## f6
Real Profile-FIRST FRESH GROUND |  |  | Real Profile-WORN |  |  | Real Profile - 2ND FRESH GROUND | [7 empty] | Real Profile-FIRST FRESH GROUND |  |  | Real Profile-WORN |  |  | Real Profile - 2ND FRESH GROUND
P | X | Real Profile | P | X | Real Profile | P | X | Real Profile | Top Wear, mm | top Total Metal Loss-Grinding |  |  |  | P | X | Real Profile | P | X | Real Profile | P | X | Real Profile | Bottom Wear, mm | Bottom Total Metal Loss-Grinding
0 | 107.5 | 729.297 | 0 | 120 | 729.297 | 0 | 120 | 728.311 | 0 | 0.986 |  |  |  | 0 | 107.5 | 729.538 | 0 | 120 | 729.538 | 0 | 120 | 728.597 | 0 | 0.941
1 | 132.5 | 729.302 | 1 | 145 | 729.25 | 1 | 145 | 728.316 | 0.052 | 0.934 |  |  |  | 1 | 132.5 | 729.538 | 1 | 145 | 729.486 | 1 | 145 | 728.597 | 0.052 | 0.889
2 | 157.5 | 729.303 | 2 | 170 | 729.196 | 2 | 170 | 728.317 | 0.107 | 0.879 |  |  |  | 2 | 157.5 | 729.537 | 2 | 170 | 729.437 | 2 | 170 | 728.596 | 0.1 | 0.841
3 | 182.5 | 729.31 | 3 | 195 | 729.15 | 3 | 195 | 728.324 | 0.16 | 0.826 |  |  |  | 3 | 182.5 | 729.537 | 3 | 195 | 729.403 | 3 | 195 | 728.596 | 0.134 | 0.807
4 | 207.5 | 729.313 | 4 | 220 | 729.126 | 4 | 220 | 728.327 | 0.187 | 0.799 |  |  |  | 4 | 207.5 | 729.54 | 4 | 220 | 729.393 | 4 | 220 | 728.599 | 0.147 | 0.794
5 | 232.5 | 729.317 | 5 | 245 | 729.112 | 5 | 245 | 728.331 | 0.205 | 0.781 |  |  |  | 5 | 232.5 | 729.542 | 5 | 245 | 729.382 | 5 | 245 | 728.601 | 0.16 | 0.781
6 | 257.5 | 729.323 | 6 | 270 | 729.064 | 6 | 270 | 728.337 | 0.259 | 0.727 |  | Top | Bottom | 6 | 257.5 | 729.543 | 6 | 270 | 729.333 | 6 | 270 | 728.602 | 0.21 | 0.731
7 | 282.5 | 729.326 | 7 | 295 | 729.026 | 7 | 295 | 728.34 | 0.3 | 0.686 | Max wear | 0.321 | 0.246 | 7 | 282.5 | 729.546 | 7 | 295 | 729.319 | 7 | 295 | 728.605 | 0.227 | 0.714
8 | 307.5 | 729.326 | 8 | 320 | 729.02 | 8 | 320 | 728.34 | 0.306 | 0.68 | min. Metal loss | 0.665 | 0.695 | 8 | 307.5 | 729.547 | 8 | 320 | 729.305 | 8 | 320 | 728.606 | 0.242 | 0.699
9 | 332.5 | 729.336 | 9 | 345 | 729.024 | 9 | 345 | 728.35 | 0.312 | 0.674 |  |  |  | 9 | 332.5 | 729.553 | 9 | 345 | 729.307 | 9 | 345 | 728.612 | 0.246 | 0.695
10 | 357.5 | 729.336 | 10 | 370 | 729.021 | 10 | 370 | 728.35 | 0.315 | 0.671 |  |  |  | 10 | 357.5 | 729.555 | 10 | 370 | 729.31 | 10 | 370 | 728.614 | 0.245 | 0.696
11 | 382.5 | 729.34 | 11 | 395 | 729.022 | 11 | 395 | 728.354 | 0.318 | 0.668 |  |  |  | 11 | 382.5 | 729.555 | 11 | 395 | 729.315 | 11 | 395 | 728.614 | 0.24 | 0.701
12 | 407.5 | 729.344 | 12 | 420 | 729.025 | 12 | 420 | 728.358 | 0.319 | 0.667 |  |  |  | 12 | 407.5 | 729.561 | 12 | 420 | 729.324 | 12 | 420 | 728.62 | 0.237 | 0.704
13 | 432.5 | 729.344 | 13 | 445 | 729.034 | 13 | 445 | 728.358 | 0.31 | 0.676 |  |  |  | 13 | 432.5 | 729.564 | 13 | 445 | 729.328 | 13 | 445 | 728.623 | 0.236 | 0.705
14 | 457.5 | 729.349 | 14 | 470 | 729.038 | 14 | 470 | 728.363 | 0.311 | 0.675 |  |  |  | 14 | 457.5 | 729.567 | 14 | 470 | 729.337 | 14 | 470 | 728.626 | 0.23 | 0.711
15 | 482.5 | 729.35 | 15 | 495 | 729.043 | 15 | 495 | 728.364 | 0.307 | 0.679 |  |  |  | 15 | 482.5 | 729.569 | 15 | 495 | 729.34 | 15 | 495 | 728.628 | 0.229 | 0.712
16 | 507.5 | 729.354 | 16 | 520 | 729.056 | 16 | 520 | 728.368 | 0.298 | 0.688 |  |  |  | 16 | 507.5 | 729.57 | 16 | 520 | 729.34 | 16 | 520 | 728.629 | 0.23 | 0.711
17 | 532.5 | 729.36 | 17 | 545 | 729.057 | 17 | 545 | 728.374 | 0.303 | 0.683 |  |  |  | 17 | 532.5 | 729.57 | 17 | 545 | 729.344 | 17 | 545 | 728.629 | 0.226 | 0.715
18 | 557.5 | 729.359 | 18 | 570 | 729.061 | 18 | 570 | 728.373 | 0.298 | 0.688 |  |  |  | 18 | 557.5 | 729.573 | 18 | 570 | 729.349 | 18 | 570 | 728.632 | 0.224 | 0.717
19 | 582.5 | 729.363 | 19 | 595 | 729.059 | 19 | 595 | 728.377 | 0.304 | 0.682 |  |  |  | 19 | 582.5 | 729.573 | 19 | 595 | 729.341 | 19 | 595 | 728.632 | 0.232 | 0.709
20 | 607.5 | 729.366 | 20 | 620 | 729.06 | 20 | 620 | 728.38 | 0.306 | 0.68 |  |  |  | 20 | 607.5 | 729.576 | 20 | 620 | 729.357 | 20 | 620 | 728.635 | 0.219 | 0.722
21 | 632.5 | 729.367 | 21 | 645 | 729.061 | 21 | 645 | 728.381 | 0.306 | 0.68 |  |  |  | 21 | 632.5 | 729.579 | 21 | 645 | 729.363 | 21 | 645 | 728.638 | 0.216 | 0.725
22 | 657.5 | 729.371 | 22 | 670 | 729.063 | 22 | 670 | 728.385 | 0.308 | 0.678 |  |  |  | 22 | 657.5 | 729.579 | 22 | 670 | 729.36 | 22 | 670 | 728.638 | 0.219 | 0.722
23 | 682.5 | 729.37 | 23 | 695 | 729.052 | 23 | 695 | 728.384 | 0.318 | 0.668 |  |  |  | 23 | 682.5 | 729.582 | 23 | 695 | 729.366 | 23 | 695 | 728.641 | 0.216 | 0.725
24 | 707.5 | 729.37 | 24 | 720 | 729.059 | 24 | 720 | 728.384 | 0.311 | 0.675 |  |  |  | 24 | 707.5 | 729.585 | 24 | 720 | 729.368 | 24 | 720 | 728.644 | 0.217 | 0.724
25 | 732.5 | 729.374 | 25 | 745 | 729.065 | 25 | 745 | 728.388 | 0.309 | 0.677 |  |  |  | 25 | 732.5 | 729.585 | 25 | 745 | 729.369 | 25 | 745 | 728.644 | 0.216 | 0.725
26 | 757.5 | 729.373 | 26 | 770 | 729.063 | 26 | 770 | 728.387 | 0.31 | 0.676 |  |  |  | 26 | 757.5 | 729.585 | 26 | 770 | 729.363 | 26 | 770 | 728.644 | 0.222 | 0.719
27 | 782.5 | 729.374 | 27 | 795 | 729.056 | 27 | 795 | 728.388 | 0.318 | 0.668 |  |  |  | 27 | 782.5 | 729.587 | 27 | 795 | 729.373 | 27 | 795 | 728.646 | 0.214 | 0.727
28 | 807.5 | 729.376 | 28 | 820 | 729.055 | 28 | 820 | 728.39 | 0.321 | 0.665 |  |  |  | 28 | 807.5 | 729.586 | 28 | 820 | 729.369 | 28 | 820 | 728.645 | 0.217 | 0.724
29 | 832.5 | 729.376 | 29 | 845 | 729.067 | 29 | 845 | 728.39 | 0.309 | 0.677 |  |  |  | 29 | 832.5 | 729.589 | 29 | 845 | 729.38 | 29 | 845 | 728.648 | 0.209 | 0.732
30 | 857.5 | 729.378 | 30 | 870 | 729.072 | 30 | 870 | 728.392 | 0.306 | 0.68 |  |  |  | 30 | 857.5 | 729.59 | 30 | 870 | 729.386 | 30 | 870 | 728.649 | 0.204 | 0.737
31 | 882.5 | 729.377 | 31 | 895 | 729.07 | 31 | 895 | 728.391 | 0.307 | 0.679 |  |  |  | 31 | 882.5 | 729.59 | 31 | 895 | 729.397 | 31 | 895 | 728.649 | 0.193 | 0.748
32 | 907.5 | 729.376 | 32 | 920 | 729.072 | 32 | 920 | 728.39 | 0.304 | 0.682 |  |  |  | 32 | 907.5 | 729.59 | 32 | 920 | 729.4 | 32 | 920 | 728.649 | 0.19 | 0.751
33 | 932.5 | 729.378 | 33 | 945 | 729.074 | 33 | 945 | 728.392 | 0.304 | 0.682 |  |  |  | 33 | 932.5 | 729.588 | 33 | 945 | 729.397 | 33 | 945 | 728.647 | 0.191 | 0.75
34 | 957.5 | 729.375 | 34 | 970 | 729.078 | 34 | 970 | 728.389 | 0.297 | 0.689 |  |  |  | 34 | 957.5 | 729.588 | 34 | 970 | 729.392 | 34 | 970 | 728.647 | 0.196 | 0.745
35 | 982.5 | 729.376 | 35 | 995 | 729.084 | 35 | 995 | 728.39 | 0.292 | 0.694 |  |  |  | 35 | 982.5 | 729.589 | 35 | 995 | 729.39 | 35 | 995 | 728.648 | 0.199 | 0.742
36 | 1007.5 | 729.376 | 36 | 1020 | 729.085 | 36 | 1020 | 728.39 | 0.291 | 0.695 |  |  |  | 36 | 1007.5 | 729.588 | 36 | 1020 | 729.387 | 36 | 1020 | 728.647 | 0.201 | 0.74
37 | 1032.5 | 729.376 | 37 | 1045 | 729.081 | 37 | 1045 | 728.39 | 0.295 | 0.691 |  |  |  | 37 | 1032.5 | 729.589 | 37 | 1045 | 729.382 | 37 | 1045 | 728.648 | 0.207 | 0.734
38 | 1057.5 | 729.377 | 38 | 1070 | 729.082 | 38 | 1070 | 728.391 | 0.295 | 0.691 |  |  |  | 38 | 1057.5 | 729.589 | 38 | 1070 | 729.377 | 38 | 1070 | 728.648 | 0.212 | 0.729
39 | 1082.5 | 729.374 | 39 | 1095 | 729.082 | 39 | 1095 | 728.388 | 0.292 | 0.694 |  |  |  | 39 | 1082.5 | 729.591 | 39 | 1095 | 729.378 | 39 | 1095 | 728.65 | 0.213 | 0.728
40 | 1107.5 | 729.371 | 40 | 1120 | 729.087 | 40 | 1120 | 728.385 | 0.284 | 0.702 |  |  |  | 40 | 1107.5 | 729.588 | 40 | 1120 | 729.372 | 40 | 1120 | 728.647 | 0.216 | 0.725
41 | 1132.5 | 729.371 | 41 | 1145 | 729.091 | 41 | 1145 | 728.385 | 0.28 | 0.706 |  |  |  | 41 | 1132.5 | 729.587 | 41 | 1145 | 729.375 | 41 | 1145 | 728.646 | 0.212 | 0.729
42 | 1157.5 | 729.367 | 42 | 1170 | 729.082 | 42 | 1170 | 728.381 | 0.285 | 0.701 |  |  |  | 42 | 1157.5 | 729.584 | 42 | 1170 | 729.378 | 42 | 1170 | 728.643 | 0.206 | 0.735
43 | 1182.5 | 729.366 | 43 | 1195 | 729.083 | 43 | 1195 | 728.38 | 0.283 | 0.703 |  |  |  | 43 | 1182.5 | 729.582 | 43 | 1195 | 729.384 | 43 | 1195 | 728.641 | 0.198 | 0.743
44 | 1207.5 | 729.366 | 44 | 1220 | 729.078 | 44 | 1220 | 728.38 | 0.288 | 0.698 |  |  |  | 44 | 1207.5 | 729.581 | 44 | 1220 | 729.377 | 44 | 1220 | 728.64 | 0.204 | 0.737
45 | 1232.5 | 729.361 | 45 | 1245 | 729.069 | 45 | 1245 | 728.375 | 0.292 | 0.694 |  |  |  | 45 | 1232.5 | 729.58 | 45 | 1245 | 729.381 | 45 | 1245 | 728.639 | 0.199 | 0.742
46 | 1257.5 | 729.359 | 46 | 1270 | 729.064 | 46 | 1270 | 728.373 | 0.295 | 0.691 |  |  |  | 46 | 1257.5 | 729.578 | 46 | 1270 | 729.389 | 46 | 1270 | 728.637 | 0.189 | 0.752
47 | 1282.5 | 729.358 | 47 | 1295 | 729.045 | 47 | 1295 | 728.372 | 0.313 | 0.673 |  |  |  | 47 | 1282.5 | 729.577 | 47 | 1295 | 729.403 | 47 | 1295 | 728.636 | 0.174 | 0.767
48 | 1307.5 | 729.356 | 48 | 1320 | 729.041 | 48 | 1320 | 728.37 | 0.315 | 0.671 |  |  |  | 48 | 1307.5 | 729.574 | 48 | 1320 | 729.383 | 48 | 1320 | 728.633 | 0.191 | 0.75
49 | 1332.5 | 729.353 | 49 | 1345 | 729.035 | 49 | 1345 | 728.367 | 0.318 | 0.668 |  |  |  | 49 | 1332.5 | 729.572 | 49 | 1345 | 729.388 | 49 | 1345 | 728.631 | 0.184 | 0.757
50 | 1357.5 | 729.35 | 50 | 1370 | 729.034 | 50 | 1370 | 728.364 | 0.316 | 0.67 |  |  |  | 50 | 1357.5 | 729.568 | 50 | 1370 | 729.387 | 50 | 1370 | 728.627 | 0.181 | 0.76
51 | 1382.5 | 729.347 | 51 | 1395 | 729.032 | 51 | 1395 | 728.361 | 0.315 | 0.671 |  |  |  | 51 | 1382.5 | 729.567 | 51 | 1395 | 729.389 | 51 | 1395 | 728.626 | 0.178 | 0.763
52 | 1407.5 | 729.343 | 52 | 1420 | 729.033 | 52 | 1420 | 728.357 | 0.31 | 0.676 |  |  |  | 52 | 1407.5 | 729.563 | 52 | 1420 | 729.367 | 52 | 1420 | 728.622 | 0.196 | 0.745
53 | 1432.5 | 729.339 | 53 | 1445 | 729.037 | 53 | 1445 | 728.353 | 0.302 | 0.684 |  |  |  | 53 | 1432.5 | 729.562 | 53 | 1445 | 729.367 | 53 | 1445 | 728.621 | 0.195 | 0.746
54 | 1457.5 | 729.338 | 54 | 1470 | 729.045 | 54 | 1470 | 728.352 | 0.293 | 0.693 |  |  |  | 54 | 1457.5 | 729.559 | 54 | 1470 | 729.367 | 54 | 1470 | 728.618 | 0.192 | 0.749
55 | 1482.5 | 729.332 | 55 | 1495 | 729.061 | 55 | 1495 | 728.346 | 0.271 | 0.715 |  |  |  | 55 | 1482.5 | 729.557 | 55 | 1495 | 729.384 | 55 | 1495 | 728.616 | 0.173 | 0.768
56 | 1507.5 | 729.33 | 56 | 1520 | 729.084 | 56 | 1520 | 728.344 | 0.246 | 0.74 |  |  |  | 56 | 1507.5 | 729.554 | 56 | 1520 | 729.398 | 56 | 1520 | 728.613 | 0.156 | 0.785
57 | 1532.5 | 729.323 | 57 | 1545 | 729.13 | 57 | 1545 | 728.337 | 0.193 | 0.793 |  |  |  | 57 | 1532.5 | 729.551 | 57 | 1545 | 729.413 | 57 | 1545 | 728.61 | 0.138 | 0.803
58 | 1557.5 | 729.321 | 58 | 1570 | 729.157 | 58 | 1570 | 728.335 | 0.164 | 0.822 |  |  |  | 58 | 1557.5 | 729.546 | 58 | 1570 | 729.439 | 58 | 1570 | 728.605 | 0.107 | 0.834
59 | 1582.5 | 729.315 | 59 | 1595 | 729.154 | 59 | 1595 | 728.329 | 0.161 | 0.825 |  |  |  | 59 | 1582.5 | 729.545 | 59 | 1595 | 729.44 | 59 | 1595 | 728.604 | 0.105 | 0.836
60 | 1607.5 | 729.319 | 60 | 1620 | 729.191 | 60 | 1620 | 728.333 | 0.128 | 0.858 |  |  |  | 60 | 1607.5 | 729.543 | 60 | 1620 | 729.461 | 60 | 1620 | 728.602 | 0.082 | 0.859
61 | 1632.5 | 729.309 | 61 | 1645 | 729.242 | 61 | 1645 | 728.323 | 0.067 | 0.919 |  |  |  | 61 | 1632.5 | 729.543 | 61 | 1645 | 729.497 | 61 | 1645 | 728.602 | 0.046 | 0.895
62 | 1657.5 | 729.31 | 62 | 1670 | 729.296 | 62 | 1670 | 728.324 | 0.014 | 0.972 |  |  |  | 62 | 1657.5 | 729.538 | 62 | 1670 | 729.549 | 62 | 1670 | 728.597 | -0.011 | 0.952
63 | 1682.5 | 729.283 | 63 | 1695 | 729.298 | 63 | 1695 | 728.297 | -0.015 | 1.001 |  |  |  | 63 | 1682.5 | 729.527 | 63 | 1695 | 729.545 | 63 | 1695 | 728.586 | -0.018 | 0.959
64 | 1707.5 | 729.304 | 64 | 1720 | 729.309 | 64 | 1720 | 728.318 | -0.005 | 0.991 |  |  |  | 64 | 1707.5 | 729.538 | 64 | 1720 | 729.571 | 64 | 1720 | 728.597 | -0.033 | 0.974
65 | 1732.5 | 729.297 | [11 empty] | 65 | 1732.5 | 729.538

## f7
Real Profile-FIRST FRESH GROUND |  |  | Real Profile-WORN |  |  | Real Profile - 2ND FRESH GROUND | [7 empty] | Real Profile-FIRST FRESH GROUND |  |  | Real Profile-WORN |  |  | Real Profile - 2ND FRESH GROUND
P | X | Real Profile | P | X | Real Profile | P | X | Real Profile | Top Wear, mm | top Total Metal Loss-Grinding |  |  |  | P | X | Real Profile | P | X | Real Profile | P | X | Real Profile | Bottom Wear, mm | Bottom Total Metal Loss-Grinding
0 | 107.5 | 766.254 | 0 | 120 | 766.254 | 0 | 120 | 764.154 | 0 | 2.1 |  |  |  | 0 | 107.5 | 766.229 | 0 | 120 | 766.229 | 0 | 120 | 764.418 | 0 | 1.811
1 | 132.5 | 766.258 | 1 | 145 | 766.237 | 1 | 145 | 764.158 | 0.021 | 2.079 |  |  |  | 1 | 132.5 | 766.225 | 1 | 145 | 766.2 | 1 | 145 | 764.414 | 0.025 | 1.786
2 | 157.5 | 766.255 | 2 | 170 | 766.201 | 2 | 170 | 764.155 | 0.054 | 2.046 |  |  |  | 2 | 157.5 | 766.224 | 2 | 170 | 766.145 | 2 | 170 | 764.413 | 0.079 | 1.732
3 | 182.5 | 766.256 | 3 | 195 | 766.178 | 3 | 195 | 764.156 | 0.078 | 2.022 |  |  |  | 3 | 182.5 | 766.221 | 3 | 195 | 766.093 | 3 | 195 | 764.41 | 0.128 | 1.683
4 | 207.5 | 766.259 | 4 | 220 | 766.166 | 4 | 220 | 764.159 | 0.093 | 2.007 |  |  |  | 4 | 207.5 | 766.219 | 4 | 220 | 766.063 | 4 | 220 | 764.408 | 0.156 | 1.655
5 | 232.5 | 766.261 | 5 | 245 | 766.162 | 5 | 245 | 764.161 | 0.099 | 2.001 |  |  |  | 5 | 232.5 | 766.217 | 5 | 245 | 766.052 | 5 | 245 | 764.406 | 0.165 | 1.646
6 | 257.5 | 766.262 | 6 | 270 | 766.122 | 6 | 270 | 764.162 | 0.14 | 1.96 |  | Top | Bottom | 6 | 257.5 | 766.216 | 6 | 270 | 766.01 | 6 | 270 | 764.405 | 0.206 | 1.605
7 | 282.5 | 766.263 | 7 | 295 | 766.105 | 7 | 295 | 764.163 | 0.158 | 1.942 | Max wear | 0.229 | 0.308 | 7 | 282.5 | 766.217 | 7 | 295 | 765.976 | 7 | 295 | 764.406 | 0.241 | 1.57
8 | 307.5 | 766.263 | 8 | 320 | 766.069 | 8 | 320 | 764.163 | 0.194 | 1.906 | min. Metal loss | 1.871 | 1.503 | 8 | 307.5 | 766.215 | 8 | 320 | 765.952 | 8 | 320 | 764.404 | 0.263 | 1.548
9 | 332.5 | 766.264 | 9 | 345 | 766.067 | 9 | 345 | 764.164 | 0.197 | 1.903 |  |  |  | 9 | 332.5 | 766.216 | 9 | 345 | 765.948 | 9 | 345 | 764.405 | 0.268 | 1.543
10 | 357.5 | 766.262 | 10 | 370 | 766.063 | 10 | 370 | 764.162 | 0.199 | 1.901 |  |  |  | 10 | 357.5 | 766.216 | 10 | 370 | 765.949 | 10 | 370 | 764.405 | 0.267 | 1.544
11 | 382.5 | 766.263 | 11 | 395 | 766.062 | 11 | 395 | 764.163 | 0.201 | 1.899 |  |  |  | 11 | 382.5 | 766.215 | 11 | 395 | 765.949 | 11 | 395 | 764.404 | 0.266 | 1.545
12 | 407.5 | 766.265 | 12 | 420 | 766.064 | 12 | 420 | 764.165 | 0.201 | 1.899 |  |  |  | 12 | 407.5 | 766.219 | 12 | 420 | 765.949 | 12 | 420 | 764.408 | 0.27 | 1.541
13 | 432.5 | 766.266 | 13 | 445 | 766.066 | 13 | 445 | 764.166 | 0.2 | 1.9 |  |  |  | 13 | 432.5 | 766.219 | 13 | 445 | 765.953 | 13 | 445 | 764.408 | 0.266 | 1.545
14 | 457.5 | 766.269 | 14 | 470 | 766.077 | 14 | 470 | 764.169 | 0.192 | 1.908 |  |  |  | 14 | 457.5 | 766.218 | 14 | 470 | 765.94 | 14 | 470 | 764.407 | 0.278 | 1.533
15 | 482.5 | 766.268 | 15 | 495 | 766.064 | 15 | 495 | 764.168 | 0.204 | 1.896 |  |  |  | 15 | 482.5 | 766.221 | 15 | 495 | 765.933 | 15 | 495 | 764.41 | 0.288 | 1.523
16 | 507.5 | 766.27 | 16 | 520 | 766.06 | 16 | 520 | 764.17 | 0.21 | 1.89 |  |  |  | 16 | 507.5 | 766.221 | 16 | 520 | 765.929 | 16 | 520 | 764.41 | 0.292 | 1.519
17 | 532.5 | 766.272 | 17 | 545 | 766.062 | 17 | 545 | 764.172 | 0.21 | 1.89 |  |  |  | 17 | 532.5 | 766.221 | 17 | 545 | 765.933 | 17 | 545 | 764.41 | 0.288 | 1.523
18 | 557.5 | 766.269 | 18 | 570 | 766.065 | 18 | 570 | 764.169 | 0.204 | 1.896 |  |  |  | 18 | 557.5 | 766.221 | 18 | 570 | 765.934 | 18 | 570 | 764.41 | 0.287 | 1.524
19 | 582.5 | 766.271 | 19 | 595 | 766.063 | 19 | 595 | 764.171 | 0.208 | 1.892 |  |  |  | 19 | 582.5 | 766.221 | 19 | 595 | 765.92 | 19 | 595 | 764.41 | 0.301 | 1.51
20 | 607.5 | 766.269 | 20 | 620 | 766.07 | 20 | 620 | 764.169 | 0.199 | 1.901 |  |  |  | 20 | 607.5 | 766.223 | 20 | 620 | 765.926 | 20 | 620 | 764.412 | 0.297 | 1.514
21 | 632.5 | 766.271 | 21 | 645 | 766.069 | 21 | 645 | 764.171 | 0.202 | 1.898 |  |  |  | 21 | 632.5 | 766.225 | 21 | 645 | 765.927 | 21 | 645 | 764.414 | 0.298 | 1.513
22 | 657.5 | 766.272 | 22 | 670 | 766.069 | 22 | 670 | 764.172 | 0.203 | 1.897 |  |  |  | 22 | 657.5 | 766.225 | 22 | 670 | 765.935 | 22 | 670 | 764.414 | 0.29 | 1.521
23 | 682.5 | 766.272 | 23 | 695 | 766.066 | 23 | 695 | 764.172 | 0.206 | 1.894 |  |  |  | 23 | 682.5 | 766.224 | 23 | 695 | 765.939 | 23 | 695 | 764.413 | 0.285 | 1.526
24 | 707.5 | 766.273 | 24 | 720 | 766.082 | 24 | 720 | 764.173 | 0.191 | 1.909 |  |  |  | 24 | 707.5 | 766.228 | 24 | 720 | 765.941 | 24 | 720 | 764.417 | 0.287 | 1.524
25 | 732.5 | 766.272 | 25 | 745 | 766.063 | 25 | 745 | 764.172 | 0.209 | 1.891 |  |  |  | 25 | 732.5 | 766.227 | 25 | 745 | 765.941 | 25 | 745 | 764.416 | 0.286 | 1.525
26 | 757.5 | 766.272 | 26 | 770 | 766.062 | 26 | 770 | 764.172 | 0.21 | 1.89 |  |  |  | 26 | 757.5 | 766.227 | 26 | 770 | 765.946 | 26 | 770 | 764.416 | 0.281 | 1.53
27 | 782.5 | 766.272 | 27 | 795 | 766.061 | 27 | 795 | 764.172 | 0.211 | 1.889 |  |  |  | 27 | 782.5 | 766.226 | 27 | 795 | 765.939 | 27 | 795 | 764.415 | 0.287 | 1.524
28 | 807.5 | 766.274 | 28 | 820 | 766.061 | 28 | 820 | 764.174 | 0.213 | 1.887 |  |  |  | 28 | 807.5 | 766.229 | 28 | 820 | 765.928 | 28 | 820 | 764.418 | 0.301 | 1.51
29 | 832.5 | 766.273 | 29 | 845 | 766.066 | 29 | 845 | 764.173 | 0.207 | 1.893 |  |  |  | 29 | 832.5 | 766.229 | 29 | 845 | 765.93 | 29 | 845 | 764.418 | 0.299 | 1.512
30 | 857.5 | 766.275 | 30 | 870 | 766.072 | 30 | 870 | 764.175 | 0.203 | 1.897 |  |  |  | 30 | 857.5 | 766.231 | 30 | 870 | 765.934 | 30 | 870 | 764.42 | 0.297 | 1.514
31 | 882.5 | 766.274 | 31 | 895 | 766.086 | 31 | 895 | 764.174 | 0.188 | 1.912 |  |  |  | 31 | 882.5 | 766.231 | 31 | 895 | 765.953 | 31 | 895 | 764.42 | 0.278 | 1.533
32 | 907.5 | 766.276 | 32 | 920 | 766.074 | 32 | 920 | 764.176 | 0.202 | 1.898 |  |  |  | 32 | 907.5 | 766.231 | 32 | 920 | 765.953 | 32 | 920 | 764.42 | 0.278 | 1.533
33 | 932.5 | 766.275 | 33 | 945 | 766.067 | 33 | 945 | 764.175 | 0.208 | 1.892 |  |  |  | 33 | 932.5 | 766.231 | 33 | 945 | 765.958 | 33 | 945 | 764.42 | 0.273 | 1.538
34 | 957.5 | 766.271 | 34 | 970 | 766.059 | 34 | 970 | 764.171 | 0.212 | 1.888 |  |  |  | 34 | 957.5 | 766.231 | 34 | 970 | 765.944 | 34 | 970 | 764.42 | 0.287 | 1.524
35 | 982.5 | 766.271 | 35 | 995 | 766.06 | 35 | 995 | 764.171 | 0.211 | 1.889 |  |  |  | 35 | 982.5 | 766.232 | 35 | 995 | 765.941 | 35 | 995 | 764.421 | 0.291 | 1.52
36 | 1007.5 | 766.27 | 36 | 1020 | 766.06 | 36 | 1020 | 764.17 | 0.21 | 1.89 |  |  |  | 36 | 1007.5 | 766.231 | 36 | 1020 | 765.938 | 36 | 1020 | 764.42 | 0.293 | 1.518
37 | 1032.5 | 766.269 | 37 | 1045 | 766.061 | 37 | 1045 | 764.169 | 0.208 | 1.892 |  |  |  | 37 | 1032.5 | 766.233 | 37 | 1045 | 765.941 | 37 | 1045 | 764.422 | 0.292 | 1.519
38 | 1057.5 | 766.267 | 38 | 1070 | 766.063 | 38 | 1070 | 764.167 | 0.204 | 1.896 |  |  |  | 38 | 1057.5 | 766.232 | 38 | 1070 | 765.934 | 38 | 1070 | 764.421 | 0.298 | 1.513
39 | 1082.5 | 766.268 | 39 | 1095 | 766.059 | 39 | 1095 | 764.168 | 0.209 | 1.891 |  |  |  | 39 | 1082.5 | 766.232 | 39 | 1095 | 765.938 | 39 | 1095 | 764.421 | 0.294 | 1.517
40 | 1107.5 | 766.268 | 40 | 1120 | 766.052 | 40 | 1120 | 764.168 | 0.216 | 1.884 |  |  |  | 40 | 1107.5 | 766.233 | 40 | 1120 | 765.926 | 40 | 1120 | 764.422 | 0.307 | 1.504
41 | 1132.5 | 766.268 | 41 | 1145 | 766.063 | 41 | 1145 | 764.168 | 0.205 | 1.895 |  |  |  | 41 | 1132.5 | 766.232 | 41 | 1145 | 765.924 | 41 | 1145 | 764.421 | 0.308 | 1.503
42 | 1157.5 | 766.264 | 42 | 1170 | 766.054 | 42 | 1170 | 764.164 | 0.21 | 1.89 |  |  |  | 42 | 1157.5 | 766.233 | 42 | 1170 | 765.932 | 42 | 1170 | 764.422 | 0.301 | 1.51
43 | 1182.5 | 766.263 | 43 | 1195 | 766.055 | 43 | 1195 | 764.163 | 0.208 | 1.892 |  |  |  | 43 | 1182.5 | 766.233 | 43 | 1195 | 765.93 | 43 | 1195 | 764.422 | 0.303 | 1.508
44 | 1207.5 | 766.266 | 44 | 1220 | 766.052 | 44 | 1220 | 764.166 | 0.214 | 1.886 |  |  |  | 44 | 1207.5 | 766.233 | 44 | 1220 | 765.935 | 44 | 1220 | 764.422 | 0.298 | 1.513
45 | 1232.5 | 766.265 | 45 | 1245 | 766.046 | 45 | 1245 | 764.165 | 0.219 | 1.881 |  |  |  | 45 | 1232.5 | 766.235 | 45 | 1245 | 765.944 | 45 | 1245 | 764.424 | 0.291 | 1.52
46 | 1257.5 | 766.264 | 46 | 1270 | 766.041 | 46 | 1270 | 764.164 | 0.223 | 1.877 |  |  |  | 46 | 1257.5 | 766.233 | 46 | 1270 | 765.954 | 46 | 1270 | 764.422 | 0.279 | 1.532
47 | 1282.5 | 766.262 | 47 | 1295 | 766.037 | 47 | 1295 | 764.162 | 0.225 | 1.875 |  |  |  | 47 | 1282.5 | 766.234 | 47 | 1295 | 765.955 | 47 | 1295 | 764.423 | 0.279 | 1.532
48 | 1307.5 | 766.261 | 48 | 1320 | 766.032 | 48 | 1320 | 764.161 | 0.229 | 1.871 |  |  |  | 48 | 1307.5 | 766.236 | 48 | 1320 | 765.952 | 48 | 1320 | 764.425 | 0.284 | 1.527
49 | 1332.5 | 766.263 | 49 | 1345 | 766.041 | 49 | 1345 | 764.163 | 0.222 | 1.878 |  |  |  | 49 | 1332.5 | 766.235 | 49 | 1345 | 765.953 | 49 | 1345 | 764.424 | 0.282 | 1.529
50 | 1357.5 | 766.257 | 50 | 1370 | 766.042 | 50 | 1370 | 764.157 | 0.215 | 1.885 |  |  |  | 50 | 1357.5 | 766.234 | 50 | 1370 | 765.954 | 50 | 1370 | 764.423 | 0.28 | 1.531
51 | 1382.5 | 766.257 | 51 | 1395 | 766.049 | 51 | 1395 | 764.157 | 0.208 | 1.892 |  |  |  | 51 | 1382.5 | 766.235 | 51 | 1395 | 765.952 | 51 | 1395 | 764.424 | 0.283 | 1.528
52 | 1407.5 | 766.255 | 52 | 1420 | 766.052 | 52 | 1420 | 764.155 | 0.203 | 1.897 |  |  |  | 52 | 1407.5 | 766.235 | 52 | 1420 | 765.962 | 52 | 1420 | 764.424 | 0.273 | 1.538
53 | 1432.5 | 766.254 | 53 | 1445 | 766.063 | 53 | 1445 | 764.154 | 0.191 | 1.909 |  |  |  | 53 | 1432.5 | 766.237 | 53 | 1445 | 765.976 | 53 | 1445 | 764.426 | 0.261 | 1.55
54 | 1457.5 | 766.256 | 54 | 1470 | 766.065 | 54 | 1470 | 764.156 | 0.191 | 1.909 |  |  |  | 54 | 1457.5 | 766.237 | 54 | 1470 | 765.974 | 54 | 1470 | 764.426 | 0.263 | 1.548
55 | 1482.5 | 766.254 | 55 | 1495 | 766.077 | 55 | 1495 | 764.154 | 0.177 | 1.923 |  |  |  | 55 | 1482.5 | 766.238 | 55 | 1495 | 765.972 | 55 | 1495 | 764.427 | 0.266 | 1.545
56 | 1507.5 | 766.251 | 56 | 1520 | 766.099 | 56 | 1520 | 764.151 | 0.152 | 1.948 |  |  |  | 56 | 1507.5 | 766.237 | 56 | 1520 | 765.99 | 56 | 1520 | 764.426 | 0.247 | 1.564
57 | 1532.5 | 766.253 | 57 | 1545 | 766.116 | 57 | 1545 | 764.153 | 0.137 | 1.963 |  |  |  | 57 | 1532.5 | 766.239 | 57 | 1545 | 766.037 | 57 | 1545 | 764.428 | 0.202 | 1.609
58 | 1557.5 | 766.249 | 58 | 1570 | 766.152 | 58 | 1570 | 764.149 | 0.097 | 2.003 |  |  |  | 58 | 1557.5 | 766.237 | 58 | 1570 | 766.077 | 58 | 1570 | 764.426 | 0.16 | 1.651
59 | 1582.5 | 766.25 | 59 | 1595 | 766.147 | 59 | 1595 | 764.15 | 0.103 | 1.997 |  |  |  | 59 | 1582.5 | 766.239 | 59 | 1595 | 766.089 | 59 | 1595 | 764.428 | 0.15 | 1.661
60 | 1607.5 | 766.251 | 60 | 1620 | 766.159 | 60 | 1620 | 764.151 | 0.092 | 2.008 |  |  |  | 60 | 1607.5 | 766.24 | 60 | 1620 | 766.098 | 60 | 1620 | 764.429 | 0.142 | 1.669
61 | 1632.5 | 766.252 | 61 | 1645 | 766.185 | 61 | 1645 | 764.152 | 0.067 | 2.033 |  |  |  | 61 | 1632.5 | 766.244 | 61 | 1645 | 766.145 | 61 | 1645 | 764.433 | 0.099 | 1.712
62 | 1657.5 | 766.252 | 62 | 1670 | 766.224 | 62 | 1670 | 764.152 | 0.028 | 2.072 |  |  |  | 62 | 1657.5 | 766.242 | 62 | 1670 | 766.204 | 62 | 1670 | 764.431 | 0.038 | 1.773
63 | 1682.5 | 766.234 | 63 | 1695 | 766.221 | 63 | 1695 | 764.134 | 0.013 | 2.087 |  |  |  | 63 | 1682.5 | 766.232 | 63 | 1695 | 766.256 | 63 | 1695 | 764.421 | -0.024 | 1.835
64 | 1707.5 | 766.255 | 64 | 1720 | 766.255 | 64 | 1720 | 764.155 | 0 | 2.1 |  |  |  | 64 | 1707.5 | 766.247 | 64 | 1720 | 766.252 | 64 | 1720 | 764.436 | -0.005 | 1.816
65 | 1732.5 | 766.254 | [11 empty] | 65 | 1732.5 | 766.229

## Camp Data
CampaingNo_Stand6 | Serial | Date_St1PU_CampaignStartTimeWasReferencedByUsingThisColumn_ | CYLSCALEPRED_F1_DegreeC | CYLSCALEPRED_F2_DegreeC | NOLOADDUR_Sec | LOADDUR_Sec | NormHard | stripLength | CoilWt | WaterTemp_OC | TOPIDF1 | BOTIDF1 | TOPIDF2 | BOTIDF2 | TOPIDF3 | BOTIDF3 | TOPIDF4 | BOTIDF4 | TOPIDF5 | BOTIDF5 | TOPIDF6 | BOTIDF6 | TOPIDF7 | BOTIDF7 | TOPRMID | BOTRMID | TOPRMDIAM | RMTONNAGE | LineUPType | WEARKmF1 | WEARKmF2 | WEARKmF3 | WEARKmF4 | WEARKmF5 | WEARKmF6 | WEARKmF7 | RHFDOTemp | RMXTBulk | meas_FMETemp | MeasuredFMXT | FBKTemp_F1 | FBKTemp_F2 | FBKTemp_F3 | FBKTemp_F4 | FBKTemp_F5 | FBKTemp_F6 | FBKTemp_F7 | FBKTemp_F8 | timeGapPyroTime_RMX_FME__Sec | ActTimeBet_FMEPyroPU_ST1PU_Sec | ga1 | ga2 | ga3 | ga4 | ga5 | ga6 | ga7 | ga8 | AimHotVernThk | LEADSPD_F1 | TRAILSPD_F1 | LEADSPD_F2 | TRAILSPD_F2 | LEADSPD_F3 | TRAILSPD_F3 | LEADSPD_F4 | TRAILSPD_F4 | LEADSPD_F5 | TRAILSPD_F5 | LEADSPD_F6 | TRAILSPD_F6 | LEADSPD_F7 | TRAILSPD_F7 | F6OilFlowRate_Ml_min | BURWaterFlowL_min_F6 | Oil_ON___F6 | LEADSTRIPFLATNESS | AVERAGEFLATNESS | AVG_ABS_FLAT | AVG_LEAD_LEV_FLAT | AVG_LEAD_CENTRE_FLAT | HMOrderNumber | FurnaceNo | ONEFurnaceOPFlag | LaminarSprayFlag | FSU_TENS_Looper1 | FSU_TENS_Looper2 | FSU_TENS_Looper3 | FSU_TENS_Looper4 | FSU_TENS_Looper5 | FSU_TENS_Looper6 | ProgressiveTension_Looper1 | ProgressiveTension_Looper2 | ProgressiveTension_Looper3 | ProgressiveTension_Looper4 | ProgressiveTension_Looper5 | ProgressiveTension_Looper6 | AveAngle_Looper1 | AveAngle_Looper2 | AveAngle_Looper3 | AveAngle_Looper4 | AveAngle_Looper5 | AveAngle_Looper6 | Date | P_block | Page | Item | Serial_1 | Grade | ord_ga | ord_Wdt | GRT | FM | aimCr | LdCr | LeadFlat | FbkStandForce1 | FbkStandForce2 | FbkStandForce3 | FbkStandForce4 | FbkStandForce5 | FbkStandForce6 | FbkStandForce7 | RollBendingForce1 | RollBendingForce2 | RollBendingForce3 | RollBendingForce4 | RollBendingForce5 | RollBendingForce6 | RollBendingForce7 | Transfer_bar_thkness | InterstandThickness_massFlow_1 | InterstandThickness_massFlow_2 | InterstandThickness_massFlow_3 | InterstandThickness_massFlow_4 | InterstandThickness_massFlow_5 | InterstandThickness_massFlow_6 | ExtGA_thkness | TOP_WROLL_CRWN1 | TOP_WROLL_CRWN2 | TOP_WROLL_CRWN3 | TOP_WROLL_CRWN4 | TOP_WROLL_CRWN5 | TOP_WROLL_CRWN6 | TOP_WROLL_CRWN7 | CALC_BROLL_WEAR_CRWN1 | CALC_BROLL_WEAR_CRWN2 | CALC_BROLL_WEAR_CRWN3 | CALC_BROLL_WEAR_CRWN4 | CALC_BROLL_WEAR_CRWN5 | CALC_BROLL_WEAR_CRWN6 | CALC_BROLL_WEAR_CRWN7 | CALC_WROLL_THERM_CRWN1 | CALC_WROLL_THERM_CRWN2 | CALC_WROLL_THERM_CRWN3 | CALC_WROLL_THERM_CRWN4 | CALC_WROLL_THERM_CRWN5 | CALC_WROLL_THERM_CRWN6 | CALC_WROLL_THERM_CRWN7 | CALC_WROLL_WEAR_CRWN1 | CALC_WROLL_WEAR_CRWN2 | CALC_WROLL_WEAR_CRWN3 | CALC_WROLL_WEAR_CRWN4 | CALC_WROLL_WEAR_CRWN5 | CALC_WROLL_WEAR_CRWN6 | CALC_WROLL_WEAR_CRWN7 | LEARN_CRWN_ROLL_FORC_COEFF1 | LEARN_CRWN_ROLL_FORC_COEFF2 | LEARN_CRWN_ROLL_FORC_COEFF3 | LEARN_CRWN_ROLL_FORC_COEFF4 | LEARN_CRWN_ROLL_FORC_COEFF5 | LEARN_CRWN_ROLL_FORC_COEFF6 | LEARN_CRWN_ROLL_FORC_COEFF7 | LEARN_WROLL_CRWN_COEFF1 | LEARN_WROLL_CRWN_COEFF2 | LEARN_WROLL_CRWN_COEFF3 | LEARN_WROLL_CRWN_COEFF4 | LEARN_WROLL_CRWN_COEFF5 | LEARN_WROLL_CRWN_COEFF6 | LEARN_WROLL_CRWN_COEFF7 | LEARN_WROLL_THERM_WEAR_COEFF1 | LEARN_WROLL_THERM_WEAR_COEFF2 | LEARN_WROLL_THERM_WEAR_COEFF3 | LEARN_WROLL_THERM_WEAR_COEFF4 | LEARN_WROLL_THERM_WEAR_COEFF5 | LEARN_WROLL_THERM_WEAR_COEFF6 | LEARN_WROLL_THERM_WEAR_COEFF7 | LEARN_WROLL_BEND_FORC_COEFF1 | LEARN_WROLL_BEND_FORC_COEFF2 | LEARN_WROLL_BEND_FORC_COEFF3 | LEARN_WROLL_BEND_FORC_COEFF4 | LEARN_WROLL_BEND_FORC_COEFF5 | LEARN_WROLL_BEND_FORC_COEFF6 | LEARN_WROLL_BEND_FORC_COEFF7 | LEARN_BROLL_THERM_WEAR_COEFF1 | LEARN_BROLL_THERM_WEAR_COEFF2 | LEARN_BROLL_THERM_WEAR_COEFF3 | LEARN_BROLL_THERM_WEAR_COEFF4 | LEARN_BROLL_THERM_WEAR_COEFF5 | LEARN_BROLL_THERM_WEAR_COEFF6 | LEARN_BROLL_THERM_WEAR_COEFF7 | STAMP_RATIO1 | STAMP_RATIO2 | STAMP_RATIO3 | STAMP_RATIO4 | STAMP_RATIO5 | STAMP_RATIO6 | STAMP_RATIO7 | WROLL_SHIFT_POS1 | WROLL_SHIFT_POS2 | WROLL_SHIFT_POS3 | WROLL_SHIFT_POS4 | WROLL_SHIFT_POS5 | WROLL_SHIFT_POS6 | WROLL_SHIFT_POS7 | WROLL_SHIFT_POS_COEFF1 | WROLL_SHIFT_POS_COEFF2 | WROLL_SHIFT_POS_COEFF3 | WROLL_SHIFT_POS_COEFF4 | WROLL_SHIFT_POS_COEFF5 | WROLL_SHIFT_POS_COEFF6 | WROLL_SHIFT_POS_COEFF7 | F1TBRTyp | F1TBRDia | F1TBRCr | F1BBRTyp | F1BBRDia | F1BBRCr | F1TWRTyp | F1TWRDia | F1TWRCr | F1BWRTyp | F1BWRDia | F1BWRCr | F2TBRTyp | F2TBRDia | F2TBRCr | F2BBRTyp | F2BBRDia | F2BBRCr | F2TWRTyp | F2TWRDia | F2TWRCr | F2BWRTyp | F2BWRDia | F2BWRCr | F3TBRTyp | F3TBRDia | F3TBRCr | F3BBRTyp | F3BBRDia | F3BBRCr | F3TWRTyp | F3TWRDia | F3TWRCr | F3BWRTyp | F3BWRDia | F3BWRCr | F4TBRTyp | F4TBRDia | F4TBRCr | F4BBRTyp | F4BBRDia | F4BBRCr | F4TWRTyp | F4TWRDia | F4TWRCr | F4BWRTyp | F4BWRDia | F4BWRCr | F5TBRTyp | F5TBRDia | F5TBRCr | F5BBRTyp | F5BBRDia | F5BBRCr | F5TWRTyp | F5TWRDia | F5TWRCr | F5BWRTyp | F5BWRDia | F5BWRCr | F6TBRTyp | F6TBRDia | F6TBRCr | F6BBRTyp | F6BBRDia | F6BBRCr | F6TWRTyp | F6TWRDia | F6TWRCr | F6BWRTyp | F6BWRDia | F6BWRCr | F7TBRTyp | F7TBRDia | F7TBRCr | F7BBRTyp | F7BBRDia | F7BBRCr | F7TWRTyp | F7TWRDia | F7TWRCr | F7BWRTyp | F7BWRDia | F7BWRCr | WRCrownDueToStackDeflection1 | WRCrownDueToStackDeflection2 | WRCrownDueToStackDeflection3 | WRCrownDueToStackDeflection4 | WRCrownDueToStackDeflection5 | WRCrownDueToStackDeflection6 | WRCrownDueToStackDeflection7 | WRMechanicalCrown1 | WRMechanicalCrown2 | WRMechanicalCrown3 | WRMechanicalCrown4 | WRMechanicalCrown5 | WRMechanicalCrown6 | WRMechanicalCrown7 | WRThermalAndWearCrown1 | WRThermalAndWearCrown2 | WRThermalAndWearCrown3 | WRThermalAndWearCrown4 | WRThermalAndWearCrown5 | WRThermalAndWearCrown6 | WRThermalAndWearCrown7 | BURThermalWear1 | BURThermalWear2 | BURThermalWear3 | BURThermalWear4 | BURThermalWear5 | BURThermalWear6 | BURThermalWear7 | RollShiftPosition1 | RollShiftPosition2 | RollShiftPosition3 | RollShiftPosition4 | RollShiftPosition5 | RollShiftPosition6 | RollShiftPosition7 | RollBending1 | RollBending2 | RollBending3 | RollBending4 | RollBending5 | RollBending6 | RollBending7 | CM_i__LoadedRollGapCrown_1 | CM_i__LoadedRollGapCrown_2 | CM_i__LoadedRollGapCrown_3 | CM_i__LoadedRollGapCrown_4 | CM_i__LoadedRollGapCrown_5 | CM_i__LoadedRollGapCrown_6 | CM_i__LoadedRollGapCrown_7
236 | E16148 | 2017-04-26 03:06 | 64.2109 | 62.4044 | 417 | 57 | 1.1483 | 608.2175 | 17994 | 30 | 239517 | 239707 | 239988 | 239996 | 139337 | 139295 | 220681 | 220871 | 221036 | 221028 | 215038 | 215418 | 215871 | 215889 | 294140 | 294132 | 1384.25 | 36426.1563 | 6 | 58.9812 | 58.9812 | 58.9812 | 58.9812 | 58.9812 | 0.5204 | 0.5204 | 1238.4766 | 1143.374 | 1090.1666 | 897.8687 | 1073.7861 | 1002.6 | 980.3758 | 960.3903 | 939.4842 | 925.7758 | 912.7545 | 897.2265 | 16 | 17.6 | 32.2799 | 20.46 | 13.1202 | 9.3719 | 6.9396 | 5.2653 | 3.9711 | 3.3381 | 3.34 | 80.38 | 123.06 | 127.38 | 190.91 | 182.44 | 270.4 | 246.3 | 365.96 | 328.76 | 489.71 | 431.19 | 645.84 | 527.19 | 782.05 | 0 | 46.9 | 0 | 0 | 11.0556 | 11.0556 | -3.8579 | 11.0556 | 2104254 | 1 |  |  | 3.775 | 6.9779 | 8.7507 | 10.6793 | 12.2286 | 15.3207 | 4.0844 | 7.4703 | 9.2125 | 11.6891 | 13.2109 | 16.8469 | 24.9625 | 24.9668 | 25.0121 | 25.0061 | 25.1226 | 24.8687 |  | 17680 | 890 | 1 |  | CC070 | 330 | 1133 | 8 | 5 | 35 | 3 | 0 | 1539.9357 | 1428.0929 | 1297.6072 | 1182.1143 | 1059.5428 | 1079.5857 | 981.7571 | 60.7421 | 60.0571 | 47.8514 | 52.2457 | 48.8657 | 60.5436 | 69.5964 | 32.2799 | 20.46 | 13.1202 | 9.3719 | 6.9396 | 5.2653 | 3.9711 | 3.3381 | 0 | 0 | 0 | 0 | 0 | 0.1016 | 0.0254 | 0 | 0 | 0 | 0 | 0 | 0 | 0 | 0.090764 | 0.076514 | 0.06309 | 0.033934 | 0.03476 | -1e-05 | 0.018051 | 0 | 0 | 0 | 0 | 0 | 0 | 0 | 0 | 0 | 0 | 0 | 0 | 0 | 0 | 0 | 0 | 0 | 0 | 0 | 0 | 0 | 0 | 0 | 0 | 0 | 0 | 0 | 0 | 0 | 0 | 0 | 0 | 0 | 0 | 0 | 0 | 0 | 0 | 0 | 0 | 0 | 0 | 0.415099 | 0.380377 | 0.355963 | 0.293586 | 0.479353 | 0.388194 | 0.338861 | -15 | -15 | -15 | -15 | -15 | 0 | 0 | -1.482448 | -1.464222 | -1.454807 | -1.449998 | -1.472244 | 0 | 0 |  | 1452.829 | 0 |  | 1454.658 | 0 |  | 743.393 | 0 |  | 743.187 | 0 |  | 1407.922 | 0 |  | 1417.828 | 0 |  | 763.942 | 0 |  | 764.03 | 0 |  | 1406.3979 | 0 |  | 1433.068 | 0 |  | 773.723 | 0 |  | 773.927 | 0 |  | 1530.274 | 0 |  | 1531.137 | 0 |  | 779.298 | 0 |  | 779.349 | 0 |  | 1510.2841 | 0 |  | 1510.665 | 0 |  | 750.435 | 0 |  | 750.301 | 0 |  | 1517.9041 | 0 |  | 1518.234 | 0 |  | 729.332 | 0.102 |  | 729.59 | 0.102 |  | 1495.8571 | 0 |  | 1496.339 | 0 |  | 766.2 | 0.025 |  | 766.314 | 0.025 | 0 | 0 | 0 | 0 | 0 | 0 | 0 | 0 | 0 | 0 | 0 | 0 | 0 | 0 | 0 | 0 | 0 | 0 | 0 | 0 | 0 | 0 | 0 | 0 | 0 | 0 | 0 | 0 | 22.23672 | 21.96333 | 21.822105 | 21.74997 | 22.08366 | 0 | 0 | 0 | 0 | 0 | 0 | 0 | 0 | 0 | 22.23672 | 21.96333 | 21.822105 | 21.74997 | 22.08366 | 0 | 0
236 | E16149 | 2017-04-26 03:07 | 63.7554 | 62.3736 | 29 | 51 | 1.173 | 540.7008 | 19068 | 30 | 239517 | 239707 | 239988 | 239996 | 139337 | 139295 | 220681 | 220871 | 221036 | 221028 | 215038 | 215418 | 215871 | 215889 | 294140 | 294132 | 1384.25 | 36445.8789 | 6 | 59.4343 | 59.4343 | 59.4343 | 59.4343 | 59.4343 | 0.9735 | 0.9735 | 1224.4141 | 1128.8748 | 1079 | 904.0269 | 1070.7408 | 1004.7068 | 985.1551 | 966.6262 | 947.4261 | 934.5656 | 921.9982 | 907.0459 | 16 | 17.6 | 32.4355 | 21.4571 | 13.8832 | 10.0312 | 7.4325 | 5.6265 | 4.3194 | 3.6006 | 3.605 | 84.53 | 123.35 | 131.14 | 189.45 | 184.27 | 264.27 | 247.5 | 356.25 | 331.44 | 476.94 | 433.73 | 619.69 | 525.97 | 750.34 | 0 | 46.7 | 0 | 0 | 41.1914 | 41.1914 | -21.9503 | 41.1914 | 6214561 | 2 |  |  | 3.5686 | 6.7829 | 8.2779 | 10.0671 | 11.5336 | 14.9943 | 4.2 | 7.3667 | 8.8617 | 10.9967 | 12.8367 | 16.0767 | 24.9509 | 24.9212 | 24.9738 | 25.0864 | 25.1311 | 24.9229 |  | 17680 | 890 | 2 |  | EA061 | 356 | 1253 | 8 | 5 | 35 | -22.5 | 0 | 1643.8214 | 1620.5428 | 1405.4 | 1311.0929 | 1165.1357 | 1147.7786 | 1078.25 | 51.9786 | 52.8679 | 54.9314 | 52.7993 | 51.7929 | 33.1207 | 60.5143 | 32.4355 | 21.4571 | 13.8832 | 10.0312 | 7.4325 | 5.6265 | 4.3194 | 3.6006 | 0 | 0 | 0 | 0 | 0 | 0.1016 | 0.0254 | 0 | 0 | 0 | 0 | 0 | 0 | 0 | 0.114243 | 0.096307 | 0.08066 | 0.043281 | 0.045198 | 0.00645 | 0.024849 | 0 | 0 | 0 | 0 | 0 | 0 | 0 | 0 | 0 | 0 | 0 | 0 | 0 | 0 | 0 | 0 | 0 | 0 | 0 | 0 | 0 | 0 | 0 | 0 | 0 | 0 | 0 | 0 | 0 | 0 | 0 | 0 | 0 | 0 | 0 | 0 | 0 | 0 | 0 | 0 | 0 | 0 | 0.408372 | 0.371311 | 0.340215 | 0.280313 | 0.456048 | 0.368406 | 0.323861 | 0 | 0 | 0 | 0 | 0 | 0 | 0 | -1.847882 | -1.82523 | -1.813717 | -1.807849 | -1.835756 | 0 | 0 |  | 1452.829 | 0 |  | 1454.658 | 0 |  | 743.393 | 0 |  | 743.187 | 0 |  | 1407.922 | 0 |  | 1417.828 | 0 |  | 763.942 | 0 |  | 764.03 | 0 |  | 1406.3979 | 0 |  | 1433.068 | 0 |  | 773.723 | 0 |  | 773.927 | 0 |  | 1530.274 | 0 |  | 1531.137 | 0 |  | 779.298 | 0 |  | 779.349 | 0 |  | 1510.2841 | 0 |  | 1510.665 | 0 |  | 750.435 | 0 |  | 750.301 | 0 |  | 1517.9041 | 0 |  | 1518.234 | 0 |  | 729.332 | 0.102 |  | 729.59 | 0.102 |  | 1495.8571 | 0 |  | 1496.339 | 0 |  | 766.2 | 0.025 |  | 766.314 | 0.025 | 0 | 0 | 0 | 0 | 0 | 0 | 0 | 0 | 0 | 0 | 0 | 0 | 0 | 0 | 0 | 0 | 0 | 0 | 0 | 0 | 0 | 0 | 0 | 0 | 0 | 0 | 0 | 0 | 0 | 0 | 0 | 0 | 0 | 0 | 0 | 0 | 0 | 0 | 0 | 0 | 0 | 0 | 0 | 0 | 0 | 0 | 0 | 0 | 0
236 | E16150 | 2017-04-26 03:09 | 63.1563 | 62.2261 | 38 | 53 | 1.173 | 543.1381 | 19137 | 30 | 239517 | 239707 | 239988 | 239996 | 139337 | 139295 | 220681 | 220871 | 221036 | 221028 | 215038 | 215418 | 215871 | 215889 | 294140 | 294132 | 1384.25 | 36465.6016 | 6 | 59.8895 | 59.8895 | 59.8895 | 59.8895 | 59.8895 | 1.4287 | 1.4287 | 1231.4453 | 1150.1934 | 1100 | 892.6614 | 1060.0149 | 992.1013 | 971.9785 | 953.4321 | 933.9915 | 921.4425 | 909.1234 | 893.9404 | 16 | 29.2 | 32.1812 | 21.5076 | 14.0703 | 10.1509 | 7.4992 | 5.6438 | 4.3216 | 3.5956 | 3.602 | 79.56 | 120.77 | 123.92 | 182.62 | 174.29 | 255.67 | 234.8 | 346.31 | 317.08 | 465.68 | 415.12 | 607.36 | 504.28 | 737.23 | 0 | 47 | 0 | 0 | 51.3408 | 51.3408 | 10.2877 | 51.3408 | 6214561 | 1 |  |  | 3.84 | 6.9629 | 8.4879 | 10.2493 | 11.9286 | 15.5857 | 4.081 | 7.3016 | 8.8286 | 10.8524 | 13.0016 | 17.5841 | 24.8763 | 24.9456 | 24.9446 | 25.0576 | 25.0043 | 24.991 |  | 17680 | 890 | 3 |  | EA061 | 356 | 1253 | 8 | 5 | 35 | -9 | 0 | 1649.9 | 1646.0358 | 1471.9143 | 1392.0143 | 1254.3071 | 1235.9214 | 1153.0428 | 50.9121 | 54.555 | 54.4014 | 52.75 | 49.55 | 32.2279 | 63.2807 | 32.1812 | 21.5076 | 14.0703 | 10.1509 | 7.4992 | 5.6438 | 4.3216 | 3.5956 | 0 | 0 | 0 | 0 | 0 | 0.1016 | 0.0254 | 0 | 0 | 0 | 0 | 0 | 0 | 0 | 0.103529 | 0.085992 | 0.070864 | 0.039495 | 0.041223 | 0.004181 | 0.020919 | 0 | 0 | 0 | 0 | 0 | 0 | 0 | 0 | 0 | 0 | 0 | 0 | 0 | 0 | 0 | 0 | 0 | 0 | 0 | 0 | 0 | 0 | 0 | 0 | 0 | 0 | 0 | 0 | 0 | 0 | 0 | 0 | 0 | 0 | 0 | 0 | 0 | 0 | 0 | 0 | 0 | 0 | 0.40908 | 0.373192 | 0.342991 | 0.282179 | 0.45598 | 0.368531 | 0.323696 | 0 | 0 | 0 | 0 | 0 | 0 | 0 | -1.847804 | -1.825166 | -1.813856 | -1.808186 | -1.836259 | 0 | 0 |  | 1452.829 | 0 |  | 1454.658 | 0 |  | 743.393 | 0 |  | 743.187 | 0 |  | 1407.922 | 0 |  | 1417.828 | 0 |  | 763.942 | 0 |  | 764.03 | 0 |  | 1406.3979 | 0 |  | 1433.068 | 0 |  | 773.723 | 0 |  | 773.927 | 0 |  | 1530.274 | 0 |  | 1531.137 | 0 |  | 779.298 | 0 |  | 779.349 | 0 |  | 1510.2841 | 0 |  | 1510.665 | 0 |  | 750.435 | 0 |  | 750.301 | 0 |  | 1517.9041 | 0 |  | 1518.234 | 0 |  | 729.332 | 0.102 |  | 729.59 | 0.102 |  | 1495.8571 | 0 |  | 1496.339 | 0 |  | 766.2 | 0.025 |  | 766.314 | 0.025 | 0 | 0 | 0 | 0 | 0 | 0 | 0 | 0 | 0 | 0 | 0 | 0 | 0 | 0 | 0 | 0 | 0 | 0 | 0 | 0 | 0 | 0 | 0 | 0 | 0 | 0 | 0 | 0 | 0 | 0 | 0 | 0 | 0 | 0 | 0 | 0 | 0 | 0 | 0 | 0 | 0 | 0 | 0 | 0 | 0 | 0 | 0 | 0 | 0
236 | E16151 | 2017-04-26 03:10 | 62.2573 | 61.7608 | 47 | 49 | 1.1118 | 471.8397 | 19203 | 30 | 239517 | 239707 | 239988 | 239996 | 139337 | 139295 | 220681 | 220871 | 221036 | 221028 | 215038 | 215418 | 215871 | 215889 | 294140 | 294132 | 1384.25 | 36487.3828 | 6 | 60.2085 | 60.2085 | 60.2085 | 60.2085 | 60.2085 | 1.7477 | 1.7477 | 1237.3047 | 1154.6976 | 1100.8334 | 894.5714 | 1058.8319 | 995.9056 | 975.6746 | 957.0023 | 937.449 | 923.9791 | 910.5244 | 895.2004 | 16 | 36 | 32.5727 | 22.3251 | 15.167 | 11.1127 | 8.3585 | 6.3568 | 4.9012 | 4.1055 | 4.1076 | 86.56 | 123.1 | 128.65 | 179.63 | 177.63 | 247.4 | 235.66 | 329.47 | 311.77 | 437.05 | 403.68 | 565.39 | 490.17 | 679.12 | 0 | 46.8 | 0 | 0 | 44.1263 | 44.1263 | 4.3 | 44.1263 | 6213644 | 2 |  |  | 3.7021 | 6.5457 | 7.9836 | 9.7857 | 11.2114 | 14.575 | 4.3661 | 7.2286 | 8.7375 | 10.9482 | 12.5589 | 16.3893 | 24.9115 | 24.886 | 24.988 | 25.0526 | 24.976 | 24.8624 |  | 17680 | 890 | 4 |  | CC040 | 406 | 1269 | 9 | 8 | 35 | -27 | 0 | 1554.9286 | 1534.6714 | 1379.1428 | 1296.3143 | 1183.2 | 1137.2858 | 1057.9429 | 52.4221 | 53.6786 | 54.8064 | 54.675 | 50.8321 | 33.615 | 59.4114 | 32.5727 | 22.3251 | 15.167 | 11.1127 | 8.3585 | 6.3568 | 4.9012 | 4.1055 | 0 | 0 | 0 | 0 | 0 | 0.1016 | 0.0254 | 0 | 0 | 0 | 0 | 0 | 0 | 0 | 0.100294 | 0.083228 | 0.068308 | 0.038025 | 0.039734 | 0.005113 | 0.020346 | 0 | 0 | 0 | 0 | 0 | 0 | 0 | 0 | 0 | 0 | 0 | 0 | 0 | 0 | 0 | 0 | 0 | 0 | 0 | 0 | 0 | 0 | 0 | 0 | 0 | 0 | 0 | 0 | 0 | 0 | 0 | 0 | 0 | 0 | 0 | 0 | 0 | 0 | 0 | 0 | 0 | 0 | 0.40952 | 0.378297 | 0.358169 | 0.298805 | 0.492242 | 0.40323 | 0.354806 | 0 | 0 | 0 | 0 | 0 | 0 | 0 | -1.897992 | -1.87475 | -1.862844 | -1.856624 | -1.884992 | 0 | 0 |  | 1452.829 | 0 |  | 1454.658 | 0 |  | 743.393 | 0 |  | 743.187 | 0 |  | 1407.922 | 0 |  | 1417.828 | 0 |  | 763.942 | 0 |  | 764.03 | 0 |  | 1406.3979 | 0 |  | 1433.068 | 0 |  | 773.723 | 0 |  | 773.927 | 0 |  | 1530.274 | 0 |  | 1531.137 | 0 |  | 779.298 | 0 |  | 779.349 | 0 |  | 1510.2841 | 0 |  | 1510.665 | 0 |  | 750.435 | 0 |  | 750.301 | 0 |  | 1517.9041 | 0 |  | 1518.234 | 0 |  | 729.332 | 0.102 |  | 729.59 | 0.102 |  | 1495.8571 | 0 |  | 1496.339 | 0 |  | 766.2 | 0.025 |  | 766.314 | 0.025 | 0 | 0 | 0 | 0 | 0 | 0 | 0 | 0 | 0 | 0 | 0 | 0 | 0 | 0 | 0 | 0 | 0 | 0 | 0 | 0 | 0 | 0 | 0 | 0 | 0 | 0 | 0 | 0 | 0 | 0 | 0 | 0 | 0 | 0 | 0 | 0 | 0 | 0 | 0 | 0 | 0 | 0 | 0 | 0 | 0 | 0 | 0 | 0 | 0
236 | E16152 | 2017-04-26 03:12 | 61.9643 | 61.7658 | 37 | 57 | 1.2094 | 589.1259 | 21402 | 30 | 239517 | 239707 | 239988 | 239996 | 139337 | 139295 | 220681 | 220871 | 221036 | 221028 | 215038 | 215418 | 215871 | 215889 | 294140 | 294132 | 1384.25 | 36512.1094 | 6 | 60.7044 | 60.7044 | 60.7044 | 60.7044 | 60.7044 | 2.2436 | 2.2436 | 1232.6172 | 1152.7125 | 1095.3334 | 890.8872 | 1058.8732 | 990.8155 | 970.928 | 952.8024 | 933.5414 | 921.2329 | 908.8376 | 894.6644 | 16 | 31.6 | 32.2657 | 21.3792 | 14.1324 | 10.1366 | 7.451 | 5.5904 | 4.3206 | 3.5977 | 3.5956 | 78.62 | 123.41 | 121.91 | 185.41 | 172.89 | 260.27 | 233.51 | 355.48 | 313.88 | 481.7 | 408.91 | 630.71 | 498.18 | 754.18 | 0 | 46.7 | 0 | 0 | 52.7754 | 52.7754 | -18.1571 | 52.7754 | 5801795 | 1 |  |  | 3.9443 | 7.2086 | 8.9621 | 10.8629 | 12.7664 | 16.1193 | 4.1683 | 7.7206 | 9.8714 | 11.5889 | 14.2635 | 17.5206 | 25.0051 | 25.0465 | 24.9887 | 25.0929 | 25.1016 | 24.917 |  | 17680 | 890 | 5 |  | EA070A | 356 | 1292 | 8 | 5 | 35 | 1.499999 | 0 | 1813.8357 | 1794.0358 | 1634.3357 | 1524.8715 | 1368.3572 | 1317.6 | 1392.9714 | 50.175 | 51.2921 | 51.7471 | 50.1493 | 49.7571 | 35.1329 | 61.0164 | 32.2657 | 21.3792 | 14.1324 | 10.1366 | 7.451 | 5.5904 | 4.3206 | 3.5977 | 0 | 0 | 0 | 0 | 0 | 0.1016 | 0.0254 | 0 | 0 | 0 | 0 | 0 | 0 | 0 | 0.101891 | 0.0847 | 0.069698 | 0.038674 | 0.04044 | 0.007258 | 0.021511 | 0 | 0 | 0 | 0 | 0 | 0 | 0 | 0 | 0 | 0 | 0 | 0 | 0 | 0 | 0 | 0 | 0 | 0 | 0 | 0 | 0 | 0 | 0 | 0 | 0 | 0 | 0 | 0 | 0 | 0 | 0 | 0 | 0 | 0 | 0 | 0 | 0 | 0 | 0 | 0 | 0 | 0 | 0.405652 | 0.369075 | 0.33256 | 0.272501 | 0.441129 | 0.35755 | 0.312372 | 0 | 0 | 0 | 0 | 0 | 0 | 0 | -1.978245 | -1.953943 | -1.941983 | -1.936231 | -1.966595 | 0 | 0 |  | 1452.829 | 0 |  | 1454.658 | 0 |  | 743.393 | 0 |  | 743.187 | 0 |  | 1407.922 | 0 |  | 1417.828 | 0 |  | 763.942 | 0 |  | 764.03 | 0 |  | 1406.3979 | 0 |  | 1433.068 | 0 |  | 773.723 | 0 |  | 773.927 | 0 |  | 1530.274 | 0 |  | 1531.137 | 0 |  | 779.298 | 0 |  | 779.349 | 0 |  | 1510.2841 | 0 |  | 1510.665 | 0 |  | 750.435 | 0 |  | 750.301 | 0 |  | 1517.9041 | 0 |  | 1518.234 | 0 |  | 729.332 | 0.102 |  | 729.59 | 0.102 |  | 1495.8571 | 0 |  | 1496.339 | 0 |  | 766.2 | 0.025 |  | 766.314 | 0.025 | 0 | 0 | 0 | 0 | 0 | 0 | 0 | 0 | 0 | 0 | 0 | 0 | 0 | 0 | 0 | 0 | 0 | 0 | 0 | 0 | 0 | 0 | 0 | 0 | 0 | 0 | 0 | 0 | 0 | 0 | 0 | 0 | 0 | 0 | 0 | 0 | 0 | 0 | 0 | 0 | 0 | 0 | 0 | 0 | 0 | 0 | 0 | 0 | 0
236 | E16153 | 2017-04-26 03:13 | 61.7268 | 61.7409 | 24 | 53 | 1.1619 | 462.5918 | 24281 | 30 | 239517 | 239707 | 239988 | 239996 | 139337 | 139295 | 220681 | 220871 | 221036 | 221028 | 215038 | 215418 | 215871 | 215889 | 294140 | 294132 | 1384.25 | 36512.1094 | 6 | 60.9637 | 60.9637 | 60.9637 | 60.9637 | 60.9637 | 2.5029 | 2.5029 | 1229.1016 | 1135.157 | 1087.8334 | 903.4451 | 1064.7572 | 1002.8664 | 985.0355 | 968.1569 | 950.4445 | 936.4254 | 922.5923 | 906.4741 | 16 | 23.2 | 32.2349 | 21.893 | 14.8757 | 11.1363 | 8.5543 | 6.6526 | 5.2426 | 4.6 | 4.5983 | 87.74 | 128.96 | 130.86 | 188.86 | 178.15 | 254.97 | 232.69 | 332.74 | 301.64 | 431.47 | 377.7 | 546.86 | 443.4 | 632.04 | 49.7 | 46.8 | 27.0298 | 0 | 46.5807 | 46.5807 | -15.9217 | 46.5807 | 1104716 | 2 |  |  | 2.6521 | 4.9264 | 5.9171 | 7.2507 | 8.57 | 11.8471 | 3.0946 | 5.2875 | 6.4554 | 8.0196 | 9.2643 | 13.8268 | 24.8705 | 24.9489 | 25.0456 | 24.9936 | 24.8945 | 24.8122 |  | 17680 | 890 | 6 |  | CC100 | 455 | 1461 | 10 | 1 | 25 | -29 | 0 | 1837.4357 | 1773.7428 | 1551.3357 | 1457.8286 | 1399.6215 | 1389.2285 | 1116.0929 | 51.7007 | 52.2143 | 51.7136 | 50.685 | 48.6929 | 31.9264 | 53.5207 | 32.2349 | 21.893 | 14.8757 | 11.1363 | 8.5543 | 6.6526 | 5.2426 | 4.6 | 0 | 0 | 0 | 0 | 0 | 0.1016 | 0.0254 | 0 | 0 | 0 | 0 | 0 | 0 | 0 | 0.137196 | 0.116926 | 0.099909 | 0.055357 | 0.057595 | 0.022181 | 0.035871 | 0 | 0 | 0 | 0 | 0 | 0 | 0 | 0 | 0 | 0 | 0 | 0 | 0 | 0 | 0 | 0 | 0 | 0 | 0 | 0 | 0 | 0 | 0 | 0 | 0 | 0 | 0 | 0 | 0 | 0 | 0 | 0 | 0 | 0 | 0 | 0 | 0 | 0 | 0 | 0 | 0 | 0 | 0.394291 | 0.357078 | 0.319013 | 0.266587 | 0.44213 | 0.369703 | 0.333712 | 0 | 0 | 0 | 0 | 0 | 0 | 0 | -2.489897 | -2.459618 | -2.44434 | -2.437152 | -2.474895 | 0 | 0 |  | 1452.829 | 0 |  | 1454.658 | 0 |  | 743.393 | 0 |  | 743.187 | 0 |  | 1407.922 | 0 |  | 1417.828 | 0 |  | 763.942 | 0 |  | 764.03 | 0 |  | 1406.3979 | 0 |  | 1433.068 | 0 |  | 773.723 | 0 |  | 773.927 | 0 |  | 1530.274 | 0 |  | 1531.137 | 0 |  | 779.298 | 0 |  | 779.349 | 0 |  | 1510.2841 | 0 |  | 1510.665 | 0 |  | 750.435 | 0 |  | 750.301 | 0 |  | 1517.9041 | 0 |  | 1518.234 | 0 |  | 729.332 | 0.102 |  | 729.59 | 0.102 |  | 1495.8571 | 0 |  | 1496.339 | 0 |  | 766.2 | 0.025 |  | 766.314 | 0.025 | 0 | 0 | 0 | 0 | 0 | 0 | 0 | 0 | 0 | 0 | 0 | 0 | 0 | 0 | 0 | 0 | 0 | 0 | 0 | 0 | 0 | 0 | 0 | 0 | 0 | 0 | 0 | 0 | 0 | 0 | 0 | 0 | 0 | 0 | 0 | 0 | 0 | 0 | 0 | 0 | 0 | 0 | 0 | 0 | 0 | 0 | 0 | 0 | 0
236 | E16154 | 2017-04-26 03:15 | 60.995 | 61.446 | 53 | 54 | 1.1619 | 466.8656 | 24506 | 30 | 239517 | 239707 | 239988 | 239996 | 139337 | 139295 | 220681 | 220871 | 221036 | 221028 | 215038 | 215418 | 215871 | 215889 | 294140 | 294132 | 1384.25 | 36561.8203 | 6 | 61.2255 | 61.2255 | 61.2255 | 61.2255 | 61.2255 | 2.7647 | 2.7647 | 1224.4141 | 1130.6407 | 1079.5 | 899.2961 | 1064.9774 | 1000.573 | 982.6719 | 965.886 | 948.0642 | 933.4774 | 918.9102 | 902.753 | 16 | 20.2 | 32.4007 | 22.1144 | 14.8213 | 11.0663 | 8.4593 | 6.6128 | 5.2742 | 4.5983 | 4.5965 | 83.69 | 126.01 | 126.58 | 186.11 | 172.66 | 253.04 | 225.86 | 331.67 | 292.97 | 428.37 | 365.02 | 536.67 | 427.66 | 623.4 | 50.6 | 46.7 | 31.4741 | 0 | 64.2768 | 64.2768 | -5.9535 | 64.2768 | 1104716 | 1 |  |  | 2.6464 | 4.98 | 6.1343 | 7.5614 | 8.9657 | 11.73 | 3.1333 | 5.4947 | 6.5877 | 8.3421 | 9.5667 | 12.7281 | 24.8999 | 24.9632 | 24.9954 | 24.7986 | 24.9317 | 24.883 |  | 17680 | 890 | 7 |  | CC100 | 455 | 1461 | 10 | 1 | 25 | -10.5 | 0 | 1914.6143 | 1840.8643 | 1613.8286 | 1502.1285 | 1389.8785 | 1350.7858 | 1267.0929 | 52.87 | 50.4714 | 53.7336 | 52.2329 | 50.5479 | 35.3029 | 58.34 | 32.4007 | 22.1144 | 14.8213 | 11.0663 | 8.4593 | 6.6128 | 5.2742 | 4.5983 | 0 | 0 | 0 | 0 | 0 | 0.1016 | 0.0254 | 0 | 0 | 0 | 0 | 0 | 0 | 0 | 0.121324 | 0.10246 | 0.08639 | 0.05034 | 0.0524 | 0.016711 | 0.029842 | 0 | 0 | 0 | 0 | 0 | 0 | 0 | 0 | 0 | 0 | 0 | 0 | 0 | 0 | 0 | 0 | 0 | 0 | 0 | 0 | 0 | 0 | 0 | 0 | 0 | 0 | 0 | 0 | 0 | 0 | 0 | 0 | 0 | 0 | 0 | 0 | 0 | 0 | 0 | 0 | 0 | 0 | 0.39505 | 0.356913 | 0.317875 | 0.265271 | 0.44021 | 0.369466 | 0.333607 | 0 | 0 | 0 | 0 | 0 | 0 | 0 | -2.490471 | -2.460201 | -2.44487 | -2.437772 | -2.475675 | 0 | 0 |  | 1452.829 | 0 |  | 1454.658 | 0 |  | 743.393 | 0 |  | 743.187 | 0 |  | 1407.922 | 0 |  | 1417.828 | 0 |  | 763.942 | 0 |  | 764.03 | 0 |  | 1406.3979 | 0 |  | 1433.068 | 0 |  | 773.723 | 0 |  | 773.927 | 0 |  | 1530.274 | 0 |  | 1531.137 | 0 |  | 779.298 | 0 |  | 779.349 | 0 |  | 1510.2841 | 0 |  | 1510.665 | 0 |  | 750.435 | 0 |  | 750.301 | 0 |  | 1517.9041 | 0 |  | 1518.234 | 0 |  | 729.332 | 0.102 |  | 729.59 | 0.102 |  | 1495.8571 | 0 |  | 1496.339 | 0 |  | 766.2 | 0.025 |  | 766.314 | 0.025 | 0 | 0 | 0 | 0 | 0 | 0 | 0 | 0 | 0 | 0 | 0 | 0 | 0 | 0 | 0 | 0 | 0 | 0 | 0 | 0 | 0 | 0 | 0 | 0 | 0 | 0 | 0 | 0 | 0 | 0 | 0 | 0 | 0 | 0 | 0 | 0 | 0 | 0 | 0 | 0 | 0 | 0 | 0 | 0 | 0 | 0 | 0 | 0 | 0
236 | E16155 | 2017-04-26 03:17 | 60.5354 | 61.3258 | 39 | 54 | 1.1619 | 460.8815 | 24206 | 30 | 239517 | 239707 | 239988 | 239996 | 139337 | 139295 | 220681 | 220871 | 221036 | 221028 | 215038 | 215418 | 215871 | 215889 | 294140 | 294132 | 1384.25 | 36561.8203 | 6 | 61.4839 | 61.4839 | 61.4839 | 61.4839 | 61.4839 | 3.0231 | 3.0231 | 1230.2734 | 1132.1348 | 1088.1666 | 892.7416 | 1061.322 | 996.4409 | 977.9437 | 960.4086 | 942.0591 | 927.1447 | 912.0986 | 895.08 | 16 | 24.4 | 32.2719 | 22.193 | 14.8363 | 11.0469 | 8.4148 | 6.5505 | 5.2269 | 4.6058 | 4.5908 | 83.39 | 124.53 | 126.22 | 184.61 | 172.71 | 251.6 | 226.49 | 331.12 | 294.49 | 430.26 | 367.15 | 540.14 | 426.92 | 620.37 | 50.8 | 46.8 | 30.3213 | 98.51429 | 66.472 | 66.472 | -0.5075 | 66.472 | 1104716 | 2 |  |  | 2.6486 | 5.0614 | 6.2229 | 7.6236 | 9.1814 | 12.5586 | 3.0193 | 5.5 | 6.9088 | 8.5035 | 9.8439 | 14.307 | 24.9216 | 25.0049 | 25.0009 | 25.072 | 24.8951 | 24.9598 |  | 17680 | 890 | 8 |  | CC100 | 455 | 1461 | 10 | 1 | 25 | -14.5 | 98.51429 | 1864.3857 | 1836.5 | 1611.6215 | 1512.3715 | 1391.6143 | 1319.1143 | 1150.0215 | 50.4643 | 50.4121 | 52.9793 | 52.4343 | 51.1864 | 36.2664 | 59.4257 | 32.2719 | 22.193 | 14.8363 | 11.0469 | 8.4148 | 6.5505 | 5.2269 | 4.6058 | 0 | 0 | 0 | 0 | 0 | 0.1016 | 0.0254 | 0 | 0 | 0 | 0 | 0 | 0 | 0 | 0.114651 | 0.096374 | 0.080767 | 0.047618 | 0.04965 | 0.015185 | 0.027556 | 0 | 0 | 0 | 0 | 0 | 0 | 0 | 0.068306 | 0.066253 | 0.064862 | 0.062414 | 0.066482 | 0.08901 | 0.083337 | -0.369831 | -0.364825 | -0.362003 | -0.360734 | -0.366811 | -0.380717 | -0.370336 | -1.283008 | -1.257939 | -1.243922 | -1.237664 | -1.268065 | -1.330478 | -1.279105 | -0.643022 | -0.591671 | -0.571916 | -0.565818 | -0.633145 | -0.88925 | -0.776835 | -0.281217 | -0.261 | -0.249823 | -0.244857 | -0.269101 | -0.326261 | -0.285186 | 0.394964 | 0.356199 | 0.316491 | 0.263546 | 0.436837 | 0.366504 | 0.333274 | 0 | 0 | 0 | 0 | 0 | 0 | 0 | -2.491001 | -2.46065 | -2.44524 | -2.438185 | -2.476187 | 0 | 0 |  | 1452.829 | 0 |  | 1454.658 | 0 |  | 743.393 | 0 |  | 743.187 | 0 |  | 1407.922 | 0 |  | 1417.828 | 0 |  | 763.942 | 0 |  | 764.03 | 0 |  | 1406.3979 | 0 |  | 1433.068 | 0 |  | 773.723 | 0 |  | 773.927 | 0 |  | 1530.274 | 0 |  | 1531.137 | 0 |  | 779.298 | 0 |  | 779.349 | 0 |  | 1510.2841 | 0 |  | 1510.665 | 0 |  | 750.435 | 0 |  | 750.301 | 0 |  | 1517.9041 | 0 |  | 1518.234 | 0 |  | 729.332 | 0.102 |  | 729.59 | 0.102 |  | 1495.8571 | 0 |  | 1496.339 | 0 |  | 766.2 | 0.025 |  | 766.314 | 0.025 | 127.3487 | 121.6736345 | 104.533 | 94.39315 | 92.5173 | 117.4144 | 95.83934 | 0 | 0 | 0 | 0 | 0 | -38.6808472 | -9.4065344 | -147.0982 | -121.2326 | -100.4678 | -58.93508 | -62.95942725 | -20.20330843 | -35.24701738 | 0 | 0 | 0 | 0 | 0 | 0 | 0 | 0 | 0 | 0 | 0 | 0 | 0 | 0 | -32.44966 | -29.82738 | -30.29971 | -29.66827 | -32.40841 | -32.2498962 | -46.16396 | -52.19908 | -29.38636 | -26.23456 | 5.7898 | -2.850539 | 26.28031 | 5.021826306
236 | E16156 | 2017-04-26 03:18 | 60.5249 | 61.4796 | 57 | 65 | 1.1146 | 782.9653 | 28062 | 30 | 239517 | 239707 | 239988 | 239996 | 139337 | 139295 | 220681 | 220871 | 221036 | 221028 | 215038 | 215418 | 215871 | 215889 | 294140 | 294132 | 1384.25 | 36619.1953 | 6 | 62.2089 | 62.2089 | 62.2089 | 62.2089 | 62.2089 | 3.7481 | 3.7481 | 1225.5859 | 1125.5629 | 1075.3334 | 888.8614 | 1067.9073 | 999.4776 | 978.5488 | 958.5773 | 937.9974 | 925.7163 | 914.314 | 898.644 | 16 | 21.2 | 32.3999 | 20.1172 | 12.6873 | 8.9595 | 6.5184 | 4.8716 | 3.6686 | 3.0558 | 3.0561 | 80.91 | 131.14 | 132.51 | 206.91 | 191.86 | 296.41 | 262.41 | 407.43 | 355.96 | 553.08 | 470.81 | 733.85 | 573.63 | 894.61 | 50.4 | 46.8 | 42.799 | 0 | 20.2378 | 20.2378 | -13.6256 | 20.2378 | 1106575 | 1 |  |  | 3.6157 | 6.9329 | 8.6657 | 10.6121 | 12.0286 | 15.6286 | 4.0219 | 7.5469 | 9.1844 | 11.5516 | 13.2094 | 16.4641 | 25.0246 | 24.9639 | 24.9031 | 25.0294 | 25.0304 | 25.1253 |  | 17680 | 890 | 9 |  | CC041 | 302 | 1506 | 7 | 8 | 25 | -12 | 0 | 2166.8787 | 1989.25 | 1778.1571 | 1695.1428 | 1519.5643 | 1575.2715 | 1359.55 | 58.0729 | 53.5364 | 53.0536 | 52.81 | 53.26 | 33.1257 | 59.3386 | 32.3999 | 20.1172 | 12.6873 | 8.9595 | 6.5184 | 4.8716 | 3.6686 | 3.0558 | 0 | 0 | 0 | 0 | 0 | 0.1016 | 0.0254 | 0 | 0 | 0 | 0 | 0 | 0 | 0 | 0.117386 | 0.099463 | 0.083881 | 0.049834 | 0.051953 | 0.018145 | 0.029503 | -1e-06 | -2e-06 | -5e-06 | -3e-06 | -6e-06 | -7.2e-05 | -3.1e-05 | 0 | 0 | 0 | 0 | 0 | 0 | 0 | 0 | 0 | 0 | 0 | 0 | 0 | 0 | 0 | 0 | 0 | 0 | 0 | 0 | 0 | 0 | 0 | 0 | 0 | 0 | 0 | 0 | 0 | 0 | 0 | 0 | 0 | 0 | 0 | 0.38291 | 0.334864 | 0.266054 | 0.21251 | 0.335055 | 0.26403 | 0.229823 | 0 | -5 | -5 | -5 | -5 | 0 | 0 | -2.599884 | -2.567237 | -2.550493 | -2.543038 | -2.583297 | 0 | 0 |  | 1452.829 | 0 |  | 1454.658 | 0 |  | 743.393 | 0 |  | 743.187 | 0 |  | 1407.922 | 0 |  | 1417.828 | 0 |  | 763.942 | 0 |  | 764.03 | 0 |  | 1406.3979 | 0 |  | 1433.068 | 0 |  | 773.723 | 0 |  | 773.927 | 0 |  | 1530.274 | 0 |  | 1531.137 | 0 |  | 779.298 | 0 |  | 779.349 | 0 |  | 1510.2841 | 0 |  | 1510.665 | 0 |  | 750.435 | 0 |  | 750.301 | 0 |  | 1517.9041 | 0 |  | 1518.234 | 0 |  | 729.332 | 0.102 |  | 729.59 | 0.102 |  | 1495.8571 | 0 |  | 1496.339 | 0 |  | 766.2 | 0.025 |  | 766.314 | 0.025 | 0 | 0 | 0 | 0 | 0 | 0 | 0 | 0 | 0 | 0 | 0 | 0 | 0 | 0 | 0 | 0 | 0 | 0 | 0 | 0 | 0 | 0 | 0 | 0 | 0 | 0 | 0 | 0 | 0 | 12.836185 | 12.752465 | 12.71519 | 12.916485 | 0 | 0 | 0 | 0 | 0 | 0 | 0 | 0 | 0 | 0 | 12.836185 | 12.752465 | 12.71519 | 12.916485 | 0 | 0
236 | E16157 | 2017-04-26 03:20 | 60.8602 | 61.8952 | 36 | 65 | 1.1146 | 783.4773 | 28078 | 30 | 239517 | 239707 | 239988 | 239996 | 139337 | 139295 | 220681 | 220871 | 221036 | 221028 | 215038 | 215418 | 215871 | 215889 | 294140 | 294132 | 1384.25 | 36619.1953 | 6 | 62.9345 | 62.9345 | 62.9345 | 62.9345 | 62.9345 | 4.4737 | 4.4737 | 1233.7891 | 1134.7157 | 1086.8334 | 887.1436 | 1071.9248 | 1002.4512 | 981.3484 | 961.1574 | 940.1458 | 927.6287 | 915.1851 | 899.0288 | 16 | 25.4 | 32.2919 | 20.1181 | 12.577 | 8.879 | 6.4619 | 4.8373 | 3.661 | 3.0545 | 3.0628 | 81.55 | 131.16 | 133.38 | 207.98 | 193.36 | 298.8 | 264.31 | 410.32 | 359.85 | 556.42 | 471.06 | 735.04 | 574.03 | 893.8 | 48.4 | 47 | 41.3485 | 0 | 12.8567 | 12.8567 | -0.9573 | 12.8567 | 1106575 | 2 |  |  | 3.5443 | 6.7879 | 8.5779 | 10.3536 | 12.0779 | 15.1493 | 3.7984 | 7.3641 | 9.4922 | 11.4297 | 13.0188 | 16.0516 | 24.9487 | 25.0144 | 24.9256 | 25.1114 | 24.9626 | 25.0649 |  | 17680 | 890 | 10 |  | CC041 | 302 | 1506 | 7 | 8 | 25 | -7 | 0 | 2152.957 | 2006.2786 | 1782.4642 | 1666.4642 | 1509.2643 | 1527.9785 | 1340.7142 | 58.7243 | 54.47 | 54.0021 | 53.4971 | 52.3971 | 32.7043 | 67.67 | 32.2919 | 20.1181 | 12.577 | 8.879 | 6.4619 | 4.8373 | 3.661 | 3.0545 | 0 | 0 | 0 | 0 | 0 | 0.1016 | 0.0254 | 0 | 0 | 0 | 0 | 0 | 0 | 0 | 0.110867 | 0.093257 | 0.077992 | 0.047156 | 0.049195 | 0.016434 | 0.027105 | -1e-06 | -2e-06 | -5e-06 | -3e-06 | -6e-06 | -7.2e-05 | -3e-05 | 0 | 0 | 0 | 0 | 0 | 0 | 0 | 0 | 0 | 0 | 0 | 0 | 0 | 0 | 0 | 0 | 0 | 0 | 0 | 0 | 0 | 0 | 0 | 0 | 0 | 0 | 0 | 0 | 0 | 0 | 0 | 0 | 0 | 0 | 0 | 0.383037 | 0.333987 | 0.265373 | 0.211945 | 0.332922 | 0.264892 | 0.230298 | 0 | -10 | -10 | -10 | -10 | 0 | 0 | -2.598609 | -2.565798 | -2.549286 | -2.541857 | -2.582084 | 0 | 0 |  | 1452.829 | 0 |  | 1454.658 | 0 |  | 743.393 | 0 |  | 743.187 | 0 |  | 1407.922 | 0 |  | 1417.828 | 0 |  | 763.942 | 0 |  | 764.03 | 0 |  | 1406.3979 | 0 |  | 1433.068 | 0 |  | 773.723 | 0 |  | 773.927 | 0 |  | 1530.274 | 0 |  | 1531.137 | 0 |  | 779.298 | 0 |  | 779.349 | 0 |  | 1510.2841 | 0 |  | 1510.665 | 0 |  | 750.435 | 0 |  | 750.301 | 0 |  | 1517.9041 | 0 |  | 1518.234 | 0 |  | 729.332 | 0.102 |  | 729.59 | 0.102 |  | 1495.8571 | 0 |  | 1496.339 | 0 |  | 766.2 | 0.025 |  | 766.314 | 0.025 | 0 | 0 | 0 | 0 | 0 | 0 | 0 | 0 | 0 | 0 | 0 | 0 | 0 | 0 | 0 | 0 | 0 | 0 | 0 | 0 | 0 | 0 | 0 | 0 | 0 | 0 | 0 | 0 | 0 | 25.65798 | 25.49286 | 25.41857 | 25.82084 | 0 | 0 | 0 | 0 | 0 | 0 | 0 | 0 | 0 | 0 | 25.65798 | 25.49286 | 25.41857 | 25.82084 | 0 | 0
236 | E16158 | 2017-04-26 03:22 | 60.8412 | 62.0313 | 55 | 64 | 1.1146 | 775.5027 | 27804 | 30 | 239517 | 239707 | 239988 | 239996 | 139337 | 139295 | 220681 | 220871 | 221036 | 221028 | 215038 | 215418 | 215871 | 215889 | 294140 | 294132 | 1384.25 | 36672.0781 | 6 | 63.6526 | 63.6526 | 63.6526 | 63.6526 | 63.6526 | 5.1918 | 5.1918 | 1227.9297 | 1124.4807 | 1075.3334 | 888.2786 | 1071.0457 | 1002.0065 | 980.9803 | 960.8832 | 939.952 | 927.872 | 915.1656 | 899.0745 | 15.8 | 20.2 | 32.3948 | 20.0611 | 12.5411 | 8.8521 | 6.4629 | 4.8051 | 3.6482 | 3.0545 | 3.0658 | 82.32 | 131.58 | 134.61 | 208.76 | 194.97 | 300.07 | 266.16 | 412.24 | 362.28 | 561.78 | 474.02 | 737.95 | 576.9 | 892.75 | 49.8 | 47 | 40.3292 | 0 | 4.5571 | 4.587 | 10.2199 | 4.5571 | 1106575 | 1 |  |  | 3.5507 | 6.8393 | 8.5779 | 10.3464 | 12.1136 | 15.2693 | 4.1891 | 7.4281 | 9.0109 | 11.3641 | 13.3266 | 16.4953 | 24.9149 | 24.9506 | 24.9993 | 25.0086 | 24.966 | 25.0093 |  | 17680 | 890 | 11 |  | CC041 | 302 | 1506 | 7 | 8 | 25 | -4 | 0 | 2055.5928 | 1943.5714 | 1747.0215 | 1643.8143 | 1534.1215 | 1458.25 | 1302.1285 | 57.4771 | 54.8886 | 52.5971 | 52.6343 | 51.475 | 32.4243 | 76.1179 | 32.3948 | 20.0611 | 12.5411 | 8.8521 | 6.4629 | 4.8051 | 3.6482 | 3.0545 | 0 | 0 | 0 | 0 | 0 | 0.1016 | 0.0254 | 0 | 0 | 0 | 0 | 0 | 0 | 0 | 0.105418 | 0.088764 | 0.073821 | 0.04508 | 0.047027 | 0.015823 | 0.025654 | -1e-06 | -3e-06 | -6e-06 | -4e-06 | -7e-06 | -7.2e-05 | -3e-05 | 0 | 0 | 0 | 0 | 0 | 0 | 0 | 0 | 0 | 0 | 0 | 0 | 0 | 0 | 0 | 0 | 0 | 0 | 0 | 0 | 0 | 0 | 0 | 0 | 0 | 0 | 0 | 0 | 0 | 0 | 0 | 0 | 0 | 0 | 0 | 0.383005 | 0.333695 | 0.265404 | 0.212095 | 0.332958 | 0.265252 | 0.23049 | 0 | -15 | -15 | -15 | -15 | 0 | 0 | -2.598641 | -2.565365 | -2.548846 | -2.541416 | -2.581638 | 0 | 0 |  | 1452.829 | 0 |  | 1454.658 | 0 |  | 743.393 | 0 |  | 743.187 | 0 |  | 1407.922 | 0 |  | 1417.828 | 0 |  | 763.942 | 0 |  | 764.03 | 0 |  | 1406.3979 | 0 |  | 1433.068 | 0 |  | 773.723 | 0 |  | 773.927 | 0 |  | 1530.274 | 0 |  | 1531.137 | 0 |  | 779.298 | 0 |  | 779.349 | 0 |  | 1510.2841 | 0 |  | 1510.665 | 0 |  | 750.435 | 0 |  | 750.301 | 0 |  | 1517.9041 | 0 |  | 1518.234 | 0 |  | 729.332 | 0.102 |  | 729.59 | 0.102 |  | 1495.8571 | 0 |  | 1496.339 | 0 |  | 766.2 | 0.025 |  | 766.314 | 0.025 | 0 | 0 | 0 | 0 | 0 | 0 | 0 | 0 | 0 | 0 | 0 | 0 | 0 | 0 | 0 | 0 | 0 | 0 | 0 | 0 | 0 | 0 | 0 | 0 | 0 | 0 | 0 | 0 | 0 | 38.480475 | 38.23269 | 38.12124 | 38.72457 | 0 | 0 | 0 | 0 | 0 | 0 | 0 | 0 | 0 | 0 | 38.480475 | 38.23269 | 38.12124 | 38.72457 | 0 | 0
236 | E16159 | 2017-04-26 03:24 | 60.6856 | 62.0208 | 40 | 54 | 1.1619 | 577.6631 | 23642 | 30 | 239517 | 239707 | 239988 | 239996 | 139337 | 139295 | 220681 | 220871 | 221036 | 221028 | 215038 | 215418 | 215871 | 215889 | 294140 | 294132 | 1384.25 | 36672.0781 | 6 | 64.1539 | 64.1539 | 64.1539 | 64.1539 | 64.1539 | 5.6932 | 5.6932 | 1230.2734 | 1132.2422 | 1089.8334 | 902.0625 | 1067.7263 | 1001.8659 | 983.5352 | 965.3013 | 946.4012 | 935.4602 | 923.9717 | 910.2157 | 16 | 24.2 | 32.3786 | 20.6667 | 13.0705 | 9.4048 | 6.9564 | 5.2641 | 4.0866 | 3.4125 | 3.429 | 84.79 | 121.56 | 135.18 | 190.57 | 191.26 | 267.86 | 257.26 | 363.53 | 344.07 | 485.58 | 446.29 | 624.79 | 538.81 | 754.48 | 49.2 | 47 | 30.3571 | 0 | 3.7377 | 5.0884 | 2.7377 | 3.7377 | 1104494 | 2 |  |  | 3.6721 | 6.8421 | 8.4636 | 10.4136 | 12.0207 | 15.3893 | 4.4377 | 7.5984 | 9.1426 | 11.8344 | 13.4934 | 16.0934 | 24.8884 | 24.9419 | 25.0284 | 24.9832 | 25.0917 | 24.976 |  | 17680 | 890 | 12 |  | CC100 | 338 | 1534 | 8 | 1 | 25 | -22 | 0 | 2188.3215 | 2035.9642 | 1733.9 | 1661.8928 | 1541.6929 | 1429.0786 | 1434.6786 | 54.8643 | 54.1664 | 53.4936 | 53.5393 | 53.1207 | 44.5336 | 87.6371 | 32.3786 | 20.6667 | 13.0705 | 9.4048 | 6.9564 | 5.2641 | 4.0866 | 3.4125 | 0 | 0 | 0 | 0 | 0 | 0.1016 | 0.0254 | 0 | 0 | 0 | 0 | 0 | 0 | 0 | 0.10884 | 0.089436 | 0.074354 | 0.045926 | 0.047882 | 0.018425 | 0.027457 | -1e-06 | -1.1e-05 | -2.6e-05 | -1.7e-05 | -2.3e-05 | -0.000115 | -5.5e-05 | 0 | 0 | 0 | 0 | 0 | 0 | 0 | 0 | 0 | 0 | 0 | 0 | 0 | 0 | 0 | 0 | 0 | 0 | 0 | 0 | 0 | 0 | 0 | 0 | 0 | 0 | 0 | 0 | 0 | 0 | 0 | 0 | 0 | 0 | 0 | 0.382505 | 0.337802 | 0.27274 | 0.220533 | 0.352831 | 0.283592 | 0.248033 | 0 | -20 | -20 | -20 | -20 | 0 | 0 | -2.655539 | -2.621629 | -2.604315 | -2.596879 | -2.637746 | 0 | 0 |  | 1452.829 | 0 |  | 1454.658 | 0 |  | 743.393 | 0 |  | 743.187 | 0 |  | 1407.922 | 0 |  | 1417.828 | 0 |  | 763.942 | 0 |  | 764.03 | 0 |  | 1406.3979 | 0 |  | 1433.068 | 0 |  | 773.723 | 0 |  | 773.927 | 0 |  | 1530.274 | 0 |  | 1531.137 | 0 |  | 779.298 | 0 |  | 779.349 | 0 |  | 1510.2841 | 0 |  | 1510.665 | 0 |  | 750.435 | 0 |  | 750.301 | 0 |  | 1517.9041 | 0 |  | 1518.234 | 0 |  | 729.332 | 0.102 |  | 729.59 | 0.102 |  | 1495.8571 | 0 |  | 1496.339 | 0 |  | 766.2 | 0.025 |  | 766.314 | 0.025 | 0 | 0 | 0 | 0 | 0 | 0 | 0 | 0 | 0 | 0 | 0 | 0 | 0 | 0 | 0 | 0 | 0 | 0 | 0 | 0 | 0 | 0 | 0 | 0 | 0 | 0 | 0 | 0 | 0 | 52.43258 | 52.0863 | 51.93758 | 52.75492 | 0 | 0 | 0 | 0 | 0 | 0 | 0 | 0 | 0 | 0 | 52.43258 | 52.0863 | 51.93758 | 52.75492 | 0 | 0
236 | E16160 | 2017-04-26 03:26 | 60.0664 | 61.7179 | 67 | 55 | 1.1619 | 574.8343 | 23545 | 30 | 239517 | 239707 | 239988 | 239996 | 139337 | 139295 | 220681 | 220871 | 221036 | 221028 | 215038 | 215418 | 215871 | 215889 | 294140 | 294132 | 1384.25 | 36696.207 | 6 | 64.6528 | 64.6528 | 64.6528 | 64.6528 | 64.6528 | 6.1921 | 6.1921 | 1223.2422 | 1125.4771 | 1082.8334 | 895.9442 | 1066.2284 | 998.3423 | 979.7224 | 961.4548 | 942.3389 | 931.1793 | 919.8042 | 904.7054 | 16 | 19.2 | 32.3745 | 20.8879 | 13.1222 | 9.3707 | 6.9232 | 5.2235 | 4.0174 | 3.4167 | 3.4295 | 80.36 | 118.06 | 129.54 | 186.43 | 184.79 | 264.8 | 249.74 | 359.79 | 334.37 | 481.61 | 433.82 | 622.58 | 521.01 | 742.66 | 49.3 | 46.9 | 31.4869 | 0 | -37.5245 | 37.5245 | 7.1319 | -37.5245 | 1104494 | 1 |  |  | 3.6736 | 6.9443 | 8.56 | 10.5543 | 12.1007 | 15.9814 | 4.1111 | 7.3206 | 8.954 | 11.8032 | 13.1333 | 17.7492 | 24.8781 | 24.9474 | 25.0718 | 25.0939 | 25.1541 | 24.9964 |  | 17680 | 890 | 13 |  | CC100 | 338 | 1534 | 8 | 1 | 25 | -20 | 0 | 2135.5642 | 2081.3286 | 1776.9857 | 1667.25 | 1543.3143 | 1507.5358 | 1235.4572 | 53.4414 | 52.8479 | 51.6986 | 52.5729 | 51.9107 | 54.6371 | 80.9043 | 32.3745 | 20.8879 | 13.1222 | 9.3707 | 6.9232 | 5.2235 | 4.0174 | 3.4167 | 0 | 0 | 0 | 0 | 0 | 0.1016 | 0.0254 | 0 | 0 | 0 | 0 | 0 | 0 | 0 | 0.101331 | 0.085098 | 0.070651 | 0.044145 | 0.046025 | 0.016881 | 0.025412 | -1e-06 | -2.1e-05 | -4.8e-05 | -3.1e-05 | -4e-05 | -0.000152 | -7.5e-05 | 0 | 0 | 0 | 0 | 0 | 0 | 0 | 0 | 0 | 0 | 0 | 0 | 0 | 0 | 0 | 0 | 0 | 0 | 0 | 0 | 0 | 0 | 0 | 0 | 0 | 0 | 0 | 0 | 0 | 0 | 0 | 0 | 0 | 0 | 0 | 0.384111 | 0.339058 | 0.272573 | 0.21977 | 0.350851 | 0.281645 | 0.248065 | 0 | -25 | -25 | -25 | -25 | -10 | 10 | -2.656122 | -2.621321 | -2.603787 | -2.596336 | -2.637214 | 0 | 0 |  | 1452.829 | 0 |  | 1454.658 | 0 |  | 743.393 | 0 |  | 743.187 | 0 |  | 1407.922 | 0 |  | 1417.828 | 0 |  | 763.942 | 0 |  | 764.03 | 0 |  | 1406.3979 | 0 |  | 1433.068 | 0 |  | 773.723 | 0 |  | 773.927 | 0 |  | 1530.274 | 0 |  | 1531.137 | 0 |  | 779.298 | 0 |  | 779.349 | 0 |  | 1510.2841 | 0 |  | 1510.665 | 0 |  | 750.435 | 0 |  | 750.301 | 0 |  | 1517.9041 | 0 |  | 1518.234 | 0 |  | 729.332 | 0.102 |  | 729.59 | 0.102 |  | 1495.8571 | 0 |  | 1496.339 | 0 |  | 766.2 | 0.025 |  | 766.314 | 0.025 | 0 | 0 | 0 | 0 | 0 | 0 | 0 | 0 | 0 | 0 | 0 | 0 | 0 | 0 | 0 | 0 | 0 | 0 | 0 | 0 | 0 | 0 | 0 | 0 | 0 | 0 | 0 | 0 | 0 | 65.533025 | 65.094675 | 64.9084 | 65.93035 | 0 | 0 | 0 | 0 | 0 | 0 | 0 | 0 | 0 | 0 | 65.533025 | 65.094675 | 64.9084 | 65.93035 | 0 | 0
236 | E16161 | 2017-04-26 03:28 | 59.5737 | 61.5107 | 60 | 55 | 1.1619 | 572.4544 | 23408 | 30 | 239517 | 239707 | 239988 | 239996 | 139337 | 139295 | 220681 | 220871 | 221036 | 221028 | 215038 | 215418 | 215871 | 215889 | 294140 | 294132 | 1384.25 | 36720.2773 | 6 | 65.1497 | 65.1497 | 65.1497 | 65.1497 | 65.1497 | 6.6889 | 6.6889 | 1232.6172 | 1129.5688 | 1085.8334 | 896.1429 | 1069.181 | 1000.826 | 981.9813 | 963.3434 | 944.0206 | 932.9232 | 921.5574 | 907.4649 | 16.2 | 23 | 32.1072 | 20.8029 | 13.1279 | 9.417 | 6.9664 | 5.2914 | 4.0827 | 3.4083 | 3.43 | 80.45 | 118.53 | 130.11 | 186.04 | 185.31 | 262.54 | 249.4 | 355.84 | 334.92 | 474.4 | 432.02 | 614.21 | 523.73 | 743.07 | 49.7 | 46.8 | 31.6357 | 0 | -38.159 | 38.159 | 1.3218 | -38.159 | 1104527 | 2 |  |  | 3.575 | 6.8457 | 8.4714 | 10.365 | 12.0021 | 15.0436 | 4.0016 | 7.4565 | 9.3339 | 11.8306 | 12.7161 | 15.6548 | 24.9091 | 24.9535 | 25.0638 | 25.0023 | 25.029 | 25.0723 |  | 17680 | 890 | 14 |  | CC100 | 338 | 1534 | 8 | 1 | 25 | 5 | 0 | 2131.5715 | 2079.9714 | 1776.9214 | 1688.5428 | 1542.4857 | 1517.1857 | 1451.3357 | 34.9129 | 33.4364 | 36.31 | 37.0786 | 35.4207 | 67.6421 | 93.2879 | 32.1072 | 20.8029 | 13.1279 | 9.417 | 6.9664 | 5.2914 | 4.0827 | 3.4083 | 0 | 0 | 0 | 0 | 0 | 0.1016 | 0.0254 | 0 | 0 | 0 | 0 | 0 | 0 | 0 | 0.09597 | 0.081642 | 0.0677 | 0.042702 | 0.044551 | 0.016546 | 0.024468 | -1e-06 | -2.7e-05 | -6.1e-05 | -3.1e-05 | -4e-05 | -0.000286 | -0.00015 | 0 | 0 | 0 | 0 | 0 | 0 | 0 | 0 | 0 | 0 | 0 | 0 | 0 | 0 | 0 | 0 | 0 | 0 | 0 | 0 | 0 | 0 | 0 | 0 | 0 | 0 | 0 | 0 | 0 | 0 | 0 | 0 | 0 | 0 | 0 | 0.38433 | 0.339729 | 0.273666 | 0.220844 | 0.3526 | 0.284407 | 0.248091 | 0 | -30 | -30 | -25 | -25 | -20 | 20 | -2.655501 | -2.619707 | -2.60242 | -2.596017 | -2.636869 | 0 | 0 |  | 1452.829 | 0 |  | 1454.658 | 0 |  | 743.393 | 0 |  | 743.187 | 0 |  | 1407.922 | 0 |  | 1417.828 | 0 |  | 763.942 | 0 |  | 764.03 | 0 |  | 1406.3979 | 0 |  | 1433.068 | 0 |  | 773.723 | 0 |  | 773.927 | 0 |  | 1530.274 | 0 |  | 1531.137 | 0 |  | 779.298 | 0 |  | 779.349 | 0 |  | 1510.2841 | 0 |  | 1510.665 | 0 |  | 750.435 | 0 |  | 750.301 | 0 |  | 1517.9041 | 0 |  | 1518.234 | 0 |  | 729.332 | 0.102 |  | 729.59 | 0.102 |  | 1495.8571 | 0 |  | 1496.339 | 0 |  | 766.2 | 0.025 |  | 766.314 | 0.025 | 0 | 0 | 0 | 0 | 0 | 0 | 0 | 0 | 0 | 0 | 0 | 0 | 0 | 0 | 0 | 0 | 0 | 0 | 0 | 0 | 0 | 0 | 0 | 0 | 0 | 0 | 0 | 0 | 0 | 78.59121 | 78.0726 | 64.900425 | 65.921725 | 0 | 0 | 0 | 0 | 0 | 0 | 0 | 0 | 0 | 0 | 78.59121 | 78.0726 | 64.900425 | 65.921725 | 0 | 0
236 | E16162 | 2017-04-26 03:30 | 59.1936 | 61.3761 | 59 | 57 | 1.1619 | 578.224 | 23627 | 30 | 239517 | 239707 | 239988 | 239996 | 139337 | 139295 | 220681 | 220871 | 221036 | 221028 | 215038 | 215418 | 215871 | 215889 | 294140 | 294132 | 1384.25 | 36744.5586 | 6 | 65.6515 | 65.6515 | 65.6515 | 65.6515 | 65.6515 | 7.1907 | 7.1907 | 1226.7578 | 1126.5594 | 1085.3334 | 891.0298 | 1066.2743 | 996.3733 | 976.9229 | 957.8968 | 938.1172 | 926.7706 | 914.8082 | 899.9345 | 16 | 20.2 | 32.1248 | 20.788 | 13.1115 | 9.3584 | 6.9117 | 5.2354 | 4.052 | 3.4094 | 3.4307 | 78.02 | 117.95 | 126.52 | 184.95 | 180.62 | 262.35 | 244.22 | 356.33 | 328.25 | 475.87 | 422.32 | 614.2 | 508.31 | 738.9 | 49.2 | 46.8 | 32.9838 | 0 | -61.2585 | 61.2585 | 10.0591 | -61.2585 | 1104545 | 1 |  |  | 3.67 | 6.9721 | 8.5714 | 10.5336 | 12.4957 | 15.8036 | 4.0646 | 7.3123 | 8.7892 | 11.7692 | 13.3323 | 16.7969 | 24.9042 | 24.9134 | 25.0409 | 25.1354 | 24.9887 | 25.0599 |  | 17680 | 890 | 15 |  | CC100 | 338 | 1534 | 8 | 1 | 25 | -26 | 0 | 2119.5642 | 2080.3928 | 1794.7357 | 1693.3214 | 1559.3286 | 1494.0286 | 1389.7072 | 32.5071 | 31.7407 | 31.4679 | 32.7071 | 33.9779 | 77.5393 | 96.2093 | 32.1248 | 20.788 | 13.1115 | 9.3584 | 6.9117 | 5.2354 | 4.052 | 3.4094 | 0 | 0 | 0 | 0 | 0 | 0.1016 | 0.0254 | 0 | 0 | 0 | 0 | 0 | 0 | 0 | 0.091969 | 0.077487 | 0.064019 | 0.041565 | 0.043399 | 0.016649 | 0.02395 | -1e-06 | -2.7e-05 | -6.1e-05 | -3.1e-05 | -4e-05 | -0.000652 | -0.000355 | 0 | 0 | 0 | 0 | 0 | 0 | 0 | 0 | 0 | 0 | 0 | 0 | 0 | 0 | 0 | 0 | 0 | 0 | 0 | 0 | 0 | 0 | 0 | 0 | 0 | 0 | 0 | 0 | 0 | 0 | 0 | 0 | 0 | 0 | 0 | 0.384409 | 0.339454 | 0.272519 | 0.219392 | 0.349752 | 0.282644 | 0.248136 | 0 | -30 | -30 | -25 | -25 | -30 | 30 | -2.656351 | -2.620497 | -2.602878 | -2.596447 | -2.637332 | 0 | 0 |  | 1452.829 | 0 |  | 1454.658 | 0 |  | 743.393 | 0 |  | 743.187 | 0 |  | 1407.922 | 0 |  | 1417.828 | 0 |  | 763.942 | 0 |  | 764.03 | 0 |  | 1406.3979 | 0 |  | 1433.068 | 0 |  | 773.723 | 0 |  | 773.927 | 0 |  | 1530.274 | 0 |  | 1531.137 | 0 |  | 779.298 | 0 |  | 779.349 | 0 |  | 1510.2841 | 0 |  | 1510.665 | 0 |  | 750.435 | 0 |  | 750.301 | 0 |  | 1517.9041 | 0 |  | 1518.234 | 0 |  | 729.332 | 0.102 |  | 729.59 | 0.102 |  | 1495.8571 | 0 |  | 1496.339 | 0 |  | 766.2 | 0.025 |  | 766.314 | 0.025 | 0 | 0 | 0 | 0 | 0 | 0 | 0 | 0 | 0 | 0 | 0 | 0 | 0 | 0 | 0 | 0 | 0 | 0 | 0 | 0 | 0 | 0 | 0 | 0 | 0 | 0 | 0 | 0 | 0 | 78.61491 | 78.08634 | 64.911175 | 65.9333 | 0 | 0 | 0 | 0 | 0 | 0 | 0 | 0 | 0 | 0 | 78.61491 | 78.08634 | 64.911175 | 65.9333 | 0 | 0
236 | E16163 | 2017-04-26 03:32 | 58.8879 | 61.2765 | 58 | 57 | 1.1619 | 576.4195 | 23556 | 30 | 239517 | 239707 | 239988 | 239996 | 139337 | 139295 | 220681 | 220871 | 221036 | 221028 | 215038 | 215418 | 215871 | 215889 | 294140 | 294132 | 1384.25 | 36768.7383 | 6 | 66.1518 | 66.1518 | 66.1518 | 66.1518 | 66.1518 | 7.691 | 7.691 | 1234.9609 | 1133.136 | 1089.8334 | 885.0049 | 1065.937 | 995.4995 | 975.5326 | 955.9141 | 935.4857 | 923.5289 | 910.64 | 895.2837 | 16 | 25.2 | 32.5216 | 21.0406 | 13.178 | 9.3821 | 6.9078 | 5.2145 | 4.0535 | 3.41 | 3.4324 | 76.96 | 115.75 | 124.55 | 183.26 | 177.59 | 260.15 | 239.56 | 353.2 | 322.15 | 472.91 | 415.2 | 610.4 | 499.55 | 733.03 | 49.2 | 46.9 | 34.3454 | 0 | -63.2262 | 63.2262 | 9.1006 | -63.2262 | 1104545 | 2 |  |  | 3.6671 | 6.9671 | 8.6821 | 10.6271 | 12.5614 | 15.8236 | 3.9348 | 7.4955 | 8.8379 | 11.7727 | 13.7485 | 16.3985 | 24.8894 | 24.8804 | 25.055 | 25.1799 | 25.0082 | 25.0196 |  | 17680 | 890 | 16 |  | CC100 | 338 | 1534 | 8 | 1 | 25 | 10.000001 | 0 | 2147.457 | 2117.1714 | 1849.6072 | 1745.9572 | 1591.2142 | 1458.5428 | 1427.6428 | 35.67 | 34.6814 | 36.5779 | 37.55 | 36.3436 | 80.3836 | 98.1143 | 32.5216 | 21.0406 | 13.178 | 9.3821 | 6.9078 | 5.2145 | 4.0535 | 3.41 | 0 | 0 | 0 | 0 | 0 | 0.1016 | 0.0254 | 0 | 0 | 0 | 0 | 0 | 0 | 0 | 0.088599 | 0.074251 | 0.061131 | 0.040599 | 0.042431 | 0.016073 | 0.022883 | -1e-06 | -2.7e-05 | -6.1e-05 | -3.1e-05 | -4e-05 | -0.000645 | -0.000351 | 0 | 0 | 0 | 0 | 0 | 0 | 0 | 0 | 0 | 0 | 0 | 0 | 0 | 0 | 0 | 0 | 0 | 0 | 0 | 0 | 0 | 0 | 0 | 0 | 0 | 0 | 0 | 0 | 0 | 0 | 0 | 0 | 0 | 0 | 0 | 0.384444 | 0.339111 | 0.272369 | 0.219558 | 0.350307 | 0.282843 | 0.24824 | 0 | -30 | -30 | -25 | -25 | -40 | 40 | -2.656526 | -2.62066 | -2.602969 | -2.596531 | -2.63742 | 0 | 0 |  | 1452.829 | 0 |  | 1454.658 | 0 |  | 743.393 | 0 |  | 743.187 | 0 |  | 1407.922 | 0 |  | 1417.828 | 0 |  | 763.942 | 0 |  | 764.03 | 0 |  | 1406.3979 | 0 |  | 1433.068 | 0 |  | 773.723 | 0 |  | 773.927 | 0 |  | 1530.274 | 0 |  | 1531.137 | 0 |  | 779.298 | 0 |  | 779.349 | 0 |  | 1510.2841 | 0 |  | 1510.665 | 0 |  | 750.435 | 0 |  | 750.301 | 0 |  | 1517.9041 | 0 |  | 1518.234 | 0 |  | 729.332 | 0.102 |  | 729.59 | 0.102 |  | 1495.8571 | 0 |  | 1496.339 | 0 |  | 766.2 | 0.025 |  | 766.314 | 0.025 | 0 | 0 | 0 | 0 | 0 | 0 | 0 | 0 | 0 | 0 | 0 | 0 | 0 | 0 | 0 | 0 | 0 | 0 | 0 | 0 | 0 | 0 | 0 | 0 | 0 | 0 | 0 | 0 | 0 | 78.6198 | 78.08907 | 64.913275 | 65.9355 | 0 | 0 | 0 | 0 | 0 | 0 | 0 | 0 | 0 | 0 | 78.6198 | 78.08907 | 64.913275 | 65.9355 | 0 | 0
236 | E16164 | 2017-04-26 03:34 | 58.482 | 61.0471 | 67 | 56 | 1.1619 | 584.0943 | 23881 | 30 | 239517 | 239707 | 239988 | 239996 | 139337 | 139295 | 220681 | 220871 | 221036 | 221028 | 215038 | 215418 | 215871 | 215889 | 294140 | 294132 | 1384.25 | 36793.1992 | 6 | 66.6587 | 66.6587 | 66.6587 | 66.6587 | 66.6587 | 8.1979 | 8.1979 | 1230.2734 | 1130.1678 | 1090.8334 | 891.8131 | 1066.2507 | 997.3179 | 977.5073 | 957.9583 | 937.7035 | 925.8849 | 913.7606 | 898.1254 | 16 | 22 | 32.2921 | 20.6823 | 13.0676 | 9.3542 | 6.9474 | 5.2472 | 4.0339 | 3.416 | 3.4303 | 79.95 | 119.55 | 128.74 | 187.46 | 183.26 | 264.74 | 247.17 | 358.56 | 331.35 | 481 | 428.95 | 623.52 | 516.19 | 746.44 | 50.1 | 46.8 | 34.2282 | 0 | -60.0933 | 60.0933 | 17.1938 | -60.0933 | 1104545 | 1 |  |  | 3.6814 | 6.9486 | 8.6686 | 10.5307 | 12.2114 | 15.9521 | 4.0188 | 7.4203 | 9.0375 | 11.6797 | 13.1797 | 17.7906 | 24.9134 | 24.9733 | 25.0892 | 25.1394 | 25.0831 | 25.0517 |  | 17680 | 890 | 17 |  | CC100 | 338 | 1534 | 8 | 1 | 25 | -0.999999 | 0 | 2116.7786 | 2015.9071 | 1727.6072 | 1618.5428 | 1532.3785 | 1488.05 | 1271.7858 | 32.5493 | 31.495 | 31.0164 | 32.1457 | 34.0693 | 79.4036 | 96.9064 | 32.2921 | 20.6823 | 13.0676 | 9.3542 | 6.9474 | 5.2472 | 4.0339 | 3.416 | 0 | 0 | 0 | 0 | 0 | 0.1016 | 0.0254 | 0 | 0 | 0 | 0 | 0 | 0 | 0 | 0.085327 | 0.071334 | 0.058627 | 0.039739 | 0.041547 | 0.016312 | 0.022598 | -1e-06 | -2.7e-05 | -6.1e-05 | -3.1e-05 | -4e-05 | -0.000652 | -0.000355 | 0 | 0 | 0 | 0 | 0 | 0 | 0 | 0 | 0 | 0 | 0 | 0 | 0 | 0 | 0 | 0 | 0 | 0 | 0 | 0 | 0 | 0 | 0 | 0 | 0 | 0 | 0 | 0 | 0 | 0 | 0 | 0 | 0 | 0 | 0 | 0.38382 | 0.338598 | 0.272641 | 0.220091 | 0.351352 | 0.282414 | 0.248114 | 0 | -30 | -30 | -25 | -25 | -30 | 30 | -2.656376 | -2.620259 | -2.602757 | -2.596336 | -2.637215 | 0 | 0 |  | 1452.829 | 0 |  | 1454.658 | 0 |  | 743.393 | 0 |  | 743.187 | 0 |  | 1407.922 | 0 |  | 1417.828 | 0 |  | 763.942 | 0 |  | 764.03 | 0 |  | 1406.3979 | 0 |  | 1433.068 | 0 |  | 773.723 | 0 |  | 773.927 | 0 |  | 1530.274 | 0 |  | 1531.137 | 0 |  | 779.298 | 0 |  | 779.349 | 0 |  | 1510.2841 | 0 |  | 1510.665 | 0 |  | 750.435 | 0 |  | 750.301 | 0 |  | 1517.9041 | 0 |  | 1518.234 | 0 |  | 729.332 | 0.102 |  | 729.59 | 0.102 |  | 1495.8571 | 0 |  | 1496.339 | 0 |  | 766.2 | 0.025 |  | 766.314 | 0.025 | 0 | 0 | 0 | 0 | 0 | 0 | 0 | 0 | 0 | 0 | 0 | 0 | 0 | 0 | 0 | 0 | 0 | 0 | 0 | 0 | 0 | 0 | 0 | 0 | 0 | 0 | 0 | 0 | 0 | 78.60777 | 78.08271 | 64.9084 | 65.930375 | 0 | 0 | 0 | 0 | 0 | 0 | 0 | 0 | 0 | 0 | 78.60777 | 78.08271 | 64.9084 | 65.930375 | 0 | 0
236 | E16165 | 2017-04-26 03:36 | 58.1973 | 60.9206 | 57 | 55 | 1.1619 | 581.0916 | 23751 | 30 | 239517 | 239707 | 239988 | 239996 | 139337 | 139295 | 220681 | 220871 | 221036 | 221028 | 215038 | 215418 | 215871 | 215889 | 294140 | 294132 | 1384.25 | 36817.5273 | 6 | 67.163 | 67.163 | 67.163 | 67.163 | 67.163 | 8.7022 | 8.7022 | 1232.6172 | 1131.233 | 1091 | 897.041 | 1065.7 | 997.9988 | 979.0954 | 960.4048 | 941.1069 | 929.9256 | 918.5663 | 904.2156 | 16 | 24.2 | 32.2587 | 20.8811 | 13.1984 | 9.4553 | 6.9996 | 5.3043 | 4.0756 | 3.4135 | 3.4325 | 80.81 | 118.76 | 130.33 | 186.39 | 185.69 | 263.44 | 250.08 | 357.48 | 336.29 | 477.16 | 434.49 | 619.82 | 528.26 | 748.75 | 48.4 | 46.9 | 31.3535 | 0 | -51.7159 | 51.7159 | 0.853 | -51.7159 | 1104545 | 2 |  |  | 3.5779 | 6.7914 | 8.3871 | 10.3836 | 11.9743 | 14.8971 | 3.9048 | 7.4683 | 9.027 | 11.7619 | 12.4794 | 15.9619 | 24.8698 | 24.9191 | 25.0614 | 25.1668 | 25.0393 | 25.0744 |  | 17680 | 891 | 1 |  | CC100 | 338 | 1534 | 8 | 1 | 25 | -14.999999 | 0 | 2124.0286 | 2047.2357 | 1769.5786 | 1669.7786 | 1533.7214 | 1508.2428 | 1408.3214 | 32.9579 | 33.1871 | 34.4893 | 34.0929 | 34.5786 | 78.9093 | 101.9079 | 32.2587 | 20.8811 | 13.1984 | 9.4553 | 6.9996 | 5.3043 | 4.0756 | 3.4135 | 0 | 0 | 0 | 0 | 0 | 0.1016 | 0.0254 | 0 | 0 | 0 | 0 | 0 | 0 | 0 | 0.082826 | 0.068976 | 0.056506 | 0.03904 | 0.040847 | 0.015929 | 0.021812 | -2e-06 | -2.7e-05 | -6.1e-05 | -3.1e-05 | -4e-05 | -0.000286 | -0.00015 | 0 | 0 | 0 | 0 | 0 | 0 | 0 | 0 | 0 | 0 | 0 | 0 | 0 | 0 | 0 | 0 | 0 | 0 | 0 | 0 | 0 | 0 | 0 | 0 | 0 | 0 | 0 | 0 | 0 | 0 | 0 | 0 | 0 | 0 | 0 | 0.384834 | 0.341451 | 0.275076 | 0.221985 | 0.354339 | 0.285233 | 0.248244 | -10 | -30 | -30 | -25 | -25 | -20 | 20 | -2.655311 | -2.619601 | -2.602374 | -2.595972 | -2.63682 | 0 | 0 |  | 1452.829 | 0 |  | 1454.658 | 0 |  | 743.393 | 0 |  | 743.187 | 0 |  | 1407.922 | 0 |  | 1417.828 | 0 |  | 763.942 | 0 |  | 764.03 | 0 |  | 1406.3979 | 0 |  | 1433.068 | 0 |  | 773.723 | 0 |  | 773.927 | 0 |  | 1530.274 | 0 |  | 1531.137 | 0 |  | 779.298 | 0 |  | 779.349 | 0 |  | 1510.2841 | 0 |  | 1510.665 | 0 |  | 750.435 | 0 |  | 750.301 | 0 |  | 1517.9041 | 0 |  | 1518.234 | 0 |  | 729.332 | 0.102 |  | 729.59 | 0.102 |  | 1495.8571 | 0 |  | 1496.339 | 0 |  | 766.2 | 0.025 |  | 766.314 | 0.025 | 0 | 0 | 0 | 0 | 0 | 0 | 0 | 0 | 0 | 0 | 0 | 0 | 0 | 0 | 0 | 0 | 0 | 0 | 0 | 0 | 0 | 0 | 0 | 0 | 0 | 0 | 0 | 0 | 26.55311 | 78.58803 | 78.07122 | 64.8993 | 65.9205 | 0 | 0 | 0 | 0 | 0 | 0 | 0 | 0 | 0 | 26.55311 | 78.58803 | 78.07122 | 64.8993 | 65.9205 | 0 | 0
236 | E16166 | 2017-04-26 03:38 | 57.8142 | 60.6843 | 67 | 55 | 1.1619 | 578.6629 | 23661 | 30 | 239517 | 239707 | 239988 | 239996 | 139337 | 139295 | 220681 | 220871 | 221036 | 221028 | 215038 | 215418 | 215871 | 215889 | 294140 | 294132 | 1384.25 | 36841.8281 | 6 | 67.6652 | 67.6652 | 67.6652 | 67.6652 | 67.6652 | 9.2045 | 9.2045 | 1226.7578 | 1126.151 | 1086.1666 | 898.5721 | 1065.7832 | 999.0437 | 980.2706 | 961.7145 | 942.3616 | 931.2094 | 919.5641 | 904.5415 | 16 | 20.2 | 32.4825 | 20.8288 | 13.1298 | 9.3788 | 6.9414 | 5.2417 | 4.0311 | 3.4108 | 3.4311 | 81.86 | 119.76 | 131.64 | 188.16 | 188.07 | 266.58 | 254.06 | 362.06 | 341.45 | 484.65 | 441.14 | 628.31 | 533.16 | 752.2 | 49.9 | 46.8 | 29.4406 | 0 | -94.7473 | 94.7473 | 21.4459 | -94.7473 | 1104527 | 1 |  |  | 3.7021 | 6.9036 | 8.4779 | 10.4279 | 12.23 | 15.5543 | 4.321 | 7.3065 | 9.4242 | 11.5597 | 12.7032 | 17.4145 | 24.8533 | 24.8638 | 25.0129 | 25.0026 | 24.9736 | 25.0039 |  | 17680 | 891 | 2 |  | CC100 | 338 | 1534 | 8 | 1 | 25 | 1.499999 | 0 | 2141.2144 | 2062.25 | 1778.9 | 1662.7142 | 1555.3572 | 1489.9642 | 1305.4357 | 32.2921 | 29.9529 | 31.4621 | 33.2307 | 33.635 | 77.64 | 94.5393 | 32.4825 | 20.8288 | 13.1298 | 9.3788 | 6.9414 | 5.2417 | 4.0311 | 3.4108 | 0 | 0 | 0 | 0 | 0 | 0.1016 | 0.0254 | 0 | 0 | 0 | 0 | 0 | 0 | 0 | 0.081323 | 0.066658 | 0.054559 | 0.03838 | 0.040182 | 0.016328 | 0.021742 | -4e-06 | -2.7e-05 | -6.1e-05 | -3.1e-05 | -4e-05 | -0.000152 | -7.5e-05 | 0 | 0 | 0 | 0 | 0 | 0 | 0 | 0 | 0 | 0 | 0 | 0 | 0 | 0 | 0 | 0 | 0 | 0 | 0 | 0 | 0 | 0 | 0 | 0 | 0 | 0 | 0 | 0 | 0 | 0 | 0 | 0 | 0 | 0 | 0 | 0.384452 | 0.340355 | 0.273952 | 0.220885 | 0.351986 | 0.283818 | 0.24816 | -20 | -30 | -30 | -25 | -25 | -10 | 10 | -2.654755 | -2.61997 | -2.602602 | -2.596191 | -2.637058 | 0 | 0 |  | 1452.829 | 0 |  | 1454.658 | 0 |  | 743.393 | 0 |  | 743.187 | 0 |  | 1407.922 | 0 |  | 1417.828 | 0 |  | 763.942 | 0 |  | 764.03 | 0 |  | 1406.3979 | 0 |  | 1433.068 | 0 |  | 773.723 | 0 |  | 773.927 | 0 |  | 1530.274 | 0 |  | 1531.137 | 0 |  | 779.298 | 0 |  | 779.349 | 0 |  | 1510.2841 | 0 |  | 1510.665 | 0 |  | 750.435 | 0 |  | 750.301 | 0 |  | 1517.9041 | 0 |  | 1518.234 | 0 |  | 729.332 | 0.102 |  | 729.59 | 0.102 |  | 1495.8571 | 0 |  | 1496.339 | 0 |  | 766.2 | 0.025 |  | 766.314 | 0.025 | 0 | 0 | 0 | 0 | 0 | 0 | 0 | 0 | 0 | 0 | 0 | 0 | 0 | 0 | 0 | 0 | 0 | 0 | 0 | 0 | 0 | 0 | 0 | 0 | 0 | 0 | 0 | 0 | 53.0951 | 78.5991 | 78.07806 | 64.904775 | 65.92645 | 0 | 0 | 0 | 0 | 0 | 0 | 0 | 0 | 0 | 53.0951 | 78.5991 | 78.07806 | 64.904775 | 65.92645 | 0 | 0
236 | E16167 | 2017-04-26 03:40 | 57.736 | 60.6397 | 60 | 56 | 1.1619 | 657.3566 | 23846 | 30 | 239517 | 239707 | 239988 | 239996 | 139337 | 139295 | 220681 | 220871 | 221036 | 221028 | 215038 | 215418 | 215871 | 215889 | 294140 | 294132 | 1384.25 | 36866.25 | 6 | 68.2918 | 68.2918 | 68.2918 | 68.2918 | 68.2918 | 9.831 | 9.831 | 1227.9297 | 1130.4384 | 1088.1666 | 897.7811 | 1071.0023 | 1002.6756 | 983.8978 | 964.8135 | 945.2391 | 934.197 | 922.9246 | 907.8431 | 16 | 23.2 | 32.2401 | 19.9145 | 12.2976 | 8.6585 | 6.338 | 4.7384 | 3.6223 | 3.0253 | 3.0432 | 82.63 | 126.01 | 137.29 | 202.46 | 198.85 | 290.41 | 271.99 | 399.06 | 366.86 | 539.14 | 480.41 | 702.75 | 584.32 | 854.83 | 50.8 | 46.9 | 33.3333 | 0 | -83.8284 | 83.8284 | -8.3057 | -83.8284 | 1105892 | 2 |  |  | 3.8043 | 7.0993 | 8.815 | 10.8436 | 12.3386 | 15.4757 | 4.4714 | 7.5302 | 9.2921 | 11.5365 | 13.3524 | 16.9349 | 24.9631 | 24.9056 | 24.9629 | 25.1343 | 24.9481 | 25.1089 |  | 17680 | 891 | 3 |  | CC100 | 300 | 1534 | 7 | 1 | 25 | 13.000001 | 0 | 2275.0215 | 2155.8071 | 1829.1929 | 1727.5786 | 1610.7643 | 1552.55 | 1405.1428 | 33.9657 | 34.0486 | 34.46 | 36.2964 | 34.8764 | 79.3193 | 92.8036 | 32.2401 | 19.9145 | 12.2976 | 8.6585 | 6.338 | 4.7384 | 3.6223 | 3.0253 | 0 | 0 | 0 | 0 | 0 | 0.1016 | 0.0254 | 0 | 0 | 0 | 0 | 0 | 0 | 0 | 0.080118 | 0.06464 | 0.052841 | 0.037824 | 0.039621 | 0.016789 | 0.02175 | -9e-06 | -2.7e-05 | -6.1e-05 | -3.1e-05 | -4e-05 | -0.000115 | -5.5e-05 | 0 | 0 | 0 | 0 | 0 | 0 | 0 | 0 | 0 | 0 | 0 | 0 | 0 | 0 | 0 | 0 | 0 | 0 | 0 | 0 | 0 | 0 | 0 | 0 | 0 | 0 | 0 | 0 | 0 | 0 | 0 | 0 | 0 | 0 | 0 | 0.38036 | 0.325313 | 0.257946 | 0.205345 | 0.324667 | 0.257753 | 0.224195 | -30 | -35 | -30 | -25 | -25 | 0 | 0 | -2.654947 | -2.620543 | -2.603389 | -2.596888 | -2.637925 | 0 | 0 |  | 1452.829 | 0 |  | 1454.658 | 0 |  | 743.393 | 0 |  | 743.187 | 0 |  | 1407.922 | 0 |  | 1417.828 | 0 |  | 763.942 | 0 |  | 764.03 | 0 |  | 1406.3979 | 0 |  | 1433.068 | 0 |  | 773.723 | 0 |  | 773.927 | 0 |  | 1530.274 | 0 |  | 1531.137 | 0 |  | 779.298 | 0 |  | 779.349 | 0 |  | 1510.2841 | 0 |  | 1510.665 | 0 |  | 750.435 | 0 |  | 750.301 | 0 |  | 1517.9041 | 0 |  | 1518.234 | 0 |  | 729.332 | 0.102 |  | 729.59 | 0.102 |  | 1495.8571 | 0 |  | 1496.339 | 0 |  | 766.2 | 0.025 |  | 766.314 | 0.025 | 0 | 0 | 0 | 0 | 0 | 0 | 0 | 0 | 0 | 0 | 0 | 0 | 0 | 0 | 0 | 0 | 0 | 0 | 0 | 0 | 0 | 0 | 0 | 0 | 0 | 0 | 0 | 0 | 79.64841 | 91.719005 | 78.10167 | 64.9222 | 65.948125 | 0 | 0 | 0 | 0 | 0 | 0 | 0 | 0 | 0 | 79.64841 | 91.719005 | 78.10167 | 64.9222 | 65.948125 | 0 | 0
236 | E16168 | 2017-04-26 03:42 | 57.6258 | 60.619 | 68 | 58 | 1.1619 | 745.6192 | 23616 | 30 | 239517 | 239707 | 239988 | 239996 | 139337 | 139295 | 220681 | 220871 | 221036 | 221028 | 215038 | 215418 | 215871 | 215889 | 294140 | 294132 | 1384.25 | 36890.4609 | 6 | 69.0659 | 69.0659 | 69.0659 | 69.0659 | 69.0659 | 10.6052 | 10.6052 | 1222.0703 | 1120.8125 | 1077.5 | 893.4755 | 1065.256 | 995.0427 | 977.8214 | 959.4442 | 940.0248 | 929.4614 | 918.7424 | 903.2857 | 16 | 17.4 | 30.6089 | 18.5221 | 11.1226 | 7.7707 | 5.6676 | 4.1992 | 3.1837 | 2.6418 | 2.6615 | 87.98 | 124.36 | 148.88 | 205.75 | 218.38 | 298.17 | 300.4 | 412.1 | 408.46 | 562.7 | 538.95 | 740.91 | 659.55 | 905.11 | 49.5 | 47.1 | 36.3393 | 0 | -121.493 | 121.493 | -19.653 | -121.493 | 1104541 | 1 |  |  | 3.9207 | 7.3579 | 9.0536 | 11.2336 | 12.4957 | 15.4143 | 3.9557 | 7.8803 | 9.7246 | 12.0082 | 13.4689 | 17.1262 | 24.9951 | 24.9759 | 24.9833 | 25.1139 | 24.9876 | 25.037 |  | 17680 | 891 | 4 |  | CC100 | 262 | 1534 | 6 | 1 | 25 | 10.5 | 0 | 2310.8428 | 2218.3928 | 1859.5 | 1750.4429 | 1674.0714 | 1618.9429 | 1442.2572 | 31.6743 | 30.9936 | 31.7029 | 34.38 | 32.2564 | 77.3243 | 88.35 | 30.6089 | 18.5221 | 11.1226 | 7.7707 | 5.6676 | 4.1992 | 3.1837 | 2.6418 | 0 | 0 | 0 | 0 | 0 | 0.1016 | 0.0254 | 0 | 0 | 0 | 0 | 0 | 0 | 0 | 0.076968 | 0.063962 | 0.051226 | 0.037298 | 0.039075 | 0.016446 | 0.021035 | -9e-06 | -2.7e-05 | -6.1e-05 | -3.1e-05 | -4e-05 | -0.000152 | -7.5e-05 | 0 | 0 | 0 | 0 | 0 | 0 | 0 | 0 | 0 | 0 | 0 | 0 | 0 | 0 | 0 | 0 | 0 | 0 | 0 | 0 | 0 | 0 | 0 | 0 | 0 | 0 | 0 | 0 | 0 | 0 | 0 | 0 | 0 | 0 | 0 | 0.373383 | 0.305811 | 0.239282 | 0.188622 | 0.294489 | 0.231676 | 0.200217 | -35 | -35 | -30 | -25 | -25 | 10 | -10 | -2.655888 | -2.623075 | -2.604123 | -2.59745 | -2.638818 | 0 | 0 |  | 1452.829 | 0 |  | 1454.658 | 0 |  | 743.393 | 0 |  | 743.187 | 0 |  | 1407.922 | 0 |  | 1417.828 | 0 |  | 763.942 | 0 |  | 764.03 | 0 |  | 1406.3979 | 0 |  | 1433.068 | 0 |  | 773.723 | 0 |  | 773.927 | 0 |  | 1530.274 | 0 |  | 1531.137 | 0 |  | 779.298 | 0 |  | 779.349 | 0 |  | 1510.2841 | 0 |  | 1510.665 | 0 |  | 750.435 | 0 |  | 750.301 | 0 |  | 1517.9041 | 0 |  | 1518.234 | 0 |  | 729.332 | 0.102 |  | 729.59 | 0.102 |  | 1495.8571 | 0 |  | 1496.339 | 0 |  | 766.2 | 0.025 |  | 766.314 | 0.025 | 0 | 0 | 0 | 0 | 0 | 0 | 0 | 0 | 0 | 0 | 0 | 0 | 0 | 0 | 0 | 0 | 0 | 0 | 0 | 0 | 0 | 0 | 0 | 0 | 0 | 0 | 0 | 0 | 92.95608 | 91.807625 | 78.12369 | 64.93625 | 65.97045 | 0 | 0 | 0 | 0 | 0 | 0 | 0 | 0 | 0 | 92.95608 | 91.807625 | 78.12369 | 64.93625 | 65.97045 | 0 | 0
236 | E16169 | 2017-04-26 03:44 | 57.6933 | 60.7699 | 57 | 59 | 1.1619 | 742.5287 | 23516 | 30 | 239517 | 239707 | 239988 | 239996 | 139337 | 139295 | 220681 | 220871 | 221036 | 221028 | 215038 | 215418 | 215871 | 215889 | 294140 | 294132 | 1384.25 | 36914.582 | 6 | 69.8369 | 69.8369 | 69.8369 | 69.8369 | 69.8369 | 11.3762 | 11.3762 | 1230.2734 | 1131.4183 | 1084.8334 | 897.2941 | 1078.298 | 1007.2311 | 989.8085 | 970.8779 | 950.9892 | 939.9619 | 928.7725 | 913.573 | 16 | 17.4 | 30.4788 | 18.429 | 11.0271 | 7.6879 | 5.6119 | 4.1916 | 3.1903 | 2.6421 | 2.66 | 88.58 | 123.24 | 150.57 | 205.17 | 220.01 | 297.7 | 302.18 | 409.86 | 410.6 | 556.37 | 536.88 | 732.34 | 656.54 | 893.57 | 49.9 | 46.9 | 36.0248 | -90.072723 | -77.026 | 77.026 | -16.9598 | -77.026 | 1104541 | 2 |  |  | 3.6921 | 7.1643 | 8.7979 | 11.1 | 12.4071 | 14.9921 | 3.9705 | 7.8246 | 9.2951 | 11.923 | 13.2148 | 16.141 | 25.0449 | 24.896 | 25.0291 | 24.9754 | 24.939 | 25.0799 |  | 17680 | 891 | 5 |  | CC100 | 262 | 1534 | 6 | 1 | 25 | 19 | -90.072723 | 2291.2856 | 2231.2644 | 1830.9071 | 1705.8429 | 1606.3928 | 1584.45 | 1430.9642 | 35.4407 | 34.76 | 34.9414 | 36.0879 | 32.3671 | 75.2757 | 91.735 | 30.4788 | 18.429 | 11.0271 | 7.6879 | 5.6119 | 4.1916 | 3.1903 | 2.6421 | 0 | 0 | 0 | 0 | 0 | 0.1016 | 0.0254 | 0 | 0 | 0 | 0 | 0 | 0 | 0 | 0.076247 | 0.063162 | 0.049759 | 0.036845 | 0.038626 | 0.01684 | 0.021029 | -9e-06 | -2.7e-05 | -6.1e-05 | -3.1e-05 | -4e-05 | -0.000286 | -0.00015 | 0.061616 | 0.059764 | 0.058524 | 0.05632 | 0.059981 | 0.08011 | 0.074999 | -0.40346 | -0.398025 | -0.394784 | -0.393394 | -0.400267 | -0.415701 | -0.40442 | -1.243869 | -1.220037 | -1.207376 | -1.202363 | -1.233232 | -1.293294 | -1.243354 | -0.712605 | -0.655749 | -0.634917 | -0.628529 | -0.702621 | -0.986988 | -0.861755 | -0.249926 | -0.231919 | -0.220988 | -0.216225 | -0.238347 | -0.28991 | -0.253676 | 0.372275 | 0.302583 | 0.237188 | 0.187131 | 0.292297 | 0.231902 | 0.200125 | -35 | -35 | -30 | -25 | -25 | 20 | -20 | -2.654135 | -2.621435 | -2.603332 | -2.59679 | -2.638169 | 0 | 0 |  | 1452.829 | 0 |  | 1454.658 | 0 |  | 743.393 | 0 |  | 743.187 | 0 |  | 1407.922 | 0 |  | 1417.828 | 0 |  | 763.942 | 0 |  | 764.03 | 0 |  | 1406.3979 | 0 |  | 1433.068 | 0 |  | 773.723 | 0 |  | 773.927 | 0 |  | 1530.274 | 0 |  | 1531.137 | 0 |  | 779.298 | 0 |  | 779.349 | 0 |  | 1510.2841 | 0 |  | 1510.665 | 0 |  | 750.435 | 0 |  | 750.301 | 0 |  | 1517.9041 | 0 |  | 1518.234 | 0 |  | 729.332 | 0.102 |  | 729.59 | 0.102 |  | 1495.8571 | 0 |  | 1496.339 | 0 |  | 766.2 | 0.025 |  | 766.314 | 0.025 | 141.1799 | 133.3493 | 107.152 | 96.07307 | 96.35305 | 126.9302895 | 107.3209 | 0 | 0 | 0 | 0 | 0 | -42.2352216 | -10.272268 | -94.83008 | -77.02704 | -60.00417 | -44.26379 | -47.58549 | -21.40919 | -25.95999 | 0 | 0 | 0 | 0 | 0 | 0 | 0 | 92.894725 | 91.750225 | 78.09996 | 64.91975 | 65.954225 | 0 | 0 | -25.25522 | -22.79383524 | -22.18489 | -22.68229 | -22.7418 | -74.29621 | -79.05309 | 113.9893 | 125.2786 | 103.0629 | 94.04674 | 91.97998 | -11.01033 | -7.964467
236 | E16170 | 2017-04-26 03:46 | 57.426 | 60.6612 | 75 | 58 | 1.1619 | 746.7838 | 23639 | 30 | 239517 | 239707 | 239988 | 239996 | 139337 | 139295 | 220681 | 220871 | 221036 | 221028 | 215038 | 215418 | 215871 | 215889 | 294140 | 294132 | 1384.25 | 36938.7539 | 6 | 70.6123 | 70.6123 | 70.6123 | 70.6123 | 70.6123 | 12.1516 | 12.1516 | 1218.5547 | 1121.0267 | 1077.6666 | 891.6765 | 1067.4174 | 997.4597 | 980.2142 | 962.068 | 942.9167 | 932.426 | 921.0645 | 906.1796 | 16 | 17.2 | 30.7042 | 18.7492 | 11.223 | 7.8184 | 5.6717 | 4.2046 | 3.2025 | 2.6412 | 2.6593 | 87.63 | 124.89 | 148.19 | 206.62 | 218 | 300.89 | 301.06 | 417.07 | 410.69 | 570 | 537.73 | 748.59 | 659.4 | 914.37 | 50.1 | 46.8 | 36.7055 | -55.454552 | -50.5 | 50.5 | -20.1558 | -50.5 | 1104541 | 1 |  |  | 3.8179 | 7.1064 | 8.8086 | 11.1079 | 12.5264 | 15.1864 | 4.377 | 7.5361 | 9 | 11.7082 | 13.0213 | 16.4869 | 24.7324 | 24.9604 | 25.0474 | 25.0016 | 24.9814 | 24.9849 |  | 17680 | 891 | 6 |  | CC100 | 262 | 1534 | 6 | 1 | 25 | 25.5 | -55.454552 | 2276.3142 | 2207.4714 | 1879.3572 | 1780.2643 | 1671.4572 | 1564.2928 | 1509.1643 | 35.7636 | 35.4343 | 36.3593 | 38.8179 | 33.1736 | 90.3621 | 86.3436 | 30.7042 | 18.7492 | 11.223 | 7.8184 | 5.6717 | 4.2046 | 3.2025 | 2.6412 | 0 | 0 | 0 | 0 | 0 | 0.1016 | 0.0254 | 0 | 0 | 0 | 0 | 0 | 0 | 0 | 0.074723 | 0.061839 | 0.048341 | 0.036379 | 0.038138 | 0.017276 | 0.021073 | -9e-06 | -2.7e-05 | -6.2e-05 | -3.1e-05 | -4.4e-05 | -0.000648 | -0.000319 | 0.061641 | 0.059789 | 0.058539 | 0.056331 | 0.059994 | 0.080143 | 0.074982 | -0.403298 | -0.39788 | -0.394844 | -0.393523 | -0.400402 | -0.415276 | -0.404541 | -1.2437 | -1.220289 | -1.208162 | -1.203444 | -1.234603 | -1.288984 | -1.241382 | -0.712589 | -0.655804 | -0.634245 | -0.627665 | -0.701733 | -0.986826 | -0.859584 | -0.249826 | -0.231756 | -0.22156 | -0.216992 | -0.239117 | -0.289903 | -0.255361 | 0.37376 | 0.306666 | 0.239623 | 0.188255 | 0.293152 | 0.232419 | 0.200082 | -35 | -35 | -30 | -25 | -25 | 30 | -30 | -2.655129 | -2.622361 | -2.603777 | -2.597167 | -2.638543 | 0 | 0 |  | 1452.829 | 0 |  | 1454.658 | 0 |  | 743.393 | 0 |  | 743.187 | 0 |  | 1407.922 | 0 |  | 1417.828 | 0 |  | 763.942 | 0 |  | 764.03 | 0 |  | 1406.3979 | 0 |  | 1433.068 | 0 |  | 773.723 | 0 |  | 773.927 | 0 |  | 1530.274 | 0 |  | 1531.137 | 0 |  | 779.298 | 0 |  | 779.349 | 0 |  | 1510.2841 | 0 |  | 1510.665 | 0 |  | 750.435 | 0 |  | 750.301 | 0 |  | 1517.9041 | 0 |  | 1518.234 | 0 |  | 729.332 | 0.102 |  | 729.59 | 0.102 |  | 1495.8571 | 0 |  | 1496.339 | 0 |  | 766.2 | 0.025 |  | 766.314 | 0.025 | 140.3143 | 131.9825 | 110.0157 | 100.2841 | 100.2774 | 125.3671 | 113.1602 | 0 | 0 | 0 | 0 | 0 | -42.1920416 | -10.2753414 | -92.9218018 | -75.4285 | -58.32885 | -43.74278 | -47.03097 | -21.43323 | -25.76364 | 0 | 0 | 0 | 0 | 0 | 0 | 0 | 92.929515 | 91.782635 | 78.11331 | 64.929175 | 65.963575 | 0 | 0 | -25.48475 | -23.23796 | -23.0607 | -24.36464 | -23.27901 | -89.17167 | -74.21958 | 114.8372 | 125.0987 | 106.7394 | 97.10582 | 95.931 | -27.42982 | 2.901597
236 | E16171 | 2017-04-26 03:48 | 57.5037 | 60.83 | 59 | 60 | 1.1619 | 763.1365 | 23527 | 30 | 239517 | 239707 | 239988 | 239996 | 139337 | 139295 | 220681 | 220871 | 221036 | 221028 | 215038 | 215418 | 215871 | 215889 | 294140 | 294132 | 1384.25 | 36963.1836 | 6 | 71.4099 | 71.4099 | 71.4099 | 71.4099 | 71.4099 | 12.9491 | 12.9491 | 1231.4453 | 1130.5641 | 1085.6666 | 893.4951 | 1078.6261 | 1007.9299 | 990.6575 | 971.5046 | 951.4953 | 940.7364 | 928.9996 | 912.8579 | 16 | 17.4 | 30.78 | 18.6083 | 11.0141 | 7.6448 | 5.5529 | 4.0989 | 3.1139 | 2.6192 | 2.627 | 87.71 | 124.74 | 150.36 | 208.99 | 220.64 | 304.53 | 304.14 | 422.11 | 413.3 | 578.31 | 540.7 | 756.58 | 659.62 | 912.82 | 49.3 | 47 | 38.2071 | 0 | -23.0058 | 23.0058 | -2.2182 | -23.0058 | 1106173 | 2 |  |  | 3.6614 | 7.0993 | 8.6864 | 10.8879 | 12.3314 | 15.8507 | 3.921 | 7.8081 | 9.321 | 11.3403 | 13.1452 | 18.9081 | 25.0111 | 24.9263 | 25.0404 | 24.9961 | 24.9679 | 24.1819 |  | 17680 | 891 | 7 |  | CC100 | 259 | 1534 | 6 | 1 | 25 | 5 | 0 | 2261.2285 | 2216.957 | 1810.8643 | 1701.4642 | 1634.7072 | 1549.8429 | 1237.4 | 56.8986 | 61.3693 | 72.3907 | 75.59 | 43.0807 | 94.8486 | 84.3886 | 30.78 | 18.6083 | 11.0141 | 7.6448 | 5.5529 | 4.0989 | 3.1139 | 2.6192 | 0 | 0 | 0 | 0 | 0 | 0.1016 | 0.0254 | 0 | 0 | 0 | 0 | 0 | 0 | 0 | 0.073486 | 0.060789 | 0.047012 | 0.035978 | 0.037723 | 0.016899 | 0.020385 | -1e-05 | -2.8e-05 | -6.2e-05 | -3.1e-05 | -4.7e-05 | -0.000648 | -0.000287 | 0 | 0 | 0 | 0 | 0 | 0 | 0 | 0 | 0 | 0 | 0 | 0 | 0 | 0 | 0 | 0 | 0 | 0 | 0 | 0 | 0 | 0 | 0 | 0 | 0 | 0 | 0 | 0 | 0 | 0 | 0 | 0 | 0 | 0 | 0 | 0.372126 | 0.300804 | 0.23541 | 0.184941 | 0.28836 | 0.228532 | 0.198044 | -35 | -35 | -30 | -25 | -25 | 40 | -40 | -2.654005 | -2.621336 | -2.603264 | -2.596744 | -2.638126 | 0 | 0 |  | 1452.829 | 0 |  | 1454.658 | 0 |  | 743.393 | 0 |  | 743.187 | 0 |  | 1407.922 | 0 |  | 1417.828 | 0 |  | 763.942 | 0 |  | 764.03 | 0 |  | 1406.3979 | 0 |  | 1433.068 | 0 |  | 773.723 | 0 |  | 773.927 | 0 |  | 1530.274 | 0 |  | 1531.137 | 0 |  | 779.298 | 0 |  | 779.349 | 0 |  | 1510.2841 | 0 |  | 1510.665 | 0 |  | 750.435 | 0 |  | 750.301 | 0 |  | 1517.9041 | 0 |  | 1518.234 | 0 |  | 729.332 | 0.102 |  | 729.59 | 0.102 |  | 1495.8571 | 0 |  | 1496.339 | 0 |  | 766.2 | 0.025 |  | 766.314 | 0.025 | 0 | 0 | 0 | 0 | 0 | 0 | 0 | 0 | 0 | 0 | 0 | 0 | 0 | 0 | 0 | 0 | 0 | 0 | 0 | 0 | 0 | 0 | 0 | 0 | 0 | 0 | 0 | 0 | 92.890175 | 91.74676 | 78.09792 | 64.9186 | 65.95315 | 0 | 0 | 0 | 0 | 0 | 0 | 0 | 0 | 0 | 92.890175 | 91.74676 | 78.09792 | 64.9186 | 65.95315 | 0 | 0
236 | E16172 | 2017-04-26 03:50 | 57.2396 | 60.7183 | 75 | 59 | 1.1619 | 745.9387 | 23633 | 30 | 239517 | 239707 | 239988 | 239996 | 139337 | 139295 | 220681 | 220871 | 221036 | 221028 | 215038 | 215418 | 215871 | 215889 | 294140 | 294132 | 1384.25 | 36987.3555 | 6 | 72.1844 | 72.1844 | 72.1844 | 72.1844 | 72.1844 | 13.7236 | 13.7236 | 1227.9297 | 1125.7461 | 1081 | 896.5764 | 1069.251 | 998.917 | 981.2627 | 962.8434 | 943.7427 | 933.3586 | 922.4318 | 908.557 | 16 | 17.2 | 30.6999 | 18.7588 | 11.2624 | 7.8444 | 5.7 | 4.2471 | 3.2292 | 2.6422 | 2.6581 | 87.38 | 124.76 | 144.95 | 205.76 | 211.16 | 299.28 | 291.06 | 413.08 | 395.55 | 560.16 | 520.48 | 739.28 | 658.82 | 904 | 49 | 46.8 | 36.4853 | 0 | -4.0802 | 6.1298 | -18.0727 | -4.0802 | 1104541 | 1 |  |  | 3.7014 | 6.8971 | 8.6171 | 10.7579 | 12.0107 | 15.2036 | 4.0017 | 7.4583 | 9.3733 | 11.475 | 12.6783 | 18.4933 | 24.8542 | 24.8752 | 24.9815 | 24.9834 | 25.1532 | 23.868 |  | 17680 | 891 | 8 |  | CC100 | 262 | 1534 | 6 | 1 | 25 | -0.5 | 0 | 2245.2214 | 2185.4714 | 1862.4785 | 1749.3928 | 1636.9642 | 1598.4857 | 1576.2786 | 34.1221 | 33.9186 | 34.065 | 35.1257 | 33.0257 | 117.0786 | 78.1371 | 30.6999 | 18.7588 | 11.2624 | 7.8444 | 5.7 | 4.2471 | 3.2292 | 2.6422 | 0 | 0 | 0 | 0 | 0 | 0.1016 | 0.0254 | 0 | 0 | 0 | 0 | 0 | 0 | 0 | 0.071925 | 0.059555 | 0.045757 | 0.035568 | 0.037281 | 0.017205 | 0.020308 | -1e-05 | -2.8e-05 | -6.2e-05 | -3.1e-05 | -4.7e-05 | -0.000644 | -0.000284 | 0 | 0 | 0 | 0 | 0 | 0 | 0 | 0 | 0 | 0 | 0 | 0 | 0 | 0 | 0 | 0 | 0 | 0 | 0 | 0 | 0 | 0 | 0 | 0 | 0 | 0 | 0 | 0 | 0 | 0 | 0 | 0 | 0 | 0 | 0 | 0.374223 | 0.308338 | 0.241465 | 0.190109 | 0.297003 | 0.234477 | 0.200003 | -35 | -35 | -30 | -25 | -25 | 30 | -30 | -2.653651 | -2.620983 | -2.603114 | -2.596598 | -2.637976 | 0 | 0 |  | 1452.829 | 0 |  | 1454.658 | 0 |  | 743.393 | 0 |  | 743.187 | 0 |  | 1407.922 | 0 |  | 1417.828 | 0 |  | 763.942 | 0 |  | 764.03 | 0 |  | 1406.3979 | 0 |  | 1433.068 | 0 |  | 773.723 | 0 |  | 773.927 | 0 |  | 1530.274 | 0 |  | 1531.137 | 0 |  | 779.298 | 0 |  | 779.349 | 0 |  | 1510.2841 | 0 |  | 1510.665 | 0 |  | 750.435 | 0 |  | 750.301 | 0 |  | 1517.9041 | 0 |  | 1518.234 | 0 |  | 729.332 | 0.102 |  | 729.59 | 0.102 |  | 1495.8571 | 0 |  | 1496.339 | 0 |  | 766.2 | 0.025 |  | 766.314 | 0.025 | 0 | 0 | 0 | 0 | 0 | 0 | 0 | 0 | 0 | 0 | 0 | 0 | 0 | 0 | 0 | 0 | 0 | 0 | 0 | 0 | 0 | 0 | 0 | 0 | 0 | 0 | 0 | 0 | 92.877785 | 91.734405 | 78.09342 | 64.91495 | 65.9494 | 0 | 0 | 0 | 0 | 0 | 0 | 0 | 0 | 0 | 92.877785 | 91.734405 | 78.09342 | 64.91495 | 65.9494 | 0 | 0
236 | E16173 | 2017-04-26 03:52 | 57.7874 | 60.9796 | 50 | 60 | 1.2034 | 755.52 | 17944 | 30 | 239517 | 239707 | 239988 | 239996 | 139337 | 139295 | 220681 | 220871 | 221036 | 221028 | 215038 | 215418 | 215871 | 215889 | 294140 | 294132 | 1384.25 | 37005.5039 | 6 | 73.1831 | 73.1831 | 73.1831 | 73.1831 | 73.1831 | 14.7223 | 14.7223 | 1229.1016 | 1129.7798 | 1077.1666 | 864.9457 | 1067.8396 | 985.368 | 965.0783 | 942.6441 | 920.1834 | 909.1765 | 898.3095 | 879.4576 | 16.2 | 17.6 | 30.2433 | 16.979 | 9.6599 | 6.621 | 4.6774 | 3.3891 | 2.5276 | 2.0811 | 2.0945 | 72.99 | 104.11 | 134.18 | 184.24 | 203.16 | 273.21 | 288.22 | 387.15 | 400.28 | 549.35 | 538.18 | 733.89 | 659 | 901.7 | 49.9 | 46.7 | 29.0925 | 0 | 16.0793 | 16.0793 | -7.1929 | 16.0793 | 1104227 | 2 |  |  | 4.1807 | 8.0414 | 9.9557 | 12.2843 | 13.3414 | 16.6693 | 4.3423 | 8.7769 | 10.4756 | 13.0667 | 14.2192 | 16.9051 | 25.077 | 25.0226 | 25.1091 | 25.0859 | 25.1595 | 25.0564 |  | 17680 | 891 | 9 |  | CC150A | 206 | 1456 | 5 | 1 | 25 | 39.5 | 0 | 2530.2144 | 2498.6428 | 2127.9285 | 2084.5857 | 1962.2357 | 1999.7928 | 1664.1929 | 53.135 | 58.7714 | 65.7557 | 72.9443 | 56.0557 | 78.7036 | 73.4179 | 30.2433 | 16.979 | 9.6599 | 6.621 | 4.6774 | 3.3891 | 2.5276 | 2.0811 | 0 | 0 | 0 | 0 | 0 | 0.1016 | 0.0254 | 0 | 0 | 0 | 0 | 0 | 0 | 0 | 0.058104 | 0.046674 | 0.035022 | 0.028348 | 0.0299 | 0.011601 | 0.014584 | 0 | -1e-06 | -1e-06 | 0 | -7e-06 | -1.3e-05 | 6e-05 | 0 | 0 | 0 | 0 | 0 | 0 | 0 | 0 | 0 | 0 | 0 | 0 | 0 | 0 | 0 | 0 | 0 | 0 | 0 | 0 | 0 | 0 | 0 | 0 | 0 | 0 | 0 | 0 | 0 | 0 | 0 | 0 | 0 | 0 | 0 | 0.372393 | 0.290629 | 0.22166 | 0.169686 | 0.258698 | 0.200388 | 0.174066 | -35 | -35 | -30 | -25 | -25 | 20 | -20 | -2.484644 | -2.454237 | -2.43427 | -2.427907 | -2.466363 | 0 | 0 |  | 1452.829 | 0 |  | 1454.658 | 0 |  | 743.393 | 0 |  | 743.187 | 0 |  | 1407.922 | 0 |  | 1417.828 | 0 |  | 763.942 | 0 |  | 764.03 | 0 |  | 1406.3979 | 0 |  | 1433.068 | 0 |  | 773.723 | 0 |  | 773.927 | 0 |  | 1530.274 | 0 |  | 1531.137 | 0 |  | 779.298 | 0 |  | 779.349 | 0 |  | 1510.2841 | 0 |  | 1510.665 | 0 |  | 750.435 | 0 |  | 750.301 | 0 |  | 1517.9041 | 0 |  | 1518.234 | 0 |  | 729.332 | 0.102 |  | 729.59 | 0.102 |  | 1495.8571 | 0 |  | 1496.339 | 0 |  | 766.2 | 0.025 |  | 766.314 | 0.025 | 0 | 0 | 0 | 0 | 0 | 0 | 0 | 0 | 0 | 0 | 0 | 0 | 0 | 0 | 0 | 0 | 0 | 0 | 0 | 0 | 0 | 0 | 0 | 0 | 0 | 0 | 0 | 0 | 86.96254 | 85.898295 | 73.0281 | 60.697675 | 61.659075 | 0 | 0 | 0 | 0 | 0 | 0 | 0 | 0 | 0 | 86.96254 | 85.898295 | 73.0281 | 60.697675 | 61.659075 | 0 | 0
236 | E16174 | 2017-04-26 03:54 | 57.7303 | 60.8407 | 83 | 59 | 1.2034 | 756.1005 | 17946 | 30 | 239517 | 239707 | 239988 | 239996 | 139337 | 139295 | 220681 | 220871 | 221036 | 221028 | 215038 | 215418 | 215871 | 215889 | 294140 | 294132 | 1384.25 | 37023.6641 | 6 | 74.1826 | 74.1826 | 74.1826 | 74.1826 | 74.1826 | 15.7218 | 15.7218 | 1233.7891 | 1125.4945 | 1075.8334 | 862.3203 | 1066.1587 | 985.0283 | 965.9414 | 943.9709 | 921.6639 | 910.5444 | 897.7435 | 878.479 | 16 | 17.8 | 30.7711 | 17.0755 | 9.5043 | 6.4454 | 4.5679 | 3.3141 | 2.5079 | 2.0804 | 2.1042 | 73.87 | 108.06 | 136.49 | 194.76 | 207.59 | 290.61 | 294.31 | 409.8 | 408.57 | 577.19 | 538.65 | 760.91 | 659.72 | 921.98 | 50.6 | 46.7 | 27.3713 | 0 | 31.8321 | 31.8321 | -18.9061 | 31.8321 | 1104227 | 1 |  |  | 4.1657 | 8.1829 | 10.1221 | 12.7036 | 14.1721 | 16.7321 | 4.3385 | 8.7141 | 10.309 | 13.1449 | 14.4115 | 17.4654 | 24.9636 | 24.8934 | 25.032 | 25.0699 | 25.0371 | 25.0281 |  | 17680 | 891 | 10 |  | CC150A | 206 | 1456 | 5 | 1 | 25 | 31 | 0 | 2566.457 | 2577.2786 | 2184.6072 | 2038.6571 | 1932.1357 | 1863.5 | 1680.8857 | 84.8814 | 105.7529 | 123.2486 | 121.7207 | 85.3564 | 59.655 | 63.2521 | 30.7711 | 17.0755 | 9.5043 | 6.4454 | 4.5679 | 3.3141 | 2.5079 | 2.0804 | 0 | 0 | 0 | 0 | 0 | 0.1016 | 0.0254 | 0 | 0 | 0 | 0 | 0 | 0 | 0 | 0.059949 | 0.048441 | 0.036862 | 0.02854 | 0.029799 | 0.012468 | 0.015122 | 0 | -1e-06 | -1e-06 | 1e-06 | -7e-06 | -5e-06 | 6.4e-05 | 0 | 0 | 0 | 0 | 0 | 0 | 0 | 0 | 0 | 0 | 0 | 0 | 0 | 0 | 0 | 0 | 0 | 0 | 0 | 0 | 0 | 0 | 0 | 0 | 0 | 0 | 0 | 0 | 0 | 0 | 0 | 0 | 0 | 0 | 0 | 0.371921 | 0.288247 | 0.21969 | 0.167591 | 0.255589 | 0.201708 | 0.174709 | -35 | -35 | -25 | -20 | -25 | 10 | -10 | -2.485351 | -2.454944 | -2.43567 | -2.429053 | -2.466692 | 0 | 0 |  | 1452.829 | 0 |  | 1454.658 | 0 |  | 743.393 | 0 |  | 743.187 | 0 |  | 1407.922 | 0 |  | 1417.828 | 0 |  | 763.942 | 0 |  | 764.03 | 0 |  | 1406.3979 | 0 |  | 1433.068 | 0 |  | 773.723 | 0 |  | 773.927 | 0 |  | 1530.274 | 0 |  | 1531.137 | 0 |  | 779.298 | 0 |  | 779.349 | 0 |  | 1510.2841 | 0 |  | 1510.665 | 0 |  | 750.435 | 0 |  | 750.301 | 0 |  | 1517.9041 | 0 |  | 1518.234 | 0 |  | 729.332 | 0.102 |  | 729.59 | 0.102 |  | 1495.8571 | 0 |  | 1496.339 | 0 |  | 766.2 | 0.025 |  | 766.314 | 0.025 | 0 | 0 | 0 | 0 | 0 | 0 | 0 | 0 | 0 | 0 | 0 | 0 | 0 | 0 | 0 | 0 | 0 | 0 | 0 | 0 | 0 | 0 | 0 | 0 | 0 | 0 | 0 | 0 | 86.987285 | 85.92304 | 60.89175 | 48.58106 | 61.6673 | 0 | 0 | 0 | 0 | 0 | 0 | 0 | 0 | 0 | 86.987285 | 85.92304 | 60.89175 | 48.58106 | 61.6673 | 0 | 0
236 | E16175 | 2017-04-26 03:56 | 58.3012 | 61.1146 | 51 | 60 | 1.2034 | 746.6092 | 17726 | 30 | 239517 | 239707 | 239988 | 239996 | 139337 | 139295 | 220681 | 220871 | 221036 | 221028 | 215038 | 215418 | 215871 | 215889 | 294140 | 294132 | 1384.25 | 37041.7109 | 6 | 75.1695 | 75.1695 | 75.1695 | 75.1695 | 75.1695 | 16.7087 | 16.7087 | 1230.2734 | 1136.3097 | 1084 | 858.2752 | 1074.7589 | 989.0955 | 967.3063 | 943.0734 | 919.2603 | 906.5182 | 891.902 | 871.9026 | 16 | 18.4 | 30.7921 | 16.8816 | 9.4077 | 6.3637 | 4.4813 | 3.268 | 2.4947 | 2.0806 | 2.1055 | 71.35 | 106.63 | 132.76 | 194.11 | 200.97 | 289.47 | 284.48 | 409.04 | 395.5 | 571.24 | 518.04 | 748.23 | 630.97 | 903.81 | 51 | 47 | 29.1219 | 0 | 102.8781 | 102.8781 | -49.5406 | 102.8781 | 1104226 | 2 |  |  | 4.1257 | 8.1536 | 10.13 | 12.5364 | 14.2071 | 16.925 | 4.2939 | 8.7183 | 9.8963 | 12.8805 | 14.6524 | 17.0463 | 24.9974 | 24.9471 | 25.0151 | 25.0055 | 25.0289 | 25.0596 |  | 17680 | 891 | 11 |  | CC150A | 206 | 1456 | 5 | 1 | 25 | 15 | 0 | 2526.6357 | 2557.2144 | 2177.543 | 2075.3787 | 1889.2072 | 1797.5714 | 1685.0428 | 97.8343 | 103.4229 | 103.14 | 100.6493 | 97.2407 | 46.9979 | 70.0964 | 30.7921 | 16.8816 | 9.4077 | 6.3637 | 4.4813 | 3.268 | 2.4947 | 2.0806 | 0 | 0 | 0 | 0 | 0 | 0.1016 | 0.0254 | 0 | 0 | 0 | 0 | 0 | 0 | 0 | 0.061604 | 0.049618 | 0.038037 | 0.028374 | 0.030074 | 0.01323 | 0.015636 | 0 | 0 | 0 | 1e-06 | -7e-06 | -6e-06 | 6.4e-05 | 0 | 0 | 0 | 0 | 0 | 0 | 0 | 0 | 0 | 0 | 0 | 0 | 0 | 0 | 0 | 0 | 0 | 0 | 0 | 0 | 0 | 0 | 0 | 0 | 0 | 0 | 0 | 0 | 0 | 0 | 0 | 0 | 0 | 0 | 0 | 0.370688 | 0.285307 | 0.217464 | 0.165972 | 0.253086 | 0.200939 | 0.174797 | -35 | -30 | -15 | -15 | -25 | 0 | 0 | -2.484875 | -2.45562 | -2.436775 | -2.429422 | -2.466471 | 0 | 0 |  | 1452.829 | 0 |  | 1454.658 | 0 |  | 743.393 | 0 |  | 743.187 | 0 |  | 1407.922 | 0 |  | 1417.828 | 0 |  | 763.942 | 0 |  | 764.03 | 0 |  | 1406.3979 | 0 |  | 1433.068 | 0 |  | 773.723 | 0 |  | 773.927 | 0 |  | 1530.274 | 0 |  | 1531.137 | 0 |  | 779.298 | 0 |  | 779.349 | 0 |  | 1510.2841 | 0 |  | 1510.665 | 0 |  | 750.435 | 0 |  | 750.301 | 0 |  | 1517.9041 | 0 |  | 1518.234 | 0 |  | 729.332 | 0.102 |  | 729.59 | 0.102 |  | 1495.8571 | 0 |  | 1496.339 | 0 |  | 766.2 | 0.025 |  | 766.314 | 0.025 | 0 | 0 | 0 | 0 | 0 | 0 | 0 | 0 | 0 | 0 | 0 | 0 | 0 | 0 | 0 | 0 | 0 | 0 | 0 | 0 | 0 | 0 | 0 | 0 | 0 | 0 | 0 | 0 | 86.970625 | 73.6686 | 36.551625 | 36.44133 | 61.661775 | 0 | 0 | 0 | 0 | 0 | 0 | 0 | 0 | 0 | 86.970625 | 73.6686 | 36.551625 | 36.44133 | 61.661775 | 0 | 0
236 | E16176 | 2017-04-26 03:58 | 58.4108 | 61.0794 | 72 | 58 | 1.2034 | 746.7725 | 17723 | 30 | 239517 | 239707 | 239988 | 239996 | 139337 | 139295 | 220681 | 220871 | 221036 | 221028 | 215038 | 215418 | 215871 | 215889 | 294140 | 294132 | 1384.25 | 37059.7422 | 6 | 76.1567 | 76.1567 | 76.1567 | 76.1567 | 76.1567 | 17.6959 | 17.6959 | 1238.4766 | 1143.0892 | 1097 | 866.2344 | 1075.397 | 993.0823 | 972.962 | 950.16 | 927.2475 | 915.3977 | 901.3262 | 881.8799 | 16 | 20.8 | 30.6987 | 16.6931 | 9.3494 | 6.3746 | 4.5201 | 3.2876 | 2.5016 | 2.079 | 2.1083 | 75.28 | 108.64 | 139.62 | 196.17 | 210.23 | 291.83 | 297.17 | 412.06 | 412.28 | 579.88 | 542.05 | 761.33 | 659.69 | 918.28 | 49.7 | 46.8 | 26.0711 | 0 | 107.0348 | 107.0348 | -57.9926 | 107.0348 | 1104227 | 1 |  |  | 4.1186 | 8.0593 | 9.9 | 12.2207 | 13.9071 | 16.7486 | 4.3321 | 8.659 | 10.05 | 12.3474 | 14.4654 | 17.8231 | 24.9119 | 24.9372 | 25.0448 | 25.0762 | 25.0309 | 24.9755 |  | 17680 | 891 | 12 |  | CC150A | 206 | 1456 | 5 | 1 | 25 | 20.5 | 0 | 2480.4072 | 2473.9714 | 2074.0928 | 1976.1357 | 1864.7 | 1742.6 | 1655.5286 | 94.4921 | 98.2286 | 100.6986 | 102.7871 | 96.4429 | 46.8221 | 69.9886 | 30.6987 | 16.6931 | 9.3494 | 6.3746 | 4.5201 | 3.2876 | 2.5016 | 2.079 | 0 | 0 | 0 | 0 | 0 | 0.1016 | 0.0254 | 0 | 0 | 0 | 0 | 0 | 0 | 0 | 0.062309 | 0.050184 | 0.037529 | 0.028409 | 0.03033 | 0.014311 | 0.016432 | 0 | 0 | 0 | 1e-06 | -6e-06 | -1.6e-05 | 5.7e-05 | 0 | 0 | 0 | 0 | 0 | 0 | 0 | 0 | 0 | 0 | 0 | 0 | 0 | 0 | 0 | 0 | 0 | 0 | 0 | 0 | 0 | 0 | 0 | 0 | 0 | 0 | 0 | 0 | 0 | 0 | 0 | 0 | 0 | 0 | 0 | 0.369874 | 0.284541 | 0.217524 | 0.166556 | 0.253852 | 0.200909 | 0.174987 | -25 | -25 | -10 | -10 | -15 | -10 | 10 | -2.485761 | -2.45535 | -2.436481 | -2.429264 | -2.46735 | 0 | 0 |  | 1452.829 | 0 |  | 1454.658 | 0 |  | 743.393 | 0 |  | 743.187 | 0 |  | 1407.922 | 0 |  | 1417.828 | 0 |  | 763.942 | 0 |  | 764.03 | 0 |  | 1406.3979 | 0 |  | 1433.068 | 0 |  | 773.723 | 0 |  | 773.927 | 0 |  | 1530.274 | 0 |  | 1531.137 | 0 |  | 779.298 | 0 |  | 779.349 | 0 |  | 1510.2841 | 0 |  | 1510.665 | 0 |  | 750.435 | 0 |  | 750.301 | 0 |  | 1517.9041 | 0 |  | 1518.234 | 0 |  | 729.332 | 0.102 |  | 729.59 | 0.102 |  | 1495.8571 | 0 |  | 1496.339 | 0 |  | 766.2 | 0.025 |  | 766.314 | 0.025 | 0 | 0 | 0 | 0 | 0 | 0 | 0 | 0 | 0 | 0 | 0 | 0 | 0 | 0 | 0 | 0 | 0 | 0 | 0 | 0 | 0 | 0 | 0 | 0 | 0 | 0 | 0 | 0 | 62.144025 | 61.38375 | 24.36481 | 24.29264 | 37.01025 | 0 | 0 | 0 | 0 | 0 | 0 | 0 | 0 | 0 | 62.144025 | 61.38375 | 24.36481 | 24.29264 | 37.01025 | 0 | 0
236 | E16177 | 2017-04-26 04:00 | 58.722 | 61.1809 | 61 | 59 | 1.2034 | 747.6005 | 17745 | 30 | 239517 | 239707 | 239988 | 239996 | 139337 | 139295 | 220681 | 220871 | 221036 | 221028 | 215038 | 215418 | 215871 | 215889 | 294140 | 294132 | 1384.25 | 37077.7891 | 6 | 77.1449 | 77.1449 | 77.1449 | 77.1449 | 77.1449 | 18.6841 | 18.6841 | 1226.7578 | 1133.2687 | 1082 | 862.0504 | 1076.1572 | 993.2894 | 972.8333 | 949.527 | 926.0648 | 913.8502 | 900.3522 | 881.2942 | 16.2 | 18.8 | 30.5979 | 16.6271 | 9.3381 | 6.4069 | 4.5622 | 3.3374 | 2.5209 | 2.0802 | 2.1101 | 75.79 | 107.94 | 140.12 | 194.82 | 211.3 | 288.26 | 298.25 | 403.62 | 413.37 | 562.16 | 543.81 | 741.91 | 659.51 | 909.54 | 49.7 | 46.8 | 28.0433 | 0 | 123.0356 | 123.0356 | -51.8386 | 123.0356 | 1103555 | 2 |  |  | 4.1057 | 7.9079 | 9.82 | 12.0529 | 13.6971 | 17.5736 | 4.1859 | 8.5923 | 10.0359 | 13.0692 | 14.0115 | 18.7872 | 24.9648 | 25.0004 | 25.0851 | 25.2531 | 25.0709 | 25.3386 |  | 17680 | 891 | 13 |  | CC150A | 206 | 1456 | 5 | 1 | 25 | 11.5 | 0 | 2503.9143 | 2462.4785 | 2066.0356 | 1959.4642 | 1866.05 | 1825.1143 | 1691.0215 | 98.735 | 99.3414 | 100.86 | 103.3336 | 98.6386 | 49.0029 | 69.5414 | 30.5979 | 16.6271 | 9.3381 | 6.4069 | 4.5622 | 3.3374 | 2.5209 | 2.0802 | 0 | 0 | 0 | 0 | 0 | 0.1016 | 0.0254 | 0 | 0 | 0 | 0 | 0 | 0 | 0 | 0.062966 | 0.04928 | 0.037218 | 0.028497 | 0.030326 | 0.014423 | 0.016371 | 0 | 0 | 0 | 1e-06 | -6e-06 | -4e-05 | 4.3e-05 | 0 | 0 | 0 | 0 | 0 | 0 | 0 | 0 | 0 | 0 | 0 | 0 | 0 | 0 | 0 | 0 | 0 | 0 | 0 | 0 | 0 | 0 | 0 | 0 | 0 | 0 | 0 | 0 | 0 | 0 | 0 | 0 | 0 | 0 | 0 | 0.369448 | 0.283959 | 0.216866 | 0.165934 | 0.253391 | 0.2003 | 0.175109 | -20 | -15 | -5 | -5 | -10 | -20 | 20 | -2.486376 | -2.456578 | -2.43664 | -2.429441 | -2.467717 | 0 | 0 |  | 1452.829 | 0 |  | 1454.658 | 0 |  | 743.393 | 0 |  | 743.187 | 0 |  | 1407.922 | 0 |  | 1417.828 | 0 |  | 763.942 | 0 |  | 764.03 | 0 |  | 1406.3979 | 0 |  | 1433.068 | 0 |  | 773.723 | 0 |  | 773.927 | 0 |  | 1530.274 | 0 |  | 1531.137 | 0 |  | 779.298 | 0 |  | 779.349 | 0 |  | 1510.2841 | 0 |  | 1510.665 | 0 |  | 750.435 | 0 |  | 750.301 | 0 |  | 1517.9041 | 0 |  | 1518.234 | 0 |  | 729.332 | 0.102 |  | 729.59 | 0.102 |  | 1495.8571 | 0 |  | 1496.339 | 0 |  | 766.2 | 0.025 |  | 766.314 | 0.025 | 0 | 0 | 0 | 0 | 0 | 0 | 0 | 0 | 0 | 0 | 0 | 0 | 0 | 0 | 0 | 0 | 0 | 0 | 0 | 0 | 0 | 0 | 0 | 0 | 0 | 0 | 0 | 0 | 49.72752 | 36.84867 | 12.1832 | 12.147205 | 24.67717 | 0 | 0 | 0 | 0 | 0 | 0 | 0 | 0 | 0 | 49.72752 | 36.84867 | 12.1832 | 12.147205 | 24.67717 | 0 | 0
236 | E16178 | 2017-04-26 04:03 | 58.9709 | 61.2467 | 65 | 58 | 1.2034 | 745.9028 | 17724 | 30 | 239517 | 239707 | 239988 | 239996 | 139337 | 139295 | 220681 | 220871 | 221036 | 221028 | 215038 | 215418 | 215871 | 215889 | 294140 | 294132 | 1384.25 | 37095.8164 | 6 | 78.1309 | 78.1309 | 78.1309 | 78.1309 | 78.1309 | 19.6701 | 19.6701 | 1245.5078 | 1146.1367 | 1102 | 870.8516 | 1085.1172 | 1003.1735 | 982.5256 | 958.9667 | 935.2764 | 922.566 | 908.5194 | 888.1849 | 16.2 | 19.2 | 31.0022 | 16.5978 | 9.2891 | 6.2855 | 4.4698 | 3.2759 | 2.4902 | 2.083 | 2.1152 | 76.46 | 108.34 | 141.3 | 196.41 | 213.52 | 294.54 | 301.69 | 414.26 | 416.62 | 575.43 | 546.02 | 756.66 | 659.67 | 910.71 | 49.5 | 46.9 | 27.0417 | 0 | 106.2573 | 106.2573 | -6.0492 | 106.2573 | 1103555 | 1 |  |  | 4.0414 | 7.8621 | 9.7636 | 12.3121 | 13.9657 | 16.9293 | 4.2333 | 8.5577 | 9.5564 | 12.8885 | 14.0282 | 17.5987 | 24.9839 | 24.8921 | 25.1752 | 25.0034 | 24.9363 | 24.8858 |  | 17680 | 891 | 14 |  | CC150A | 206 | 1456 | 5 | 1 | 25 | 10.500001 | 0 | 2491.4785 | 2486.0215 | 2097.8428 | 1950.3785 | 1820.3 | 1774.5358 | 1560.5358 | 96.4343 | 100.81 | 102.9521 | 102.7807 | 89.8821 | 47.7507 | 69.3321 | 31.0022 | 16.5978 | 9.2891 | 6.2855 | 4.4698 | 3.2759 | 2.4902 | 2.083 | 0 | 0 | 0 | 0 | 0 | 0.1016 | 0.0254 | 0 | 0 | 0 | 0 | 0 | 0 | 0 | 0.061712 | 0.048892 | 0.037993 | 0.028858 | 0.030096 | 0.014824 | 0.01654 | 0 | 0 | 0 | 1e-06 | -6e-06 | -6.9e-05 | 2.6e-05 | 0 | 0 | 0 | 0 | 0 | 0 | 0 | 0 | 0 | 0 | 0 | 0 | 0 | 0 | 0 | 0 | 0 | 0 | 0 | 0 | 0 | 0 | 0 | 0 | 0 | 0 | 0 | 0 | 0 | 0 | 0 | 0 | 0 | 0 | 0 | 0.36841 | 0.281831 | 0.215151 | 0.164681 | 0.252366 | 0.199984 | 0.175445 | -10 | -5 | 0 | 0 | -10 | -30 | 30 | -2.486641 | -2.456496 | -2.436297 | -2.429179 | -2.467345 | 0 | 0 |  | 1452.829 | 0 |  | 1454.658 | 0 |  | 743.393 | 0 |  | 743.187 | 0 |  | 1407.922 | 0 |  | 1417.828 | 0 |  | 763.942 | 0 |  | 764.03 | 0 |  | 1406.3979 | 0 |  | 1433.068 | 0 |  | 773.723 | 0 |  | 773.927 | 0 |  | 1530.274 | 0 |  | 1531.137 | 0 |  | 779.298 | 0 |  | 779.349 | 0 |  | 1510.2841 | 0 |  | 1510.665 | 0 |  | 750.435 | 0 |  | 750.301 | 0 |  | 1517.9041 | 0 |  | 1518.234 | 0 |  | 729.332 | 0.102 |  | 729.59 | 0.102 |  | 1495.8571 | 0 |  | 1496.339 | 0 |  | 766.2 | 0.025 |  | 766.314 | 0.025 | 0 | 0 | 0 | 0 | 0 | 0 | 0 | 0 | 0 | 0 | 0 | 0 | 0 | 0 | 0 | 0 | 0 | 0 | 0 | 0 | 0 | 0 | 0 | 0 | 0 | 0 | 0 | 0 | 24.86641 | 12.28248 | 0 | 0 | 24.67345 | 0 | 0 | 0 | 0 | 0 | 0 | 0 | 0 | 0 | 24.86641 | 12.28248 | 0 | 0 | 24.67345 | 0 | 0
236 | E16179 | 2017-04-26 04:05 | 59.2285 | 61.293 | 67 | 60 | 1.2034 | 742.6336 | 17654 | 30 | 239517 | 239707 | 239988 | 239996 | 139337 | 139295 | 220681 | 220871 | 221036 | 221028 | 215038 | 215418 | 215871 | 215889 | 294140 | 294132 | 1384.25 | 37113.8438 | 6 | 79.1126 | 79.1126 | 79.1126 | 79.1126 | 79.1126 | 20.6518 | 20.6518 | 1236.1328 | 1143.6024 | 1094.1666 | 861.6757 | 1079.8651 | 993.8681 | 971.5569 | 946.8953 | 922.2929 | 909.2244 | 894.9331 | 874.5934 | 16 | 19.4 | 30.9637 | 16.5675 | 9.2915 | 6.3257 | 4.476 | 3.2724 | 2.4873 | 2.0826 | 2.1177 | 72.74 | 106.53 | 134.38 | 195.28 | 203.34 | 289.74 | 287.06 | 407.81 | 396.99 | 568.48 | 520.63 | 746.68 | 630.69 | 895.88 | 51.1 | 47 | 29.0698 | 0 | 126.5427 | 126.5427 | -15.6016 | 126.5427 | 1104226 | 2 |  |  | 4.1436 | 8.0379 | 10.0164 | 12.4207 | 14.0971 | 17.1329 | 4.2765 | 8.7938 | 10.5025 | 13.1469 | 14.184 | 17.3654 | 25.0095 | 24.895 | 25.0309 | 25.1406 | 25.0745 | 24.8983 |  | 17680 | 891 | 15 |  | CC150A | 206 | 1456 | 5 | 1 | 25 | 10 | 0 | 2512.1714 | 2496.5215 | 2130.55 | 2031.0215 | 1876.4357 | 1810.8214 | 1601.0143 | 99.8571 | 103.6986 | 105.7579 | 106.4193 | 73.6171 | 46.4921 | 70.9707 | 30.9637 | 16.5675 | 9.2915 | 6.3257 | 4.476 | 3.2724 | 2.4873 | 2.0826 | 0 | 0 | 0 | 0 | 0 | 0.1016 | 0.0254 | 0 | 0 | 0 | 0 | 0 | 0 | 0 | 0.060825 | 0.049516 | 0.038254 | 0.0291 | 0.029756 | 0.015548 | 0.017034 | 0 | 0 | -1e-06 | 1e-06 | -6e-06 | -0.000114 | 0 | 0 | 0 | 0 | 0 | 0 | 0 | 0 | 0 | 0 | 0 | 0 | 0 | 0 | 0 | 0 | 0 | 0 | 0 | 0 | 0 | 0 | 0 | 0 | 0 | 0 | 0 | 0 | 0 | 0 | 0 | 0 | 0 | 0 | 0 | 0 | 0.368813 | 0.283479 | 0.216157 | 0.165447 | 0.25316 | 0.200744 | 0.175613 | -10 | -5 | 5 | 5 | -15 | -40 | 40 | -2.487919 | -2.457745 | -2.436899 | -2.429652 | -2.467442 | 0 | 0 |  | 1452.829 | 0 |  | 1454.658 | 0 |  | 743.393 | 0 |  | 743.187 | 0 |  | 1407.922 | 0 |  | 1417.828 | 0 |  | 763.942 | 0 |  | 764.03 | 0 |  | 1406.3979 | 0 |  | 1433.068 | 0 |  | 773.723 | 0 |  | 773.927 | 0 |  | 1530.274 | 0 |  | 1531.137 | 0 |  | 779.298 | 0 |  | 779.349 | 0 |  | 1510.2841 | 0 |  | 1510.665 | 0 |  | 750.435 | 0 |  | 750.301 | 0 |  | 1517.9041 | 0 |  | 1518.234 | 0 |  | 729.332 | 0.102 |  | 729.59 | 0.102 |  | 1495.8571 | 0 |  | 1496.339 | 0 |  | 766.2 | 0.025 |  | 766.314 | 0.025 | 0 | 0 | 0 | 0 | 0 | 0 | 0 | 0 | 0 | 0 | 0 | 0 | 0 | 0 | 0 | 0 | 0 | 0 | 0 | 0 | 0 | 0 | 0 | 0 | 0 | 0 | 0 | 0 | 24.87919 | 12.288725 | -12.184495 | -12.14826 | 37.01163 | 0 | 0 | 0 | 0 | 0 | 0 | 0 | 0 | 0 | 24.87919 | 12.288725 | -12.184495 | -12.14826 | 37.01163 | 0 | 0
236 | E16180 | 2017-04-26 04:07 | 59.2066 | 61.1723 | 79 | 58 | 1.2034 | 742.5956 | 17614 | 30 | 239517 | 239707 | 239988 | 239996 | 139337 | 139295 | 220681 | 220871 | 221036 | 221028 | 215038 | 215418 | 215871 | 215889 | 294140 | 294132 | 1384.25 | 37131.8711 | 6 | 80.0942 | 80.0942 | 80.0942 | 80.0942 | 80.0942 | 21.6335 | 21.6335 | 1249.0234 | 1150.5647 | 1104.1666 | 865.5234 | 1075.682 | 995.0485 | 974.634 | 951.6225 | 929.002 | 916.5389 | 902.961 | 883.9305 | 16.2 | 24.6 | 31.0166 | 16.5642 | 9.2565 | 6.2998 | 4.4477 | 3.2728 | 2.4948 | 2.0793 | 2.1199 | 76.99 | 108.91 | 140.79 | 198.24 | 211.42 | 293.9 | 299.35 | 413.33 | 413.94 | 573.66 | 542.97 | 752.03 | 659.75 | 907.53 | 50.7 | 46.7 | 25.9327 | 0 | 131.7901 | 131.7901 | -46.5223 | 131.7901 | 1104227 | 1 |  |  | 4.1093 | 7.9764 | 9.8293 | 12.4007 | 13.8529 | 16.9607 | 4.3705 | 8.5282 | 9.9026 | 12.7987 | 14.0679 | 16.8154 | 24.9211 | 24.873 | 24.9439 | 25.0025 | 25.0479 | 24.6565 |  | 17680 | 891 | 16 |  | CC150A | 206 | 1456 | 5 | 1 | 25 | 4 | 0 | 2537.8572 | 2476.0642 | 2112.5786 | 2016.1143 | 1803.1 | 1750.9714 | 1632.9357 | 98.7936 | 102.8864 | 105.5614 | 103.4014 | 74.7329 | 47.4714 | 66.9479 | 31.0166 | 16.5642 | 9.2565 | 6.2998 | 4.4477 | 3.2728 | 2.4948 | 2.0793 | 0 | 0 | 0 | 0 | 0 | 0.1016 | 0.0254 | 0 | 0 | 0 | 0 | 0 | 0 | 0 | 0.060198 | 0.049431 | 0.038164 | 0.029239 | 0.029693 | 0.015295 | 0.016637 | 0 | 0 | -1e-06 | 0 | -6e-06 | -6.9e-05 | 2.6e-05 | 0 | 0 | 0 | 0 | 0 | 0 | 0 | 0 | 0 | 0 | 0 | 0 | 0 | 0 | 0 | 0 | 0 | 0 | 0 | 0 | 0 | 0 | 0 | 0 | 0 | 0 | 0 | 0 | 0 | 0 | 0 | 0 | 0 | 0 | 0 | 0.368889 | 0.284232 | 0.217302 | 0.166068 | 0.254555 | 0.201574 | 0.175762 | -5 | 0 | 10 | 10 | -10 | -30 | 30 | -2.487258 | -2.456925 | -2.43613 | -2.428978 | -2.467534 | 0 | 0 |  | 1452.829 | 0 |  | 1454.658 | 0 |  | 743.393 | 0 |  | 743.187 | 0 |  | 1407.922 | 0 |  | 1417.828 | 0 |  | 763.942 | 0 |  | 764.03 | 0 |  | 1406.3979 | 0 |  | 1433.068 | 0 |  | 773.723 | 0 |  | 773.927 | 0 |  | 1530.274 | 0 |  | 1531.137 | 0 |  | 779.298 | 0 |  | 779.349 | 0 |  | 1510.2841 | 0 |  | 1510.665 | 0 |  | 750.435 | 0 |  | 750.301 | 0 |  | 1517.9041 | 0 |  | 1518.234 | 0 |  | 729.332 | 0.102 |  | 729.59 | 0.102 |  | 1495.8571 | 0 |  | 1496.339 | 0 |  | 766.2 | 0.025 |  | 766.314 | 0.025 | 0 | 0 | 0 | 0 | 0 | 0 | 0 | 0 | 0 | 0 | 0 | 0 | 0 | 0 | 0 | 0 | 0 | 0 | 0 | 0 | 0 | 0 | 0 | 0 | 0 | 0 | 0 | 0 | 12.43629 | 0 | -24.3613 | -24.28978 | 24.67534 | 0 | 0 | 0 | 0 | 0 | 0 | 0 | 0 | 0 | 12.43629 | 0 | -24.3613 | -24.28978 | 24.67534 | 0 | 0
236 | E16181 | 2017-04-26 04:09 | 59.6706 | 61.4304 | 52 | 59 | 1.2034 | 753.3008 | 17916 | 30 | 239517 | 239707 | 239988 | 239996 | 139337 | 139295 | 220681 | 220871 | 221036 | 221028 | 215038 | 215418 | 215871 | 215889 | 294140 | 294132 | 1384.25 | 37150.0195 | 6 | 81.09 | 81.09 | 81.09 | 81.09 | 81.09 | 22.6292 | 22.6292 | 1241.9922 | 1150.1589 | 1098 | 869.1699 | 1091.0349 | 1007.6303 | 986.2185 | 962.2191 | 938.3853 | 925.3575 | 911.1754 | 891.3196 | 16.2 | 19.4 | 30.7786 | 16.4803 | 9.2203 | 6.2919 | 4.492 | 3.2998 | 2.5051 | 2.0857 | 2.1225 | 76.71 | 106.9 | 142.11 | 196.79 | 213.64 | 290.99 | 301.36 | 407.66 | 416.28 | 566.23 | 545.12 | 744.05 | 659.63 | 899.95 | 49 | 46.8 | 29.4484 | 0 | 113.8125 | 113.8125 | -14.3809 | 113.8125 | 1103555 | 2 |  |  | 3.9979 | 7.7936 | 9.7429 | 12.1457 | 13.6121 | 16.5779 | 3.819 | 8.1785 | 9.9785 | 13.1684 | 14.3101 | 17.2861 | 25.0122 | 24.9913 | 25.0204 | 24.97 | 25.0129 | 24.9569 |  | 17680 | 891 | 17 |  | CC150A | 206 | 1456 | 5 | 1 | 25 | 18 | 0 | 2469.6001 | 2445.8357 | 2038.6571 | 1912.1929 | 1791.1929 | 1743.4357 | 1600.5571 | 72.5821 | 73.8479 | 97.8157 | 94.7343 | 70.0514 | 46.3286 | 70.1936 | 30.7786 | 16.4803 | 9.2203 | 6.2919 | 4.492 | 3.2998 | 2.5051 | 2.0857 | 0 | 0 | 0 | 0 | 0 | 0.1016 | 0.0254 | 0 | 0 | 0 | 0 | 0 | 0 | 0 | 0.061592 | 0.049605 | 0.037017 | 0.028915 | 0.029533 | 0.015815 | 0.016961 | 0 | 0 | -1e-06 | 0 | -6e-06 | -4e-05 | 4.3e-05 | 0 | 0 | 0 | 0 | 0 | 0 | 0 | 0 | 0 | 0 | 0 | 0 | 0 | 0 | 0 | 0 | 0 | 0 | 0 | 0 | 0 | 0 | 0 | 0 | 0 | 0 | 0 | 0 | 0 | 0 | 0 | 0 | 0 | 0 | 0 | 0.368563 | 0.282258 | 0.215941 | 0.165469 | 0.253373 | 0.200933 | 0.175938 | -10 | -5 | 10 | 10 | -10 | -20 | 20 | -2.485854 | -2.45573 | -2.435547 | -2.428501 | -2.467094 | 0 | 0 |  | 1452.829 | 0 |  | 1454.658 | 0 |  | 743.393 | 0 |  | 743.187 | 0 |  | 1407.922 | 0 |  | 1417.828 | 0 |  | 763.942 | 0 |  | 764.03 | 0 |  | 1406.3979 | 0 |  | 1433.068 | 0 |  | 773.723 | 0 |  | 773.927 | 0 |  | 1530.274 | 0 |  | 1531.137 | 0 |  | 779.298 | 0 |  | 779.349 | 0 |  | 1510.2841 | 0 |  | 1510.665 | 0 |  | 750.435 | 0 |  | 750.301 | 0 |  | 1517.9041 | 0 |  | 1518.234 | 0 |  | 729.332 | 0.102 |  | 729.59 | 0.102 |  | 1495.8571 | 0 |  | 1496.339 | 0 |  | 766.2 | 0.025 |  | 766.314 | 0.025 | 0 | 0 | 0 | 0 | 0 | 0 | 0 | 0 | 0 | 0 | 0 | 0 | 0 | 0 | 0 | 0 | 0 | 0 | 0 | 0 | 0 | 0 | 0 | 0 | 0 | 0 | 0 | 0 | 24.85854 | 12.27865 | -24.35547 | -24.28501 | 24.67094 | 0 | 0 | 0 | 0 | 0 | 0 | 0 | 0 | 0 | 24.85854 | 12.27865 | -24.35547 | -24.28501 | 24.67094 | 0 | 0
236 | E16182 | 2017-04-26 04:11 | 59.6454 | 61.3419 | 75 | 59 | 1.2034 | 747.8131 | 17765 | 30 | 239517 | 239707 | 239988 | 239996 | 139337 | 139295 | 220681 | 220871 | 221036 | 221028 | 215038 | 215418 | 215871 | 215889 | 294140 | 294132 | 1384.25 | 37168.0547 | 6 | 82.0785 | 82.0785 | 82.0785 | 82.0785 | 82.0785 | 23.6178 | 23.6178 | 1250.1953 | 1152.2842 | 1114.3334 | 872.5391 | 1091.5244 | 1007.4924 | 985.6223 | 961.5537 | 937.6064 | 925.2737 | 910.5939 | 890.7949 | 16.2 | 19.2 | 30.7552 | 16.4205 | 9.2374 | 6.2863 | 4.4758 | 3.2547 | 2.4887 | 2.0826 | 2.1243 | 77.11 | 110.16 | 142 | 198.51 | 213.53 | 295.15 | 300.44 | 414.51 | 415.17 | 576.49 | 545.06 | 754.13 | 659.83 | 909.35 | 50 | 46.8 | 28.7906 | 0 | 131.8457 | 131.8457 | 18.9567 | 131.8457 | 1104226 | 1 |  |  | 3.965 | 7.7379 | 9.6036 | 11.9629 | 13.6036 | 16.76 | 3.9744 | 8.1808 | 9.4782 | 12.1872 | 13.8962 | 17.4154 | 24.9829 | 24.9734 | 25.0901 | 25.1344 | 25.0586 | 24.8516 |  | 17680 | 891 | 18 |  | CC150A | 206 | 1456 | 5 | 1 | 25 | 16.5 | 0 | 2439.293 | 2384.7144 | 1993.1929 | 1906.4214 | 1824.75 | 1639.3572 | 1532.9286 | 84.8843 | 91.9914 | 102.2521 | 102.9779 | 78.0236 | 47.2907 | 68.3379 | 30.7552 | 16.4205 | 9.2374 | 6.2863 | 4.4758 | 3.2547 | 2.4887 | 2.0826 | 0 | 0 | 0 | 0 | 0 | 0.1016 | 0.0254 | 0 | 0 | 0 | 0 | 0 | 0 | 0 | 0.060432 | 0.049472 | 0.036394 | 0.028608 | 0.02937 | 0.015636 | 0.016688 | 0 | 0 | -1e-06 | 0 | -6e-06 | -1.6e-05 | 5.7e-05 | 0 | 0 | 0 | 0 | 0 | 0 | 0 | 0 | 0 | 0 | 0 | 0 | 0 | 0 | 0 | 0 | 0 | 0 | 0 | 0 | 0 | 0 | 0 | 0 | 0 | 0 | 0 | 0 | 0 | 0 | 0 | 0 | 0 | 0 | 0 | 0.368362 | 0.28281 | 0.216251 | 0.166003 | 0.253891 | 0.20109 | 0.176054 | -10 | -5 | 10 | 10 | -10 | -10 | 10 | -2.485483 | -2.455368 | -2.435363 | -2.428349 | -2.466952 | 0 | 0 |  | 1452.829 | 0 |  | 1454.658 | 0 |  | 743.393 | 0 |  | 743.187 | 0 |  | 1407.922 | 0 |  | 1417.828 | 0 |  | 763.942 | 0 |  | 764.03 | 0 |  | 1406.3979 | 0 |  | 1433.068 | 0 |  | 773.723 | 0 |  | 773.927 | 0 |  | 1530.274 | 0 |  | 1531.137 | 0 |  | 779.298 | 0 |  | 779.349 | 0 |  | 1510.2841 | 0 |  | 1510.665 | 0 |  | 750.435 | 0 |  | 750.301 | 0 |  | 1517.9041 | 0 |  | 1518.234 | 0 |  | 729.332 | 0.102 |  | 729.59 | 0.102 |  | 1495.8571 | 0 |  | 1496.339 | 0 |  | 766.2 | 0.025 |  | 766.314 | 0.025 | 0 | 0 | 0 | 0 | 0 | 0 | 0 | 0 | 0 | 0 | 0 | 0 | 0 | 0 | 0 | 0 | 0 | 0 | 0 | 0 | 0 | 0 | 0 | 0 | 0 | 0 | 0 | 0 | 24.85483 | 12.27684 | -24.35363 | -24.28349 | 24.66952 | 0 | 0 | 0 | 0 | 0 | 0 | 0 | 0 | 0 | 24.85483 | 12.27684 | -24.35363 | -24.28349 | 24.66952 | 0 | 0
236 | E16183 | 2017-04-26 04:13 | 59.7345 | 61.3318 | 69 | 59 | 1.2034 | 747.0032 | 17732 | 30 | 239517 | 239707 | 239988 | 239996 | 139337 | 139295 | 220681 | 220871 | 221036 | 221028 | 215038 | 215418 | 215871 | 215889 | 294140 | 294132 | 1384.25 | 37186.0977 | 6 | 83.066 | 83.066 | 83.066 | 83.066 | 83.066 | 24.6052 | 24.6052 | 1223.2422 | 1138.0424 | 1083.5 | 862.9193 | 1082.1101 | 999.1599 | 977.95 | 954.3584 | 930.6931 | 917.6286 | 903.9185 | 884.8913 | 16 | 19.6 | 30.752 | 16.5916 | 9.3096 | 6.3762 | 4.5273 | 3.3314 | 2.5236 | 2.08 | 2.1274 | 76.47 | 108.71 | 140.36 | 197.31 | 212.28 | 291.85 | 298.06 | 408.97 | 411.65 | 567.57 | 543.99 | 748.28 | 659.43 | 917.05 | 50.1 | 46.7 | 29.2948 | 0 | 140.5316 | 140.5316 | 15.5132 | 140.5316 | 1104227 | 2 |  |  | 3.9586 | 7.7329 | 9.6879 | 12.0536 | 13.3179 | 17.6543 | 4.1532 | 8.2797 | 10.0544 | 13.1025 | 13.8063 | 18.7886 | 24.9711 | 24.9731 | 24.9667 | 25.0319 | 25.1372 | 25.6149 |  | 17680 | 892 | 1 |  | CC150A | 206 | 1456 | 5 | 1 | 25 | 1 | 0 | 2539.0215 | 2464.6785 | 2070.1072 | 1968.2428 | 1804.9 | 1778.8715 | 1684.7715 | 101.4257 | 102.21 | 103.925 | 105.5857 | 87.7771 | 49.3743 | 71.9207 | 30.752 | 16.5916 | 9.3096 | 6.3762 | 4.5273 | 3.3314 | 2.5236 | 2.08 | 0 | 0 | 0 | 0 | 0 | 0.1016 | 0.0254 | 0 | 0 | 0 | 0 | 0 | 0 | 0 | 0.059783 | 0.049326 | 0.03582 | 0.02834 | 0.029213 | 0.015704 | 0.016624 | 0 | 0 | -1e-06 | 0 | -6e-06 | -6e-06 | 6.4e-05 | 0 | 0 | 0 | 0 | 0 | 0 | 0 | 0 | 0 | 0 | 0 | 0 | 0 | 0 | 0 | 0 | 0 | 0 | 0 | 0 | 0 | 0 | 0 | 0 | 0 | 0 | 0 | 0 | 0 | 0 | 0 | 0 | 0 | 0 | 0 | 0.369447 | 0.284819 | 0.217559 | 0.167083 | 0.256179 | 0.201556 | 0.176263 | -10 | 0 | 10 | 10 | -10 | 0 | 0 | -2.485934 | -2.455897 | -2.435587 | -2.428535 | -2.467125 | 0 | 0 |  | 1452.829 | 0 |  | 1454.658 | 0 |  | 743.393 | 0 |  | 743.187 | 0 |  | 1407.922 | 0 |  | 1417.828 | 0 |  | 763.942 | 0 |  | 764.03 | 0 |  | 1406.3979 | 0 |  | 1433.068 | 0 |  | 773.723 | 0 |  | 773.927 | 0 |  | 1530.274 | 0 |  | 1531.137 | 0 |  | 779.298 | 0 |  | 779.349 | 0 |  | 1510.2841 | 0 |  | 1510.665 | 0 |  | 750.435 | 0 |  | 750.301 | 0 |  | 1517.9041 | 0 |  | 1518.234 | 0 |  | 729.332 | 0.102 |  | 729.59 | 0.102 |  | 1495.8571 | 0 |  | 1496.339 | 0 |  | 766.2 | 0.025 |  | 766.314 | 0.025 | 0 | 0 | 0 | 0 | 0 | 0 | 0 | 0 | 0 | 0 | 0 | 0 | 0 | 0 | 0 | 0 | 0 | 0 | 0 | 0 | 0 | 0 | 0 | 0 | 0 | 0 | 0 | 0 | 24.85934 | 0 | -24.35587 | -24.28535 | 24.67125 | 0 | 0 | 0 | 0 | 0 | 0 | 0 | 0 | 0 | 24.85934 | 0 | -24.35587 | -24.28535 | 24.67125 | 0 | 0
236 | E16184 | 2017-04-26 04:16 | 59.5955 | 61.1525 | 83 | 58 | 1.2034 | 752.2048 | 17890 | 30 | 239517 | 239707 | 239988 | 239996 | 139337 | 139295 | 220681 | 220871 | 221036 | 221028 | 215038 | 215418 | 215871 | 215889 | 294140 | 294132 | 1384.25 | 37204.2422 | 6 | 84.0603 | 84.0603 | 84.0603 | 84.0603 | 84.0603 | 25.5996 | 25.5996 | 1237.3047 | 1142.3268 | 1095.3334 | 862.9219 | 1080.7793 | 999.0654 | 977.8388 | 954.094 | 930.3541 | 917.7111 | 904.0143 | 883.8544 | 16.2 | 22.2 | 30.9799 | 16.6656 | 9.2803 | 6.3336 | 4.5005 | 3.3 | 2.5041 | 2.0838 | 2.1306 | 77.01 | 111.81 | 141.16 | 204.09 | 212.22 | 303.39 | 299.26 | 425.51 | 414.01 | 590.09 | 545.54 | 776.32 | 659.57 | 939.35 | 51.1 | 46.7 | 28.5584 | 0 | 97.8329 | 97.8329 | -36.8036 | 97.8329 | 1103555 | 1 |  |  | 4.0729 | 7.8586 | 9.725 | 12.1593 | 13.7921 | 16.9557 | 4.281 | 8.4241 | 10.1215 | 12.5165 | 13.6025 | 17.1975 | 24.8192 | 24.9204 | 25.0519 | 24.9278 | 25.068 | 24.8304 |  | 17680 | 892 | 2 |  | CC150A | 206 | 1456 | 5 | 1 | 25 | 8 | 0 | 2556.8071 | 2494.9072 | 2093.1572 | 1964.9214 | 1816.8071 | 1775.5358 | 1582 | 83.0979 | 74.9657 | 89.1636 | 86.21 | 75.51 | 45.4521 | 68.5957 | 30.9799 | 16.6656 | 9.2803 | 6.3336 | 4.5005 | 3.3 | 2.5041 | 2.0838 | 0 | 0 | 0 | 0 | 0 | 0.1016 | 0.0254 | 0 | 0 | 0 | 0 | 0 | 0 | 0 | 0.059056 | 0.048831 | 0.035333 | 0.028094 | 0.029039 | 0.016192 | 0.016941 | 0 | 0 | -1e-06 | 0 | -6e-06 | -5e-06 | 6.4e-05 | 0 | 0 | 0 | 0 | 0 | 0 | 0 | 0 | 0 | 0 | 0 | 0 | 0 | 0 | 0 | 0 | 0 | 0 | 0 | 0 | 0 | 0 | 0 | 0 | 0 | 0 | 0 | 0 | 0 | 0 | 0 | 0 | 0 | 0 | 0 | 0.368821 | 0.284132 | 0.217613 | 0.16683 | 0.255186 | 0.201319 | 0.176479 | -10 | -5 | 10 | 10 | -10 | 10 | -10 | -2.486315 | -2.456179 | -2.43578 | -2.428692 | -2.467269 | 0 | 0 |  | 1452.829 | 0 |  | 1454.658 | 0 |  | 743.393 | 0 |  | 743.187 | 0 |  | 1407.922 | 0 |  | 1417.828 | 0 |  | 763.942 | 0 |  | 764.03 | 0 |  | 1406.3979 | 0 |  | 1433.068 | 0 |  | 773.723 | 0 |  | 773.927 | 0 |  | 1530.274 | 0 |  | 1531.137 | 0 |  | 779.298 | 0 |  | 779.349 | 0 |  | 1510.2841 | 0 |  | 1510.665 | 0 |  | 750.435 | 0 |  | 750.301 | 0 |  | 1517.9041 | 0 |  | 1518.234 | 0 |  | 729.332 | 0.102 |  | 729.59 | 0.102 |  | 1495.8571 | 0 |  | 1496.339 | 0 |  | 766.2 | 0.025 |  | 766.314 | 0.025 | 0 | 0 | 0 | 0 | 0 | 0 | 0 | 0 | 0 | 0 | 0 | 0 | 0 | 0 | 0 | 0 | 0 | 0 | 0 | 0 | 0 | 0 | 0 | 0 | 0 | 0 | 0 | 0 | 24.86315 | 12.280895 | -24.3578 | -24.28692 | 24.67269 | 0 | 0 | 0 | 0 | 0 | 0 | 0 | 0 | 0 | 24.86315 | 12.280895 | -24.3578 | -24.28692 | 24.67269 | 0 | 0
236 | E16185 | 2017-04-26 04:17 | 59.8862 | 61.3177 | 56 | 58 | 1.2034 | 747.9997 | 17751 | 30 | 239517 | 239707 | 239988 | 239996 | 139337 | 139295 | 220681 | 220871 | 221036 | 221028 | 215038 | 215418 | 215871 | 215889 | 294140 | 294132 | 1384.25 | 37222.2773 | 6 | 85.0491 | 85.0491 | 85.0491 | 85.0491 | 85.0491 | 26.5883 | 26.5883 | 1232.6172 | 1143.6532 | 1086.8334 | 863.9535 | 1089.4785 | 1005.8376 | 983.7484 | 959.3825 | 935.3845 | 921.8869 | 907.4092 | 888.0231 | 16.2 | 19.2 | 30.6634 | 16.5735 | 9.2925 | 6.355 | 4.51 | 3.321 | 2.5217 | 2.0791 | 2.1306 | 77.07 | 111.52 | 141.19 | 201.23 | 212.24 | 297.79 | 299.21 | 418.02 | 413.05 | 578.84 | 542.54 | 763.24 | 659.48 | 929.5 | 50.5 | 46.7 | 27.1079 | 0 | 135.5259 | 135.5259 | -83.24 | 135.5259 | 1103555 | 2 |  |  | 3.9664 | 7.7407 | 9.5829 | 12.0421 | 13.51 | 17.5293 | 4.1641 | 8.1692 | 9.7269 | 12.6731 | 13.8744 | 18.8333 | 24.9796 | 24.9667 | 25.0362 | 24.9331 | 25.1194 | 25.5787 |  | 17680 | 892 | 3 |  | CC150A | 206 | 1456 | 5 | 1 | 25 | -0.5 | 0 | 2510.2214 | 2459.1001 | 2063.4929 | 1972.6357 | 1786.7142 | 1756.4785 | 1686.0428 | 85.9343 | 75.6557 | 84.6179 | 81.9557 | 75.9543 | 46.6536 | 67.9507 | 30.6634 | 16.5735 | 9.2925 | 6.355 | 4.51 | 3.321 | 2.5217 | 2.0791 | 0 | 0 | 0 | 0 | 0 | 0.1016 | 0.0254 | 0 | 0 | 0 | 0 | 0 | 0 | 0 | 0.059062 | 0.049009 | 0.034934 | 0.027875 | 0.029106 | 0.016016 | 0.016649 | 0 | 0 | -1e-06 | 0 | -6e-06 | -1.3e-05 | 6e-05 | 0 | 0 | 0 | 0 | 0 | 0 | 0 | 0 | 0 | 0 | 0 | 0 | 0 | 0 | 0 | 0 | 0 | 0 | 0 | 0 | 0 | 0 | 0 | 0 | 0 | 0 | 0 | 0 | 0 | 0 | 0 | 0 | 0 | 0 | 0 | 0.36903 | 0.284366 | 0.217727 | 0.166921 | 0.255923 | 0.20246 | 0.176479 | -10 | -10 | 10 | 10 | -10 | 20 | -20 | -2.485583 | -2.455203 | -2.435412 | -2.428392 | -2.466993 | 0 | 0 |  | 1452.829 | 0 |  | 1454.658 | 0 |  | 743.393 | 0 |  | 743.187 | 0 |  | 1407.922 | 0 |  | 1417.828 | 0 |  | 763.942 | 0 |  | 764.03 | 0 |  | 1406.3979 | 0 |  | 1433.068 | 0 |  | 773.723 | 0 |  | 773.927 | 0 |  | 1530.274 | 0 |  | 1531.137 | 0 |  | 779.298 | 0 |  | 779.349 | 0 |  | 1510.2841 | 0 |  | 1510.665 | 0 |  | 750.435 | 0 |  | 750.301 | 0 |  | 1517.9041 | 0 |  | 1518.234 | 0 |  | 729.332 | 0.102 |  | 729.59 | 0.102 |  | 1495.8571 | 0 |  | 1496.339 | 0 |  | 766.2 | 0.025 |  | 766.314 | 0.025 | 0 | 0 | 0 | 0 | 0 | 0 | 0 | 0 | 0 | 0 | 0 | 0 | 0 | 0 | 0 | 0 | 0 | 0 | 0 | 0 | 0 | 0 | 0 | 0 | 0 | 0 | 0 | 0 | 24.85583 | 24.55203 | -24.35412 | -24.28392 | 24.66993 | 0 | 0 | 0 | 0 | 0 | 0 | 0 | 0 | 0 | 24.85583 | 24.55203 | -24.35412 | -24.28392 | 24.66993 | 0 | 0
236 | E16186 | 2017-04-26 04:20 | 59.5892 | 61.0735 | 91 | 59 | 1.2034 | 754.4753 | 17954 | 30 | 239517 | 239707 | 239988 | 239996 | 139337 | 139295 | 220681 | 220871 | 221036 | 221028 | 215038 | 215418 | 215871 | 215889 | 294140 | 294132 | 1384.25 | 37240.4258 | 6 | 86.0464 | 86.0464 | 86.0464 | 86.0464 | 86.0464 | 27.5857 | 27.5857 | 1250.1953 | 1151.2343 | 1108 | 864.6289 | 1083.4385 | 1001.177 | 979.8793 | 956.0466 | 932.1838 | 919.0203 | 905.4169 | 884.9195 | 16 | 23.4 | 30.8931 | 16.6724 | 9.2692 | 6.3236 | 4.4908 | 3.3066 | 2.4982 | 2.086 | 2.1306 | 77.06 | 108.84 | 141.54 | 198.81 | 212.52 | 296.65 | 299.66 | 417.11 | 414.63 | 578.29 | 545.48 | 763.23 | 659.54 | 919.55 | 49.4 | 46.7 | 29.1253 | 0 | 89.1948 | 89.1948 | -13.7563 | 89.1948 | 1103555 | 1 |  |  | 3.8721 | 7.8293 | 9.65 | 12.1643 | 13.7857 | 16.8379 | 3.9551 | 8.5256 | 10.1846 | 13.1321 | 14.1474 | 17.3128 | 24.9968 | 24.9203 | 25.0194 | 25.2616 | 24.9832 | 24.9633 |  | 17680 | 892 | 4 |  | CC150A | 206 | 1456 | 5 | 1 | 25 | 17 | 0 | 2533.6072 | 2460.1785 | 2073.8787 | 1936.5714 | 1790.6571 | 1797.4572 | 1514.7214 | 70.4764 | 73.4764 | 75.455 | 73.5186 | 71.2093 | 44.5529 | 68.7079 | 30.8931 | 16.6724 | 9.2692 | 6.3236 | 4.4908 | 3.3066 | 2.4982 | 2.086 | 0 | 0 | 0 | 0 | 0 | 0.1016 | 0.0254 | 0 | 0 | 0 | 0 | 0 | 0 | 0 | 0.058303 | 0.04719 | 0.034839 | 0.027937 | 0.028917 | 0.01607 | 0.016593 | 0 | 0 | 0 | 1e-06 | -6e-06 | -2.2e-05 | 5.5e-05 | 0 | 0 | 0 | 0 | 0 | 0 | 0 | 0 | 0 | 0 | 0 | 0 | 0 | 0 | 0 | 0 | 0 | 0 | 0 | 0 | 0 | 0 | 0 | 0 | 0 | 0 | 0 | 0 | 0 | 0 | 0 | 0 | 0 | 0 | 0 | 0.36916 | 0.283795 | 0.217239 | 0.166576 | 0.255067 | 0.201477 | 0.176479 | -10 | -10 | 0 | 0 | -10 | 30 | -30 | -2.486255 | -2.455856 | -2.436099 | -2.429017 | -2.467247 | 0 | 0 |  | 1452.829 | 0 |  | 1454.658 | 0 |  | 743.393 | 0 |  | 743.187 | 0 |  | 1407.922 | 0 |  | 1417.828 | 0 |  | 763.942 | 0 |  | 764.03 | 0 |  | 1406.3979 | 0 |  | 1433.068 | 0 |  | 773.723 | 0 |  | 773.927 | 0 |  | 1530.274 | 0 |  | 1531.137 | 0 |  | 779.298 | 0 |  | 779.349 | 0 |  | 1510.2841 | 0 |  | 1510.665 | 0 |  | 750.435 | 0 |  | 750.301 | 0 |  | 1517.9041 | 0 |  | 1518.234 | 0 |  | 729.332 | 0.102 |  | 729.59 | 0.102 |  | 1495.8571 | 0 |  | 1496.339 | 0 |  | 766.2 | 0.025 |  | 766.314 | 0.025 | 0 | 0 | 0 | 0 | 0 | 0 | 0 | 0 | 0 | 0 | 0 | 0 | 0 | 0 | 0 | 0 | 0 | 0 | 0 | 0 | 0 | 0 | 0 | 0 | 0 | 0 | 0 | 0 | 24.86255 | 24.55856 | 0 | 0 | 24.67247 | 0 | 0 | 0 | 0 | 0 | 0 | 0 | 0 | 0 | 24.86255 | 24.55856 | 0 | 0 | 24.67247 | 0 | 0
236 | E16187 | 2017-04-26 04:22 | 59.4289 | 60.938 | 83 | 59 | 1.2034 | 758.3879 | 18009 | 30 | 239517 | 239707 | 239988 | 239996 | 139337 | 139295 | 220681 | 220871 | 221036 | 221028 | 215038 | 215418 | 215871 | 215889 | 294140 | 294132 | 1384.25 | 37258.6016 | 6 | 87.049 | 87.049 | 87.049 | 87.049 | 87.049 | 28.5882 | 28.5882 | 1254.8828 | 1146.7708 | 1085.1666 | 860.6177 | 1084.6345 | 1001.9716 | 980.1501 | 955.7587 | 931.8944 | 918.9558 | 903.6913 | 883.7208 | 16 | 23.6 | 30.9727 | 16.7398 | 9.3485 | 6.3806 | 4.4868 | 3.2616 | 2.4933 | 2.0816 | 2.1306 | 76.88 | 113.06 | 140.64 | 205.41 | 211.56 | 304.27 | 298.31 | 429.67 | 413.02 | 601.49 | 542.86 | 789.09 | 659.46 | 944.14 | 50.4 | 46.7 | 29.7297 | 0 | 128.3634 | 128.3634 | -68.8908 | 128.3634 | 1104227 | 2 |  |  | 3.9629 | 7.7314 | 9.6393 | 11.985 | 13.6843 | 16.7079 | 3.9654 | 8.0987 | 9.7667 | 12.3372 | 14.0397 | 16.5282 | 25.0561 | 24.9854 | 24.9606 | 25.1542 | 25.0304 | 24.71 |  | 17680 | 892 | 5 |  | CC150A | 206 | 1456 | 5 | 1 | 25 | 20.5 | 0 | 2558.3357 | 2494.9072 | 2117.3286 | 2027.3928 | 1876.5428 | 1681.55 | 1609.7715 | 91.0807 | 96.9421 | 107.2471 | 105.9207 | 80.8571 | 46.2143 | 70.2721 | 30.9727 | 16.7398 | 9.3485 | 6.3806 | 4.4868 | 3.2616 | 2.4933 | 2.0816 | 0 | 0 | 0 | 0 | 0 | 0.1016 | 0.0254 | 0 | 0 | 0 | 0 | 0 | 0 | 0 | 0.057623 | 0.045985 | 0.03518 | 0.027912 | 0.02868 | 0.016455 | 0.016828 | 0 | 0 | -1e-06 | 1e-06 | -6e-06 | -4.4e-05 | 4.2e-05 | 0 | 0 | 0 | 0 | 0 | 0 | 0 | 0 | 0 | 0 | 0 | 0 | 0 | 0 | 0 | 0 | 0 | 0 | 0 | 0 | 0 | 0 | 0 | 0 | 0 | 0 | 0 | 0 | 0 | 0 | 0 | 0 | 0 | 0 | 0 | 0.369801 | 0.285331 | 0.218508 | 0.167261 | 0.255821 | 0.202763 | 0.176479 | -10 | -10 | 5 | 5 | -10 | 40 | -40 | -2.485981 | -2.45559 | -2.435873 | -2.428817 | -2.467144 | 0 | 0 |  | 1452.829 | 0 |  | 1454.658 | 0 |  | 743.393 | 0 |  | 743.187 | 0 |  | 1407.922 | 0 |  | 1417.828 | 0 |  | 763.942 | 0 |  | 764.03 | 0 |  | 1406.3979 | 0 |  | 1433.068 | 0 |  | 773.723 | 0 |  | 773.927 | 0 |  | 1530.274 | 0 |  | 1531.137 | 0 |  | 779.298 | 0 |  | 779.349 | 0 |  | 1510.2841 | 0 |  | 1510.665 | 0 |  | 750.435 | 0 |  | 750.301 | 0 |  | 1517.9041 | 0 |  | 1518.234 | 0 |  | 729.332 | 0.102 |  | 729.59 | 0.102 |  | 1495.8571 | 0 |  | 1496.339 | 0 |  | 766.2 | 0.025 |  | 766.314 | 0.025 | 0 | 0 | 0 | 0 | 0 | 0 | 0 | 0 | 0 | 0 | 0 | 0 | 0 | 0 | 0 | 0 | 0 | 0 | 0 | 0 | 0 | 0 | 0 | 0 | 0 | 0 | 0 | 0 | 24.85981 | 24.5559 | -12.179365 | -12.144085 | 24.67144 | 0 | 0 | 0 | 0 | 0 | 0 | 0 | 0 | 0 | 24.85981 | 24.5559 | -12.179365 | -12.144085 | 24.67144 | 0 | 0
236 | E16188 | 2017-04-26 04:25 | 59.1748 | 60.7234 | 89 | 58 | 1.2034 | 755.1855 | 17891 | 30 | 239517 | 239707 | 239988 | 239996 | 139337 | 139295 | 220681 | 220871 | 221036 | 221028 | 215038 | 215418 | 215871 | 215889 | 294140 | 294132 | 1384.25 | 37276.7773 | 6 | 88.0472 | 88.0472 | 88.0472 | 88.0472 | 88.0472 | 29.5865 | 29.5865 | 1263.0859 | 1148.4749 | 1094 | 861.8203 | 1077.2976 | 995.3715 | 974.0501 | 950.228 | 926.7593 | 913.6331 | 899.4986 | 880.3795 | 16.2 | 25.6 | 30.8429 | 16.7094 | 9.3475 | 6.389 | 4.5243 | 3.327 | 2.5234 | 2.0767 | 2.1306 | 76.24 | 112.13 | 139.55 | 201.91 | 209.73 | 298.17 | 296.23 | 419.6 | 410.04 | 581.92 | 542.39 | 770.45 | 659.63 | 937.85 | 50.4 | 46.7 | 27.7778 | 0 | 158.2248 | 158.2248 | -100.4301 | 158.2248 | 1104227 | 1 |  |  | 4.0321 | 7.9607 | 9.815 | 12.26 | 13.745 | 17.9171 | 4.2772 | 8.5025 | 9.6203 | 13.1291 | 14.4861 | 18.9228 | 24.9766 | 24.8615 | 24.961 | 25.144 | 25.0911 | 25.4954 |  | 17680 | 892 | 6 |  | CC150A | 206 | 1456 | 5 | 1 | 25 | 1 | 0 | 2584.3572 | 2502.05 | 2118.7356 | 2004.4071 | 1823.5 | 1766.3429 | 1741.4572 | 96.1479 | 103.6914 | 104.9357 | 103.3193 | 92.1857 | 48.5257 | 72.5107 | 30.8429 | 16.7094 | 9.3475 | 6.389 | 4.5243 | 3.327 | 2.5234 | 2.0767 | 0 | 0 | 0 | 0 | 0 | 0.1016 | 0.0254 | 0 | 0 | 0 | 0 | 0 | 0 | 0 | 0.057041 | 0.045218 | 0.035128 | 0.027947 | 0.028437 | 0.016081 | 0.016376 | 0 | 0 | -1e-06 | 0 | -6e-06 | -2.2e-05 | 5.5e-05 | 0 | 0 | 0 | 0 | 0 | 0 | 0 | 0 | 0 | 0 | 0 | 0 | 0 | 0 | 0 | 0 | 0 | 0 | 0 | 0 | 0 | 0 | 0 | 0 | 0 | 0 | 0 | 0 | 0 | 0 | 0 | 0 | 0 | 0 | 0 | 0.370534 | 0.286502 | 0.219628 | 0.168287 | 0.257387 | 0.202186 | 0.176479 | -5 | -5 | 10 | 10 | -10 | 30 | -30 | -2.487234 | -2.456811 | -2.436118 | -2.428904 | -2.46747 | 0 | 0 |  | 1452.829 | 0 |  | 1454.658 | 0 |  | 743.393 | 0 |  | 743.187 | 0 |  | 1407.922 | 0 |  | 1417.828 | 0 |  | 763.942 | 0 |  | 764.03 | 0 |  | 1406.3979 | 0 |  | 1433.068 | 0 |  | 773.723 | 0 |  | 773.927 | 0 |  | 1530.274 | 0 |  | 1531.137 | 0 |  | 779.298 | 0 |  | 779.349 | 0 |  | 1510.2841 | 0 |  | 1510.665 | 0 |  | 750.435 | 0 |  | 750.301 | 0 |  | 1517.9041 | 0 |  | 1518.234 | 0 |  | 729.332 | 0.102 |  | 729.59 | 0.102 |  | 1495.8571 | 0 |  | 1496.339 | 0 |  | 766.2 | 0.025 |  | 766.314 | 0.025 | 0 | 0 | 0 | 0 | 0 | 0 | 0 | 0 | 0 | 0 | 0 | 0 | 0 | 0 | 0 | 0 | 0 | 0 | 0 | 0 | 0 | 0 | 0 | 0 | 0 | 0 | 0 | 0 | 12.43617 | 12.284055 | -24.36118 | -24.28904 | 24.6747 | 0 | 0 | 0 | 0 | 0 | 0 | 0 | 0 | 0 | 12.43617 | 12.284055 | -24.36118 | -24.28904 | 24.6747 | 0 | 0
236 | E16189 | 2017-04-26 04:27 | 59.2006 | 60.751 | 73 | 59 | 1.2034 | 756.7697 | 18000 | 30 | 239517 | 239707 | 239988 | 239996 | 139337 | 139295 | 220681 | 220871 | 221036 | 221028 | 215038 | 215418 | 215871 | 215889 | 294140 | 294132 | 1384.25 | 37294.9492 | 6 | 89.0476 | 89.0476 | 89.0476 | 89.0476 | 89.0476 | 30.5868 | 30.5868 | 1256.0547 | 1148.0908 | 1088.8334 | 861.3977 | 1081.9052 | 999.7186 | 978.531 | 954.6558 | 931.0066 | 918.4125 | 904.4415 | 883.9532 | 16 | 25.4 | 31.0414 | 16.9761 | 9.3635 | 6.3814 | 4.5107 | 3.2979 | 2.4997 | 2.085 | 2.1306 | 75.6 | 111.77 | 139.55 | 205.65 | 210.25 | 306.32 | 296.62 | 432.45 | 411.92 | 603.54 | 544.9 | 794.53 | 659.48 | 954.25 | 49.1 | 46.5 | 29.3478 | 0 | 108.4252 | 108.4252 | -23.2511 | 108.4252 | 1104226 | 2 |  |  | 3.9729 | 7.91 | 9.8414 | 12.3407 | 13.6936 | 17.0643 | 4.1076 | 8.557 | 9.9582 | 12.9595 | 14.3 | 17.6101 | 25.0397 | 24.9693 | 24.9194 | 24.9246 | 25.1159 | 24.9452 |  | 17680 | 892 | 7 |  | CC150A | 206 | 1456 | 5 | 1 | 25 | 6.5 | 0 | 2557.1499 | 2507.543 | 2110.5928 | 1981.1357 | 1831.4785 | 1749.7357 | 1534.7572 | 74.3064 | 81.95 | 91.5093 | 87.155 | 84.3871 | 45.915 | 70.105 | 31.0414 | 16.9761 | 9.3635 | 6.3814 | 4.5107 | 3.2979 | 2.4997 | 2.085 | 0 | 0 | 0 | 0 | 0 | 0.1016 | 0.0254 | 0 | 0 | 0 | 0 | 0 | 0 | 0 | 0.058085 | 0.045877 | 0.034047 | 0.027622 | 0.028228 | 0.016457 | 0.016628 | 0 | 0 | -1e-06 | 0 | -6e-06 | -1.3e-05 | 6e-05 | 0 | 0 | 0 | 0 | 0 | 0 | 0 | 0 | 0 | 0 | 0 | 0 | 0 | 0 | 0 | 0 | 0 | 0 | 0 | 0 | 0 | 0 | 0 | 0 | 0 | 0 | 0 | 0 | 0 | 0 | 0 | 0 | 0 | 0 | 0 | 0.371354 | 0.286267 | 0.219295 | 0.167932 | 0.256266 | 0.201421 | 0.176479 | -10 | -10 | 10 | 10 | -10 | 20 | -20 | -2.487131 | -2.456705 | -2.436206 | -2.428901 | -2.467475 | 0 | 0 |  | 1452.829 | 0 |  | 1454.658 | 0 |  | 743.393 | 0 |  | 743.187 | 0 |  | 1407.922 | 0 |  | 1417.828 | 0 |  | 763.942 | 0 |  | 764.03 | 0 |  | 1406.3979 | 0 |  | 1433.068 | 0 |  | 773.723 | 0 |  | 773.927 | 0 |  | 1530.274 | 0 |  | 1531.137 | 0 |  | 779.298 | 0 |  | 779.349 | 0 |  | 1510.2841 | 0 |  | 1510.665 | 0 |  | 750.435 | 0 |  | 750.301 | 0 |  | 1517.9041 | 0 |  | 1518.234 | 0 |  | 729.332 | 0.102 |  | 729.59 | 0.102 |  | 1495.8571 | 0 |  | 1496.339 | 0 |  | 766.2 | 0.025 |  | 766.314 | 0.025 | 0 | 0 | 0 | 0 | 0 | 0 | 0 | 0 | 0 | 0 | 0 | 0 | 0 | 0 | 0 | 0 | 0 | 0 | 0 | 0 | 0 | 0 | 0 | 0 | 0 | 0 | 0 | 0 | 24.87131 | 24.56705 | -24.36206 | -24.28901 | 24.67475 | 0 | 0 | 0 | 0 | 0 | 0 | 0 | 0 | 0 | 24.87131 | 24.56705 | -24.36206 | -24.28901 | 24.67475 | 0 | 0
236 | E16190 | 2017-04-26 04:29 | 59.3009 | 60.9541 | 60 | 58 | 1.2034 | 749.4697 | 17754 | 30 | 239517 | 239707 | 239988 | 239996 | 139337 | 139295 | 220681 | 220871 | 221036 | 221028 | 215038 | 215418 | 215871 | 215889 | 294140 | 294132 | 1384.25 | 37313.1016 | 6 | 90.0383 | 90.0383 | 90.0383 | 90.0383 | 90.0383 | 31.5775 | 31.5775 | 1256.0547 | 1159.5781 | 1109.6666 | 873.1133 | 1095.0981 | 1009.6792 | 987.809 | 963.6641 | 939.8848 | 927.0361 | 912.9677 | 893.8722 | 16 | 22.6 | 30.6877 | 17.2178 | 9.4993 | 6.4633 | 4.5659 | 3.3349 | 2.5209 | 2.0766 | 2.1306 | 74.17 | 106.19 | 137.37 | 195.33 | 207.59 | 290.09 | 293.77 | 409.69 | 408.66 | 570.34 | 540.5 | 753.34 | 659.27 | 922.31 | 50.6 | 46.7 | 27.7677 | 0 | 130.9531 | 130.9531 | -71.1656 | 130.9531 | 1104227 | 1 |  |  | 3.9164 | 7.7907 | 9.5007 | 11.9907 | 13.4229 | 17.2471 | 4.0436 | 8.0628 | 9.5333 | 12.6231 | 13.4462 | 18.4179 | 24.922 | 24.985 | 25.0291 | 24.9736 | 25.036 | 25.2639 |  | 17680 | 892 | 8 |  | CC150A | 206 | 1456 | 5 | 1 | 25 | 22.5 | 0 | 2393.9214 | 2442.1858 | 2039.2142 | 1938.55 | 1796.3715 | 1720.6215 | 1644.2357 | 71.0471 | 73.6457 | 78.6036 | 75.1907 | 79.9093 | 45.6314 | 69.285 | 30.6877 | 17.2178 | 9.4993 | 6.4633 | 4.5659 | 3.3349 | 2.5209 | 2.0766 | 0 | 0 | 0 | 0 | 0 | 0.1016 | 0.0254 | 0 | 0 | 0 | 0 | 0 | 0 | 0 | 0.057559 | 0.045086 | 0.033569 | 0.027347 | 0.028066 | 0.016209 | 0.016314 | 0 | 0 | -1e-06 | 0 | -6e-06 | -5e-06 | 6.4e-05 | 0 | 0 | 0 | 0 | 0 | 0 | 0 | 0 | 0 | 0 | 0 | 0 | 0 | 0 | 0 | 0 | 0 | 0 | 0 | 0 | 0 | 0 | 0 | 0 | 0 | 0 | 0 | 0 | 0 | 0 | 0 | 0 | 0 | 0 | 0 | 0.373733 | 0.28949 | 0.221507 | 0.169363 | 0.258297 | 0.203123 | 0.176479 | -10 | -10 | 10 | 10 | -10 | 10 | -10 | -2.483421 | -2.455442 | -2.435536 | -2.42836 | -2.466975 | 0 | 0 |  | 1452.829 | 0 |  | 1454.658 | 0 |  | 743.393 | 0 |  | 743.187 | 0 |  | 1407.922 | 0 |  | 1417.828 | 0 |  | 763.942 | 0 |  | 764.03 | 0 |  | 1406.3979 | 0 |  | 1433.068 | 0 |  | 773.723 | 0 |  | 773.927 | 0 |  | 1530.274 | 0 |  | 1531.137 | 0 |  | 779.298 | 0 |  | 779.349 | 0 |  | 1510.2841 | 0 |  | 1510.665 | 0 |  | 750.435 | 0 |  | 750.301 | 0 |  | 1517.9041 | 0 |  | 1518.234 | 0 |  | 729.332 | 0.102 |  | 729.59 | 0.102 |  | 1495.8571 | 0 |  | 1496.339 | 0 |  | 766.2 | 0.025 |  | 766.314 | 0.025 | 0 | 0 | 0 | 0 | 0 | 0 | 0 | 0 | 0 | 0 | 0 | 0 | 0 | 0 | 0 | 0 | 0 | 0 | 0 | 0 | 0 | 0 | 0 | 0 | 0 | 0 | 0 | 0 | 24.83421 | 24.55442 | -24.35536 | -24.2836 | 24.66975 | 0 | 0 | 0 | 0 | 0 | 0 | 0 | 0 | 0 | 24.83421 | 24.55442 | -24.35536 | -24.2836 | 24.66975 | 0 | 0
236 | E16191 | 2017-04-26 04:32 | 58.9095 | 60.8171 | 91 | 59 | 1.2034 | 754.144 | 17926 | 30 | 239517 | 239707 | 239988 | 239996 | 139337 | 139295 | 220681 | 220871 | 221036 | 221028 | 215038 | 215418 | 215871 | 215889 | 294140 | 294132 | 1384.25 | 37331.2539 | 6 | 91.0352 | 91.0352 | 91.0352 | 91.0352 | 91.0352 | 32.5744 | 32.5744 | 1261.9141 | 1153.7455 | 1097.1666 | 871.7065 | 1098.3413 | 1012.3633 | 990.7794 | 966.7859 | 942.8784 | 930.5875 | 916.8096 | 897.5352 | 16.2 | 19.4 | 30.8693 | 17.319 | 9.5087 | 6.4646 | 4.5706 | 3.3216 | 2.5126 | 2.0841 | 2.1306 | 73.6 | 104.38 | 137.34 | 192.18 | 207.71 | 288.2 | 294.1 | 407.46 | 408.45 | 573.06 | 540.81 | 757.64 | 656.17 | 914.96 | 50.1 | 46.7 | 29.3381 | 0 | 138.8579 | 138.8579 | 21.0595 | 138.8579 | 1104227 | 2 |  |  | 3.9157 | 7.5907 | 9.44 | 11.7643 | 13.3443 | 16.6357 | 4.2936 | 8.1731 | 9.7244 | 12.3051 | 13.8923 | 17.0462 | 24.9517 | 25.0304 | 25.11 | 25.1511 | 25.0424 | 24.8072 |  | 17680 | 892 | 9 |  | CC150A | 206 | 1456 | 5 | 1 | 25 | 8.5 | 0 | 2398.6143 | 2457.6929 | 2035.5643 | 1922.1285 | 1822.2428 | 1684.4429 | 1558.4714 | 98.5207 | 105.8936 | 104.645 | 104.5914 | 95.6379 | 48.1786 | 71.145 | 30.8693 | 17.319 | 9.5087 | 6.4646 | 4.5706 | 3.3216 | 2.5126 | 2.0841 | 0 | 0 | 0 | 0 | 0 | 0.1016 | 0.0254 | 0 | 0 | 0 | 0 | 0 | 0 | 0 | 0.056624 | 0.044559 | 0.033242 | 0.027105 | 0.028256 | 0.016199 | 0.016249 | 0 | 0 | -1e-06 | 0 | -6e-06 | -6e-06 | 6.4e-05 | 0 | 0 | 0 | 0 | 0 | 0 | 0 | 0 | 0 | 0 | 0 | 0 | 0 | 0 | 0 | 0 | 0 | 0 | 0 | 0 | 0 | 0 | 0 | 0 | 0 | 0 | 0 | 0 | 0 | 0 | 0 | 0 | 0 | 0 | 0 | 0.373667 | 0.288154 | 0.220003 | 0.168469 | 0.256998 | 0.202017 | 0.176479 | -10 | -5 | 10 | 10 | -10 | 0 | 0 | -2.483272 | -2.455538 | -2.435452 | -2.428283 | -2.466904 | 0 | 0 |  | 1452.829 | 0 |  | 1454.658 | 0 |  | 743.393 | 0 |  | 743.187 | 0 |  | 1407.922 | 0 |  | 1417.828 | 0 |  | 763.942 | 0 |  | 764.03 | 0 |  | 1406.3979 | 0 |  | 1433.068 | 0 |  | 773.723 | 0 |  | 773.927 | 0 |  | 1530.274 | 0 |  | 1531.137 | 0 |  | 779.298 | 0 |  | 779.349 | 0 |  | 1510.2841 | 0 |  | 1510.665 | 0 |  | 750.435 | 0 |  | 750.301 | 0 |  | 1517.9041 | 0 |  | 1518.234 | 0 |  | 729.332 | 0.102 |  | 729.59 | 0.102 |  | 1495.8571 | 0 |  | 1496.339 | 0 |  | 766.2 | 0.025 |  | 766.314 | 0.025 | 0 | 0 | 0 | 0 | 0 | 0 | 0 | 0 | 0 | 0 | 0 | 0 | 0 | 0 | 0 | 0 | 0 | 0 | 0 | 0 | 0 | 0 | 0 | 0 | 0 | 0 | 0 | 0 | 24.83272 | 12.27769 | -24.35452 | -24.28283 | 24.66904 | 0 | 0 | 0 | 0 | 0 | 0 | 0 | 0 | 0 | 24.83272 | 12.27769 | -24.35452 | -24.28283 | 24.66904 | 0 | 0
236 | E16192 | 2017-04-26 04:34 | 58.8023 | 60.8265 | 76 | 59 | 1.2034 | 754.7806 | 17941 | 30 | 239517 | 239707 | 239988 | 239996 | 139337 | 139295 | 220681 | 220871 | 221036 | 221028 | 215038 | 215418 | 215871 | 215889 | 294140 | 294132 | 1384.25 | 37349.4219 | 6 | 92.0329 | 92.0329 | 92.0329 | 92.0329 | 92.0329 | 33.5722 | 33.5722 | 1265.4297 | 1162.8768 | 1116 | 874.3216 | 1102.8499 | 1013.2586 | 989.9309 | 964.5322 | 939.3785 | 925.6225 | 911.5494 | 891.5688 | 16 | 20.6 | 30.6103 | 17.0677 | 9.4062 | 6.3802 | 4.5205 | 3.3157 | 2.5041 | 2.0835 | 2.1306 | 71.32 | 107.95 | 133.73 | 197.06 | 201.76 | 296.78 | 285.06 | 418.28 | 393.95 | 580.18 | 519.87 | 765.33 | 629.48 | 926.09 | 48.8 | 46.5 | 29.2004 | 0 | 132.3092 | 132.3092 | 9.545 | 132.3092 | 1103555 | 1 |  |  | 3.8079 | 7.6514 | 9.5429 | 11.9729 | 13.3579 | 16.6729 | 3.9976 | 8.2195 | 9.4951 | 13.0244 | 13.7988 | 17.0159 | 25.0751 | 24.9345 | 25.0163 | 24.9566 | 24.9346 | 24.8436 |  | 17680 | 892 | 10 |  | CC150A | 206 | 1456 | 5 | 1 | 25 | 13 | 0 | 2397.4785 | 2454.7 | 2044.9 | 1918.7858 | 1774.0929 | 1758.2142 | 1551.8143 | 90.1986 | 80.5014 | 104.7864 | 106.3771 | 91.9179 | 47.7386 | 69.2207 | 30.6103 | 17.0677 | 9.4062 | 6.3802 | 4.5205 | 3.3157 | 2.5041 | 2.0835 | 0 | 0 | 0 | 0 | 0 | 0.1016 | 0.0254 | 0 | 0 | 0 | 0 | 0 | 0 | 0 | 0.056142 | 0.045237 | 0.03282 | 0.026874 | 0.028037 | 0.016606 | 0.016587 | 0 | 0 | -1e-06 | 0 | -6e-06 | -1.6e-05 | 5.7e-05 | 0 | 0 | 0 | 0 | 0 | 0 | 0 | 0 | 0 | 0 | 0 | 0 | 0 | 0 | 0 | 0 | 0 | 0 | 0 | 0 | 0 | 0 | 0 | 0 | 0 | 0 | 0 | 0 | 0 | 0 | 0 | 0 | 0 | 0 | 0 | 0.372222 | 0.285724 | 0.21803 | 0.167069 | 0.255908 | 0.201507 | 0.176479 | -10 | -10 | 10 | 10 | -10 | -10 | 10 | -2.482871 | -2.454832 | -2.435228 | -2.428136 | -2.466763 | 0 | 0 |  | 1452.829 | 0 |  | 1454.658 | 0 |  | 743.393 | 0 |  | 743.187 | 0 |  | 1407.922 | 0 |  | 1417.828 | 0 |  | 763.942 | 0 |  | 764.03 | 0 |  | 1406.3979 | 0 |  | 1433.068 | 0 |  | 773.723 | 0 |  | 773.927 | 0 |  | 1530.274 | 0 |  | 1531.137 | 0 |  | 779.298 | 0 |  | 779.349 | 0 |  | 1510.2841 | 0 |  | 1510.665 | 0 |  | 750.435 | 0 |  | 750.301 | 0 |  | 1517.9041 | 0 |  | 1518.234 | 0 |  | 729.332 | 0.102 |  | 729.59 | 0.102 |  | 1495.8571 | 0 |  | 1496.339 | 0 |  | 766.2 | 0.025 |  | 766.314 | 0.025 | 0 | 0 | 0 | 0 | 0 | 0 | 0 | 0 | 0 | 0 | 0 | 0 | 0 | 0 | 0 | 0 | 0 | 0 | 0 | 0 | 0 | 0 | 0 | 0 | 0 | 0 | 0 | 0 | 24.82871 | 24.54832 | -24.35228 | -24.28136 | 24.66763 | 0 | 0 | 0 | 0 | 0 | 0 | 0 | 0 | 0 | 24.82871 | 24.54832 | -24.35228 | -24.28136 | 24.66763 | 0 | 0
236 | E16193 | 2017-04-26 04:36 | 58.608 | 60.7662 | 81 | 59 | 1.2034 | 752.4812 | 17872 | 30 | 239517 | 239707 | 239988 | 239996 | 139337 | 139295 | 220681 | 220871 | 221036 | 221028 | 215038 | 215418 | 215871 | 215889 | 294140 | 294132 | 1384.25 | 37367.5898 | 6 | 93.0276 | 93.0276 | 93.0276 | 93.0276 | 93.0276 | 34.5669 | 34.5669 | 1253.7109 | 1158.9244 | 1101 | 864.9073 | 1084.1534 | 998.945 | 977.6306 | 954.2404 | 931.126 | 918.5379 | 905.1768 | 885.7845 | 16.2 | 29.6 | 30.8462 | 17.5007 | 9.6116 | 6.4949 | 4.5679 | 3.3425 | 2.5259 | 2.0821 | 2.1307 | 72.75 | 105.65 | 133.91 | 194.76 | 203.85 | 291.49 | 288.52 | 411.22 | 402.96 | 573.86 | 533.96 | 757.32 | 651.76 | 921.77 | 50.6 | 46.7 | 29.523 | 0 | 130.5817 | 130.5817 | 32.7063 | 130.5817 | 1103555 | 2 |  |  | 3.9143 | 7.8036 | 9.6471 | 12.4771 | 13.5443 | 17.6629 | 3.8924 | 8.4506 | 9.3633 | 13.3962 | 13.5367 | 19.6633 | 24.9249 | 24.8881 | 25.0009 | 25.1574 | 24.9653 | 25.0759 |  | 17680 | 892 | 11 |  | CC150A | 206 | 1456 | 5 | 1 | 25 | 10 | 0 | 2468.9285 | 2563.5 | 2176.3713 | 2012.9928 | 1826.4 | 1776.9 | 1658.4857 | 98.92 | 92.6929 | 107.8757 | 103.1457 | 95.1036 | 46.555 | 72.5036 | 30.8462 | 17.5007 | 9.6116 | 6.4949 | 4.5679 | 3.3425 | 2.5259 | 2.0821 | 0 | 0 | 0 | 0 | 0 | 0.1016 | 0.0254 | 0 | 0 | 0 | 0 | 0 | 0 | 0 | 0.055779 | 0.044229 | 0.032466 | 0.026679 | 0.027809 | 0.016299 | 0.016219 | 0 | 0 | -1e-06 | 0 | -6e-06 | -4e-05 | 4.3e-05 | 0 | 0 | 0 | 0 | 0 | 0 | 0 | 0 | 0 | 0 | 0 | 0 | 0 | 0 | 0 | 0 | 0 | 0 | 0 | 0 | 0 | 0 | 0 | 0 | 0 | 0 | 0 | 0 | 0 | 0 | 0 | 0 | 0 | 0 | 0 | 0.374304 | 0.292011 | 0.222556 | 0.169965 | 0.258513 | 0.202935 | 0.176482 | -10 | -10 | 10 | 10 | -10 | -20 | 20 | -2.484066 | -2.456138 | -2.4359 | -2.428709 | -2.467292 | 0 | 0 |  | 1452.829 | 0 |  | 1454.658 | 0 |  | 743.393 | 0 |  | 743.187 | 0 |  | 1407.922 | 0 |  | 1417.828 | 0 |  | 763.942 | 0 |  | 764.03 | 0 |  | 1406.3979 | 0 |  | 1433.068 | 0 |  | 773.723 | 0 |  | 773.927 | 0 |  | 1530.274 | 0 |  | 1531.137 | 0 |  | 779.298 | 0 |  | 779.349 | 0 |  | 1510.2841 | 0 |  | 1510.665 | 0 |  | 750.435 | 0 |  | 750.301 | 0 |  | 1517.9041 | 0 |  | 1518.234 | 0 |  | 729.332 | 0.102 |  | 729.59 | 0.102 |  | 1495.8571 | 0 |  | 1496.339 | 0 |  | 766.2 | 0.025 |  | 766.314 | 0.025 | 0 | 0 | 0 | 0 | 0 | 0 | 0 | 0 | 0 | 0 | 0 | 0 | 0 | 0 | 0 | 0 | 0 | 0 | 0 | 0 | 0 | 0 | 0 | 0 | 0 | 0 | 0 | 0 | 24.84066 | 24.56138 | -24.359 | -24.28709 | 24.67292 | 0 | 0 | 0 | 0 | 0 | 0 | 0 | 0 | 0 | 24.84066 | 24.56138 | -24.359 | -24.28709 | 24.67292 | 0 | 0
236 | E16194 | 2017-04-26 04:39 | 58.0327 | 60.396 | 109 | 59 | 1.2034 | 754.6345 | 17926 | 30 | 239517 | 239707 | 239988 | 239996 | 139337 | 139295 | 220681 | 220871 | 221036 | 221028 | 215038 | 215418 | 215871 | 215889 | 294140 | 294132 | 1384.25 | 37385.75 | 6 | 94.0252 | 94.0252 | 94.0252 | 94.0252 | 94.0252 | 35.5644 | 35.5644 | 1270.1172 | 1156.9375 | 1106.1666 | 869.457 | 1081.8334 | 996.7479 | 975.6981 | 952.0998 | 928.5285 | 915.9 | 902.4927 | 883.3095 | 16.2 | 26.4 | 30.8983 | 17.4038 | 9.5128 | 6.4381 | 4.5474 | 3.3337 | 2.5218 | 2.0831 | 2.1306 | 72.35 | 106.34 | 133.84 | 197.09 | 202.89 | 294.83 | 286.35 | 415.5 | 399.77 | 577.39 | 528 | 761.89 | 643.32 | 923.78 | 51.2 | 46.7 | 29.1253 | 0 | 138.5382 | 138.5382 | 47.3488 | 138.5382 | 1104227 | 1 |  |  | 4.0064 | 7.89 | 9.8743 | 12.4936 | 13.8643 | 17.6043 | 4.5287 | 8.4688 | 9.665 | 13.5612 | 13.9613 | 19.1313 | 24.9449 | 24.8817 | 24.9931 | 24.8919 | 25.0024 | 25.0956 |  | 17680 | 892 | 12 |  | CC150A | 206 | 1456 | 5 | 1 | 25 | 12 | 0 | 2503.45 | 2576.6287 | 2171 | 2014.8357 | 1836.7142 | 1797.6215 | 1693.3572 | 93.065 | 88.995 | 104.78 | 103.97 | 96.6414 | 47.0757 | 73.64 | 30.8983 | 17.4038 | 9.5128 | 6.4381 | 4.5474 | 3.3337 | 2.5218 | 2.0831 | 0 | 0 | 0 | 0 | 0 | 0.1016 | 0.0254 | 0 | 0 | 0 | 0 | 0 | 0 | 0 | 0.054644 | 0.043133 | 0.031968 | 0.026479 | 0.027544 | 0.016097 | 0.015984 | 0 | 0 | -1e-06 | 0 | -6e-06 | -6.9e-05 | 2.6e-05 | 0 | 0 | 0 | 0 | 0 | 0 | 0 | 0 | 0 | 0 | 0 | 0 | 0 | 0 | 0 | 0 | 0 | 0 | 0 | 0 | 0 | 0 | 0 | 0 | 0 | 0 | 0 | 0 | 0 | 0 | 0 | 0 | 0 | 0 | 0 | 0.373752 | 0.289986 | 0.221151 | 0.169312 | 0.25746 | 0.202792 | 0.176479 | -10 | -10 | 10 | 10 | -10 | -30 | 30 | -2.485041 | -2.457182 | -2.43647 | -2.428984 | -2.467561 | 0 | 0 |  | 1452.829 | 0 |  | 1454.658 | 0 |  | 743.393 | 0 |  | 743.187 | 0 |  | 1407.922 | 0 |  | 1417.828 | 0 |  | 763.942 | 0 |  | 764.03 | 0 |  | 1406.3979 | 0 |  | 1433.068 | 0 |  | 773.723 | 0 |  | 773.927 | 0 |  | 1530.274 | 0 |  | 1531.137 | 0 |  | 779.298 | 0 |  | 779.349 | 0 |  | 1510.2841 | 0 |  | 1510.665 | 0 |  | 750.435 | 0 |  | 750.301 | 0 |  | 1517.9041 | 0 |  | 1518.234 | 0 |  | 729.332 | 0.102 |  | 729.59 | 0.102 |  | 1495.8571 | 0 |  | 1496.339 | 0 |  | 766.2 | 0.025 |  | 766.314 | 0.025 | 0 | 0 | 0 | 0 | 0 | 0 | 0 | 0 | 0 | 0 | 0 | 0 | 0 | 0 | 0 | 0 | 0 | 0 | 0 | 0 | 0 | 0 | 0 | 0 | 0 | 0 | 0 | 0 | 24.85041 | 24.57182 | -24.3647 | -24.28984 | 24.67561 | 0 | 0 | 0 | 0 | 0 | 0 | 0 | 0 | 0 | 24.85041 | 24.57182 | -24.3647 | -24.28984 | 24.67561 | 0 | 0
236 | E16195 | 2017-04-26 04:41 | 58.199 | 60.6021 | 62 | 59 | 1.2034 | 749.5986 | 17814 | 30 | 239517 | 239707 | 239988 | 239996 | 139337 | 139295 | 220681 | 220871 | 221036 | 221028 | 215038 | 215418 | 215871 | 215889 | 294140 | 294132 | 1384.25 | 37403.8984 | 6 | 95.0161 | 95.0161 | 95.0161 | 95.0161 | 95.0161 | 36.5553 | 36.5553 | 1250.1953 | 1157.8262 | 1096.6666 | 867.4225 | 1082.2097 | 997.9953 | 977.9429 | 955.1796 | 932.311 | 920.5177 | 907.5624 | 888.6566 | 16 | 29.6 | 30.4866 | 17.3904 | 9.6049 | 6.561 | 4.6296 | 3.3774 | 2.5357 | 2.0832 | 2.1307 | 73.74 | 103.85 | 136.3 | 190.13 | 206.18 | 283.31 | 292.58 | 400.35 | 409.3 | 560.94 | 540.78 | 744.63 | 659.55 | 908.75 | 50.3 | 46.5 | 29.4434 | 0 | 148.5 | 148.5 | 57.3806 | 148.5 | 1104227 | 2 |  |  | 4.0543 | 7.8957 | 9.6879 | 12.4271 | 13.5414 | 16.6093 | 4.3231 | 8.4628 | 9.4641 | 13.7269 | 14.1115 | 17.1769 | 25.0507 | 25.0865 | 25.0666 | 25.2257 | 25.0566 | 24.9206 |  | 17680 | 892 | 13 |  | CC150A | 206 | 1456 | 5 | 1 | 25 | -8.5 | 0 | 2484.8643 | 2536.3215 | 2135.5356 | 2010.0929 | 1847.4642 | 1827.1215 | 1678.4642 | 101.9357 | 94.8186 | 103.4164 | 103.1336 | 98.1464 | 47.945 | 72.8407 | 30.4866 | 17.3904 | 9.6049 | 6.561 | 4.6296 | 3.3774 | 2.5357 | 2.0832 | 0 | 0 | 0 | 0 | 0 | 0.1016 | 0.0254 | 0 | 0 | 0 | 0 | 0 | 0 | 0 | 0.054788 | 0.042762 | 0.031607 | 0.026277 | 0.027511 | 0.016564 | 0.016355 | 0 | 0 | -1e-06 | 0 | -6e-06 | -0.000114 | 0 | 0 | 0 | 0 | 0 | 0 | 0 | 0 | 0 | 0 | 0 | 0 | 0 | 0 | 0 | 0 | 0 | 0 | 0 | 0 | 0 | 0 | 0 | 0 | 0 | 0 | 0 | 0 | 0 | 0 | 0 | 0 | 0 | 0 | 0 | 0 | 0.374693 | 0.29141 | 0.222325 | 0.169793 | 0.257749 | 0.202926 | 0.176482 | -5 | -10 | 10 | 10 | -5 | -40 | 40 | -2.485529 | -2.457411 | -2.436601 | -2.42902 | -2.467868 | 0 | 0 |  | 1452.829 | 0 |  | 1454.658 | 0 |  | 743.393 | 0 |  | 743.187 | 0 |  | 1407.922 | 0 |  | 1417.828 | 0 |  | 763.942 | 0 |  | 764.03 | 0 |  | 1406.3979 | 0 |  | 1433.068 | 0 |  | 773.723 | 0 |  | 773.927 | 0 |  | 1530.274 | 0 |  | 1531.137 | 0 |  | 779.298 | 0 |  | 779.349 | 0 |  | 1510.2841 | 0 |  | 1510.665 | 0 |  | 750.435 | 0 |  | 750.301 | 0 |  | 1517.9041 | 0 |  | 1518.234 | 0 |  | 729.332 | 0.102 |  | 729.59 | 0.102 |  | 1495.8571 | 0 |  | 1496.339 | 0 |  | 766.2 | 0.025 |  | 766.314 | 0.025 | 0 | 0 | 0 | 0 | 0 | 0 | 0 | 0 | 0 | 0 | 0 | 0 | 0 | 0 | 0 | 0 | 0 | 0 | 0 | 0 | 0 | 0 | 0 | 0 | 0 | 0 | 0 | 0 | 12.427645 | 24.57411 | -24.36601 | -24.2902 | 12.33934 | 0 | 0 | 0 | 0 | 0 | 0 | 0 | 0 | 0 | 12.427645 | 24.57411 | -24.36601 | -24.2902 | 12.33934 | 0 | 0
236 | E16196 | 2017-04-26 04:43 | 58.0867 | 60.5993 | 82 | 60 | 1.2034 | 752.7993 | 17510 | 31 | 239517 | 239707 | 239988 | 239996 | 139337 | 139295 | 220681 | 220871 | 221036 | 221028 | 215038 | 215418 | 215871 | 215889 | 294140 | 294132 | 1384.25 | 37422.0508 | 6 | 96.0112 | 96.0112 | 96.0112 | 96.0112 | 96.0112 | 37.5504 | 37.5504 | 1260.7422 | 1162.0905 | 1112.6666 | 870.1089 | 1099.9565 | 1010.038 | 986.8582 | 961.2359 | 935.3969 | 922.1725 | 907.0545 | 885.9161 | 16 | 20.6 | 31.05 | 17.3299 | 9.3913 | 6.3531 | 4.5149 | 3.2776 | 2.4789 | 2.086 | 2.1306 | 70.07 | 106.14 | 132.21 | 198.77 | 199.71 | 298.16 | 282.17 | 420.14 | 390.94 | 587.94 | 512.16 | 773.03 | 619.36 | 923.31 | 49.9 | 46.8 | 29.3907 | 0 | 116.1768 | 116.1768 | 48.681 | 116.1768 | 1104227 | 1 |  |  | 3.9043 | 7.86 | 9.6707 | 12.0214 | 14.2807 | 16.7364 | 4.0357 | 8.1905 | 9.5857 | 12.075 | 15.3179 | 17.0512 | 25.0327 | 24.9191 | 25.1716 | 25.062 | 25.2883 | 24.8897 |  | 17680 | 892 | 14 |  | CC150A | 206 | 1456 | 5 | 1 | 25 | 3 | 0 | 2428.0571 | 2526.8 | 2113.3572 | 1933.4143 | 1869.5286 | 1748.3857 | 1477.4642 | 71.3307 | 76.0636 | 78.2929 | 77.3029 | 70.4929 | 43.9486 | 69.8471 | 31.05 | 17.3299 | 9.3913 | 6.3531 | 4.5149 | 3.2776 | 2.4789 | 2.086 | 0 | 0 | 0 | 0 | 0 | 0.1016 | 0.0254 | 0 | 0 | 0 | 0 | 0 | 0 | 0 | 0.055731 | 0.042569 | 0.031861 | 0.026431 | 0.027589 | 0.016267 | 0.016029 | 0 | 0 | 0 | 1e-06 | -6e-06 | -6.9e-05 | 2.6e-05 | 0 | 0 | 0 | 0 | 0 | 0 | 0 | 0 | 0 | 0 | 0 | 0 | 0 | 0 | 0 | 0 | 0 | 0 | 0 | 0 | 0 | 0 | 0 | 0 | 0 | 0 | 0 | 0 | 0 | 0 | 0 | 0 | 0 | 0 | 0 | 0.372322 | 0.284752 | 0.21722 | 0.166323 | 0.25379 | 0.201488 | 0.176479 | -10 | -10 | 0 | 0 | -10 | -30 | 30 | -2.484541 | -2.456652 | -2.436526 | -2.429096 | -2.467344 | 0 | 0 |  | 1452.829 | 0 |  | 1454.658 | 0 |  | 743.393 | 0 |  | 743.187 | 0 |  | 1407.922 | 0 |  | 1417.828 | 0 |  | 763.942 | 0 |  | 764.03 | 0 |  | 1406.3979 | 0 |  | 1433.068 | 0 |  | 773.723 | 0 |  | 773.927 | 0 |  | 1530.274 | 0 |  | 1531.137 | 0 |  | 779.298 | 0 |  | 779.349 | 0 |  | 1510.2841 | 0 |  | 1510.665 | 0 |  | 750.435 | 0 |  | 750.301 | 0 |  | 1517.9041 | 0 |  | 1518.234 | 0 |  | 729.332 | 0.102 |  | 729.59 | 0.102 |  | 1495.8571 | 0 |  | 1496.339 | 0 |  | 766.2 | 0.025 |  | 766.314 | 0.025 | 0 | 0 | 0 | 0 | 0 | 0 | 0 | 0 | 0 | 0 | 0 | 0 | 0 | 0 | 0 | 0 | 0 | 0 | 0 | 0 | 0 | 0 | 0 | 0 | 0 | 0 | 0 | 0 | 24.84541 | 24.56652 | 0 | 0 | 24.67344 | 0 | 0 | 0 | 0 | 0 | 0 | 0 | 0 | 0 | 24.84541 | 24.56652 | 0 | 0 | 24.67344 | 0 | 0
236 | E16197 | 2017-04-26 04:46 | 57.9117 | 60.5452 | 82 | 59 | 1.2034 | 750.4078 | 17813 | 31 | 239517 | 239707 | 239988 | 239996 | 139337 | 139295 | 220681 | 220871 | 221036 | 221028 | 215038 | 215418 | 215871 | 215889 | 294140 | 294132 | 1384.25 | 37440.207 | 6 | 97.0032 | 97.0032 | 97.0032 | 97.0032 | 97.0032 | 38.5424 | 38.5424 | 1240.8203 | 1151.5376 | 1093.1666 | 863.0543 | 1084.907 | 1000.1362 | 978.9563 | 955.3453 | 932.2532 | 919.571 | 905.6882 | 886.8169 | 16.2 | 26.6 | 30.6478 | 17.379 | 9.5931 | 6.5415 | 4.5967 | 3.3581 | 2.5331 | 2.0802 | 2.1306 | 73.53 | 106.56 | 135.69 | 195.34 | 206.11 | 289.33 | 292.34 | 408.85 | 407.52 | 571.46 | 538.99 | 755.96 | 659.57 | 928.11 | 50.8 | 46.7 | 27.808 | 0 | 135.4078 | 135.4078 | 6.7914 | 135.4078 | 1104227 | 2 |  |  | 3.9436 | 7.7479 | 9.6193 | 11.9193 | 13.3664 | 17.425 | 4.3462 | 8.1654 | 9.5192 | 12.5269 | 13.7654 | 18.8641 | 25.0249 | 24.9869 | 25.0479 | 24.9795 | 25.0172 | 25.1313 |  | 17680 | 892 | 15 |  | CC150A | 206 | 1456 | 5 | 1 | 25 | 20 | 0 | 2498.6001 | 2521.4214 | 2117.0928 | 2014.0215 | 1820.6285 | 1757.45 | 1686.7715 | 77.1021 | 75.9521 | 76.3379 | 73.8243 | 69.9764 | 44.2807 | 70.9071 | 30.6478 | 17.379 | 9.5931 | 6.5415 | 4.5967 | 3.3581 | 2.5331 | 2.0802 | 0 | 0 | 0 | 0 | 0 | 0.1016 | 0.0254 | 0 | 0 | 0 | 0 | 0 | 0 | 0 | 0.054715 | 0.042139 | 0.0326 | 0.026657 | 0.027304 | 0.01653 | 0.01625 | 0 | 0 | 0 | 1e-06 | -6e-06 | -4e-05 | 4.3e-05 | 0 | 0 | 0 | 0 | 0 | 0 | 0 | 0 | 0 | 0 | 0 | 0 | 0 | 0 | 0 | 0 | 0 | 0 | 0 | 0 | 0 | 0 | 0 | 0 | 0 | 0 | 0 | 0 | 0 | 0 | 0 | 0 | 0 | 0 | 0 | 0.374422 | 0.291272 | 0.222674 | 0.169909 | 0.25877 | 0.203582 | 0.176479 | -15 | -15 | -5 | -5 | -15 | -20 | 20 | -2.48374 | -2.455832 | -2.436233 | -2.429016 | -2.466892 | 0 | 0 |  | 1452.829 | 0 |  | 1454.658 | 0 |  | 743.393 | 0 |  | 743.187 | 0 |  | 1407.922 | 0 |  | 1417.828 | 0 |  | 763.942 | 0 |  | 764.03 | 0 |  | 1406.3979 | 0 |  | 1433.068 | 0 |  | 773.723 | 0 |  | 773.927 | 0 |  | 1530.274 | 0 |  | 1531.137 | 0 |  | 779.298 | 0 |  | 779.349 | 0 |  | 1510.2841 | 0 |  | 1510.665 | 0 |  | 750.435 | 0 |  | 750.301 | 0 |  | 1517.9041 | 0 |  | 1518.234 | 0 |  | 729.332 | 0.102 |  | 729.59 | 0.102 |  | 1495.8571 | 0 |  | 1496.339 | 0 |  | 766.2 | 0.025 |  | 766.314 | 0.025 | 0 | 0 | 0 | 0 | 0 | 0 | 0 | 0 | 0 | 0 | 0 | 0 | 0 | 0 | 0 | 0 | 0 | 0 | 0 | 0 | 0 | 0 | 0 | 0 | 0 | 0 | 0 | 0 | 37.2561 | 36.83748 | 12.181165 | 12.14508 | 37.00338 | 0 | 0 | 0 | 0 | 0 | 0 | 0 | 0 | 0 | 37.2561 | 36.83748 | 12.181165 | 12.14508 | 37.00338 | 0 | 0
236 | E16198 | 2017-04-26 04:49 | 57.2542 | 60.1042 | 116 | 58 | 1.2034 | 758.4158 | 18034 | 31 | 239517 | 239707 | 239988 | 239996 | 139337 | 139295 | 220681 | 220871 | 221036 | 221028 | 215038 | 215418 | 215871 | 215889 | 294140 | 294132 | 1384.25 | 37458.3828 | 6 | 98.0057 | 98.0057 | 98.0057 | 98.0057 | 98.0057 | 39.5449 | 39.5449 | 1257.2266 | 1147.2567 | 1093.5 | 864.7422 | 1077.8737 | 994.4651 | 974.3061 | 951.2428 | 927.8533 | 915.3201 | 901.9741 | 881.9031 | 16 | 24.6 | 30.8516 | 17.5522 | 9.5306 | 6.4749 | 4.5913 | 3.3564 | 2.5198 | 2.0841 | 2.1306 | 74.42 | 104.5 | 137.2 | 195.42 | 207.91 | 290.84 | 294.68 | 408.98 | 410.45 | 569.04 | 541.98 | 755.12 | 659.62 | 917.08 | 49.9 | 46.5 | 28.8166 | 0 | 114.6023 | 114.6023 | -2.187 | 114.6023 | 1104227 | 1 |  |  | 3.9079 | 7.9743 | 9.75 | 12.76 | 13.7036 | 16.785 | 4.2772 | 8.4139 | 9.5532 | 13.8835 | 13.6278 | 16.8608 | 24.9489 | 24.8756 | 24.9821 | 25.3232 | 25.046 | 24.8734 |  | 17680 | 892 | 16 |  | CC150A | 206 | 1456 | 5 | 1 | 25 | 17 | 0 | 2512.1143 | 2562.2214 | 2146.7856 | 1962.5929 | 1818.8857 | 1815.9928 | 1575.3286 | 94.6207 | 104.9179 | 104.7707 | 104.2286 | 85.7993 | 45.4057 | 69.7957 | 30.8516 | 17.5522 | 9.5306 | 6.4749 | 4.5913 | 3.3564 | 2.5198 | 2.0841 | 0 | 0 | 0 | 0 | 0 | 0.1016 | 0.0254 | 0 | 0 | 0 | 0 | 0 | 0 | 0 | 0.053264 | 0.041422 | 0.03238 | 0.026616 | 0.026996 | 0.015943 | 0.015692 | 0 | 0 | 0 | 1e-06 | -6e-06 | -1.6e-05 | 5.7e-05 | 0 | 0 | 0 | 0 | 0 | 0 | 0 | 0 | 0 | 0 | 0 | 0 | 0 | 0 | 0 | 0 | 0 | 0 | 0 | 0 | 0 | 0 | 0 | 0 | 0 | 0 | 0 | 0 | 0 | 0 | 0 | 0 | 0 | 0 | 0 | 0.374313 | 0.28981 | 0.221382 | 0.169117 | 0.257056 | 0.202258 | 0.176479 | -15 | -10 | 0 | 0 | -15 | -10 | 10 | -2.484803 | -2.457404 | -2.436946 | -2.429433 | -2.46721 | 0 | 0 |  | 1452.829 | 0 |  | 1454.658 | 0 |  | 743.393 | 0 |  | 743.187 | 0 |  | 1407.922 | 0 |  | 1417.828 | 0 |  | 763.942 | 0 |  | 764.03 | 0 |  | 1406.3979 | 0 |  | 1433.068 | 0 |  | 773.723 | 0 |  | 773.927 | 0 |  | 1530.274 | 0 |  | 1531.137 | 0 |  | 779.298 | 0 |  | 779.349 | 0 |  | 1510.2841 | 0 |  | 1510.665 | 0 |  | 750.435 | 0 |  | 750.301 | 0 |  | 1517.9041 | 0 |  | 1518.234 | 0 |  | 729.332 | 0.102 |  | 729.59 | 0.102 |  | 1495.8571 | 0 |  | 1496.339 | 0 |  | 766.2 | 0.025 |  | 766.314 | 0.025 | 0 | 0 | 0 | 0 | 0 | 0 | 0 | 0 | 0 | 0 | 0 | 0 | 0 | 0 | 0 | 0 | 0 | 0 | 0 | 0 | 0 | 0 | 0 | 0 | 0 | 0 | 0 | 0 | 37.272045 | 24.57404 | 0 | 0 | 37.00815 | 0 | 0 | 0 | 0 | 0 | 0 | 0 | 0 | 0 | 37.272045 | 24.57404 | 0 | 0 | 37.00815 | 0 | 0
236 | E16199 | 2017-04-26 04:51 | 57.5958 | 60.2173 | 65 | 59 | 1.2034 | 750.9623 | 17830 | 31 | 239517 | 239707 | 239988 | 239996 | 139337 | 139295 | 220681 | 220871 | 221036 | 221028 | 215038 | 215418 | 215871 | 215889 | 294140 | 294132 | 1384.25 | 37476.5352 | 6 | 98.9984 | 98.9984 | 98.9984 | 98.9984 | 98.9984 | 40.5376 | 40.5376 | 1237.3047 | 1147.4196 | 1089.5 | 860.438 | 1084.3348 | 1002.4885 | 979.2813 | 955.8134 | 932.5947 | 920.7031 | 905.5066 | 885.9536 | 16 | 24.4 | 31.1564 | 16.9898 | 9.5996 | 6.4936 | 4.5538 | 3.2769 | 2.5048 | 2.0816 | 2.1306 | 75.62 | 111.85 | 137.78 | 199.05 | 207.1 | 297.26 | 294.1 | 420.61 | 410.44 | 593.56 | 541.39 | 780.21 | 659.34 | 937.09 | 49.9 | 46.5 | 29.5186 | 0 | 141.0656 | 141.0656 | 55.526 | 141.0656 | 1104227 | 2 |  |  | 3.9629 | 7.8836 | 9.6136 | 11.9093 | 13.7386 | 16.5229 | 4.009 | 8.3256 | 9.8474 | 12.2103 | 14.35 | 16.4359 | 24.8733 | 25 | 25.0054 | 25.1214 | 24.9736 | 24.7132 |  | 17680 | 892 | 17 |  | CC150A | 206 | 1456 | 5 | 1 | 25 | 9.5 | 0 | 2590.9714 | 2407.2786 | 2155.5928 | 2024.8143 | 1895.4714 | 1613.9214 | 1606.8 | 103.7521 | 107.8693 | 107.9129 | 105.865 | 94.3464 | 47.1729 | 71.8279 | 31.1564 | 16.9898 | 9.5996 | 6.4936 | 4.5538 | 3.2769 | 2.5048 | 2.0816 | 0 | 0 | 0 | 0 | 0 | 0.1016 | 0.0254 | 0 | 0 | 0 | 0 | 0 | 0 | 0 | 0.05328 | 0.041185 | 0.03267 | 0.026608 | 0.026759 | 0.015899 | 0.015569 | 0 | 0 | -1e-06 | 1e-06 | -6e-06 | -6e-06 | 6.4e-05 | 0 | 0 | 0 | 0 | 0 | 0 | 0 | 0 | 0 | 0 | 0 | 0 | 0 | 0 | 0 | 0 | 0 | 0 | 0 | 0 | 0 | 0 | 0 | 0 | 0 | 0 | 0 | 0 | 0 | 0 | 0 | 0 | 0 | 0 | 0 | 0.37063 | 0.29001 | 0.221807 | 0.169186 | 0.257002 | 0.203043 | 0.176479 | -10 | -10 | 5 | 5 | -15 | 0 | 0 | -2.487308 | -2.454401 | -2.436564 | -2.429116 | -2.466999 | 0 | 0 |  | 1452.829 | 0 |  | 1454.658 | 0 |  | 743.393 | 0 |  | 743.187 | 0 |  | 1407.922 | 0 |  | 1417.828 | 0 |  | 763.942 | 0 |  | 764.03 | 0 |  | 1406.3979 | 0 |  | 1433.068 | 0 |  | 773.723 | 0 |  | 773.927 | 0 |  | 1530.274 | 0 |  | 1531.137 | 0 |  | 779.298 | 0 |  | 779.349 | 0 |  | 1510.2841 | 0 |  | 1510.665 | 0 |  | 750.435 | 0 |  | 750.301 | 0 |  | 1517.9041 | 0 |  | 1518.234 | 0 |  | 729.332 | 0.102 |  | 729.59 | 0.102 |  | 1495.8571 | 0 |  | 1496.339 | 0 |  | 766.2 | 0.025 |  | 766.314 | 0.025 | 0 | 0 | 0 | 0 | 0 | 0 | 0 | 0 | 0 | 0 | 0 | 0 | 0 | 0 | 0 | 0 | 0 | 0 | 0 | 0 | 0 | 0 | 0 | 0 | 0 | 0 | 0 | 0 | 24.87308 | 24.54401 | -12.18282 | -12.14558 | 37.004985 | 0 | 0 | 0 | 0 | 0 | 0 | 0 | 0 | 0 | 24.87308 | 24.54401 | -12.18282 | -12.14558 | 37.004985 | 0 | 0
236 | E16200 | 2017-04-26 04:53 | 57.2632 | 59.8557 | 102 | 58 | 1.2034 | 750.0583 | 17807 | 31 | 239517 | 239707 | 239988 | 239996 | 139337 | 139295 | 220681 | 220871 | 221036 | 221028 | 215038 | 215418 | 215871 | 215889 | 294140 | 294132 | 1384.25 | 37494.6875 | 6 | 99.9899 | 99.9899 | 99.9899 | 99.9899 | 99.9899 | 41.5291 | 41.5291 | 1239.6484 | 1149.443 | 1101.6666 | 863.1177 | 1081.4948 | 998.3782 | 975.3071 | 951.9789 | 928.8434 | 916.4155 | 903.3929 | 884.5972 | 16 | 25.6 | 30.5192 | 16.6181 | 9.5001 | 6.4902 | 4.5886 | 3.3653 | 2.5331 | 2.081 | 2.1306 | 76.17 | 111.34 | 137.43 | 197.07 | 207.37 | 292.78 | 292.67 | 413.01 | 407.14 | 575.29 | 541.24 | 762.9 | 659.36 | 934.93 | 49.9 | 46.7 | 28.7671 | 0 | 146.0504 | 146.0504 | 12.0588 | 146.0504 | 1104227 | 1 |  |  | 4.0229 | 7.8536 | 9.5693 | 12.0314 | 13.1779 | 17.5871 | 4.0115 | 8.4423 | 9.6987 | 13.2218 | 13.9603 | 18.8641 | 24.9039 | 25.0427 | 24.9689 | 25.1164 | 25.1602 | 25.6633 |  | 17680 | 892 | 18 |  | CC150A | 206 | 1456 | 5 | 1 | 25 | 9 | 0 | 2552.0857 | 2363.5571 | 2083.6001 | 1981.7072 | 1791.5643 | 1778.7786 | 1647.2285 | 93.2429 | 89.8464 | 103.995 | 105.8243 | 96.7586 | 49.3414 | 71.0636 | 30.5192 | 16.6181 | 9.5001 | 6.4902 | 4.5886 | 3.3653 | 2.5331 | 2.081 | 0 | 0 | 0 | 0 | 0 | 0.1016 | 0.0254 | 0 | 0 | 0 | 0 | 0 | 0 | 0 | 0.052788 | 0.040805 | 0.03261 | 0.026643 | 0.026541 | 0.016218 | 0.015847 | 0 | 0 | -1e-06 | 1e-06 | -6e-06 | -5e-06 | 6.4e-05 | 0 | 0 | 0 | 0 | 0 | 0 | 0 | 0 | 0 | 0 | 0 | 0 | 0 | 0 | 0 | 0 | 0 | 0 | 0 | 0 | 0 | 0 | 0 | 0 | 0 | 0 | 0 | 0 | 0 | 0 | 0 | 0 | 0 | 0 | 0 | 0.370823 | 0.289623 | 0.221739 | 0.169776 | 0.25885 | 0.202354 | 0.176479 | -10 | -10 | 5 | 5 | -15 | 10 | -10 | -2.486972 | -2.4541 | -2.436386 | -2.42894 | -2.46684 | 0 | 0 |  | 1452.829 | 0 |  | 1454.658 | 0 |  | 743.393 | 0 |  | 743.187 | 0 |  | 1407.922 | 0 |  | 1417.828 | 0 |  | 763.942 | 0 |  | 764.03 | 0 |  | 1406.3979 | 0 |  | 1433.068 | 0 |  | 773.723 | 0 |  | 773.927 | 0 |  | 1530.274 | 0 |  | 1531.137 | 0 |  | 779.298 | 0 |  | 779.349 | 0 |  | 1510.2841 | 0 |  | 1510.665 | 0 |  | 750.435 | 0 |  | 750.301 | 0 |  | 1517.9041 | 0 |  | 1518.234 | 0 |  | 729.332 | 0.102 |  | 729.59 | 0.102 |  | 1495.8571 | 0 |  | 1496.339 | 0 |  | 766.2 | 0.025 |  | 766.314 | 0.025 | 0 | 0 | 0 | 0 | 0 | 0 | 0 | 0 | 0 | 0 | 0 | 0 | 0 | 0 | 0 | 0 | 0 | 0 | 0 | 0 | 0 | 0 | 0 | 0 | 0 | 0 | 0 | 0 | 24.86972 | 24.541 | -12.18193 | -12.1447 | 37.0026 | 0 | 0 | 0 | 0 | 0 | 0 | 0 | 0 | 0 | 24.86972 | 24.541 | -12.18193 | -12.1447 | 37.0026 | 0 | 0
236 | E16201 | 2017-04-26 04:56 | 57.3639 | 59.7767 | 80 | 58 | 1.2034 | 748.5797 | 17786 | 31 | 239517 | 239707 | 239988 | 239996 | 139337 | 139295 | 220681 | 220871 | 221036 | 221028 | 215038 | 215418 | 215871 | 215889 | 294140 | 294132 | 1384.25 | 37512.8281 | 6 | 100.9794 | 100.9794 | 100.9794 | 100.9794 | 100.9794 | 42.5187 | 42.5187 | 1223.2422 | 1137.752 | 1081.8334 | 860.0232 | 1086.4509 | 1003.2541 | 980.0563 | 956.4292 | 933.0164 | 920.319 | 906.7582 | 887.2664 | 16.2 | 20.2 | 30.7138 | 16.516 | 9.4127 | 6.4239 | 4.5562 | 3.3441 | 2.5214 | 2.0805 | 2.1306 | 76.66 | 113.78 | 139.27 | 202.09 | 210.36 | 300.44 | 296.77 | 421.89 | 412.65 | 586.59 | 544.27 | 777.55 | 659.37 | 949.57 | 50 | 46.5 | 27.381 | 0 | 139.0371 | 139.0371 | 9.0576 | 139.0371 | 1104227 | 2 |  |  | 3.8807 | 7.8757 | 9.4457 | 11.89 | 13.2636 | 17.3279 | 3.9709 | 8.4797 | 9.3797 | 12.6658 | 13.6494 | 18.7785 | 24.9362 | 24.9984 | 25.1634 | 25.0884 | 25.0593 | 25.4752 |  | 17680 | 893 | 1 |  | CC150A | 206 | 1456 | 5 | 1 | 25 | 14 | 0 | 2548.6785 | 2369.1072 | 2077.7644 | 1946.0215 | 1763.3715 | 1748.8214 | 1580.6786 | 81.575 | 76.5264 | 106.575 | 104.015 | 96.1036 | 48.2714 | 71.6921 | 30.7138 | 16.516 | 9.4127 | 6.4239 | 4.5562 | 3.3441 | 2.5214 | 2.0805 | 0 | 0 | 0 | 0 | 0 | 0.1016 | 0.0254 | 0 | 0 | 0 | 0 | 0 | 0 | 0 | 0.052375 | 0.040354 | 0.032568 | 0.026639 | 0.026351 | 0.015875 | 0.015471 | 0 | 0 | -1e-06 | 1e-06 | -6e-06 | -1.3e-05 | 6e-05 | 0 | 0 | 0 | 0 | 0 | 0 | 0 | 0 | 0 | 0 | 0 | 0 | 0 | 0 | 0 | 0 | 0 | 0 | 0 | 0 | 0 | 0 | 0 | 0 | 0 | 0 | 0 | 0 | 0 | 0 | 0 | 0 | 0 | 0 | 0 | 0.369293 | 0.286695 | 0.219239 | 0.167657 | 0.255897 | 0.201658 | 0.176479 | -15 | -15 | 5 | 5 | -15 | 20 | -20 | -2.485996 | -2.453201 | -2.436109 | -2.428691 | -2.466613 | 0 | 0 |  | 1452.829 | 0 |  | 1454.658 | 0 |  | 743.393 | 0 |  | 743.187 | 0 |  | 1407.922 | 0 |  | 1417.828 | 0 |  | 763.942 | 0 |  | 764.03 | 0 |  | 1406.3979 | 0 |  | 1433.068 | 0 |  | 773.723 | 0 |  | 773.927 | 0 |  | 1530.274 | 0 |  | 1531.137 | 0 |  | 779.298 | 0 |  | 779.349 | 0 |  | 1510.2841 | 0 |  | 1510.665 | 0 |  | 750.435 | 0 |  | 750.301 | 0 |  | 1517.9041 | 0 |  | 1518.234 | 0 |  | 729.332 | 0.102 |  | 729.59 | 0.102 |  | 1495.8571 | 0 |  | 1496.339 | 0 |  | 766.2 | 0.025 |  | 766.314 | 0.025 | 0 | 0 | 0 | 0 | 0 | 0 | 0 | 0 | 0 | 0 | 0 | 0 | 0 | 0 | 0 | 0 | 0 | 0 | 0 | 0 | 0 | 0 | 0 | 0 | 0 | 0 | 0 | 0 | 37.28994 | 36.798015 | -12.180545 | -12.143455 | 36.999195 | 0 | 0 | 0 | 0 | 0 | 0 | 0 | 0 | 0 | 37.28994 | 36.798015 | -12.180545 | -12.143455 | 36.999195 | 0 | 0
236 | E16202 | 2017-04-26 04:59 | 56.9869 | 59.3465 | 111 | 58 | 1.2034 | 757.0544 | 17997 | 31 | 239517 | 239707 | 239988 | 239996 | 139337 | 139295 | 220681 | 220871 | 221036 | 221028 | 215038 | 215418 | 215871 | 215889 | 294140 | 294132 | 1384.25 | 37530.9805 | 6 | 101.9802 | 101.9802 | 101.9802 | 101.9802 | 101.9802 | 43.5194 | 43.5194 | 1230.2734 | 1143.087 | 1091 | 861.1608 | 1085.1155 | 1002.78 | 979.4478 | 955.7163 | 931.3314 | 917.8054 | 903.2612 | 882.7404 | 16 | 22.4 | 30.9264 | 16.537 | 9.3133 | 6.3159 | 4.5071 | 3.3167 | 2.5115 | 2.0838 | 2.1306 | 77.78 | 113.71 | 141.39 | 206.56 | 212.74 | 309.17 | 299.17 | 432.16 | 414.4 | 598.3 | 544.51 | 789.67 | 659.63 | 952.91 | 49.8 | 46.7 | 28.022 | 0 | 138.4724 | 138.4724 | 31.5439 | 138.4724 | 1104227 | 1 |  |  | 3.8321 | 7.7843 | 9.6264 | 12.4014 | 13.4129 | 16.4136 | 3.9064 | 8.309 | 9.3538 | 13.3872 | 13.5282 | 16.609 | 24.9334 | 24.9588 | 25.1347 | 25.3603 | 24.9852 | 24.8714 |  | 17680 | 893 | 2 |  | CC150A | 206 | 1456 | 5 | 1 | 25 | 18 | 0 | 2565.4285 | 2405.3572 | 2116.7144 | 1905.2928 | 1748.3 | 1734.25 | 1558.3572 | 82.6429 | 87.7671 | 107.255 | 103.3414 | 98.0714 | 47.05 | 71.175 | 30.9264 | 16.537 | 9.3133 | 6.3159 | 4.5071 | 3.3167 | 2.5115 | 2.0838 | 0 | 0 | 0 | 0 | 0 | 0.1016 | 0.0254 | 0 | 0 | 0 | 0 | 0 | 0 | 0 | 0.051522 | 0.039766 | 0.032186 | 0.026573 | 0.026236 | 0.015685 | 0.015265 | 0 | 0 | -1e-06 | 1e-06 | -6e-06 | -2.2e-05 | 5.5e-05 | 0 | 0 | 0 | 0 | 0 | 0 | 0 | 0 | 0 | 0 | 0 | 0 | 0 | 0 | 0 | 0 | 0 | 0 | 0 | 0 | 0 | 0 | 0 | 0 | 0 | 0 | 0 | 0 | 0 | 0 | 0 | 0 | 0 | 0 | 0 | 0.36798 | 0.284361 | 0.217039 | 0.166915 | 0.254989 | 0.201781 | 0.176479 | -15 | -15 | 5 | 5 | -10 | 30 | -30 | -2.485875 | -2.453097 | -2.436046 | -2.428497 | -2.466888 | 0 | 0 |  | 1452.829 | 0 |  | 1454.658 | 0 |  | 743.393 | 0 |  | 743.187 | 0 |  | 1407.922 | 0 |  | 1417.828 | 0 |  | 763.942 | 0 |  | 764.03 | 0 |  | 1406.3979 | 0 |  | 1433.068 | 0 |  | 773.723 | 0 |  | 773.927 | 0 |  | 1530.274 | 0 |  | 1531.137 | 0 |  | 779.298 | 0 |  | 779.349 | 0 |  | 1510.2841 | 0 |  | 1510.665 | 0 |  | 750.435 | 0 |  | 750.301 | 0 |  | 1517.9041 | 0 |  | 1518.234 | 0 |  | 729.332 | 0.102 |  | 729.59 | 0.102 |  | 1495.8571 | 0 |  | 1496.339 | 0 |  | 766.2 | 0.025 |  | 766.314 | 0.025 | 0 | 0 | 0 | 0 | 0 | 0 | 0 | 0 | 0 | 0 | 0 | 0 | 0 | 0 | 0 | 0 | 0 | 0 | 0 | 0 | 0 | 0 | 0 | 0 | 0 | 0 | 0 | 0 | 37.288125 | 36.796455 | -12.18023 | -12.142485 | 24.66888 | 0 | 0 | 0 | 0 | 0 | 0 | 0 | 0 | 0 | 37.288125 | 36.796455 | -12.18023 | -12.142485 | 24.66888 | 0 | 0
236 | E16203 | 2017-04-26 05:01 | 57.0039 | 59.222 | 88 | 58 | 1.2034 | 751.4764 | 17840 | 31 | 239517 | 239707 | 239988 | 239996 | 139337 | 139295 | 220681 | 220871 | 221036 | 221028 | 215038 | 215418 | 215871 | 215889 | 294140 | 294132 | 1384.25 | 37549.0234 | 6 | 102.9735 | 102.9735 | 102.9735 | 102.9735 | 102.9735 | 44.5128 | 44.5128 | 1219.7266 | 1136.8512 | 1075.8334 | 858.9572 | 1088.0592 | 1006.3868 | 982.766 | 958.8864 | 935.09 | 922.0262 | 906.6802 | 886.7346 | 16 | 19.4 | 31.1289 | 16.5942 | 9.3705 | 6.3491 | 4.4754 | 3.2686 | 2.5015 | 2.081 | 2.1306 | 77.39 | 115.7 | 140.29 | 207 | 211.73 | 308.78 | 297.59 | 434.55 | 414.24 | 606.35 | 543.69 | 793.31 | 659.56 | 951.9 | 50.9 | 46.4 | 29.6161 | 0 | 161.7504 | 161.7504 | 28.0512 | 161.7504 | 1103555 | 2 |  |  | 3.8864 | 7.6993 | 9.5307 | 11.7436 | 13.3779 | 17.1043 | 4.0487 | 8.2 | 9.1769 | 12.2205 | 14.0859 | 18.2462 | 24.8517 | 24.9821 | 25.0299 | 24.9946 | 25.051 | 25.1657 |  | 17680 | 893 | 3 |  | CC150A | 206 | 1456 | 5 | 1 | 25 | 0.5 | 0 | 2586.7571 | 2405 | 2140.3428 | 1981.8286 | 1793.2142 | 1631.8643 | 1587.8429 | 100.7436 | 108.0979 | 110.5 | 104.385 | 91.3207 | 47.6729 | 70.7307 | 31.1289 | 16.5942 | 9.3705 | 6.3491 | 4.4754 | 3.2686 | 2.5015 | 2.081 | 0 | 0 | 0 | 0 | 0 | 0.1016 | 0.0254 | 0 | 0 | 0 | 0 | 0 | 0 | 0 | 0.051214 | 0.039447 | 0.032047 | 0.026501 | 0.026042 | 0.016003 | 0.01551 | 0 | 0 | -1e-06 | 1e-06 | -6e-06 | -4.4e-05 | 4.2e-05 | 0 | 0 | 0 | 0 | 0 | 0 | 0 | 0 | 0 | 0 | 0 | 0 | 0 | 0 | 0 | 0 | 0 | 0 | 0 | 0 | 0 | 0 | 0 | 0 | 0 | 0 | 0 | 0 | 0 | 0 | 0 | 0 | 0 | 0 | 0 | 0.368264 | 0.28583 | 0.218327 | 0.16747 | 0.255167 | 0.202206 | 0.176479 | -15 | -10 | 5 | 5 | -10 | 40 | -40 | -2.485707 | -2.453394 | -2.435961 | -2.42845 | -2.466843 | 0 | 0 |  | 1452.829 | 0 |  | 1454.658 | 0 |  | 743.393 | 0 |  | 743.187 | 0 |  | 1407.922 | 0 |  | 1417.828 | 0 |  | 763.942 | 0 |  | 764.03 | 0 |  | 1406.3979 | 0 |  | 1433.068 | 0 |  | 773.723 | 0 |  | 773.927 | 0 |  | 1530.274 | 0 |  | 1531.137 | 0 |  | 779.298 | 0 |  | 779.349 | 0 |  | 1510.2841 | 0 |  | 1510.665 | 0 |  | 750.435 | 0 |  | 750.301 | 0 |  | 1517.9041 | 0 |  | 1518.234 | 0 |  | 729.332 | 0.102 |  | 729.59 | 0.102 |  | 1495.8571 | 0 |  | 1496.339 | 0 |  | 766.2 | 0.025 |  | 766.314 | 0.025 | 0 | 0 | 0 | 0 | 0 | 0 | 0 | 0 | 0 | 0 | 0 | 0 | 0 | 0 | 0 | 0 | 0 | 0 | 0 | 0 | 0 | 0 | 0 | 0 | 0 | 0 | 0 | 0 | 37.285605 | 24.53394 | -12.179805 | -12.14225 | 24.66843 | 0 | 0 | 0 | 0 | 0 | 0 | 0 | 0 | 0 | 37.285605 | 24.53394 | -12.179805 | -12.14225 | 24.66843 | 0 | 0
236 | E16204 | 2017-04-26 05:04 | 56.7062 | 58.8973 | 104 | 57 | 1.2034 | 746.7889 | 17724 | 31 | 239517 | 239707 | 239988 | 239996 | 139337 | 139295 | 220681 | 220871 | 221036 | 221028 | 215038 | 215418 | 215871 | 215889 | 294140 | 294132 | 1384.25 | 37567.0586 | 6 | 103.9607 | 103.9607 | 103.9607 | 103.9607 | 103.9607 | 45.4999 | 45.4999 | 1216.2109 | 1134.7263 | 1079.5 | 859.563 | 1084.75 | 1002.0928 | 978.5167 | 954.8434 | 930.6653 | 917.3455 | 902.8353 | 882.832 | 16 | 18.6 | 30.8051 | 16.5087 | 9.3472 | 6.3335 | 4.4975 | 3.3107 | 2.5105 | 2.0782 | 2.1306 | 76.71 | 115.78 | 140.13 | 206.58 | 211.09 | 307.24 | 296.44 | 429.79 | 412.17 | 596.04 | 544.29 | 784.13 | 659.72 | 951.93 | 50.5 | 46.8 | 26.0426 | 0 | 143.2622 | 143.2622 | 27.9756 | 143.2622 | 1103555 | 1 |  |  | 3.9914 | 7.85 | 9.6929 | 11.6821 | 14.11 | 17.5793 | 3.9321 | 8.1833 | 10.0205 | 12.5218 | 15.3282 | 19.0808 | 24.8801 | 24.8816 | 24.8859 | 25.1797 | 25.2724 | 25.1023 |  | 17680 | 893 | 4 |  | CC150A | 206 | 1456 | 5 | 1 | 25 | 28.5 | 0 | 2600.957 | 2419.9714 | 2150.7144 | 1962.1 | 1769.7214 | 1724.4071 | 1626.8785 | 84.6379 | 75.4029 | 94.6229 | 88.5657 | 70.555 | 46.7743 | 72.0586 | 30.8051 | 16.5087 | 9.3472 | 6.3335 | 4.4975 | 3.3107 | 2.5105 | 2.0782 | 0 | 0 | 0 | 0 | 0 | 0.1016 | 0.0254 | 0 | 0 | 0 | 0 | 0 | 0 | 0 | 0.050617 | 0.03879 | 0.031701 | 0.026399 | 0.025748 | 0.015486 | 0.015049 | 0 | 0 | -1e-06 | 1e-06 | -6e-06 | -2.2e-05 | 5.5e-05 | 0 | 0 | 0 | 0 | 0 | 0 | 0 | 0 | 0 | 0 | 0 | 0 | 0 | 0 | 0 | 0 | 0 | 0 | 0 | 0 | 0 | 0 | 0 | 0 | 0 | 0 | 0 | 0 | 0 | 0 | 0 | 0 | 0 | 0 | 0 | 0.368881 | 0.286587 | 0.218674 | 0.168118 | 0.256097 | 0.201666 | 0.176479 | -15 | -15 | 5 | 5 | -15 | 30 | -30 | -2.486166 | -2.453348 | -2.436196 | -2.428521 | -2.466474 | 0 | 0 |  | 1452.829 | 0 |  | 1454.658 | 0 |  | 743.393 | 0 |  | 743.187 | 0 |  | 1407.922 | 0 |  | 1417.828 | 0 |  | 763.942 | 0 |  | 764.03 | 0 |  | 1406.3979 | 0 |  | 1433.068 | 0 |  | 773.723 | 0 |  | 773.927 | 0 |  | 1530.274 | 0 |  | 1531.137 | 0 |  | 779.298 | 0 |  | 779.349 | 0 |  | 1510.2841 | 0 |  | 1510.665 | 0 |  | 750.435 | 0 |  | 750.301 | 0 |  | 1517.9041 | 0 |  | 1518.234 | 0 |  | 729.332 | 0.102 |  | 729.59 | 0.102 |  | 1495.8571 | 0 |  | 1496.339 | 0 |  | 766.2 | 0.025 |  | 766.314 | 0.025 | 0 | 0 | 0 | 0 | 0 | 0 | 0 | 0 | 0 | 0 | 0 | 0 | 0 | 0 | 0 | 0 | 0 | 0 | 0 | 0 | 0 | 0 | 0 | 0 | 0 | 0 | 0 | 0 | 37.29249 | 36.80022 | -12.18098 | -12.142605 | 36.99711 | 0 | 0 | 0 | 0 | 0 | 0 | 0 | 0 | 0 | 37.29249 | 36.80022 | -12.18098 | -12.142605 | 36.99711 | 0 | 0
236 | E16205 | 2017-04-26 05:06 | 56.6175 | 58.7353 | 93 | 58 | 1.2034 | 750.6259 | 17812 | 31 | 239517 | 239707 | 239988 | 239996 | 139337 | 139295 | 220681 | 220871 | 221036 | 221028 | 215038 | 215418 | 215871 | 215889 | 294140 | 294132 | 1384.25 | 37585.1055 | 6 | 104.953 | 104.953 | 104.953 | 104.953 | 104.953 | 46.4922 | 46.4922 | 1224.4141 | 1140.0187 | 1075.5 | 858.2617 | 1084.4707 | 1000.8469 | 977.5204 | 953.7838 | 929.6886 | 916.609 | 902.2911 | 882.3529 | 16.2 | 21.6 | 30.4553 | 16.353 | 9.3161 | 6.342 | 4.5027 | 3.3129 | 2.5099 | 2.08 | 2.1306 | 76.93 | 115.52 | 140.01 | 205.54 | 210.9 | 305.89 | 297.67 | 427.77 | 413.12 | 593.12 | 544.71 | 781.85 | 659.43 | 947.35 | 50 | 46.5 | 28.051 | 0 | 150.3905 | 150.3905 | -53.6992 | 150.3905 | 1104226 | 2 |  |  | 3.9557 | 7.8657 | 9.6543 | 11.9014 | 13.8464 | 17.1843 | 4.0182 | 8.2753 | 9.7519 | 12.5208 | 15.1766 | 18.5091 | 24.9269 | 25.0166 | 25.0185 | 25.0025 | 25.3284 | 25.155 |  | 17680 | 893 | 5 |  | CC150A | 206 | 1456 | 5 | 1 | 25 | 0.5 | 0 | 2598.2571 | 2428.7285 | 2150.1213 | 1971.6285 | 1789.7142 | 1744.5857 | 1607.3 | 103.3014 | 107.3857 | 109.03 | 104.9357 | 92.6086 | 48.3793 | 69.1593 | 30.4553 | 16.353 | 9.3161 | 6.342 | 4.5027 | 3.3129 | 2.5099 | 2.08 | 0 | 0 | 0 | 0 | 0 | 0.1016 | 0.0254 | 0 | 0 | 0 | 0 | 0 | 0 | 0 | 0.050407 | 0.038523 | 0.031482 | 0.026315 | 0.025558 | 0.015732 | 0.015199 | 0 | 0 | -1e-06 | 1e-06 | -6e-06 | -1.3e-05 | 6e-05 | 0 | 0 | 0 | 0 | 0 | 0 | 0 | 0 | 0 | 0 | 0 | 0 | 0 | 0 | 0 | 0 | 0 | 0 | 0 | 0 | 0 | 0 | 0 | 0 | 0 | 0 | 0 | 0 | 0 | 0 | 0 | 0 | 0 | 0 | 0 | 0.36863 | 0.28609 | 0.21844 | 0.16752 | 0.255417 | 0.201413 | 0.176479 | -10 | -10 | 5 | 5 | -15 | 20 | -20 | -2.486833 | -2.453981 | -2.436311 | -2.428617 | -2.466564 | 0 | 0 |  | 1452.829 | 0 |  | 1454.658 | 0 |  | 743.393 | 0 |  | 743.187 | 0 |  | 1407.922 | 0 |  | 1417.828 | 0 |  | 763.942 | 0 |  | 764.03 | 0 |  | 1406.3979 | 0 |  | 1433.068 | 0 |  | 773.723 | 0 |  | 773.927 | 0 |  | 1530.274 | 0 |  | 1531.137 | 0 |  | 779.298 | 0 |  | 779.349 | 0 |  | 1510.2841 | 0 |  | 1510.665 | 0 |  | 750.435 | 0 |  | 750.301 | 0 |  | 1517.9041 | 0 |  | 1518.234 | 0 |  | 729.332 | 0.102 |  | 729.59 | 0.102 |  | 1495.8571 | 0 |  | 1496.339 | 0 |  | 766.2 | 0.025 |  | 766.314 | 0.025 | 0 | 0 | 0 | 0 | 0 | 0 | 0 | 0 | 0 | 0 | 0 | 0 | 0 | 0 | 0 | 0 | 0 | 0 | 0 | 0 | 0 | 0 | 0 | 0 | 0 | 0 | 0 | 0 | 24.86833 | 24.53981 | -12.181555 | -12.143085 | 36.99846 | 0 | 0 | 0 | 0 | 0 | 0 | 0 | 0 | 0 | 24.86833 | 24.53981 | -12.181555 | -12.143085 | 36.99846 | 0 | 0
236 | E16206 | 2017-04-26 05:09 | 56.4418 | 58.5238 | 96 | 58 | 1.2034 | 753.1667 | 17896 | 31 | 239517 | 239707 | 239988 | 239996 | 139337 | 139295 | 220681 | 220871 | 221036 | 221028 | 215038 | 215418 | 215871 | 215889 | 294140 | 294132 | 1384.25 | 37603.2578 | 6 | 105.9486 | 105.9486 | 105.9486 | 105.9486 | 105.9486 | 47.4878 | 47.4878 | 1213.8672 | 1132.1001 | 1064.8334 | 859.8464 | 1088.2738 | 1004.0017 | 980.5223 | 956.6359 | 932.2966 | 919.3924 | 905.2949 | 885.2554 | 16.2 | 18.4 | 30.3621 | 16.3294 | 9.3604 | 6.3834 | 4.5545 | 3.3348 | 2.5165 | 2.0819 | 2.1306 | 76.83 | 114.17 | 140 | 204.23 | 211.43 | 303.57 | 298.29 | 424.23 | 414.18 | 592.7 | 545.17 | 783.41 | 659.43 | 953.88 | 51.1 | 46.6 | 26.151 | 0 | 138.4924 | 138.4924 | -24.9273 | 138.4924 | 1103555 | 1 |  |  | 4.005 | 7.8071 | 9.5307 | 11.8221 | 13.2536 | 17.0043 | 4.0154 | 8.3103 | 9.5744 | 12.3179 | 13.3782 | 18.4192 | 25.0004 | 25.0512 | 25.1574 | 24.9711 | 25.0968 | 25.3479 |  | 17680 | 893 | 6 |  | CC150A | 206 | 1456 | 5 | 1 | 25 | 9 | 0 | 2618.3071 | 2443.6001 | 2147.3857 | 1948.1357 | 1815.4071 | 1774.2786 | 1624.4572 | 86.6186 | 82.9529 | 95.0857 | 88.2536 | 84.7564 | 46.92 | 71.7743 | 30.3621 | 16.3294 | 9.3604 | 6.3834 | 4.5545 | 3.3348 | 2.5165 | 2.0819 | 0 | 0 | 0 | 0 | 0 | 0.1016 | 0.0254 | 0 | 0 | 0 | 0 | 0 | 0 | 0 | 0.050014 | 0.038093 | 0.031292 | 0.026226 | 0.025376 | 0.015301 | 0.01478 | 0 | 0 | -1e-06 | 1e-06 | -6e-06 | -5e-06 | 6.4e-05 | 0 | 0 | 0 | 0 | 0 | 0 | 0 | 0 | 0 | 0 | 0 | 0 | 0 | 0 | 0 | 0 | 0 | 0 | 0 | 0 | 0 | 0 | 0 | 0 | 0 | 0 | 0 | 0 | 0 | 0 | 0 | 0 | 0 | 0 | 0 | 0.36832 | 0.285603 | 0.217827 | 0.166973 | 0.254985 | 0.20138 | 0.176479 | -10 | -15 | 5 | 5 | -15 | 10 | -10 | -2.486683 | -2.453409 | -2.436232 | -2.428573 | -2.466522 | 0 | 0 |  | 1452.829 | 0 |  | 1454.658 | 0 |  | 743.393 | 0 |  | 743.187 | 0 |  | 1407.922 | 0 |  | 1417.828 | 0 |  | 763.942 | 0 |  | 764.03 | 0 |  | 1406.3979 | 0 |  | 1433.068 | 0 |  | 773.723 | 0 |  | 773.927 | 0 |  | 1530.274 | 0 |  | 1531.137 | 0 |  | 779.298 | 0 |  | 779.349 | 0 |  | 1510.2841 | 0 |  | 1510.665 | 0 |  | 750.435 | 0 |  | 750.301 | 0 |  | 1517.9041 | 0 |  | 1518.234 | 0 |  | 729.332 | 0.102 |  | 729.59 | 0.102 |  | 1495.8571 | 0 |  | 1496.339 | 0 |  | 766.2 | 0.025 |  | 766.314 | 0.025 | 0 | 0 | 0 | 0 | 0 | 0 | 0 | 0 | 0 | 0 | 0 | 0 | 0 | 0 | 0 | 0 | 0 | 0 | 0 | 0 | 0 | 0 | 0 | 0 | 0 | 0 | 0 | 0 | 24.86683 | 36.801135 | -12.18116 | -12.142865 | 36.99783 | 0 | 0 | 0 | 0 | 0 | 0 | 0 | 0 | 0 | 24.86683 | 36.801135 | -12.18116 | -12.142865 | 36.99783 | 0 | 0
236 | E16207 | 2017-04-26 05:11 | 56.7409 | 58.6398 | 72 | 59 | 1.2034 | 754.1234 | 17918 | 31 | 239517 | 239707 | 239988 | 239996 | 139337 | 139295 | 220681 | 220871 | 221036 | 221028 | 215038 | 215418 | 215871 | 215889 | 294140 | 294132 | 1384.25 | 37621.418 | 6 | 106.9454 | 106.9454 | 106.9454 | 106.9454 | 106.9454 | 48.4847 | 48.4847 | 1224.4141 | 1140.3947 | 1083.8334 | 859.9266 | 1089.3418 | 1005.5109 | 981.6778 | 957.8069 | 933.7795 | 920.8289 | 906.2119 | 886.0475 | 16 | 19.4 | 30.6399 | 16.5224 | 9.4347 | 6.4216 | 4.5379 | 3.3137 | 2.5101 | 2.0818 | 2.1306 | 76.56 | 113.27 | 139.41 | 200.61 | 210.55 | 298.41 | 297.39 | 420.05 | 414.11 | 585.96 | 544.14 | 774.45 | 659.37 | 941.27 | 49.8 | 46.5 | 29.8277 | 0 | 140.6368 | 140.6368 | 20.5053 | 140.6368 | 1104227 | 2 |  |  | 3.9807 | 7.8329 | 9.6507 | 12.3864 | 13.3407 | 16.6586 | 4.2494 | 8.3316 | 10.1785 | 13.3291 | 13.5494 | 17.1038 | 24.9922 | 25.0301 | 25.0364 | 25.8621 | 25.2031 | 24.8319 |  | 17680 | 893 | 7 |  | CC150A | 206 | 1456 | 5 | 1 | 25 | 8 | 0 | 2534.707 | 2370.3501 | 2097.543 | 1962.9 | 1775.55 | 1710.8214 | 1551.1143 | 73.9593 | 84.5021 | 97.5729 | 94.4814 | 86.5129 | 46.92 | 71.7907 | 30.6399 | 16.5224 | 9.4347 | 6.4216 | 4.5379 | 3.3137 | 2.5101 | 2.0818 | 0 | 0 | 0 | 0 | 0 | 0.1016 | 0.0254 | 0 | 0 | 0 | 0 | 0 | 0 | 0 | 0.050109 | 0.037961 | 0.031458 | 0.026178 | 0.025231 | 0.015308 | 0.014721 | 0 | 0 | -1e-06 | 1e-06 | -6e-06 | -6e-06 | 6.4e-05 | 0 | 0 | 0 | 0 | 0 | 0 | 0 | 0 | 0 | 0 | 0 | 0 | 0 | 0 | 0 | 0 | 0 | 0 | 0 | 0 | 0 | 0 | 0 | 0 | 0 | 0 | 0 | 0 | 0 | 0 | 0 | 0 | 0 | 0 | 0 | 0.369018 | 0.286923 | 0.218473 | 0.167469 | 0.255138 | 0.201749 | 0.176479 | -15 | -15 | 5 | 5 | -15 | 0 | 0 | -2.486666 | -2.453789 | -2.436459 | -2.428784 | -2.466715 | 0 | 0 |  | 1452.829 | 0 |  | 1454.658 | 0 |  | 743.393 | 0 |  | 743.187 | 0 |  | 1407.922 | 0 |  | 1417.828 | 0 |  | 763.942 | 0 |  | 764.03 | 0 |  | 1406.3979 | 0 |  | 1433.068 | 0 |  | 773.723 | 0 |  | 773.927 | 0 |  | 1530.274 | 0 |  | 1531.137 | 0 |  | 779.298 | 0 |  | 779.349 | 0 |  | 1510.2841 | 0 |  | 1510.665 | 0 |  | 750.435 | 0 |  | 750.301 | 0 |  | 1517.9041 | 0 |  | 1518.234 | 0 |  | 729.332 | 0.102 |  | 729.59 | 0.102 |  | 1495.8571 | 0 |  | 1496.339 | 0 |  | 766.2 | 0.025 |  | 766.314 | 0.025 | 0 | 0 | 0 | 0 | 0 | 0 | 0 | 0 | 0 | 0 | 0 | 0 | 0 | 0 | 0 | 0 | 0 | 0 | 0 | 0 | 0 | 0 | 0 | 0 | 0 | 0 | 0 | 0 | 37.29999 | 36.806835 | -12.182295 | -12.14392 | 37.000725 | 0 | 0 | 0 | 0 | 0 | 0 | 0 | 0 | 0 | 37.29999 | 36.806835 | -12.182295 | -12.14392 | 37.000725 | 0 | 0
236 | E16208 | 2017-04-26 05:13 | 56.7705 | 58.5705 | 86 | 58 | 1.2034 | 751.6662 | 17852 | 31 | 239517 | 239707 | 239988 | 239996 | 139337 | 139295 | 220681 | 220871 | 221036 | 221028 | 215038 | 215418 | 215871 | 215889 | 294140 | 294132 | 1384.25 | 37639.5664 | 6 | 107.9391 | 107.9391 | 107.9391 | 107.9391 | 107.9391 | 49.4783 | 49.4783 | 1216.2109 | 1134.4645 | 1078.6666 | 862.0039 | 1083.9963 | 1001.4182 | 978.4266 | 954.8051 | 930.9373 | 917.6909 | 903.3181 | 883.4191 | 16 | 18.6 | 30.68 | 16.4487 | 9.3744 | 6.3884 | 4.5171 | 3.3292 | 2.5233 | 2.0803 | 2.1306 | 77.63 | 116.06 | 140.64 | 205.85 | 211.84 | 304.2 | 297.54 | 426.8 | 413.56 | 592.62 | 544.02 | 782.42 | 659.74 | 953.95 | 50.4 | 46.6 | 27.6498 | 0 | 142.1722 | 142.1722 | -18.3549 | 142.1722 | 1104227 | 1 |  |  | 3.9429 | 7.9271 | 9.6921 | 11.9257 | 13.3721 | 17.1986 | 3.8692 | 8.4077 | 9.6244 | 12.9782 | 13.691 | 18.7154 | 25.0092 | 24.9846 | 24.996 | 25.1211 | 25.0974 | 25.3366 |  | 17680 | 893 | 8 |  | CC150A | 206 | 1456 | 5 | 1 | 25 | 8.5 | 0 | 2570.1428 | 2413.4856 | 2129.1143 | 1991.3572 | 1762.9785 | 1752.5358 | 1652.2072 | 69.1293 | 84.2786 | 98.595 | 96.385 | 87.0921 | 47.7414 | 71.5007 | 30.68 | 16.4487 | 9.3744 | 6.3884 | 4.5171 | 3.3292 | 2.5233 | 2.0803 | 0 | 0 | 0 | 0 | 0 | 0.1016 | 0.0254 | 0 | 0 | 0 | 0 | 0 | 0 | 0 | 0.050233 | 0.037918 | 0.031561 | 0.026149 | 0.025117 | 0.015731 | 0.015098 | 0 | 0 | -1e-06 | 1e-06 | -6e-06 | -1.6e-05 | 5.7e-05 | 0 | 0 | 0 | 0 | 0 | 0 | 0 | 0 | 0 | 0 | 0 | 0 | 0 | 0 | 0 | 0 | 0 | 0 | 0 | 0 | 0 | 0 | 0 | 0 | 0 | 0 | 0 | 0 | 0 | 0 | 0 | 0 | 0 | 0 | 0 | 0.368511 | 0.285755 | 0.218143 | 0.167602 | 0.255462 | 0.201813 | 0.176479 | -15 | -15 | 5 | 5 | -15 | -10 | 10 | -2.486428 | -2.453576 | -2.436333 | -2.42866 | -2.466602 | 0 | 0 |  | 1452.829 | 0 |  | 1454.658 | 0 |  | 743.393 | 0 |  | 743.187 | 0 |  | 1407.922 | 0 |  | 1417.828 | 0 |  | 763.942 | 0 |  | 764.03 | 0 |  | 1406.3979 | 0 |  | 1433.068 | 0 |  | 773.723 | 0 |  | 773.927 | 0 |  | 1530.274 | 0 |  | 1531.137 | 0 |  | 779.298 | 0 |  | 779.349 | 0 |  | 1510.2841 | 0 |  | 1510.665 | 0 |  | 750.435 | 0 |  | 750.301 | 0 |  | 1517.9041 | 0 |  | 1518.234 | 0 |  | 729.332 | 0.102 |  | 729.59 | 0.102 |  | 1495.8571 | 0 |  | 1496.339 | 0 |  | 766.2 | 0.025 |  | 766.314 | 0.025 | 0 | 0 | 0 | 0 | 0 | 0 | 0 | 0 | 0 | 0 | 0 | 0 | 0 | 0 | 0 | 0 | 0 | 0 | 0 | 0 | 0 | 0 | 0 | 0 | 0 | 0 | 0 | 0 | 37.29642 | 36.80364 | -12.181665 | -12.1433 | 36.99903 | 0 | 0 | 0 | 0 | 0 | 0 | 0 | 0 | 0 | 37.29642 | 36.80364 | -12.181665 | -12.1433 | 36.99903 | 0 | 0
236 | E16209 | 2017-04-26 05:16 | 56.8039 | 58.4947 | 88 | 58 | 1.2034 | 751.0764 | 17852 | 30 | 239517 | 239707 | 239988 | 239996 | 139337 | 139295 | 220681 | 220871 | 221036 | 221028 | 215038 | 215418 | 215871 | 215889 | 294140 | 294132 | 1384.25 | 37657.6016 | 6 | 108.9319 | 108.9319 | 108.9319 | 108.9319 | 108.9319 | 50.4711 | 50.4711 | 1234.9609 | 1134.557 | 1074.6666 | 862.1274 | 1081.349 | 1000.3047 | 978.0206 | 954.8871 | 932.0372 | 920.4674 | 905.8114 | 886.1014 | 16 | 18.8 | 30.9598 | 16.5608 | 9.4631 | 6.511 | 4.5263 | 3.2579 | 2.485 | 2.0826 | 2.1306 | 77.5 | 113.16 | 140.13 | 198.78 | 211.1 | 292.15 | 297.27 | 418.55 | 414.33 | 597.08 | 545.08 | 786.06 | 659.71 | 938.92 | 50.2 | 46.6 | 29.3636 | 0 | 138.8082 | 138.8082 | -50.2648 | 138.8082 | 1104227 | 2 |  |  | 3.9593 | 8.0557 | 9.6729 | 11.955 | 13.5857 | 16.9964 | 4.3443 | 8.5785 | 9.9886 | 12.2038 | 13.9684 | 17.1709 | 24.9394 | 24.9271 | 25.0984 | 25.0553 | 25.0408 | 24.6416 |  | 17680 | 893 | 9 |  | CC150A | 206 | 1456 | 5 | 1 | 25 | 16.5 | 0 | 2599.1929 | 2462.3643 | 2117.55 | 2110.543 | 1900.8214 | 1674.2928 | 1566.3429 | 74.6236 | 88.9621 | 104.2886 | 105.8586 | 88.2286 | 47.1479 | 70.9957 | 30.9598 | 16.5608 | 9.4631 | 6.511 | 4.5263 | 3.2579 | 2.485 | 2.0826 | 0 | 0 | 0 | 0 | 0 | 0.1016 | 0.0254 | 0 | 0 | 0 | 0 | 0 | 0 | 0 | 0.050084 | 0.037684 | 0.031457 | 0.026109 | 0.025013 | 0.015384 | 0.014749 | 0 | 0 | -1e-06 | 1e-06 | -6e-06 | -4e-05 | 4.3e-05 | 0 | 0 | 0 | 0 | 0 | 0 | 0 | 0 | 0 | 0 | 0 | 0 | 0 | 0 | 0 | 0 | 0 | 0 | 0 | 0 | 0 | 0 | 0 | 0 | 0 | 0 | 0 | 0 | 0 | 0 | 0 | 0 | 0 | 0 | 0 | 0.368914 | 0.286622 | 0.218498 | 0.167621 | 0.254959 | 0.201685 | 0.176479 | -15 | -15 | 5 | 5 | -15 | -20 | 20 | -2.487295 | -2.454348 | -2.436802 | -2.428957 | -2.466883 | 0 | 0 |  | 1452.829 | 0 |  | 1454.658 | 0 |  | 743.393 | 0 |  | 743.187 | 0 |  | 1407.922 | 0 |  | 1417.828 | 0 |  | 763.942 | 0 |  | 764.03 | 0 |  | 1406.3979 | 0 |  | 1433.068 | 0 |  | 773.723 | 0 |  | 773.927 | 0 |  | 1530.274 | 0 |  | 1531.137 | 0 |  | 779.298 | 0 |  | 779.349 | 0 |  | 1510.2841 | 0 |  | 1510.665 | 0 |  | 750.435 | 0 |  | 750.301 | 0 |  | 1517.9041 | 0 |  | 1518.234 | 0 |  | 729.332 | 0.102 |  | 729.59 | 0.102 |  | 1495.8571 | 0 |  | 1496.339 | 0 |  | 766.2 | 0.025 |  | 766.314 | 0.025 | 0 | 0 | 0 | 0 | 0 | 0 | 0 | 0 | 0 | 0 | 0 | 0 | 0 | 0 | 0 | 0 | 0 | 0 | 0 | 0 | 0 | 0 | 0 | 0 | 0 | 0 | 0 | 0 | 37.309425 | 36.81522 | -12.18401 | -12.144785 | 37.003245 | 0 | 0 | 0 | 0 | 0 | 0 | 0 | 0 | 0 | 37.309425 | 36.81522 | -12.18401 | -12.144785 | 37.003245 | 0 | 0
236 | E16210 | 2017-04-26 05:18 | 57.1678 | 58.6646 | 67 | 58 | 1.2034 | 750.1675 | 17827 | 31 | 239517 | 239707 | 239988 | 239996 | 139337 | 139295 | 220681 | 220871 | 221036 | 221028 | 215038 | 215418 | 215871 | 215889 | 294140 | 294132 | 1384.25 | 37675.6328 | 6 | 109.9235 | 109.9235 | 109.9235 | 109.9235 | 109.9235 | 51.4628 | 51.4628 | 1219.7266 | 1136.0983 | 1078.5 | 863.3412 | 1082.0853 | 1001.5459 | 979.2021 | 955.9415 | 932.5303 | 919.9797 | 905.8014 | 885.6671 | 16.2 | 19.6 | 31.1187 | 16.742 | 9.4377 | 6.5403 | 4.5471 | 3.2984 | 2.5069 | 2.0832 | 2.1306 | 76.79 | 114.96 | 139.08 | 200.66 | 209.75 | 296.7 | 295.86 | 422.94 | 411.05 | 603.58 | 543.67 | 796.52 | 659.72 | 955.92 | 49.2 | 46.6 | 28.3871 | 0 | 163.3318 | 163.3318 | 85.5333 | 163.3318 | 1104227 | 1 |  |  | 4.0636 | 8.0286 | 9.7529 | 12.1686 | 13.7814 | 17.4707 | 4.2671 | 8.5823 | 9.3937 | 12.4684 | 14.9937 | 19.0316 | 24.8131 | 25.0643 | 25.1724 | 25.0989 | 25.2325 | 24.9763 |  | 17680 | 893 | 10 |  | CC150A | 206 | 1456 | 5 | 1 | 25 | 3 | 0 | 2622.0286 | 2476.0215 | 2075.6858 | 2099.6858 | 1843.8214 | 1735.85 | 1652.3286 | 87.86 | 103.6614 | 100.22 | 110.0929 | 97.04 | 47.3514 | 74.4436 | 31.1187 | 16.742 | 9.4377 | 6.5403 | 4.5471 | 3.2984 | 2.5069 | 2.0832 | 0 | 0 | 0 | 0 | 0 | 0.1016 | 0.0254 | 0 | 0 | 0 | 0 | 0 | 0 | 0 | 0.050326 | 0.037806 | 0.031701 | 0.026095 | 0.024918 | 0.015406 | 0.014737 | 0 | 0 | -1e-06 | 1e-06 | -6e-06 | -6.9e-05 | 2.6e-05 | 0 | 0 | 0 | 0 | 0 | 0 | 0 | 0 | 0 | 0 | 0 | 0 | 0 | 0 | 0 | 0 | 0 | 0 | 0 | 0 | 0 | 0 | 0 | 0 | 0 | 0 | 0 | 0 | 0 | 0 | 0 | 0 | 0 | 0 | 0 | 0.369246 | 0.287623 | 0.219388 | 0.168467 | 0.256966 | 0.201809 | 0.176479 | -15 | -10 | 5 | 5 | -15 | -30 | 30 | -2.487381 | -2.454865 | -2.436851 | -2.428994 | -2.466918 | 0 | 0 |  | 1452.829 | 0 |  | 1454.658 | 0 |  | 743.393 | 0 |  | 743.187 | 0 |  | 1407.922 | 0 |  | 1417.828 | 0 |  | 763.942 | 0 |  | 764.03 | 0 |  | 1406.3979 | 0 |  | 1433.068 | 0 |  | 773.723 | 0 |  | 773.927 | 0 |  | 1530.274 | 0 |  | 1531.137 | 0 |  | 779.298 | 0 |  | 779.349 | 0 |  | 1510.2841 | 0 |  | 1510.665 | 0 |  | 750.435 | 0 |  | 750.301 | 0 |  | 1517.9041 | 0 |  | 1518.234 | 0 |  | 729.332 | 0.102 |  | 729.59 | 0.102 |  | 1495.8571 | 0 |  | 1496.339 | 0 |  | 766.2 | 0.025 |  | 766.314 | 0.025 | 0 | 0 | 0 | 0 | 0 | 0 | 0 | 0 | 0 | 0 | 0 | 0 | 0 | 0 | 0 | 0 | 0 | 0 | 0 | 0 | 0 | 0 | 0 | 0 | 0 | 0 | 0 | 0 | 37.310715 | 24.54865 | -12.184255 | -12.14497 | 37.00377 | 0 | 0 | 0 | 0 | 0 | 0 | 0 | 0 | 0 | 37.310715 | 24.54865 | -12.184255 | -12.14497 | 37.00377 | 0 | 0
236 | E16211 | 2017-04-26 05:20 | 57.346 | 58.7411 | 74 | 58 | 1.2034 | 751.0596 | 17849 | 31 | 239517 | 239707 | 239988 | 239996 | 139337 | 139295 | 220681 | 220871 | 221036 | 221028 | 215038 | 215418 | 215871 | 215889 | 294140 | 294132 | 1384.25 | 37693.7695 | 6 | 110.9164 | 110.9164 | 110.9164 | 110.9164 | 110.9164 | 52.4556 | 52.4556 | 1236.1328 | 1148.2081 | 1092.8334 | 862.1984 | 1086.1619 | 1002.8333 | 979.0039 | 955.0729 | 931.2482 | 918.6886 | 904.7511 | 884.8114 | 16 | 23.6 | 30.5085 | 16.5158 | 9.4827 | 6.4802 | 4.5981 | 3.3498 | 2.5206 | 2.086 | 2.129 | 76.91 | 112.93 | 137.9 | 198.96 | 207.92 | 296.04 | 293.9 | 415.57 | 409.86 | 581.34 | 542.08 | 772.69 | 659.64 | 939.02 | 49.7 | 46.5 | 29.7543 | 0 | 156.2504 | 156.2504 | 0.1141 | 156.2504 | 1104227 | 2 |  |  | 4.0636 | 7.9229 | 9.66 | 12.4057 | 13.3314 | 16.56 | 4.1154 | 8.4782 | 9.7103 | 13.3949 | 13.5949 | 16.7564 | 24.9337 | 25.0513 | 25.1084 | 25.191 | 25.1198 | 24.8145 |  | 17680 | 893 | 11 |  | CC150A | 206 | 1456 | 5 | 1 | 25 | 13.499999 | 0 | 2507.8928 | 2328.7356 | 2062.6714 | 1926.9714 | 1778.4429 | 1751.95 | 1557.5929 | 83.2964 | 77.3829 | 101.515 | 97.3057 | 91.5657 | 46.5364 | 72.9171 | 30.5085 | 16.5158 | 9.4827 | 6.4802 | 4.5981 | 3.3498 | 2.5206 | 2.086 | 0 | 0 | 0 | 0 | 0 | 0.1016 | 0.0254 | 0 | 0 | 0 | 0 | 0 | 0 | 0 | 0.05058 | 0.03777 | 0.031874 | 0.026111 | 0.024848 | 0.015887 | 0.015195 | 0 | 0 | -1e-06 | 1e-06 | -6e-06 | -0.000114 | 0 | 0 | 0 | 0 | 0 | 0 | 0 | 0 | 0 | 0 | 0 | 0 | 0 | 0 | 0 | 0 | 0 | 0 | 0 | 0 | 0 | 0 | 0 | 0 | 0 | 0 | 0 | 0 | 0 | 0 | 0 | 0 | 0 | 0 | 0 | 0 | 0.369334 | 0.288873 | 0.220598 | 0.169022 | 0.257035 | 0.202107 | 0.176373 | -15 | -15 | 5 | 5 | -15 | -40 | 40 | -2.487057 | -2.454134 | -2.436671 | -2.429012 | -2.46692 | 0 | 0 |  | 1452.829 | 0 |  | 1454.658 | 0 |  | 743.393 | 0 |  | 743.187 | 0 |  | 1407.922 | 0 |  | 1417.828 | 0 |  | 763.942 | 0 |  | 764.03 | 0 |  | 1406.3979 | 0 |  | 1433.068 | 0 |  | 773.723 | 0 |  | 773.927 | 0 |  | 1530.274 | 0 |  | 1531.137 | 0 |  | 779.298 | 0 |  | 779.349 | 0 |  | 1510.2841 | 0 |  | 1510.665 | 0 |  | 750.435 | 0 |  | 750.301 | 0 |  | 1517.9041 | 0 |  | 1518.234 | 0 |  | 729.332 | 0.102 |  | 729.59 | 0.102 |  | 1495.8571 | 0 |  | 1496.339 | 0 |  | 766.2 | 0.025 |  | 766.314 | 0.025 | 0 | 0 | 0 | 0 | 0 | 0 | 0 | 0 | 0 | 0 | 0 | 0 | 0 | 0 | 0 | 0 | 0 | 0 | 0 | 0 | 0 | 0 | 0 | 0 | 0 | 0 | 0 | 0 | 37.305855 | 36.81201 | -12.183355 | -12.14506 | 37.0038 | 0 | 0 | 0 | 0 | 0 | 0 | 0 | 0 | 0 | 37.305855 | 36.81201 | -12.183355 | -12.14506 | 37.0038 | 0 | 0
236 | E16212 | 2017-04-26 05:23 | 57.4204 | 58.7195 | 79 | 58 | 1.2034 | 756.2142 | 17948 | 30 | 239517 | 239707 | 239988 | 239996 | 139337 | 139295 | 220681 | 220871 | 221036 | 221028 | 215038 | 215418 | 215871 | 215889 | 294140 | 294132 | 1384.25 | 37729.9766 | 6 | 111.916 | 111.916 | 111.916 | 111.916 | 111.916 | 53.4552 | 53.4552 | 1237.3047 | 1136.444 | 1081.1666 | 862.6392 | 1079.1036 | 997.2546 | 974.3613 | 951.1893 | 927.7444 | 915.2238 | 901.237 | 881.8651 | 16 | 19.6 | 30.6102 | 16.5046 | 9.6085 | 6.473 | 4.5736 | 3.3438 | 2.5244 | 2.0802 | 2.1306 | 77.46 | 114.53 | 139.77 | 197.44 | 210.38 | 297.77 | 295.46 | 422.74 | 411.78 | 595.15 | 542.58 | 790.37 | 659.59 | 957.82 | 48.9 | 46.8 | 27.9817 | 0 | 161.8396 | 161.8396 | -37.5746 | 161.8396 | 1104227 | 1 |  |  | 3.945 | 7.8393 | 9.6893 | 11.985 | 13.3879 | 17.4136 | 4.9633 | 8.1481 | 9.2848 | 12.9759 | 13.7304 | 18.743 | 25.0848 | 24.9908 | 25.1499 | 25.0204 | 25.1577 | 25.4754 |  | 17680 | 893 | 12 |  | CC150A | 206 | 1456 | 5 | 1 | 25 | 16 | 0 | 2567.2 | 2350.7214 | 2218.4214 | 1979.4214 | 1794.7928 | 1762.3785 | 1634.3 | 88.4693 | 88.4257 | 109.1036 | 103.3914 | 97.5621 | 49.1936 | 72.0371 | 30.6102 | 16.5046 | 9.6085 | 6.473 | 4.5736 | 3.3438 | 2.5244 | 2.0802 | 0 | 0 | 0 | 0 | 0 | 0.1016 | 0.0254 | 0 | 0 | 0 | 0 | 0 | 0 | 0 | 0.050573 | 0.03775 | 0.031941 | 0.026111 | 0.024784 | 0.015569 | 0.014873 | 0 | 0 | -1e-06 | 1e-06 | -6e-06 | -6.9e-05 | 2.6e-05 | 0 | 0 | 0 | 0 | 0 | 0 | 0 | 0 | 0 | 0 | 0 | 0 | 0 | 0 | 0 | 0 | 0 | 0 | 0 | 0 | 0 | 0 | 0 | 0 | 0 | 0 | 0 | 0 | 0 | 0 | 0 | 0 | 0 | 0 | 0 | 0.36918 | 0.287466 | 0.219743 | 0.168638 | 0.256289 | 0.202157 | 0.176479 | -15 | -15 | 5 | 5 | -15 | -30 | 30 | -2.486588 | -2.453715 | -2.436417 | -2.428818 | -2.466739 | 0 | 0 |  | 1452.829 | 0 |  | 1454.658 | 0 |  | 743.393 | 0 |  | 743.187 | 0 |  | 1407.922 | 0 |  | 1417.828 | 0 |  | 763.942 | 0 |  | 764.03 | 0 |  | 1406.3979 | 0 |  | 1433.068 | 0 |  | 773.723 | 0 |  | 773.927 | 0 |  | 1530.274 | 0 |  | 1531.137 | 0 |  | 779.298 | 0 |  | 779.349 | 0 |  | 1510.2841 | 0 |  | 1510.665 | 0 |  | 750.435 | 0 |  | 750.301 | 0 |  | 1517.9041 | 0 |  | 1518.234 | 0 |  | 729.332 | 0.102 |  | 729.59 | 0.102 |  | 1495.8571 | 0 |  | 1496.339 | 0 |  | 766.2 | 0.025 |  | 766.314 | 0.025 | 0 | 0 | 0 | 0 | 0 | 0 | 0 | 0 | 0 | 0 | 0 | 0 | 0 | 0 | 0 | 0 | 0 | 0 | 0 | 0 | 0 | 0 | 0 | 0 | 0 | 0 | 0 | 0 | 37.29882 | 36.805725 | -12.182085 | -12.14409 | 37.001085 | 0 | 0 | 0 | 0 | 0 | 0 | 0 | 0 | 0 | 37.29882 | 36.805725 | -12.182085 | -12.14409 | 37.001085 | 0 | 0
236 | E16213 | 2017-04-26 05:24 | 58.131 | 59.1371 | 45 | 58 | 1.2034 | 746.8183 | 17753 | 30 | 239517 | 239707 | 239988 | 239996 | 139337 | 139295 | 220681 | 220871 | 221036 | 221028 | 215038 | 215418 | 215871 | 215889 | 294140 | 294132 | 1384.25 | 37729.9766 | 6 | 112.9032 | 112.9032 | 112.9032 | 112.9032 | 112.9032 | 54.4424 | 54.4424 | 1237.3047 | 1149.6111 | 1088 | 862.6783 | 1081.8782 | 1000.9101 | 978.2374 | 954.6862 | 930.9552 | 919.0786 | 904.5706 | 884.5903 | 16 | 25.6 | 30.9951 | 16.6922 | 9.5191 | 6.4882 | 4.5975 | 3.2988 | 2.5024 | 2.0844 | 2.1306 | 76.56 | 112.75 | 138.6 | 201 | 209.47 | 298.15 | 294.34 | 419.47 | 410.99 | 594.89 | 542.79 | 781.74 | 659.27 | 939.46 | 49.4 | 46.7 | 27.9707 | 0 | 156.6462 | 156.6462 | 45.4333 | 156.6462 | 1104226 | 2 |  |  | 3.9021 | 7.9314 | 9.6664 | 11.79 | 13.5307 | 16.6771 | 4.2101 | 8.4532 | 9.5228 | 12.5595 | 14.1367 | 16.7228 | 25.0198 | 24.9764 | 25.1921 | 25.2008 | 25.0039 | 24.6813 |  | 17680 | 893 | 13 |  | CC150A | 206 | 1456 | 5 | 1 | 25 | 12 | 0 | 2565.2 | 2415.5356 | 2139.6001 | 1969.65 | 1888.7428 | 1694.6714 | 1584.2142 | 101.2557 | 103.2593 | 105.8871 | 104.3679 | 98.7221 | 46.7629 | 73.4429 | 30.9951 | 16.6922 | 9.5191 | 6.4882 | 4.5975 | 3.2988 | 2.5024 | 2.0844 | 0 | 0 | 0 | 0 | 0 | 0.1016 | 0.0254 | 0 | 0 | 0 | 0 | 0 | 0 | 0 | 0.051362 | 0.038091 | 0.032331 | 0.026138 | 0.024843 | 0.016086 | 0.01528 | 0 | 0 | -1e-06 | 1e-06 | -6e-06 | -4e-05 | 4.3e-05 | 0 | 0 | 0 | 0 | 0 | 0 | 0 | 0 | 0 | 0 | 0 | 0 | 0 | 0 | 0 | 0 | 0 | 0 | 0 | 0 | 0 | 0 | 0 | 0 | 0 | 0 | 0 | 0 | 0 | 0 | 0 | 0 | 0 | 0 | 0 | 0.369337 | 0.287706 | 0.220153 | 0.168862 | 0.256516 | 0.201982 | 0.176479 | -10 | -10 | 5 | 5 | -10 | -20 | 20 | -2.487154 | -2.454264 | -2.436482 | -2.428914 | -2.467268 | 0 | 0 |  | 1452.829 | 0 |  | 1454.658 | 0 |  | 743.393 | 0 |  | 743.187 | 0 |  | 1407.922 | 0 |  | 1417.828 | 0 |  | 763.942 | 0 |  | 764.03 | 0 |  | 1406.3979 | 0 |  | 1433.068 | 0 |  | 773.723 | 0 |  | 773.927 | 0 |  | 1530.274 | 0 |  | 1531.137 | 0 |  | 779.298 | 0 |  | 779.349 | 0 |  | 1510.2841 | 0 |  | 1510.665 | 0 |  | 750.435 | 0 |  | 750.301 | 0 |  | 1517.9041 | 0 |  | 1518.234 | 0 |  | 729.332 | 0.102 |  | 729.59 | 0.102 |  | 1495.8571 | 0 |  | 1496.339 | 0 |  | 766.2 | 0.025 |  | 766.314 | 0.025 | 0 | 0 | 0 | 0 | 0 | 0 | 0 | 0 | 0 | 0 | 0 | 0 | 0 | 0 | 0 | 0 | 0 | 0 | 0 | 0 | 0 | 0 | 0 | 0 | 0 | 0 | 0 | 0 | 24.87154 | 24.54264 | -12.18241 | -12.14457 | 24.67268 | 0 | 0 | 0 | 0 | 0 | 0 | 0 | 0 | 0 | 24.87154 | 24.54264 | -12.18241 | -12.14457 | 24.67268 | 0 | 0
236 | E16214 | 2017-04-26 05:26 | 58.6151 | 59.4184 | 52 | 57 | 1.2034 | 750.1071 | 17813 | 30 | 239517 | 239707 | 239988 | 239996 | 139337 | 139295 | 220681 | 220871 | 221036 | 221028 | 215038 | 215418 | 215871 | 215889 | 294140 | 294132 | 1384.25 | 37748.1172 | 6 | 113.8948 | 113.8948 | 113.8948 | 113.8948 | 113.8948 | 55.434 | 55.434 | 1232.6172 | 1146.6228 | 1092.8334 | 860.3608 | 1082.7332 | 1000.581 | 977.0314 | 953.0141 | 928.8949 | 915.9967 | 901.6198 | 881.3226 | 16 | 24.6 | 31.0205 | 16.6849 | 9.4809 | 6.444 | 4.5795 | 3.3408 | 2.522 | 2.0835 | 2.1306 | 76.45 | 115.5 | 138.48 | 206.34 | 207.5 | 307.26 | 292.87 | 430 | 409.18 | 598.82 | 542.15 | 792.04 | 659.51 | 958.97 | 50.8 | 46.6 | 26.506 | 0 | 161.4992 | 161.4992 | -46.8992 | 161.4992 | 1104227 | 1 |  |  | 3.9993 | 8.04 | 9.8579 | 12.5314 | 14.3571 | 16.7386 | 4.2785 | 8.4089 | 9.6152 | 13.481 | 15.7443 | 17.019 | 24.8991 | 24.8958 | 24.9686 | 25.4152 | 25.1574 | 24.8438 |  | 17680 | 893 | 14 |  | CC150A | 206 | 1456 | 5 | 1 | 25 | 5 | 0 | 2521.8286 | 2381.8857 | 2114.3 | 1929.9785 | 1781.9928 | 1717.65 | 1610.2572 | 88.0257 | 95.19 | 106.0207 | 102.6764 | 86.5593 | 45.7743 | 73.455 | 31.0205 | 16.6849 | 9.4809 | 6.444 | 4.5795 | 3.3408 | 2.522 | 2.0835 | 0 | 0 | 0 | 0 | 0 | 0.1016 | 0.0254 | 0 | 0 | 0 | 0 | 0 | 0 | 0 | 0.052136 | 0.038597 | 0.032804 | 0.026229 | 0.024828 | 0.015975 | 0.015145 | 0 | 0 | -1e-06 | 0 | -6e-06 | -1.6e-05 | 5.7e-05 | 0 | 0 | 0 | 0 | 0 | 0 | 0 | 0 | 0 | 0 | 0 | 0 | 0 | 0 | 0 | 0 | 0 | 0 | 0 | 0 | 0 | 0 | 0 | 0 | 0 | 0 | 0 | 0 | 0 | 0 | 0 | 0 | 0 | 0 | 0 | 0.36967 | 0.288699 | 0.221169 | 0.169843 | 0.257659 | 0.202251 | 0.176479 | -10 | -10 | 10 | 10 | -10 | -10 | 10 | -2.487507 | -2.454576 | -2.436411 | -2.42877 | -2.467379 | 0 | 0 |  | 1452.829 | 0 |  | 1454.658 | 0 |  | 743.393 | 0 |  | 743.187 | 0 |  | 1407.922 | 0 |  | 1417.828 | 0 |  | 763.942 | 0 |  | 764.03 | 0 |  | 1406.3979 | 0 |  | 1433.068 | 0 |  | 773.723 | 0 |  | 773.927 | 0 |  | 1530.274 | 0 |  | 1531.137 | 0 |  | 779.298 | 0 |  | 779.349 | 0 |  | 1510.2841 | 0 |  | 1510.665 | 0 |  | 750.435 | 0 |  | 750.301 | 0 |  | 1517.9041 | 0 |  | 1518.234 | 0 |  | 729.332 | 0.102 |  | 729.59 | 0.102 |  | 1495.8571 | 0 |  | 1496.339 | 0 |  | 766.2 | 0.025 |  | 766.314 | 0.025 | 0 | 0 | 0 | 0 | 0 | 0 | 0 | 0 | 0 | 0 | 0 | 0 | 0 | 0 | 0 | 0 | 0 | 0 | 0 | 0 | 0 | 0 | 0 | 0 | 0 | 0 | 0 | 0 | 24.87507 | 24.54576 | -24.36411 | -24.2877 | 24.67379 | 0 | 0 | 0 | 0 | 0 | 0 | 0 | 0 | 0 | 24.87507 | 24.54576 | -24.36411 | -24.2877 | 24.67379 | 0 | 0
236 | E16215 | 2017-04-26 05:28 | 59.0761 | 59.6752 | 53 | 58 | 1.2034 | 748.6813 | 17811 | 30 | 239517 | 239707 | 239988 | 239996 | 139337 | 139295 | 220681 | 220871 | 221036 | 221028 | 215038 | 215418 | 215871 | 215889 | 294140 | 294132 | 1384.25 | 37784.293 | 6 | 114.8844 | 114.8844 | 114.8844 | 114.8844 | 114.8844 | 56.4237 | 56.4237 | 1237.3047 | 1141.1025 | 1081.6666 | 863.1429 | 1080.5553 | 999.0836 | 976.4652 | 952.8264 | 929.8333 | 917.8823 | 904.0363 | 884.4069 | 16.2 | 21.4 | 30.7691 | 16.5309 | 9.4909 | 6.4881 | 4.557 | 3.3022 | 2.5022 | 2.0838 | 2.1306 | 76.71 | 112.7 | 139.14 | 200.34 | 209.18 | 298.19 | 293.4 | 422.01 | 410.51 | 597.77 | 542.73 | 789.34 | 659.71 | 945.28 | 51 | 46.7 | 30.5023 | 0 | 161.416 | 161.416 | 35.3847 | 161.416 | 1104227 | 2 |  |  | 3.8643 | 7.8529 | 9.6036 | 11.6543 | 13.375 | 16.495 | 3.7278 | 8.2051 | 9.9165 | 12.3949 | 14.1089 | 17.0304 | 25.05 | 24.9848 | 25.0676 | 25.1737 | 25.1314 | 24.8431 |  | 17680 | 893 | 15 |  | CC150A | 206 | 1456 | 5 | 1 | 25 | 8.5 | 0 | 2597.5786 | 2447.7429 | 2156.1001 | 2065.293 | 1866.5857 | 1761.5857 | 1607.6428 | 81.5064 | 82.5507 | 106.0786 | 101.3329 | 85.5893 | 48.0557 | 74.1064 | 30.7691 | 16.5309 | 9.4909 | 6.4881 | 4.557 | 3.3022 | 2.5022 | 2.0838 | 0 | 0 | 0 | 0 | 0 | 0.1016 | 0.0254 | 0 | 0 | 0 | 0 | 0 | 0 | 0 | 0.052737 | 0.038943 | 0.03192 | 0.025962 | 0.024837 | 0.016155 | 0.015251 | 0 | 0 | -1e-06 | 0 | -6e-06 | -6e-06 | 6.4e-05 | 0 | 0 | 0 | 0 | 0 | 0 | 0 | 0 | 0 | 0 | 0 | 0 | 0 | 0 | 0 | 0 | 0 | 0 | 0 | 0 | 0 | 0 | 0 | 0 | 0 | 0 | 0 | 0 | 0 | 0 | 0 | 0 | 0 | 0 | 0 | 0.369278 | 0.287552 | 0.220422 | 0.169217 | 0.256943 | 0.202265 | 0.176479 | -10 | -10 | 10 | 10 | -10 | 0 | 0 | -2.486694 | -2.453859 | -2.435976 | -2.428518 | -2.467138 | 0 | 0 |  | 1452.829 | 0 |  | 1454.658 | 0 |  | 743.393 | 0 |  | 743.187 | 0 |  | 1407.922 | 0 |  | 1417.828 | 0 |  | 763.942 | 0 |  | 764.03 | 0 |  | 1406.3979 | 0 |  | 1433.068 | 0 |  | 773.723 | 0 |  | 773.927 | 0 |  | 1530.274 | 0 |  | 1531.137 | 0 |  | 779.298 | 0 |  | 779.349 | 0 |  | 1510.2841 | 0 |  | 1510.665 | 0 |  | 750.435 | 0 |  | 750.301 | 0 |  | 1517.9041 | 0 |  | 1518.234 | 0 |  | 729.332 | 0.102 |  | 729.59 | 0.102 |  | 1495.8571 | 0 |  | 1496.339 | 0 |  | 766.2 | 0.025 |  | 766.314 | 0.025 | 0 | 0 | 0 | 0 | 0 | 0 | 0 | 0 | 0 | 0 | 0 | 0 | 0 | 0 | 0 | 0 | 0 | 0 | 0 | 0 | 0 | 0 | 0 | 0 | 0 | 0 | 0 | 0 | 24.86694 | 24.53859 | -24.35976 | -24.28518 | 24.67138 | 0 | 0 | 0 | 0 | 0 | 0 | 0 | 0 | 0 | 24.86694 | 24.53859 | -24.35976 | -24.28518 | 24.67138 | 0 | 0
236 | E16216 | 2017-04-26 05:30 | 59.8672 | 60.1364 | 34 | 58 | 1.2034 | 749.4312 | 17792 | 30 | 239517 | 239707 | 239988 | 239996 | 139337 | 139295 | 220681 | 220871 | 221036 | 221028 | 215038 | 215418 | 215871 | 215889 | 294140 | 294132 | 1384.25 | 37802.4336 | 6 | 115.8751 | 115.8751 | 115.8751 | 115.8751 | 115.8751 | 57.4143 | 57.4143 | 1241.9922 | 1154.5822 | 1101.6666 | 870.4375 | 1091.0938 | 1008.8744 | 985.832 | 962.1131 | 938.2271 | 925.3606 | 911.2885 | 891.8502 | 16 | 22.4 | 30.6231 | 16.3209 | 9.3755 | 6.3832 | 4.5426 | 3.3228 | 2.5215 | 2.0806 | 2.1306 | 77.35 | 113.72 | 140.61 | 201.35 | 211.07 | 298.32 | 295.63 | 417.58 | 412.04 | 582.58 | 542.35 | 768.58 | 659.46 | 932.75 | 50.3 | 46.8 | 29.5455 | 0 | 159.0098 | 159.0098 | 17.8697 | 159.0098 | 1104227 | 1 |  |  | 3.955 | 7.9464 | 9.6671 | 11.9743 | 13.4929 | 16.5821 | 4.1987 | 8.2949 | 10.0295 | 12.9308 | 13.7462 | 16.3256 | 25.0127 | 25.0167 | 24.9892 | 25.25 | 25.055 | 24.8264 |  | 17680 | 893 | 16 |  | CC150A | 206 | 1456 | 5 | 1 | 25 | 11.5 | 0 | 2530.9429 | 2377.7214 | 2085.2214 | 1919.5072 | 1760.2643 | 1731.9928 | 1669.6072 | 78.9814 | 78.4493 | 99.9179 | 94.935 | 82.23 | 45.1086 | 73.7929 | 30.6231 | 16.3209 | 9.3755 | 6.3832 | 4.5426 | 3.3228 | 2.5215 | 2.0806 | 0 | 0 | 0 | 0 | 0 | 0.1016 | 0.0254 | 0 | 0 | 0 | 0 | 0 | 0 | 0 | 0.053675 | 0.039364 | 0.031573 | 0.025725 | 0.024858 | 0.016831 | 0.015819 | 0 | 0 | -1e-06 | 0 | -6e-06 | -5e-06 | 6.4e-05 | 0 | 0 | 0 | 0 | 0 | 0 | 0 | 0 | 0 | 0 | 0 | 0 | 0 | 0 | 0 | 0 | 0 | 0 | 0 | 0 | 0 | 0 | 0 | 0 | 0 | 0 | 0 | 0 | 0 | 0 | 0 | 0 | 0 | 0 | 0 | 0.368074 | 0.285811 | 0.218605 | 0.168525 | 0.256564 | 0.202386 | 0.176479 | -10 | -10 | 10 | 10 | -10 | 10 | -10 | -2.486957 | -2.454089 | -2.436113 | -2.428409 | -2.467057 | 0 | 0 |  | 1452.829 | 0 |  | 1454.658 | 0 |  | 743.393 | 0 |  | 743.187 | 0 |  | 1407.922 | 0 |  | 1417.828 | 0 |  | 763.942 | 0 |  | 764.03 | 0 |  | 1406.3979 | 0 |  | 1433.068 | 0 |  | 773.723 | 0 |  | 773.927 | 0 |  | 1530.274 | 0 |  | 1531.137 | 0 |  | 779.298 | 0 |  | 779.349 | 0 |  | 1510.2841 | 0 |  | 1510.665 | 0 |  | 750.435 | 0 |  | 750.301 | 0 |  | 1517.9041 | 0 |  | 1518.234 | 0 |  | 729.332 | 0.102 |  | 729.59 | 0.102 |  | 1495.8571 | 0 |  | 1496.339 | 0 |  | 766.2 | 0.025 |  | 766.314 | 0.025 | 0 | 0 | 0 | 0 | 0 | 0 | 0 | 0 | 0 | 0 | 0 | 0 | 0 | 0 | 0 | 0 | 0 | 0 | 0 | 0 | 0 | 0 | 0 | 0 | 0 | 0 | 0 | 0 | 24.86957 | 24.54089 | -24.36113 | -24.28409 | 24.67057 | 0 | 0 | 0 | 0 | 0 | 0 | 0 | 0 | 0 | 24.86957 | 24.54089 | -24.36113 | -24.28409 | 24.67057 | 0 | 0
236 | E16217 | 2017-04-26 05:31 | 60.4243 | 60.4635 | 44 | 58 | 1.2034 | 750.9997 | 17844 | 30 | 239517 | 239707 | 239988 | 239996 | 139337 | 139295 | 220681 | 220871 | 221036 | 221028 | 215038 | 215418 | 215871 | 215889 | 294140 | 294132 | 1384.25 | 37802.4336 | 6 | 116.8679 | 116.8679 | 116.8679 | 116.8679 | 116.8679 | 58.4071 | 58.4071 | 1227.9297 | 1149.5753 | 1096 | 860.2201 | 1087.4395 | 1004.5209 | 981.1237 | 957.3349 | 933.1058 | 920.4858 | 905.8188 | 885.3213 | 15.8 | 24.8 | 30.9839 | 16.4735 | 9.4024 | 6.3808 | 4.547 | 3.3127 | 2.5122 | 2.0836 | 2.1306 | 77.7 | 115.96 | 139.39 | 206.65 | 210.44 | 307.82 | 295.46 | 430.86 | 412.56 | 603.85 | 543.78 | 794.59 | 659.57 | 958.7 | 49.7 | 46.6 | 29.5082 | 0 | 160.3887 | 160.3887 | 48.0609 | 160.3887 | 1104227 | 2 |  |  | 4.1193 | 7.9936 | 9.79 | 11.8936 | 13.7179 | 17.4314 | 3.7886 | 8.2949 | 9.0557 | 12.1063 | 13.762 | 18.7532 | 24.8864 | 25.0069 | 25.1495 | 24.9176 | 24.8707 | 25.1321 |  | 17680 | 893 | 17 |  | CC150A | 206 | 1456 | 5 | 1 | 25 | 4.5 | 0 | 2525.8999 | 2370.3 | 2096.8 | 1904.5786 | 1795.7572 | 1675.95 | 1558.9357 | 87.78 | 89.2743 | 105.4079 | 100.9893 | 83.575 | 44.3521 | 72.7307 | 30.9839 | 16.4735 | 9.4024 | 6.3808 | 4.547 | 3.3127 | 2.5122 | 2.0836 | 0 | 0 | 0 | 0 | 0 | 0.1016 | 0.0254 | 0 | 0 | 0 | 0 | 0 | 0 | 0 | 0.054619 | 0.039978 | 0.031659 | 0.025544 | 0.024909 | 0.016823 | 0.015796 | 0 | 0 | -1e-06 | 0 | -6e-06 | -1.3e-05 | 6e-05 | 0 | 0 | 0 | 0 | 0 | 0 | 0 | 0 | 0 | 0 | 0 | 0 | 0 | 0 | 0 | 0 | 0 | 0 | 0 | 0 | 0 | 0 | 0 | 0 | 0 | 0 | 0 | 0 | 0 | 0 | 0 | 0 | 0 | 0 | 0 | 0.368383 | 0.287261 | 0.219217 | 0.168626 | 0.255776 | 0.201936 | 0.176479 | -10 | -10 | 10 | 10 | -10 | 20 | -20 | -2.487499 | -2.454572 | -2.436405 | -2.428675 | -2.4673 | 0 | 0 |  | 1452.829 | 0 |  | 1454.658 | 0 |  | 743.393 | 0 |  | 743.187 | 0 |  | 1407.922 | 0 |  | 1417.828 | 0 |  | 763.942 | 0 |  | 764.03 | 0 |  | 1406.3979 | 0 |  | 1433.068 | 0 |  | 773.723 | 0 |  | 773.927 | 0 |  | 1530.274 | 0 |  | 1531.137 | 0 |  | 779.298 | 0 |  | 779.349 | 0 |  | 1510.2841 | 0 |  | 1510.665 | 0 |  | 750.435 | 0 |  | 750.301 | 0 |  | 1517.9041 | 0 |  | 1518.234 | 0 |  | 729.332 | 0.102 |  | 729.59 | 0.102 |  | 1495.8571 | 0 |  | 1496.339 | 0 |  | 766.2 | 0.025 |  | 766.314 | 0.025 | 0 | 0 | 0 | 0 | 0 | 0 | 0 | 0 | 0 | 0 | 0 | 0 | 0 | 0 | 0 | 0 | 0 | 0 | 0 | 0 | 0 | 0 | 0 | 0 | 0 | 0 | 0 | 0 | 24.87499 | 24.54572 | -24.36405 | -24.28675 | 24.673 | 0 | 0 | 0 | 0 | 0 | 0 | 0 | 0 | 0 | 24.87499 | 24.54572 | -24.36405 | -24.28675 | 24.673 | 0 | 0
236 | E16218 | 2017-04-26 05:33 | 60.8031 | 60.6789 | 49 | 58 | 1.2034 | 750.8708 | 17819 | 31 | 239517 | 239707 | 239988 | 239996 | 139337 | 139295 | 220681 | 220871 | 221036 | 221028 | 215038 | 215418 | 215871 | 215889 | 294140 | 294132 | 1384.25 | 37820.582 | 6 | 117.8604 | 117.8604 | 117.8604 | 117.8604 | 117.8604 | 59.3997 | 59.3997 | 1244.3359 | 1158.527 | 1115.6666 | 868.9023 | 1092.6807 | 1009.7669 | 985.5567 | 961.0765 | 936.6597 | 923.48 | 908.8257 | 888.8701 | 16 | 23.6 | 30.5565 | 16.1605 | 9.3153 | 6.3514 | 4.5224 | 3.3093 | 2.5085 | 2.0801 | 2.1306 | 78.41 | 116.77 | 141.24 | 205.74 | 211.88 | 304.43 | 296.95 | 426.36 | 411.78 | 595.2 | 542.31 | 786.28 | 659.56 | 953.23 | 50 | 46.5 | 28.8726 | 0 | 154.8966 | 154.8966 | -24.1752 | 154.8966 | 1104227 | 1 |  |  | 3.9157 | 7.7693 | 9.6 | 11.76 | 13.2064 | 16.3407 | 4.4304 | 8.0013 | 9.4557 | 12.4342 | 13.5127 | 16.5329 | 24.9984 | 24.9834 | 25.0044 | 25.0145 | 25.0531 | 24.8171 |  | 17680 | 893 | 18 |  | CC150A | 206 | 1456 | 5 | 1 | 25 | 0 | 0 | 2475.5786 | 2300.4358 | 2015.95 | 1891.4 | 1740.8715 | 1678.2285 | 1546.9857 | 73.4693 | 73.4021 | 89.5043 | 86.0364 | 79.4764 | 45.86 | 72.5714 | 30.5565 | 16.1605 | 9.3153 | 6.3514 | 4.5224 | 3.3093 | 2.5085 | 2.0801 | 0 | 0 | 0 | 0 | 0 | 0.1016 | 0.0254 | 0 | 0 | 0 | 0 | 0 | 0 | 0 | 0.055223 | 0.040365 | 0.03174 | 0.025413 | 0.024977 | 0.017011 | 0.015933 | 0 | 0 | -1e-06 | 0 | -6e-06 | -2.2e-05 | 5.5e-05 | 0 | 0 | 0 | 0 | 0 | 0 | 0 | 0 | 0 | 0 | 0 | 0 | 0 | 0 | 0 | 0 | 0 | 0 | 0 | 0 | 0 | 0 | 0 | 0 | 0 | 0 | 0 | 0 | 0 | 0 | 0 | 0 | 0 | 0 | 0 | 0.367217 | 0.284946 | 0.218132 | 0.168167 | 0.256699 | 0.202476 | 0.176479 | -10 | -10 | 10 | 10 | -10 | 30 | -30 | -2.485671 | -2.452983 | -2.435457 | -2.428071 | -2.466725 | 0 | 0 |  | 1452.829 | 0 |  | 1454.658 | 0 |  | 743.393 | 0 |  | 743.187 | 0 |  | 1407.922 | 0 |  | 1417.828 | 0 |  | 763.942 | 0 |  | 764.03 | 0 |  | 1406.3979 | 0 |  | 1433.068 | 0 |  | 773.723 | 0 |  | 773.927 | 0 |  | 1530.274 | 0 |  | 1531.137 | 0 |  | 779.298 | 0 |  | 779.349 | 0 |  | 1510.2841 | 0 |  | 1510.665 | 0 |  | 750.435 | 0 |  | 750.301 | 0 |  | 1517.9041 | 0 |  | 1518.234 | 0 |  | 729.332 | 0.102 |  | 729.59 | 0.102 |  | 1495.8571 | 0 |  | 1496.339 | 0 |  | 766.2 | 0.025 |  | 766.314 | 0.025 | 0 | 0 | 0 | 0 | 0 | 0 | 0 | 0 | 0 | 0 | 0 | 0 | 0 | 0 | 0 | 0 | 0 | 0 | 0 | 0 | 0 | 0 | 0 | 0 | 0 | 0 | 0 | 0 | 24.85671 | 24.52983 | -24.35457 | -24.28071 | 24.66725 | 0 | 0 | 0 | 0 | 0 | 0 | 0 | 0 | 0 | 24.85671 | 24.52983 | -24.35457 | -24.28071 | 24.66725 | 0 | 0
236 | E16219 | 2017-04-26 05:35 | 61.366 | 61.227 | 45 | 71 | 1.2531 | 888.6007 | 24228 | 31 | 239517 | 239707 | 239988 | 239996 | 139337 | 139295 | 220681 | 220871 | 221036 | 221028 | 215038 | 215418 | 215871 | 215889 | 294140 | 294132 | 1384.25 | 37869.8711 | 6 | 118.9078 | 118.9078 | 118.9078 | 118.9078 | 118.9078 | 60.447 | 60.447 | 1230.2734 | 1147.5717 | 1110.5 | 897.9954 | 1091.3024 | 1018.1733 | 997.8935 | 977.9432 | 957.6011 | 944.684 | 931.2382 | 915.2397 | 16 | 19.2 | 31.0292 | 17.7434 | 10.831 | 7.4916 | 5.3301 | 3.9854 | 3.126 | 2.6527 | 2.6849 | 83.59 | 136.06 | 140.88 | 226.24 | 206.26 | 329.08 | 286.86 | 459.68 | 392.05 | 617.28 | 503.42 | 787.5 | 599.25 | 939.82 | 50.3 | 47 | 44.7994 | 0 | 140.7275 | 140.7275 | 76.4221 | 140.7275 | 1105416 | 2 |  |  | 4.4071 | 8.2243 | 10.0043 | 12.5779 | 14.6607 | 18.9421 | 4.9059 | 8.6956 | 10.2426 | 14.9647 | 17.6235 | 20.0971 | 24.8906 | 24.9091 | 24.893 | 18.0498 | 18.1203 | 18.1165 |  | 17680 | 894 | 1 |  | EA652A | 262 | 1318 | 6 | 3 | 40 | 21 | 0 | 2258.6287 | 2075.1213 | 1863.2928 | 1695.9071 | 1502.8572 | 1517.6428 | 1460.15 | 106.6064 | 108.97 | 109.5136 | 105.75 | 100.0029 | 49.8393 | 74.4186 | 31.0292 | 17.7434 | 10.831 | 7.4916 | 5.3301 | 3.9854 | 3.126 | 2.6527 | 0 | 0 | 0 | 0 | 0 | 0.1016 | 0.0254 | 0 | 0 | 0 | 0 | 0 | 0 | 0 | 0.033976 | 0.022755 | 0.016118 | 0.013824 | 0.01404 | 0.009068 | 0.008327 | 0 | 1e-06 | 2e-06 | 2e-06 | -4e-06 | -1.5e-05 | 4.1e-05 | 0 | 0 | 0 | 0 | 0 | 0 | 0 | 0 | 0 | 0 | 0 | 0 | 0 | 0 | 0 | 0 | 0 | 0 | 0 | 0 | 0 | 0 | 0 | 0 | 0 | 0 | 0 | 0 | 0 | 0 | 0 | 0 | 0 | 0 | 0 | 0.387989 | 0.34109 | 0.269646 | 0.212306 | 0.333837 | 0.270345 | 0.239319 | -5 | -5 | 10 | 10 | -10 | 40 | -40 | -2.067356 | -2.04018 | -2.026834 | -2.02113 | -2.052919 | 0 | 0 |  | 1452.829 | 0 |  | 1454.658 | 0 |  | 743.393 | 0 |  | 743.187 | 0 |  | 1407.922 | 0 |  | 1417.828 | 0 |  | 763.942 | 0 |  | 764.03 | 0 |  | 1406.3979 | 0 |  | 1433.068 | 0 |  | 773.723 | 0 |  | 773.927 | 0 |  | 1530.274 | 0 |  | 1531.137 | 0 |  | 779.298 | 0 |  | 779.349 | 0 |  | 1510.2841 | 0 |  | 1510.665 | 0 |  | 750.435 | 0 |  | 750.301 | 0 |  | 1517.9041 | 0 |  | 1518.234 | 0 |  | 729.332 | 0.102 |  | 729.59 | 0.102 |  | 1495.8571 | 0 |  | 1496.339 | 0 |  | 766.2 | 0.025 |  | 766.314 | 0.025 | 0 | 0 | 0 | 0 | 0 | 0 | 0 | 0 | 0 | 0 | 0 | 0 | 0 | 0 | 0 | 0 | 0 | 0 | 0 | 0 | 0 | 0 | 0 | 0 | 0 | 0 | 0 | 0 | 10.33678 | 10.2009 | -20.26834 | -20.2113 | 20.52919 | 0 | 0 | 0 | 0 | 0 | 0 | 0 | 0 | 0 | 10.33678 | 10.2009 | -20.26834 | -20.2113 | 20.52919 | 0 | 0
236 | E16220 | 2017-04-26 05:37 | 62.038 | 61.8517 | 33 | 70 | 1.2531 | 890.3297 | 24292 | 31 | 239517 | 239707 | 239988 | 239996 | 139337 | 139295 | 220681 | 220871 | 221036 | 221028 | 215038 | 215418 | 215871 | 215889 | 294140 | 294132 | 1384.25 | 37894.4805 | 6 | 119.9572 | 119.9572 | 119.9572 | 119.9572 | 119.9572 | 61.4964 | 61.4964 | 1226.7578 | 1143.1731 | 1089.5 | 903.4977 | 1097.7921 | 1025.2583 | 1005.0527 | 985.0336 | 965.2727 | 954.0757 | 940.3622 | 923.92 | 15.8 | 18.6 | 30.7 | 17.8226 | 10.9425 | 7.6517 | 5.4169 | 3.9884 | 3.1012 | 2.654 | 2.6773 | 84.89 | 135.44 | 142.16 | 223.28 | 207.36 | 322.35 | 290.76 | 455.35 | 402.95 | 623.54 | 516.54 | 801.47 | 610.46 | 948.93 | 51.5 | 46.8 | 45.6048 | 0 | 123.6047 | 123.6047 | 68.2753 | 123.6047 | 1105416 | 1 |  |  | 4.4143 | 8.1221 | 9.7421 | 12.1043 | 14.8457 | 18.7714 | 4.9672 | 8.7866 | 10.1194 | 13.1642 | 16.5209 | 21.1567 | 24.9138 | 25.0201 | 24.9746 | 17.8304 | 18.0439 | 18.2089 |  | 17680 | 894 | 2 |  | EA652A | 262 | 1318 | 6 | 3 | 40 | 8.5 | 0 | 2248.457 | 2036.2357 | 1798.1215 | 1698.1857 | 1595.8715 | 1524.6786 | 1390.4143 | 78.8729 | 76.985 | 95.635 | 94.945 | 91.7329 | 48.2307 | 74.9729 | 30.7 | 17.8226 | 10.9425 | 7.6517 | 5.4169 | 3.9884 | 3.1012 | 2.654 | 0 | 0 | 0 | 0 | 0 | 0.1016 | 0.0254 | 0 | 0 | 0 | 0 | 0 | 0 | 0 | 0.038302 | 0.025973 | 0.01868 | 0.01425 | 0.014541 | 0.009992 | 0.009127 | 0 | 1e-06 | 2e-06 | 2e-06 | -4e-06 | -1.6e-05 | 4e-05 | 0 | 0 | 0 | 0 | 0 | 0 | 0 | 0 | 0 | 0 | 0 | 0 | 0 | 0 | 0 | 0 | 0 | 0 | 0 | 0 | 0 | 0 | 0 | 0 | 0 | 0 | 0 | 0 | 0 | 0 | 0 | 0 | 0 | 0 | 0 | 0.38843 | 0.342552 | 0.271385 | 0.212553 | 0.329857 | 0.267922 | 0.238745 | -10 | -10 | 10 | 10 | -10 | 30 | -30 | -2.066946 | -2.039833 | -2.026751 | -2.021047 | -2.052826 | 0 | 0 |  | 1452.829 | 0 |  | 1454.658 | 0 |  | 743.393 | 0 |  | 743.187 | 0 |  | 1407.922 | 0 |  | 1417.828 | 0 |  | 763.942 | 0 |  | 764.03 | 0 |  | 1406.3979 | 0 |  | 1433.068 | 0 |  | 773.723 | 0 |  | 773.927 | 0 |  | 1530.274 | 0 |  | 1531.137 | 0 |  | 779.298 | 0 |  | 779.349 | 0 |  | 1510.2841 | 0 |  | 1510.665 | 0 |  | 750.435 | 0 |  | 750.301 | 0 |  | 1517.9041 | 0 |  | 1518.234 | 0 |  | 729.332 | 0.102 |  | 729.59 | 0.102 |  | 1495.8571 | 0 |  | 1496.339 | 0 |  | 766.2 | 0.025 |  | 766.314 | 0.025 | 0 | 0 | 0 | 0 | 0 | 0 | 0 | 0 | 0 | 0 | 0 | 0 | 0 | 0 | 0 | 0 | 0 | 0 | 0 | 0 | 0 | 0 | 0 | 0 | 0 | 0 | 0 | 0 | 20.66946 | 20.39833 | -20.26751 | -20.21047 | 20.52826 | 0 | 0 | 0 | 0 | 0 | 0 | 0 | 0 | 0 | 20.66946 | 20.39833 | -20.26751 | -20.21047 | 20.52826 | 0 | 0
236 | E16221 | 2017-04-26 05:38 | 62.96 | 62.6344 | 22 | 73 | 1.2531 | 890.9462 | 23887 | 31 | 239517 | 239707 | 239988 | 239996 | 139337 | 139295 | 220681 | 220871 | 221036 | 221028 | 215038 | 215418 | 215871 | 215889 | 294140 | 294132 | 1384.25 | 37914.2031 | 6 | 121.0073 | 121.0073 | 121.0073 | 121.0073 | 121.0073 | 62.5465 | 62.5465 | 1222.0703 | 1142.5269 | 1106.3334 | 891.0179 | 1089.0751 | 1012.6495 | 991.2684 | 970.1583 | 949.3156 | 937.4991 | 923.5743 | 905.9355 | 15.8 | 17.6 | 30.6507 | 17.9089 | 10.9693 | 7.6529 | 5.4104 | 3.9487 | 3.0776 | 2.6511 | 2.6804 | 79.6 | 131.93 | 133.43 | 217.4 | 195.29 | 316.2 | 273.8 | 446.67 | 378.74 | 617.72 | 488.82 | 793.54 | 578.06 | 930.95 | 51 | 46.4 | 47.3875 | 0 | 110.2132 | 110.2132 | 48.7083 | 110.2132 | 1105416 | 2 |  |  | 4.4171 | 8.4357 | 9.9921 | 12.3929 | 14.8564 | 19.7314 | 4.7352 | 8.8944 | 11.0282 | 13.407 | 16.5324 | 22.538 | 24.9013 | 24.8862 | 24.8688 | 17.9979 | 17.9668 | 17.9911 |  | 17680 | 894 | 3 |  | EA652A | 262 | 1318 | 6 | 3 | 40 | 17.5 | 0 | 2246.8928 | 2074.3071 | 1859.35 | 1756.4857 | 1677.4572 | 1553.5571 | 1410.1215 | 74.8014 | 76.4957 | 77.7286 | 76.9757 | 71.5436 | 44.25 | 72.5414 | 30.6507 | 17.9089 | 10.9693 | 7.6529 | 5.4104 | 3.9487 | 3.0776 | 2.6511 | 0 | 0 | 0 | 0 | 0 | 0.1016 | 0.0254 | 0 | 0 | 0 | 0 | 0 | 0 | 0 | 0.042313 | 0.029004 | 0.020838 | 0.01461 | 0.015135 | 0.011361 | 0.010371 | 0 | 1e-06 | 2e-06 | 2e-06 | -4e-06 | -1.6e-05 | 4e-05 | 0 | 0 | 0 | 0 | 0 | 0 | 0 | 0 | 0 | 0 | 0 | 0 | 0 | 0 | 0 | 0 | 0 | 0 | 0 | 0 | 0 | 0 | 0 | 0 | 0 | 0 | 0 | 0 | 0 | 0 | 0 | 0 | 0 | 0 | 0 | 0.389287 | 0.344528 | 0.272636 | 0.213626 | 0.33226 | 0.268012 | 0.238979 | -10 | -10 | 0 | 0 | -10 | 20 | -20 | -2.067737 | -2.040373 | -2.027386 | -2.021672 | -2.053196 | 0 | 0 |  | 1452.829 | 0 |  | 1454.658 | 0 |  | 743.393 | 0 |  | 743.187 | 0 |  | 1407.922 | 0 |  | 1417.828 | 0 |  | 763.942 | 0 |  | 764.03 | 0 |  | 1406.3979 | 0 |  | 1433.068 | 0 |  | 773.723 | 0 |  | 773.927 | 0 |  | 1530.274 | 0 |  | 1531.137 | 0 |  | 779.298 | 0 |  | 779.349 | 0 |  | 1510.2841 | 0 |  | 1510.665 | 0 |  | 750.435 | 0 |  | 750.301 | 0 |  | 1517.9041 | 0 |  | 1518.234 | 0 |  | 729.332 | 0.102 |  | 729.59 | 0.102 |  | 1495.8571 | 0 |  | 1496.339 | 0 |  | 766.2 | 0.025 |  | 766.314 | 0.025 | 0 | 0 | 0 | 0 | 0 | 0 | 0 | 0 | 0 | 0 | 0 | 0 | 0 | 0 | 0 | 0 | 0 | 0 | 0 | 0 | 0 | 0 | 0 | 0 | 0 | 0 | 0 | 0 | 20.67737 | 20.40373 | 0 | 0 | 20.53196 | 0 | 0 | 0 | 0 | 0 | 0 | 0 | 0 | 0 | 20.67737 | 20.40373 | 0 | 0 | 20.53196 | 0 | 0
236 | E16222 | 2017-04-26 05:40 | 64.2808 | 63.5177 | 12 | 71 | 1.2456 | 901.8842 | 19362 | 31 | 239517 | 239707 | 239988 | 239996 | 139337 | 139295 | 220681 | 220871 | 221036 | 221028 | 215038 | 215418 | 215871 | 215889 | 294140 | 294132 | 1384.25 | 37933.9258 | 6 | 122.2379 | 122.2379 | 122.2379 | 122.2379 | 122.2379 | 63.7772 | 63.7772 | 1243.1641 | 1164.0415 | 1124.5 | 884.5526 | 1096.9512 | 1009.542 | 984.9426 | 961.3793 | 938.2291 | 925.511 | 911.2266 | 892.457 | 15.6 | 18 | 30.0829 | 16.5718 | 9.6798 | 6.5119 | 4.5348 | 3.2843 | 2.5303 | 2.1565 | 2.1811 | 73.05 | 119.7 | 129.89 | 202.27 | 197.85 | 306.74 | 283.81 | 440.91 | 395.06 | 610.42 | 518.87 | 798.37 | 617.28 | 948.54 | 50.7 | 46.6 | 39.5522 | 0 | 143.5371 | 143.5371 | 70.7238 | 143.5371 | 1105434 | 1 |  |  | 4.71 | 8.6171 | 10.615 | 13.3493 | 16.1514 | 19.4886 | 4.9412 | 9.2463 | 10.6625 | 14.4862 | 19.8025 | 21.7025 | 24.9571 | 25.0042 | 25.061 | 17.8662 | 17.6209 | 18.0442 |  | 17680 | 894 | 4 |  | CC652B | 213 | 1272 | 5 | 3 | 40 | 27.5 | 0 | 2108.8357 | 1964.0428 | 1808.0428 | 1683.25 | 1662.9714 | 1658.3143 | 1514.3715 | 71.9807 | 73.7564 | 70.9093 | 73.4814 | 77.1407 | 43.1407 | 76.9543 | 30.0829 | 16.5718 | 9.6798 | 6.5119 | 4.5348 | 3.2843 | 2.5303 | 2.1565 | 0 | 0 | 0 | 0 | 0 | 0.1016 | 0.0254 | 0 | 0 | 0 | 0 | 0 | 0 | 0 | 0.0365 | 0.023965 | 0.016464 | 0.011723 | 0.012198 | 0.009055 | 0.008133 | 0 | 1e-06 | 2e-06 | 2e-06 | -4e-06 | -2.2e-05 | 3.2e-05 | 0 | 0 | 0 | 0 | 0 | 0 | 0 | 0 | 0 | 0 | 0 | 0 | 0 | 0 | 0 | 0 | 0 | 0 | 0 | 0 | 0 | 0 | 0 | 0 | 0 | 0 | 0 | 0 | 0 | 0 | 0 | 0 | 0 | 0 | 0 | 0.387937 | 0.329065 | 0.252275 | 0.193177 | 0.296938 | 0.235388 | 0.208933 | -15 | -15 | -5 | -5 | -15 | 10 | -10 | -1.920452 | -1.895077 | -1.88219 | -1.876866 | -1.905895 | 0 | 0 |  | 1452.829 | 0 |  | 1454.658 | 0 |  | 743.393 | 0 |  | 743.187 | 0 |  | 1407.922 | 0 |  | 1417.828 | 0 |  | 763.942 | 0 |  | 764.03 | 0 |  | 1406.3979 | 0 |  | 1433.068 | 0 |  | 773.723 | 0 |  | 773.927 | 0 |  | 1530.274 | 0 |  | 1531.137 | 0 |  | 779.298 | 0 |  | 779.349 | 0 |  | 1510.2841 | 0 |  | 1510.665 | 0 |  | 750.435 | 0 |  | 750.301 | 0 |  | 1517.9041 | 0 |  | 1518.234 | 0 |  | 729.332 | 0.102 |  | 729.59 | 0.102 |  | 1495.8571 | 0 |  | 1496.339 | 0 |  | 766.2 | 0.025 |  | 766.314 | 0.025 | 0 | 0 | 0 | 0 | 0 | 0 | 0 | 0 | 0 | 0 | 0 | 0 | 0 | 0 | 0 | 0 | 0 | 0 | 0 | 0 | 0 | 0 | 0 | 0 | 0 | 0 | 0 | 0 | 28.80678 | 28.426155 | 9.41095 | 9.38433 | 28.588425 | 0 | 0 | 0 | 0 | 0 | 0 | 0 | 0 | 0 | 28.80678 | 28.426155 | 9.41095 | 9.38433 | 28.588425 | 0 | 0
236 | E16223 | 2017-04-26 05:41 | 65.2808 | 64.2898 | 15 | 68 | 1.2456 | 899.3686 | 19327 | 31 | 239517 | 239707 | 239988 | 239996 | 139337 | 139295 | 220681 | 220871 | 221036 | 221028 | 215038 | 215418 | 215871 | 215889 | 294140 | 294132 | 1384.25 | 37953.6484 | 6 | 123.4651 | 123.4651 | 123.4651 | 123.4651 | 123.4651 | 65.0044 | 65.0044 | 1233.7891 | 1146.2776 | 1100.6666 | 882.1215 | 1086.7438 | 1007.0646 | 985.5532 | 963.3416 | 941.8406 | 929.8161 | 915.3188 | 896.2489 | 16 | 18.4 | 30.7162 | 16.88 | 9.5955 | 6.469 | 4.4914 | 3.2611 | 2.5254 | 2.1583 | 2.1847 | 78.25 | 117.59 | 140.53 | 206.59 | 212.58 | 311.14 | 305.86 | 449.07 | 427.35 | 633.12 | 556.87 | 817.16 | 659.7 | 972.69 | 50.6 | 46.4 | 36.4341 | 0 | 134.6522 | 134.6522 | 70.3067 | 134.6522 | 1105434 | 2 |  |  | 4.4 | 8.5914 | 10.2421 | 13.1593 | 15.1986 | 18.8593 | 4.6813 | 8.8587 | 10.9293 | 14.012 | 16.8107 | 21.1227 | 24.8636 | 24.8917 | 24.8787 | 17.7826 | 17.8241 | 18.1033 |  | 17680 | 894 | 5 |  | CC652B | 213 | 1272 | 5 | 3 | 40 | 31 | 0 | 2193.6572 | 2085.7715 | 1820.15 | 1714.2357 | 1685.7928 | 1604.9714 | 1494.7142 | 74.3129 | 75.4214 | 81.6429 | 79.2793 | 77.725 | 44.385 | 79.7614 | 30.7162 | 16.88 | 9.5955 | 6.469 | 4.4914 | 3.2611 | 2.5254 | 2.1583 | 0 | 0 | 0 | 0 | 0 | 0.1016 | 0.0254 | 0 | 0 | 0 | 0 | 0 | 0 | 0 | 0.040101 | 0.026659 | 0.019993 | 0.012408 | 0.012705 | 0.010626 | 0.009529 | 0 | 1e-06 | 2e-06 | 2e-06 | -4e-06 | -2.1e-05 | 3.2e-05 | 0 | 0 | 0 | 0 | 0 | 0 | 0 | 0 | 0 | 0 | 0 | 0 | 0 | 0 | 0 | 0 | 0 | 0 | 0 | 0 | 0 | 0 | 0 | 0 | 0 | 0 | 0 | 0 | 0 | 0 | 0 | 0 | 0 | 0 | 0 | 0.387526 | 0.326343 | 0.25149 | 0.191918 | 0.294103 | 0.235201 | 0.209223 | -20 | -20 | -10 | -10 | -20 | 0 | 0 | -1.918449 | -1.893422 | -1.881358 | -1.876216 | -1.90496 | 0 | 0 |  | 1452.829 | 0 |  | 1454.658 | 0 |  | 743.393 | 0 |  | 743.187 | 0 |  | 1407.922 | 0 |  | 1417.828 | 0 |  | 763.942 | 0 |  | 764.03 | 0 |  | 1406.3979 | 0 |  | 1433.068 | 0 |  | 773.723 | 0 |  | 773.927 | 0 |  | 1530.274 | 0 |  | 1531.137 | 0 |  | 779.298 | 0 |  | 779.349 | 0 |  | 1510.2841 | 0 |  | 1510.665 | 0 |  | 750.435 | 0 |  | 750.301 | 0 |  | 1517.9041 | 0 |  | 1518.234 | 0 |  | 729.332 | 0.102 |  | 729.59 | 0.102 |  | 1495.8571 | 0 |  | 1496.339 | 0 |  | 766.2 | 0.025 |  | 766.314 | 0.025 | 0 | 0 | 0 | 0 | 0 | 0 | 0 | 0 | 0 | 0 | 0 | 0 | 0 | 0 | 0 | 0 | 0 | 0 | 0 | 0 | 0 | 0 | 0 | 0 | 0 | 0 | 0 | 0 | 38.36898 | 37.86844 | 18.81358 | 18.76216 | 38.0992 | 0 | 0 | 0 | 0 | 0 | 0 | 0 | 0 | 0 | 38.36898 | 37.86844 | 18.81358 | 18.76216 | 38.0992 | 0 | 0
236 | E16224 | 2017-04-26 05:42 | 66.2563 | 65.0325 | 16 | 69 | 1.2456 | 902.6907 | 19403 | 31 | 239517 | 239707 | 239988 | 239996 | 139337 | 139295 | 220681 | 220871 | 221036 | 221028 | 215038 | 215418 | 215871 | 215889 | 294140 | 294132 | 1384.25 | 37973.3711 | 6 | 124.6969 | 124.6969 | 124.6969 | 124.6969 | 124.6969 | 66.2361 | 66.2361 | 1239.6484 | 1165.9543 | 1125.8334 | 893.7236 | 1101.8674 | 1019.4676 | 996.9541 | 973.7464 | 951.2953 | 938.3003 | 922.3482 | 903.2944 | 15.8 | 17.6 | 30.6917 | 16.583 | 9.46 | 6.3567 | 4.4334 | 3.2247 | 2.5137 | 2.1599 | 2.1797 | 77.69 | 122.68 | 140.05 | 213.44 | 212.32 | 320.91 | 304.68 | 458.25 | 423.35 | 629.73 | 548.62 | 812.3 | 647.42 | 957.61 | 50.2 | 46.4 | 37.1385 | 0 | 103.6185 | 103.6185 | 59.3285 | 103.6185 | 1105434 | 1 |  |  | 4.2514 | 8.3064 | 10.0657 | 12.9579 | 15.85 | 19.2257 | 4.3909 | 9.0649 | 10.2519 | 13.6831 | 19.2948 | 22.7234 | 24.9721 | 24.9101 | 24.9999 | 17.7786 | 17.5678 | 17.9758 |  | 17680 | 894 | 6 |  | CC652B | 213 | 1272 | 5 | 3 | 40 | 36 | 0 | 2140.75 | 2047.1571 | 1742.1857 | 1639.8143 | 1596.6643 | 1503.4857 | 1420.75 | 74.5979 | 77.9643 | 79.43 | 78.0571 | 77.4921 | 44.27 | 77.5943 | 30.6917 | 16.583 | 9.46 | 6.3567 | 4.4334 | 3.2247 | 2.5137 | 2.1599 | 0 | 0 | 0 | 0 | 0 | 0.1016 | 0.0254 | 0 | 0 | 0 | 0 | 0 | 0 | 0 | 0.043869 | 0.02963 | 0.021946 | 0.013182 | 0.013548 | 0.012412 | 0.011127 | 0 | 1e-06 | 2e-06 | 2e-06 | -4e-06 | -2.1e-05 | 3.3e-05 | 0 | 0 | 0 | 0 | 0 | 0 | 0 | 0 | 0 | 0 | 0 | 0 | 0 | 0 | 0 | 0 | 0 | 0 | 0 | 0 | 0 | 0 | 0 | 0 | 0 | 0 | 0 | 0 | 0 | 0 | 0 | 0 | 0 | 0 | 0 | 0.386489 | 0.322394 | 0.247928 | 0.189372 | 0.291577 | 0.23412 | 0.208819 | -25 | -25 | -15 | -15 | -25 | -10 | 10 | -1.916989 | -1.892179 | -1.880662 | -1.875539 | -1.903986 | 0 | 0 |  | 1452.829 | 0 |  | 1454.658 | 0 |  | 743.393 | 0 |  | 743.187 | 0 |  | 1407.922 | 0 |  | 1417.828 | 0 |  | 763.942 | 0 |  | 764.03 | 0 |  | 1406.3979 | 0 |  | 1433.068 | 0 |  | 773.723 | 0 |  | 773.927 | 0 |  | 1530.274 | 0 |  | 1531.137 | 0 |  | 779.298 | 0 |  | 779.349 | 0 |  | 1510.2841 | 0 |  | 1510.665 | 0 |  | 750.435 | 0 |  | 750.301 | 0 |  | 1517.9041 | 0 |  | 1518.234 | 0 |  | 729.332 | 0.102 |  | 729.59 | 0.102 |  | 1495.8571 | 0 |  | 1496.339 | 0 |  | 766.2 | 0.025 |  | 766.314 | 0.025 | 0 | 0 | 0 | 0 | 0 | 0 | 0 | 0 | 0 | 0 | 0 | 0 | 0 | 0 | 0 | 0 | 0 | 0 | 0 | 0 | 0 | 0 | 0 | 0 | 0 | 0 | 0 | 0 | 47.924725 | 47.304475 | 28.20993 | 28.133085 | 47.59965 | 0 | 0 | 0 | 0 | 0 | 0 | 0 | 0 | 0 | 47.924725 | 47.304475 | 28.20993 | 28.133085 | 47.59965 | 0 | 0
236 | E16225 | 2017-04-26 05:44 | 67.2338 | 65.7497 | 12 | 69 | 1.2456 | 898.5985 | 19248 | 31 | 239517 | 239707 | 239988 | 239996 | 139337 | 139295 | 220681 | 220871 | 221036 | 221028 | 215038 | 215418 | 215871 | 215889 | 294140 | 294132 | 1384.25 | 37993.2148 | 6 | 125.9231 | 125.9231 | 125.9231 | 125.9231 | 125.9231 | 67.4623 | 67.4623 | 1233.7891 | 1154.4351 | 1113.3334 | 889.5743 | 1093.6053 | 1012.8411 | 991.166 | 969.636 | 948.7308 | 936.4493 | 923.5035 | 905.8722 | 15.8 | 18.6 | 30.6645 | 16.7221 | 9.6741 | 6.5125 | 4.497 | 3.2972 | 2.5448 | 2.1521 | 2.1794 | 77.75 | 118.57 | 138.63 | 204.42 | 211.32 | 306.28 | 303.12 | 441.73 | 423 | 603.61 | 555.26 | 786.74 | 659.54 | 953.24 | 51.1 | 46.6 | 37.6049 | 0 | 148.4077 | 148.4077 | 71.8169 | 148.4077 | 1105434 | 2 |  |  | 4.435 | 8.2814 | 9.9793 | 13.9879 | 15.0736 | 19.18 | 4.1333 | 8.3413 | 10.3347 | 16.8213 | 17.472 | 19.3373 | 24.9196 | 24.9398 | 24.9841 | 17.3014 | 17.8709 | 18.1596 |  | 17680 | 894 | 7 |  | CC652B | 213 | 1272 | 5 | 3 | 40 | 36 | 0 | 2128.45 | 2024.5072 | 1800.7214 | 1723.6357 | 1607.9785 | 1645.4642 | 1562.1857 | 84.1893 | 93.1207 | 107.4814 | 105.1379 | 85.8514 | 45.635 | 78.0143 | 30.6645 | 16.7221 | 9.6741 | 6.5125 | 4.497 | 3.2972 | 2.5448 | 2.1521 | 0 | 0 | 0 | 0 | 0 | 0.1016 | 0.0254 | 0 | 0 | 0 | 0 | 0 | 0 | 0 | 0.048456 | 0.033126 | 0.02315 | 0.013472 | 0.014296 | 0.013342 | 0.012005 | 0 | 1e-06 | 2e-06 | 2e-06 | -4e-06 | -2e-05 | 3.4e-05 | 0 | 0 | 0 | 0 | 0 | 0 | 0 | 0 | 0 | 0 | 0 | 0 | 0 | 0 | 0 | 0 | 0 | 0 | 0 | 0 | 0 | 0 | 0 | 0 | 0 | 0 | 0 | 0 | 0 | 0 | 0 | 0 | 0 | 0 | 0 | 0.387932 | 0.328599 | 0.252398 | 0.192812 | 0.296007 | 0.235133 | 0.208795 | -25 | -25 | -10 | -10 | -25 | -20 | 20 | -1.917069 | -1.892238 | -1.881034 | -1.875909 | -1.904021 | 0 | 0 |  | 1452.829 | 0 |  | 1454.658 | 0 |  | 743.393 | 0 |  | 743.187 | 0 |  | 1407.922 | 0 |  | 1417.828 | 0 |  | 763.942 | 0 |  | 764.03 | 0 |  | 1406.3979 | 0 |  | 1433.068 | 0 |  | 773.723 | 0 |  | 773.927 | 0 |  | 1530.274 | 0 |  | 1531.137 | 0 |  | 779.298 | 0 |  | 779.349 | 0 |  | 1510.2841 | 0 |  | 1510.665 | 0 |  | 750.435 | 0 |  | 750.301 | 0 |  | 1517.9041 | 0 |  | 1518.234 | 0 |  | 729.332 | 0.102 |  | 729.59 | 0.102 |  | 1495.8571 | 0 |  | 1496.339 | 0 |  | 766.2 | 0.025 |  | 766.314 | 0.025 | 0 | 0 | 0 | 0 | 0 | 0 | 0 | 0 | 0 | 0 | 0 | 0 | 0 | 0 | 0 | 0 | 0 | 0 | 0 | 0 | 0 | 0 | 0 | 0 | 0 | 0 | 0 | 0 | 47.926725 | 47.30595 | 18.81034 | 18.75909 | 47.600525 | 0 | 0 | 0 | 0 | 0 | 0 | 0 | 0 | 0 | 47.926725 | 47.30595 | 18.81034 | 18.75909 | 47.600525 | 0 | 0
236 | E16226 | 2017-04-26 05:45 | 67.6504 | 66.1806 | 20 | 64 | 1.1793 | 846.7835 | 19550 | 31 | 239517 | 239707 | 239988 | 239996 | 139337 | 139295 | 220681 | 220871 | 221036 | 221028 | 215038 | 215418 | 215871 | 215889 | 294140 | 294132 | 1384.25 | 38015.707 | 6 | 126.927 | 126.927 | 126.927 | 126.927 | 126.927 | 68.4662 | 68.4662 | 1208.0078 | 1156.7548 | 1117.1666 | 895.6609 | 1105.8583 | 1028.6812 | 1007.4863 | 986.1979 | 965.0594 | 952.5765 | 937.4552 | 919.2748 | 16 | 18.6 | 31.0477 | 17.4579 | 10.2277 | 6.9418 | 4.8348 | 3.5369 | 2.7002 | 2.3256 | 2.3384 | 82.45 | 123.94 | 143.88 | 212.64 | 215.8 | 317.17 | 307.75 | 455.41 | 428.09 | 624.72 | 555.84 | 809.34 | 659.97 | 959.91 | 49.7 | 46.4 | 33.3607 | 0 | 64.0364 | 64.0364 | 30.8521 | 64.0364 | 1104225 | 1 |  |  | 4.01 | 7.7393 | 9.3764 | 12.3621 | 14.3879 | 20.0314 | 4.3225 | 8.3606 | 10.1577 | 16.0592 | 15.3662 | 24.6704 | 25.0562 | 24.9923 | 24.9897 | 17.6244 | 17.7424 | 17.1744 |  | 17680 | 894 | 8 |  | CC650B | 229 | 1269 | 6 | 3 | 40 | 22 | 0 | 2146.2429 | 1986.4714 | 1731.0571 | 1623.1714 | 1498.7715 | 1369.55 | 1196.5857 | 109.7114 | 105.3214 | 108.9129 | 108.6757 | 105.0643 | 49.0407 | 74.1271 | 31.0477 | 17.4579 | 10.2277 | 6.9418 | 4.8348 | 3.5369 | 2.7002 | 2.3256 | 0 | 0 | 0 | 0 | 0 | 0.1016 | 0.0254 | 0 | 0 | 0 | 0 | 0 | 0 | 0 | 0.051556 | 0.0359 | 0.02441 | 0.013783 | 0.014709 | 0.014087 | 0.012701 | 0 | 1e-06 | 2e-06 | 2e-06 | -4e-06 | -1.8e-05 | 3.4e-05 | 0 | 0 | 0 | 0 | 0 | 0 | 0 | 0 | 0 | 0 | 0 | 0 | 0 | 0 | 0 | 0 | 0 | 0 | 0 | 0 | 0 | 0 | 0 | 0 | 0 | 0 | 0 | 0 | 0 | 0 | 0 | 0 | 0 | 0 | 0 | 0.389722 | 0.337238 | 0.262136 | 0.201943 | 0.311745 | 0.250173 | 0.222195 | -20 | -15 | -5 | -5 | -20 | -30 | 30 | -1.906217 | -1.882223 | -1.870762 | -1.865557 | -1.893803 | 0 | 0 |  | 1452.829 | 0 |  | 1454.658 | 0 |  | 743.393 | 0 |  | 743.187 | 0 |  | 1407.922 | 0 |  | 1417.828 | 0 |  | 763.942 | 0 |  | 764.03 | 0 |  | 1406.3979 | 0 |  | 1433.068 | 0 |  | 773.723 | 0 |  | 773.927 | 0 |  | 1530.274 | 0 |  | 1531.137 | 0 |  | 779.298 | 0 |  | 779.349 | 0 |  | 1510.2841 | 0 |  | 1510.665 | 0 |  | 750.435 | 0 |  | 750.301 | 0 |  | 1517.9041 | 0 |  | 1518.234 | 0 |  | 729.332 | 0.102 |  | 729.59 | 0.102 |  | 1495.8571 | 0 |  | 1496.339 | 0 |  | 766.2 | 0.025 |  | 766.314 | 0.025 | 0 | 0 | 0 | 0 | 0 | 0 | 0 | 0 | 0 | 0 | 0 | 0 | 0 | 0 | 0 | 0 | 0 | 0 | 0 | 0 | 0 | 0 | 0 | 0 | 0 | 0 | 0 | 0 | 38.12434 | 28.233345 | 9.35381 | 9.327785 | 37.87606 | 0 | 0 | 0 | 0 | 0 | 0 | 0 | 0 | 0 | 38.12434 | 28.233345 | 9.35381 | 9.327785 | 37.87606 | 0 | 0
236 | E16227 | 2017-04-26 05:47 | 68.2311 | 66.7721 | 19 | 71 | 1.1793 | 960.3323 | 22090 | 31 | 239517 | 239707 | 239988 | 239996 | 139337 | 139295 | 220681 | 220871 | 221036 | 221028 | 215038 | 215418 | 215871 | 215889 | 294140 | 294132 | 1384.25 | 38035.3984 | 6 | 128.0655 | 128.0655 | 128.0655 | 128.0655 | 128.0655 | 69.6048 | 69.6048 | 1206.8359 | 1146.2015 | 1078.3334 | 890.7009 | 1095.8077 | 1019.7394 | 998.0544 | 976.6597 | 955.4802 | 942.7072 | 928.992 | 912.8618 | 15.6 | 18 | 31.3025 | 17.6823 | 10.4686 | 7.1469 | 4.9948 | 3.6073 | 2.7561 | 2.3166 | 2.3382 | 81 | 130.17 | 139.41 | 216.9 | 207.54 | 319.87 | 294.96 | 456.02 | 408.95 | 629.73 | 544.77 | 822.9 | 659.61 | 994.91 | 48.6 | 46.7 | 39.3358 | 0 | 114.3182 | 114.3182 | 30.3926 | 114.3182 | 1104225 | 2 |  |  | 4.1471 | 7.7436 | 9.5136 | 11.9693 | 13.7979 | 17.8636 | 4.36 | 8.3257 | 10.2514 | 12.6814 | 15.7714 | 19.8 | 24.9859 | 24.9348 | 24.9497 | 17.9456 | 17.767 | 17.8786 |  | 17680 | 894 | 9 |  | CC650B | 229 | 1269 | 6 | 3 | 40 | 24.5 | 0 | 2152.8643 | 1970.1428 | 1736.8715 | 1629.0072 | 1519.1285 | 1468.1072 | 1524.9429 | 88.485 | 83.3357 | 100.9743 | 95.9464 | 72.0857 | 47.3014 | 77.9293 | 31.3025 | 17.6823 | 10.4686 | 7.1469 | 4.9948 | 3.6073 | 2.7561 | 2.3166 | 0 | 0 | 0 | 0 | 0 | 0.1016 | 0.0254 | 0 | 0 | 0 | 0 | 0 | 0 | 0 | 0.053031 | 0.036437 | 0.026787 | 0.014519 | 0.015303 | 0.015346 | 0.013868 | 0 | 1e-06 | 2e-06 | 2e-06 | -4e-06 | -1.7e-05 | 3.6e-05 | 0 | 0 | 0 | 0 | 0 | 0 | 0 | 0 | 0 | 0 | 0 | 0 | 0 | 0 | 0 | 0 | 0 | 0 | 0 | 0 | 0 | 0 | 0 | 0 | 0 | 0 | 0 | 0 | 0 | 0 | 0 | 0 | 0 | 0 | 0 | 0.391548 | 0.345009 | 0.269746 | 0.209285 | 0.324523 | 0.2547 | 0.222178 | -20 | -20 | -5 | -5 | -20 | -40 | 40 | -1.90635 | -1.881842 | -1.870837 | -1.865638 | -1.893898 | 0 | 0 |  | 1452.829 | 0 |  | 1454.658 | 0 |  | 743.393 | 0 |  | 743.187 | 0 |  | 1407.922 | 0 |  | 1417.828 | 0 |  | 763.942 | 0 |  | 764.03 | 0 |  | 1406.3979 | 0 |  | 1433.068 | 0 |  | 773.723 | 0 |  | 773.927 | 0 |  | 1530.274 | 0 |  | 1531.137 | 0 |  | 779.298 | 0 |  | 779.349 | 0 |  | 1510.2841 | 0 |  | 1510.665 | 0 |  | 750.435 | 0 |  | 750.301 | 0 |  | 1517.9041 | 0 |  | 1518.234 | 0 |  | 729.332 | 0.102 |  | 729.59 | 0.102 |  | 1495.8571 | 0 |  | 1496.339 | 0 |  | 766.2 | 0.025 |  | 766.314 | 0.025 | 0 | 0 | 0 | 0 | 0 | 0 | 0 | 0 | 0 | 0 | 0 | 0 | 0 | 0 | 0 | 0 | 0 | 0 | 0 | 0 | 0 | 0 | 0 | 0 | 0 | 0 | 0 | 0 | 38.127 | 37.63684 | 9.354185 | 9.32819 | 37.87796 | 0 | 0 | 0 | 0 | 0 | 0 | 0 | 0 | 0 | 38.127 | 37.63684 | 9.354185 | 9.32819 | 37.87796 | 0 | 0
236 | E16228 | 2017-04-26 05:48 | 68.4369 | 66.9827 | 21 | 64 | 1.2339 | 755.2504 | 19230 | 31 | 239517 | 239707 | 239988 | 239996 | 139337 | 139295 | 220681 | 220871 | 221036 | 221028 | 215038 | 215418 | 215871 | 215889 | 294140 | 294132 | 1384.25 | 38035.3984 | 6 | 128.9991 | 128.9991 | 128.9991 | 128.9991 | 128.9991 | 70.5384 | 70.5384 | 1227.9297 | 1156.1554 | 1114.8334 | 893.5198 | 1079.5701 | 1001.4859 | 979.9955 | 959.7384 | 939.3997 | 928.4851 | 917.9738 | 902.1412 | 16 | 25.2 | 30.2249 | 17.4789 | 10.7561 | 7.4543 | 5.3419 | 3.9895 | 3.0601 | 2.57 | 2.5856 | 77.07 | 123.76 | 130.05 | 199.81 | 192.02 | 291 | 269 | 410 | 370.13 | 557.49 | 486.81 | 724.39 | 576.86 | 874.87 | 49.8 | 46.5 | 39.6367 | 0 | 131.6683 | 131.6683 | 20.7152 | 131.6683 | 1106686 | 1 |  |  | 4.6193 | 8.5986 | 10.4679 | 13.0879 | 14.8571 | 22.3136 | 5.0569 | 9.1222 | 10.4639 | 16.8556 | 17.2069 | 23.6861 | 24.9063 | 24.9819 | 24.8977 | 17.8406 | 18.0837 | 19.9295 |  | 17680 | 894 | 10 |  | CC654A | 254 | 1267 | 6 | 3 | 40 | 29 | 0 | 2040.15 | 1887.8429 | 1673.3643 | 1603.1428 | 1614.1215 | 1651.8286 | 1576.7285 | 87.2286 | 84.65 | 93.5993 | 100.7336 | 70.8143 | 43.0114 | 74.4036 | 30.2249 | 17.4789 | 10.7561 | 7.4543 | 5.3419 | 3.9895 | 3.0601 | 2.57 | 0 | 0 | 0 | 0 | 0 | 0.1016 | 0.0254 | 0 | 0 | 0 | 0 | 0 | 0 | 0 | 0.053912 | 0.037281 | 0.028786 | 0.015245 | 0.015574 | 0.015841 | 0.01427 | 0 | 1e-06 | 2e-06 | 2e-06 | -4e-06 | -1.9e-05 | 3.4e-05 | 0 | 0 | 0 | 0 | 0 | 0 | 0 | 0 | 0 | 0 | 0 | 0 | 0 | 0 | 0 | 0 | 0 | 0 | 0 | 0 | 0 | 0 | 0 | 0 | 0 | 0 | 0 | 0 | 0 | 0 | 0 | 0 | 0 | 0 | 0 | 0.393364 | 0.353692 | 0.278823 | 0.218828 | 0.341961 | 0.271314 | 0.242362 | -20 | -20 | 0 | 0 | -20 | -30 | 30 | -1.902096 | -1.8769 | -1.865652 | -1.860419 | -1.888625 | 0 | 0 |  | 1452.829 | 0 |  | 1454.658 | 0 |  | 743.393 | 0 |  | 743.187 | 0 |  | 1407.922 | 0 |  | 1417.828 | 0 |  | 763.942 | 0 |  | 764.03 | 0 |  | 1406.3979 | 0 |  | 1433.068 | 0 |  | 773.723 | 0 |  | 773.927 | 0 |  | 1530.274 | 0 |  | 1531.137 | 0 |  | 779.298 | 0 |  | 779.349 | 0 |  | 1510.2841 | 0 |  | 1510.665 | 0 |  | 750.435 | 0 |  | 750.301 | 0 |  | 1517.9041 | 0 |  | 1518.234 | 0 |  | 729.332 | 0.102 |  | 729.59 | 0.102 |  | 1495.8571 | 0 |  | 1496.339 | 0 |  | 766.2 | 0.025 |  | 766.314 | 0.025 | 0 | 0 | 0 | 0 | 0 | 0 | 0 | 0 | 0 | 0 | 0 | 0 | 0 | 0 | 0 | 0 | 0 | 0 | 0 | 0 | 0 | 0 | 0 | 0 | 0 | 0 | 0 | 0 | 38.04192 | 37.538 | 0 | 0 | 37.7725 | 0 | 0 | 0 | 0 | 0 | 0 | 0 | 0 | 0 | 38.04192 | 37.538 | 0 | 0 | 37.7725 | 0 | 0
236 | E16229 | 2017-04-26 05:50 | 68.4157 | 67.1805 | 56 | 76 | 1.2347 | 1033.5177 | 21194 | 31 | 239517 | 239707 | 239988 | 239996 | 139337 | 139295 | 220681 | 220871 | 221036 | 221028 | 215038 | 215418 | 215871 | 215889 | 294140 | 294132 | 1384.25 | 38076.2461 | 6 | 130.4734 | 130.4734 | 130.4734 | 130.4734 | 130.4734 | 72.0126 | 72.0126 | 1232.6172 | 1136.5695 | 1082.3334 | 881.2103 | 1073.9639 | 993.3712 | 972.3818 | 951.4479 | 931.2883 | 920.9783 | 909.7739 | 891.0479 | 16 | 17.4 | 30.4457 | 16.6763 | 9.6113 | 6.4643 | 4.4424 | 3.2416 | 2.4736 | 2.1023 | 2.1399 | 76.28 | 122.83 | 136.17 | 212.12 | 208.07 | 316.3 | 301.05 | 458.55 | 420.66 | 650.53 | 554.33 | 850.15 | 660.02 | 1016.65 | 50.7 | 46.4 | 41.3435 | 0 | 126.8036 | 126.8064 | 25.0582 | 126.8036 | 1103963 | 2 |  |  | 4.6921 | 8.7357 | 10.615 | 13.79 | 15.555 | 20.04 | 4.9312 | 8.9 | 11.0948 | 16.1805 | 16.9299 | 20.061 | 24.9631 | 24.9841 | 24.7928 | 17.9619 | 18.0254 | 17.9426 |  | 17680 | 894 | 11 |  | CC654F | 208 | 1247 | 5 | 3 | 40 | 25.5 | 0 | 2222.9856 | 2103.2715 | 1873.4642 | 1879.2357 | 1784.4071 | 1780.1643 | 1564.65 | 91.6936 | 93.6257 | 95.6714 | 101.8293 | 78.3586 | 46.6207 | 80.6186 | 30.4457 | 16.6763 | 9.6113 | 6.4643 | 4.4424 | 3.2416 | 2.4736 | 2.1023 | 0 | 0 | 0 | 0 | 0 | 0.1016 | 0.0254 | 0 | 0 | 0 | 0 | 0 | 0 | 0 | 0.051034 | 0.035493 | 0.026538 | 0.013567 | 0.014194 | 0.014684 | 0.01318 | 0 | 1e-06 | 2e-06 | 2e-06 | -4e-06 | -2.2e-05 | 3e-05 | 0 | 0 | 0 | 0 | 0 | 0 | 0 | 0 | 0 | 0 | 0 | 0 | 0 | 0 | 0 | 0 | 0 | 0 | 0 | 0 | 0 | 0 | 0 | 0 | 0 | 0 | 0 | 0 | 0 | 0 | 0 | 0 | 0 | 0 | 0 | 0.390952 | 0.335528 | 0.256756 | 0.195347 | 0.299309 | 0.236882 | 0.210238 | -20 | -20 | 0 | 0 | -20 | -20 | 20 | -1.838978 | -1.81486 | -1.803056 | -1.798098 | -1.825366 | 0 | 0 |  | 1452.829 | 0 |  | 1454.658 | 0 |  | 743.393 | 0 |  | 743.187 | 0 |  | 1407.922 | 0 |  | 1417.828 | 0 |  | 763.942 | 0 |  | 764.03 | 0 |  | 1406.3979 | 0 |  | 1433.068 | 0 |  | 773.723 | 0 |  | 773.927 | 0 |  | 1530.274 | 0 |  | 1531.137 | 0 |  | 779.298 | 0 |  | 779.349 | 0 |  | 1510.2841 | 0 |  | 1510.665 | 0 |  | 750.435 | 0 |  | 750.301 | 0 |  | 1517.9041 | 0 |  | 1518.234 | 0 |  | 729.332 | 0.102 |  | 729.59 | 0.102 |  | 1495.8571 | 0 |  | 1496.339 | 0 |  | 766.2 | 0.025 |  | 766.314 | 0.025 | 0 | 0 | 0 | 0 | 0 | 0 | 0 | 0 | 0 | 0 | 0 | 0 | 0 | 0 | 0 | 0 | 0 | 0 | 0 | 0 | 0 | 0 | 0 | 0 | 0 | 0 | 0 | 0 | 36.77956 | 36.2972 | 0 | 0 | 36.50732 | 0 | 0 | 0 | 0 | 0 | 0 | 0 | 0 | 0 | 36.77956 | 36.2972 | 0 | 0 | 36.50732 | 0 | 0
236 | E16230 | 2017-04-26 05:52 | 68.9628 | 67.6255 | 13 | 67 | 1.2171 | 753.2779 | 18851 | 31 | 239517 | 239707 | 239988 | 239996 | 139337 | 139295 | 220681 | 220871 | 221036 | 221028 | 215038 | 215418 | 215871 | 215889 | 294140 | 294132 | 1384.25 | 38095.9727 | 6 | 131.3034 | 131.3034 | 131.3034 | 131.3034 | 131.3034 | 72.8427 | 72.8427 | 1232.6172 | 1147.7463 | 1093.3334 | 858.358 | 1089.1097 | 1002.3104 | 973.5052 | 945.3248 | 916.849 | 900.3325 | 882.8142 | 860.6454 | 16 | 17.8 | 31.3391 | 17.8497 | 10.577 | 7.3386 | 5.2237 | 3.8799 | 3.0034 | 2.5633 | 2.5796 | 71.54 | 116.57 | 123.69 | 195.74 | 183.51 | 283.33 | 253.92 | 395.46 | 344.05 | 544.16 | 445.16 | 707.15 | 533.74 | 833.69 | 50.6 | 46.5 | 42.323 | 0 | 83.7924 | 83.7924 | -21.0863 | 83.7924 | 2103697 | 1 |  |  | 4.1264 | 7.9679 | 9.9264 | 12.5243 | 14.3157 | 17.8543 | 4.4012 | 8.28 | 9.9838 | 12.4213 | 14.4913 | 18.4425 | 24.8562 | 24.8785 | 24.9369 | 25.1548 | 24.9054 | 25.0046 |  | 17680 | 894 | 12 |  | CC170 | 254 | 1245 | 6 | 1 | 35 | 13 | 0 | 2007.4 | 1936.0358 | 1760.4429 | 1697.5072 | 1514.2786 | 1426.7285 | 1288.8286 | 104.3571 | 102.5679 | 94.2107 | 98.6614 | 84.5479 | 39.9029 | 70.7186 | 31.3391 | 17.8497 | 10.577 | 7.3386 | 5.2237 | 3.8799 | 3.0034 | 2.5633 | 0 | 0 | 0 | 0 | 0 | 0.1016 | 0.0254 | 0 | 0 | 0 | 0 | 0 | 0 | 0 | 0.054847 | 0.038304 | 0.02704 | 0.013923 | 0.014808 | 0.015743 | 0.01407 | 0 | 1e-06 | 2e-06 | 2e-06 | -4e-06 | -2.4e-05 | 2.9e-05 | 0 | 0 | 0 | 0 | 0 | 0 | 0 | 0 | 0 | 0 | 0 | 0 | 0 | 0 | 0 | 0 | 0 | 0 | 0 | 0 | 0 | 0 | 0 | 0 | 0 | 0 | 0 | 0 | 0 | 0 | 0 | 0 | 0 | 0 | 0 | 0.394664 | 0.352045 | 0.276549 | 0.219454 | 0.347862 | 0.279972 | 0.246715 | -15 | -15 | 0 | 0 | -20 | -10 | 10 | -1.829933 | -1.806569 | -1.795661 | -1.790532 | -1.818004 | 0 | 0 |  | 1452.829 | 0 |  | 1454.658 | 0 |  | 743.393 | 0 |  | 743.187 | 0 |  | 1407.922 | 0 |  | 1417.828 | 0 |  | 763.942 | 0 |  | 764.03 | 0 |  | 1406.3979 | 0 |  | 1433.068 | 0 |  | 773.723 | 0 |  | 773.927 | 0 |  | 1530.274 | 0 |  | 1531.137 | 0 |  | 779.298 | 0 |  | 779.349 | 0 |  | 1510.2841 | 0 |  | 1510.665 | 0 |  | 750.435 | 0 |  | 750.301 | 0 |  | 1517.9041 | 0 |  | 1518.234 | 0 |  | 729.332 | 0.102 |  | 729.59 | 0.102 |  | 1495.8571 | 0 |  | 1496.339 | 0 |  | 766.2 | 0.025 |  | 766.314 | 0.025 | 0 | 0 | 0 | 0 | 0 | 0 | 0 | 0 | 0 | 0 | 0 | 0 | 0 | 0 | 0 | 0 | 0 | 0 | 0 | 0 | 0 | 0 | 0 | 0 | 0 | 0 | 0 | 0 | 27.448995 | 27.098535 | 0 | 0 | 36.36008 | 0 | 0 | 0 | 0 | 0 | 0 | 0 | 0 | 0 | 27.448995 | 27.098535 | 0 | 0 | 36.36008 | 0 | 0
236 | E16231 | 2017-04-26 05:53 | 69.6358 | 68.1229 | 10 | 68 | 1.2171 | 776.4704 | 19420 | 31 | 239517 | 239707 | 239988 | 239996 | 139337 | 139295 | 220681 | 220871 | 221036 | 221028 | 215038 | 215418 | 215871 | 215889 | 294140 | 294132 | 1384.25 | 38115.6992 | 6 | 132.159 | 132.159 | 132.159 | 132.159 | 132.159 | 73.6983 | 73.6983 | 1233.7891 | 1150.6875 | 1108.5 | 868.2917 | 1095.8423 | 1011.2091 | 984.8361 | 958.3667 | 931.5138 | 915.2354 | 897.7853 | 876.3673 | 16 | 17.8 | 31.3442 | 17.5333 | 10.3743 | 7.2768 | 5.2449 | 3.8789 | 3.0023 | 2.565 | 2.5753 | 74.06 | 120.86 | 128.76 | 203.46 | 189.06 | 291.5 | 259.25 | 404.43 | 350.18 | 553.83 | 453.78 | 717.44 | 543.95 | 846.32 | 48.8 | 46.3 | 43.1142 | 0 | 94.8758 | 94.8758 | -44.9784 | 94.8758 | 2103699 | 2 |  |  | 3.9593 | 7.9343 | 9.8443 | 12.1729 | 13.9714 | 17.4964 | 4.2308 | 8.6603 | 9.8603 | 12.2654 | 14.6154 | 17.7731 | 24.9874 | 24.8574 | 24.9525 | 25.0987 | 24.9744 | 25.0255 |  | 17680 | 894 | 13 |  | CC170 | 254 | 1245 | 6 | 1 | 35 | 8 | 0 | 2004.2357 | 1926.1357 | 1666.05 | 1614.7786 | 1474.9928 | 1350.1571 | 1277.9143 | 70.3421 | 75.3329 | 72.0779 | 77.4236 | 78.3979 | 42.0329 | 69.9021 | 31.3442 | 17.5333 | 10.3743 | 7.2768 | 5.2449 | 3.8789 | 3.0023 | 2.565 | 0 | 0 | 0 | 0 | 0 | 0.1016 | 0.0254 | 0 | 0 | 0 | 0 | 0 | 0 | 0 | 0.058421 | 0.041045 | 0.028386 | 0.014494 | 0.015669 | 0.01694 | 0.015129 | 0 | 1e-06 | 2e-06 | 2e-06 | -4e-06 | -2.4e-05 | 2.8e-05 | 0 | 0 | 0 | 0 | 0 | 0 | 0 | 0 | 0 | 0 | 0 | 0 | 0 | 0 | 0 | 0 | 0 | 0 | 0 | 0 | 0 | 0 | 0 | 0 | 0 | 0 | 0 | 0 | 0 | 0 | 0 | 0 | 0 | 0 | 0 | 0.392952 | 0.346403 | 0.274673 | 0.219193 | 0.347323 | 0.279739 | 0.246367 | -20 | -20 | -5 | -5 | -20 | 0 | 0 | -1.828796 | -1.805608 | -1.79523 | -1.790077 | -1.817582 | 0 | 0 |  | 1452.829 | 0 |  | 1454.658 | 0 |  | 743.393 | 0 |  | 743.187 | 0 |  | 1407.922 | 0 |  | 1417.828 | 0 |  | 763.942 | 0 |  | 764.03 | 0 |  | 1406.3979 | 0 |  | 1433.068 | 0 |  | 773.723 | 0 |  | 773.927 | 0 |  | 1530.274 | 0 |  | 1531.137 | 0 |  | 779.298 | 0 |  | 779.349 | 0 |  | 1510.2841 | 0 |  | 1510.665 | 0 |  | 750.435 | 0 |  | 750.301 | 0 |  | 1517.9041 | 0 |  | 1518.234 | 0 |  | 729.332 | 0.102 |  | 729.59 | 0.102 |  | 1495.8571 | 0 |  | 1496.339 | 0 |  | 766.2 | 0.025 |  | 766.314 | 0.025 | 0 | 0 | 0 | 0 | 0 | 0 | 0 | 0 | 0 | 0 | 0 | 0 | 0 | 0 | 0 | 0 | 0 | 0 | 0 | 0 | 0 | 0 | 0 | 0 | 0 | 0 | 0 | 0 | 36.57592 | 36.11216 | 8.97615 | 8.950385 | 36.35164 | 0 | 0 | 0 | 0 | 0 | 0 | 0 | 0 | 0 | 36.57592 | 36.11216 | 8.97615 | 8.950385 | 36.35164 | 0 | 0
236 | E16232 | 2017-04-26 05:54 | 70.1928 | 68.5222 | 11 | 67 | 1.2171 | 774.9618 | 19388 | 31 | 239517 | 239707 | 239988 | 239996 | 139337 | 139295 | 220681 | 220871 | 221036 | 221028 | 215038 | 215418 | 215871 | 215889 | 294140 | 294132 | 1384.25 | 38135.4258 | 6 | 133.013 | 133.013 | 133.013 | 133.013 | 133.013 | 74.5522 | 74.5522 | 1229.1016 | 1152.6541 | 1094.5 | 875.2961 | 1090.4373 | 1008.0145 | 983.1952 | 958.4446 | 933.2884 | 918.5281 | 902.6051 | 882.8218 | 16 | 17.6 | 30.8332 | 17.3019 | 10.3553 | 7.2431 | 5.2605 | 3.8904 | 3.004 | 2.5632 | 2.5734 | 76.62 | 123.08 | 131.89 | 204.43 | 192.78 | 294.88 | 265.03 | 406.34 | 358.7 | 555.54 | 466.33 | 720.59 | 557.52 | 855.86 | 50.2 | 46.3 | 42.1763 | 0 | 105.7243 | 105.7243 | -35.2872 | 105.7243 | 2103697 | 1 |  |  | 4.0243 | 7.91 | 9.685 | 12.0286 | 13.6536 | 17.4936 | 4.3053 | 8.332 | 10.1453 | 12.4013 | 14.212 | 17.7533 | 24.8662 | 24.9689 | 24.9479 | 25.0044 | 25.0244 | 24.9266 |  | 17680 | 894 | 14 |  | CC170 | 254 | 1245 | 6 | 1 | 35 | 2.5 | 0 | 1954.8143 | 1863.8715 | 1637.2214 | 1522.6929 | 1448.2858 | 1330.5286 | 1256.5857 | 70.7386 | 70.3171 | 68.4 | 71.6457 | 67.2 | 40 | 68.2786 | 30.8332 | 17.3019 | 10.3553 | 7.2431 | 5.2605 | 3.8904 | 3.004 | 2.5632 | 0 | 0 | 0 | 0 | 0 | 0.1016 | 0.0254 | 0 | 0 | 0 | 0 | 0 | 0 | 0 | 0.061681 | 0.043532 | 0.030441 | 0.015569 | 0.016555 | 0.017766 | 0.015886 | 0 | 1e-06 | 2e-06 | 2e-06 | -4e-06 | -2.5e-05 | 2.7e-05 | 0 | 0 | 0 | 0 | 0 | 0 | 0 | 0 | 0 | 0 | 0 | 0 | 0 | 0 | 0 | 0 | 0 | 0 | 0 | 0 | 0 | 0 | 0 | 0 | 0 | 0 | 0 | 0 | 0 | 0 | 0 | 0 | 0 | 0 | 0 | 0.392282 | 0.34669 | 0.275122 | 0.219565 | 0.347248 | 0.278667 | 0.246214 | -20 | -20 | -15 | -15 | -20 | 10 | -10 | -1.828685 | -1.805524 | -1.794649 | -1.789489 | -1.817439 | 0 | 0 |  | 1452.829 | 0 |  | 1454.658 | 0 |  | 743.393 | 0 |  | 743.187 | 0 |  | 1407.922 | 0 |  | 1417.828 | 0 |  | 763.942 | 0 |  | 764.03 | 0 |  | 1406.3979 | 0 |  | 1433.068 | 0 |  | 773.723 | 0 |  | 773.927 | 0 |  | 1530.274 | 0 |  | 1531.137 | 0 |  | 779.298 | 0 |  | 779.349 | 0 |  | 1510.2841 | 0 |  | 1510.665 | 0 |  | 750.435 | 0 |  | 750.301 | 0 |  | 1517.9041 | 0 |  | 1518.234 | 0 |  | 729.332 | 0.102 |  | 729.59 | 0.102 |  | 1495.8571 | 0 |  | 1496.339 | 0 |  | 766.2 | 0.025 |  | 766.314 | 0.025 | 0 | 0 | 0 | 0 | 0 | 0 | 0 | 0 | 0 | 0 | 0 | 0 | 0 | 0 | 0 | 0 | 0 | 0 | 0 | 0 | 0 | 0 | 0 | 0 | 0 | 0 | 0 | 0 | 36.5737 | 36.11048 | 26.919735 | 26.842335 | 36.34878 | 0 | 0 | 0 | 0 | 0 | 0 | 0 | 0 | 0 | 36.5737 | 36.11048 | 26.919735 | 26.842335 | 36.34878 | 0 | 0
236 | E16233 | 2017-04-26 05:56 | 70.8873 | 69.0112 | 11 | 71 | 1.2171 | 776.0878 | 19439 | 31 | 239517 | 239707 | 239988 | 239996 | 139337 | 139295 | 220681 | 220871 | 221036 | 221028 | 215038 | 215418 | 215871 | 215889 | 294140 | 294132 | 1384.25 | 38155.1523 | 6 | 133.8681 | 133.8681 | 133.8681 | 133.8681 | 133.8681 | 75.4074 | 75.4074 | 1232.6172 | 1152.9019 | 1116.8334 | 861.3647 | 1097.5291 | 1011.5641 | 983.4863 | 955.143 | 926.3903 | 909.1464 | 891.3004 | 868.87 | 16 | 17.8 | 31.1282 | 16.9796 | 10.087 | 7.0394 | 5.1235 | 3.8378 | 2.9781 | 2.5652 | 2.575 | 74.28 | 116.01 | 129.42 | 195.12 | 189.73 | 282.77 | 259.9 | 389.01 | 350.79 | 526.2 | 453.41 | 679.26 | 535.09 | 794.5 | 50.2 | 46.7 | 45.222 | 0 | 77.3863 | 77.3863 | -39.4217 | 77.3863 | 2103699 | 2 |  |  | 3.8629 | 7.8986 | 9.6371 | 11.97 | 13.5864 | 17.91 | 4.0215 | 8.2658 | 9.9241 | 12.3253 | 14.0089 | 18.3354 | 24.9405 | 24.8746 | 24.9368 | 25.0732 | 25.0099 | 25.0581 |  | 17680 | 894 | 15 |  | CC170 | 254 | 1245 | 6 | 1 | 35 | 36.5 | 0 | 2035.9 | 1931.1714 | 1711.8857 | 1572.2214 | 1443.8928 | 1396.8429 | 1293.7572 | 70.8429 | 72.5893 | 77.9407 | 75.0321 | 67.095 | 38.1379 | 69.2221 | 31.1282 | 16.9796 | 10.087 | 7.0394 | 5.1235 | 3.8378 | 2.9781 | 2.5652 | 0 | 0 | 0 | 0 | 0 | 0.1016 | 0.0254 | 0 | 0 | 0 | 0 | 0 | 0 | 0 | 0.064542 | 0.045697 | 0.032994 | 0.016784 | 0.017383 | 0.018789 | 0.016803 | 0 | 1e-06 | 2e-06 | 2e-06 | -4e-06 | -2.5e-05 | 2.7e-05 | 0 | 0 | 0 | 0 | 0 | 0 | 0 | 0 | 0 | 0 | 0 | 0 | 0 | 0 | 0 | 0 | 0 | 0 | 0 | 0 | 0 | 0 | 0 | 0 | 0 | 0 | 0 | 0 | 0 | 0 | 0 | 0 | 0 | 0 | 0 | 0.39045 | 0.341052 | 0.270094 | 0.215698 | 0.342011 | 0.275648 | 0.246343 | -25 | -25 | -25 | -25 | -25 | 20 | -20 | -1.827755 | -1.804683 | -1.793404 | -1.788222 | -1.81647 | 0 | 0 |  | 1452.829 | 0 |  | 1454.658 | 0 |  | 743.393 | 0 |  | 743.187 | 0 |  | 1407.922 | 0 |  | 1417.828 | 0 |  | 763.942 | 0 |  | 764.03 | 0 |  | 1406.3979 | 0 |  | 1433.068 | 0 |  | 773.723 | 0 |  | 773.927 | 0 |  | 1530.274 | 0 |  | 1531.137 | 0 |  | 779.298 | 0 |  | 779.349 | 0 |  | 1510.2841 | 0 |  | 1510.665 | 0 |  | 750.435 | 0 |  | 750.301 | 0 |  | 1517.9041 | 0 |  | 1518.234 | 0 |  | 729.332 | 0.102 |  | 729.59 | 0.102 |  | 1495.8571 | 0 |  | 1496.339 | 0 |  | 766.2 | 0.025 |  | 766.314 | 0.025 | 0 | 0 | 0 | 0 | 0 | 0 | 0 | 0 | 0 | 0 | 0 | 0 | 0 | 0 | 0 | 0 | 0 | 0 | 0 | 0 | 0 | 0 | 0 | 0 | 0 | 0 | 0 | 0 | 45.693875 | 45.117075 | 44.8351 | 44.70555 | 45.41175 | 0 | 0 | 0 | 0 | 0 | 0 | 0 | 0 | 0 | 45.693875 | 45.117075 | 44.8351 | 44.70555 | 45.41175 | 0 | 0
236 | E16234 | 2017-04-26 05:57 | 71.2546 | 69.2924 | 15 | 68 | 1.2171 | 773.8867 | 19382 | 31 | 239517 | 239707 | 239988 | 239996 | 139337 | 139295 | 220681 | 220871 | 221036 | 221028 | 215038 | 215418 | 215871 | 215889 | 294140 | 294132 | 1384.25 | 38174.8789 | 6 | 134.7209 | 134.7209 | 134.7209 | 134.7209 | 134.7209 | 76.2601 | 76.2601 | 1223.2422 | 1148.4978 | 1111.8334 | 868.6512 | 1091.1376 | 1006.6018 | 980.6262 | 955.0956 | 929.2916 | 914.0266 | 898.0894 | 877.0377 | 15.8 | 18.4 | 30.7402 | 17.0639 | 10.2867 | 7.203 | 5.241 | 3.8875 | 2.9879 | 2.5651 | 2.5719 | 75.19 | 123.64 | 129.71 | 204.92 | 189.71 | 295.91 | 260.52 | 407.14 | 354.06 | 555.5 | 459.36 | 722.07 | 545.82 | 849.67 | 49.6 | 46.7 | 43.3517 | 0 | 66.0794 | 66.0794 | -26.2103 | 66.0794 | 2103699 | 1 |  |  | 4.0293 | 7.8693 | 9.6764 | 11.9386 | 13.7036 | 17.8386 | 4.2312 | 8.3584 | 9.774 | 12.3039 | 14.1558 | 18.4714 | 24.8813 | 24.9725 | 25.0409 | 25.1601 | 24.9276 | 24.979 |  | 17680 | 894 | 16 |  | CC170 | 254 | 1245 | 6 | 1 | 35 | 0 | 0 | 1995.7072 | 1871.5286 | 1655.3715 | 1556.6072 | 1451.0786 | 1391.45 | 1205.4286 | 102.405 | 101.1079 | 99.6507 | 102.4957 | 81.7921 | 37.5779 | 66.7386 | 30.7402 | 17.0639 | 10.2867 | 7.203 | 5.241 | 3.8875 | 2.9879 | 2.5651 | 0 | 0 | 0 | 0 | 0 | 0.1016 | 0.0254 | 0 | 0 | 0 | 0 | 0 | 0 | 0 | 0.065318 | 0.046271 | 0.033668 | 0.017032 | 0.017951 | 0.020015 | 0.017893 | 0 | 1e-06 | 2e-06 | 2e-06 | -4e-06 | -2.5e-05 | 2.7e-05 | 0 | 0 | 0 | 0 | 0 | 0 | 0 | 0 | 0 | 0 | 0 | 0 | 0 | 0 | 0 | 0 | 0 | 0 | 0 | 0 | 0 | 0 | 0 | 0 | 0 | 0 | 0 | 0 | 0 | 0 | 0 | 0 | 0 | 0 | 0 | 0.391341 | 0.34534 | 0.273893 | 0.218418 | 0.344336 | 0.276723 | 0.246093 | -20 | -20 | -20 | -20 | -25 | 30 | -30 | -1.828729 | -1.805558 | -1.794223 | -1.789068 | -1.816857 | 0 | 0 |  | 1452.829 | 0 |  | 1454.658 | 0 |  | 743.393 | 0 |  | 743.187 | 0 |  | 1407.922 | 0 |  | 1417.828 | 0 |  | 763.942 | 0 |  | 764.03 | 0 |  | 1406.3979 | 0 |  | 1433.068 | 0 |  | 773.723 | 0 |  | 773.927 | 0 |  | 1530.274 | 0 |  | 1531.137 | 0 |  | 779.298 | 0 |  | 779.349 | 0 |  | 1510.2841 | 0 |  | 1510.665 | 0 |  | 750.435 | 0 |  | 750.301 | 0 |  | 1517.9041 | 0 |  | 1518.234 | 0 |  | 729.332 | 0.102 |  | 729.59 | 0.102 |  | 1495.8571 | 0 |  | 1496.339 | 0 |  | 766.2 | 0.025 |  | 766.314 | 0.025 | 0 | 0 | 0 | 0 | 0 | 0 | 0 | 0 | 0 | 0 | 0 | 0 | 0 | 0 | 0 | 0 | 0 | 0 | 0 | 0 | 0 | 0 | 0 | 0 | 0 | 0 | 0 | 0 | 36.57458 | 36.11116 | 35.88446 | 35.78136 | 45.421425 | 0 | 0 | 0 | 0 | 0 | 0 | 0 | 0 | 0 | 36.57458 | 36.11116 | 35.88446 | 35.78136 | 45.421425 | 0 | 0
236 | E16235 | 2017-04-26 05:59 | 71.6354 | 69.6077 | 17 | 69 | 1.2171 | 777.9576 | 19469 | 31 | 239517 | 239707 | 239988 | 239996 | 139337 | 139295 | 220681 | 220871 | 221036 | 221028 | 215038 | 215418 | 215871 | 215889 | 294140 | 294132 | 1384.25 | 38194.6055 | 6 | 135.5781 | 135.5781 | 135.5781 | 135.5781 | 135.5781 | 77.1174 | 77.1174 | 1232.6172 | 1154.9705 | 1119 | 861.0996 | 1096.0829 | 1011.1942 | 983.345 | 955.2272 | 926.8066 | 910.6325 | 893.5275 | 872.523 | 16 | 18.6 | 31.172 | 16.9373 | 10.04 | 7.0229 | 5.1175 | 3.8158 | 2.9807 | 2.5644 | 2.5728 | 75.18 | 124.25 | 130.56 | 209.68 | 190.48 | 302.23 | 260.09 | 415.51 | 350.61 | 566.24 | 450.45 | 726.88 | 534.6 | 844.03 | 50.5 | 46.6 | 44.0062 | 0 | 106.2945 | 106.2945 | -36.7466 | 106.2945 | 2103699 | 2 |  |  | 3.8993 | 7.835 | 9.7121 | 11.9393 | 13.8821 | 17.825 | 4.0456 | 8.243 | 9.9038 | 12.4747 | 14.319 | 18.0962 | 24.8724 | 24.8739 | 24.9481 | 24.9886 | 24.9657 | 25.0222 |  | 17680 | 894 | 17 |  | CC170 | 254 | 1245 | 6 | 1 | 35 | 28.5 | 0 | 2022.9214 | 1901.5857 | 1696.4357 | 1570.8357 | 1444.1428 | 1356.2357 | 1318.4572 | 92.435 | 105.5814 | 108.3993 | 107.47 | 90.8071 | 40.7707 | 72.6457 | 31.172 | 16.9373 | 10.04 | 7.0229 | 5.1175 | 3.8158 | 2.9807 | 2.5644 | 0 | 0 | 0 | 0 | 0 | 0.1016 | 0.0254 | 0 | 0 | 0 | 0 | 0 | 0 | 0 | 0.067895 | 0.048367 | 0.035574 | 0.01753 | 0.018271 | 0.02051 | 0.018336 | 0 | 1e-06 | 2e-06 | 2e-06 | -4e-06 | -2.5e-05 | 2.8e-05 | 0 | 0 | 0 | 0 | 0 | 0 | 0 | 0 | 0 | 0 | 0 | 0 | 0 | 0 | 0 | 0 | 0 | 0 | 0 | 0 | 0 | 0 | 0 | 0 | 0 | 0 | 0 | 0 | 0 | 0 | 0 | 0 | 0 | 0 | 0 | 0.389569 | 0.339133 | 0.269032 | 0.215442 | 0.341752 | 0.276715 | 0.246166 | -20 | -15 | -15 | -15 | -25 | 40 | -40 | -1.828362 | -1.805734 | -1.794447 | -1.789263 | -1.81652 | 0 | 0 |  | 1452.829 | 0 |  | 1454.658 | 0 |  | 743.393 | 0 |  | 743.187 | 0 |  | 1407.922 | 0 |  | 1417.828 | 0 |  | 763.942 | 0 |  | 764.03 | 0 |  | 1406.3979 | 0 |  | 1433.068 | 0 |  | 773.723 | 0 |  | 773.927 | 0 |  | 1530.274 | 0 |  | 1531.137 | 0 |  | 779.298 | 0 |  | 779.349 | 0 |  | 1510.2841 | 0 |  | 1510.665 | 0 |  | 750.435 | 0 |  | 750.301 | 0 |  | 1517.9041 | 0 |  | 1518.234 | 0 |  | 729.332 | 0.102 |  | 729.59 | 0.102 |  | 1495.8571 | 0 |  | 1496.339 | 0 |  | 766.2 | 0.025 |  | 766.314 | 0.025 | 0 | 0 | 0 | 0 | 0 | 0 | 0 | 0 | 0 | 0 | 0 | 0 | 0 | 0 | 0 | 0 | 0 | 0 | 0 | 0 | 0 | 0 | 0 | 0 | 0 | 0 | 0 | 0 | 36.56724 | 27.08601 | 26.916705 | 26.838945 | 45.413 | 0 | 0 | 0 | 0 | 0 | 0 | 0 | 0 | 0 | 36.56724 | 27.08601 | 26.916705 | 26.838945 | 45.413 | 0 | 0
236 | E16236 | 2017-04-26 06:00 | 71.8839 | 69.854 | 18 | 69 | 1.2171 | 777.9502 | 19473 | 31 | 239517 | 239707 | 239988 | 239996 | 139337 | 139295 | 220681 | 220871 | 221036 | 221028 | 215038 | 215418 | 215871 | 215889 | 294140 | 294132 | 1384.25 | 38214.332 | 6 | 136.4354 | 136.4354 | 136.4354 | 136.4354 | 136.4354 | 77.9746 | 77.9746 | 1223.2422 | 1149.5831 | 1113.1666 | 864.8091 | 1089.8204 | 1004.3505 | 977.8923 | 951.4274 | 924.7538 | 908.572 | 891.2366 | 869.4205 | 16 | 17.8 | 30.8585 | 16.9857 | 10.122 | 7.119 | 5.1728 | 3.8249 | 2.9753 | 2.5652 | 2.569 | 74.32 | 123.15 | 128.98 | 206.11 | 188.64 | 294.88 | 258.65 | 409.47 | 350.69 | 562.52 | 453.2 | 724.76 | 536.6 | 846.24 | 49.4 | 46.4 | 44.2203 | 0 | 96.1605 | 96.1605 | -48.7401 | 96.1605 | 2103699 | 1 |  |  | 3.9357 | 7.9057 | 9.7021 | 11.8186 | 13.7564 | 17.785 | 4.1346 | 8.2077 | 9.9064 | 12.0756 | 13.9231 | 18.0654 | 24.8647 | 24.946 | 25.0126 | 25.119 | 24.9453 | 24.9091 |  | 17680 | 894 | 18 |  | CC170 | 254 | 1245 | 6 | 1 | 35 | 5 | 0 | 2031.2643 | 1925.9714 | 1654.9286 | 1581.85 | 1457.7928 | 1353.1786 | 1234.6714 | 77.4936 | 90.105 | 97.9907 | 104.9336 | 89.6657 | 37.2264 | 69.3521 | 30.8585 | 16.9857 | 10.122 | 7.119 | 5.1728 | 3.8249 | 2.9753 | 2.5652 | 0 | 0 | 0 | 0 | 0 | 0.1016 | 0.0254 | 0 | 0 | 0 | 0 | 0 | 0 | 0 | 0.070271 | 0.050193 | 0.037292 | 0.018113 | 0.018595 | 0.020742 | 0.018524 | 0 | 1e-06 | 2e-06 | 2e-06 | -4e-06 | -2.5e-05 | 2.7e-05 | 0 | 0 | 0 | 0 | 0 | 0 | 0 | 0 | 0 | 0 | 0 | 0 | 0 | 0 | 0 | 0 | 0 | 0 | 0 | 0 | 0 | 0 | 0 | 0 | 0 | 0 | 0 | 0 | 0 | 0 | 0 | 0 | 0 | 0 | 0 | 0.390911 | 0.342301 | 0.271696 | 0.216717 | 0.342041 | 0.27581 | 0.245858 | -25 | -15 | -5 | -5 | -25 | 30 | -30 | -1.827922 | -1.80585 | -1.795061 | -1.789888 | -1.816692 | 0 | 0 |  | 1452.829 | 0 |  | 1454.658 | 0 |  | 743.393 | 0 |  | 743.187 | 0 |  | 1407.922 | 0 |  | 1417.828 | 0 |  | 763.942 | 0 |  | 764.03 | 0 |  | 1406.3979 | 0 |  | 1433.068 | 0 |  | 773.723 | 0 |  | 773.927 | 0 |  | 1530.274 | 0 |  | 1531.137 | 0 |  | 779.298 | 0 |  | 779.349 | 0 |  | 1510.2841 | 0 |  | 1510.665 | 0 |  | 750.435 | 0 |  | 750.301 | 0 |  | 1517.9041 | 0 |  | 1518.234 | 0 |  | 729.332 | 0.102 |  | 729.59 | 0.102 |  | 1495.8571 | 0 |  | 1496.339 | 0 |  | 766.2 | 0.025 |  | 766.314 | 0.025 | 0 | 0 | 0 | 0 | 0 | 0 | 0 | 0 | 0 | 0 | 0 | 0 | 0 | 0 | 0 | 0 | 0 | 0 | 0 | 0 | 0 | 0 | 0 | 0 | 0 | 0 | 0 | 0 | 45.69805 | 27.08775 | 8.975305 | 8.94944 | 45.4173 | 0 | 0 | 0 | 0 | 0 | 0 | 0 | 0 | 0 | 45.69805 | 27.08775 | 8.975305 | 8.94944 | 45.4173 | 0 | 0
236 | E16237 | 2017-04-26 06:01 | 72.3524 | 70.1833 | 11 | 69 | 1.2171 | 775.1281 | 19403 | 31 | 239517 | 239707 | 239988 | 239996 | 139337 | 139295 | 220681 | 220871 | 221036 | 221028 | 215038 | 215418 | 215871 | 215889 | 294140 | 294132 | 1384.25 | 38234.0586 | 6 | 137.2895 | 137.2895 | 137.2895 | 137.2895 | 137.2895 | 78.8287 | 78.8287 | 1237.3047 | 1150.4249 | 1079.5 | 856.3195 | 1094.5715 | 1007.3455 | 978.1957 | 948.6316 | 918.6429 | 901.6889 | 883.5827 | 861.2522 | 15.8 | 18 | 30.7412 | 16.8189 | 10.045 | 7.0666 | 5.1703 | 3.8468 | 2.9932 | 2.5631 | 2.5666 | 74.5 | 124.27 | 129.9 | 207.39 | 189.92 | 297.75 | 258.99 | 408.39 | 350.89 | 556.11 | 451.82 | 716.41 | 534.83 | 842.69 | 51.2 | 46.3 | 45.0388 | 0 | 92.8641 | 92.8641 | -52.4732 | 92.8641 | 2103699 | 2 |  |  | 3.9664 | 7.8436 | 9.7757 | 11.7529 | 13.77 | 17.9171 | 4.1418 | 8.3354 | 10.1709 | 12.281 | 14.7076 | 18.0962 | 25.0226 | 24.9549 | 25.0131 | 25.1309 | 25.0409 | 24.9756 |  | 17680 | 895 | 1 |  | CC170 | 254 | 1245 | 6 | 1 | 35 | 27 | 0 | 2005.4 | 1893.1215 | 1692.1857 | 1578.3643 | 1481.3143 | 1406.8429 | 1337.0857 | 70.08 | 72.0571 | 73.9621 | 76.2436 | 68.7507 | 37.39 | 68.9079 | 30.7412 | 16.8189 | 10.045 | 7.0666 | 5.1703 | 3.8468 | 2.9932 | 2.5631 | 0 | 0 | 0 | 0 | 0 | 0.1016 | 0.0254 | 0 | 0 | 0 | 0 | 0 | 0 | 0 | 0.070274 | 0.051601 | 0.037631 | 0.018732 | 0.018877 | 0.020932 | 0.018697 | 0 | 1e-06 | 2e-06 | 2e-06 | -4e-06 | -2.5e-05 | 2.7e-05 | 0 | 0 | 0 | 0 | 0 | 0 | 0 | 0 | 0 | 0 | 0 | 0 | 0 | 0 | 0 | 0 | 0 | 0 | 0 | 0 | 0 | 0 | 0 | 0 | 0 | 0 | 0 | 0 | 0 | 0 | 0 | 0 | 0 | 0 | 0 | 0.389862 | 0.339715 | 0.269476 | 0.215774 | 0.340568 | 0.27538 | 0.245664 | -25 | -25 | -15 | -15 | -25 | 20 | -20 | -1.827991 | -1.804863 | -1.794587 | -1.789421 | -1.816702 | 0 | 0 |  | 1452.829 | 0 |  | 1454.658 | 0 |  | 743.393 | 0 |  | 743.187 | 0 |  | 1407.922 | 0 |  | 1417.828 | 0 |  | 763.942 | 0 |  | 764.03 | 0 |  | 1406.3979 | 0 |  | 1433.068 | 0 |  | 773.723 | 0 |  | 773.927 | 0 |  | 1530.274 | 0 |  | 1531.137 | 0 |  | 779.298 | 0 |  | 779.349 | 0 |  | 1510.2841 | 0 |  | 1510.665 | 0 |  | 750.435 | 0 |  | 750.301 | 0 |  | 1517.9041 | 0 |  | 1518.234 | 0 |  | 729.332 | 0.102 |  | 729.59 | 0.102 |  | 1495.8571 | 0 |  | 1496.339 | 0 |  | 766.2 | 0.025 |  | 766.314 | 0.025 | 0 | 0 | 0 | 0 | 0 | 0 | 0 | 0 | 0 | 0 | 0 | 0 | 0 | 0 | 0 | 0 | 0 | 0 | 0 | 0 | 0 | 0 | 0 | 0 | 0 | 0 | 0 | 0 | 45.699775 | 45.121575 | 26.918805 | 26.841315 | 45.41755 | 0 | 0 | 0 | 0 | 0 | 0 | 0 | 0 | 0 | 45.699775 | 45.121575 | 26.918805 | 26.841315 | 45.41755 | 0 | 0
236 | E16238 | 2017-04-26 06:03 | 72.6027 | 70.4153 | 12 | 66 | 1.2171 | 776.4602 | 19439 | 31 | 239517 | 239707 | 239988 | 239996 | 139337 | 139295 | 220681 | 220871 | 221036 | 221028 | 215038 | 215418 | 215871 | 215889 | 294140 | 294132 | 1384.25 | 38254.6797 | 6 | 138.1451 | 138.1451 | 138.1451 | 138.1451 | 138.1451 | 79.6843 | 79.6843 | 1222.0703 | 1139.1465 | 1101.8334 | 870.0306 | 1082.868 | 1002.8121 | 978.569 | 953.4937 | 927.9273 | 912.5278 | 895.4763 | 873.7657 | 15.8 | 18 | 31.0255 | 17.1035 | 10.1911 | 7.1441 | 5.1986 | 3.8254 | 2.9727 | 2.5637 | 2.5686 | 79.52 | 125.37 | 137.02 | 211.12 | 199.52 | 304.59 | 273.45 | 418.93 | 371.42 | 575.51 | 481 | 741.81 | 571.08 | 866.74 | 50.7 | 46.4 | 41.7671 | 0 | 51.6123 | 51.6123 | -10.3597 | 51.6123 | 2103697 | 1 |  |  | 4.0693 | 7.9514 | 9.7371 | 11.9871 | 13.8164 | 17.68 | 4.2233 | 8.2164 | 9.9178 | 12.0781 | 14.6932 | 18.0616 | 24.7803 | 24.9314 | 24.9304 | 24.949 | 24.9773 | 25.0772 |  | 17680 | 895 | 2 |  | CC170 | 254 | 1245 | 6 | 1 | 35 | 13 | 0 | 2028.7928 | 1918.2572 | 1676.8928 | 1561.8572 | 1467.3357 | 1351.6215 | 1196.4429 | 74.4736 | 76.3829 | 79.8529 | 81.5371 | 68.2707 | 32.1586 | 60.8736 | 31.0255 | 17.1035 | 10.1911 | 7.1441 | 5.1986 | 3.8254 | 2.9727 | 2.5637 | 0 | 0 | 0 | 0 | 0 | 0.1016 | 0.0254 | 0 | 0 | 0 | 0 | 0 | 0 | 0 | 0.070809 | 0.051525 | 0.039018 | 0.019258 | 0.019179 | 0.0217 | 0.01938 | 0 | 1e-06 | 2e-06 | 2e-06 | -4e-06 | -2.5e-05 | 2.7e-05 | 0 | 0 | 0 | 0 | 0 | 0 | 0 | 0 | 0 | 0 | 0 | 0 | 0 | 0 | 0 | 0 | 0 | 0 | 0 | 0 | 0 | 0 | 0 | 0 | 0 | 0 | 0 | 0 | 0 | 0 | 0 | 0 | 0 | 0 | 0 | 0.390861 | 0.342797 | 0.272703 | 0.217767 | 0.343279 | 0.276453 | 0.245826 | -25 | -25 | -15 | -15 | -25 | 10 | -10 | -1.828096 | -1.804943 | -1.794651 | -1.789491 | -1.816779 | 0 | 0 |  | 1452.829 | 0 |  | 1454.658 | 0 |  | 743.393 | 0 |  | 743.187 | 0 |  | 1407.922 | 0 |  | 1417.828 | 0 |  | 763.942 | 0 |  | 764.03 | 0 |  | 1406.3979 | 0 |  | 1433.068 | 0 |  | 773.723 | 0 |  | 773.927 | 0 |  | 1530.274 | 0 |  | 1531.137 | 0 |  | 779.298 | 0 |  | 779.349 | 0 |  | 1510.2841 | 0 |  | 1510.665 | 0 |  | 750.435 | 0 |  | 750.301 | 0 |  | 1517.9041 | 0 |  | 1518.234 | 0 |  | 729.332 | 0.102 |  | 729.59 | 0.102 |  | 1495.8571 | 0 |  | 1496.339 | 0 |  | 766.2 | 0.025 |  | 766.314 | 0.025 | 0 | 0 | 0 | 0 | 0 | 0 | 0 | 0 | 0 | 0 | 0 | 0 | 0 | 0 | 0 | 0 | 0 | 0 | 0 | 0 | 0 | 0 | 0 | 0 | 0 | 0 | 0 | 0 | 45.7024 | 45.123575 | 26.919765 | 26.842365 | 45.419475 | 0 | 0 | 0 | 0 | 0 | 0 | 0 | 0 | 0 | 45.7024 | 45.123575 | 26.919765 | 26.842365 | 45.419475 | 0 | 0
236 | E16239 | 2017-04-26 06:04 | 72.8876 | 70.7234 | 12 | 70 | 1.2539 | 805.3078 | 20165 | 31 | 239517 | 239707 | 239988 | 239996 | 139337 | 139295 | 220681 | 220871 | 221036 | 221028 | 215038 | 215418 | 215871 | 215889 | 294140 | 294132 | 1384.25 | 38275.418 | 6 | 139.0355 | 139.0355 | 139.0355 | 139.0355 | 139.0355 | 80.5747 | 80.5747 | 1197.4609 | 1137.4816 | 1109.3334 | 871.0126 | 1075.418 | 995.3328 | 973.354 | 950.7058 | 927.5451 | 914.2697 | 899.0328 | 879.277 | 16 | 18.8 | 31.0146 | 17.2898 | 10.274 | 7.1922 | 5.2194 | 3.8216 | 2.9633 | 2.5657 | 2.5668 | 75.47 | 123.93 | 130.6 | 210.02 | 190.85 | 300.94 | 261.92 | 415.09 | 357.73 | 572.92 | 463.41 | 739.55 | 550.74 | 864.74 | 50.9 | 46.7 | 44.8513 | 0 | 60.4647 | 60.4647 | -9.8853 | 60.4647 | 2103699 | 2 |  |  | 4.2071 | 8.4229 | 10.2021 | 12.3179 | 14.3686 | 18.7264 | 4.4364 | 8.6909 | 10.5416 | 12.5455 | 14.7026 | 19.5117 | 24.8714 | 24.9161 | 24.9313 | 25.0557 | 24.9547 | 24.8799 |  | 17680 | 895 | 3 |  | EA170 | 254 | 1245 | 6 | 1 | 35 | 24.5 | 0 | 2074.8713 | 1996.9857 | 1756.8643 | 1623.4928 | 1537.5072 | 1404.6786 | 1315.8 | 68.1807 | 71.5936 | 72.1843 | 72.2207 | 65.0786 | 32.605 | 65.4964 | 31.0146 | 17.2898 | 10.274 | 7.1922 | 5.2194 | 3.8216 | 2.9633 | 2.5657 | 0 | 0 | 0 | 0 | 0 | 0.1016 | 0.0254 | 0 | 0 | 0 | 0 | 0 | 0 | 0 | 0.071396 | 0.051517 | 0.040651 | 0.020101 | 0.019422 | 0.02255 | 0.020135 | 0 | 1e-06 | 2e-06 | 2e-06 | -4e-06 | -2.4e-05 | 2.8e-05 | 0 | 0 | 0 | 0 | 0 | 0 | 0 | 0 | 0 | 0 | 0 | 0 | 0 | 0 | 0 | 0 | 0 | 0 | 0 | 0 | 0 | 0 | 0 | 0 | 0 | 0 | 0 | 0 | 0 | 0 | 0 | 0 | 0 | 0 | 0 | 0.391859 | 0.34508 | 0.274384 | 0.21879 | 0.343407 | 0.27662 | 0.24568 | -30 | -30 | -25 | -25 | -30 | 0 | 0 | -1.828698 | -1.805219 | -1.794316 | -1.78919 | -1.816798 | 0 | 0 |  | 1452.829 | 0 |  | 1454.658 | 0 |  | 743.393 | 0 |  | 743.187 | 0 |  | 1407.922 | 0 |  | 1417.828 | 0 |  | 763.942 | 0 |  | 764.03 | 0 |  | 1406.3979 | 0 |  | 1433.068 | 0 |  | 773.723 | 0 |  | 773.927 | 0 |  | 1530.274 | 0 |  | 1531.137 | 0 |  | 779.298 | 0 |  | 779.349 | 0 |  | 1510.2841 | 0 |  | 1510.665 | 0 |  | 750.435 | 0 |  | 750.301 | 0 |  | 1517.9041 | 0 |  | 1518.234 | 0 |  | 729.332 | 0.102 |  | 729.59 | 0.102 |  | 1495.8571 | 0 |  | 1496.339 | 0 |  | 766.2 | 0.025 |  | 766.314 | 0.025 | 0 | 0 | 0 | 0 | 0 | 0 | 0 | 0 | 0 | 0 | 0 | 0 | 0 | 0 | 0 | 0 | 0 | 0 | 0 | 0 | 0 | 0 | 0 | 0 | 0 | 0 | 0 | 0 | 54.86094 | 54.15657 | 44.8579 | 44.72975 | 54.50394 | 0 | 0 | 0 | 0 | 0 | 0 | 0 | 0 | 0 | 54.86094 | 54.15657 | 44.8579 | 44.72975 | 54.50394 | 0 | 0
236 | E16240 | 2017-04-26 06:06 | 72.7231 | 70.7907 | 27 | 72 | 1.2401 | 745.7162 | 20457 | 31 | 239517 | 239707 | 239988 | 239996 | 139337 | 139295 | 220681 | 220871 | 221036 | 221028 | 215038 | 215418 | 215871 | 215889 | 294140 | 294132 | 1384.25 | 38298.4492 | 6 | 139.8275 | 139.8275 | 139.8275 | 139.8275 | 139.8275 | 81.3667 | 81.3667 | 1205.6641 | 1134.2021 | 1078.1666 | 867.2049 | 1076.3942 | 1001.7388 | 975.5368 | 950.9116 | 925.727 | 911.2313 | 896.024 | 876.8842 | 16 | 20.4 | 32.4583 | 18.6287 | 11.4474 | 7.9957 | 5.8292 | 4.3215 | 3.3406 | 2.8483 | 2.8597 | 70.19 | 115.11 | 118.17 | 187.34 | 172.84 | 271.17 | 236.4 | 373.45 | 319.82 | 509.33 | 415.46 | 659.06 | 496.62 | 778.67 | 48.8 | 46.7 | 45.6669 | 0 | 61.6899 | 61.6899 | -27.2569 | 61.6899 | 1106226 | 1 |  |  | 3.9621 | 7.7664 | 9.7893 | 12.0536 | 13.7943 | 17.7886 | 4.2383 | 8.0074 | 9.7198 | 12.4148 | 14.4136 | 17.9 | 24.9396 | 24.9471 | 25.0373 | 25.1643 | 25.1076 | 24.9339 |  | 17680 | 895 | 4 |  | CC174 | 282 | 1229 | 7 | 1 | 35 | 23 | 0 | 1890.9214 | 1871.1428 | 1687.9214 | 1556.6 | 1435.9857 | 1383.2428 | 1308.2572 | 80.5021 | 86.0964 | 86.4407 | 88.9886 | 69.3243 | 33.5607 | 64.5457 | 32.4583 | 18.6287 | 11.4474 | 7.9957 | 5.8292 | 4.3215 | 3.3406 | 2.8483 | 0 | 0 | 0 | 0 | 0 | 0.1016 | 0.0254 | 0 | 0 | 0 | 0 | 0 | 0 | 0 | 0.067661 | 0.048209 | 0.037034 | 0.018141 | 0.017916 | 0.02081 | 0.018601 | 0 | 1e-06 | 1e-06 | 1e-06 | -4e-06 | -2.5e-05 | 2.6e-05 | 0 | 0 | 0 | 0 | 0 | 0 | 0 | 0 | 0 | 0 | 0 | 0 | 0 | 0 | 0 | 0 | 0 | 0 | 0 | 0 | 0 | 0 | 0 | 0 | 0 | 0 | 0 | 0 | 0 | 0 | 0 | 0 | 0 | 0 | 0 | 0.400847 | 0.353119 | 0.298435 | 0.239974 | 0.382691 | 0.308418 | 0.272997 | -30 | -30 | -25 | -25 | -30 | -10 | 10 | -1.776106 | -1.753636 | -1.743528 | -1.738497 | -1.765318 | 0 | 0 |  | 1452.829 | 0 |  | 1454.658 | 0 |  | 743.393 | 0 |  | 743.187 | 0 |  | 1407.922 | 0 |  | 1417.828 | 0 |  | 763.942 | 0 |  | 764.03 | 0 |  | 1406.3979 | 0 |  | 1433.068 | 0 |  | 773.723 | 0 |  | 773.927 | 0 |  | 1530.274 | 0 |  | 1531.137 | 0 |  | 779.298 | 0 |  | 779.349 | 0 |  | 1510.2841 | 0 |  | 1510.665 | 0 |  | 750.435 | 0 |  | 750.301 | 0 |  | 1517.9041 | 0 |  | 1518.234 | 0 |  | 729.332 | 0.102 |  | 729.59 | 0.102 |  | 1495.8571 | 0 |  | 1496.339 | 0 |  | 766.2 | 0.025 |  | 766.314 | 0.025 | 0 | 0 | 0 | 0 | 0 | 0 | 0 | 0 | 0 | 0 | 0 | 0 | 0 | 0 | 0 | 0 | 0 | 0 | 0 | 0 | 0 | 0 | 0 | 0 | 0 | 0 | 0 | 0 | 53.28318 | 52.60908 | 43.5882 | 43.462425 | 52.95954 | 0 | 0 | 0 | 0 | 0 | 0 | 0 | 0 | 0 | 53.28318 | 52.60908 | 43.5882 | 43.462425 | 52.95954 | 0 | 0
236 | E16241 | 2017-04-26 06:07 | 72.5914 | 70.9344 | 16 | 66 | 1.1619 | 899.2828 | 22887 | 31 | 239517 | 239707 | 239988 | 239996 | 139337 | 139295 | 220681 | 220871 | 221036 | 221028 | 215038 | 215418 | 215871 | 215889 | 294140 | 294132 | 1384.25 | 38298.4492 | 6 | 140.7612 | 140.7612 | 140.7612 | 140.7612 | 140.7612 | 82.3005 | 82.3005 | 1216.2109 | 1143.5192 | 1096.8334 | 898.5392 | 1086.1331 | 1016.4725 | 998.1866 | 979.3057 | 959.8232 | 948.4348 | 936.4584 | 921.1722 | 15.4 | 22 | 30.7055 | 18.0458 | 10.9703 | 7.6741 | 5.5657 | 4.1095 | 3.1561 | 2.6481 | 2.66 | 91.56 | 149.79 | 152.29 | 243.43 | 221.95 | 351.19 | 304.75 | 484.32 | 414.59 | 666.26 | 544.92 | 865 | 659.52 | 1037.6799 | 50.5 | 46.7 | 43.6364 | 82.936363 | 72.2704 | 72.2704 | 5.5072 | 72.2704 | 1104540 | 2 |  |  | 3.6664 | 7.0221 | 8.7736 | 10.6557 | 12.2021 | 16.505 | 4.0508 | 7.659 | 9.3885 | 11.5016 | 13.6836 | 17.977 | 24.9941 | 24.9716 | 25.0087 | 25.099 | 25.0787 | 24.9575 |  | 17680 | 895 | 5 |  | CC100 | 262 | 1229 | 6 | 1 | 35 | 23.5 | 82.936363 | 1831.1 | 1750.0072 | 1507.7715 | 1396.0571 | 1274.4071 | 1186.8785 | 1185.9 | 89.18 | 86.4821 | 86.0571 | 86.1414 | 72.5371 | 36.34 | 71.4907 | 30.7055 | 18.0458 | 10.9703 | 7.6741 | 5.5657 | 4.1095 | 3.1561 | 2.6481 | 0 | 0 | 0 | 0 | 0 | 0.1016 | 0.0254 | 0 | 0 | 0 | 0 | 0 | 0 | 0 | 0.072306 | 0.050647 | 0.038233 | 0.018555 | 0.01863 | 0.021406 | 0.019145 | 0 | 1e-06 | 1e-06 | 1e-06 | -4e-06 | -2.4e-05 | 2.7e-05 | 0.080929 | 0.078498 | 0.076854 | 0.073956 | 0.078775 | 0.105983 | 0.099106 | -0.268296 | -0.264642 | -0.262699 | -0.26172 | -0.266051 | -0.276561 | -0.269744 | -1.366353 | -1.339499 | -1.327411 | -1.319794 | -1.3504 | -1.429159 | -1.379156 | -0.42064 | -0.387105 | -0.374266 | -0.370326 | -0.414381 | -0.57998 | -0.504157 | -0.374093 | -0.347042 | -0.331913 | -0.32515 | -0.357365 | -0.432363 | -0.383005 | 0.396616 | 0.364083 | 0.29042 | 0.23274 | 0.368585 | 0.294123 | 0.256902 | -30 | -30 | -25 | -25 | -30 | -20 | 20 | -1.774509 | -1.75234 | -1.742028 | -1.736689 | -1.763226 | 0 | 0 |  | 1452.829 | 0 |  | 1454.658 | 0 |  | 743.393 | 0 |  | 743.187 | 0 |  | 1407.922 | 0 |  | 1417.828 | 0 |  | 763.942 | 0 |  | 764.03 | 0 |  | 1406.3979 | 0 |  | 1433.068 | 0 |  | 773.723 | 0 |  | 773.927 | 0 |  | 1530.274 | 0 |  | 1531.137 | 0 |  | 779.298 | 0 |  | 779.349 | 0 |  | 1510.2841 | 0 |  | 1510.665 | 0 |  | 750.435 | 0 |  | 750.301 | 0 |  | 1517.9041 | 0 |  | 1518.234 | 0 |  | 729.332 | 0.102 |  | 729.59 | 0.102 |  | 1495.8571 | 0 |  | 1496.339 | 0 |  | 766.2 | 0.025 |  | 766.314 | 0.025 | 148.1890919 | 137.3721 | 115.8783 | 103.2468 | 100.3914 | 125.7889 | 117.5298054 | 0 | 0 | 0 | 0 | 0 | -28.0985976 | -6.8514976 | -98.79552 | -67.84295 | -50.75223 | -24.4901 | -25.1525504 | -30.55828 | -26.44118 | 0 | 0 | 0 | 0 | 0 | 0 | 0 | 53.23527 | 52.5702 | 43.5507 | 43.417225 | 52.89678 | 0 | 0 | -37.5126752 | -33.47765 | -32.20825 | -31.9004 | -30.058 | -21.0764732 | -36.04254 | 65.11617 | 88.62167 | 76.46849 | 90.27353 | 98.07765 | 46.0556 | 48.19459
236 | E16242 | 2017-04-26 06:09 | 71.7693 | 70.592 | 45 | 65 | 1.1619 | 898.4523 | 22851 | 31 | 239517 | 239707 | 239988 | 239996 | 139337 | 139295 | 220681 | 220871 | 221036 | 221028 | 215038 | 215418 | 215871 | 215889 | 294140 | 294132 | 1384.25 | 38344.1172 | 6 | 141.6941 | 141.6941 | 141.6941 | 141.6941 | 141.6941 | 83.2333 | 83.2333 | 1212.6953 | 1126.4316 | 1067.5 | 892.3627 | 1084.3849 | 1013.6895 | 994.1149 | 974.6567 | 954.4366 | 943.4286 | 932.1634 | 915.6356 | 16 | 17.4 | 30.4895 | 17.9025 | 11.0359 | 7.7806 | 5.669 | 4.1634 | 3.1391 | 2.6509 | 2.6604 | 91.77 | 148.05 | 151.22 | 240.66 | 219.68 | 345.36 | 302.35 | 474.61 | 415.47 | 655.05 | 548.05 | 863.39 | 659.93 | 1037.91 | 49.5 | 46.4 | 42.5361 | 0 | 17.0038 | 17.0038 | -4.5648 | 17.0038 | 1104540 | 1 |  |  | 3.82 | 7.1229 | 8.6636 | 10.4914 | 12.0993 | 15.92 | 4.5016 | 7.5754 | 9.0607 | 11.4213 | 13.2246 | 17.0115 | 24.858 | 24.9524 | 25.0349 | 25.0932 | 25.0901 | 24.9557 |  | 17680 | 895 | 6 |  | CC100 | 262 | 1229 | 6 | 1 | 35 | 12 | 0 | 1904.7285 | 1714.1714 | 1515.7 | 1396.7142 | 1327.7357 | 1298.9429 | 1103.1571 | 80.3593 | 77.0686 | 75.6571 | 74.9871 | 68.835 | 35.1171 | 59.0743 | 30.4895 | 17.9025 | 11.0359 | 7.7806 | 5.669 | 4.1634 | 3.1391 | 2.6509 | 0 | 0 | 0 | 0 | 0 | 0.1016 | 0.0254 | 0 | 0 | 0 | 0 | 0 | 0 | 0 | 0.074715 | 0.053688 | 0.040127 | 0.019575 | 0.019719 | 0.022498 | 0.020188 | 0 | 0 | 1e-06 | 2e-06 | -5e-06 | 4e-06 | 5.6e-05 | 0 | 0 | 0 | 0 | 0 | 0 | 0 | 0 | 0 | 0 | 0 | 0 | 0 | 0 | 0 | 0 | 0 | 0 | 0 | 0 | 0 | 0 | 0 | 0 | 0 | 0 | 0 | 0 | 0 | 0 | 0 | 0 | 0 | 0 | 0 | 0.396719 | 0.36631 | 0.292327 | 0.234201 | 0.367539 | 0.292159 | 0.256933 | -35 | -35 | -30 | -30 | -35 | -30 | 30 | -1.77369 | -1.75153 | -1.741352 | -1.736018 | -1.762625 | 0 | 0 |  | 1452.829 | 0 |  | 1454.658 | 0 |  | 743.393 | 0 |  | 743.187 | 0 |  | 1407.922 | 0 |  | 1417.828 | 0 |  | 763.942 | 0 |  | 764.03 | 0 |  | 1406.3979 | 0 |  | 1433.068 | 0 |  | 773.723 | 0 |  | 773.927 | 0 |  | 1530.274 | 0 |  | 1531.137 | 0 |  | 779.298 | 0 |  | 779.349 | 0 |  | 1510.2841 | 0 |  | 1510.665 | 0 |  | 750.435 | 0 |  | 750.301 | 0 |  | 1517.9041 | 0 |  | 1518.234 | 0 |  | 729.332 | 0.102 |  | 729.59 | 0.102 |  | 1495.8571 | 0 |  | 1496.339 | 0 |  | 766.2 | 0.025 |  | 766.314 | 0.025 | 0 | 0 | 0 | 0 | 0 | 0 | 0 | 0 | 0 | 0 | 0 | 0 | 0 | 0 | 0 | 0 | 0 | 0 | 0 | 0 | 0 | 0 | 0 | 0 | 0 | 0 | 0 | 0 | 62.07915 | 61.30355 | 52.24056 | 52.08054 | 61.691875 | 0 | 0 | 0 | 0 | 0 | 0 | 0 | 0 | 0 | 62.07915 | 61.30355 | 52.24056 | 52.08054 | 61.691875 | 0 | 0
236 | E16243 | 2017-04-26 06:10 | 71.9891 | 70.8605 | 15 | 70 | 1.2347 | 881.0234 | 22148 | 31 | 239517 | 239707 | 239988 | 239996 | 139337 | 139295 | 220681 | 220871 | 221036 | 221028 | 215038 | 215418 | 215871 | 215889 | 294140 | 294132 | 1384.25 | 38366.7969 | 6 | 142.7252 | 142.7252 | 142.7252 | 142.7252 | 142.7252 | 84.2644 | 84.2644 | 1226.7578 | 1150.6719 | 1100.5 | 901.9163 | 1097.4478 | 1022.0301 | 1000.8597 | 980.485 | 960.0292 | 947.8843 | 934.1408 | 917.7297 | 15.6 | 17.6 | 30.4198 | 17.4811 | 10.6444 | 7.395 | 5.2827 | 3.917 | 3.0604 | 2.6161 | 2.6358 | 84 | 137.65 | 141.14 | 223.25 | 207.38 | 324.49 | 290.22 | 455.15 | 396.17 | 619.04 | 510.19 | 792.64 | 603.93 | 944.15 | 51.6 | 46.7 | 45.8302 | 0 | 7.0328 | 7.0328 | -0.9254 | 7.0328 | 1105628 | 2 |  |  | 4.2993 | 7.9814 | 9.7714 | 12.405 | 14.6107 | 18.7286 | 4.5239 | 8.4672 | 10.3045 | 13.7403 | 17.7313 | 21.2821 | 24.8824 | 25.0159 | 25.0719 | 17.8213 | 18.1302 | 18.3056 |  | 17680 | 895 | 7 |  | CC654F | 259 | 1229 | 6 | 3 | 40 | 32.5 | 0 | 1920.6357 | 1774.1428 | 1583.05 | 1505.9286 | 1431.5286 | 1395.9071 | 1369.1571 | 105.7271 | 108.3657 | 104.23 | 104.8629 | 87.4293 | 38.1186 | 71.0407 | 30.4198 | 17.4811 | 10.6444 | 7.395 | 5.2827 | 3.917 | 3.0604 | 2.6161 | 0 | 0 | 0 | 0 | 0 | 0.1016 | 0.0254 | 0 | 0 | 0 | 0 | 0 | 0 | 0 | 0.074946 | 0.053872 | 0.040329 | 0.01968 | 0.020155 | 0.023773 | 0.021259 | 0 | 0 | 1e-06 | 2e-06 | -5e-06 | 1e-06 | 5.4e-05 | 0 | 0 | 0 | 0 | 0 | 0 | 0 | 0 | 0 | 0 | 0 | 0 | 0 | 0 | 0 | 0 | 0 | 0 | 0 | 0 | 0 | 0 | 0 | 0 | 0 | 0 | 0 | 0 | 0 | 0 | 0 | 0 | 0 | 0 | 0 | 0.395292 | 0.358788 | 0.284129 | 0.22379 | 0.352978 | 0.286295 | 0.254928 | -30 | -30 | -25 | -25 | -35 | -40 | 40 | -1.7762 | -1.753422 | -1.743123 | -1.738156 | -1.763813 | 0 | 0 |  | 1452.829 | 0 |  | 1454.658 | 0 |  | 743.393 | 0 |  | 743.187 | 0 |  | 1407.922 | 0 |  | 1417.828 | 0 |  | 763.942 | 0 |  | 764.03 | 0 |  | 1406.3979 | 0 |  | 1433.068 | 0 |  | 773.723 | 0 |  | 773.927 | 0 |  | 1530.274 | 0 |  | 1531.137 | 0 |  | 779.298 | 0 |  | 779.349 | 0 |  | 1510.2841 | 0 |  | 1510.665 | 0 |  | 750.435 | 0 |  | 750.301 | 0 |  | 1517.9041 | 0 |  | 1518.234 | 0 |  | 729.332 | 0.102 |  | 729.59 | 0.102 |  | 1495.8571 | 0 |  | 1496.339 | 0 |  | 766.2 | 0.025 |  | 766.314 | 0.025 | 0 | 0 | 0 | 0 | 0 | 0 | 0 | 0 | 0 | 0 | 0 | 0 | 0 | 0 | 0 | 0 | 0 | 0 | 0 | 0 | 0 | 0 | 0 | 0 | 0 | 0 | 0 | 0 | 53.286 | 52.60266 | 43.578075 | 43.4539 | 61.733455 | 0 | 0 | 0 | 0 | 0 | 0 | 0 | 0 | 0 | 53.286 | 52.60266 | 43.578075 | 43.4539 | 61.733455 | 0 | 0
236 | E16244 | 2017-04-26 06:12 | 71.9439 | 70.9556 | 23 | 68 | 1.2347 | 879.7725 | 22127 | 31 | 239517 | 239707 | 239988 | 239996 | 139337 | 139295 | 220681 | 220871 | 221036 | 221028 | 215038 | 215418 | 215871 | 215889 | 294140 | 294132 | 1384.25 | 38388.0664 | 6 | 143.7547 | 143.7547 | 143.7547 | 143.7547 | 143.7547 | 85.294 | 85.294 | 1203.3203 | 1134.9777 | 1073.5 | 900.8852 | 1089.6227 | 1018.2056 | 999.1953 | 980.1211 | 960.4423 | 949.1375 | 936.2405 | 919.8879 | 16 | 18 | 30.6225 | 17.4557 | 10.5652 | 7.3231 | 5.2413 | 3.919 | 3.0524 | 2.618 | 2.6383 | 88.18 | 140.5 | 149.14 | 231.47 | 218.76 | 336.91 | 304.38 | 471.36 | 415.51 | 634.79 | 535.24 | 812.21 | 628.26 | 962.09 | 48.5 | 46.8 | 44.0154 | 0 | 2.4038 | 2.4282 | -0.4176 | 2.4038 | 1105628 | 1 |  |  | 4.0986 | 7.8307 | 9.7136 | 12.1057 | 14.3329 | 18.6121 | 4.6197 | 8.3152 | 10.4833 | 13.3545 | 17.2955 | 20.9091 | 24.9507 | 24.9938 | 24.9271 | 17.7933 | 18.1671 | 18.3247 |  | 17680 | 895 | 8 |  | CC654F | 259 | 1229 | 6 | 3 | 40 | 18.5 | 0 | 2006.9 | 1838.7285 | 1612.2072 | 1517.3572 | 1487.7428 | 1410.3857 | 1369.1786 | 95.6057 | 95.4021 | 108.445 | 108.62 | 92.615 | 39.5729 | 92.5657 | 30.6225 | 17.4557 | 10.5652 | 7.3231 | 5.2413 | 3.919 | 3.0524 | 2.618 | 0 | 0 | 0 | 0 | 0 | 0.1016 | 0.0254 | 0 | 0 | 0 | 0 | 0 | 0 | 0 | 0.076282 | 0.054835 | 0.041044 | 0.019953 | 0.020703 | 0.02389 | 0.021372 | 0 | 0 | 1e-06 | 2e-06 | -5e-06 | 4e-06 | 5.6e-05 | 0 | 0 | 0 | 0 | 0 | 0 | 0 | 0 | 0 | 0 | 0 | 0 | 0 | 0 | 0 | 0 | 0 | 0 | 0 | 0 | 0 | 0 | 0 | 0 | 0 | 0 | 0 | 0 | 0 | 0 | 0 | 0 | 0 | 0 | 0 | 0.394585 | 0.355241 | 0.281205 | 0.222536 | 0.350505 | 0.28447 | 0.255132 | -30 | -30 | -20 | -20 | -35 | -30 | 30 | -1.775548 | -1.752951 | -1.743222 | -1.738177 | -1.763153 | 0 | 0 |  | 1452.829 | 0 |  | 1454.658 | 0 |  | 743.393 | 0 |  | 743.187 | 0 |  | 1407.922 | 0 |  | 1417.828 | 0 |  | 763.942 | 0 |  | 764.03 | 0 |  | 1406.3979 | 0 |  | 1433.068 | 0 |  | 773.723 | 0 |  | 773.927 | 0 |  | 1530.274 | 0 |  | 1531.137 | 0 |  | 779.298 | 0 |  | 779.349 | 0 |  | 1510.2841 | 0 |  | 1510.665 | 0 |  | 750.435 | 0 |  | 750.301 | 0 |  | 1517.9041 | 0 |  | 1518.234 | 0 |  | 729.332 | 0.102 |  | 729.59 | 0.102 |  | 1495.8571 | 0 |  | 1496.339 | 0 |  | 766.2 | 0.025 |  | 766.314 | 0.025 | 0 | 0 | 0 | 0 | 0 | 0 | 0 | 0 | 0 | 0 | 0 | 0 | 0 | 0 | 0 | 0 | 0 | 0 | 0 | 0 | 0 | 0 | 0 | 0 | 0 | 0 | 0 | 0 | 53.26644 | 52.58853 | 34.86444 | 34.76354 | 61.710355 | 0 | 0 | 0 | 0 | 0 | 0 | 0 | 0 | 0 | 53.26644 | 52.58853 | 34.86444 | 34.76354 | 61.710355 | 0 | 0
236 | E16245 | 2017-04-26 06:14 | 71.6581 | 70.8828 | 24 | 64 | 1.188 | 829.9378 | 20720 | 31 | 239517 | 239707 | 239988 | 239996 | 139337 | 139295 | 220681 | 220871 | 221036 | 221028 | 215038 | 215418 | 215871 | 215889 | 294140 | 294132 | 1384.25 | 38408.7227 | 6 | 144.6439 | 144.6439 | 144.6439 | 144.6439 | 144.6439 | 86.1832 | 86.1832 | 1224.4141 | 1138.11 | 1086 | 889.8302 | 1076.0011 | 1001.5475 | 981.0249 | 960.6357 | 939.5176 | 927.2279 | 914.175 | 896.3362 | 16 | 17.4 | 30.7541 | 17.8618 | 10.8098 | 7.4945 | 5.4143 | 4.0243 | 3.0735 | 2.5948 | 2.6149 | 85.01 | 142.73 | 141.86 | 234.83 | 207.93 | 342.35 | 287.94 | 473.6 | 393.67 | 644.11 | 515.17 | 841.1 | 619.67 | 1007.98 | 51.1 | 46.6 | 41.3278 | 0 | -7.3926 | 9.0919 | -23.9644 | -7.3926 | 1105424 | 2 |  |  | 3.9657 | 7.4464 | 9.1707 | 11.5 | 13.6707 | 17.1764 | 4.203 | 7.9567 | 9.5134 | 11.9791 | 14.6896 | 18.991 | 24.7879 | 24.9107 | 24.8923 | 25.0186 | 25.2959 | 25.1136 |  | 17680 | 895 | 9 |  | CC121 | 257 | 1229 | 6 | 1 | 35 | 15 | 0 | 1865.1428 | 1760.4785 | 1576.7072 | 1461.45 | 1364.7357 | 1286.4214 | 1193.8214 | 71.025 | 67.1314 | 65.0107 | 65.385 | 66.22 | 31.7321 | 103.035 | 30.7541 | 17.8618 | 10.8098 | 7.4945 | 5.4143 | 4.0243 | 3.0735 | 2.5948 | 0 | 0 | 0 | 0 | 0 | 0.1016 | 0.0254 | 0 | 0 | 0 | 0 | 0 | 0 | 0 | 0.077469 | 0.055993 | 0.04279 | 0.020906 | 0.021213 | 0.024791 | 0.022183 | 0 | 0 | 1e-06 | 2e-06 | -5e-06 | 7e-06 | 5.8e-05 | 0 | 0 | 0 | 0 | 0 | 0 | 0 | 0 | 0 | 0 | 0 | 0 | 0 | 0 | 0 | 0 | 0 | 0 | 0 | 0 | 0 | 0 | 0 | 0 | 0 | 0 | 0 | 0 | 0 | 0 | 0 | 0 | 0 | 0 | 0 | 0.396522 | 0.362098 | 0.28732 | 0.228844 | 0.360417 | 0.287921 | 0.253219 | -35 | -35 | -30 | -30 | -35 | -20 | 20 | -1.774506 | -1.752233 | -1.742141 | -1.737011 | -1.763685 | 0 | 0 |  | 1452.829 | 0 |  | 1454.658 | 0 |  | 743.393 | 0 |  | 743.187 | 0 |  | 1407.922 | 0 |  | 1417.828 | 0 |  | 763.942 | 0 |  | 764.03 | 0 |  | 1406.3979 | 0 |  | 1433.068 | 0 |  | 773.723 | 0 |  | 773.927 | 0 |  | 1530.274 | 0 |  | 1531.137 | 0 |  | 779.298 | 0 |  | 779.349 | 0 |  | 1510.2841 | 0 |  | 1510.665 | 0 |  | 750.435 | 0 |  | 750.301 | 0 |  | 1517.9041 | 0 |  | 1518.234 | 0 |  | 729.332 | 0.102 |  | 729.59 | 0.102 |  | 1495.8571 | 0 |  | 1496.339 | 0 |  | 766.2 | 0.025 |  | 766.314 | 0.025 | 0 | 0 | 0 | 0 | 0 | 0 | 0 | 0 | 0 | 0 | 0 | 0 | 0 | 0 | 0 | 0 | 0 | 0 | 0 | 0 | 0 | 0 | 0 | 0 | 0 | 0 | 0 | 0 | 62.10771 | 61.328155 | 52.26423 | 52.11033 | 61.728975 | 0 | 0 | 0 | 0 | 0 | 0 | 0 | 0 | 0 | 62.10771 | 61.328155 | 52.26423 | 52.11033 | 61.728975 | 0 | 0
236 | E16246 | 2017-04-26 06:15 | 72.0025 | 71.0965 | 16 | 69 | 1.2877 | 884.9 | 20138 | 31 | 239517 | 239707 | 239988 | 239996 | 139337 | 139295 | 220681 | 220871 | 221036 | 221028 | 215038 | 215418 | 215871 | 215889 | 294140 | 294132 | 1384.25 | 38429.2695 | 6 | 145.7112 | 145.7112 | 145.7112 | 145.7112 | 145.7112 | 87.2505 | 87.2505 | 1219.7266 | 1140.5004 | 1087 | 866.2428 | 1075.8102 | 998.7813 | 974.8741 | 950.44 | 925.5977 | 910.9465 | 895.3868 | 873.8463 | 16 | 21.2 | 30.7578 | 16.8024 | 9.9258 | 6.789 | 4.8612 | 3.5817 | 2.7646 | 2.3595 | 2.3764 | 74.18 | 141.98 | 130.47 | 237.05 | 193.89 | 348.73 | 270.4 | 486.4 | 370.48 | 668.64 | 482.92 | 865.54 | 573.88 | 1025.01 | 51.1 | 46.6 | 44.1933 | 0 | -22.9227 | 23.0344 | -3 | -22.9227 | 1105803 | 1 |  |  | 4.2164 | 8.1764 | 10.1671 | 12.5879 | 14.2886 | 18.3186 | 4.4037 | 8.39 | 10.0125 | 12.7838 | 14.67 | 18.465 | 24.955 | 24.9439 | 24.9165 | 25.0702 | 24.9507 | 24.95 |  | 17680 | 895 | 10 |  | CC215 | 234 | 1229 | 6 | 1 | 35 | 11 | 0 | 2085.1858 | 2082.6072 | 1842.5929 | 1710.95 | 1585.2786 | 1486.4928 | 1383.95 | 67.1086 | 74.6229 | 71.7693 | 70.8843 | 67.8371 | 47.8307 | 105.5286 | 30.7578 | 16.8024 | 9.9258 | 6.789 | 4.8612 | 3.5817 | 2.7646 | 2.3595 | 0 | 0 | 0 | 0 | 0 | 0.1016 | 0.0254 | 0 | 0 | 0 | 0 | 0 | 0 | 0 | 0.077469 | 0.056231 | 0.04423 | 0.022049 | 0.021508 | 0.024768 | 0.022161 | 0 | 0 | 0 | 2e-06 | -5e-06 | 2e-06 | 5.4e-05 | 0 | 0 | 0 | 0 | 0 | 0 | 0 | 0 | 0 | 0 | 0 | 0 | 0 | 0 | 0 | 0 | 0 | 0 | 0 | 0 | 0 | 0 | 0 | 0 | 0 | 0 | 0 | 0 | 0 | 0 | 0 | 0 | 0 | 0 | 0 | 0.391902 | 0.341194 | 0.267133 | 0.210139 | 0.328878 | 0.262881 | 0.233547 | -40 | -40 | -40 | -40 | -40 | -10 | 10 | -1.775804 | -1.753073 | -1.741688 | -1.73678 | -1.764385 | 0 | 0 |  | 1452.829 | 0 |  | 1454.658 | 0 |  | 743.393 | 0 |  | 743.187 | 0 |  | 1407.922 | 0 |  | 1417.828 | 0 |  | 763.942 | 0 |  | 764.03 | 0 |  | 1406.3979 | 0 |  | 1433.068 | 0 |  | 773.723 | 0 |  | 773.927 | 0 |  | 1530.274 | 0 |  | 1531.137 | 0 |  | 779.298 | 0 |  | 779.349 | 0 |  | 1510.2841 | 0 |  | 1510.665 | 0 |  | 750.435 | 0 |  | 750.301 | 0 |  | 1517.9041 | 0 |  | 1518.234 | 0 |  | 729.332 | 0.102 |  | 729.59 | 0.102 |  | 1495.8571 | 0 |  | 1496.339 | 0 |  | 766.2 | 0.025 |  | 766.314 | 0.025 | 0 | 0 | 0 | 0 | 0 | 0 | 0 | 0 | 0 | 0 | 0 | 0 | 0 | 0 | 0 | 0 | 0 | 0 | 0 | 0 | 0 | 0 | 0 | 0 | 0 | 0 | 0 | 0 | 71.03216 | 70.12292 | 69.66752 | 69.4712 | 70.5754 | 0 | 0 | 0 | 0 | 0 | 0 | 0 | 0 | 0 | 71.03216 | 70.12292 | 69.66752 | 69.4712 | 70.5754 | 0 | 0
236 | E16247 | 2017-04-26 06:16 | 72.2392 | 71.1433 | 22 | 67 | 1.2877 | 884.3125 | 20119 | 31 | 239517 | 239707 | 239988 | 239996 | 139337 | 139295 | 220681 | 220871 | 221036 | 221028 | 215038 | 215418 | 215871 | 215889 | 294140 | 294132 | 1384.25 | 38447.832 | 6 | 146.7778 | 146.7778 | 146.7778 | 146.7778 | 146.7778 | 88.3171 | 88.3171 | 1232.6172 | 1136.9707 | 1089.8334 | 882.4113 | 1088.4675 | 1015.8365 | 993.5283 | 970.3438 | 946.8665 | 934.335 | 920.7095 | 901.261 | 15.8 | 19.2 | 30.611 | 16.2589 | 9.7813 | 6.7858 | 4.9164 | 3.6163 | 2.7769 | 2.3616 | 2.375 | 82.36 | 142.25 | 142.47 | 239.84 | 209.44 | 348.83 | 290.62 | 487.1 | 396.91 | 668.04 | 515.18 | 864.64 | 615.67 | 1033.9 | 51.4 | 46.7 | 44.4797 | 0 | -38.2041 | 38.2041 | -16.8455 | -38.2041 | 1105803 | 2 |  |  | 4.1836 | 8.0343 | 9.8521 | 12.0893 | 13.9543 | 17.6407 | 4.4649 | 8.6203 | 9.9784 | 12.7324 | 14.6459 | 18.8027 | 24.9851 | 25.028 | 25.0542 | 24.965 | 24.9546 | 24.9224 |  | 17680 | 895 | 11 |  | CC215 | 234 | 1229 | 6 | 1 | 35 | 36.5 | 0 | 1937.9143 | 1935.0286 | 1656.9714 | 1558.4714 | 1506.95 | 1397.0286 | 1216.0714 | 73.5579 | 81.8057 | 79.2336 | 78.2007 | 69.015 | 51.8407 | 100.4029 | 30.611 | 16.2589 | 9.7813 | 6.7858 | 4.9164 | 3.6163 | 2.7769 | 2.3616 | 0 | 0 | 0 | 0 | 0 | 0.1016 | 0.0254 | 0 | 0 | 0 | 0 | 0 | 0 | 0 | 0.078208 | 0.057016 | 0.044777 | 0.023338 | 0.02226 | 0.025185 | 0.022538 | 0 | 0 | -1e-06 | 1e-06 | -6e-06 | -4e-06 | 5e-05 | 0 | 0 | 0 | 0 | 0 | 0 | 0 | 0 | 0 | 0 | 0 | 0 | 0 | 0 | 0 | 0 | 0 | 0 | 0 | 0 | 0 | 0 | 0 | 0 | 0 | 0 | 0 | 0 | 0 | 0 | 0 | 0 | 0 | 0 | 0 | 0.389145 | 0.337613 | 0.265942 | 0.210344 | 0.329451 | 0.264301 | 0.233429 | -50 | -50 | -50 | -50 | -50 | 0 | 0 | -1.772672 | -1.750172 | -1.739012 | -1.734101 | -1.76165 | 0 | 0 |  | 1452.829 | 0 |  | 1454.658 | 0 |  | 743.393 | 0 |  | 743.187 | 0 |  | 1407.922 | 0 |  | 1417.828 | 0 |  | 763.942 | 0 |  | 764.03 | 0 |  | 1406.3979 | 0 |  | 1433.068 | 0 |  | 773.723 | 0 |  | 773.927 | 0 |  | 1530.274 | 0 |  | 1531.137 | 0 |  | 779.298 | 0 |  | 779.349 | 0 |  | 1510.2841 | 0 |  | 1510.665 | 0 |  | 750.435 | 0 |  | 750.301 | 0 |  | 1517.9041 | 0 |  | 1518.234 | 0 |  | 729.332 | 0.102 |  | 729.59 | 0.102 |  | 1495.8571 | 0 |  | 1496.339 | 0 |  | 766.2 | 0.025 |  | 766.314 | 0.025 | 0 | 0 | 0 | 0 | 0 | 0 | 0 | 0 | 0 | 0 | 0 | 0 | 0 | 0 | 0 | 0 | 0 | 0 | 0 | 0 | 0 | 0 | 0 | 0 | 0 | 0 | 0 | 0 | 88.6336 | 87.5086 | 86.9506 | 86.70505 | 88.0825 | 0 | 0 | 0 | 0 | 0 | 0 | 0 | 0 | 0 | 88.6336 | 87.5086 | 86.9506 | 86.70505 | 88.0825 | 0 | 0
236 | E16248 | 2017-04-26 06:18 | 72.5407 | 71.2302 | 20 | 66 | 1.2401 | 812.3082 | 18204 | 31 | 239517 | 239707 | 239988 | 239996 | 139337 | 139295 | 220681 | 220871 | 221036 | 221028 | 215038 | 215418 | 215871 | 215889 | 294140 | 294132 | 1384.25 | 38466.4414 | 6 | 147.7399 | 147.7399 | 147.7399 | 147.7399 | 147.7399 | 89.2791 | 89.2791 | 1236.1328 | 1142.2509 | 1079 | 870.3513 | 1089.5508 | 1014.5209 | 989.5098 | 964.136 | 938.3787 | 923.0991 | 906.1242 | 885.5184 | 16 | 18.6 | 31.2854 | 16.0832 | 9.5206 | 6.5696 | 4.7369 | 3.5019 | 2.7306 | 2.3292 | 2.3477 | 80.2 | 127.04 | 139.08 | 212.68 | 205.68 | 310.32 | 284.4 | 430.24 | 384.76 | 588.94 | 496.51 | 758.62 | 591.77 | 893.8 | 50.2 | 46.6 | 42.72 | 0 | -13.4069 | 16.2634 | -32.8138 | -13.4069 | 1105324 | 1 |  |  | 4.0286 | 7.6857 | 9.5714 | 11.9957 | 13.7771 | 17.3221 | 4.1557 | 8.2709 | 9.6418 | 12.3633 | 14.0266 | 17.4924 | 24.8189 | 24.9225 | 25.0154 | 25.0789 | 25.014 | 24.9776 |  | 17680 | 895 | 12 |  | CC174 | 231 | 1229 | 6 | 1 | 35 | 5.5 | 0 | 2046.4928 | 1920.8214 | 1691.0286 | 1595.85 | 1478.8357 | 1325.7142 | 1352.4357 | 88.5614 | 99.2543 | 112.7621 | 111.5557 | 78.3329 | 53.4664 | 113.2629 | 31.2854 | 16.0832 | 9.5206 | 6.5696 | 4.7369 | 3.5019 | 2.7306 | 2.3292 | 0 | 0 | 0 | 0 | 0 | 0.1016 | 0.0254 | 0 | 0 | 0 | 0 | 0 | 0 | 0 | 0.07884 | 0.057437 | 0.044552 | 0.022857 | 0.022615 | 0.026157 | 0.022611 | 0 | 0 | 0 | 1e-06 | -6e-06 | -1.7e-05 | 4e-05 | 0 | 0 | 0 | 0 | 0 | 0 | 0 | 0 | 0 | 0 | 0 | 0 | 0 | 0 | 0 | 0 | 0 | 0 | 0 | 0 | 0 | 0 | 0 | 0 | 0 | 0 | 0 | 0 | 0 | 0 | 0 | 0 | 0 | 0 | 0 | 0.386476 | 0.33176 | 0.25987 | 0.205694 | 0.324432 | 0.261881 | 0.231155 | -50 | -50 | -45 | -45 | -50 | 10 | -10 | -1.771748 | -1.749471 | -1.739637 | -1.734678 | -1.760872 | 0 | 0 |  | 1452.829 | 0 |  | 1454.658 | 0 |  | 743.393 | 0 |  | 743.187 | 0 |  | 1407.922 | 0 |  | 1417.828 | 0 |  | 763.942 | 0 |  | 764.03 | 0 |  | 1406.3979 | 0 |  | 1433.068 | 0 |  | 773.723 | 0 |  | 773.927 | 0 |  | 1530.274 | 0 |  | 1531.137 | 0 |  | 779.298 | 0 |  | 779.349 | 0 |  | 1510.2841 | 0 |  | 1510.665 | 0 |  | 750.435 | 0 |  | 750.301 | 0 |  | 1517.9041 | 0 |  | 1518.234 | 0 |  | 729.332 | 0.102 |  | 729.59 | 0.102 |  | 1495.8571 | 0 |  | 1496.339 | 0 |  | 766.2 | 0.025 |  | 766.314 | 0.025 | 0 | 0 | 0 | 0 | 0 | 0 | 0 | 0 | 0 | 0 | 0 | 0 | 0 | 0 | 0 | 0 | 0 | 0 | 0 | 0 | 0 | 0 | 0 | 0 | 0 | 0 | 0 | 0 | 88.5874 | 87.47355 | 78.283665 | 78.06051 | 88.0436 | 0 | 0 | 0 | 0 | 0 | 0 | 0 | 0 | 0 | 88.5874 | 87.47355 | 78.283665 | 78.06051 | 88.0436 | 0 | 0
236 | E16249 | 2017-04-26 06:19 | 72.8653 | 71.3562 | 21 | 68 | 1.2401 | 811.7186 | 18227 | 31 | 239517 | 239707 | 239988 | 239996 | 139337 | 139295 | 220681 | 220871 | 221036 | 221028 | 215038 | 215418 | 215871 | 215889 | 294140 | 294132 | 1384.25 | 38486.168 | 6 | 148.7012 | 148.7012 | 148.7012 | 148.7012 | 148.7012 | 90.2404 | 90.2404 | 1247.8516 | 1150.2455 | 1089.8334 | 862.0243 | 1091.3542 | 1013.8421 | 987.5199 | 961.1923 | 934.3837 | 917.9098 | 900.6776 | 878.3491 | 16 | 20.6 | 31.2876 | 15.9473 | 9.3431 | 6.4341 | 4.6543 | 3.4728 | 2.7127 | 2.3296 | 2.3478 | 78.18 | 126.55 | 136.21 | 216.14 | 201.69 | 315.14 | 278.53 | 435.72 | 376.58 | 589.7 | 485.2 | 753.49 | 573.7 | 881.76 | 49.6 | 46.5 | 42.9467 | 0 | -61.2894 | 61.2894 | 11.8451 | -61.2894 | 1105324 | 2 |  |  | 4.0443 | 7.7021 | 9.7879 | 12.2429 | 13.7893 | 17.815 | 3.935 | 8.1462 | 9.9137 | 12.2375 | 13.93 | 18.1563 | 24.7994 | 24.8846 | 24.8934 | 24.9827 | 24.878 | 25.2226 |  | 17680 | 895 | 13 |  | CC174 | 231 | 1229 | 6 | 1 | 35 | 27.5 | 0 | 2039.2 | 1913.5215 | 1690.9357 | 1558.5786 | 1425.9642 | 1339.4071 | 1263.6643 | 74.9936 | 79.77 | 84.895 | 81.2764 | 71.8229 | 48.3043 | 93.3686 | 31.2876 | 15.9473 | 9.3431 | 6.4341 | 4.6543 | 3.4728 | 2.7127 | 2.3296 | 0 | 0 | 0 | 0 | 0 | 0.1016 | 0.0254 | 0 | 0 | 0 | 0 | 0 | 0 | 0 | 0.080248 | 0.058343 | 0.04555 | 0.023827 | 0.023415 | 0.026035 | 0.022747 | 0 | -1e-06 | -2e-06 | 0 | -7e-06 | -9.2e-05 | -1.5e-05 | 0 | 0 | 0 | 0 | 0 | 0 | 0 | 0 | 0 | 0 | 0 | 0 | 0 | 0 | 0 | 0 | 0 | 0 | 0 | 0 | 0 | 0 | 0 | 0 | 0 | 0 | 0 | 0 | 0 | 0 | 0 | 0 | 0 | 0 | 0 | 0.38572 | 0.329347 | 0.257568 | 0.203732 | 0.321675 | 0.259 | 0.231161 | -55 | -55 | -55 | -55 | -55 | 20 | -20 | -1.770586 | -1.748286 | -1.737249 | -1.732314 | -1.75969 | 0 | 0 |  | 1452.829 | 0 |  | 1454.658 | 0 |  | 743.393 | 0 |  | 743.187 | 0 |  | 1407.922 | 0 |  | 1417.828 | 0 |  | 763.942 | 0 |  | 764.03 | 0 |  | 1406.3979 | 0 |  | 1433.068 | 0 |  | 773.723 | 0 |  | 773.927 | 0 |  | 1530.274 | 0 |  | 1531.137 | 0 |  | 779.298 | 0 |  | 779.349 | 0 |  | 1510.2841 | 0 |  | 1510.665 | 0 |  | 750.435 | 0 |  | 750.301 | 0 |  | 1517.9041 | 0 |  | 1518.234 | 0 |  | 729.332 | 0.102 |  | 729.59 | 0.102 |  | 1495.8571 | 0 |  | 1496.339 | 0 |  | 766.2 | 0.025 |  | 766.314 | 0.025 | 0 | 0 | 0 | 0 | 0 | 0 | 0 | 0 | 0 | 0 | 0 | 0 | 0 | 0 | 0 | 0 | 0 | 0 | 0 | 0 | 0 | 0 | 0 | 0 | 0 | 0 | 0 | 0 | 97.38223 | 96.15573 | 95.548695 | 95.27727 | 96.78295 | 0 | 0 | 0 | 0 | 0 | 0 | 0 | 0 | 0 | 97.38223 | 96.15573 | 95.548695 | 95.27727 | 96.78295 | 0 | 0
236 | E16250 | 2017-04-26 06:21 | 72.8955 | 71.3863 | 22 | 64 | 1.2401 | 864.9326 | 19426 | 31 | 239517 | 239707 | 239988 | 239996 | 139337 | 139295 | 220681 | 220871 | 221036 | 221028 | 215038 | 215418 | 215871 | 215889 | 294140 | 294132 | 1384.25 | 38501.2422 | 6 | 149.7256 | 149.7256 | 149.7256 | 149.7256 | 149.7256 | 91.2648 | 91.2648 | 1243.1641 | 1141.9388 | 1079 | 883.8217 | 1080.1429 | 1010.5593 | 990.4051 | 967.4718 | 944.0927 | 930.5313 | 915.8156 | 896.2403 | 16 | 18.2 | 30.9821 | 16.2674 | 9.4553 | 6.5681 | 4.7829 | 3.5391 | 2.7323 | 2.3322 | 2.3327 | 85.68 | 144.12 | 151.09 | 245.2 | 222.96 | 356.72 | 308.66 | 489.03 | 419.57 | 673.71 | 543.97 | 872.93 | 651.16 | 1037.0599 | 50.4 | 46.5 | 41.157 | 0 | -33.2899 | 33.2899 | 0.3835 | -33.2899 | 1104742 | 1 |  |  | 4.08 | 7.6421 | 9.4579 | 11.8314 | 13.3757 | 16.785 | 4.4831 | 7.9563 | 9.7563 | 12.0775 | 14.1155 | 17.831 | 24.8 | 24.9521 | 24.8967 | 25.0193 | 24.9892 | 25.0367 |  | 17680 | 895 | 14 |  | CC174 | 231 | 1229 | 6 | 1 | 35 | 31.5 | 0 | 1953.4928 | 1918.4071 | 1553.3785 | 1445.6 | 1404.7715 | 1298.5215 | 1208.3357 | 75.5171 | 72.6864 | 70.3436 | 66.7207 | 64.5514 | 46.695 | 104.0043 | 30.9821 | 16.2674 | 9.4553 | 6.5681 | 4.7829 | 3.5391 | 2.7323 | 2.3322 | 0 | 0 | 0 | 0 | 0 | 0.1016 | 0.0254 | 0 | 0 | 0 | 0 | 0 | 0 | 0 | 0.081658 | 0.059213 | 0.046372 | 0.024446 | 0.024183 | 0.026294 | 0.023286 | 0 | -1e-06 | -2e-06 | 0 | -7e-06 | -0.000183 | -8.3e-05 | 0 | 0 | 0 | 0 | 0 | 0 | 0 | 0 | 0 | 0 | 0 | 0 | 0 | 0 | 0 | 0 | 0 | 0 | 0 | 0 | 0 | 0 | 0 | 0 | 0 | 0 | 0 | 0 | 0 | 0 | 0 | 0 | 0 | 0 | 0 | 0.388904 | 0.332671 | 0.261837 | 0.206959 | 0.325045 | 0.260895 | 0.229901 | -60 | -60 | -60 | -60 | -60 | 30 | -30 | -1.768666 | -1.747125 | -1.735444 | -1.730458 | -1.757826 | 0 | 0 |  | 1452.829 | 0 |  | 1454.658 | 0 |  | 743.393 | 0 |  | 743.187 | 0 |  | 1407.922 | 0 |  | 1417.828 | 0 |  | 763.942 | 0 |  | 764.03 | 0 |  | 1406.3979 | 0 |  | 1433.068 | 0 |  | 773.723 | 0 |  | 773.927 | 0 |  | 1530.274 | 0 |  | 1531.137 | 0 |  | 779.298 | 0 |  | 779.349 | 0 |  | 1510.2841 | 0 |  | 1510.665 | 0 |  | 750.435 | 0 |  | 750.301 | 0 |  | 1517.9041 | 0 |  | 1518.234 | 0 |  | 729.332 | 0.102 |  | 729.59 | 0.102 |  | 1495.8571 | 0 |  | 1496.339 | 0 |  | 766.2 | 0.025 |  | 766.314 | 0.025 | 0 | 0 | 0 | 0 | 0 | 0 | 0 | 0 | 0 | 0 | 0 | 0 | 0 | 0 | 0 | 0 | 0 | 0 | 0 | 0 | 0 | 0 | 0 | 0 | 0 | 0 | 0 | 0 | 106.11996 | 104.8275 | 104.12664 | 103.82748 | 105.46956 | 0 | 0 | 0 | 0 | 0 | 0 | 0 | 0 | 0 | 106.11996 | 104.8275 | 104.12664 | 103.82748 | 105.46956 | 0 | 0
236 | E16251 | 2017-04-26 06:22 | 72.7398 | 71.244 | 20 | 56 | 1.2401 | 650.084 | 14626 | 31 | 239517 | 239707 | 239988 | 239996 | 139337 | 139295 | 220681 | 220871 | 221036 | 221028 | 215038 | 215418 | 215871 | 215889 | 294140 | 294132 | 1384.25 | 38517.3086 | 6 | 150.4955 | 150.4955 | 150.4955 | 150.4955 | 150.4955 | 92.0347 | 92.0347 | 1247.8516 | 1152.2137 | 1102.8334 | 870.1599 | 1086.9686 | 1009.3533 | 986.1823 | 961.0363 | 935.561 | 921.0121 | 905.0252 | 884.8022 | 16.2 | 21.6 | 30.74 | 16.1016 | 9.3252 | 6.479 | 4.7 | 3.4898 | 2.7162 | 2.3276 | 2.3384 | 77.7 | 115.68 | 138.5 | 198.08 | 204.63 | 288.39 | 281.7 | 398.81 | 382.24 | 541.94 | 492.46 | 696.23 | 583.98 | 822.46 | 50.5 | 46.9 | 33.3016 | 0 | -28.3134 | 28.3134 | -3.1225 | -28.3134 | 1105324 | 2 |  |  | 3.9964 | 7.6093 | 9.5893 | 11.7829 | 13.6114 | 17.3664 | 3.9436 | 8.1192 | 9.7282 | 12.1628 | 13.7603 | 17.1513 | 24.9131 | 24.9394 | 25.0406 | 25.0803 | 24.9844 | 24.9056 |  | 17680 | 895 | 15 |  | CC174 | 231 | 1229 | 6 | 1 | 35 | 16.5 | 0 | 1942.2428 | 1941.6786 | 1616.6285 | 1553.8 | 1472.7572 | 1340.6285 | 1287.3643 | 78.0036 | 86.2386 | 95.315 | 93.2764 | 73.4193 | 51.8793 | 103.585 | 30.74 | 16.1016 | 9.3252 | 6.479 | 4.7 | 3.4898 | 2.7162 | 2.3276 | 0 | 0 | 0 | 0 | 0 | 0.1016 | 0.0254 | 0 | 0 | 0 | 0 | 0 | 0 | 0 | 0.084225 | 0.06113 | 0.0467 | 0.024799 | 0.024603 | 0.027166 | 0.024214 | 0 | -1e-06 | -2e-06 | 0 | -7e-06 | -0.000848 | -0.000578 | 0 | 0 | 0 | 0 | 0 | 0 | 0 | 0 | 0 | 0 | 0 | 0 | 0 | 0 | 0 | 0 | 0 | 0 | 0 | 0 | 0 | 0 | 0 | 0 | 0 | 0 | 0 | 0 | 0 | 0 | 0 | 0 | 0 | 0 | 0 | 0.387724 | 0.32877 | 0.257853 | 0.204259 | 0.321463 | 0.25929 | 0.230383 | -60 | -60 | -60 | -60 | -60 | 40 | -40 | -1.768745 | -1.747263 | -1.73555 | -1.730582 | -1.757932 | 0 | 0 |  | 1452.829 | 0 |  | 1454.658 | 0 |  | 743.393 | 0 |  | 743.187 | 0 |  | 1407.922 | 0 |  | 1417.828 | 0 |  | 763.942 | 0 |  | 764.03 | 0 |  | 1406.3979 | 0 |  | 1433.068 | 0 |  | 773.723 | 0 |  | 773.927 | 0 |  | 1530.274 | 0 |  | 1531.137 | 0 |  | 779.298 | 0 |  | 779.349 | 0 |  | 1510.2841 | 0 |  | 1510.665 | 0 |  | 750.435 | 0 |  | 750.301 | 0 |  | 1517.9041 | 0 |  | 1518.234 | 0 |  | 729.332 | 0.102 |  | 729.59 | 0.102 |  | 1495.8571 | 0 |  | 1496.339 | 0 |  | 766.2 | 0.025 |  | 766.314 | 0.025 | 0 | 0 | 0 | 0 | 0 | 0 | 0 | 0 | 0 | 0 | 0 | 0 | 0 | 0 | 0 | 0 | 0 | 0 | 0 | 0 | 0 | 0 | 0 | 0 | 0 | 0 | 0 | 0 | 106.1247 | 104.83578 | 104.133 | 103.83492 | 105.47592 | 0 | 0 | 0 | 0 | 0 | 0 | 0 | 0 | 0 | 106.1247 | 104.83578 | 104.133 | 103.83492 | 105.47592 | 0 | 0
236 | E16252 | 2017-04-26 06:24 | 72.5113 | 71.0758 | 30 | 60 | 1.2401 | 690.6403 | 15552 | 31 | 239517 | 239707 | 239988 | 239996 | 139337 | 139295 | 220681 | 220871 | 221036 | 221028 | 215038 | 215418 | 215871 | 215889 | 294140 | 294132 | 1384.25 | 38534.9453 | 6 | 151.3134 | 151.3134 | 151.3134 | 151.3134 | 151.3134 | 92.8526 | 92.8526 | 1241.9922 | 1147.6539 | 1081.1666 | 864.2915 | 1094.204 | 1014.8086 | 990.2137 | 963.7858 | 937.082 | 920.8018 | 904.194 | 882.4708 | 16.2 | 19.4 | 30.6448 | 15.939 | 9.1374 | 6.3587 | 4.6326 | 3.4832 | 2.7039 | 2.3317 | 2.3398 | 77.56 | 117.84 | 139.16 | 204.97 | 206.05 | 298.63 | 283.44 | 411.73 | 380.88 | 553.52 | 488.45 | 713.31 | 574.84 | 836.12 | 49 | 46.6 | 36.4369 | 0 | -85.9514 | 85.9514 | 1.2628 | -85.9514 | 1105324 | 1 |  |  | 3.9664 | 7.5871 | 9.6014 | 12.0164 | 13.495 | 17.3714 | 4.1075 | 8.1725 | 8.975 | 12.495 | 14.2075 | 17.8938 | 24.9564 | 25.0009 | 24.9959 | 25.0404 | 25.0207 | 25.1146 |  | 17680 | 895 | 16 |  | CC174 | 231 | 1229 | 6 | 1 | 35 | 23 | 0 | 2069.6072 | 1974.9429 | 1658.4572 | 1549.4357 | 1421.5143 | 1384.4642 | 1212.8 | 85.345 | 83.3086 | 83.1821 | 81.9086 | 72.3607 | 53.0529 | 87.1693 | 30.6448 | 15.939 | 9.1374 | 6.3587 | 4.6326 | 3.4832 | 2.7039 | 2.3317 | 0 | 0 | 0 | 0 | 0 | 0.1016 | 0.0254 | 0 | 0 | 0 | 0 | 0 | 0 | 0 | 0.085709 | 0.062652 | 0.04677 | 0.026019 | 0.025291 | 0.026733 | 0.023951 | -1e-06 | -4e-06 | -9e-06 | -4e-06 | -1e-05 | -0.000183 | -8.3e-05 | 0 | 0 | 0 | 0 | 0 | 0 | 0 | 0 | 0 | 0 | 0 | 0 | 0 | 0 | 0 | 0 | 0 | 0 | 0 | 0 | 0 | 0 | 0 | 0 | 0 | 0 | 0 | 0 | 0 | 0 | 0 | 0 | 0 | 0 | 0 | 0.386228 | 0.324236 | 0.25358 | 0.201052 | 0.318414 | 0.257435 | 0.230498 | -65 | -70 | -70 | -70 | -65 | 30 | -30 | -1.767037 | -1.743876 | -1.732206 | -1.727235 | -1.756202 | 0 | 0 |  | 1452.829 | 0 |  | 1454.658 | 0 |  | 743.393 | 0 |  | 743.187 | 0 |  | 1407.922 | 0 |  | 1417.828 | 0 |  | 763.942 | 0 |  | 764.03 | 0 |  | 1406.3979 | 0 |  | 1433.068 | 0 |  | 773.723 | 0 |  | 773.927 | 0 |  | 1530.274 | 0 |  | 1531.137 | 0 |  | 779.298 | 0 |  | 779.349 | 0 |  | 1510.2841 | 0 |  | 1510.665 | 0 |  | 750.435 | 0 |  | 750.301 | 0 |  | 1517.9041 | 0 |  | 1518.234 | 0 |  | 729.332 | 0.102 |  | 729.59 | 0.102 |  | 1495.8571 | 0 |  | 1496.339 | 0 |  | 766.2 | 0.025 |  | 766.314 | 0.025 | 0 | 0 | 0 | 0 | 0 | 0 | 0 | 0 | 0 | 0 | 0 | 0 | 0 | 0 | 0 | 0 | 0 | 0 | 0 | 0 | 0 | 0 | 0 | 0 | 0 | 0 | 0 | 0 | 114.857405 | 122.07132 | 121.25442 | 120.90645 | 114.15313 | 0 | 0 | 0 | 0 | 0 | 0 | 0 | 0 | 0 | 114.857405 | 122.07132 | 121.25442 | 120.90645 | 114.15313 | 0 | 0
236 | E16253 | 2017-04-26 06:25 | 72.7304 | 71.2578 | 21 | 67 | 1.2401 | 764.511 | 17185 | 31 | 239517 | 239707 | 239988 | 239996 | 139337 | 139295 | 220681 | 220871 | 221036 | 221028 | 215038 | 215418 | 215871 | 215889 | 294140 | 294132 | 1384.25 | 38554.6719 | 6 | 152.2188 | 152.2188 | 152.2188 | 152.2188 | 152.2188 | 93.758 | 93.758 | 1252.5391 | 1150.6034 | 1091.3334 | 856.957 | 1090.5558 | 1009.656 | 983.8588 | 956.1096 | 928.1645 | 911.0895 | 892.9218 | 869.8688 | 16 | 18.2 | 31.2373 | 16.156 | 9.078 | 6.2863 | 4.5782 | 3.4326 | 2.6793 | 2.3293 | 2.3433 | 74.33 | 119.28 | 134.6 | 211.05 | 198.79 | 307.82 | 272.99 | 423.48 | 366.18 | 571.95 | 467.73 | 733.15 | 551.22 | 851.63 | 50.2 | 46.7 | 44.0161 | 0 | -109.5296 | 109.5296 | 14.861 | -109.5296 | 1105324 | 2 |  |  | 4.0057 | 7.8107 | 9.7829 | 12.1971 | 14.0493 | 17.6557 | 4.044 | 8.044 | 9.7643 | 12.1405 | 14.1833 | 18.4226 | 24.8149 | 24.8799 | 24.9155 | 24.962 | 24.9303 | 25.0139 |  | 17680 | 895 | 17 |  | CC174 | 231 | 1229 | 6 | 1 | 35 | 54 | 0 | 2023.8857 | 1978.2214 | 1669.2428 | 1556.0215 | 1453.3572 | 1364.1428 | 1203.3143 | 67.525 | 71.6864 | 70.9943 | 66.9729 | 67.9207 | 51.7671 | 86.8364 | 31.2373 | 16.156 | 9.078 | 6.2863 | 4.5782 | 3.4326 | 2.6793 | 2.3293 | 0 | 0 | 0 | 0 | 0 | 0.1016 | 0.0254 | 0 | 0 | 0 | 0 | 0 | 0 | 0 | 0.084788 | 0.061859 | 0.046792 | 0.026409 | 0.025664 | 0.027092 | 0.024257 | -1e-06 | -5e-06 | -1.3e-05 | -7e-06 | -1.3e-05 | -9.2e-05 | -1.5e-05 | 0 | 0 | 0 | 0 | 0 | 0 | 0 | 0 | 0 | 0 | 0 | 0 | 0 | 0 | 0 | 0 | 0 | 0 | 0 | 0 | 0 | 0 | 0 | 0 | 0 | 0 | 0 | 0 | 0 | 0 | 0 | 0 | 0 | 0 | 0 | 0.386165 | 0.322564 | 0.252802 | 0.200565 | 0.317771 | 0.258129 | 0.230788 | -70 | -75 | -75 | -75 | -70 | 20 | -20 | -1.765491 | -1.742214 | -1.73052 | -1.725575 | -1.754634 | 0 | 0 |  | 1452.829 | 0 |  | 1454.658 | 0 |  | 743.393 | 0 |  | 743.187 | 0 |  | 1407.922 | 0 |  | 1417.828 | 0 |  | 763.942 | 0 |  | 764.03 | 0 |  | 1406.3979 | 0 |  | 1433.068 | 0 |  | 773.723 | 0 |  | 773.927 | 0 |  | 1530.274 | 0 |  | 1531.137 | 0 |  | 779.298 | 0 |  | 779.349 | 0 |  | 1510.2841 | 0 |  | 1510.665 | 0 |  | 750.435 | 0 |  | 750.301 | 0 |  | 1517.9041 | 0 |  | 1518.234 | 0 |  | 729.332 | 0.102 |  | 729.59 | 0.102 |  | 1495.8571 | 0 |  | 1496.339 | 0 |  | 766.2 | 0.025 |  | 766.314 | 0.025 | 0 | 0 | 0 | 0 | 0 | 0 | 0 | 0 | 0 | 0 | 0 | 0 | 0 | 0 | 0 | 0 | 0 | 0 | 0 | 0 | 0 | 0 | 0 | 0 | 0 | 0 | 0 | 0 | 123.58437 | 130.66605 | 129.789 | 129.418125 | 122.82438 | 0 | 0 | 0 | 0 | 0 | 0 | 0 | 0 | 0 | 123.58437 | 130.66605 | 129.789 | 129.418125 | 122.82438 | 0 | 0
236 | E16254 | 2017-04-26 06:27 | 72.8373 | 71.3904 | 19 | 65 | 1.2401 | 861.9371 | 19324 | 31 | 239517 | 239707 | 239988 | 239996 | 139337 | 139295 | 220681 | 220871 | 221036 | 221028 | 215038 | 215418 | 215871 | 215889 | 294140 | 294132 | 1384.25 | 38554.6719 | 6 | 153.2396 | 153.2396 | 153.2396 | 153.2396 | 153.2396 | 94.7788 | 94.7788 | 1256.0547 | 1148.1101 | 1081.6666 | 876.7662 | 1075.5164 | 1003.0587 | 982.0028 | 958.1949 | 933.9786 | 919.08 | 902.9284 | 883.5112 | 16 | 22.2 | 30.7318 | 16.3441 | 9.3049 | 6.4727 | 4.6934 | 3.5012 | 2.7347 | 2.3265 | 2.3286 | 81.28 | 142.6 | 146.55 | 246.08 | 217.46 | 358.96 | 300.11 | 497.99 | 404.48 | 675.25 | 521.74 | 868.2 | 623.51 | 1034.28 | 49.5 | 46.6 | 42.0707 | 0 | -20.9248 | 20.9248 | -3.5429 | -20.9248 | 1104742 | 1 |  |  | 3.8993 | 7.5771 | 9.4714 | 11.8771 | 13.5529 | 16.8793 | 4.2356 | 7.9342 | 10.0041 | 12.3781 | 14.8068 | 16.9507 | 24.9451 | 25.0227 | 25.0019 | 25.0232 | 25.112 | 24.8954 |  | 17680 | 895 | 18 |  | CC174 | 231 | 1229 | 6 | 1 | 35 | 9 | 0 | 1953.5786 | 1910.2 | 1579.2786 | 1488.4 | 1391.4357 | 1273.5929 | 1346.3785 | 103.7286 | 101.3957 | 100.8886 | 101.5321 | 94.8771 | 54.4771 | 106.6636 | 30.7318 | 16.3441 | 9.3049 | 6.4727 | 4.6934 | 3.5012 | 2.7347 | 2.3265 | 0 | 0 | 0 | 0 | 0 | 0.1016 | 0.0254 | 0 | 0 | 0 | 0 | 0 | 0 | 0 | 0.084783 | 0.061574 | 0.046856 | 0.025834 | 0.02565 | 0.026848 | 0.024062 | -1e-06 | -5e-06 | -9e-06 | -4e-06 | -1.3e-05 | -1.7e-05 | 4e-05 | 0 | 0 | 0 | 0 | 0 | 0 | 0 | 0 | 0 | 0 | 0 | 0 | 0 | 0 | 0 | 0 | 0 | 0 | 0 | 0 | 0 | 0 | 0 | 0 | 0 | 0 | 0 | 0 | 0 | 0 | 0 | 0 | 0 | 0 | 0 | 0.389134 | 0.328743 | 0.258057 | 0.204207 | 0.322995 | 0.260237 | 0.22956 | -70 | -75 | -70 | -70 | -70 | 10 | -10 | -1.765376 | -1.742106 | -1.732255 | -1.727292 | -1.754457 | 0 | 0 |  | 1452.829 | 0 |  | 1454.658 | 0 |  | 743.393 | 0 |  | 743.187 | 0 |  | 1407.922 | 0 |  | 1417.828 | 0 |  | 763.942 | 0 |  | 764.03 | 0 |  | 1406.3979 | 0 |  | 1433.068 | 0 |  | 773.723 | 0 |  | 773.927 | 0 |  | 1530.274 | 0 |  | 1531.137 | 0 |  | 779.298 | 0 |  | 779.349 | 0 |  | 1510.2841 | 0 |  | 1510.665 | 0 |  | 750.435 | 0 |  | 750.301 | 0 |  | 1517.9041 | 0 |  | 1518.234 | 0 |  | 729.332 | 0.102 |  | 729.59 | 0.102 |  | 1495.8571 | 0 |  | 1496.339 | 0 |  | 766.2 | 0.025 |  | 766.314 | 0.025 | 0 | 0 | 0 | 0 | 0 | 0 | 0 | 0 | 0 | 0 | 0 | 0 | 0 | 0 | 0 | 0 | 0 | 0 | 0 | 0 | 0 | 0 | 0 | 0 | 0 | 0 | 0 | 0 | 123.57632 | 130.65795 | 121.25785 | 120.91044 | 122.81199 | 0 | 0 | 0 | 0 | 0 | 0 | 0 | 0 | 0 | 123.57632 | 130.65795 | 121.25785 | 120.91044 | 122.81199 | 0 | 0

## F6top
[6 empty] | 0 | 1 | 2 | 3 | 4 | 5 | 6 | 7 | 8 | 9 | 10 | 11 | 12 | 13 | 14 | 15 | 16 | 17 | 18 | 19 | 20 | 21 | 22 | 23 | 24 | 25 | 26 | 27 | 28 | 29 | 30 | 31 | 32 | 33 | 34 | 35 | 36 | 37 | 38 | 39 | 40 | 41 | 42 | 43 | 44 | 45 | 46 | 47 | 48 | 49 | 50 | 51 | 52 | 53 | 54 | 55 | 56 | 57 | 58 | 59 | 60 | 61 | 62 | 63 | 64
ord_wdt | alpha | alpha/k | WROLL_SHIFT_POS_6 | Width1 | Width2 | -855.04 | -828.32 | -801.6 | -774.88 | -748.16 | -721.44 | -694.72 | -668 | -641.28 | -614.56 | -587.84 | -561.12 | -534.4 | -507.68 | -480.96 | -454.24 | -427.52 | -400.8 | -374.08 | -347.36 | -320.64 | -293.92 | -267.2 | -240.48 | -213.76 | -187.04 | -160.32 | -133.6 | -106.88 | -80.16 | -53.44 | -26.72 | 0 | 26.72 | 53.44 | 80.16 | 106.88 | 133.6 | 160.32 | 187.04 | 213.76 | 240.48 | 267.2 | 293.92 | 320.64 | 347.36 | 374.08 | 400.8 | 427.52 | 454.24 | 480.96 | 507.68 | 534.4 | 561.12 | 587.84 | 614.56 | 641.28 | 668 | 694.72 | 721.44 | 748.16 | 774.88 | 801.6 | 828.32 | 855.04
1133 | 487.1634 | 0.001932735 | 0 | 566.5 | -566.5 | 0 | 0 | 0 | 0 | 0 | 0 | 0 | 0 | 0 | 0 | 0 | 0.001932735 | 0.001932735 | 0.001932735 | 0.001932735 | 0.001932735 | 0.001932735 | 0.001932735 | 0.001932735 | 0.001932735 | 0.001932735 | 0.001932735 | 0.001932735 | 0.001932735 | 0.001932735 | 0.001932735 | 0.001932735 | 0.001932735 | 0.001932735 | 0.001932735 | 0.001932735 | 0.001932735 | 0.001932735 | 0.001932735 | 0.001932735 | 0.001932735 | 0.001932735 | 0.001932735 | 0.001932735 | 0.001932735 | 0.001932735 | 0.001932735 | 0.001932735 | 0.001932735 | 0.001932735 | 0.001932735 | 0.001932735 | 0.001932735 | 0.001932735 | 0.001932735 | 0.001932735 | 0.001932735 | 0.001932735 | 0.001932735 | 0 | 0 | 0 | 0 | 0 | 0 | 0 | 0 | 0 | 0 | 0
1253 | 412.8721 | 0.001637997 | 0 | 626.5 | -626.5 | 0 | 0 | 0 | 0 | 0 | 0 | 0 | 0 | 0 | 0.001637997 | 0.001637997 | 0.001637997 | 0.001637997 | 0.001637997 | 0.001637997 | 0.001637997 | 0.001637997 | 0.001637997 | 0.001637997 | 0.001637997 | 0.001637997 | 0.001637997 | 0.001637997 | 0.001637997 | 0.001637997 | 0.001637997 | 0.001637997 | 0.001637997 | 0.001637997 | 0.001637997 | 0.001637997 | 0.001637997 | 0.001637997 | 0.001637997 | 0.001637997 | 0.001637997 | 0.001637997 | 0.001637997 | 0.001637997 | 0.001637997 | 0.001637997 | 0.001637997 | 0.001637997 | 0.001637997 | 0.001637997 | 0.001637997 | 0.001637997 | 0.001637997 | 0.001637997 | 0.001637997 | 0.001637997 | 0.001637997 | 0.001637997 | 0.001637997 | 0.001637997 | 0.001637997 | 0 | 0 | 0 | 0 | 0 | 0 | 0 | 0 | 0
1253 | 445.7351 | 0.001768375 | 0 | 626.5 | -626.5 | 0 | 0 | 0 | 0 | 0 | 0 | 0 | 0 | 0 | 0.001768375 | 0.001768375 | 0.001768375 | 0.001768375 | 0.001768375 | 0.001768375 | 0.001768375 | 0.001768375 | 0.001768375 | 0.001768375 | 0.001768375 | 0.001768375 | 0.001768375 | 0.001768375 | 0.001768375 | 0.001768375 | 0.001768375 | 0.001768375 | 0.001768375 | 0.001768375 | 0.001768375 | 0.001768375 | 0.001768375 | 0.001768375 | 0.001768375 | 0.001768375 | 0.001768375 | 0.001768375 | 0.001768375 | 0.001768375 | 0.001768375 | 0.001768375 | 0.001768375 | 0.001768375 | 0.001768375 | 0.001768375 | 0.001768375 | 0.001768375 | 0.001768375 | 0.001768375 | 0.001768375 | 0.001768375 | 0.001768375 | 0.001768375 | 0.001768375 | 0.001768375 | 0.001768375 | 0 | 0 | 0 | 0 | 0 | 0 | 0 | 0 | 0
1269 | 354.2143 | 0.001405283 | 0 | 634.5 | -634.5 | 0 | 0 | 0 | 0 | 0 | 0 | 0 | 0 | 0 | 0.001405283 | 0.001405283 | 0.001405283 | 0.001405283 | 0.001405283 | 0.001405283 | 0.001405283 | 0.001405283 | 0.001405283 | 0.001405283 | 0.001405283 | 0.001405283 | 0.001405283 | 0.001405283 | 0.001405283 | 0.001405283 | 0.001405283 | 0.001405283 | 0.001405283 | 0.001405283 | 0.001405283 | 0.001405283 | 0.001405283 | 0.001405283 | 0.001405283 | 0.001405283 | 0.001405283 | 0.001405283 | 0.001405283 | 0.001405283 | 0.001405283 | 0.001405283 | 0.001405283 | 0.001405283 | 0.001405283 | 0.001405283 | 0.001405283 | 0.001405283 | 0.001405283 | 0.001405283 | 0.001405283 | 0.001405283 | 0.001405283 | 0.001405283 | 0.001405283 | 0.001405283 | 0.001405283 | 0 | 0 | 0 | 0 | 0 | 0 | 0 | 0 | 0
1292 | 500.2765 | 0.001984758 | 0 | 646 | -646 | 0 | 0 | 0 | 0 | 0 | 0 | 0 | 0 | 0.001984758 | 0.001984758 | 0.001984758 | 0.001984758 | 0.001984758 | 0.001984758 | 0.001984758 | 0.001984758 | 0.001984758 | 0.001984758 | 0.001984758 | 0.001984758 | 0.001984758 | 0.001984758 | 0.001984758 | 0.001984758 | 0.001984758 | 0.001984758 | 0.001984758 | 0.001984758 | 0.001984758 | 0.001984758 | 0.001984758 | 0.001984758 | 0.001984758 | 0.001984758 | 0.001984758 | 0.001984758 | 0.001984758 | 0.001984758 | 0.001984758 | 0.001984758 | 0.001984758 | 0.001984758 | 0.001984758 | 0.001984758 | 0.001984758 | 0.001984758 | 0.001984758 | 0.001984758 | 0.001984758 | 0.001984758 | 0.001984758 | 0.001984758 | 0.001984758 | 0.001984758 | 0.001984758 | 0.001984758 | 0.001984758 | 0 | 0 | 0 | 0 | 0 | 0 | 0 | 0
1461 | 385.9513 | 0.001531193 | 0 | 730.5 | -730.5 | 0 | 0 | 0 | 0 | 0 | 0.001531193 | 0.001531193 | 0.001531193 | 0.001531193 | 0.001531193 | 0.001531193 | 0.001531193 | 0.001531193 | 0.001531193 | 0.001531193 | 0.001531193 | 0.001531193 | 0.001531193 | 0.001531193 | 0.001531193 | 0.001531193 | 0.001531193 | 0.001531193 | 0.001531193 | 0.001531193 | 0.001531193 | 0.001531193 | 0.001531193 | 0.001531193 | 0.001531193 | 0.001531193 | 0.001531193 | 0.001531193 | 0.001531193 | 0.001531193 | 0.001531193 | 0.001531193 | 0.001531193 | 0.001531193 | 0.001531193 | 0.001531193 | 0.001531193 | 0.001531193 | 0.001531193 | 0.001531193 | 0.001531193 | 0.001531193 | 0.001531193 | 0.001531193 | 0.001531193 | 0.001531193 | 0.001531193 | 0.001531193 | 0.001531193 | 0.001531193 | 0.001531193 | 0.001531193 | 0.001531193 | 0.001531193 | 0.001531193 | 0 | 0 | 0 | 0 | 0
1461 | 376.33 | 0.001493023 | 0 | 730.5 | -730.5 | 0 | 0 | 0 | 0 | 0 | 0.001493023 | 0.001493023 | 0.001493023 | 0.001493023 | 0.001493023 | 0.001493023 | 0.001493023 | 0.001493023 | 0.001493023 | 0.001493023 | 0.001493023 | 0.001493023 | 0.001493023 | 0.001493023 | 0.001493023 | 0.001493023 | 0.001493023 | 0.001493023 | 0.001493023 | 0.001493023 | 0.001493023 | 0.001493023 | 0.001493023 | 0.001493023 | 0.001493023 | 0.001493023 | 0.001493023 | 0.001493023 | 0.001493023 | 0.001493023 | 0.001493023 | 0.001493023 | 0.001493023 | 0.001493023 | 0.001493023 | 0.001493023 | 0.001493023 | 0.001493023 | 0.001493023 | 0.001493023 | 0.001493023 | 0.001493023 | 0.001493023 | 0.001493023 | 0.001493023 | 0.001493023 | 0.001493023 | 0.001493023 | 0.001493023 | 0.001493023 | 0.001493023 | 0.001493023 | 0.001493023 | 0.001493023 | 0.001493023 | 0 | 0 | 0 | 0 | 0
1461 | 366.6759 | 0.001454722 | 0 | 730.5 | -730.5 | 0 | 0 | 0 | 0 | 0 | 0.001454722 | 0.001454722 | 0.001454722 | 0.001454722 | 0.001454722 | 0.001454722 | 0.001454722 | 0.001454722 | 0.001454722 | 0.001454722 | 0.001454722 | 0.001454722 | 0.001454722 | 0.001454722 | 0.001454722 | 0.001454722 | 0.001454722 | 0.001454722 | 0.001454722 | 0.001454722 | 0.001454722 | 0.001454722 | 0.001454722 | 0.001454722 | 0.001454722 | 0.001454722 | 0.001454722 | 0.001454722 | 0.001454722 | 0.001454722 | 0.001454722 | 0.001454722 | 0.001454722 | 0.001454722 | 0.001454722 | 0.001454722 | 0.001454722 | 0.001454722 | 0.001454722 | 0.001454722 | 0.001454722 | 0.001454722 | 0.001454722 | 0.001454722 | 0.001454722 | 0.001454722 | 0.001454722 | 0.001454722 | 0.001454722 | 0.001454722 | 0.001454722 | 0.001454722 | 0.001454722 | 0.001454722 | 0.001454722 | 0 | 0 | 0 | 0 | 0
1506 | 682.1777 | 0.002706419 | 0 | 753 | -753 | 0 | 0 | 0 | 0 | 0.002706419 | 0.002706419 | 0.002706419 | 0.002706419 | 0.002706419 | 0.002706419 | 0.002706419 | 0.002706419 | 0.002706419 | 0.002706419 | 0.002706419 | 0.002706419 | 0.002706419 | 0.002706419 | 0.002706419 | 0.002706419 | 0.002706419 | 0.002706419 | 0.002706419 | 0.002706419 | 0.002706419 | 0.002706419 | 0.002706419 | 0.002706419 | 0.002706419 | 0.002706419 | 0.002706419 | 0.002706419 | 0.002706419 | 0.002706419 | 0.002706419 | 0.002706419 | 0.002706419 | 0.002706419 | 0.002706419 | 0.002706419 | 0.002706419 | 0.002706419 | 0.002706419 | 0.002706419 | 0.002706419 | 0.002706419 | 0.002706419 | 0.002706419 | 0.002706419 | 0.002706419 | 0.002706419 | 0.002706419 | 0.002706419 | 0.002706419 | 0.002706419 | 0.002706419 | 0.002706419 | 0.002706419 | 0.002706419 | 0.002706419 | 0.002706419 | 0 | 0 | 0 | 0
1506 | 663.2223 | 0.002631217 | 0 | 753 | -753 | 0 | 0 | 0 | 0 | 0.002631217 | 0.002631217 | 0.002631217 | 0.002631217 | 0.002631217 | 0.002631217 | 0.002631217 | 0.002631217 | 0.002631217 | 0.002631217 | 0.002631217 | 0.002631217 | 0.002631217 | 0.002631217 | 0.002631217 | 0.002631217 | 0.002631217 | 0.002631217 | 0.002631217 | 0.002631217 | 0.002631217 | 0.002631217 | 0.002631217 | 0.002631217 | 0.002631217 | 0.002631217 | 0.002631217 | 0.002631217 | 0.002631217 | 0.002631217 | 0.002631217 | 0.002631217 | 0.002631217 | 0.002631217 | 0.002631217 | 0.002631217 | 0.002631217 | 0.002631217 | 0.002631217 | 0.002631217 | 0.002631217 | 0.002631217 | 0.002631217 | 0.002631217 | 0.002631217 | 0.002631217 | 0.002631217 | 0.002631217 | 0.002631217 | 0.002631217 | 0.002631217 | 0.002631217 | 0.002631217 | 0.002631217 | 0.002631217 | 0.002631217 | 0.002631217 | 0 | 0 | 0 | 0
1506 | 628.7121 | 0.002494304 | 0 | 753 | -753 | 0 | 0 | 0 | 0 | 0.002494304 | 0.002494304 | 0.002494304 | 0.002494304 | 0.002494304 | 0.002494304 | 0.002494304 | 0.002494304 | 0.002494304 | 0.002494304 | 0.002494304 | 0.002494304 | 0.002494304 | 0.002494304 | 0.002494304 | 0.002494304 | 0.002494304 | 0.002494304 | 0.002494304 | 0.002494304 | 0.002494304 | 0.002494304 | 0.002494304 | 0.002494304 | 0.002494304 | 0.002494304 | 0.002494304 | 0.002494304 | 0.002494304 | 0.002494304 | 0.002494304 | 0.002494304 | 0.002494304 | 0.002494304 | 0.002494304 | 0.002494304 | 0.002494304 | 0.002494304 | 0.002494304 | 0.002494304 | 0.002494304 | 0.002494304 | 0.002494304 | 0.002494304 | 0.002494304 | 0.002494304 | 0.002494304 | 0.002494304 | 0.002494304 | 0.002494304 | 0.002494304 | 0.002494304 | 0.002494304 | 0.002494304 | 0.002494304 | 0.002494304 | 0.002494304 | 0 | 0 | 0 | 0
1534 | 449.3822 | 0.001782845 | 0 | 767 | -767 | 0 | 0 | 0 | 0 | 0.001782845 | 0.001782845 | 0.001782845 | 0.001782845 | 0.001782845 | 0.001782845 | 0.001782845 | 0.001782845 | 0.001782845 | 0.001782845 | 0.001782845 | 0.001782845 | 0.001782845 | 0.001782845 | 0.001782845 | 0.001782845 | 0.001782845 | 0.001782845 | 0.001782845 | 0.001782845 | 0.001782845 | 0.001782845 | 0.001782845 | 0.001782845 | 0.001782845 | 0.001782845 | 0.001782845 | 0.001782845 | 0.001782845 | 0.001782845 | 0.001782845 | 0.001782845 | 0.001782845 | 0.001782845 | 0.001782845 | 0.001782845 | 0.001782845 | 0.001782845 | 0.001782845 | 0.001782845 | 0.001782845 | 0.001782845 | 0.001782845 | 0.001782845 | 0.001782845 | 0.001782845 | 0.001782845 | 0.001782845 | 0.001782845 | 0.001782845 | 0.001782845 | 0.001782845 | 0.001782845 | 0.001782845 | 0.001782845 | 0.001782845 | 0.001782845 | 0 | 0 | 0 | 0
1534 | 480.4484 | 0.001906094 | -10 | 757 | -777 | 0 | 0 | 0 | 0.001906094 | 0.001906094 | 0.001906094 | 0.001906094 | 0.001906094 | 0.001906094 | 0.001906094 | 0.001906094 | 0.001906094 | 0.001906094 | 0.001906094 | 0.001906094 | 0.001906094 | 0.001906094 | 0.001906094 | 0.001906094 | 0.001906094 | 0.001906094 | 0.001906094 | 0.001906094 | 0.001906094 | 0.001906094 | 0.001906094 | 0.001906094 | 0.001906094 | 0.001906094 | 0.001906094 | 0.001906094 | 0.001906094 | 0.001906094 | 0.001906094 | 0.001906094 | 0.001906094 | 0.001906094 | 0.001906094 | 0.001906094 | 0.001906094 | 0.001906094 | 0.001906094 | 0.001906094 | 0.001906094 | 0.001906094 | 0.001906094 | 0.001906094 | 0.001906094 | 0.001906094 | 0.001906094 | 0.001906094 | 0.001906094 | 0.001906094 | 0.001906094 | 0.001906094 | 0.001906094 | 0.001906094 | 0.001906094 | 0.001906094 | 0.001906094 | 0.001906094 | 0 | 0 | 0 | 0
1534 | 472.6554 | 0.001875177 | -20 | 747 | -787 | 0 | 0 | 0 | 0.001875177 | 0.001875177 | 0.001875177 | 0.001875177 | 0.001875177 | 0.001875177 | 0.001875177 | 0.001875177 | 0.001875177 | 0.001875177 | 0.001875177 | 0.001875177 | 0.001875177 | 0.001875177 | 0.001875177 | 0.001875177 | 0.001875177 | 0.001875177 | 0.001875177 | 0.001875177 | 0.001875177 | 0.001875177 | 0.001875177 | 0.001875177 | 0.001875177 | 0.001875177 | 0.001875177 | 0.001875177 | 0.001875177 | 0.001875177 | 0.001875177 | 0.001875177 | 0.001875177 | 0.001875177 | 0.001875177 | 0.001875177 | 0.001875177 | 0.001875177 | 0.001875177 | 0.001875177 | 0.001875177 | 0.001875177 | 0.001875177 | 0.001875177 | 0.001875177 | 0.001875177 | 0.001875177 | 0.001875177 | 0.001875177 | 0.001875177 | 0.001875177 | 0.001875177 | 0.001875177 | 0.001875177 | 0.001875177 | 0.001875177 | 0.001875177 | 0 | 0 | 0 | 0 | 0
1534 | 473.8471 | 0.001879904 | -30 | 737 | -797 | 0 | 0 | 0 | 0.001879904 | 0.001879904 | 0.001879904 | 0.001879904 | 0.001879904 | 0.001879904 | 0.001879904 | 0.001879904 | 0.001879904 | 0.001879904 | 0.001879904 | 0.001879904 | 0.001879904 | 0.001879904 | 0.001879904 | 0.001879904 | 0.001879904 | 0.001879904 | 0.001879904 | 0.001879904 | 0.001879904 | 0.001879904 | 0.001879904 | 0.001879904 | 0.001879904 | 0.001879904 | 0.001879904 | 0.001879904 | 0.001879904 | 0.001879904 | 0.001879904 | 0.001879904 | 0.001879904 | 0.001879904 | 0.001879904 | 0.001879904 | 0.001879904 | 0.001879904 | 0.001879904 | 0.001879904 | 0.001879904 | 0.001879904 | 0.001879904 | 0.001879904 | 0.001879904 | 0.001879904 | 0.001879904 | 0.001879904 | 0.001879904 | 0.001879904 | 0.001879904 | 0.001879904 | 0.001879904 | 0.001879904 | 0.001879904 | 0.001879904 | 0.001879904 | 0 | 0 | 0 | 0 | 0
1534 | 461.0592 | 0.001829171 | -40 | 727 | -807 | 0 | 0 | 0.001829171 | 0.001829171 | 0.001829171 | 0.001829171 | 0.001829171 | 0.001829171 | 0.001829171 | 0.001829171 | 0.001829171 | 0.001829171 | 0.001829171 | 0.001829171 | 0.001829171 | 0.001829171 | 0.001829171 | 0.001829171 | 0.001829171 | 0.001829171 | 0.001829171 | 0.001829171 | 0.001829171 | 0.001829171 | 0.001829171 | 0.001829171 | 0.001829171 | 0.001829171 | 0.001829171 | 0.001829171 | 0.001829171 | 0.001829171 | 0.001829171 | 0.001829171 | 0.001829171 | 0.001829171 | 0.001829171 | 0.001829171 | 0.001829171 | 0.001829171 | 0.001829171 | 0.001829171 | 0.001829171 | 0.001829171 | 0.001829171 | 0.001829171 | 0.001829171 | 0.001829171 | 0.001829171 | 0.001829171 | 0.001829171 | 0.001829171 | 0.001829171 | 0.001829171 | 0.001829171 | 0.001829171 | 0.001829171 | 0.001829171 | 0.001829171 | 0.001829171 | 0 | 0 | 0 | 0 | 0
1534 | 479.8084 | 0.001903555 | -30 | 737 | -797 | 0 | 0 | 0 | 0.001903555 | 0.001903555 | 0.001903555 | 0.001903555 | 0.001903555 | 0.001903555 | 0.001903555 | 0.001903555 | 0.001903555 | 0.001903555 | 0.001903555 | 0.001903555 | 0.001903555 | 0.001903555 | 0.001903555 | 0.001903555 | 0.001903555 | 0.001903555 | 0.001903555 | 0.001903555 | 0.001903555 | 0.001903555 | 0.001903555 | 0.001903555 | 0.001903555 | 0.001903555 | 0.001903555 | 0.001903555 | 0.001903555 | 0.001903555 | 0.001903555 | 0.001903555 | 0.001903555 | 0.001903555 | 0.001903555 | 0.001903555 | 0.001903555 | 0.001903555 | 0.001903555 | 0.001903555 | 0.001903555 | 0.001903555 | 0.001903555 | 0.001903555 | 0.001903555 | 0.001903555 | 0.001903555 | 0.001903555 | 0.001903555 | 0.001903555 | 0.001903555 | 0.001903555 | 0.001903555 | 0.001903555 | 0.001903555 | 0.001903555 | 0.001903555 | 0 | 0 | 0 | 0 | 0
1534 | 478.5186 | 0.001898438 | -20 | 747 | -787 | 0 | 0 | 0 | 0.001898438 | 0.001898438 | 0.001898438 | 0.001898438 | 0.001898438 | 0.001898438 | 0.001898438 | 0.001898438 | 0.001898438 | 0.001898438 | 0.001898438 | 0.001898438 | 0.001898438 | 0.001898438 | 0.001898438 | 0.001898438 | 0.001898438 | 0.001898438 | 0.001898438 | 0.001898438 | 0.001898438 | 0.001898438 | 0.001898438 | 0.001898438 | 0.001898438 | 0.001898438 | 0.001898438 | 0.001898438 | 0.001898438 | 0.001898438 | 0.001898438 | 0.001898438 | 0.001898438 | 0.001898438 | 0.001898438 | 0.001898438 | 0.001898438 | 0.001898438 | 0.001898438 | 0.001898438 | 0.001898438 | 0.001898438 | 0.001898438 | 0.001898438 | 0.001898438 | 0.001898438 | 0.001898438 | 0.001898438 | 0.001898438 | 0.001898438 | 0.001898438 | 0.001898438 | 0.001898438 | 0.001898438 | 0.001898438 | 0.001898438 | 0.001898438 | 0 | 0 | 0 | 0 | 0
1534 | 475.5638 | 0.001886715 | -10 | 757 | -777 | 0 | 0 | 0 | 0.001886715 | 0.001886715 | 0.001886715 | 0.001886715 | 0.001886715 | 0.001886715 | 0.001886715 | 0.001886715 | 0.001886715 | 0.001886715 | 0.001886715 | 0.001886715 | 0.001886715 | 0.001886715 | 0.001886715 | 0.001886715 | 0.001886715 | 0.001886715 | 0.001886715 | 0.001886715 | 0.001886715 | 0.001886715 | 0.001886715 | 0.001886715 | 0.001886715 | 0.001886715 | 0.001886715 | 0.001886715 | 0.001886715 | 0.001886715 | 0.001886715 | 0.001886715 | 0.001886715 | 0.001886715 | 0.001886715 | 0.001886715 | 0.001886715 | 0.001886715 | 0.001886715 | 0.001886715 | 0.001886715 | 0.001886715 | 0.001886715 | 0.001886715 | 0.001886715 | 0.001886715 | 0.001886715 | 0.001886715 | 0.001886715 | 0.001886715 | 0.001886715 | 0.001886715 | 0.001886715 | 0.001886715 | 0.001886715 | 0.001886715 | 0.001886715 | 0.001886715 | 0 | 0 | 0 | 0
1534 | 555.6551 | 0.002204463 | 0 | 767 | -767 | 0 | 0 | 0 | 0 | 0.002204463 | 0.002204463 | 0.002204463 | 0.002204463 | 0.002204463 | 0.002204463 | 0.002204463 | 0.002204463 | 0.002204463 | 0.002204463 | 0.002204463 | 0.002204463 | 0.002204463 | 0.002204463 | 0.002204463 | 0.002204463 | 0.002204463 | 0.002204463 | 0.002204463 | 0.002204463 | 0.002204463 | 0.002204463 | 0.002204463 | 0.002204463 | 0.002204463 | 0.002204463 | 0.002204463 | 0.002204463 | 0.002204463 | 0.002204463 | 0.002204463 | 0.002204463 | 0.002204463 | 0.002204463 | 0.002204463 | 0.002204463 | 0.002204463 | 0.002204463 | 0.002204463 | 0.002204463 | 0.002204463 | 0.002204463 | 0.002204463 | 0.002204463 | 0.002204463 | 0.002204463 | 0.002204463 | 0.002204463 | 0.002204463 | 0.002204463 | 0.002204463 | 0.002204463 | 0.002204463 | 0.002204463 | 0.002204463 | 0.002204463 | 0.002204463 | 0 | 0 | 0 | 0
1534 | 652.9667 | 0.00259053 | 10 | 777 | -757 | 0 | 0 | 0 | 0 | 0.00259053 | 0.00259053 | 0.00259053 | 0.00259053 | 0.00259053 | 0.00259053 | 0.00259053 | 0.00259053 | 0.00259053 | 0.00259053 | 0.00259053 | 0.00259053 | 0.00259053 | 0.00259053 | 0.00259053 | 0.00259053 | 0.00259053 | 0.00259053 | 0.00259053 | 0.00259053 | 0.00259053 | 0.00259053 | 0.00259053 | 0.00259053 | 0.00259053 | 0.00259053 | 0.00259053 | 0.00259053 | 0.00259053 | 0.00259053 | 0.00259053 | 0.00259053 | 0.00259053 | 0.00259053 | 0.00259053 | 0.00259053 | 0.00259053 | 0.00259053 | 0.00259053 | 0.00259053 | 0.00259053 | 0.00259053 | 0.00259053 | 0.00259053 | 0.00259053 | 0.00259053 | 0.00259053 | 0.00259053 | 0.00259053 | 0.00259053 | 0.00259053 | 0.00259053 | 0.00259053 | 0.00259053 | 0.00259053 | 0.00259053 | 0.00259053 | 0.00259053 | 0 | 0 | 0
1534 | 635.1615 | 0.002519891 | 20 | 787 | -747 | 0 | 0 | 0 | 0 | 0 | 0.002519891 | 0.002519891 | 0.002519891 | 0.002519891 | 0.002519891 | 0.002519891 | 0.002519891 | 0.002519891 | 0.002519891 | 0.002519891 | 0.002519891 | 0.002519891 | 0.002519891 | 0.002519891 | 0.002519891 | 0.002519891 | 0.002519891 | 0.002519891 | 0.002519891 | 0.002519891 | 0.002519891 | 0.002519891 | 0.002519891 | 0.002519891 | 0.002519891 | 0.002519891 | 0.002519891 | 0.002519891 | 0.002519891 | 0.002519891 | 0.002519891 | 0.002519891 | 0.002519891 | 0.002519891 | 0.002519891 | 0.002519891 | 0.002519891 | 0.002519891 | 0.002519891 | 0.002519891 | 0.002519891 | 0.002519891 | 0.002519891 | 0.002519891 | 0.002519891 | 0.002519891 | 0.002519891 | 0.002519891 | 0.002519891 | 0.002519891 | 0.002519891 | 0.002519891 | 0.002519891 | 0.002519891 | 0.002519891 | 0.002519891 | 0.002519891 | 0 | 0 | 0
1534 | 628.058 | 0.002491709 | 30 | 797 | -737 | 0 | 0 | 0 | 0 | 0 | 0.002491709 | 0.002491709 | 0.002491709 | 0.002491709 | 0.002491709 | 0.002491709 | 0.002491709 | 0.002491709 | 0.002491709 | 0.002491709 | 0.002491709 | 0.002491709 | 0.002491709 | 0.002491709 | 0.002491709 | 0.002491709 | 0.002491709 | 0.002491709 | 0.002491709 | 0.002491709 | 0.002491709 | 0.002491709 | 0.002491709 | 0.002491709 | 0.002491709 | 0.002491709 | 0.002491709 | 0.002491709 | 0.002491709 | 0.002491709 | 0.002491709 | 0.002491709 | 0.002491709 | 0.002491709 | 0.002491709 | 0.002491709 | 0.002491709 | 0.002491709 | 0.002491709 | 0.002491709 | 0.002491709 | 0.002491709 | 0.002491709 | 0.002491709 | 0.002491709 | 0.002491709 | 0.002491709 | 0.002491709 | 0.002491709 | 0.002491709 | 0.002491709 | 0.002491709 | 0.002491709 | 0.002491709 | 0.002491709 | 0.002491709 | 0.002491709 | 0 | 0 | 0
1534 | 648.5277 | 0.002572919 | 40 | 807 | -727 | 0 | 0 | 0 | 0 | 0 | 0.002572919 | 0.002572919 | 0.002572919 | 0.002572919 | 0.002572919 | 0.002572919 | 0.002572919 | 0.002572919 | 0.002572919 | 0.002572919 | 0.002572919 | 0.002572919 | 0.002572919 | 0.002572919 | 0.002572919 | 0.002572919 | 0.002572919 | 0.002572919 | 0.002572919 | 0.002572919 | 0.002572919 | 0.002572919 | 0.002572919 | 0.002572919 | 0.002572919 | 0.002572919 | 0.002572919 | 0.002572919 | 0.002572919 | 0.002572919 | 0.002572919 | 0.002572919 | 0.002572919 | 0.002572919 | 0.002572919 | 0.002572919 | 0.002572919 | 0.002572919 | 0.002572919 | 0.002572919 | 0.002572919 | 0.002572919 | 0.002572919 | 0.002572919 | 0.002572919 | 0.002572919 | 0.002572919 | 0.002572919 | 0.002572919 | 0.002572919 | 0.002572919 | 0.002572919 | 0.002572919 | 0.002572919 | 0.002572919 | 0.002572919 | 0.002572919 | 0.002572919 | 0 | 0
1534 | 636.0002 | 0.002523218 | 30 | 797 | -737 | 0 | 0 | 0 | 0 | 0 | 0.002523218 | 0.002523218 | 0.002523218 | 0.002523218 | 0.002523218 | 0.002523218 | 0.002523218 | 0.002523218 | 0.002523218 | 0.002523218 | 0.002523218 | 0.002523218 | 0.002523218 | 0.002523218 | 0.002523218 | 0.002523218 | 0.002523218 | 0.002523218 | 0.002523218 | 0.002523218 | 0.002523218 | 0.002523218 | 0.002523218 | 0.002523218 | 0.002523218 | 0.002523218 | 0.002523218 | 0.002523218 | 0.002523218 | 0.002523218 | 0.002523218 | 0.002523218 | 0.002523218 | 0.002523218 | 0.002523218 | 0.002523218 | 0.002523218 | 0.002523218 | 0.002523218 | 0.002523218 | 0.002523218 | 0.002523218 | 0.002523218 | 0.002523218 | 0.002523218 | 0.002523218 | 0.002523218 | 0.002523218 | 0.002523218 | 0.002523218 | 0.002523218 | 0.002523218 | 0.002523218 | 0.002523218 | 0.002523218 | 0.002523218 | 0.002523218 | 0 | 0 | 0
1456 | 854.3861 | 0.003389626 | 20 | 748 | -708 | 0 | 0 | 0 | 0 | 0 | 0 | 0.003389626 | 0.003389626 | 0.003389626 | 0.003389626 | 0.003389626 | 0.003389626 | 0.003389626 | 0.003389626 | 0.003389626 | 0.003389626 | 0.003389626 | 0.003389626 | 0.003389626 | 0.003389626 | 0.003389626 | 0.003389626 | 0.003389626 | 0.003389626 | 0.003389626 | 0.003389626 | 0.003389626 | 0.003389626 | 0.003389626 | 0.003389626 | 0.003389626 | 0.003389626 | 0.003389626 | 0.003389626 | 0.003389626 | 0.003389626 | 0.003389626 | 0.003389626 | 0.003389626 | 0.003389626 | 0.003389626 | 0.003389626 | 0.003389626 | 0.003389626 | 0.003389626 | 0.003389626 | 0.003389626 | 0.003389626 | 0.003389626 | 0.003389626 | 0.003389626 | 0.003389626 | 0.003389626 | 0.003389626 | 0.003389626 | 0.003389626 | 0.003389626 | 0.003389626 | 0.003389626 | 0.003389626 | 0 | 0 | 0 | 0 | 0
1456 | 802.7571 | 0.003184797 | 10 | 738 | -718 | 0 | 0 | 0 | 0 | 0 | 0 | 0.003184797 | 0.003184797 | 0.003184797 | 0.003184797 | 0.003184797 | 0.003184797 | 0.003184797 | 0.003184797 | 0.003184797 | 0.003184797 | 0.003184797 | 0.003184797 | 0.003184797 | 0.003184797 | 0.003184797 | 0.003184797 | 0.003184797 | 0.003184797 | 0.003184797 | 0.003184797 | 0.003184797 | 0.003184797 | 0.003184797 | 0.003184797 | 0.003184797 | 0.003184797 | 0.003184797 | 0.003184797 | 0.003184797 | 0.003184797 | 0.003184797 | 0.003184797 | 0.003184797 | 0.003184797 | 0.003184797 | 0.003184797 | 0.003184797 | 0.003184797 | 0.003184797 | 0.003184797 | 0.003184797 | 0.003184797 | 0.003184797 | 0.003184797 | 0.003184797 | 0.003184797 | 0.003184797 | 0.003184797 | 0.003184797 | 0.003184797 | 0.003184797 | 0.003184797 | 0.003184797 | 0.003184797 | 0 | 0 | 0 | 0 | 0
1456 | 768.7558 | 0.003049902 | 0 | 728 | -728 | 0 | 0 | 0 | 0 | 0 | 0.003049902 | 0.003049902 | 0.003049902 | 0.003049902 | 0.003049902 | 0.003049902 | 0.003049902 | 0.003049902 | 0.003049902 | 0.003049902 | 0.003049902 | 0.003049902 | 0.003049902 | 0.003049902 | 0.003049902 | 0.003049902 | 0.003049902 | 0.003049902 | 0.003049902 | 0.003049902 | 0.003049902 | 0.003049902 | 0.003049902 | 0.003049902 | 0.003049902 | 0.003049902 | 0.003049902 | 0.003049902 | 0.003049902 | 0.003049902 | 0.003049902 | 0.003049902 | 0.003049902 | 0.003049902 | 0.003049902 | 0.003049902 | 0.003049902 | 0.003049902 | 0.003049902 | 0.003049902 | 0.003049902 | 0.003049902 | 0.003049902 | 0.003049902 | 0.003049902 | 0.003049902 | 0.003049902 | 0.003049902 | 0.003049902 | 0.003049902 | 0.003049902 | 0.003049902 | 0.003049902 | 0.003049902 | 0.003049902 | 0 | 0 | 0 | 0 | 0
1456 | 742.7818 | 0.002946855 | -10 | 718 | -738 | 0 | 0 | 0 | 0 | 0 | 0.002946855 | 0.002946855 | 0.002946855 | 0.002946855 | 0.002946855 | 0.002946855 | 0.002946855 | 0.002946855 | 0.002946855 | 0.002946855 | 0.002946855 | 0.002946855 | 0.002946855 | 0.002946855 | 0.002946855 | 0.002946855 | 0.002946855 | 0.002946855 | 0.002946855 | 0.002946855 | 0.002946855 | 0.002946855 | 0.002946855 | 0.002946855 | 0.002946855 | 0.002946855 | 0.002946855 | 0.002946855 | 0.002946855 | 0.002946855 | 0.002946855 | 0.002946855 | 0.002946855 | 0.002946855 | 0.002946855 | 0.002946855 | 0.002946855 | 0.002946855 | 0.002946855 | 0.002946855 | 0.002946855 | 0.002946855 | 0.002946855 | 0.002946855 | 0.002946855 | 0.002946855 | 0.002946855 | 0.002946855 | 0.002946855 | 0.002946855 | 0.002946855 | 0.002946855 | 0.002946855 | 0.002946855 | 0 | 0 | 0 | 0 | 0 | 0
1456 | 773.2995 | 0.003067929 | -20 | 708 | -748 | 0 | 0 | 0 | 0 | 0 | 0.003067929 | 0.003067929 | 0.003067929 | 0.003067929 | 0.003067929 | 0.003067929 | 0.003067929 | 0.003067929 | 0.003067929 | 0.003067929 | 0.003067929 | 0.003067929 | 0.003067929 | 0.003067929 | 0.003067929 | 0.003067929 | 0.003067929 | 0.003067929 | 0.003067929 | 0.003067929 | 0.003067929 | 0.003067929 | 0.003067929 | 0.003067929 | 0.003067929 | 0.003067929 | 0.003067929 | 0.003067929 | 0.003067929 | 0.003067929 | 0.003067929 | 0.003067929 | 0.003067929 | 0.003067929 | 0.003067929 | 0.003067929 | 0.003067929 | 0.003067929 | 0.003067929 | 0.003067929 | 0.003067929 | 0.003067929 | 0.003067929 | 0.003067929 | 0.003067929 | 0.003067929 | 0.003067929 | 0.003067929 | 0.003067929 | 0.003067929 | 0.003067929 | 0.003067929 | 0.003067929 | 0.003067929 | 0 | 0 | 0 | 0 | 0 | 0
1456 | 760.4325 | 0.003016881 | -30 | 698 | -758 | 0 | 0 | 0 | 0 | 0.003016881 | 0.003016881 | 0.003016881 | 0.003016881 | 0.003016881 | 0.003016881 | 0.003016881 | 0.003016881 | 0.003016881 | 0.003016881 | 0.003016881 | 0.003016881 | 0.003016881 | 0.003016881 | 0.003016881 | 0.003016881 | 0.003016881 | 0.003016881 | 0.003016881 | 0.003016881 | 0.003016881 | 0.003016881 | 0.003016881 | 0.003016881 | 0.003016881 | 0.003016881 | 0.003016881 | 0.003016881 | 0.003016881 | 0.003016881 | 0.003016881 | 0.003016881 | 0.003016881 | 0.003016881 | 0.003016881 | 0.003016881 | 0.003016881 | 0.003016881 | 0.003016881 | 0.003016881 | 0.003016881 | 0.003016881 | 0.003016881 | 0.003016881 | 0.003016881 | 0.003016881 | 0.003016881 | 0.003016881 | 0.003016881 | 0.003016881 | 0.003016881 | 0.003016881 | 0.003016881 | 0.003016881 | 0.003016881 | 0 | 0 | 0 | 0 | 0 | 0
1456 | 773.333 | 0.003068062 | -40 | 688 | -768 | 0 | 0 | 0 | 0 | 0.003068062 | 0.003068062 | 0.003068062 | 0.003068062 | 0.003068062 | 0.003068062 | 0.003068062 | 0.003068062 | 0.003068062 | 0.003068062 | 0.003068062 | 0.003068062 | 0.003068062 | 0.003068062 | 0.003068062 | 0.003068062 | 0.003068062 | 0.003068062 | 0.003068062 | 0.003068062 | 0.003068062 | 0.003068062 | 0.003068062 | 0.003068062 | 0.003068062 | 0.003068062 | 0.003068062 | 0.003068062 | 0.003068062 | 0.003068062 | 0.003068062 | 0.003068062 | 0.003068062 | 0.003068062 | 0.003068062 | 0.003068062 | 0.003068062 | 0.003068062 | 0.003068062 | 0.003068062 | 0.003068062 | 0.003068062 | 0.003068062 | 0.003068062 | 0.003068062 | 0.003068062 | 0.003068062 | 0.003068062 | 0.003068062 | 0.003068062 | 0.003068062 | 0.003068062 | 0.003068062 | 0.003068062 | 0 | 0 | 0 | 0 | 0 | 0 | 0
1456 | 744.3059 | 0.002952902 | -30 | 698 | -758 | 0 | 0 | 0 | 0 | 0.002952902 | 0.002952902 | 0.002952902 | 0.002952902 | 0.002952902 | 0.002952902 | 0.002952902 | 0.002952902 | 0.002952902 | 0.002952902 | 0.002952902 | 0.002952902 | 0.002952902 | 0.002952902 | 0.002952902 | 0.002952902 | 0.002952902 | 0.002952902 | 0.002952902 | 0.002952902 | 0.002952902 | 0.002952902 | 0.002952902 | 0.002952902 | 0.002952902 | 0.002952902 | 0.002952902 | 0.002952902 | 0.002952902 | 0.002952902 | 0.002952902 | 0.002952902 | 0.002952902 | 0.002952902 | 0.002952902 | 0.002952902 | 0.002952902 | 0.002952902 | 0.002952902 | 0.002952902 | 0.002952902 | 0.002952902 | 0.002952902 | 0.002952902 | 0.002952902 | 0.002952902 | 0.002952902 | 0.002952902 | 0.002952902 | 0.002952902 | 0.002952902 | 0.002952902 | 0.002952902 | 0.002952902 | 0.002952902 | 0 | 0 | 0 | 0 | 0 | 0
1456 | 750.9997 | 0.002979458 | -20 | 708 | -748 | 0 | 0 | 0 | 0 | 0 | 0.002979458 | 0.002979458 | 0.002979458 | 0.002979458 | 0.002979458 | 0.002979458 | 0.002979458 | 0.002979458 | 0.002979458 | 0.002979458 | 0.002979458 | 0.002979458 | 0.002979458 | 0.002979458 | 0.002979458 | 0.002979458 | 0.002979458 | 0.002979458 | 0.002979458 | 0.002979458 | 0.002979458 | 0.002979458 | 0.002979458 | 0.002979458 | 0.002979458 | 0.002979458 | 0.002979458 | 0.002979458 | 0.002979458 | 0.002979458 | 0.002979458 | 0.002979458 | 0.002979458 | 0.002979458 | 0.002979458 | 0.002979458 | 0.002979458 | 0.002979458 | 0.002979458 | 0.002979458 | 0.002979458 | 0.002979458 | 0.002979458 | 0.002979458 | 0.002979458 | 0.002979458 | 0.002979458 | 0.002979458 | 0.002979458 | 0.002979458 | 0.002979458 | 0.002979458 | 0.002979458 | 0.002979458 | 0 | 0 | 0 | 0 | 0 | 0
1456 | 704.5935 | 0.00279535 | -10 | 718 | -738 | 0 | 0 | 0 | 0 | 0 | 0.00279535 | 0.00279535 | 0.00279535 | 0.00279535 | 0.00279535 | 0.00279535 | 0.00279535 | 0.00279535 | 0.00279535 | 0.00279535 | 0.00279535 | 0.00279535 | 0.00279535 | 0.00279535 | 0.00279535 | 0.00279535 | 0.00279535 | 0.00279535 | 0.00279535 | 0.00279535 | 0.00279535 | 0.00279535 | 0.00279535 | 0.00279535 | 0.00279535 | 0.00279535 | 0.00279535 | 0.00279535 | 0.00279535 | 0.00279535 | 0.00279535 | 0.00279535 | 0.00279535 | 0.00279535 | 0.00279535 | 0.00279535 | 0.00279535 | 0.00279535 | 0.00279535 | 0.00279535 | 0.00279535 | 0.00279535 | 0.00279535 | 0.00279535 | 0.00279535 | 0.00279535 | 0.00279535 | 0.00279535 | 0.00279535 | 0.00279535 | 0.00279535 | 0.00279535 | 0.00279535 | 0.00279535 | 0 | 0 | 0 | 0 | 0 | 0
1456 | 752.2262 | 0.002984324 | 0 | 728 | -728 | 0 | 0 | 0 | 0 | 0 | 0.002984324 | 0.002984324 | 0.002984324 | 0.002984324 | 0.002984324 | 0.002984324 | 0.002984324 | 0.002984324 | 0.002984324 | 0.002984324 | 0.002984324 | 0.002984324 | 0.002984324 | 0.002984324 | 0.002984324 | 0.002984324 | 0.002984324 | 0.002984324 | 0.002984324 | 0.002984324 | 0.002984324 | 0.002984324 | 0.002984324 | 0.002984324 | 0.002984324 | 0.002984324 | 0.002984324 | 0.002984324 | 0.002984324 | 0.002984324 | 0.002984324 | 0.002984324 | 0.002984324 | 0.002984324 | 0.002984324 | 0.002984324 | 0.002984324 | 0.002984324 | 0.002984324 | 0.002984324 | 0.002984324 | 0.002984324 | 0.002984324 | 0.002984324 | 0.002984324 | 0.002984324 | 0.002984324 | 0.002984324 | 0.002984324 | 0.002984324 | 0.002984324 | 0.002984324 | 0.002984324 | 0.002984324 | 0.002984324 | 0 | 0 | 0 | 0 | 0
1456 | 763.3233 | 0.00302835 | 10 | 738 | -718 | 0 | 0 | 0 | 0 | 0 | 0 | 0.00302835 | 0.00302835 | 0.00302835 | 0.00302835 | 0.00302835 | 0.00302835 | 0.00302835 | 0.00302835 | 0.00302835 | 0.00302835 | 0.00302835 | 0.00302835 | 0.00302835 | 0.00302835 | 0.00302835 | 0.00302835 | 0.00302835 | 0.00302835 | 0.00302835 | 0.00302835 | 0.00302835 | 0.00302835 | 0.00302835 | 0.00302835 | 0.00302835 | 0.00302835 | 0.00302835 | 0.00302835 | 0.00302835 | 0.00302835 | 0.00302835 | 0.00302835 | 0.00302835 | 0.00302835 | 0.00302835 | 0.00302835 | 0.00302835 | 0.00302835 | 0.00302835 | 0.00302835 | 0.00302835 | 0.00302835 | 0.00302835 | 0.00302835 | 0.00302835 | 0.00302835 | 0.00302835 | 0.00302835 | 0.00302835 | 0.00302835 | 0.00302835 | 0.00302835 | 0.00302835 | 0.00302835 | 0 | 0 | 0 | 0 | 0
1456 | 743.9861 | 0.002951633 | 20 | 748 | -708 | 0 | 0 | 0 | 0 | 0 | 0 | 0.002951633 | 0.002951633 | 0.002951633 | 0.002951633 | 0.002951633 | 0.002951633 | 0.002951633 | 0.002951633 | 0.002951633 | 0.002951633 | 0.002951633 | 0.002951633 | 0.002951633 | 0.002951633 | 0.002951633 | 0.002951633 | 0.002951633 | 0.002951633 | 0.002951633 | 0.002951633 | 0.002951633 | 0.002951633 | 0.002951633 | 0.002951633 | 0.002951633 | 0.002951633 | 0.002951633 | 0.002951633 | 0.002951633 | 0.002951633 | 0.002951633 | 0.002951633 | 0.002951633 | 0.002951633 | 0.002951633 | 0.002951633 | 0.002951633 | 0.002951633 | 0.002951633 | 0.002951633 | 0.002951633 | 0.002951633 | 0.002951633 | 0.002951633 | 0.002951633 | 0.002951633 | 0.002951633 | 0.002951633 | 0.002951633 | 0.002951633 | 0.002951633 | 0.002951633 | 0.002951633 | 0.002951633 | 0 | 0 | 0 | 0 | 0
1456 | 777.7308 | 0.003085509 | 30 | 758 | -698 | 0 | 0 | 0 | 0 | 0 | 0 | 0.003085509 | 0.003085509 | 0.003085509 | 0.003085509 | 0.003085509 | 0.003085509 | 0.003085509 | 0.003085509 | 0.003085509 | 0.003085509 | 0.003085509 | 0.003085509 | 0.003085509 | 0.003085509 | 0.003085509 | 0.003085509 | 0.003085509 | 0.003085509 | 0.003085509 | 0.003085509 | 0.003085509 | 0.003085509 | 0.003085509 | 0.003085509 | 0.003085509 | 0.003085509 | 0.003085509 | 0.003085509 | 0.003085509 | 0.003085509 | 0.003085509 | 0.003085509 | 0.003085509 | 0.003085509 | 0.003085509 | 0.003085509 | 0.003085509 | 0.003085509 | 0.003085509 | 0.003085509 | 0.003085509 | 0.003085509 | 0.003085509 | 0.003085509 | 0.003085509 | 0.003085509 | 0.003085509 | 0.003085509 | 0.003085509 | 0.003085509 | 0.003085509 | 0.003085509 | 0.003085509 | 0.003085509 | 0.003085509 | 0 | 0 | 0 | 0
1456 | 731.2444 | 0.002901083 | 40 | 768 | -688 | 0 | 0 | 0 | 0 | 0 | 0 | 0 | 0.002901083 | 0.002901083 | 0.002901083 | 0.002901083 | 0.002901083 | 0.002901083 | 0.002901083 | 0.002901083 | 0.002901083 | 0.002901083 | 0.002901083 | 0.002901083 | 0.002901083 | 0.002901083 | 0.002901083 | 0.002901083 | 0.002901083 | 0.002901083 | 0.002901083 | 0.002901083 | 0.002901083 | 0.002901083 | 0.002901083 | 0.002901083 | 0.002901083 | 0.002901083 | 0.002901083 | 0.002901083 | 0.002901083 | 0.002901083 | 0.002901083 | 0.002901083 | 0.002901083 | 0.002901083 | 0.002901083 | 0.002901083 | 0.002901083 | 0.002901083 | 0.002901083 | 0.002901083 | 0.002901083 | 0.002901083 | 0.002901083 | 0.002901083 | 0.002901083 | 0.002901083 | 0.002901083 | 0.002901083 | 0.002901083 | 0.002901083 | 0.002901083 | 0.002901083 | 0.002901083 | 0.002901083 | 0 | 0 | 0 | 0
1456 | 753.9715 | 0.002991249 | 30 | 758 | -698 | 0 | 0 | 0 | 0 | 0 | 0 | 0.002991249 | 0.002991249 | 0.002991249 | 0.002991249 | 0.002991249 | 0.002991249 | 0.002991249 | 0.002991249 | 0.002991249 | 0.002991249 | 0.002991249 | 0.002991249 | 0.002991249 | 0.002991249 | 0.002991249 | 0.002991249 | 0.002991249 | 0.002991249 | 0.002991249 | 0.002991249 | 0.002991249 | 0.002991249 | 0.002991249 | 0.002991249 | 0.002991249 | 0.002991249 | 0.002991249 | 0.002991249 | 0.002991249 | 0.002991249 | 0.002991249 | 0.002991249 | 0.002991249 | 0.002991249 | 0.002991249 | 0.002991249 | 0.002991249 | 0.002991249 | 0.002991249 | 0.002991249 | 0.002991249 | 0.002991249 | 0.002991249 | 0.002991249 | 0.002991249 | 0.002991249 | 0.002991249 | 0.002991249 | 0.002991249 | 0.002991249 | 0.002991249 | 0.002991249 | 0.002991249 | 0.002991249 | 0.002991249 | 0 | 0 | 0 | 0
1456 | 758.5653 | 0.003009474 | 20 | 748 | -708 | 0 | 0 | 0 | 0 | 0 | 0 | 0.003009474 | 0.003009474 | 0.003009474 | 0.003009474 | 0.003009474 | 0.003009474 | 0.003009474 | 0.003009474 | 0.003009474 | 0.003009474 | 0.003009474 | 0.003009474 | 0.003009474 | 0.003009474 | 0.003009474 | 0.003009474 | 0.003009474 | 0.003009474 | 0.003009474 | 0.003009474 | 0.003009474 | 0.003009474 | 0.003009474 | 0.003009474 | 0.003009474 | 0.003009474 | 0.003009474 | 0.003009474 | 0.003009474 | 0.003009474 | 0.003009474 | 0.003009474 | 0.003009474 | 0.003009474 | 0.003009474 | 0.003009474 | 0.003009474 | 0.003009474 | 0.003009474 | 0.003009474 | 0.003009474 | 0.003009474 | 0.003009474 | 0.003009474 | 0.003009474 | 0.003009474 | 0.003009474 | 0.003009474 | 0.003009474 | 0.003009474 | 0.003009474 | 0.003009474 | 0.003009474 | 0.003009474 | 0 | 0 | 0 | 0 | 0
1456 | 729.584 | 0.002894495 | 10 | 738 | -718 | 0 | 0 | 0 | 0 | 0 | 0 | 0.002894495 | 0.002894495 | 0.002894495 | 0.002894495 | 0.002894495 | 0.002894495 | 0.002894495 | 0.002894495 | 0.002894495 | 0.002894495 | 0.002894495 | 0.002894495 | 0.002894495 | 0.002894495 | 0.002894495 | 0.002894495 | 0.002894495 | 0.002894495 | 0.002894495 | 0.002894495 | 0.002894495 | 0.002894495 | 0.002894495 | 0.002894495 | 0.002894495 | 0.002894495 | 0.002894495 | 0.002894495 | 0.002894495 | 0.002894495 | 0.002894495 | 0.002894495 | 0.002894495 | 0.002894495 | 0.002894495 | 0.002894495 | 0.002894495 | 0.002894495 | 0.002894495 | 0.002894495 | 0.002894495 | 0.002894495 | 0.002894495 | 0.002894495 | 0.002894495 | 0.002894495 | 0.002894495 | 0.002894495 | 0.002894495 | 0.002894495 | 0.002894495 | 0.002894495 | 0.002894495 | 0.002894495 | 0 | 0 | 0 | 0 | 0
1456 | 723.6764 | 0.002871058 | 0 | 728 | -728 | 0 | 0 | 0 | 0 | 0 | 0.002871058 | 0.002871058 | 0.002871058 | 0.002871058 | 0.002871058 | 0.002871058 | 0.002871058 | 0.002871058 | 0.002871058 | 0.002871058 | 0.002871058 | 0.002871058 | 0.002871058 | 0.002871058 | 0.002871058 | 0.002871058 | 0.002871058 | 0.002871058 | 0.002871058 | 0.002871058 | 0.002871058 | 0.002871058 | 0.002871058 | 0.002871058 | 0.002871058 | 0.002871058 | 0.002871058 | 0.002871058 | 0.002871058 | 0.002871058 | 0.002871058 | 0.002871058 | 0.002871058 | 0.002871058 | 0.002871058 | 0.002871058 | 0.002871058 | 0.002871058 | 0.002871058 | 0.002871058 | 0.002871058 | 0.002871058 | 0.002871058 | 0.002871058 | 0.002871058 | 0.002871058 | 0.002871058 | 0.002871058 | 0.002871058 | 0.002871058 | 0.002871058 | 0.002871058 | 0.002871058 | 0.002871058 | 0.002871058 | 0 | 0 | 0 | 0 | 0
1456 | 758.3557 | 0.003008642 | -10 | 718 | -738 | 0 | 0 | 0 | 0 | 0 | 0.003008642 | 0.003008642 | 0.003008642 | 0.003008642 | 0.003008642 | 0.003008642 | 0.003008642 | 0.003008642 | 0.003008642 | 0.003008642 | 0.003008642 | 0.003008642 | 0.003008642 | 0.003008642 | 0.003008642 | 0.003008642 | 0.003008642 | 0.003008642 | 0.003008642 | 0.003008642 | 0.003008642 | 0.003008642 | 0.003008642 | 0.003008642 | 0.003008642 | 0.003008642 | 0.003008642 | 0.003008642 | 0.003008642 | 0.003008642 | 0.003008642 | 0.003008642 | 0.003008642 | 0.003008642 | 0.003008642 | 0.003008642 | 0.003008642 | 0.003008642 | 0.003008642 | 0.003008642 | 0.003008642 | 0.003008642 | 0.003008642 | 0.003008642 | 0.003008642 | 0.003008642 | 0.003008642 | 0.003008642 | 0.003008642 | 0.003008642 | 0.003008642 | 0.003008642 | 0.003008642 | 0.003008642 | 0 | 0 | 0 | 0 | 0 | 0
1456 | 756.977 | 0.003003172 | -20 | 708 | -748 | 0 | 0 | 0 | 0 | 0 | 0.003003172 | 0.003003172 | 0.003003172 | 0.003003172 | 0.003003172 | 0.003003172 | 0.003003172 | 0.003003172 | 0.003003172 | 0.003003172 | 0.003003172 | 0.003003172 | 0.003003172 | 0.003003172 | 0.003003172 | 0.003003172 | 0.003003172 | 0.003003172 | 0.003003172 | 0.003003172 | 0.003003172 | 0.003003172 | 0.003003172 | 0.003003172 | 0.003003172 | 0.003003172 | 0.003003172 | 0.003003172 | 0.003003172 | 0.003003172 | 0.003003172 | 0.003003172 | 0.003003172 | 0.003003172 | 0.003003172 | 0.003003172 | 0.003003172 | 0.003003172 | 0.003003172 | 0.003003172 | 0.003003172 | 0.003003172 | 0.003003172 | 0.003003172 | 0.003003172 | 0.003003172 | 0.003003172 | 0.003003172 | 0.003003172 | 0.003003172 | 0.003003172 | 0.003003172 | 0.003003172 | 0.003003172 | 0 | 0 | 0 | 0 | 0 | 0
1456 | 769.6141 | 0.003053308 | -30 | 698 | -758 | 0 | 0 | 0 | 0 | 0.003053308 | 0.003053308 | 0.003053308 | 0.003053308 | 0.003053308 | 0.003053308 | 0.003053308 | 0.003053308 | 0.003053308 | 0.003053308 | 0.003053308 | 0.003053308 | 0.003053308 | 0.003053308 | 0.003053308 | 0.003053308 | 0.003053308 | 0.003053308 | 0.003053308 | 0.003053308 | 0.003053308 | 0.003053308 | 0.003053308 | 0.003053308 | 0.003053308 | 0.003053308 | 0.003053308 | 0.003053308 | 0.003053308 | 0.003053308 | 0.003053308 | 0.003053308 | 0.003053308 | 0.003053308 | 0.003053308 | 0.003053308 | 0.003053308 | 0.003053308 | 0.003053308 | 0.003053308 | 0.003053308 | 0.003053308 | 0.003053308 | 0.003053308 | 0.003053308 | 0.003053308 | 0.003053308 | 0.003053308 | 0.003053308 | 0.003053308 | 0.003053308 | 0.003053308 | 0.003053308 | 0.003053308 | 0.003053308 | 0 | 0 | 0 | 0 | 0 | 0
1456 | 772.8014 | 0.003065953 | -40 | 688 | -768 | 0 | 0 | 0 | 0 | 0.003065953 | 0.003065953 | 0.003065953 | 0.003065953 | 0.003065953 | 0.003065953 | 0.003065953 | 0.003065953 | 0.003065953 | 0.003065953 | 0.003065953 | 0.003065953 | 0.003065953 | 0.003065953 | 0.003065953 | 0.003065953 | 0.003065953 | 0.003065953 | 0.003065953 | 0.003065953 | 0.003065953 | 0.003065953 | 0.003065953 | 0.003065953 | 0.003065953 | 0.003065953 | 0.003065953 | 0.003065953 | 0.003065953 | 0.003065953 | 0.003065953 | 0.003065953 | 0.003065953 | 0.003065953 | 0.003065953 | 0.003065953 | 0.003065953 | 0.003065953 | 0.003065953 | 0.003065953 | 0.003065953 | 0.003065953 | 0.003065953 | 0.003065953 | 0.003065953 | 0.003065953 | 0.003065953 | 0.003065953 | 0.003065953 | 0.003065953 | 0.003065953 | 0.003065953 | 0.003065953 | 0.003065953 | 0 | 0 | 0 | 0 | 0 | 0 | 0
1456 | 760.6947 | 0.003017921 | -30 | 698 | -758 | 0 | 0 | 0 | 0 | 0.003017921 | 0.003017921 | 0.003017921 | 0.003017921 | 0.003017921 | 0.003017921 | 0.003017921 | 0.003017921 | 0.003017921 | 0.003017921 | 0.003017921 | 0.003017921 | 0.003017921 | 0.003017921 | 0.003017921 | 0.003017921 | 0.003017921 | 0.003017921 | 0.003017921 | 0.003017921 | 0.003017921 | 0.003017921 | 0.003017921 | 0.003017921 | 0.003017921 | 0.003017921 | 0.003017921 | 0.003017921 | 0.003017921 | 0.003017921 | 0.003017921 | 0.003017921 | 0.003017921 | 0.003017921 | 0.003017921 | 0.003017921 | 0.003017921 | 0.003017921 | 0.003017921 | 0.003017921 | 0.003017921 | 0.003017921 | 0.003017921 | 0.003017921 | 0.003017921 | 0.003017921 | 0.003017921 | 0.003017921 | 0.003017921 | 0.003017921 | 0.003017921 | 0.003017921 | 0.003017921 | 0.003017921 | 0.003017921 | 0 | 0 | 0 | 0 | 0 | 0
1456 | 743.8266 | 0.002951 | -20 | 708 | -748 | 0 | 0 | 0 | 0 | 0 | 0.002951 | 0.002951 | 0.002951 | 0.002951 | 0.002951 | 0.002951 | 0.002951 | 0.002951 | 0.002951 | 0.002951 | 0.002951 | 0.002951 | 0.002951 | 0.002951 | 0.002951 | 0.002951 | 0.002951 | 0.002951 | 0.002951 | 0.002951 | 0.002951 | 0.002951 | 0.002951 | 0.002951 | 0.002951 | 0.002951 | 0.002951 | 0.002951 | 0.002951 | 0.002951 | 0.002951 | 0.002951 | 0.002951 | 0.002951 | 0.002951 | 0.002951 | 0.002951 | 0.002951 | 0.002951 | 0.002951 | 0.002951 | 0.002951 | 0.002951 | 0.002951 | 0.002951 | 0.002951 | 0.002951 | 0.002951 | 0.002951 | 0.002951 | 0.002951 | 0.002951 | 0.002951 | 0.002951 | 0 | 0 | 0 | 0 | 0 | 0
1456 | 782.3707 | 0.003103917 | -10 | 718 | -738 | 0 | 0 | 0 | 0 | 0 | 0.003103917 | 0.003103917 | 0.003103917 | 0.003103917 | 0.003103917 | 0.003103917 | 0.003103917 | 0.003103917 | 0.003103917 | 0.003103917 | 0.003103917 | 0.003103917 | 0.003103917 | 0.003103917 | 0.003103917 | 0.003103917 | 0.003103917 | 0.003103917 | 0.003103917 | 0.003103917 | 0.003103917 | 0.003103917 | 0.003103917 | 0.003103917 | 0.003103917 | 0.003103917 | 0.003103917 | 0.003103917 | 0.003103917 | 0.003103917 | 0.003103917 | 0.003103917 | 0.003103917 | 0.003103917 | 0.003103917 | 0.003103917 | 0.003103917 | 0.003103917 | 0.003103917 | 0.003103917 | 0.003103917 | 0.003103917 | 0.003103917 | 0.003103917 | 0.003103917 | 0.003103917 | 0.003103917 | 0.003103917 | 0.003103917 | 0.003103917 | 0.003103917 | 0.003103917 | 0.003103917 | 0.003103917 | 0 | 0 | 0 | 0 | 0 | 0
1456 | 691.7726 | 0.002744485 | 0 | 728 | -728 | 0 | 0 | 0 | 0 | 0 | 0.002744485 | 0.002744485 | 0.002744485 | 0.002744485 | 0.002744485 | 0.002744485 | 0.002744485 | 0.002744485 | 0.002744485 | 0.002744485 | 0.002744485 | 0.002744485 | 0.002744485 | 0.002744485 | 0.002744485 | 0.002744485 | 0.002744485 | 0.002744485 | 0.002744485 | 0.002744485 | 0.002744485 | 0.002744485 | 0.002744485 | 0.002744485 | 0.002744485 | 0.002744485 | 0.002744485 | 0.002744485 | 0.002744485 | 0.002744485 | 0.002744485 | 0.002744485 | 0.002744485 | 0.002744485 | 0.002744485 | 0.002744485 | 0.002744485 | 0.002744485 | 0.002744485 | 0.002744485 | 0.002744485 | 0.002744485 | 0.002744485 | 0.002744485 | 0.002744485 | 0.002744485 | 0.002744485 | 0.002744485 | 0.002744485 | 0.002744485 | 0.002744485 | 0.002744485 | 0.002744485 | 0.002744485 | 0.002744485 | 0 | 0 | 0 | 0 | 0
1456 | 752.7925 | 0.002986571 | 10 | 738 | -718 | 0 | 0 | 0 | 0 | 0 | 0 | 0.002986571 | 0.002986571 | 0.002986571 | 0.002986571 | 0.002986571 | 0.002986571 | 0.002986571 | 0.002986571 | 0.002986571 | 0.002986571 | 0.002986571 | 0.002986571 | 0.002986571 | 0.002986571 | 0.002986571 | 0.002986571 | 0.002986571 | 0.002986571 | 0.002986571 | 0.002986571 | 0.002986571 | 0.002986571 | 0.002986571 | 0.002986571 | 0.002986571 | 0.002986571 | 0.002986571 | 0.002986571 | 0.002986571 | 0.002986571 | 0.002986571 | 0.002986571 | 0.002986571 | 0.002986571 | 0.002986571 | 0.002986571 | 0.002986571 | 0.002986571 | 0.002986571 | 0.002986571 | 0.002986571 | 0.002986571 | 0.002986571 | 0.002986571 | 0.002986571 | 0.002986571 | 0.002986571 | 0.002986571 | 0.002986571 | 0.002986571 | 0.002986571 | 0.002986571 | 0.002986571 | 0.002986571 | 0 | 0 | 0 | 0 | 0
1456 | 741.9047 | 0.002943375 | 20 | 748 | -708 | 0 | 0 | 0 | 0 | 0 | 0 | 0.002943375 | 0.002943375 | 0.002943375 | 0.002943375 | 0.002943375 | 0.002943375 | 0.002943375 | 0.002943375 | 0.002943375 | 0.002943375 | 0.002943375 | 0.002943375 | 0.002943375 | 0.002943375 | 0.002943375 | 0.002943375 | 0.002943375 | 0.002943375 | 0.002943375 | 0.002943375 | 0.002943375 | 0.002943375 | 0.002943375 | 0.002943375 | 0.002943375 | 0.002943375 | 0.002943375 | 0.002943375 | 0.002943375 | 0.002943375 | 0.002943375 | 0.002943375 | 0.002943375 | 0.002943375 | 0.002943375 | 0.002943375 | 0.002943375 | 0.002943375 | 0.002943375 | 0.002943375 | 0.002943375 | 0.002943375 | 0.002943375 | 0.002943375 | 0.002943375 | 0.002943375 | 0.002943375 | 0.002943375 | 0.002943375 | 0.002943375 | 0.002943375 | 0.002943375 | 0.002943375 | 0.002943375 | 0 | 0 | 0 | 0 | 0
1456 | 748.17 | 0.002968232 | 30 | 758 | -698 | 0 | 0 | 0 | 0 | 0 | 0 | 0.002968232 | 0.002968232 | 0.002968232 | 0.002968232 | 0.002968232 | 0.002968232 | 0.002968232 | 0.002968232 | 0.002968232 | 0.002968232 | 0.002968232 | 0.002968232 | 0.002968232 | 0.002968232 | 0.002968232 | 0.002968232 | 0.002968232 | 0.002968232 | 0.002968232 | 0.002968232 | 0.002968232 | 0.002968232 | 0.002968232 | 0.002968232 | 0.002968232 | 0.002968232 | 0.002968232 | 0.002968232 | 0.002968232 | 0.002968232 | 0.002968232 | 0.002968232 | 0.002968232 | 0.002968232 | 0.002968232 | 0.002968232 | 0.002968232 | 0.002968232 | 0.002968232 | 0.002968232 | 0.002968232 | 0.002968232 | 0.002968232 | 0.002968232 | 0.002968232 | 0.002968232 | 0.002968232 | 0.002968232 | 0.002968232 | 0.002968232 | 0.002968232 | 0.002968232 | 0.002968232 | 0.002968232 | 0.002968232 | 0 | 0 | 0 | 0
1456 | 700.6636 | 0.002779759 | 40 | 768 | -688 | 0 | 0 | 0 | 0 | 0 | 0 | 0 | 0.002779759 | 0.002779759 | 0.002779759 | 0.002779759 | 0.002779759 | 0.002779759 | 0.002779759 | 0.002779759 | 0.002779759 | 0.002779759 | 0.002779759 | 0.002779759 | 0.002779759 | 0.002779759 | 0.002779759 | 0.002779759 | 0.002779759 | 0.002779759 | 0.002779759 | 0.002779759 | 0.002779759 | 0.002779759 | 0.002779759 | 0.002779759 | 0.002779759 | 0.002779759 | 0.002779759 | 0.002779759 | 0.002779759 | 0.002779759 | 0.002779759 | 0.002779759 | 0.002779759 | 0.002779759 | 0.002779759 | 0.002779759 | 0.002779759 | 0.002779759 | 0.002779759 | 0.002779759 | 0.002779759 | 0.002779759 | 0.002779759 | 0.002779759 | 0.002779759 | 0.002779759 | 0.002779759 | 0.002779759 | 0.002779759 | 0.002779759 | 0.002779759 | 0.002779759 | 0.002779759 | 0.002779759 | 0 | 0 | 0 | 0
1456 | 732.1556 | 0.002904698 | 30 | 758 | -698 | 0 | 0 | 0 | 0 | 0 | 0 | 0.002904698 | 0.002904698 | 0.002904698 | 0.002904698 | 0.002904698 | 0.002904698 | 0.002904698 | 0.002904698 | 0.002904698 | 0.002904698 | 0.002904698 | 0.002904698 | 0.002904698 | 0.002904698 | 0.002904698 | 0.002904698 | 0.002904698 | 0.002904698 | 0.002904698 | 0.002904698 | 0.002904698 | 0.002904698 | 0.002904698 | 0.002904698 | 0.002904698 | 0.002904698 | 0.002904698 | 0.002904698 | 0.002904698 | 0.002904698 | 0.002904698 | 0.002904698 | 0.002904698 | 0.002904698 | 0.002904698 | 0.002904698 | 0.002904698 | 0.002904698 | 0.002904698 | 0.002904698 | 0.002904698 | 0.002904698 | 0.002904698 | 0.002904698 | 0.002904698 | 0.002904698 | 0.002904698 | 0.002904698 | 0.002904698 | 0.002904698 | 0.002904698 | 0.002904698 | 0.002904698 | 0.002904698 | 0.002904698 | 0 | 0 | 0 | 0
1456 | 745.352 | 0.002957052 | 20 | 748 | -708 | 0 | 0 | 0 | 0 | 0 | 0 | 0.002957052 | 0.002957052 | 0.002957052 | 0.002957052 | 0.002957052 | 0.002957052 | 0.002957052 | 0.002957052 | 0.002957052 | 0.002957052 | 0.002957052 | 0.002957052 | 0.002957052 | 0.002957052 | 0.002957052 | 0.002957052 | 0.002957052 | 0.002957052 | 0.002957052 | 0.002957052 | 0.002957052 | 0.002957052 | 0.002957052 | 0.002957052 | 0.002957052 | 0.002957052 | 0.002957052 | 0.002957052 | 0.002957052 | 0.002957052 | 0.002957052 | 0.002957052 | 0.002957052 | 0.002957052 | 0.002957052 | 0.002957052 | 0.002957052 | 0.002957052 | 0.002957052 | 0.002957052 | 0.002957052 | 0.002957052 | 0.002957052 | 0.002957052 | 0.002957052 | 0.002957052 | 0.002957052 | 0.002957052 | 0.002957052 | 0.002957052 | 0.002957052 | 0.002957052 | 0.002957052 | 0.002957052 | 0 | 0 | 0 | 0 | 0
1456 | 759.3019 | 0.003012396 | 10 | 738 | -718 | 0 | 0 | 0 | 0 | 0 | 0 | 0.003012396 | 0.003012396 | 0.003012396 | 0.003012396 | 0.003012396 | 0.003012396 | 0.003012396 | 0.003012396 | 0.003012396 | 0.003012396 | 0.003012396 | 0.003012396 | 0.003012396 | 0.003012396 | 0.003012396 | 0.003012396 | 0.003012396 | 0.003012396 | 0.003012396 | 0.003012396 | 0.003012396 | 0.003012396 | 0.003012396 | 0.003012396 | 0.003012396 | 0.003012396 | 0.003012396 | 0.003012396 | 0.003012396 | 0.003012396 | 0.003012396 | 0.003012396 | 0.003012396 | 0.003012396 | 0.003012396 | 0.003012396 | 0.003012396 | 0.003012396 | 0.003012396 | 0.003012396 | 0.003012396 | 0.003012396 | 0.003012396 | 0.003012396 | 0.003012396 | 0.003012396 | 0.003012396 | 0.003012396 | 0.003012396 | 0.003012396 | 0.003012396 | 0.003012396 | 0.003012396 | 0.003012396 | 0 | 0 | 0 | 0 | 0
1456 | 734.9092 | 0.002915622 | 0 | 728 | -728 | 0 | 0 | 0 | 0 | 0 | 0.002915622 | 0.002915622 | 0.002915622 | 0.002915622 | 0.002915622 | 0.002915622 | 0.002915622 | 0.002915622 | 0.002915622 | 0.002915622 | 0.002915622 | 0.002915622 | 0.002915622 | 0.002915622 | 0.002915622 | 0.002915622 | 0.002915622 | 0.002915622 | 0.002915622 | 0.002915622 | 0.002915622 | 0.002915622 | 0.002915622 | 0.002915622 | 0.002915622 | 0.002915622 | 0.002915622 | 0.002915622 | 0.002915622 | 0.002915622 | 0.002915622 | 0.002915622 | 0.002915622 | 0.002915622 | 0.002915622 | 0.002915622 | 0.002915622 | 0.002915622 | 0.002915622 | 0.002915622 | 0.002915622 | 0.002915622 | 0.002915622 | 0.002915622 | 0.002915622 | 0.002915622 | 0.002915622 | 0.002915622 | 0.002915622 | 0.002915622 | 0.002915622 | 0.002915622 | 0.002915622 | 0.002915622 | 0.002915622 | 0 | 0 | 0 | 0 | 0
1456 | 745.9121 | 0.002959274 | -10 | 718 | -738 | 0 | 0 | 0 | 0 | 0 | 0.002959274 | 0.002959274 | 0.002959274 | 0.002959274 | 0.002959274 | 0.002959274 | 0.002959274 | 0.002959274 | 0.002959274 | 0.002959274 | 0.002959274 | 0.002959274 | 0.002959274 | 0.002959274 | 0.002959274 | 0.002959274 | 0.002959274 | 0.002959274 | 0.002959274 | 0.002959274 | 0.002959274 | 0.002959274 | 0.002959274 | 0.002959274 | 0.002959274 | 0.002959274 | 0.002959274 | 0.002959274 | 0.002959274 | 0.002959274 | 0.002959274 | 0.002959274 | 0.002959274 | 0.002959274 | 0.002959274 | 0.002959274 | 0.002959274 | 0.002959274 | 0.002959274 | 0.002959274 | 0.002959274 | 0.002959274 | 0.002959274 | 0.002959274 | 0.002959274 | 0.002959274 | 0.002959274 | 0.002959274 | 0.002959274 | 0.002959274 | 0.002959274 | 0.002959274 | 0.002959274 | 0.002959274 | 0 | 0 | 0 | 0 | 0 | 0
1456 | 723.8251 | 0.002871648 | -20 | 708 | -748 | 0 | 0 | 0 | 0 | 0 | 0.002871648 | 0.002871648 | 0.002871648 | 0.002871648 | 0.002871648 | 0.002871648 | 0.002871648 | 0.002871648 | 0.002871648 | 0.002871648 | 0.002871648 | 0.002871648 | 0.002871648 | 0.002871648 | 0.002871648 | 0.002871648 | 0.002871648 | 0.002871648 | 0.002871648 | 0.002871648 | 0.002871648 | 0.002871648 | 0.002871648 | 0.002871648 | 0.002871648 | 0.002871648 | 0.002871648 | 0.002871648 | 0.002871648 | 0.002871648 | 0.002871648 | 0.002871648 | 0.002871648 | 0.002871648 | 0.002871648 | 0.002871648 | 0.002871648 | 0.002871648 | 0.002871648 | 0.002871648 | 0.002871648 | 0.002871648 | 0.002871648 | 0.002871648 | 0.002871648 | 0.002871648 | 0.002871648 | 0.002871648 | 0.002871648 | 0.002871648 | 0.002871648 | 0.002871648 | 0.002871648 | 0.002871648 | 0 | 0 | 0 | 0 | 0 | 0
1456 | 743.1954 | 0.002948496 | -30 | 698 | -758 | 0 | 0 | 0 | 0 | 0.002948496 | 0.002948496 | 0.002948496 | 0.002948496 | 0.002948496 | 0.002948496 | 0.002948496 | 0.002948496 | 0.002948496 | 0.002948496 | 0.002948496 | 0.002948496 | 0.002948496 | 0.002948496 | 0.002948496 | 0.002948496 | 0.002948496 | 0.002948496 | 0.002948496 | 0.002948496 | 0.002948496 | 0.002948496 | 0.002948496 | 0.002948496 | 0.002948496 | 0.002948496 | 0.002948496 | 0.002948496 | 0.002948496 | 0.002948496 | 0.002948496 | 0.002948496 | 0.002948496 | 0.002948496 | 0.002948496 | 0.002948496 | 0.002948496 | 0.002948496 | 0.002948496 | 0.002948496 | 0.002948496 | 0.002948496 | 0.002948496 | 0.002948496 | 0.002948496 | 0.002948496 | 0.002948496 | 0.002948496 | 0.002948496 | 0.002948496 | 0.002948496 | 0.002948496 | 0.002948496 | 0.002948496 | 0.002948496 | 0 | 0 | 0 | 0 | 0 | 0
1456 | 747.9027 | 0.002967172 | -40 | 688 | -768 | 0 | 0 | 0 | 0 | 0.002967172 | 0.002967172 | 0.002967172 | 0.002967172 | 0.002967172 | 0.002967172 | 0.002967172 | 0.002967172 | 0.002967172 | 0.002967172 | 0.002967172 | 0.002967172 | 0.002967172 | 0.002967172 | 0.002967172 | 0.002967172 | 0.002967172 | 0.002967172 | 0.002967172 | 0.002967172 | 0.002967172 | 0.002967172 | 0.002967172 | 0.002967172 | 0.002967172 | 0.002967172 | 0.002967172 | 0.002967172 | 0.002967172 | 0.002967172 | 0.002967172 | 0.002967172 | 0.002967172 | 0.002967172 | 0.002967172 | 0.002967172 | 0.002967172 | 0.002967172 | 0.002967172 | 0.002967172 | 0.002967172 | 0.002967172 | 0.002967172 | 0.002967172 | 0.002967172 | 0.002967172 | 0.002967172 | 0.002967172 | 0.002967172 | 0.002967172 | 0.002967172 | 0.002967172 | 0.002967172 | 0.002967172 | 0 | 0 | 0 | 0 | 0 | 0 | 0
1456 | 754.2747 | 0.002992451 | -30 | 698 | -758 | 0 | 0 | 0 | 0 | 0.002992451 | 0.002992451 | 0.002992451 | 0.002992451 | 0.002992451 | 0.002992451 | 0.002992451 | 0.002992451 | 0.002992451 | 0.002992451 | 0.002992451 | 0.002992451 | 0.002992451 | 0.002992451 | 0.002992451 | 0.002992451 | 0.002992451 | 0.002992451 | 0.002992451 | 0.002992451 | 0.002992451 | 0.002992451 | 0.002992451 | 0.002992451 | 0.002992451 | 0.002992451 | 0.002992451 | 0.002992451 | 0.002992451 | 0.002992451 | 0.002992451 | 0.002992451 | 0.002992451 | 0.002992451 | 0.002992451 | 0.002992451 | 0.002992451 | 0.002992451 | 0.002992451 | 0.002992451 | 0.002992451 | 0.002992451 | 0.002992451 | 0.002992451 | 0.002992451 | 0.002992451 | 0.002992451 | 0.002992451 | 0.002992451 | 0.002992451 | 0.002992451 | 0.002992451 | 0.002992451 | 0.002992451 | 0.002992451 | 0 | 0 | 0 | 0 | 0 | 0
1456 | 724.0414 | 0.002872506 | -20 | 708 | -748 | 0 | 0 | 0 | 0 | 0 | 0.002872506 | 0.002872506 | 0.002872506 | 0.002872506 | 0.002872506 | 0.002872506 | 0.002872506 | 0.002872506 | 0.002872506 | 0.002872506 | 0.002872506 | 0.002872506 | 0.002872506 | 0.002872506 | 0.002872506 | 0.002872506 | 0.002872506 | 0.002872506 | 0.002872506 | 0.002872506 | 0.002872506 | 0.002872506 | 0.002872506 | 0.002872506 | 0.002872506 | 0.002872506 | 0.002872506 | 0.002872506 | 0.002872506 | 0.002872506 | 0.002872506 | 0.002872506 | 0.002872506 | 0.002872506 | 0.002872506 | 0.002872506 | 0.002872506 | 0.002872506 | 0.002872506 | 0.002872506 | 0.002872506 | 0.002872506 | 0.002872506 | 0.002872506 | 0.002872506 | 0.002872506 | 0.002872506 | 0.002872506 | 0.002872506 | 0.002872506 | 0.002872506 | 0.002872506 | 0.002872506 | 0.002872506 | 0 | 0 | 0 | 0 | 0 | 0
1456 | 731.0465 | 0.002900298 | -10 | 718 | -738 | 0 | 0 | 0 | 0 | 0 | 0.002900298 | 0.002900298 | 0.002900298 | 0.002900298 | 0.002900298 | 0.002900298 | 0.002900298 | 0.002900298 | 0.002900298 | 0.002900298 | 0.002900298 | 0.002900298 | 0.002900298 | 0.002900298 | 0.002900298 | 0.002900298 | 0.002900298 | 0.002900298 | 0.002900298 | 0.002900298 | 0.002900298 | 0.002900298 | 0.002900298 | 0.002900298 | 0.002900298 | 0.002900298 | 0.002900298 | 0.002900298 | 0.002900298 | 0.002900298 | 0.002900298 | 0.002900298 | 0.002900298 | 0.002900298 | 0.002900298 | 0.002900298 | 0.002900298 | 0.002900298 | 0.002900298 | 0.002900298 | 0.002900298 | 0.002900298 | 0.002900298 | 0.002900298 | 0.002900298 | 0.002900298 | 0.002900298 | 0.002900298 | 0.002900298 | 0.002900298 | 0.002900298 | 0.002900298 | 0.002900298 | 0.002900298 | 0 | 0 | 0 | 0 | 0 | 0
1456 | 754.3509 | 0.002992754 | 0 | 728 | -728 | 0 | 0 | 0 | 0 | 0 | 0.002992754 | 0.002992754 | 0.002992754 | 0.002992754 | 0.002992754 | 0.002992754 | 0.002992754 | 0.002992754 | 0.002992754 | 0.002992754 | 0.002992754 | 0.002992754 | 0.002992754 | 0.002992754 | 0.002992754 | 0.002992754 | 0.002992754 | 0.002992754 | 0.002992754 | 0.002992754 | 0.002992754 | 0.002992754 | 0.002992754 | 0.002992754 | 0.002992754 | 0.002992754 | 0.002992754 | 0.002992754 | 0.002992754 | 0.002992754 | 0.002992754 | 0.002992754 | 0.002992754 | 0.002992754 | 0.002992754 | 0.002992754 | 0.002992754 | 0.002992754 | 0.002992754 | 0.002992754 | 0.002992754 | 0.002992754 | 0.002992754 | 0.002992754 | 0.002992754 | 0.002992754 | 0.002992754 | 0.002992754 | 0.002992754 | 0.002992754 | 0.002992754 | 0.002992754 | 0.002992754 | 0.002992754 | 0.002992754 | 0 | 0 | 0 | 0 | 0
1456 | 735.6074 | 0.002918392 | 10 | 738 | -718 | 0 | 0 | 0 | 0 | 0 | 0 | 0.002918392 | 0.002918392 | 0.002918392 | 0.002918392 | 0.002918392 | 0.002918392 | 0.002918392 | 0.002918392 | 0.002918392 | 0.002918392 | 0.002918392 | 0.002918392 | 0.002918392 | 0.002918392 | 0.002918392 | 0.002918392 | 0.002918392 | 0.002918392 | 0.002918392 | 0.002918392 | 0.002918392 | 0.002918392 | 0.002918392 | 0.002918392 | 0.002918392 | 0.002918392 | 0.002918392 | 0.002918392 | 0.002918392 | 0.002918392 | 0.002918392 | 0.002918392 | 0.002918392 | 0.002918392 | 0.002918392 | 0.002918392 | 0.002918392 | 0.002918392 | 0.002918392 | 0.002918392 | 0.002918392 | 0.002918392 | 0.002918392 | 0.002918392 | 0.002918392 | 0.002918392 | 0.002918392 | 0.002918392 | 0.002918392 | 0.002918392 | 0.002918392 | 0.002918392 | 0.002918392 | 0.002918392 | 0 | 0 | 0 | 0 | 0
1456 | 716.9677 | 0.002844442 | 20 | 748 | -708 | 0 | 0 | 0 | 0 | 0 | 0 | 0.002844442 | 0.002844442 | 0.002844442 | 0.002844442 | 0.002844442 | 0.002844442 | 0.002844442 | 0.002844442 | 0.002844442 | 0.002844442 | 0.002844442 | 0.002844442 | 0.002844442 | 0.002844442 | 0.002844442 | 0.002844442 | 0.002844442 | 0.002844442 | 0.002844442 | 0.002844442 | 0.002844442 | 0.002844442 | 0.002844442 | 0.002844442 | 0.002844442 | 0.002844442 | 0.002844442 | 0.002844442 | 0.002844442 | 0.002844442 | 0.002844442 | 0.002844442 | 0.002844442 | 0.002844442 | 0.002844442 | 0.002844442 | 0.002844442 | 0.002844442 | 0.002844442 | 0.002844442 | 0.002844442 | 0.002844442 | 0.002844442 | 0.002844442 | 0.002844442 | 0.002844442 | 0.002844442 | 0.002844442 | 0.002844442 | 0.002844442 | 0.002844442 | 0.002844442 | 0.002844442 | 0.002844442 | 0 | 0 | 0 | 0 | 0
1456 | 717.6704 | 0.00284723 | 30 | 758 | -698 | 0 | 0 | 0 | 0 | 0 | 0 | 0.00284723 | 0.00284723 | 0.00284723 | 0.00284723 | 0.00284723 | 0.00284723 | 0.00284723 | 0.00284723 | 0.00284723 | 0.00284723 | 0.00284723 | 0.00284723 | 0.00284723 | 0.00284723 | 0.00284723 | 0.00284723 | 0.00284723 | 0.00284723 | 0.00284723 | 0.00284723 | 0.00284723 | 0.00284723 | 0.00284723 | 0.00284723 | 0.00284723 | 0.00284723 | 0.00284723 | 0.00284723 | 0.00284723 | 0.00284723 | 0.00284723 | 0.00284723 | 0.00284723 | 0.00284723 | 0.00284723 | 0.00284723 | 0.00284723 | 0.00284723 | 0.00284723 | 0.00284723 | 0.00284723 | 0.00284723 | 0.00284723 | 0.00284723 | 0.00284723 | 0.00284723 | 0.00284723 | 0.00284723 | 0.00284723 | 0.00284723 | 0.00284723 | 0.00284723 | 0.00284723 | 0.00284723 | 0.00284723 | 0 | 0 | 0 | 0
1318 | 868.2803 | 0.003444749 | 40 | 699 | -619 | 0 | 0 | 0 | 0 | 0 | 0 | 0 | 0 | 0 | 0.003444749 | 0.003444749 | 0.003444749 | 0.003444749 | 0.003444749 | 0.003444749 | 0.003444749 | 0.003444749 | 0.003444749 | 0.003444749 | 0.003444749 | 0.003444749 | 0.003444749 | 0.003444749 | 0.003444749 | 0.003444749 | 0.003444749 | 0.003444749 | 0.003444749 | 0.003444749 | 0.003444749 | 0.003444749 | 0.003444749 | 0.003444749 | 0.003444749 | 0.003444749 | 0.003444749 | 0.003444749 | 0.003444749 | 0.003444749 | 0.003444749 | 0.003444749 | 0.003444749 | 0.003444749 | 0.003444749 | 0.003444749 | 0.003444749 | 0.003444749 | 0.003444749 | 0.003444749 | 0.003444749 | 0.003444749 | 0.003444749 | 0.003444749 | 0.003444749 | 0.003444749 | 0.003444749 | 0.003444749 | 0.003444749 | 0.003444749 | 0 | 0 | 0 | 0 | 0 | 0
1318 | 881.4241 | 0.003496894 | 30 | 689 | -629 | 0 | 0 | 0 | 0 | 0 | 0 | 0 | 0 | 0 | 0.003496894 | 0.003496894 | 0.003496894 | 0.003496894 | 0.003496894 | 0.003496894 | 0.003496894 | 0.003496894 | 0.003496894 | 0.003496894 | 0.003496894 | 0.003496894 | 0.003496894 | 0.003496894 | 0.003496894 | 0.003496894 | 0.003496894 | 0.003496894 | 0.003496894 | 0.003496894 | 0.003496894 | 0.003496894 | 0.003496894 | 0.003496894 | 0.003496894 | 0.003496894 | 0.003496894 | 0.003496894 | 0.003496894 | 0.003496894 | 0.003496894 | 0.003496894 | 0.003496894 | 0.003496894 | 0.003496894 | 0.003496894 | 0.003496894 | 0.003496894 | 0.003496894 | 0.003496894 | 0.003496894 | 0.003496894 | 0.003496894 | 0.003496894 | 0.003496894 | 0.003496894 | 0.003496894 | 0.003496894 | 0.003496894 | 0 | 0 | 0 | 0 | 0 | 0 | 0
1318 | 904.643 | 0.003589011 | 20 | 679 | -639 | 0 | 0 | 0 | 0 | 0 | 0 | 0 | 0 | 0 | 0.003589011 | 0.003589011 | 0.003589011 | 0.003589011 | 0.003589011 | 0.003589011 | 0.003589011 | 0.003589011 | 0.003589011 | 0.003589011 | 0.003589011 | 0.003589011 | 0.003589011 | 0.003589011 | 0.003589011 | 0.003589011 | 0.003589011 | 0.003589011 | 0.003589011 | 0.003589011 | 0.003589011 | 0.003589011 | 0.003589011 | 0.003589011 | 0.003589011 | 0.003589011 | 0.003589011 | 0.003589011 | 0.003589011 | 0.003589011 | 0.003589011 | 0.003589011 | 0.003589011 | 0.003589011 | 0.003589011 | 0.003589011 | 0.003589011 | 0.003589011 | 0.003589011 | 0.003589011 | 0.003589011 | 0.003589011 | 0.003589011 | 0.003589011 | 0.003589011 | 0.003589011 | 0.003589011 | 0.003589011 | 0.003589011 | 0 | 0 | 0 | 0 | 0 | 0 | 0
1272 | 1002.093 | 0.003975626 | 10 | 646 | -626 | 0 | 0 | 0 | 0 | 0 | 0 | 0 | 0 | 0 | 0.003975626 | 0.003975626 | 0.003975626 | 0.003975626 | 0.003975626 | 0.003975626 | 0.003975626 | 0.003975626 | 0.003975626 | 0.003975626 | 0.003975626 | 0.003975626 | 0.003975626 | 0.003975626 | 0.003975626 | 0.003975626 | 0.003975626 | 0.003975626 | 0.003975626 | 0.003975626 | 0.003975626 | 0.003975626 | 0.003975626 | 0.003975626 | 0.003975626 | 0.003975626 | 0.003975626 | 0.003975626 | 0.003975626 | 0.003975626 | 0.003975626 | 0.003975626 | 0.003975626 | 0.003975626 | 0.003975626 | 0.003975626 | 0.003975626 | 0.003975626 | 0.003975626 | 0.003975626 | 0.003975626 | 0.003975626 | 0.003975626 | 0.003975626 | 0.003975626 | 0.003975626 | 0.003975626 | 0.003975626 | 0 | 0 | 0 | 0 | 0 | 0 | 0 | 0
1272 | 969.8388 | 0.003847664 | 0 | 636 | -636 | 0 | 0 | 0 | 0 | 0 | 0 | 0 | 0 | 0 | 0.003847664 | 0.003847664 | 0.003847664 | 0.003847664 | 0.003847664 | 0.003847664 | 0.003847664 | 0.003847664 | 0.003847664 | 0.003847664 | 0.003847664 | 0.003847664 | 0.003847664 | 0.003847664 | 0.003847664 | 0.003847664 | 0.003847664 | 0.003847664 | 0.003847664 | 0.003847664 | 0.003847664 | 0.003847664 | 0.003847664 | 0.003847664 | 0.003847664 | 0.003847664 | 0.003847664 | 0.003847664 | 0.003847664 | 0.003847664 | 0.003847664 | 0.003847664 | 0.003847664 | 0.003847664 | 0.003847664 | 0.003847664 | 0.003847664 | 0.003847664 | 0.003847664 | 0.003847664 | 0.003847664 | 0.003847664 | 0.003847664 | 0.003847664 | 0.003847664 | 0.003847664 | 0.003847664 | 0 | 0 | 0 | 0 | 0 | 0 | 0 | 0 | 0
1272 | 916.7931 | 0.003637215 | -10 | 626 | -646 | 0 | 0 | 0 | 0 | 0 | 0 | 0 | 0 | 0.003637215 | 0.003637215 | 0.003637215 | 0.003637215 | 0.003637215 | 0.003637215 | 0.003637215 | 0.003637215 | 0.003637215 | 0.003637215 | 0.003637215 | 0.003637215 | 0.003637215 | 0.003637215 | 0.003637215 | 0.003637215 | 0.003637215 | 0.003637215 | 0.003637215 | 0.003637215 | 0.003637215 | 0.003637215 | 0.003637215 | 0.003637215 | 0.003637215 | 0.003637215 | 0.003637215 | 0.003637215 | 0.003637215 | 0.003637215 | 0.003637215 | 0.003637215 | 0.003637215 | 0.003637215 | 0.003637215 | 0.003637215 | 0.003637215 | 0.003637215 | 0.003637215 | 0.003637215 | 0.003637215 | 0.003637215 | 0.003637215 | 0.003637215 | 0.003637215 | 0.003637215 | 0.003637215 | 0.003637215 | 0 | 0 | 0 | 0 | 0 | 0 | 0 | 0 | 0
1272 | 983.0505 | 0.003900079 | -20 | 616 | -656 | 0 | 0 | 0 | 0 | 0 | 0 | 0 | 0 | 0.003900079 | 0.003900079 | 0.003900079 | 0.003900079 | 0.003900079 | 0.003900079 | 0.003900079 | 0.003900079 | 0.003900079 | 0.003900079 | 0.003900079 | 0.003900079 | 0.003900079 | 0.003900079 | 0.003900079 | 0.003900079 | 0.003900079 | 0.003900079 | 0.003900079 | 0.003900079 | 0.003900079 | 0.003900079 | 0.003900079 | 0.003900079 | 0.003900079 | 0.003900079 | 0.003900079 | 0.003900079 | 0.003900079 | 0.003900079 | 0.003900079 | 0.003900079 | 0.003900079 | 0.003900079 | 0.003900079 | 0.003900079 | 0.003900079 | 0.003900079 | 0.003900079 | 0.003900079 | 0.003900079 | 0.003900079 | 0.003900079 | 0.003900079 | 0.003900079 | 0.003900079 | 0.003900079 | 0.003900079 | 0 | 0 | 0 | 0 | 0 | 0 | 0 | 0 | 0
1269 | 787.0961 | 0.003122664 | -30 | 604.5 | -664.5 | 0 | 0 | 0 | 0 | 0 | 0 | 0 | 0 | 0.003122664 | 0.003122664 | 0.003122664 | 0.003122664 | 0.003122664 | 0.003122664 | 0.003122664 | 0.003122664 | 0.003122664 | 0.003122664 | 0.003122664 | 0.003122664 | 0.003122664 | 0.003122664 | 0.003122664 | 0.003122664 | 0.003122664 | 0.003122664 | 0.003122664 | 0.003122664 | 0.003122664 | 0.003122664 | 0.003122664 | 0.003122664 | 0.003122664 | 0.003122664 | 0.003122664 | 0.003122664 | 0.003122664 | 0.003122664 | 0.003122664 | 0.003122664 | 0.003122664 | 0.003122664 | 0.003122664 | 0.003122664 | 0.003122664 | 0.003122664 | 0.003122664 | 0.003122664 | 0.003122664 | 0.003122664 | 0.003122664 | 0.003122664 | 0.003122664 | 0.003122664 | 0.003122664 | 0 | 0 | 0 | 0 | 0 | 0 | 0 | 0 | 0 | 0
1269 | 933.8428 | 0.003704856 | -40 | 594.5 | -674.5 | 0 | 0 | 0 | 0 | 0 | 0 | 0 | 0.003704856 | 0.003704856 | 0.003704856 | 0.003704856 | 0.003704856 | 0.003704856 | 0.003704856 | 0.003704856 | 0.003704856 | 0.003704856 | 0.003704856 | 0.003704856 | 0.003704856 | 0.003704856 | 0.003704856 | 0.003704856 | 0.003704856 | 0.003704856 | 0.003704856 | 0.003704856 | 0.003704856 | 0.003704856 | 0.003704856 | 0.003704856 | 0.003704856 | 0.003704856 | 0.003704856 | 0.003704856 | 0.003704856 | 0.003704856 | 0.003704856 | 0.003704856 | 0.003704856 | 0.003704856 | 0.003704856 | 0.003704856 | 0.003704856 | 0.003704856 | 0.003704856 | 0.003704856 | 0.003704856 | 0.003704856 | 0.003704856 | 0.003704856 | 0.003704856 | 0.003704856 | 0.003704856 | 0.003704856 | 0 | 0 | 0 | 0 | 0 | 0 | 0 | 0 | 0 | 0
1267 | 826.9454 | 0.003280759 | -30 | 603.5 | -663.5 | 0 | 0 | 0 | 0 | 0 | 0 | 0 | 0 | 0.003280759 | 0.003280759 | 0.003280759 | 0.003280759 | 0.003280759 | 0.003280759 | 0.003280759 | 0.003280759 | 0.003280759 | 0.003280759 | 0.003280759 | 0.003280759 | 0.003280759 | 0.003280759 | 0.003280759 | 0.003280759 | 0.003280759 | 0.003280759 | 0.003280759 | 0.003280759 | 0.003280759 | 0.003280759 | 0.003280759 | 0.003280759 | 0.003280759 | 0.003280759 | 0.003280759 | 0.003280759 | 0.003280759 | 0.003280759 | 0.003280759 | 0.003280759 | 0.003280759 | 0.003280759 | 0.003280759 | 0.003280759 | 0.003280759 | 0.003280759 | 0.003280759 | 0.003280759 | 0.003280759 | 0.003280759 | 0.003280759 | 0.003280759 | 0.003280759 | 0.003280759 | 0.003280759 | 0 | 0 | 0 | 0 | 0 | 0 | 0 | 0 | 0 | 0
1247 | 1253.94 | 0.004974785 | -20 | 603.5 | -643.5 | 0 | 0 | 0 | 0 | 0 | 0 | 0 | 0 | 0.004974785 | 0.004974785 | 0.004974785 | 0.004974785 | 0.004974785 | 0.004974785 | 0.004974785 | 0.004974785 | 0.004974785 | 0.004974785 | 0.004974785 | 0.004974785 | 0.004974785 | 0.004974785 | 0.004974785 | 0.004974785 | 0.004974785 | 0.004974785 | 0.004974785 | 0.004974785 | 0.004974785 | 0.004974785 | 0.004974785 | 0.004974785 | 0.004974785 | 0.004974785 | 0.004974785 | 0.004974785 | 0.004974785 | 0.004974785 | 0.004974785 | 0.004974785 | 0.004974785 | 0.004974785 | 0.004974785 | 0.004974785 | 0.004974785 | 0.004974785 | 0.004974785 | 0.004974785 | 0.004974785 | 0.004974785 | 0.004974785 | 0.004974785 | 0.004974785 | 0.004974785 | 0.004974785 | 0 | 0 | 0 | 0 | 0 | 0 | 0 | 0 | 0 | 0
1245 | 736.7387 | 0.00292288 | -10 | 612.5 | -632.5 | 0 | 0 | 0 | 0 | 0 | 0 | 0 | 0 | 0 | 0.00292288 | 0.00292288 | 0.00292288 | 0.00292288 | 0.00292288 | 0.00292288 | 0.00292288 | 0.00292288 | 0.00292288 | 0.00292288 | 0.00292288 | 0.00292288 | 0.00292288 | 0.00292288 | 0.00292288 | 0.00292288 | 0.00292288 | 0.00292288 | 0.00292288 | 0.00292288 | 0.00292288 | 0.00292288 | 0.00292288 | 0.00292288 | 0.00292288 | 0.00292288 | 0.00292288 | 0.00292288 | 0.00292288 | 0.00292288 | 0.00292288 | 0.00292288 | 0.00292288 | 0.00292288 | 0.00292288 | 0.00292288 | 0.00292288 | 0.00292288 | 0.00292288 | 0.00292288 | 0.00292288 | 0.00292288 | 0.00292288 | 0.00292288 | 0.00292288 | 0.00292288 | 0 | 0 | 0 | 0 | 0 | 0 | 0 | 0 | 0 | 0
1245 | 719.4045 | 0.00285411 | 0 | 622.5 | -622.5 | 0 | 0 | 0 | 0 | 0 | 0 | 0 | 0 | 0 | 0.00285411 | 0.00285411 | 0.00285411 | 0.00285411 | 0.00285411 | 0.00285411 | 0.00285411 | 0.00285411 | 0.00285411 | 0.00285411 | 0.00285411 | 0.00285411 | 0.00285411 | 0.00285411 | 0.00285411 | 0.00285411 | 0.00285411 | 0.00285411 | 0.00285411 | 0.00285411 | 0.00285411 | 0.00285411 | 0.00285411 | 0.00285411 | 0.00285411 | 0.00285411 | 0.00285411 | 0.00285411 | 0.00285411 | 0.00285411 | 0.00285411 | 0.00285411 | 0.00285411 | 0.00285411 | 0.00285411 | 0.00285411 | 0.00285411 | 0.00285411 | 0.00285411 | 0.00285411 | 0.00285411 | 0.00285411 | 0.00285411 | 0.00285411 | 0.00285411 | 0.00285411 | 0.00285411 | 0 | 0 | 0 | 0 | 0 | 0 | 0 | 0 | 0
1245 | 706.6717 | 0.002803595 | 10 | 632.5 | -612.5 | 0 | 0 | 0 | 0 | 0 | 0 | 0 | 0 | 0 | 0 | 0.002803595 | 0.002803595 | 0.002803595 | 0.002803595 | 0.002803595 | 0.002803595 | 0.002803595 | 0.002803595 | 0.002803595 | 0.002803595 | 0.002803595 | 0.002803595 | 0.002803595 | 0.002803595 | 0.002803595 | 0.002803595 | 0.002803595 | 0.002803595 | 0.002803595 | 0.002803595 | 0.002803595 | 0.002803595 | 0.002803595 | 0.002803595 | 0.002803595 | 0.002803595 | 0.002803595 | 0.002803595 | 0.002803595 | 0.002803595 | 0.002803595 | 0.002803595 | 0.002803595 | 0.002803595 | 0.002803595 | 0.002803595 | 0.002803595 | 0.002803595 | 0.002803595 | 0.002803595 | 0.002803595 | 0.002803595 | 0.002803595 | 0.002803595 | 0.002803595 | 0.002803595 | 0 | 0 | 0 | 0 | 0 | 0 | 0 | 0 | 0
1245 | 750.0169 | 0.002975559 | 20 | 642.5 | -602.5 | 0 | 0 | 0 | 0 | 0 | 0 | 0 | 0 | 0 | 0 | 0.002975559 | 0.002975559 | 0.002975559 | 0.002975559 | 0.002975559 | 0.002975559 | 0.002975559 | 0.002975559 | 0.002975559 | 0.002975559 | 0.002975559 | 0.002975559 | 0.002975559 | 0.002975559 | 0.002975559 | 0.002975559 | 0.002975559 | 0.002975559 | 0.002975559 | 0.002975559 | 0.002975559 | 0.002975559 | 0.002975559 | 0.002975559 | 0.002975559 | 0.002975559 | 0.002975559 | 0.002975559 | 0.002975559 | 0.002975559 | 0.002975559 | 0.002975559 | 0.002975559 | 0.002975559 | 0.002975559 | 0.002975559 | 0.002975559 | 0.002975559 | 0.002975559 | 0.002975559 | 0.002975559 | 0.002975559 | 0.002975559 | 0.002975559 | 0.002975559 | 0.002975559 | 0.002975559 | 0 | 0 | 0 | 0 | 0 | 0 | 0 | 0
1245 | 742.5298 | 0.002945855 | 30 | 652.5 | -592.5 | 0 | 0 | 0 | 0 | 0 | 0 | 0 | 0 | 0 | 0 | 0.002945855 | 0.002945855 | 0.002945855 | 0.002945855 | 0.002945855 | 0.002945855 | 0.002945855 | 0.002945855 | 0.002945855 | 0.002945855 | 0.002945855 | 0.002945855 | 0.002945855 | 0.002945855 | 0.002945855 | 0.002945855 | 0.002945855 | 0.002945855 | 0.002945855 | 0.002945855 | 0.002945855 | 0.002945855 | 0.002945855 | 0.002945855 | 0.002945855 | 0.002945855 | 0.002945855 | 0.002945855 | 0.002945855 | 0.002945855 | 0.002945855 | 0.002945855 | 0.002945855 | 0.002945855 | 0.002945855 | 0.002945855 | 0.002945855 | 0.002945855 | 0.002945855 | 0.002945855 | 0.002945855 | 0.002945855 | 0.002945855 | 0.002945855 | 0.002945855 | 0.002945855 | 0.002945855 | 0 | 0 | 0 | 0 | 0 | 0 | 0 | 0
1245 | 729.1036 | 0.00289259 | 40 | 662.5 | -582.5 | 0 | 0 | 0 | 0 | 0 | 0 | 0 | 0 | 0 | 0 | 0 | 0.00289259 | 0.00289259 | 0.00289259 | 0.00289259 | 0.00289259 | 0.00289259 | 0.00289259 | 0.00289259 | 0.00289259 | 0.00289259 | 0.00289259 | 0.00289259 | 0.00289259 | 0.00289259 | 0.00289259 | 0.00289259 | 0.00289259 | 0.00289259 | 0.00289259 | 0.00289259 | 0.00289259 | 0.00289259 | 0.00289259 | 0.00289259 | 0.00289259 | 0.00289259 | 0.00289259 | 0.00289259 | 0.00289259 | 0.00289259 | 0.00289259 | 0.00289259 | 0.00289259 | 0.00289259 | 0.00289259 | 0.00289259 | 0.00289259 | 0.00289259 | 0.00289259 | 0.00289259 | 0.00289259 | 0.00289259 | 0.00289259 | 0.00289259 | 0.00289259 | 0.00289259 | 0 | 0 | 0 | 0 | 0 | 0 | 0 | 0
1245 | 729.0009 | 0.002892182 | 30 | 652.5 | -592.5 | 0 | 0 | 0 | 0 | 0 | 0 | 0 | 0 | 0 | 0 | 0.002892182 | 0.002892182 | 0.002892182 | 0.002892182 | 0.002892182 | 0.002892182 | 0.002892182 | 0.002892182 | 0.002892182 | 0.002892182 | 0.002892182 | 0.002892182 | 0.002892182 | 0.002892182 | 0.002892182 | 0.002892182 | 0.002892182 | 0.002892182 | 0.002892182 | 0.002892182 | 0.002892182 | 0.002892182 | 0.002892182 | 0.002892182 | 0.002892182 | 0.002892182 | 0.002892182 | 0.002892182 | 0.002892182 | 0.002892182 | 0.002892182 | 0.002892182 | 0.002892182 | 0.002892182 | 0.002892182 | 0.002892182 | 0.002892182 | 0.002892182 | 0.002892182 | 0.002892182 | 0.002892182 | 0.002892182 | 0.002892182 | 0.002892182 | 0.002892182 | 0.002892182 | 0.002892182 | 0 | 0 | 0 | 0 | 0 | 0 | 0 | 0
1245 | 750.0316 | 0.002975618 | 20 | 642.5 | -602.5 | 0 | 0 | 0 | 0 | 0 | 0 | 0 | 0 | 0 | 0 | 0.002975618 | 0.002975618 | 0.002975618 | 0.002975618 | 0.002975618 | 0.002975618 | 0.002975618 | 0.002975618 | 0.002975618 | 0.002975618 | 0.002975618 | 0.002975618 | 0.002975618 | 0.002975618 | 0.002975618 | 0.002975618 | 0.002975618 | 0.002975618 | 0.002975618 | 0.002975618 | 0.002975618 | 0.002975618 | 0.002975618 | 0.002975618 | 0.002975618 | 0.002975618 | 0.002975618 | 0.002975618 | 0.002975618 | 0.002975618 | 0.002975618 | 0.002975618 | 0.002975618 | 0.002975618 | 0.002975618 | 0.002975618 | 0.002975618 | 0.002975618 | 0.002975618 | 0.002975618 | 0.002975618 | 0.002975618 | 0.002975618 | 0.002975618 | 0.002975618 | 0.002975618 | 0.002975618 | 0 | 0 | 0 | 0 | 0 | 0 | 0 | 0
1245 | 726.9777 | 0.002884155 | 10 | 632.5 | -612.5 | 0 | 0 | 0 | 0 | 0 | 0 | 0 | 0 | 0 | 0 | 0.002884155 | 0.002884155 | 0.002884155 | 0.002884155 | 0.002884155 | 0.002884155 | 0.002884155 | 0.002884155 | 0.002884155 | 0.002884155 | 0.002884155 | 0.002884155 | 0.002884155 | 0.002884155 | 0.002884155 | 0.002884155 | 0.002884155 | 0.002884155 | 0.002884155 | 0.002884155 | 0.002884155 | 0.002884155 | 0.002884155 | 0.002884155 | 0.002884155 | 0.002884155 | 0.002884155 | 0.002884155 | 0.002884155 | 0.002884155 | 0.002884155 | 0.002884155 | 0.002884155 | 0.002884155 | 0.002884155 | 0.002884155 | 0.002884155 | 0.002884155 | 0.002884155 | 0.002884155 | 0.002884155 | 0.002884155 | 0.002884155 | 0.002884155 | 0.002884155 | 0.002884155 | 0 | 0 | 0 | 0 | 0 | 0 | 0 | 0 | 0
1245 | 786.683 | 0.003121026 | 0 | 622.5 | -622.5 | 0 | 0 | 0 | 0 | 0 | 0 | 0 | 0 | 0 | 0.003121026 | 0.003121026 | 0.003121026 | 0.003121026 | 0.003121026 | 0.003121026 | 0.003121026 | 0.003121026 | 0.003121026 | 0.003121026 | 0.003121026 | 0.003121026 | 0.003121026 | 0.003121026 | 0.003121026 | 0.003121026 | 0.003121026 | 0.003121026 | 0.003121026 | 0.003121026 | 0.003121026 | 0.003121026 | 0.003121026 | 0.003121026 | 0.003121026 | 0.003121026 | 0.003121026 | 0.003121026 | 0.003121026 | 0.003121026 | 0.003121026 | 0.003121026 | 0.003121026 | 0.003121026 | 0.003121026 | 0.003121026 | 0.003121026 | 0.003121026 | 0.003121026 | 0.003121026 | 0.003121026 | 0.003121026 | 0.003121026 | 0.003121026 | 0.003121026 | 0.003121026 | 0.003121026 | 0 | 0 | 0 | 0 | 0 | 0 | 0 | 0 | 0
1229 | 715.6182 | 0.002839088 | -10 | 604.5 | -624.5 | 0 | 0 | 0 | 0 | 0 | 0 | 0 | 0 | 0 | 0.002839088 | 0.002839088 | 0.002839088 | 0.002839088 | 0.002839088 | 0.002839088 | 0.002839088 | 0.002839088 | 0.002839088 | 0.002839088 | 0.002839088 | 0.002839088 | 0.002839088 | 0.002839088 | 0.002839088 | 0.002839088 | 0.002839088 | 0.002839088 | 0.002839088 | 0.002839088 | 0.002839088 | 0.002839088 | 0.002839088 | 0.002839088 | 0.002839088 | 0.002839088 | 0.002839088 | 0.002839088 | 0.002839088 | 0.002839088 | 0.002839088 | 0.002839088 | 0.002839088 | 0.002839088 | 0.002839088 | 0.002839088 | 0.002839088 | 0.002839088 | 0.002839088 | 0.002839088 | 0.002839088 | 0.002839088 | 0.002839088 | 0.002839088 | 0.002839088 | 0.002839088 | 0 | 0 | 0 | 0 | 0 | 0 | 0 | 0 | 0 | 0
1229 | 728.6757 | 0.002890892 | -20 | 594.5 | -634.5 | 0 | 0 | 0 | 0 | 0 | 0 | 0 | 0 | 0 | 0.002890892 | 0.002890892 | 0.002890892 | 0.002890892 | 0.002890892 | 0.002890892 | 0.002890892 | 0.002890892 | 0.002890892 | 0.002890892 | 0.002890892 | 0.002890892 | 0.002890892 | 0.002890892 | 0.002890892 | 0.002890892 | 0.002890892 | 0.002890892 | 0.002890892 | 0.002890892 | 0.002890892 | 0.002890892 | 0.002890892 | 0.002890892 | 0.002890892 | 0.002890892 | 0.002890892 | 0.002890892 | 0.002890892 | 0.002890892 | 0.002890892 | 0.002890892 | 0.002890892 | 0.002890892 | 0.002890892 | 0.002890892 | 0.002890892 | 0.002890892 | 0.002890892 | 0.002890892 | 0.002890892 | 0.002890892 | 0.002890892 | 0.002890892 | 0.002890892 | 0.002890892 | 0 | 0 | 0 | 0 | 0 | 0 | 0 | 0 | 0 | 0
1229 | 801.9022 | 0.003181405 | -30 | 584.5 | -644.5 | 0 | 0 | 0 | 0 | 0 | 0 | 0 | 0 | 0.003181405 | 0.003181405 | 0.003181405 | 0.003181405 | 0.003181405 | 0.003181405 | 0.003181405 | 0.003181405 | 0.003181405 | 0.003181405 | 0.003181405 | 0.003181405 | 0.003181405 | 0.003181405 | 0.003181405 | 0.003181405 | 0.003181405 | 0.003181405 | 0.003181405 | 0.003181405 | 0.003181405 | 0.003181405 | 0.003181405 | 0.003181405 | 0.003181405 | 0.003181405 | 0.003181405 | 0.003181405 | 0.003181405 | 0.003181405 | 0.003181405 | 0.003181405 | 0.003181405 | 0.003181405 | 0.003181405 | 0.003181405 | 0.003181405 | 0.003181405 | 0.003181405 | 0.003181405 | 0.003181405 | 0.003181405 | 0.003181405 | 0.003181405 | 0.003181405 | 0.003181405 | 0 | 0 | 0 | 0 | 0 | 0 | 0 | 0 | 0 | 0 | 0
1229 | 855.398 | 0.00339364 | -40 | 574.5 | -654.5 | 0 | 0 | 0 | 0 | 0 | 0 | 0 | 0 | 0.00339364 | 0.00339364 | 0.00339364 | 0.00339364 | 0.00339364 | 0.00339364 | 0.00339364 | 0.00339364 | 0.00339364 | 0.00339364 | 0.00339364 | 0.00339364 | 0.00339364 | 0.00339364 | 0.00339364 | 0.00339364 | 0.00339364 | 0.00339364 | 0.00339364 | 0.00339364 | 0.00339364 | 0.00339364 | 0.00339364 | 0.00339364 | 0.00339364 | 0.00339364 | 0.00339364 | 0.00339364 | 0.00339364 | 0.00339364 | 0.00339364 | 0.00339364 | 0.00339364 | 0.00339364 | 0.00339364 | 0.00339364 | 0.00339364 | 0.00339364 | 0.00339364 | 0.00339364 | 0.00339364 | 0.00339364 | 0.00339364 | 0.00339364 | 0.00339364 | 0.00339364 | 0 | 0 | 0 | 0 | 0 | 0 | 0 | 0 | 0 | 0 | 0
1229 | 865.9336 | 0.003435438 | -30 | 584.5 | -644.5 | 0 | 0 | 0 | 0 | 0 | 0 | 0 | 0 | 0.003435438 | 0.003435438 | 0.003435438 | 0.003435438 | 0.003435438 | 0.003435438 | 0.003435438 | 0.003435438 | 0.003435438 | 0.003435438 | 0.003435438 | 0.003435438 | 0.003435438 | 0.003435438 | 0.003435438 | 0.003435438 | 0.003435438 | 0.003435438 | 0.003435438 | 0.003435438 | 0.003435438 | 0.003435438 | 0.003435438 | 0.003435438 | 0.003435438 | 0.003435438 | 0.003435438 | 0.003435438 | 0.003435438 | 0.003435438 | 0.003435438 | 0.003435438 | 0.003435438 | 0.003435438 | 0.003435438 | 0.003435438 | 0.003435438 | 0.003435438 | 0.003435438 | 0.003435438 | 0.003435438 | 0.003435438 | 0.003435438 | 0.003435438 | 0.003435438 | 0.003435438 | 0 | 0 | 0 | 0 | 0 | 0 | 0 | 0 | 0 | 0 | 0
1229 | 733.4113 | 0.002909679 | -20 | 594.5 | -634.5 | 0 | 0 | 0 | 0 | 0 | 0 | 0 | 0 | 0 | 0.002909679 | 0.002909679 | 0.002909679 | 0.002909679 | 0.002909679 | 0.002909679 | 0.002909679 | 0.002909679 | 0.002909679 | 0.002909679 | 0.002909679 | 0.002909679 | 0.002909679 | 0.002909679 | 0.002909679 | 0.002909679 | 0.002909679 | 0.002909679 | 0.002909679 | 0.002909679 | 0.002909679 | 0.002909679 | 0.002909679 | 0.002909679 | 0.002909679 | 0.002909679 | 0.002909679 | 0.002909679 | 0.002909679 | 0.002909679 | 0.002909679 | 0.002909679 | 0.002909679 | 0.002909679 | 0.002909679 | 0.002909679 | 0.002909679 | 0.002909679 | 0.002909679 | 0.002909679 | 0.002909679 | 0.002909679 | 0.002909679 | 0.002909679 | 0.002909679 | 0.002909679 | 0 | 0 | 0 | 0 | 0 | 0 | 0 | 0 | 0 | 0
1229 | 913.4669 | 0.003624018 | -10 | 604.5 | -624.5 | 0 | 0 | 0 | 0 | 0 | 0 | 0 | 0 | 0 | 0.003624018 | 0.003624018 | 0.003624018 | 0.003624018 | 0.003624018 | 0.003624018 | 0.003624018 | 0.003624018 | 0.003624018 | 0.003624018 | 0.003624018 | 0.003624018 | 0.003624018 | 0.003624018 | 0.003624018 | 0.003624018 | 0.003624018 | 0.003624018 | 0.003624018 | 0.003624018 | 0.003624018 | 0.003624018 | 0.003624018 | 0.003624018 | 0.003624018 | 0.003624018 | 0.003624018 | 0.003624018 | 0.003624018 | 0.003624018 | 0.003624018 | 0.003624018 | 0.003624018 | 0.003624018 | 0.003624018 | 0.003624018 | 0.003624018 | 0.003624018 | 0.003624018 | 0.003624018 | 0.003624018 | 0.003624018 | 0.003624018 | 0.003624018 | 0.003624018 | 0.003624018 | 0 | 0 | 0 | 0 | 0 | 0 | 0 | 0 | 0 | 0
1229 | 854.8802 | 0.003391586 | 0 | 614.5 | -614.5 | 0 | 0 | 0 | 0 | 0 | 0 | 0 | 0 | 0 | 0 | 0.003391586 | 0.003391586 | 0.003391586 | 0.003391586 | 0.003391586 | 0.003391586 | 0.003391586 | 0.003391586 | 0.003391586 | 0.003391586 | 0.003391586 | 0.003391586 | 0.003391586 | 0.003391586 | 0.003391586 | 0.003391586 | 0.003391586 | 0.003391586 | 0.003391586 | 0.003391586 | 0.003391586 | 0.003391586 | 0.003391586 | 0.003391586 | 0.003391586 | 0.003391586 | 0.003391586 | 0.003391586 | 0.003391586 | 0.003391586 | 0.003391586 | 0.003391586 | 0.003391586 | 0.003391586 | 0.003391586 | 0.003391586 | 0.003391586 | 0.003391586 | 0.003391586 | 0.003391586 | 0.003391586 | 0.003391586 | 0.003391586 | 0.003391586 | 0.003391586 | 0 | 0 | 0 | 0 | 0 | 0 | 0 | 0 | 0 | 0
1229 | 747.4249 | 0.002965276 | 10 | 624.5 | -604.5 | 0 | 0 | 0 | 0 | 0 | 0 | 0 | 0 | 0 | 0 | 0.002965276 | 0.002965276 | 0.002965276 | 0.002965276 | 0.002965276 | 0.002965276 | 0.002965276 | 0.002965276 | 0.002965276 | 0.002965276 | 0.002965276 | 0.002965276 | 0.002965276 | 0.002965276 | 0.002965276 | 0.002965276 | 0.002965276 | 0.002965276 | 0.002965276 | 0.002965276 | 0.002965276 | 0.002965276 | 0.002965276 | 0.002965276 | 0.002965276 | 0.002965276 | 0.002965276 | 0.002965276 | 0.002965276 | 0.002965276 | 0.002965276 | 0.002965276 | 0.002965276 | 0.002965276 | 0.002965276 | 0.002965276 | 0.002965276 | 0.002965276 | 0.002965276 | 0.002965276 | 0.002965276 | 0.002965276 | 0.002965276 | 0.002965276 | 0.002965276 | 0.002965276 | 0 | 0 | 0 | 0 | 0 | 0 | 0 | 0 | 0
1229 | 759.7064 | 0.003014001 | 20 | 634.5 | -594.5 | 0 | 0 | 0 | 0 | 0 | 0 | 0 | 0 | 0 | 0 | 0.003014001 | 0.003014001 | 0.003014001 | 0.003014001 | 0.003014001 | 0.003014001 | 0.003014001 | 0.003014001 | 0.003014001 | 0.003014001 | 0.003014001 | 0.003014001 | 0.003014001 | 0.003014001 | 0.003014001 | 0.003014001 | 0.003014001 | 0.003014001 | 0.003014001 | 0.003014001 | 0.003014001 | 0.003014001 | 0.003014001 | 0.003014001 | 0.003014001 | 0.003014001 | 0.003014001 | 0.003014001 | 0.003014001 | 0.003014001 | 0.003014001 | 0.003014001 | 0.003014001 | 0.003014001 | 0.003014001 | 0.003014001 | 0.003014001 | 0.003014001 | 0.003014001 | 0.003014001 | 0.003014001 | 0.003014001 | 0.003014001 | 0.003014001 | 0.003014001 | 0.003014001 | 0 | 0 | 0 | 0 | 0 | 0 | 0 | 0 | 0
1229 | 780.0401 | 0.003094671 | 30 | 644.5 | -584.5 | 0 | 0 | 0 | 0 | 0 | 0 | 0 | 0 | 0 | 0 | 0 | 0.003094671 | 0.003094671 | 0.003094671 | 0.003094671 | 0.003094671 | 0.003094671 | 0.003094671 | 0.003094671 | 0.003094671 | 0.003094671 | 0.003094671 | 0.003094671 | 0.003094671 | 0.003094671 | 0.003094671 | 0.003094671 | 0.003094671 | 0.003094671 | 0.003094671 | 0.003094671 | 0.003094671 | 0.003094671 | 0.003094671 | 0.003094671 | 0.003094671 | 0.003094671 | 0.003094671 | 0.003094671 | 0.003094671 | 0.003094671 | 0.003094671 | 0.003094671 | 0.003094671 | 0.003094671 | 0.003094671 | 0.003094671 | 0.003094671 | 0.003094671 | 0.003094671 | 0.003094671 | 0.003094671 | 0.003094671 | 0.003094671 | 0.003094671 | 0.003094671 | 0.003094671 | 0 | 0 | 0 | 0 | 0 | 0 | 0 | 0
1229 | 607.6768 | 0.00241085 | 40 | 654.5 | -574.5 | 0 | 0 | 0 | 0 | 0 | 0 | 0 | 0 | 0 | 0 | 0 | 0.00241085 | 0.00241085 | 0.00241085 | 0.00241085 | 0.00241085 | 0.00241085 | 0.00241085 | 0.00241085 | 0.00241085 | 0.00241085 | 0.00241085 | 0.00241085 | 0.00241085 | 0.00241085 | 0.00241085 | 0.00241085 | 0.00241085 | 0.00241085 | 0.00241085 | 0.00241085 | 0.00241085 | 0.00241085 | 0.00241085 | 0.00241085 | 0.00241085 | 0.00241085 | 0.00241085 | 0.00241085 | 0.00241085 | 0.00241085 | 0.00241085 | 0.00241085 | 0.00241085 | 0.00241085 | 0.00241085 | 0.00241085 | 0.00241085 | 0.00241085 | 0.00241085 | 0.00241085 | 0.00241085 | 0.00241085 | 0.00241085 | 0.00241085 | 0.00241085 | 0.00241085 | 0 | 0 | 0 | 0 | 0 | 0 | 0 | 0
1229 | 670.9093 | 0.002661714 | 30 | 644.5 | -584.5 | 0 | 0 | 0 | 0 | 0 | 0 | 0 | 0 | 0 | 0 | 0 | 0.002661714 | 0.002661714 | 0.002661714 | 0.002661714 | 0.002661714 | 0.002661714 | 0.002661714 | 0.002661714 | 0.002661714 | 0.002661714 | 0.002661714 | 0.002661714 | 0.002661714 | 0.002661714 | 0.002661714 | 0.002661714 | 0.002661714 | 0.002661714 | 0.002661714 | 0.002661714 | 0.002661714 | 0.002661714 | 0.002661714 | 0.002661714 | 0.002661714 | 0.002661714 | 0.002661714 | 0.002661714 | 0.002661714 | 0.002661714 | 0.002661714 | 0.002661714 | 0.002661714 | 0.002661714 | 0.002661714 | 0.002661714 | 0.002661714 | 0.002661714 | 0.002661714 | 0.002661714 | 0.002661714 | 0.002661714 | 0.002661714 | 0.002661714 | 0.002661714 | 0.002661714 | 0 | 0 | 0 | 0 | 0 | 0 | 0 | 0
1229 | 737.7272 | 0.002926802 | 20 | 634.5 | -594.5 | 0 | 0 | 0 | 0 | 0 | 0 | 0 | 0 | 0 | 0 | 0.002926802 | 0.002926802 | 0.002926802 | 0.002926802 | 0.002926802 | 0.002926802 | 0.002926802 | 0.002926802 | 0.002926802 | 0.002926802 | 0.002926802 | 0.002926802 | 0.002926802 | 0.002926802 | 0.002926802 | 0.002926802 | 0.002926802 | 0.002926802 | 0.002926802 | 0.002926802 | 0.002926802 | 0.002926802 | 0.002926802 | 0.002926802 | 0.002926802 | 0.002926802 | 0.002926802 | 0.002926802 | 0.002926802 | 0.002926802 | 0.002926802 | 0.002926802 | 0.002926802 | 0.002926802 | 0.002926802 | 0.002926802 | 0.002926802 | 0.002926802 | 0.002926802 | 0.002926802 | 0.002926802 | 0.002926802 | 0.002926802 | 0.002926802 | 0.002926802 | 0.002926802 | 0 | 0 | 0 | 0 | 0 | 0 | 0 | 0 | 0
1229 | 759.8847 | 0.003014708 | 10 | 624.5 | -604.5 | 0 | 0 | 0 | 0 | 0 | 0 | 0 | 0 | 0 | 0 | 0.003014708 | 0.003014708 | 0.003014708 | 0.003014708 | 0.003014708 | 0.003014708 | 0.003014708 | 0.003014708 | 0.003014708 | 0.003014708 | 0.003014708 | 0.003014708 | 0.003014708 | 0.003014708 | 0.003014708 | 0.003014708 | 0.003014708 | 0.003014708 | 0.003014708 | 0.003014708 | 0.003014708 | 0.003014708 | 0.003014708 | 0.003014708 | 0.003014708 | 0.003014708 | 0.003014708 | 0.003014708 | 0.003014708 | 0.003014708 | 0.003014708 | 0.003014708 | 0.003014708 | 0.003014708 | 0.003014708 | 0.003014708 | 0.003014708 | 0.003014708 | 0.003014708 | 0.003014708 | 0.003014708 | 0.003014708 | 0.003014708 | 0.003014708 | 0.003014708 | 0.003014708 | 0 | 0 | 0 | 0 | 0 | 0 | 0 | 0 | 0

## F6bottom
[6 empty] | 0 | 1 | 2 | 3 | 4 | 5 | 6 | 7 | 8 | 9 | 10 | 11 | 12 | 13 | 14 | 15 | 16 | 17 | 18 | 19 | 20 | 21 | 22 | 23 | 24 | 25 | 26 | 27 | 28 | 29 | 30 | 31 | 32 | 33 | 34 | 35 | 36 | 37 | 38 | 39 | 40 | 41 | 42 | 43 | 44 | 45 | 46 | 47 | 48 | 49 | 50 | 51 | 52 | 53 | 54 | 55 | 56 | 57 | 58 | 59 | 60 | 61 | 62 | 63 | 64
ord_wdt | alpha | alpha/k | WROLL_SHIFT_POS_6 | Width1 | Width2 | -855.04 | -828.32 | -801.6 | -774.88 | -748.16 | -721.44 | -694.72 | -668 | -641.28 | -614.56 | -587.84 | -561.12 | -534.4 | -507.68 | -480.96 | -454.24 | -427.52 | -400.8 | -374.08 | -347.36 | -320.64 | -293.92 | -267.2 | -240.48 | -213.76 | -187.04 | -160.32 | -133.6 | -106.88 | -80.16 | -53.44 | -26.72 | 0 | 26.72 | 53.44 | 80.16 | 106.88 | 133.6 | 160.32 | 187.04 | 213.76 | 240.48 | 267.2 | 293.92 | 320.64 | 347.36 | 374.08 | 400.8 | 427.52 | 454.24 | 480.96 | 507.68 | 534.4 | 561.12 | 587.84 | 614.56 | 641.28 | 668 | 694.72 | 721.44 | 748.16 | 774.88 | 801.6 | 828.32 | 855.04
1133 | 487.1634 | 0.001240108 | 0 | 566.5 | -566.5 | 0 | 0 | 0 | 0 | 0 | 0 | 0 | 0 | 0 | 0 | 0 | 0.001240108 | 0.001240108 | 0.001240108 | 0.001240108 | 0.001240108 | 0.001240108 | 0.001240108 | 0.001240108 | 0.001240108 | 0.001240108 | 0.001240108 | 0.001240108 | 0.001240108 | 0.001240108 | 0.001240108 | 0.001240108 | 0.001240108 | 0.001240108 | 0.001240108 | 0.001240108 | 0.001240108 | 0.001240108 | 0.001240108 | 0.001240108 | 0.001240108 | 0.001240108 | 0.001240108 | 0.001240108 | 0.001240108 | 0.001240108 | 0.001240108 | 0.001240108 | 0.001240108 | 0.001240108 | 0.001240108 | 0.001240108 | 0.001240108 | 0.001240108 | 0.001240108 | 0.001240108 | 0.001240108 | 0.001240108 | 0.001240108 | 0 | 0 | 0 | 0 | 0 | 0 | 0 | 0 | 0 | 0 | 0
1253 | 412.8721 | 0.001050994 | 0 | 626.5 | -626.5 | 0 | 0 | 0 | 0 | 0 | 0 | 0 | 0 | 0 | 0.001050994 | 0.001050994 | 0.001050994 | 0.001050994 | 0.001050994 | 0.001050994 | 0.001050994 | 0.001050994 | 0.001050994 | 0.001050994 | 0.001050994 | 0.001050994 | 0.001050994 | 0.001050994 | 0.001050994 | 0.001050994 | 0.001050994 | 0.001050994 | 0.001050994 | 0.001050994 | 0.001050994 | 0.001050994 | 0.001050994 | 0.001050994 | 0.001050994 | 0.001050994 | 0.001050994 | 0.001050994 | 0.001050994 | 0.001050994 | 0.001050994 | 0.001050994 | 0.001050994 | 0.001050994 | 0.001050994 | 0.001050994 | 0.001050994 | 0.001050994 | 0.001050994 | 0.001050994 | 0.001050994 | 0.001050994 | 0.001050994 | 0.001050994 | 0.001050994 | 0.001050994 | 0.001050994 | 0 | 0 | 0 | 0 | 0 | 0 | 0 | 0 | 0
1253 | 445.7351 | 0.001134649 | 0 | 626.5 | -626.5 | 0 | 0 | 0 | 0 | 0 | 0 | 0 | 0 | 0 | 0.001134649 | 0.001134649 | 0.001134649 | 0.001134649 | 0.001134649 | 0.001134649 | 0.001134649 | 0.001134649 | 0.001134649 | 0.001134649 | 0.001134649 | 0.001134649 | 0.001134649 | 0.001134649 | 0.001134649 | 0.001134649 | 0.001134649 | 0.001134649 | 0.001134649 | 0.001134649 | 0.001134649 | 0.001134649 | 0.001134649 | 0.001134649 | 0.001134649 | 0.001134649 | 0.001134649 | 0.001134649 | 0.001134649 | 0.001134649 | 0.001134649 | 0.001134649 | 0.001134649 | 0.001134649 | 0.001134649 | 0.001134649 | 0.001134649 | 0.001134649 | 0.001134649 | 0.001134649 | 0.001134649 | 0.001134649 | 0.001134649 | 0.001134649 | 0.001134649 | 0.001134649 | 0.001134649 | 0 | 0 | 0 | 0 | 0 | 0 | 0 | 0 | 0
1269 | 354.2143 | 0.0009016767 | 0 | 634.5 | -634.5 | 0 | 0 | 0 | 0 | 0 | 0 | 0 | 0 | 0 | 0.0009016767 | 0.0009016767 | 0.0009016767 | 0.0009016767 | 0.0009016767 | 0.0009016767 | 0.0009016767 | 0.0009016767 | 0.0009016767 | 0.0009016767 | 0.0009016767 | 0.0009016767 | 0.0009016767 | 0.0009016767 | 0.0009016767 | 0.0009016767 | 0.0009016767 | 0.0009016767 | 0.0009016767 | 0.0009016767 | 0.0009016767 | 0.0009016767 | 0.0009016767 | 0.0009016767 | 0.0009016767 | 0.0009016767 | 0.0009016767 | 0.0009016767 | 0.0009016767 | 0.0009016767 | 0.0009016767 | 0.0009016767 | 0.0009016767 | 0.0009016767 | 0.0009016767 | 0.0009016767 | 0.0009016767 | 0.0009016767 | 0.0009016767 | 0.0009016767 | 0.0009016767 | 0.0009016767 | 0.0009016767 | 0.0009016767 | 0.0009016767 | 0.0009016767 | 0.0009016767 | 0 | 0 | 0 | 0 | 0 | 0 | 0 | 0 | 0
1292 | 500.2765 | 0.001273488 | 0 | 646 | -646 | 0 | 0 | 0 | 0 | 0 | 0 | 0 | 0 | 0.001273488 | 0.001273488 | 0.001273488 | 0.001273488 | 0.001273488 | 0.001273488 | 0.001273488 | 0.001273488 | 0.001273488 | 0.001273488 | 0.001273488 | 0.001273488 | 0.001273488 | 0.001273488 | 0.001273488 | 0.001273488 | 0.001273488 | 0.001273488 | 0.001273488 | 0.001273488 | 0.001273488 | 0.001273488 | 0.001273488 | 0.001273488 | 0.001273488 | 0.001273488 | 0.001273488 | 0.001273488 | 0.001273488 | 0.001273488 | 0.001273488 | 0.001273488 | 0.001273488 | 0.001273488 | 0.001273488 | 0.001273488 | 0.001273488 | 0.001273488 | 0.001273488 | 0.001273488 | 0.001273488 | 0.001273488 | 0.001273488 | 0.001273488 | 0.001273488 | 0.001273488 | 0.001273488 | 0.001273488 | 0.001273488 | 0 | 0 | 0 | 0 | 0 | 0 | 0 | 0
1461 | 385.9513 | 0.0009824654 | 0 | 730.5 | -730.5 | 0 | 0 | 0 | 0 | 0 | 0.0009824654 | 0.0009824654 | 0.0009824654 | 0.0009824654 | 0.0009824654 | 0.0009824654 | 0.0009824654 | 0.0009824654 | 0.0009824654 | 0.0009824654 | 0.0009824654 | 0.0009824654 | 0.0009824654 | 0.0009824654 | 0.0009824654 | 0.0009824654 | 0.0009824654 | 0.0009824654 | 0.0009824654 | 0.0009824654 | 0.0009824654 | 0.0009824654 | 0.0009824654 | 0.0009824654 | 0.0009824654 | 0.0009824654 | 0.0009824654 | 0.0009824654 | 0.0009824654 | 0.0009824654 | 0.0009824654 | 0.0009824654 | 0.0009824654 | 0.0009824654 | 0.0009824654 | 0.0009824654 | 0.0009824654 | 0.0009824654 | 0.0009824654 | 0.0009824654 | 0.0009824654 | 0.0009824654 | 0.0009824654 | 0.0009824654 | 0.0009824654 | 0.0009824654 | 0.0009824654 | 0.0009824654 | 0.0009824654 | 0.0009824654 | 0.0009824654 | 0.0009824654 | 0.0009824654 | 0.0009824654 | 0.0009824654 | 0 | 0 | 0 | 0 | 0
1461 | 376.33 | 0.0009579737 | 0 | 730.5 | -730.5 | 0 | 0 | 0 | 0 | 0 | 0.0009579737 | 0.0009579737 | 0.0009579737 | 0.0009579737 | 0.0009579737 | 0.0009579737 | 0.0009579737 | 0.0009579737 | 0.0009579737 | 0.0009579737 | 0.0009579737 | 0.0009579737 | 0.0009579737 | 0.0009579737 | 0.0009579737 | 0.0009579737 | 0.0009579737 | 0.0009579737 | 0.0009579737 | 0.0009579737 | 0.0009579737 | 0.0009579737 | 0.0009579737 | 0.0009579737 | 0.0009579737 | 0.0009579737 | 0.0009579737 | 0.0009579737 | 0.0009579737 | 0.0009579737 | 0.0009579737 | 0.0009579737 | 0.0009579737 | 0.0009579737 | 0.0009579737 | 0.0009579737 | 0.0009579737 | 0.0009579737 | 0.0009579737 | 0.0009579737 | 0.0009579737 | 0.0009579737 | 0.0009579737 | 0.0009579737 | 0.0009579737 | 0.0009579737 | 0.0009579737 | 0.0009579737 | 0.0009579737 | 0.0009579737 | 0.0009579737 | 0.0009579737 | 0.0009579737 | 0.0009579737 | 0.0009579737 | 0 | 0 | 0 | 0 | 0
1461 | 366.6759 | 0.0009333985 | 0 | 730.5 | -730.5 | 0 | 0 | 0 | 0 | 0 | 0.0009333985 | 0.0009333985 | 0.0009333985 | 0.0009333985 | 0.0009333985 | 0.0009333985 | 0.0009333985 | 0.0009333985 | 0.0009333985 | 0.0009333985 | 0.0009333985 | 0.0009333985 | 0.0009333985 | 0.0009333985 | 0.0009333985 | 0.0009333985 | 0.0009333985 | 0.0009333985 | 0.0009333985 | 0.0009333985 | 0.0009333985 | 0.0009333985 | 0.0009333985 | 0.0009333985 | 0.0009333985 | 0.0009333985 | 0.0009333985 | 0.0009333985 | 0.0009333985 | 0.0009333985 | 0.0009333985 | 0.0009333985 | 0.0009333985 | 0.0009333985 | 0.0009333985 | 0.0009333985 | 0.0009333985 | 0.0009333985 | 0.0009333985 | 0.0009333985 | 0.0009333985 | 0.0009333985 | 0.0009333985 | 0.0009333985 | 0.0009333985 | 0.0009333985 | 0.0009333985 | 0.0009333985 | 0.0009333985 | 0.0009333985 | 0.0009333985 | 0.0009333985 | 0.0009333985 | 0.0009333985 | 0.0009333985 | 0 | 0 | 0 | 0 | 0
1506 | 682.1777 | 0.00173653 | 0 | 753 | -753 | 0 | 0 | 0 | 0 | 0.00173653 | 0.00173653 | 0.00173653 | 0.00173653 | 0.00173653 | 0.00173653 | 0.00173653 | 0.00173653 | 0.00173653 | 0.00173653 | 0.00173653 | 0.00173653 | 0.00173653 | 0.00173653 | 0.00173653 | 0.00173653 | 0.00173653 | 0.00173653 | 0.00173653 | 0.00173653 | 0.00173653 | 0.00173653 | 0.00173653 | 0.00173653 | 0.00173653 | 0.00173653 | 0.00173653 | 0.00173653 | 0.00173653 | 0.00173653 | 0.00173653 | 0.00173653 | 0.00173653 | 0.00173653 | 0.00173653 | 0.00173653 | 0.00173653 | 0.00173653 | 0.00173653 | 0.00173653 | 0.00173653 | 0.00173653 | 0.00173653 | 0.00173653 | 0.00173653 | 0.00173653 | 0.00173653 | 0.00173653 | 0.00173653 | 0.00173653 | 0.00173653 | 0.00173653 | 0.00173653 | 0.00173653 | 0.00173653 | 0.00173653 | 0.00173653 | 0 | 0 | 0 | 0
1506 | 663.2223 | 0.001688278 | 0 | 753 | -753 | 0 | 0 | 0 | 0 | 0.001688278 | 0.001688278 | 0.001688278 | 0.001688278 | 0.001688278 | 0.001688278 | 0.001688278 | 0.001688278 | 0.001688278 | 0.001688278 | 0.001688278 | 0.001688278 | 0.001688278 | 0.001688278 | 0.001688278 | 0.001688278 | 0.001688278 | 0.001688278 | 0.001688278 | 0.001688278 | 0.001688278 | 0.001688278 | 0.001688278 | 0.001688278 | 0.001688278 | 0.001688278 | 0.001688278 | 0.001688278 | 0.001688278 | 0.001688278 | 0.001688278 | 0.001688278 | 0.001688278 | 0.001688278 | 0.001688278 | 0.001688278 | 0.001688278 | 0.001688278 | 0.001688278 | 0.001688278 | 0.001688278 | 0.001688278 | 0.001688278 | 0.001688278 | 0.001688278 | 0.001688278 | 0.001688278 | 0.001688278 | 0.001688278 | 0.001688278 | 0.001688278 | 0.001688278 | 0.001688278 | 0.001688278 | 0.001688278 | 0.001688278 | 0.001688278 | 0 | 0 | 0 | 0
1506 | 628.7121 | 0.00160043 | 0 | 753 | -753 | 0 | 0 | 0 | 0 | 0.00160043 | 0.00160043 | 0.00160043 | 0.00160043 | 0.00160043 | 0.00160043 | 0.00160043 | 0.00160043 | 0.00160043 | 0.00160043 | 0.00160043 | 0.00160043 | 0.00160043 | 0.00160043 | 0.00160043 | 0.00160043 | 0.00160043 | 0.00160043 | 0.00160043 | 0.00160043 | 0.00160043 | 0.00160043 | 0.00160043 | 0.00160043 | 0.00160043 | 0.00160043 | 0.00160043 | 0.00160043 | 0.00160043 | 0.00160043 | 0.00160043 | 0.00160043 | 0.00160043 | 0.00160043 | 0.00160043 | 0.00160043 | 0.00160043 | 0.00160043 | 0.00160043 | 0.00160043 | 0.00160043 | 0.00160043 | 0.00160043 | 0.00160043 | 0.00160043 | 0.00160043 | 0.00160043 | 0.00160043 | 0.00160043 | 0.00160043 | 0.00160043 | 0.00160043 | 0.00160043 | 0.00160043 | 0.00160043 | 0.00160043 | 0.00160043 | 0 | 0 | 0 | 0
1534 | 449.3822 | 0.001143933 | 0 | 767 | -767 | 0 | 0 | 0 | 0 | 0.001143933 | 0.001143933 | 0.001143933 | 0.001143933 | 0.001143933 | 0.001143933 | 0.001143933 | 0.001143933 | 0.001143933 | 0.001143933 | 0.001143933 | 0.001143933 | 0.001143933 | 0.001143933 | 0.001143933 | 0.001143933 | 0.001143933 | 0.001143933 | 0.001143933 | 0.001143933 | 0.001143933 | 0.001143933 | 0.001143933 | 0.001143933 | 0.001143933 | 0.001143933 | 0.001143933 | 0.001143933 | 0.001143933 | 0.001143933 | 0.001143933 | 0.001143933 | 0.001143933 | 0.001143933 | 0.001143933 | 0.001143933 | 0.001143933 | 0.001143933 | 0.001143933 | 0.001143933 | 0.001143933 | 0.001143933 | 0.001143933 | 0.001143933 | 0.001143933 | 0.001143933 | 0.001143933 | 0.001143933 | 0.001143933 | 0.001143933 | 0.001143933 | 0.001143933 | 0.001143933 | 0.001143933 | 0.001143933 | 0.001143933 | 0.001143933 | 0 | 0 | 0 | 0
1534 | 480.4484 | 0.001223014 | -10 | 777 | -757 | 0 | 0 | 0 | 0 | 0.001223014 | 0.001223014 | 0.001223014 | 0.001223014 | 0.001223014 | 0.001223014 | 0.001223014 | 0.001223014 | 0.001223014 | 0.001223014 | 0.001223014 | 0.001223014 | 0.001223014 | 0.001223014 | 0.001223014 | 0.001223014 | 0.001223014 | 0.001223014 | 0.001223014 | 0.001223014 | 0.001223014 | 0.001223014 | 0.001223014 | 0.001223014 | 0.001223014 | 0.001223014 | 0.001223014 | 0.001223014 | 0.001223014 | 0.001223014 | 0.001223014 | 0.001223014 | 0.001223014 | 0.001223014 | 0.001223014 | 0.001223014 | 0.001223014 | 0.001223014 | 0.001223014 | 0.001223014 | 0.001223014 | 0.001223014 | 0.001223014 | 0.001223014 | 0.001223014 | 0.001223014 | 0.001223014 | 0.001223014 | 0.001223014 | 0.001223014 | 0.001223014 | 0.001223014 | 0.001223014 | 0.001223014 | 0.001223014 | 0.001223014 | 0.001223014 | 0.001223014 | 0 | 0 | 0
1534 | 472.6554 | 0.001203177 | -20 | 787 | -747 | 0 | 0 | 0 | 0 | 0 | 0.001203177 | 0.001203177 | 0.001203177 | 0.001203177 | 0.001203177 | 0.001203177 | 0.001203177 | 0.001203177 | 0.001203177 | 0.001203177 | 0.001203177 | 0.001203177 | 0.001203177 | 0.001203177 | 0.001203177 | 0.001203177 | 0.001203177 | 0.001203177 | 0.001203177 | 0.001203177 | 0.001203177 | 0.001203177 | 0.001203177 | 0.001203177 | 0.001203177 | 0.001203177 | 0.001203177 | 0.001203177 | 0.001203177 | 0.001203177 | 0.001203177 | 0.001203177 | 0.001203177 | 0.001203177 | 0.001203177 | 0.001203177 | 0.001203177 | 0.001203177 | 0.001203177 | 0.001203177 | 0.001203177 | 0.001203177 | 0.001203177 | 0.001203177 | 0.001203177 | 0.001203177 | 0.001203177 | 0.001203177 | 0.001203177 | 0.001203177 | 0.001203177 | 0.001203177 | 0.001203177 | 0.001203177 | 0.001203177 | 0.001203177 | 0.001203177 | 0 | 0 | 0
1534 | 473.8471 | 0.00120621 | -30 | 797 | -737 | 0 | 0 | 0 | 0 | 0 | 0.00120621 | 0.00120621 | 0.00120621 | 0.00120621 | 0.00120621 | 0.00120621 | 0.00120621 | 0.00120621 | 0.00120621 | 0.00120621 | 0.00120621 | 0.00120621 | 0.00120621 | 0.00120621 | 0.00120621 | 0.00120621 | 0.00120621 | 0.00120621 | 0.00120621 | 0.00120621 | 0.00120621 | 0.00120621 | 0.00120621 | 0.00120621 | 0.00120621 | 0.00120621 | 0.00120621 | 0.00120621 | 0.00120621 | 0.00120621 | 0.00120621 | 0.00120621 | 0.00120621 | 0.00120621 | 0.00120621 | 0.00120621 | 0.00120621 | 0.00120621 | 0.00120621 | 0.00120621 | 0.00120621 | 0.00120621 | 0.00120621 | 0.00120621 | 0.00120621 | 0.00120621 | 0.00120621 | 0.00120621 | 0.00120621 | 0.00120621 | 0.00120621 | 0.00120621 | 0.00120621 | 0.00120621 | 0.00120621 | 0.00120621 | 0.00120621 | 0 | 0 | 0
1534 | 461.0592 | 0.001173658 | -40 | 807 | -727 | 0 | 0 | 0 | 0 | 0 | 0.001173658 | 0.001173658 | 0.001173658 | 0.001173658 | 0.001173658 | 0.001173658 | 0.001173658 | 0.001173658 | 0.001173658 | 0.001173658 | 0.001173658 | 0.001173658 | 0.001173658 | 0.001173658 | 0.001173658 | 0.001173658 | 0.001173658 | 0.001173658 | 0.001173658 | 0.001173658 | 0.001173658 | 0.001173658 | 0.001173658 | 0.001173658 | 0.001173658 | 0.001173658 | 0.001173658 | 0.001173658 | 0.001173658 | 0.001173658 | 0.001173658 | 0.001173658 | 0.001173658 | 0.001173658 | 0.001173658 | 0.001173658 | 0.001173658 | 0.001173658 | 0.001173658 | 0.001173658 | 0.001173658 | 0.001173658 | 0.001173658 | 0.001173658 | 0.001173658 | 0.001173658 | 0.001173658 | 0.001173658 | 0.001173658 | 0.001173658 | 0.001173658 | 0.001173658 | 0.001173658 | 0.001173658 | 0.001173658 | 0.001173658 | 0.001173658 | 0.001173658 | 0 | 0
1534 | 479.8084 | 0.001221385 | -30 | 797 | -737 | 0 | 0 | 0 | 0 | 0 | 0.001221385 | 0.001221385 | 0.001221385 | 0.001221385 | 0.001221385 | 0.001221385 | 0.001221385 | 0.001221385 | 0.001221385 | 0.001221385 | 0.001221385 | 0.001221385 | 0.001221385 | 0.001221385 | 0.001221385 | 0.001221385 | 0.001221385 | 0.001221385 | 0.001221385 | 0.001221385 | 0.001221385 | 0.001221385 | 0.001221385 | 0.001221385 | 0.001221385 | 0.001221385 | 0.001221385 | 0.001221385 | 0.001221385 | 0.001221385 | 0.001221385 | 0.001221385 | 0.001221385 | 0.001221385 | 0.001221385 | 0.001221385 | 0.001221385 | 0.001221385 | 0.001221385 | 0.001221385 | 0.001221385 | 0.001221385 | 0.001221385 | 0.001221385 | 0.001221385 | 0.001221385 | 0.001221385 | 0.001221385 | 0.001221385 | 0.001221385 | 0.001221385 | 0.001221385 | 0.001221385 | 0.001221385 | 0.001221385 | 0.001221385 | 0.001221385 | 0 | 0 | 0
1534 | 478.5186 | 0.001218102 | -20 | 787 | -747 | 0 | 0 | 0 | 0 | 0 | 0.001218102 | 0.001218102 | 0.001218102 | 0.001218102 | 0.001218102 | 0.001218102 | 0.001218102 | 0.001218102 | 0.001218102 | 0.001218102 | 0.001218102 | 0.001218102 | 0.001218102 | 0.001218102 | 0.001218102 | 0.001218102 | 0.001218102 | 0.001218102 | 0.001218102 | 0.001218102 | 0.001218102 | 0.001218102 | 0.001218102 | 0.001218102 | 0.001218102 | 0.001218102 | 0.001218102 | 0.001218102 | 0.001218102 | 0.001218102 | 0.001218102 | 0.001218102 | 0.001218102 | 0.001218102 | 0.001218102 | 0.001218102 | 0.001218102 | 0.001218102 | 0.001218102 | 0.001218102 | 0.001218102 | 0.001218102 | 0.001218102 | 0.001218102 | 0.001218102 | 0.001218102 | 0.001218102 | 0.001218102 | 0.001218102 | 0.001218102 | 0.001218102 | 0.001218102 | 0.001218102 | 0.001218102 | 0.001218102 | 0.001218102 | 0.001218102 | 0 | 0 | 0
1534 | 475.5638 | 0.00121058 | -10 | 777 | -757 | 0 | 0 | 0 | 0 | 0.00121058 | 0.00121058 | 0.00121058 | 0.00121058 | 0.00121058 | 0.00121058 | 0.00121058 | 0.00121058 | 0.00121058 | 0.00121058 | 0.00121058 | 0.00121058 | 0.00121058 | 0.00121058 | 0.00121058 | 0.00121058 | 0.00121058 | 0.00121058 | 0.00121058 | 0.00121058 | 0.00121058 | 0.00121058 | 0.00121058 | 0.00121058 | 0.00121058 | 0.00121058 | 0.00121058 | 0.00121058 | 0.00121058 | 0.00121058 | 0.00121058 | 0.00121058 | 0.00121058 | 0.00121058 | 0.00121058 | 0.00121058 | 0.00121058 | 0.00121058 | 0.00121058 | 0.00121058 | 0.00121058 | 0.00121058 | 0.00121058 | 0.00121058 | 0.00121058 | 0.00121058 | 0.00121058 | 0.00121058 | 0.00121058 | 0.00121058 | 0.00121058 | 0.00121058 | 0.00121058 | 0.00121058 | 0.00121058 | 0.00121058 | 0.00121058 | 0.00121058 | 0 | 0 | 0
1534 | 555.6551 | 0.001414458 | 0 | 767 | -767 | 0 | 0 | 0 | 0 | 0.001414458 | 0.001414458 | 0.001414458 | 0.001414458 | 0.001414458 | 0.001414458 | 0.001414458 | 0.001414458 | 0.001414458 | 0.001414458 | 0.001414458 | 0.001414458 | 0.001414458 | 0.001414458 | 0.001414458 | 0.001414458 | 0.001414458 | 0.001414458 | 0.001414458 | 0.001414458 | 0.001414458 | 0.001414458 | 0.001414458 | 0.001414458 | 0.001414458 | 0.001414458 | 0.001414458 | 0.001414458 | 0.001414458 | 0.001414458 | 0.001414458 | 0.001414458 | 0.001414458 | 0.001414458 | 0.001414458 | 0.001414458 | 0.001414458 | 0.001414458 | 0.001414458 | 0.001414458 | 0.001414458 | 0.001414458 | 0.001414458 | 0.001414458 | 0.001414458 | 0.001414458 | 0.001414458 | 0.001414458 | 0.001414458 | 0.001414458 | 0.001414458 | 0.001414458 | 0.001414458 | 0.001414458 | 0.001414458 | 0.001414458 | 0.001414458 | 0 | 0 | 0 | 0
1534 | 652.9667 | 0.001662171 | 10 | 757 | -777 | 0 | 0 | 0 | 0.001662171 | 0.001662171 | 0.001662171 | 0.001662171 | 0.001662171 | 0.001662171 | 0.001662171 | 0.001662171 | 0.001662171 | 0.001662171 | 0.001662171 | 0.001662171 | 0.001662171 | 0.001662171 | 0.001662171 | 0.001662171 | 0.001662171 | 0.001662171 | 0.001662171 | 0.001662171 | 0.001662171 | 0.001662171 | 0.001662171 | 0.001662171 | 0.001662171 | 0.001662171 | 0.001662171 | 0.001662171 | 0.001662171 | 0.001662171 | 0.001662171 | 0.001662171 | 0.001662171 | 0.001662171 | 0.001662171 | 0.001662171 | 0.001662171 | 0.001662171 | 0.001662171 | 0.001662171 | 0.001662171 | 0.001662171 | 0.001662171 | 0.001662171 | 0.001662171 | 0.001662171 | 0.001662171 | 0.001662171 | 0.001662171 | 0.001662171 | 0.001662171 | 0.001662171 | 0.001662171 | 0.001662171 | 0.001662171 | 0.001662171 | 0.001662171 | 0.001662171 | 0 | 0 | 0 | 0
1534 | 635.1615 | 0.001616847 | 20 | 747 | -787 | 0 | 0 | 0 | 0.001616847 | 0.001616847 | 0.001616847 | 0.001616847 | 0.001616847 | 0.001616847 | 0.001616847 | 0.001616847 | 0.001616847 | 0.001616847 | 0.001616847 | 0.001616847 | 0.001616847 | 0.001616847 | 0.001616847 | 0.001616847 | 0.001616847 | 0.001616847 | 0.001616847 | 0.001616847 | 0.001616847 | 0.001616847 | 0.001616847 | 0.001616847 | 0.001616847 | 0.001616847 | 0.001616847 | 0.001616847 | 0.001616847 | 0.001616847 | 0.001616847 | 0.001616847 | 0.001616847 | 0.001616847 | 0.001616847 | 0.001616847 | 0.001616847 | 0.001616847 | 0.001616847 | 0.001616847 | 0.001616847 | 0.001616847 | 0.001616847 | 0.001616847 | 0.001616847 | 0.001616847 | 0.001616847 | 0.001616847 | 0.001616847 | 0.001616847 | 0.001616847 | 0.001616847 | 0.001616847 | 0.001616847 | 0.001616847 | 0.001616847 | 0.001616847 | 0 | 0 | 0 | 0 | 0
1534 | 628.058 | 0.001598764 | 30 | 737 | -797 | 0 | 0 | 0 | 0.001598764 | 0.001598764 | 0.001598764 | 0.001598764 | 0.001598764 | 0.001598764 | 0.001598764 | 0.001598764 | 0.001598764 | 0.001598764 | 0.001598764 | 0.001598764 | 0.001598764 | 0.001598764 | 0.001598764 | 0.001598764 | 0.001598764 | 0.001598764 | 0.001598764 | 0.001598764 | 0.001598764 | 0.001598764 | 0.001598764 | 0.001598764 | 0.001598764 | 0.001598764 | 0.001598764 | 0.001598764 | 0.001598764 | 0.001598764 | 0.001598764 | 0.001598764 | 0.001598764 | 0.001598764 | 0.001598764 | 0.001598764 | 0.001598764 | 0.001598764 | 0.001598764 | 0.001598764 | 0.001598764 | 0.001598764 | 0.001598764 | 0.001598764 | 0.001598764 | 0.001598764 | 0.001598764 | 0.001598764 | 0.001598764 | 0.001598764 | 0.001598764 | 0.001598764 | 0.001598764 | 0.001598764 | 0.001598764 | 0.001598764 | 0.001598764 | 0 | 0 | 0 | 0 | 0
1534 | 648.5277 | 0.001650872 | 40 | 727 | -807 | 0 | 0 | 0.001650872 | 0.001650872 | 0.001650872 | 0.001650872 | 0.001650872 | 0.001650872 | 0.001650872 | 0.001650872 | 0.001650872 | 0.001650872 | 0.001650872 | 0.001650872 | 0.001650872 | 0.001650872 | 0.001650872 | 0.001650872 | 0.001650872 | 0.001650872 | 0.001650872 | 0.001650872 | 0.001650872 | 0.001650872 | 0.001650872 | 0.001650872 | 0.001650872 | 0.001650872 | 0.001650872 | 0.001650872 | 0.001650872 | 0.001650872 | 0.001650872 | 0.001650872 | 0.001650872 | 0.001650872 | 0.001650872 | 0.001650872 | 0.001650872 | 0.001650872 | 0.001650872 | 0.001650872 | 0.001650872 | 0.001650872 | 0.001650872 | 0.001650872 | 0.001650872 | 0.001650872 | 0.001650872 | 0.001650872 | 0.001650872 | 0.001650872 | 0.001650872 | 0.001650872 | 0.001650872 | 0.001650872 | 0.001650872 | 0.001650872 | 0.001650872 | 0.001650872 | 0 | 0 | 0 | 0 | 0
1534 | 636.0002 | 0.001618982 | 30 | 737 | -797 | 0 | 0 | 0 | 0.001618982 | 0.001618982 | 0.001618982 | 0.001618982 | 0.001618982 | 0.001618982 | 0.001618982 | 0.001618982 | 0.001618982 | 0.001618982 | 0.001618982 | 0.001618982 | 0.001618982 | 0.001618982 | 0.001618982 | 0.001618982 | 0.001618982 | 0.001618982 | 0.001618982 | 0.001618982 | 0.001618982 | 0.001618982 | 0.001618982 | 0.001618982 | 0.001618982 | 0.001618982 | 0.001618982 | 0.001618982 | 0.001618982 | 0.001618982 | 0.001618982 | 0.001618982 | 0.001618982 | 0.001618982 | 0.001618982 | 0.001618982 | 0.001618982 | 0.001618982 | 0.001618982 | 0.001618982 | 0.001618982 | 0.001618982 | 0.001618982 | 0.001618982 | 0.001618982 | 0.001618982 | 0.001618982 | 0.001618982 | 0.001618982 | 0.001618982 | 0.001618982 | 0.001618982 | 0.001618982 | 0.001618982 | 0.001618982 | 0.001618982 | 0.001618982 | 0 | 0 | 0 | 0 | 0
1456 | 854.3861 | 0.002174898 | 20 | 708 | -748 | 0 | 0 | 0 | 0 | 0 | 0.002174898 | 0.002174898 | 0.002174898 | 0.002174898 | 0.002174898 | 0.002174898 | 0.002174898 | 0.002174898 | 0.002174898 | 0.002174898 | 0.002174898 | 0.002174898 | 0.002174898 | 0.002174898 | 0.002174898 | 0.002174898 | 0.002174898 | 0.002174898 | 0.002174898 | 0.002174898 | 0.002174898 | 0.002174898 | 0.002174898 | 0.002174898 | 0.002174898 | 0.002174898 | 0.002174898 | 0.002174898 | 0.002174898 | 0.002174898 | 0.002174898 | 0.002174898 | 0.002174898 | 0.002174898 | 0.002174898 | 0.002174898 | 0.002174898 | 0.002174898 | 0.002174898 | 0.002174898 | 0.002174898 | 0.002174898 | 0.002174898 | 0.002174898 | 0.002174898 | 0.002174898 | 0.002174898 | 0.002174898 | 0.002174898 | 0.002174898 | 0.002174898 | 0.002174898 | 0.002174898 | 0.002174898 | 0 | 0 | 0 | 0 | 0 | 0
1456 | 802.7571 | 0.002043473 | 10 | 718 | -738 | 0 | 0 | 0 | 0 | 0 | 0.002043473 | 0.002043473 | 0.002043473 | 0.002043473 | 0.002043473 | 0.002043473 | 0.002043473 | 0.002043473 | 0.002043473 | 0.002043473 | 0.002043473 | 0.002043473 | 0.002043473 | 0.002043473 | 0.002043473 | 0.002043473 | 0.002043473 | 0.002043473 | 0.002043473 | 0.002043473 | 0.002043473 | 0.002043473 | 0.002043473 | 0.002043473 | 0.002043473 | 0.002043473 | 0.002043473 | 0.002043473 | 0.002043473 | 0.002043473 | 0.002043473 | 0.002043473 | 0.002043473 | 0.002043473 | 0.002043473 | 0.002043473 | 0.002043473 | 0.002043473 | 0.002043473 | 0.002043473 | 0.002043473 | 0.002043473 | 0.002043473 | 0.002043473 | 0.002043473 | 0.002043473 | 0.002043473 | 0.002043473 | 0.002043473 | 0.002043473 | 0.002043473 | 0.002043473 | 0.002043473 | 0.002043473 | 0 | 0 | 0 | 0 | 0 | 0
1456 | 768.7558 | 0.00195692 | 0 | 728 | -728 | 0 | 0 | 0 | 0 | 0 | 0.00195692 | 0.00195692 | 0.00195692 | 0.00195692 | 0.00195692 | 0.00195692 | 0.00195692 | 0.00195692 | 0.00195692 | 0.00195692 | 0.00195692 | 0.00195692 | 0.00195692 | 0.00195692 | 0.00195692 | 0.00195692 | 0.00195692 | 0.00195692 | 0.00195692 | 0.00195692 | 0.00195692 | 0.00195692 | 0.00195692 | 0.00195692 | 0.00195692 | 0.00195692 | 0.00195692 | 0.00195692 | 0.00195692 | 0.00195692 | 0.00195692 | 0.00195692 | 0.00195692 | 0.00195692 | 0.00195692 | 0.00195692 | 0.00195692 | 0.00195692 | 0.00195692 | 0.00195692 | 0.00195692 | 0.00195692 | 0.00195692 | 0.00195692 | 0.00195692 | 0.00195692 | 0.00195692 | 0.00195692 | 0.00195692 | 0.00195692 | 0.00195692 | 0.00195692 | 0.00195692 | 0.00195692 | 0.00195692 | 0 | 0 | 0 | 0 | 0
1456 | 742.7818 | 0.001890802 | -10 | 738 | -718 | 0 | 0 | 0 | 0 | 0 | 0 | 0.001890802 | 0.001890802 | 0.001890802 | 0.001890802 | 0.001890802 | 0.001890802 | 0.001890802 | 0.001890802 | 0.001890802 | 0.001890802 | 0.001890802 | 0.001890802 | 0.001890802 | 0.001890802 | 0.001890802 | 0.001890802 | 0.001890802 | 0.001890802 | 0.001890802 | 0.001890802 | 0.001890802 | 0.001890802 | 0.001890802 | 0.001890802 | 0.001890802 | 0.001890802 | 0.001890802 | 0.001890802 | 0.001890802 | 0.001890802 | 0.001890802 | 0.001890802 | 0.001890802 | 0.001890802 | 0.001890802 | 0.001890802 | 0.001890802 | 0.001890802 | 0.001890802 | 0.001890802 | 0.001890802 | 0.001890802 | 0.001890802 | 0.001890802 | 0.001890802 | 0.001890802 | 0.001890802 | 0.001890802 | 0.001890802 | 0.001890802 | 0.001890802 | 0.001890802 | 0.001890802 | 0.001890802 | 0 | 0 | 0 | 0 | 0
1456 | 773.2995 | 0.001968487 | -20 | 748 | -708 | 0 | 0 | 0 | 0 | 0 | 0 | 0.001968487 | 0.001968487 | 0.001968487 | 0.001968487 | 0.001968487 | 0.001968487 | 0.001968487 | 0.001968487 | 0.001968487 | 0.001968487 | 0.001968487 | 0.001968487 | 0.001968487 | 0.001968487 | 0.001968487 | 0.001968487 | 0.001968487 | 0.001968487 | 0.001968487 | 0.001968487 | 0.001968487 | 0.001968487 | 0.001968487 | 0.001968487 | 0.001968487 | 0.001968487 | 0.001968487 | 0.001968487 | 0.001968487 | 0.001968487 | 0.001968487 | 0.001968487 | 0.001968487 | 0.001968487 | 0.001968487 | 0.001968487 | 0.001968487 | 0.001968487 | 0.001968487 | 0.001968487 | 0.001968487 | 0.001968487 | 0.001968487 | 0.001968487 | 0.001968487 | 0.001968487 | 0.001968487 | 0.001968487 | 0.001968487 | 0.001968487 | 0.001968487 | 0.001968487 | 0.001968487 | 0.001968487 | 0 | 0 | 0 | 0 | 0
1456 | 760.4325 | 0.001935733 | -30 | 758 | -698 | 0 | 0 | 0 | 0 | 0 | 0 | 0.001935733 | 0.001935733 | 0.001935733 | 0.001935733 | 0.001935733 | 0.001935733 | 0.001935733 | 0.001935733 | 0.001935733 | 0.001935733 | 0.001935733 | 0.001935733 | 0.001935733 | 0.001935733 | 0.001935733 | 0.001935733 | 0.001935733 | 0.001935733 | 0.001935733 | 0.001935733 | 0.001935733 | 0.001935733 | 0.001935733 | 0.001935733 | 0.001935733 | 0.001935733 | 0.001935733 | 0.001935733 | 0.001935733 | 0.001935733 | 0.001935733 | 0.001935733 | 0.001935733 | 0.001935733 | 0.001935733 | 0.001935733 | 0.001935733 | 0.001935733 | 0.001935733 | 0.001935733 | 0.001935733 | 0.001935733 | 0.001935733 | 0.001935733 | 0.001935733 | 0.001935733 | 0.001935733 | 0.001935733 | 0.001935733 | 0.001935733 | 0.001935733 | 0.001935733 | 0.001935733 | 0.001935733 | 0.001935733 | 0 | 0 | 0 | 0
1456 | 773.333 | 0.001968572 | -40 | 768 | -688 | 0 | 0 | 0 | 0 | 0 | 0 | 0 | 0.001968572 | 0.001968572 | 0.001968572 | 0.001968572 | 0.001968572 | 0.001968572 | 0.001968572 | 0.001968572 | 0.001968572 | 0.001968572 | 0.001968572 | 0.001968572 | 0.001968572 | 0.001968572 | 0.001968572 | 0.001968572 | 0.001968572 | 0.001968572 | 0.001968572 | 0.001968572 | 0.001968572 | 0.001968572 | 0.001968572 | 0.001968572 | 0.001968572 | 0.001968572 | 0.001968572 | 0.001968572 | 0.001968572 | 0.001968572 | 0.001968572 | 0.001968572 | 0.001968572 | 0.001968572 | 0.001968572 | 0.001968572 | 0.001968572 | 0.001968572 | 0.001968572 | 0.001968572 | 0.001968572 | 0.001968572 | 0.001968572 | 0.001968572 | 0.001968572 | 0.001968572 | 0.001968572 | 0.001968572 | 0.001968572 | 0.001968572 | 0.001968572 | 0.001968572 | 0.001968572 | 0.001968572 | 0 | 0 | 0 | 0
1456 | 744.3059 | 0.001894681 | -30 | 758 | -698 | 0 | 0 | 0 | 0 | 0 | 0 | 0.001894681 | 0.001894681 | 0.001894681 | 0.001894681 | 0.001894681 | 0.001894681 | 0.001894681 | 0.001894681 | 0.001894681 | 0.001894681 | 0.001894681 | 0.001894681 | 0.001894681 | 0.001894681 | 0.001894681 | 0.001894681 | 0.001894681 | 0.001894681 | 0.001894681 | 0.001894681 | 0.001894681 | 0.001894681 | 0.001894681 | 0.001894681 | 0.001894681 | 0.001894681 | 0.001894681 | 0.001894681 | 0.001894681 | 0.001894681 | 0.001894681 | 0.001894681 | 0.001894681 | 0.001894681 | 0.001894681 | 0.001894681 | 0.001894681 | 0.001894681 | 0.001894681 | 0.001894681 | 0.001894681 | 0.001894681 | 0.001894681 | 0.001894681 | 0.001894681 | 0.001894681 | 0.001894681 | 0.001894681 | 0.001894681 | 0.001894681 | 0.001894681 | 0.001894681 | 0.001894681 | 0.001894681 | 0.001894681 | 0 | 0 | 0 | 0
1456 | 750.9997 | 0.001911721 | -20 | 748 | -708 | 0 | 0 | 0 | 0 | 0 | 0 | 0.001911721 | 0.001911721 | 0.001911721 | 0.001911721 | 0.001911721 | 0.001911721 | 0.001911721 | 0.001911721 | 0.001911721 | 0.001911721 | 0.001911721 | 0.001911721 | 0.001911721 | 0.001911721 | 0.001911721 | 0.001911721 | 0.001911721 | 0.001911721 | 0.001911721 | 0.001911721 | 0.001911721 | 0.001911721 | 0.001911721 | 0.001911721 | 0.001911721 | 0.001911721 | 0.001911721 | 0.001911721 | 0.001911721 | 0.001911721 | 0.001911721 | 0.001911721 | 0.001911721 | 0.001911721 | 0.001911721 | 0.001911721 | 0.001911721 | 0.001911721 | 0.001911721 | 0.001911721 | 0.001911721 | 0.001911721 | 0.001911721 | 0.001911721 | 0.001911721 | 0.001911721 | 0.001911721 | 0.001911721 | 0.001911721 | 0.001911721 | 0.001911721 | 0.001911721 | 0.001911721 | 0.001911721 | 0 | 0 | 0 | 0 | 0
1456 | 704.5935 | 0.001793591 | -10 | 738 | -718 | 0 | 0 | 0 | 0 | 0 | 0 | 0.001793591 | 0.001793591 | 0.001793591 | 0.001793591 | 0.001793591 | 0.001793591 | 0.001793591 | 0.001793591 | 0.001793591 | 0.001793591 | 0.001793591 | 0.001793591 | 0.001793591 | 0.001793591 | 0.001793591 | 0.001793591 | 0.001793591 | 0.001793591 | 0.001793591 | 0.001793591 | 0.001793591 | 0.001793591 | 0.001793591 | 0.001793591 | 0.001793591 | 0.001793591 | 0.001793591 | 0.001793591 | 0.001793591 | 0.001793591 | 0.001793591 | 0.001793591 | 0.001793591 | 0.001793591 | 0.001793591 | 0.001793591 | 0.001793591 | 0.001793591 | 0.001793591 | 0.001793591 | 0.001793591 | 0.001793591 | 0.001793591 | 0.001793591 | 0.001793591 | 0.001793591 | 0.001793591 | 0.001793591 | 0.001793591 | 0.001793591 | 0.001793591 | 0.001793591 | 0.001793591 | 0.001793591 | 0 | 0 | 0 | 0 | 0
1456 | 752.2262 | 0.001914843 | 0 | 728 | -728 | 0 | 0 | 0 | 0 | 0 | 0.001914843 | 0.001914843 | 0.001914843 | 0.001914843 | 0.001914843 | 0.001914843 | 0.001914843 | 0.001914843 | 0.001914843 | 0.001914843 | 0.001914843 | 0.001914843 | 0.001914843 | 0.001914843 | 0.001914843 | 0.001914843 | 0.001914843 | 0.001914843 | 0.001914843 | 0.001914843 | 0.001914843 | 0.001914843 | 0.001914843 | 0.001914843 | 0.001914843 | 0.001914843 | 0.001914843 | 0.001914843 | 0.001914843 | 0.001914843 | 0.001914843 | 0.001914843 | 0.001914843 | 0.001914843 | 0.001914843 | 0.001914843 | 0.001914843 | 0.001914843 | 0.001914843 | 0.001914843 | 0.001914843 | 0.001914843 | 0.001914843 | 0.001914843 | 0.001914843 | 0.001914843 | 0.001914843 | 0.001914843 | 0.001914843 | 0.001914843 | 0.001914843 | 0.001914843 | 0.001914843 | 0.001914843 | 0.001914843 | 0 | 0 | 0 | 0 | 0
1456 | 763.3233 | 0.001943092 | 10 | 718 | -738 | 0 | 0 | 0 | 0 | 0 | 0.001943092 | 0.001943092 | 0.001943092 | 0.001943092 | 0.001943092 | 0.001943092 | 0.001943092 | 0.001943092 | 0.001943092 | 0.001943092 | 0.001943092 | 0.001943092 | 0.001943092 | 0.001943092 | 0.001943092 | 0.001943092 | 0.001943092 | 0.001943092 | 0.001943092 | 0.001943092 | 0.001943092 | 0.001943092 | 0.001943092 | 0.001943092 | 0.001943092 | 0.001943092 | 0.001943092 | 0.001943092 | 0.001943092 | 0.001943092 | 0.001943092 | 0.001943092 | 0.001943092 | 0.001943092 | 0.001943092 | 0.001943092 | 0.001943092 | 0.001943092 | 0.001943092 | 0.001943092 | 0.001943092 | 0.001943092 | 0.001943092 | 0.001943092 | 0.001943092 | 0.001943092 | 0.001943092 | 0.001943092 | 0.001943092 | 0.001943092 | 0.001943092 | 0.001943092 | 0.001943092 | 0.001943092 | 0 | 0 | 0 | 0 | 0 | 0
1456 | 743.9861 | 0.001893868 | 20 | 708 | -748 | 0 | 0 | 0 | 0 | 0 | 0.001893868 | 0.001893868 | 0.001893868 | 0.001893868 | 0.001893868 | 0.001893868 | 0.001893868 | 0.001893868 | 0.001893868 | 0.001893868 | 0.001893868 | 0.001893868 | 0.001893868 | 0.001893868 | 0.001893868 | 0.001893868 | 0.001893868 | 0.001893868 | 0.001893868 | 0.001893868 | 0.001893868 | 0.001893868 | 0.001893868 | 0.001893868 | 0.001893868 | 0.001893868 | 0.001893868 | 0.001893868 | 0.001893868 | 0.001893868 | 0.001893868 | 0.001893868 | 0.001893868 | 0.001893868 | 0.001893868 | 0.001893868 | 0.001893868 | 0.001893868 | 0.001893868 | 0.001893868 | 0.001893868 | 0.001893868 | 0.001893868 | 0.001893868 | 0.001893868 | 0.001893868 | 0.001893868 | 0.001893868 | 0.001893868 | 0.001893868 | 0.001893868 | 0.001893868 | 0.001893868 | 0.001893868 | 0 | 0 | 0 | 0 | 0 | 0
1456 | 777.7308 | 0.001979767 | 30 | 698 | -758 | 0 | 0 | 0 | 0 | 0.001979767 | 0.001979767 | 0.001979767 | 0.001979767 | 0.001979767 | 0.001979767 | 0.001979767 | 0.001979767 | 0.001979767 | 0.001979767 | 0.001979767 | 0.001979767 | 0.001979767 | 0.001979767 | 0.001979767 | 0.001979767 | 0.001979767 | 0.001979767 | 0.001979767 | 0.001979767 | 0.001979767 | 0.001979767 | 0.001979767 | 0.001979767 | 0.001979767 | 0.001979767 | 0.001979767 | 0.001979767 | 0.001979767 | 0.001979767 | 0.001979767 | 0.001979767 | 0.001979767 | 0.001979767 | 0.001979767 | 0.001979767 | 0.001979767 | 0.001979767 | 0.001979767 | 0.001979767 | 0.001979767 | 0.001979767 | 0.001979767 | 0.001979767 | 0.001979767 | 0.001979767 | 0.001979767 | 0.001979767 | 0.001979767 | 0.001979767 | 0.001979767 | 0.001979767 | 0.001979767 | 0.001979767 | 0.001979767 | 0 | 0 | 0 | 0 | 0 | 0
1456 | 731.2444 | 0.001861433 | 40 | 688 | -768 | 0 | 0 | 0 | 0 | 0.001861433 | 0.001861433 | 0.001861433 | 0.001861433 | 0.001861433 | 0.001861433 | 0.001861433 | 0.001861433 | 0.001861433 | 0.001861433 | 0.001861433 | 0.001861433 | 0.001861433 | 0.001861433 | 0.001861433 | 0.001861433 | 0.001861433 | 0.001861433 | 0.001861433 | 0.001861433 | 0.001861433 | 0.001861433 | 0.001861433 | 0.001861433 | 0.001861433 | 0.001861433 | 0.001861433 | 0.001861433 | 0.001861433 | 0.001861433 | 0.001861433 | 0.001861433 | 0.001861433 | 0.001861433 | 0.001861433 | 0.001861433 | 0.001861433 | 0.001861433 | 0.001861433 | 0.001861433 | 0.001861433 | 0.001861433 | 0.001861433 | 0.001861433 | 0.001861433 | 0.001861433 | 0.001861433 | 0.001861433 | 0.001861433 | 0.001861433 | 0.001861433 | 0.001861433 | 0.001861433 | 0.001861433 | 0 | 0 | 0 | 0 | 0 | 0 | 0
1456 | 753.9715 | 0.001919286 | 30 | 698 | -758 | 0 | 0 | 0 | 0 | 0.001919286 | 0.001919286 | 0.001919286 | 0.001919286 | 0.001919286 | 0.001919286 | 0.001919286 | 0.001919286 | 0.001919286 | 0.001919286 | 0.001919286 | 0.001919286 | 0.001919286 | 0.001919286 | 0.001919286 | 0.001919286 | 0.001919286 | 0.001919286 | 0.001919286 | 0.001919286 | 0.001919286 | 0.001919286 | 0.001919286 | 0.001919286 | 0.001919286 | 0.001919286 | 0.001919286 | 0.001919286 | 0.001919286 | 0.001919286 | 0.001919286 | 0.001919286 | 0.001919286 | 0.001919286 | 0.001919286 | 0.001919286 | 0.001919286 | 0.001919286 | 0.001919286 | 0.001919286 | 0.001919286 | 0.001919286 | 0.001919286 | 0.001919286 | 0.001919286 | 0.001919286 | 0.001919286 | 0.001919286 | 0.001919286 | 0.001919286 | 0.001919286 | 0.001919286 | 0.001919286 | 0.001919286 | 0.001919286 | 0 | 0 | 0 | 0 | 0 | 0
1456 | 758.5653 | 0.00193098 | 20 | 708 | -748 | 0 | 0 | 0 | 0 | 0 | 0.00193098 | 0.00193098 | 0.00193098 | 0.00193098 | 0.00193098 | 0.00193098 | 0.00193098 | 0.00193098 | 0.00193098 | 0.00193098 | 0.00193098 | 0.00193098 | 0.00193098 | 0.00193098 | 0.00193098 | 0.00193098 | 0.00193098 | 0.00193098 | 0.00193098 | 0.00193098 | 0.00193098 | 0.00193098 | 0.00193098 | 0.00193098 | 0.00193098 | 0.00193098 | 0.00193098 | 0.00193098 | 0.00193098 | 0.00193098 | 0.00193098 | 0.00193098 | 0.00193098 | 0.00193098 | 0.00193098 | 0.00193098 | 0.00193098 | 0.00193098 | 0.00193098 | 0.00193098 | 0.00193098 | 0.00193098 | 0.00193098 | 0.00193098 | 0.00193098 | 0.00193098 | 0.00193098 | 0.00193098 | 0.00193098 | 0.00193098 | 0.00193098 | 0.00193098 | 0.00193098 | 0.00193098 | 0 | 0 | 0 | 0 | 0 | 0
1456 | 729.584 | 0.001857206 | 10 | 718 | -738 | 0 | 0 | 0 | 0 | 0 | 0.001857206 | 0.001857206 | 0.001857206 | 0.001857206 | 0.001857206 | 0.001857206 | 0.001857206 | 0.001857206 | 0.001857206 | 0.001857206 | 0.001857206 | 0.001857206 | 0.001857206 | 0.001857206 | 0.001857206 | 0.001857206 | 0.001857206 | 0.001857206 | 0.001857206 | 0.001857206 | 0.001857206 | 0.001857206 | 0.001857206 | 0.001857206 | 0.001857206 | 0.001857206 | 0.001857206 | 0.001857206 | 0.001857206 | 0.001857206 | 0.001857206 | 0.001857206 | 0.001857206 | 0.001857206 | 0.001857206 | 0.001857206 | 0.001857206 | 0.001857206 | 0.001857206 | 0.001857206 | 0.001857206 | 0.001857206 | 0.001857206 | 0.001857206 | 0.001857206 | 0.001857206 | 0.001857206 | 0.001857206 | 0.001857206 | 0.001857206 | 0.001857206 | 0.001857206 | 0.001857206 | 0.001857206 | 0 | 0 | 0 | 0 | 0 | 0
1456 | 723.6764 | 0.001842168 | 0 | 728 | -728 | 0 | 0 | 0 | 0 | 0 | 0.001842168 | 0.001842168 | 0.001842168 | 0.001842168 | 0.001842168 | 0.001842168 | 0.001842168 | 0.001842168 | 0.001842168 | 0.001842168 | 0.001842168 | 0.001842168 | 0.001842168 | 0.001842168 | 0.001842168 | 0.001842168 | 0.001842168 | 0.001842168 | 0.001842168 | 0.001842168 | 0.001842168 | 0.001842168 | 0.001842168 | 0.001842168 | 0.001842168 | 0.001842168 | 0.001842168 | 0.001842168 | 0.001842168 | 0.001842168 | 0.001842168 | 0.001842168 | 0.001842168 | 0.001842168 | 0.001842168 | 0.001842168 | 0.001842168 | 0.001842168 | 0.001842168 | 0.001842168 | 0.001842168 | 0.001842168 | 0.001842168 | 0.001842168 | 0.001842168 | 0.001842168 | 0.001842168 | 0.001842168 | 0.001842168 | 0.001842168 | 0.001842168 | 0.001842168 | 0.001842168 | 0.001842168 | 0.001842168 | 0 | 0 | 0 | 0 | 0
1456 | 758.3557 | 0.001930446 | -10 | 738 | -718 | 0 | 0 | 0 | 0 | 0 | 0 | 0.001930446 | 0.001930446 | 0.001930446 | 0.001930446 | 0.001930446 | 0.001930446 | 0.001930446 | 0.001930446 | 0.001930446 | 0.001930446 | 0.001930446 | 0.001930446 | 0.001930446 | 0.001930446 | 0.001930446 | 0.001930446 | 0.001930446 | 0.001930446 | 0.001930446 | 0.001930446 | 0.001930446 | 0.001930446 | 0.001930446 | 0.001930446 | 0.001930446 | 0.001930446 | 0.001930446 | 0.001930446 | 0.001930446 | 0.001930446 | 0.001930446 | 0.001930446 | 0.001930446 | 0.001930446 | 0.001930446 | 0.001930446 | 0.001930446 | 0.001930446 | 0.001930446 | 0.001930446 | 0.001930446 | 0.001930446 | 0.001930446 | 0.001930446 | 0.001930446 | 0.001930446 | 0.001930446 | 0.001930446 | 0.001930446 | 0.001930446 | 0.001930446 | 0.001930446 | 0.001930446 | 0.001930446 | 0 | 0 | 0 | 0 | 0
1456 | 756.977 | 0.001926937 | -20 | 748 | -708 | 0 | 0 | 0 | 0 | 0 | 0 | 0.001926937 | 0.001926937 | 0.001926937 | 0.001926937 | 0.001926937 | 0.001926937 | 0.001926937 | 0.001926937 | 0.001926937 | 0.001926937 | 0.001926937 | 0.001926937 | 0.001926937 | 0.001926937 | 0.001926937 | 0.001926937 | 0.001926937 | 0.001926937 | 0.001926937 | 0.001926937 | 0.001926937 | 0.001926937 | 0.001926937 | 0.001926937 | 0.001926937 | 0.001926937 | 0.001926937 | 0.001926937 | 0.001926937 | 0.001926937 | 0.001926937 | 0.001926937 | 0.001926937 | 0.001926937 | 0.001926937 | 0.001926937 | 0.001926937 | 0.001926937 | 0.001926937 | 0.001926937 | 0.001926937 | 0.001926937 | 0.001926937 | 0.001926937 | 0.001926937 | 0.001926937 | 0.001926937 | 0.001926937 | 0.001926937 | 0.001926937 | 0.001926937 | 0.001926937 | 0.001926937 | 0.001926937 | 0 | 0 | 0 | 0 | 0
1456 | 769.6141 | 0.001959105 | -30 | 758 | -698 | 0 | 0 | 0 | 0 | 0 | 0 | 0.001959105 | 0.001959105 | 0.001959105 | 0.001959105 | 0.001959105 | 0.001959105 | 0.001959105 | 0.001959105 | 0.001959105 | 0.001959105 | 0.001959105 | 0.001959105 | 0.001959105 | 0.001959105 | 0.001959105 | 0.001959105 | 0.001959105 | 0.001959105 | 0.001959105 | 0.001959105 | 0.001959105 | 0.001959105 | 0.001959105 | 0.001959105 | 0.001959105 | 0.001959105 | 0.001959105 | 0.001959105 | 0.001959105 | 0.001959105 | 0.001959105 | 0.001959105 | 0.001959105 | 0.001959105 | 0.001959105 | 0.001959105 | 0.001959105 | 0.001959105 | 0.001959105 | 0.001959105 | 0.001959105 | 0.001959105 | 0.001959105 | 0.001959105 | 0.001959105 | 0.001959105 | 0.001959105 | 0.001959105 | 0.001959105 | 0.001959105 | 0.001959105 | 0.001959105 | 0.001959105 | 0.001959105 | 0.001959105 | 0 | 0 | 0 | 0
1456 | 772.8014 | 0.001967219 | -40 | 768 | -688 | 0 | 0 | 0 | 0 | 0 | 0 | 0 | 0.001967219 | 0.001967219 | 0.001967219 | 0.001967219 | 0.001967219 | 0.001967219 | 0.001967219 | 0.001967219 | 0.001967219 | 0.001967219 | 0.001967219 | 0.001967219 | 0.001967219 | 0.001967219 | 0.001967219 | 0.001967219 | 0.001967219 | 0.001967219 | 0.001967219 | 0.001967219 | 0.001967219 | 0.001967219 | 0.001967219 | 0.001967219 | 0.001967219 | 0.001967219 | 0.001967219 | 0.001967219 | 0.001967219 | 0.001967219 | 0.001967219 | 0.001967219 | 0.001967219 | 0.001967219 | 0.001967219 | 0.001967219 | 0.001967219 | 0.001967219 | 0.001967219 | 0.001967219 | 0.001967219 | 0.001967219 | 0.001967219 | 0.001967219 | 0.001967219 | 0.001967219 | 0.001967219 | 0.001967219 | 0.001967219 | 0.001967219 | 0.001967219 | 0.001967219 | 0.001967219 | 0.001967219 | 0 | 0 | 0 | 0
1456 | 760.6947 | 0.0019364 | -30 | 758 | -698 | 0 | 0 | 0 | 0 | 0 | 0 | 0.0019364 | 0.0019364 | 0.0019364 | 0.0019364 | 0.0019364 | 0.0019364 | 0.0019364 | 0.0019364 | 0.0019364 | 0.0019364 | 0.0019364 | 0.0019364 | 0.0019364 | 0.0019364 | 0.0019364 | 0.0019364 | 0.0019364 | 0.0019364 | 0.0019364 | 0.0019364 | 0.0019364 | 0.0019364 | 0.0019364 | 0.0019364 | 0.0019364 | 0.0019364 | 0.0019364 | 0.0019364 | 0.0019364 | 0.0019364 | 0.0019364 | 0.0019364 | 0.0019364 | 0.0019364 | 0.0019364 | 0.0019364 | 0.0019364 | 0.0019364 | 0.0019364 | 0.0019364 | 0.0019364 | 0.0019364 | 0.0019364 | 0.0019364 | 0.0019364 | 0.0019364 | 0.0019364 | 0.0019364 | 0.0019364 | 0.0019364 | 0.0019364 | 0.0019364 | 0.0019364 | 0.0019364 | 0.0019364 | 0 | 0 | 0 | 0
1456 | 743.8266 | 0.001893461 | -20 | 748 | -708 | 0 | 0 | 0 | 0 | 0 | 0 | 0.001893461 | 0.001893461 | 0.001893461 | 0.001893461 | 0.001893461 | 0.001893461 | 0.001893461 | 0.001893461 | 0.001893461 | 0.001893461 | 0.001893461 | 0.001893461 | 0.001893461 | 0.001893461 | 0.001893461 | 0.001893461 | 0.001893461 | 0.001893461 | 0.001893461 | 0.001893461 | 0.001893461 | 0.001893461 | 0.001893461 | 0.001893461 | 0.001893461 | 0.001893461 | 0.001893461 | 0.001893461 | 0.001893461 | 0.001893461 | 0.001893461 | 0.001893461 | 0.001893461 | 0.001893461 | 0.001893461 | 0.001893461 | 0.001893461 | 0.001893461 | 0.001893461 | 0.001893461 | 0.001893461 | 0.001893461 | 0.001893461 | 0.001893461 | 0.001893461 | 0.001893461 | 0.001893461 | 0.001893461 | 0.001893461 | 0.001893461 | 0.001893461 | 0.001893461 | 0.001893461 | 0.001893461 | 0 | 0 | 0 | 0 | 0
1456 | 782.3707 | 0.001991578 | -10 | 738 | -718 | 0 | 0 | 0 | 0 | 0 | 0 | 0.001991578 | 0.001991578 | 0.001991578 | 0.001991578 | 0.001991578 | 0.001991578 | 0.001991578 | 0.001991578 | 0.001991578 | 0.001991578 | 0.001991578 | 0.001991578 | 0.001991578 | 0.001991578 | 0.001991578 | 0.001991578 | 0.001991578 | 0.001991578 | 0.001991578 | 0.001991578 | 0.001991578 | 0.001991578 | 0.001991578 | 0.001991578 | 0.001991578 | 0.001991578 | 0.001991578 | 0.001991578 | 0.001991578 | 0.001991578 | 0.001991578 | 0.001991578 | 0.001991578 | 0.001991578 | 0.001991578 | 0.001991578 | 0.001991578 | 0.001991578 | 0.001991578 | 0.001991578 | 0.001991578 | 0.001991578 | 0.001991578 | 0.001991578 | 0.001991578 | 0.001991578 | 0.001991578 | 0.001991578 | 0.001991578 | 0.001991578 | 0.001991578 | 0.001991578 | 0.001991578 | 0.001991578 | 0 | 0 | 0 | 0 | 0
1456 | 691.7726 | 0.001760954 | 0 | 728 | -728 | 0 | 0 | 0 | 0 | 0 | 0.001760954 | 0.001760954 | 0.001760954 | 0.001760954 | 0.001760954 | 0.001760954 | 0.001760954 | 0.001760954 | 0.001760954 | 0.001760954 | 0.001760954 | 0.001760954 | 0.001760954 | 0.001760954 | 0.001760954 | 0.001760954 | 0.001760954 | 0.001760954 | 0.001760954 | 0.001760954 | 0.001760954 | 0.001760954 | 0.001760954 | 0.001760954 | 0.001760954 | 0.001760954 | 0.001760954 | 0.001760954 | 0.001760954 | 0.001760954 | 0.001760954 | 0.001760954 | 0.001760954 | 0.001760954 | 0.001760954 | 0.001760954 | 0.001760954 | 0.001760954 | 0.001760954 | 0.001760954 | 0.001760954 | 0.001760954 | 0.001760954 | 0.001760954 | 0.001760954 | 0.001760954 | 0.001760954 | 0.001760954 | 0.001760954 | 0.001760954 | 0.001760954 | 0.001760954 | 0.001760954 | 0.001760954 | 0.001760954 | 0 | 0 | 0 | 0 | 0
1456 | 752.7925 | 0.001916285 | 10 | 718 | -738 | 0 | 0 | 0 | 0 | 0 | 0.001916285 | 0.001916285 | 0.001916285 | 0.001916285 | 0.001916285 | 0.001916285 | 0.001916285 | 0.001916285 | 0.001916285 | 0.001916285 | 0.001916285 | 0.001916285 | 0.001916285 | 0.001916285 | 0.001916285 | 0.001916285 | 0.001916285 | 0.001916285 | 0.001916285 | 0.001916285 | 0.001916285 | 0.001916285 | 0.001916285 | 0.001916285 | 0.001916285 | 0.001916285 | 0.001916285 | 0.001916285 | 0.001916285 | 0.001916285 | 0.001916285 | 0.001916285 | 0.001916285 | 0.001916285 | 0.001916285 | 0.001916285 | 0.001916285 | 0.001916285 | 0.001916285 | 0.001916285 | 0.001916285 | 0.001916285 | 0.001916285 | 0.001916285 | 0.001916285 | 0.001916285 | 0.001916285 | 0.001916285 | 0.001916285 | 0.001916285 | 0.001916285 | 0.001916285 | 0.001916285 | 0.001916285 | 0 | 0 | 0 | 0 | 0 | 0
1456 | 741.9047 | 0.001888569 | 20 | 708 | -748 | 0 | 0 | 0 | 0 | 0 | 0.001888569 | 0.001888569 | 0.001888569 | 0.001888569 | 0.001888569 | 0.001888569 | 0.001888569 | 0.001888569 | 0.001888569 | 0.001888569 | 0.001888569 | 0.001888569 | 0.001888569 | 0.001888569 | 0.001888569 | 0.001888569 | 0.001888569 | 0.001888569 | 0.001888569 | 0.001888569 | 0.001888569 | 0.001888569 | 0.001888569 | 0.001888569 | 0.001888569 | 0.001888569 | 0.001888569 | 0.001888569 | 0.001888569 | 0.001888569 | 0.001888569 | 0.001888569 | 0.001888569 | 0.001888569 | 0.001888569 | 0.001888569 | 0.001888569 | 0.001888569 | 0.001888569 | 0.001888569 | 0.001888569 | 0.001888569 | 0.001888569 | 0.001888569 | 0.001888569 | 0.001888569 | 0.001888569 | 0.001888569 | 0.001888569 | 0.001888569 | 0.001888569 | 0.001888569 | 0.001888569 | 0.001888569 | 0 | 0 | 0 | 0 | 0 | 0
1456 | 748.17 | 0.001904518 | 30 | 698 | -758 | 0 | 0 | 0 | 0 | 0.001904518 | 0.001904518 | 0.001904518 | 0.001904518 | 0.001904518 | 0.001904518 | 0.001904518 | 0.001904518 | 0.001904518 | 0.001904518 | 0.001904518 | 0.001904518 | 0.001904518 | 0.001904518 | 0.001904518 | 0.001904518 | 0.001904518 | 0.001904518 | 0.001904518 | 0.001904518 | 0.001904518 | 0.001904518 | 0.001904518 | 0.001904518 | 0.001904518 | 0.001904518 | 0.001904518 | 0.001904518 | 0.001904518 | 0.001904518 | 0.001904518 | 0.001904518 | 0.001904518 | 0.001904518 | 0.001904518 | 0.001904518 | 0.001904518 | 0.001904518 | 0.001904518 | 0.001904518 | 0.001904518 | 0.001904518 | 0.001904518 | 0.001904518 | 0.001904518 | 0.001904518 | 0.001904518 | 0.001904518 | 0.001904518 | 0.001904518 | 0.001904518 | 0.001904518 | 0.001904518 | 0.001904518 | 0.001904518 | 0 | 0 | 0 | 0 | 0 | 0
1456 | 700.6636 | 0.001783587 | 40 | 688 | -768 | 0 | 0 | 0 | 0 | 0.001783587 | 0.001783587 | 0.001783587 | 0.001783587 | 0.001783587 | 0.001783587 | 0.001783587 | 0.001783587 | 0.001783587 | 0.001783587 | 0.001783587 | 0.001783587 | 0.001783587 | 0.001783587 | 0.001783587 | 0.001783587 | 0.001783587 | 0.001783587 | 0.001783587 | 0.001783587 | 0.001783587 | 0.001783587 | 0.001783587 | 0.001783587 | 0.001783587 | 0.001783587 | 0.001783587 | 0.001783587 | 0.001783587 | 0.001783587 | 0.001783587 | 0.001783587 | 0.001783587 | 0.001783587 | 0.001783587 | 0.001783587 | 0.001783587 | 0.001783587 | 0.001783587 | 0.001783587 | 0.001783587 | 0.001783587 | 0.001783587 | 0.001783587 | 0.001783587 | 0.001783587 | 0.001783587 | 0.001783587 | 0.001783587 | 0.001783587 | 0.001783587 | 0.001783587 | 0.001783587 | 0.001783587 | 0 | 0 | 0 | 0 | 0 | 0 | 0
1456 | 732.1556 | 0.001863752 | 30 | 698 | -758 | 0 | 0 | 0 | 0 | 0.001863752 | 0.001863752 | 0.001863752 | 0.001863752 | 0.001863752 | 0.001863752 | 0.001863752 | 0.001863752 | 0.001863752 | 0.001863752 | 0.001863752 | 0.001863752 | 0.001863752 | 0.001863752 | 0.001863752 | 0.001863752 | 0.001863752 | 0.001863752 | 0.001863752 | 0.001863752 | 0.001863752 | 0.001863752 | 0.001863752 | 0.001863752 | 0.001863752 | 0.001863752 | 0.001863752 | 0.001863752 | 0.001863752 | 0.001863752 | 0.001863752 | 0.001863752 | 0.001863752 | 0.001863752 | 0.001863752 | 0.001863752 | 0.001863752 | 0.001863752 | 0.001863752 | 0.001863752 | 0.001863752 | 0.001863752 | 0.001863752 | 0.001863752 | 0.001863752 | 0.001863752 | 0.001863752 | 0.001863752 | 0.001863752 | 0.001863752 | 0.001863752 | 0.001863752 | 0.001863752 | 0.001863752 | 0.001863752 | 0 | 0 | 0 | 0 | 0 | 0
1456 | 745.352 | 0.001897344 | 20 | 708 | -748 | 0 | 0 | 0 | 0 | 0 | 0.001897344 | 0.001897344 | 0.001897344 | 0.001897344 | 0.001897344 | 0.001897344 | 0.001897344 | 0.001897344 | 0.001897344 | 0.001897344 | 0.001897344 | 0.001897344 | 0.001897344 | 0.001897344 | 0.001897344 | 0.001897344 | 0.001897344 | 0.001897344 | 0.001897344 | 0.001897344 | 0.001897344 | 0.001897344 | 0.001897344 | 0.001897344 | 0.001897344 | 0.001897344 | 0.001897344 | 0.001897344 | 0.001897344 | 0.001897344 | 0.001897344 | 0.001897344 | 0.001897344 | 0.001897344 | 0.001897344 | 0.001897344 | 0.001897344 | 0.001897344 | 0.001897344 | 0.001897344 | 0.001897344 | 0.001897344 | 0.001897344 | 0.001897344 | 0.001897344 | 0.001897344 | 0.001897344 | 0.001897344 | 0.001897344 | 0.001897344 | 0.001897344 | 0.001897344 | 0.001897344 | 0.001897344 | 0 | 0 | 0 | 0 | 0 | 0
1456 | 759.3019 | 0.001932855 | 10 | 718 | -738 | 0 | 0 | 0 | 0 | 0 | 0.001932855 | 0.001932855 | 0.001932855 | 0.001932855 | 0.001932855 | 0.001932855 | 0.001932855 | 0.001932855 | 0.001932855 | 0.001932855 | 0.001932855 | 0.001932855 | 0.001932855 | 0.001932855 | 0.001932855 | 0.001932855 | 0.001932855 | 0.001932855 | 0.001932855 | 0.001932855 | 0.001932855 | 0.001932855 | 0.001932855 | 0.001932855 | 0.001932855 | 0.001932855 | 0.001932855 | 0.001932855 | 0.001932855 | 0.001932855 | 0.001932855 | 0.001932855 | 0.001932855 | 0.001932855 | 0.001932855 | 0.001932855 | 0.001932855 | 0.001932855 | 0.001932855 | 0.001932855 | 0.001932855 | 0.001932855 | 0.001932855 | 0.001932855 | 0.001932855 | 0.001932855 | 0.001932855 | 0.001932855 | 0.001932855 | 0.001932855 | 0.001932855 | 0.001932855 | 0.001932855 | 0.001932855 | 0 | 0 | 0 | 0 | 0 | 0
1456 | 734.9092 | 0.001870762 | 0 | 728 | -728 | 0 | 0 | 0 | 0 | 0 | 0.001870762 | 0.001870762 | 0.001870762 | 0.001870762 | 0.001870762 | 0.001870762 | 0.001870762 | 0.001870762 | 0.001870762 | 0.001870762 | 0.001870762 | 0.001870762 | 0.001870762 | 0.001870762 | 0.001870762 | 0.001870762 | 0.001870762 | 0.001870762 | 0.001870762 | 0.001870762 | 0.001870762 | 0.001870762 | 0.001870762 | 0.001870762 | 0.001870762 | 0.001870762 | 0.001870762 | 0.001870762 | 0.001870762 | 0.001870762 | 0.001870762 | 0.001870762 | 0.001870762 | 0.001870762 | 0.001870762 | 0.001870762 | 0.001870762 | 0.001870762 | 0.001870762 | 0.001870762 | 0.001870762 | 0.001870762 | 0.001870762 | 0.001870762 | 0.001870762 | 0.001870762 | 0.001870762 | 0.001870762 | 0.001870762 | 0.001870762 | 0.001870762 | 0.001870762 | 0.001870762 | 0.001870762 | 0.001870762 | 0 | 0 | 0 | 0 | 0
1456 | 745.9121 | 0.00189877 | -10 | 738 | -718 | 0 | 0 | 0 | 0 | 0 | 0 | 0.00189877 | 0.00189877 | 0.00189877 | 0.00189877 | 0.00189877 | 0.00189877 | 0.00189877 | 0.00189877 | 0.00189877 | 0.00189877 | 0.00189877 | 0.00189877 | 0.00189877 | 0.00189877 | 0.00189877 | 0.00189877 | 0.00189877 | 0.00189877 | 0.00189877 | 0.00189877 | 0.00189877 | 0.00189877 | 0.00189877 | 0.00189877 | 0.00189877 | 0.00189877 | 0.00189877 | 0.00189877 | 0.00189877 | 0.00189877 | 0.00189877 | 0.00189877 | 0.00189877 | 0.00189877 | 0.00189877 | 0.00189877 | 0.00189877 | 0.00189877 | 0.00189877 | 0.00189877 | 0.00189877 | 0.00189877 | 0.00189877 | 0.00189877 | 0.00189877 | 0.00189877 | 0.00189877 | 0.00189877 | 0.00189877 | 0.00189877 | 0.00189877 | 0.00189877 | 0.00189877 | 0.00189877 | 0 | 0 | 0 | 0 | 0
1456 | 723.8251 | 0.001842546 | -20 | 748 | -708 | 0 | 0 | 0 | 0 | 0 | 0 | 0.001842546 | 0.001842546 | 0.001842546 | 0.001842546 | 0.001842546 | 0.001842546 | 0.001842546 | 0.001842546 | 0.001842546 | 0.001842546 | 0.001842546 | 0.001842546 | 0.001842546 | 0.001842546 | 0.001842546 | 0.001842546 | 0.001842546 | 0.001842546 | 0.001842546 | 0.001842546 | 0.001842546 | 0.001842546 | 0.001842546 | 0.001842546 | 0.001842546 | 0.001842546 | 0.001842546 | 0.001842546 | 0.001842546 | 0.001842546 | 0.001842546 | 0.001842546 | 0.001842546 | 0.001842546 | 0.001842546 | 0.001842546 | 0.001842546 | 0.001842546 | 0.001842546 | 0.001842546 | 0.001842546 | 0.001842546 | 0.001842546 | 0.001842546 | 0.001842546 | 0.001842546 | 0.001842546 | 0.001842546 | 0.001842546 | 0.001842546 | 0.001842546 | 0.001842546 | 0.001842546 | 0.001842546 | 0 | 0 | 0 | 0 | 0
1456 | 743.1954 | 0.001891855 | -30 | 758 | -698 | 0 | 0 | 0 | 0 | 0 | 0 | 0.001891855 | 0.001891855 | 0.001891855 | 0.001891855 | 0.001891855 | 0.001891855 | 0.001891855 | 0.001891855 | 0.001891855 | 0.001891855 | 0.001891855 | 0.001891855 | 0.001891855 | 0.001891855 | 0.001891855 | 0.001891855 | 0.001891855 | 0.001891855 | 0.001891855 | 0.001891855 | 0.001891855 | 0.001891855 | 0.001891855 | 0.001891855 | 0.001891855 | 0.001891855 | 0.001891855 | 0.001891855 | 0.001891855 | 0.001891855 | 0.001891855 | 0.001891855 | 0.001891855 | 0.001891855 | 0.001891855 | 0.001891855 | 0.001891855 | 0.001891855 | 0.001891855 | 0.001891855 | 0.001891855 | 0.001891855 | 0.001891855 | 0.001891855 | 0.001891855 | 0.001891855 | 0.001891855 | 0.001891855 | 0.001891855 | 0.001891855 | 0.001891855 | 0.001891855 | 0.001891855 | 0.001891855 | 0.001891855 | 0 | 0 | 0 | 0
1456 | 747.9027 | 0.001903837 | -40 | 768 | -688 | 0 | 0 | 0 | 0 | 0 | 0 | 0 | 0.001903837 | 0.001903837 | 0.001903837 | 0.001903837 | 0.001903837 | 0.001903837 | 0.001903837 | 0.001903837 | 0.001903837 | 0.001903837 | 0.001903837 | 0.001903837 | 0.001903837 | 0.001903837 | 0.001903837 | 0.001903837 | 0.001903837 | 0.001903837 | 0.001903837 | 0.001903837 | 0.001903837 | 0.001903837 | 0.001903837 | 0.001903837 | 0.001903837 | 0.001903837 | 0.001903837 | 0.001903837 | 0.001903837 | 0.001903837 | 0.001903837 | 0.001903837 | 0.001903837 | 0.001903837 | 0.001903837 | 0.001903837 | 0.001903837 | 0.001903837 | 0.001903837 | 0.001903837 | 0.001903837 | 0.001903837 | 0.001903837 | 0.001903837 | 0.001903837 | 0.001903837 | 0.001903837 | 0.001903837 | 0.001903837 | 0.001903837 | 0.001903837 | 0.001903837 | 0.001903837 | 0.001903837 | 0 | 0 | 0 | 0
1456 | 754.2747 | 0.001920058 | -30 | 758 | -698 | 0 | 0 | 0 | 0 | 0 | 0 | 0.001920058 | 0.001920058 | 0.001920058 | 0.001920058 | 0.001920058 | 0.001920058 | 0.001920058 | 0.001920058 | 0.001920058 | 0.001920058 | 0.001920058 | 0.001920058 | 0.001920058 | 0.001920058 | 0.001920058 | 0.001920058 | 0.001920058 | 0.001920058 | 0.001920058 | 0.001920058 | 0.001920058 | 0.001920058 | 0.001920058 | 0.001920058 | 0.001920058 | 0.001920058 | 0.001920058 | 0.001920058 | 0.001920058 | 0.001920058 | 0.001920058 | 0.001920058 | 0.001920058 | 0.001920058 | 0.001920058 | 0.001920058 | 0.001920058 | 0.001920058 | 0.001920058 | 0.001920058 | 0.001920058 | 0.001920058 | 0.001920058 | 0.001920058 | 0.001920058 | 0.001920058 | 0.001920058 | 0.001920058 | 0.001920058 | 0.001920058 | 0.001920058 | 0.001920058 | 0.001920058 | 0.001920058 | 0.001920058 | 0 | 0 | 0 | 0
1456 | 724.0414 | 0.001843097 | -20 | 748 | -708 | 0 | 0 | 0 | 0 | 0 | 0 | 0.001843097 | 0.001843097 | 0.001843097 | 0.001843097 | 0.001843097 | 0.001843097 | 0.001843097 | 0.001843097 | 0.001843097 | 0.001843097 | 0.001843097 | 0.001843097 | 0.001843097 | 0.001843097 | 0.001843097 | 0.001843097 | 0.001843097 | 0.001843097 | 0.001843097 | 0.001843097 | 0.001843097 | 0.001843097 | 0.001843097 | 0.001843097 | 0.001843097 | 0.001843097 | 0.001843097 | 0.001843097 | 0.001843097 | 0.001843097 | 0.001843097 | 0.001843097 | 0.001843097 | 0.001843097 | 0.001843097 | 0.001843097 | 0.001843097 | 0.001843097 | 0.001843097 | 0.001843097 | 0.001843097 | 0.001843097 | 0.001843097 | 0.001843097 | 0.001843097 | 0.001843097 | 0.001843097 | 0.001843097 | 0.001843097 | 0.001843097 | 0.001843097 | 0.001843097 | 0.001843097 | 0.001843097 | 0 | 0 | 0 | 0 | 0
1456 | 731.0465 | 0.001860929 | -10 | 738 | -718 | 0 | 0 | 0 | 0 | 0 | 0 | 0.001860929 | 0.001860929 | 0.001860929 | 0.001860929 | 0.001860929 | 0.001860929 | 0.001860929 | 0.001860929 | 0.001860929 | 0.001860929 | 0.001860929 | 0.001860929 | 0.001860929 | 0.001860929 | 0.001860929 | 0.001860929 | 0.001860929 | 0.001860929 | 0.001860929 | 0.001860929 | 0.001860929 | 0.001860929 | 0.001860929 | 0.001860929 | 0.001860929 | 0.001860929 | 0.001860929 | 0.001860929 | 0.001860929 | 0.001860929 | 0.001860929 | 0.001860929 | 0.001860929 | 0.001860929 | 0.001860929 | 0.001860929 | 0.001860929 | 0.001860929 | 0.001860929 | 0.001860929 | 0.001860929 | 0.001860929 | 0.001860929 | 0.001860929 | 0.001860929 | 0.001860929 | 0.001860929 | 0.001860929 | 0.001860929 | 0.001860929 | 0.001860929 | 0.001860929 | 0.001860929 | 0.001860929 | 0 | 0 | 0 | 0 | 0
1456 | 754.3509 | 0.001920252 | 0 | 728 | -728 | 0 | 0 | 0 | 0 | 0 | 0.001920252 | 0.001920252 | 0.001920252 | 0.001920252 | 0.001920252 | 0.001920252 | 0.001920252 | 0.001920252 | 0.001920252 | 0.001920252 | 0.001920252 | 0.001920252 | 0.001920252 | 0.001920252 | 0.001920252 | 0.001920252 | 0.001920252 | 0.001920252 | 0.001920252 | 0.001920252 | 0.001920252 | 0.001920252 | 0.001920252 | 0.001920252 | 0.001920252 | 0.001920252 | 0.001920252 | 0.001920252 | 0.001920252 | 0.001920252 | 0.001920252 | 0.001920252 | 0.001920252 | 0.001920252 | 0.001920252 | 0.001920252 | 0.001920252 | 0.001920252 | 0.001920252 | 0.001920252 | 0.001920252 | 0.001920252 | 0.001920252 | 0.001920252 | 0.001920252 | 0.001920252 | 0.001920252 | 0.001920252 | 0.001920252 | 0.001920252 | 0.001920252 | 0.001920252 | 0.001920252 | 0.001920252 | 0.001920252 | 0 | 0 | 0 | 0 | 0
1456 | 735.6074 | 0.001872539 | 10 | 718 | -738 | 0 | 0 | 0 | 0 | 0 | 0.001872539 | 0.001872539 | 0.001872539 | 0.001872539 | 0.001872539 | 0.001872539 | 0.001872539 | 0.001872539 | 0.001872539 | 0.001872539 | 0.001872539 | 0.001872539 | 0.001872539 | 0.001872539 | 0.001872539 | 0.001872539 | 0.001872539 | 0.001872539 | 0.001872539 | 0.001872539 | 0.001872539 | 0.001872539 | 0.001872539 | 0.001872539 | 0.001872539 | 0.001872539 | 0.001872539 | 0.001872539 | 0.001872539 | 0.001872539 | 0.001872539 | 0.001872539 | 0.001872539 | 0.001872539 | 0.001872539 | 0.001872539 | 0.001872539 | 0.001872539 | 0.001872539 | 0.001872539 | 0.001872539 | 0.001872539 | 0.001872539 | 0.001872539 | 0.001872539 | 0.001872539 | 0.001872539 | 0.001872539 | 0.001872539 | 0.001872539 | 0.001872539 | 0.001872539 | 0.001872539 | 0.001872539 | 0 | 0 | 0 | 0 | 0 | 0
1456 | 716.9677 | 0.00182509 | 20 | 708 | -748 | 0 | 0 | 0 | 0 | 0 | 0.00182509 | 0.00182509 | 0.00182509 | 0.00182509 | 0.00182509 | 0.00182509 | 0.00182509 | 0.00182509 | 0.00182509 | 0.00182509 | 0.00182509 | 0.00182509 | 0.00182509 | 0.00182509 | 0.00182509 | 0.00182509 | 0.00182509 | 0.00182509 | 0.00182509 | 0.00182509 | 0.00182509 | 0.00182509 | 0.00182509 | 0.00182509 | 0.00182509 | 0.00182509 | 0.00182509 | 0.00182509 | 0.00182509 | 0.00182509 | 0.00182509 | 0.00182509 | 0.00182509 | 0.00182509 | 0.00182509 | 0.00182509 | 0.00182509 | 0.00182509 | 0.00182509 | 0.00182509 | 0.00182509 | 0.00182509 | 0.00182509 | 0.00182509 | 0.00182509 | 0.00182509 | 0.00182509 | 0.00182509 | 0.00182509 | 0.00182509 | 0.00182509 | 0.00182509 | 0.00182509 | 0.00182509 | 0 | 0 | 0 | 0 | 0 | 0
1456 | 717.6704 | 0.001826879 | 30 | 698 | -758 | 0 | 0 | 0 | 0 | 0.001826879 | 0.001826879 | 0.001826879 | 0.001826879 | 0.001826879 | 0.001826879 | 0.001826879 | 0.001826879 | 0.001826879 | 0.001826879 | 0.001826879 | 0.001826879 | 0.001826879 | 0.001826879 | 0.001826879 | 0.001826879 | 0.001826879 | 0.001826879 | 0.001826879 | 0.001826879 | 0.001826879 | 0.001826879 | 0.001826879 | 0.001826879 | 0.001826879 | 0.001826879 | 0.001826879 | 0.001826879 | 0.001826879 | 0.001826879 | 0.001826879 | 0.001826879 | 0.001826879 | 0.001826879 | 0.001826879 | 0.001826879 | 0.001826879 | 0.001826879 | 0.001826879 | 0.001826879 | 0.001826879 | 0.001826879 | 0.001826879 | 0.001826879 | 0.001826879 | 0.001826879 | 0.001826879 | 0.001826879 | 0.001826879 | 0.001826879 | 0.001826879 | 0.001826879 | 0.001826879 | 0.001826879 | 0.001826879 | 0 | 0 | 0 | 0 | 0 | 0
1318 | 868.2803 | 0.002210267 | 40 | 619 | -699 | 0 | 0 | 0 | 0 | 0 | 0 | 0.002210267 | 0.002210267 | 0.002210267 | 0.002210267 | 0.002210267 | 0.002210267 | 0.002210267 | 0.002210267 | 0.002210267 | 0.002210267 | 0.002210267 | 0.002210267 | 0.002210267 | 0.002210267 | 0.002210267 | 0.002210267 | 0.002210267 | 0.002210267 | 0.002210267 | 0.002210267 | 0.002210267 | 0.002210267 | 0.002210267 | 0.002210267 | 0.002210267 | 0.002210267 | 0.002210267 | 0.002210267 | 0.002210267 | 0.002210267 | 0.002210267 | 0.002210267 | 0.002210267 | 0.002210267 | 0.002210267 | 0.002210267 | 0.002210267 | 0.002210267 | 0.002210267 | 0.002210267 | 0.002210267 | 0.002210267 | 0.002210267 | 0.002210267 | 0.002210267 | 0.002210267 | 0.002210267 | 0.002210267 | 0.002210267 | 0.002210267 | 0 | 0 | 0 | 0 | 0 | 0 | 0 | 0 | 0
1318 | 881.4241 | 0.002243725 | 30 | 629 | -689 | 0 | 0 | 0 | 0 | 0 | 0 | 0 | 0.002243725 | 0.002243725 | 0.002243725 | 0.002243725 | 0.002243725 | 0.002243725 | 0.002243725 | 0.002243725 | 0.002243725 | 0.002243725 | 0.002243725 | 0.002243725 | 0.002243725 | 0.002243725 | 0.002243725 | 0.002243725 | 0.002243725 | 0.002243725 | 0.002243725 | 0.002243725 | 0.002243725 | 0.002243725 | 0.002243725 | 0.002243725 | 0.002243725 | 0.002243725 | 0.002243725 | 0.002243725 | 0.002243725 | 0.002243725 | 0.002243725 | 0.002243725 | 0.002243725 | 0.002243725 | 0.002243725 | 0.002243725 | 0.002243725 | 0.002243725 | 0.002243725 | 0.002243725 | 0.002243725 | 0.002243725 | 0.002243725 | 0.002243725 | 0.002243725 | 0.002243725 | 0.002243725 | 0.002243725 | 0.002243725 | 0 | 0 | 0 | 0 | 0 | 0 | 0 | 0 | 0
1318 | 904.643 | 0.00230283 | 20 | 639 | -679 | 0 | 0 | 0 | 0 | 0 | 0 | 0 | 0.00230283 | 0.00230283 | 0.00230283 | 0.00230283 | 0.00230283 | 0.00230283 | 0.00230283 | 0.00230283 | 0.00230283 | 0.00230283 | 0.00230283 | 0.00230283 | 0.00230283 | 0.00230283 | 0.00230283 | 0.00230283 | 0.00230283 | 0.00230283 | 0.00230283 | 0.00230283 | 0.00230283 | 0.00230283 | 0.00230283 | 0.00230283 | 0.00230283 | 0.00230283 | 0.00230283 | 0.00230283 | 0.00230283 | 0.00230283 | 0.00230283 | 0.00230283 | 0.00230283 | 0.00230283 | 0.00230283 | 0.00230283 | 0.00230283 | 0.00230283 | 0.00230283 | 0.00230283 | 0.00230283 | 0.00230283 | 0.00230283 | 0.00230283 | 0.00230283 | 0.00230283 | 0.00230283 | 0.00230283 | 0.00230283 | 0 | 0 | 0 | 0 | 0 | 0 | 0 | 0 | 0
1272 | 1002.093 | 0.002550896 | 10 | 626 | -646 | 0 | 0 | 0 | 0 | 0 | 0 | 0 | 0 | 0.002550896 | 0.002550896 | 0.002550896 | 0.002550896 | 0.002550896 | 0.002550896 | 0.002550896 | 0.002550896 | 0.002550896 | 0.002550896 | 0.002550896 | 0.002550896 | 0.002550896 | 0.002550896 | 0.002550896 | 0.002550896 | 0.002550896 | 0.002550896 | 0.002550896 | 0.002550896 | 0.002550896 | 0.002550896 | 0.002550896 | 0.002550896 | 0.002550896 | 0.002550896 | 0.002550896 | 0.002550896 | 0.002550896 | 0.002550896 | 0.002550896 | 0.002550896 | 0.002550896 | 0.002550896 | 0.002550896 | 0.002550896 | 0.002550896 | 0.002550896 | 0.002550896 | 0.002550896 | 0.002550896 | 0.002550896 | 0.002550896 | 0.002550896 | 0.002550896 | 0.002550896 | 0.002550896 | 0.002550896 | 0 | 0 | 0 | 0 | 0 | 0 | 0 | 0 | 0
1272 | 969.8388 | 0.002468791 | 0 | 636 | -636 | 0 | 0 | 0 | 0 | 0 | 0 | 0 | 0 | 0 | 0.002468791 | 0.002468791 | 0.002468791 | 0.002468791 | 0.002468791 | 0.002468791 | 0.002468791 | 0.002468791 | 0.002468791 | 0.002468791 | 0.002468791 | 0.002468791 | 0.002468791 | 0.002468791 | 0.002468791 | 0.002468791 | 0.002468791 | 0.002468791 | 0.002468791 | 0.002468791 | 0.002468791 | 0.002468791 | 0.002468791 | 0.002468791 | 0.002468791 | 0.002468791 | 0.002468791 | 0.002468791 | 0.002468791 | 0.002468791 | 0.002468791 | 0.002468791 | 0.002468791 | 0.002468791 | 0.002468791 | 0.002468791 | 0.002468791 | 0.002468791 | 0.002468791 | 0.002468791 | 0.002468791 | 0.002468791 | 0.002468791 | 0.002468791 | 0.002468791 | 0.002468791 | 0.002468791 | 0 | 0 | 0 | 0 | 0 | 0 | 0 | 0 | 0
1272 | 916.7931 | 0.00233376 | -10 | 646 | -626 | 0 | 0 | 0 | 0 | 0 | 0 | 0 | 0 | 0 | 0.00233376 | 0.00233376 | 0.00233376 | 0.00233376 | 0.00233376 | 0.00233376 | 0.00233376 | 0.00233376 | 0.00233376 | 0.00233376 | 0.00233376 | 0.00233376 | 0.00233376 | 0.00233376 | 0.00233376 | 0.00233376 | 0.00233376 | 0.00233376 | 0.00233376 | 0.00233376 | 0.00233376 | 0.00233376 | 0.00233376 | 0.00233376 | 0.00233376 | 0.00233376 | 0.00233376 | 0.00233376 | 0.00233376 | 0.00233376 | 0.00233376 | 0.00233376 | 0.00233376 | 0.00233376 | 0.00233376 | 0.00233376 | 0.00233376 | 0.00233376 | 0.00233376 | 0.00233376 | 0.00233376 | 0.00233376 | 0.00233376 | 0.00233376 | 0.00233376 | 0.00233376 | 0.00233376 | 0.00233376 | 0 | 0 | 0 | 0 | 0 | 0 | 0 | 0
1272 | 983.0505 | 0.002502422 | -20 | 656 | -616 | 0 | 0 | 0 | 0 | 0 | 0 | 0 | 0 | 0 | 0.002502422 | 0.002502422 | 0.002502422 | 0.002502422 | 0.002502422 | 0.002502422 | 0.002502422 | 0.002502422 | 0.002502422 | 0.002502422 | 0.002502422 | 0.002502422 | 0.002502422 | 0.002502422 | 0.002502422 | 0.002502422 | 0.002502422 | 0.002502422 | 0.002502422 | 0.002502422 | 0.002502422 | 0.002502422 | 0.002502422 | 0.002502422 | 0.002502422 | 0.002502422 | 0.002502422 | 0.002502422 | 0.002502422 | 0.002502422 | 0.002502422 | 0.002502422 | 0.002502422 | 0.002502422 | 0.002502422 | 0.002502422 | 0.002502422 | 0.002502422 | 0.002502422 | 0.002502422 | 0.002502422 | 0.002502422 | 0.002502422 | 0.002502422 | 0.002502422 | 0.002502422 | 0.002502422 | 0.002502422 | 0 | 0 | 0 | 0 | 0 | 0 | 0 | 0
1269 | 787.0961 | 0.002003607 | -30 | 664.5 | -604.5 | 0 | 0 | 0 | 0 | 0 | 0 | 0 | 0 | 0 | 0 | 0.002003607 | 0.002003607 | 0.002003607 | 0.002003607 | 0.002003607 | 0.002003607 | 0.002003607 | 0.002003607 | 0.002003607 | 0.002003607 | 0.002003607 | 0.002003607 | 0.002003607 | 0.002003607 | 0.002003607 | 0.002003607 | 0.002003607 | 0.002003607 | 0.002003607 | 0.002003607 | 0.002003607 | 0.002003607 | 0.002003607 | 0.002003607 | 0.002003607 | 0.002003607 | 0.002003607 | 0.002003607 | 0.002003607 | 0.002003607 | 0.002003607 | 0.002003607 | 0.002003607 | 0.002003607 | 0.002003607 | 0.002003607 | 0.002003607 | 0.002003607 | 0.002003607 | 0.002003607 | 0.002003607 | 0.002003607 | 0.002003607 | 0.002003607 | 0.002003607 | 0.002003607 | 0.002003607 | 0 | 0 | 0 | 0 | 0 | 0 | 0 | 0
1269 | 933.8428 | 0.002377161 | -40 | 674.5 | -594.5 | 0 | 0 | 0 | 0 | 0 | 0 | 0 | 0 | 0 | 0 | 0.002377161 | 0.002377161 | 0.002377161 | 0.002377161 | 0.002377161 | 0.002377161 | 0.002377161 | 0.002377161 | 0.002377161 | 0.002377161 | 0.002377161 | 0.002377161 | 0.002377161 | 0.002377161 | 0.002377161 | 0.002377161 | 0.002377161 | 0.002377161 | 0.002377161 | 0.002377161 | 0.002377161 | 0.002377161 | 0.002377161 | 0.002377161 | 0.002377161 | 0.002377161 | 0.002377161 | 0.002377161 | 0.002377161 | 0.002377161 | 0.002377161 | 0.002377161 | 0.002377161 | 0.002377161 | 0.002377161 | 0.002377161 | 0.002377161 | 0.002377161 | 0.002377161 | 0.002377161 | 0.002377161 | 0.002377161 | 0.002377161 | 0.002377161 | 0.002377161 | 0.002377161 | 0.002377161 | 0.002377161 | 0 | 0 | 0 | 0 | 0 | 0 | 0
1267 | 826.9454 | 0.002105046 | -30 | 663.5 | -603.5 | 0 | 0 | 0 | 0 | 0 | 0 | 0 | 0 | 0 | 0 | 0.002105046 | 0.002105046 | 0.002105046 | 0.002105046 | 0.002105046 | 0.002105046 | 0.002105046 | 0.002105046 | 0.002105046 | 0.002105046 | 0.002105046 | 0.002105046 | 0.002105046 | 0.002105046 | 0.002105046 | 0.002105046 | 0.002105046 | 0.002105046 | 0.002105046 | 0.002105046 | 0.002105046 | 0.002105046 | 0.002105046 | 0.002105046 | 0.002105046 | 0.002105046 | 0.002105046 | 0.002105046 | 0.002105046 | 0.002105046 | 0.002105046 | 0.002105046 | 0.002105046 | 0.002105046 | 0.002105046 | 0.002105046 | 0.002105046 | 0.002105046 | 0.002105046 | 0.002105046 | 0.002105046 | 0.002105046 | 0.002105046 | 0.002105046 | 0.002105046 | 0.002105046 | 0.002105046 | 0 | 0 | 0 | 0 | 0 | 0 | 0 | 0
1247 | 1253.94 | 0.00319199 | -20 | 643.5 | -603.5 | 0 | 0 | 0 | 0 | 0 | 0 | 0 | 0 | 0 | 0 | 0.00319199 | 0.00319199 | 0.00319199 | 0.00319199 | 0.00319199 | 0.00319199 | 0.00319199 | 0.00319199 | 0.00319199 | 0.00319199 | 0.00319199 | 0.00319199 | 0.00319199 | 0.00319199 | 0.00319199 | 0.00319199 | 0.00319199 | 0.00319199 | 0.00319199 | 0.00319199 | 0.00319199 | 0.00319199 | 0.00319199 | 0.00319199 | 0.00319199 | 0.00319199 | 0.00319199 | 0.00319199 | 0.00319199 | 0.00319199 | 0.00319199 | 0.00319199 | 0.00319199 | 0.00319199 | 0.00319199 | 0.00319199 | 0.00319199 | 0.00319199 | 0.00319199 | 0.00319199 | 0.00319199 | 0.00319199 | 0.00319199 | 0.00319199 | 0.00319199 | 0.00319199 | 0.00319199 | 0 | 0 | 0 | 0 | 0 | 0 | 0 | 0
1245 | 736.7387 | 0.001875419 | -10 | 632.5 | -612.5 | 0 | 0 | 0 | 0 | 0 | 0 | 0 | 0 | 0 | 0 | 0.001875419 | 0.001875419 | 0.001875419 | 0.001875419 | 0.001875419 | 0.001875419 | 0.001875419 | 0.001875419 | 0.001875419 | 0.001875419 | 0.001875419 | 0.001875419 | 0.001875419 | 0.001875419 | 0.001875419 | 0.001875419 | 0.001875419 | 0.001875419 | 0.001875419 | 0.001875419 | 0.001875419 | 0.001875419 | 0.001875419 | 0.001875419 | 0.001875419 | 0.001875419 | 0.001875419 | 0.001875419 | 0.001875419 | 0.001875419 | 0.001875419 | 0.001875419 | 0.001875419 | 0.001875419 | 0.001875419 | 0.001875419 | 0.001875419 | 0.001875419 | 0.001875419 | 0.001875419 | 0.001875419 | 0.001875419 | 0.001875419 | 0.001875419 | 0.001875419 | 0.001875419 | 0 | 0 | 0 | 0 | 0 | 0 | 0 | 0 | 0
1245 | 719.4045 | 0.001831293 | 0 | 622.5 | -622.5 | 0 | 0 | 0 | 0 | 0 | 0 | 0 | 0 | 0 | 0.001831293 | 0.001831293 | 0.001831293 | 0.001831293 | 0.001831293 | 0.001831293 | 0.001831293 | 0.001831293 | 0.001831293 | 0.001831293 | 0.001831293 | 0.001831293 | 0.001831293 | 0.001831293 | 0.001831293 | 0.001831293 | 0.001831293 | 0.001831293 | 0.001831293 | 0.001831293 | 0.001831293 | 0.001831293 | 0.001831293 | 0.001831293 | 0.001831293 | 0.001831293 | 0.001831293 | 0.001831293 | 0.001831293 | 0.001831293 | 0.001831293 | 0.001831293 | 0.001831293 | 0.001831293 | 0.001831293 | 0.001831293 | 0.001831293 | 0.001831293 | 0.001831293 | 0.001831293 | 0.001831293 | 0.001831293 | 0.001831293 | 0.001831293 | 0.001831293 | 0.001831293 | 0.001831293 | 0 | 0 | 0 | 0 | 0 | 0 | 0 | 0 | 0
1245 | 706.6717 | 0.001798881 | 10 | 612.5 | -632.5 | 0 | 0 | 0 | 0 | 0 | 0 | 0 | 0 | 0 | 0.001798881 | 0.001798881 | 0.001798881 | 0.001798881 | 0.001798881 | 0.001798881 | 0.001798881 | 0.001798881 | 0.001798881 | 0.001798881 | 0.001798881 | 0.001798881 | 0.001798881 | 0.001798881 | 0.001798881 | 0.001798881 | 0.001798881 | 0.001798881 | 0.001798881 | 0.001798881 | 0.001798881 | 0.001798881 | 0.001798881 | 0.001798881 | 0.001798881 | 0.001798881 | 0.001798881 | 0.001798881 | 0.001798881 | 0.001798881 | 0.001798881 | 0.001798881 | 0.001798881 | 0.001798881 | 0.001798881 | 0.001798881 | 0.001798881 | 0.001798881 | 0.001798881 | 0.001798881 | 0.001798881 | 0.001798881 | 0.001798881 | 0.001798881 | 0.001798881 | 0.001798881 | 0 | 0 | 0 | 0 | 0 | 0 | 0 | 0 | 0 | 0
1245 | 750.0169 | 0.001909219 | 20 | 602.5 | -642.5 | 0 | 0 | 0 | 0 | 0 | 0 | 0 | 0 | 0.001909219 | 0.001909219 | 0.001909219 | 0.001909219 | 0.001909219 | 0.001909219 | 0.001909219 | 0.001909219 | 0.001909219 | 0.001909219 | 0.001909219 | 0.001909219 | 0.001909219 | 0.001909219 | 0.001909219 | 0.001909219 | 0.001909219 | 0.001909219 | 0.001909219 | 0.001909219 | 0.001909219 | 0.001909219 | 0.001909219 | 0.001909219 | 0.001909219 | 0.001909219 | 0.001909219 | 0.001909219 | 0.001909219 | 0.001909219 | 0.001909219 | 0.001909219 | 0.001909219 | 0.001909219 | 0.001909219 | 0.001909219 | 0.001909219 | 0.001909219 | 0.001909219 | 0.001909219 | 0.001909219 | 0.001909219 | 0.001909219 | 0.001909219 | 0.001909219 | 0.001909219 | 0.001909219 | 0 | 0 | 0 | 0 | 0 | 0 | 0 | 0 | 0 | 0
1245 | 742.5298 | 0.00189016 | 30 | 592.5 | -652.5 | 0 | 0 | 0 | 0 | 0 | 0 | 0 | 0 | 0.00189016 | 0.00189016 | 0.00189016 | 0.00189016 | 0.00189016 | 0.00189016 | 0.00189016 | 0.00189016 | 0.00189016 | 0.00189016 | 0.00189016 | 0.00189016 | 0.00189016 | 0.00189016 | 0.00189016 | 0.00189016 | 0.00189016 | 0.00189016 | 0.00189016 | 0.00189016 | 0.00189016 | 0.00189016 | 0.00189016 | 0.00189016 | 0.00189016 | 0.00189016 | 0.00189016 | 0.00189016 | 0.00189016 | 0.00189016 | 0.00189016 | 0.00189016 | 0.00189016 | 0.00189016 | 0.00189016 | 0.00189016 | 0.00189016 | 0.00189016 | 0.00189016 | 0.00189016 | 0.00189016 | 0.00189016 | 0.00189016 | 0.00189016 | 0.00189016 | 0.00189016 | 0.00189016 | 0 | 0 | 0 | 0 | 0 | 0 | 0 | 0 | 0 | 0
1245 | 729.1036 | 0.001855983 | 40 | 582.5 | -662.5 | 0 | 0 | 0 | 0 | 0 | 0 | 0 | 0 | 0.001855983 | 0.001855983 | 0.001855983 | 0.001855983 | 0.001855983 | 0.001855983 | 0.001855983 | 0.001855983 | 0.001855983 | 0.001855983 | 0.001855983 | 0.001855983 | 0.001855983 | 0.001855983 | 0.001855983 | 0.001855983 | 0.001855983 | 0.001855983 | 0.001855983 | 0.001855983 | 0.001855983 | 0.001855983 | 0.001855983 | 0.001855983 | 0.001855983 | 0.001855983 | 0.001855983 | 0.001855983 | 0.001855983 | 0.001855983 | 0.001855983 | 0.001855983 | 0.001855983 | 0.001855983 | 0.001855983 | 0.001855983 | 0.001855983 | 0.001855983 | 0.001855983 | 0.001855983 | 0.001855983 | 0.001855983 | 0.001855983 | 0.001855983 | 0.001855983 | 0.001855983 | 0 | 0 | 0 | 0 | 0 | 0 | 0 | 0 | 0 | 0 | 0
1245 | 729.0009 | 0.001855721 | 30 | 592.5 | -652.5 | 0 | 0 | 0 | 0 | 0 | 0 | 0 | 0 | 0.001855721 | 0.001855721 | 0.001855721 | 0.001855721 | 0.001855721 | 0.001855721 | 0.001855721 | 0.001855721 | 0.001855721 | 0.001855721 | 0.001855721 | 0.001855721 | 0.001855721 | 0.001855721 | 0.001855721 | 0.001855721 | 0.001855721 | 0.001855721 | 0.001855721 | 0.001855721 | 0.001855721 | 0.001855721 | 0.001855721 | 0.001855721 | 0.001855721 | 0.001855721 | 0.001855721 | 0.001855721 | 0.001855721 | 0.001855721 | 0.001855721 | 0.001855721 | 0.001855721 | 0.001855721 | 0.001855721 | 0.001855721 | 0.001855721 | 0.001855721 | 0.001855721 | 0.001855721 | 0.001855721 | 0.001855721 | 0.001855721 | 0.001855721 | 0.001855721 | 0.001855721 | 0.001855721 | 0 | 0 | 0 | 0 | 0 | 0 | 0 | 0 | 0 | 0
1245 | 750.0316 | 0.001909257 | 20 | 602.5 | -642.5 | 0 | 0 | 0 | 0 | 0 | 0 | 0 | 0 | 0.001909257 | 0.001909257 | 0.001909257 | 0.001909257 | 0.001909257 | 0.001909257 | 0.001909257 | 0.001909257 | 0.001909257 | 0.001909257 | 0.001909257 | 0.001909257 | 0.001909257 | 0.001909257 | 0.001909257 | 0.001909257 | 0.001909257 | 0.001909257 | 0.001909257 | 0.001909257 | 0.001909257 | 0.001909257 | 0.001909257 | 0.001909257 | 0.001909257 | 0.001909257 | 0.001909257 | 0.001909257 | 0.001909257 | 0.001909257 | 0.001909257 | 0.001909257 | 0.001909257 | 0.001909257 | 0.001909257 | 0.001909257 | 0.001909257 | 0.001909257 | 0.001909257 | 0.001909257 | 0.001909257 | 0.001909257 | 0.001909257 | 0.001909257 | 0.001909257 | 0.001909257 | 0.001909257 | 0 | 0 | 0 | 0 | 0 | 0 | 0 | 0 | 0 | 0
1245 | 726.9777 | 0.001850571 | 10 | 612.5 | -632.5 | 0 | 0 | 0 | 0 | 0 | 0 | 0 | 0 | 0 | 0.001850571 | 0.001850571 | 0.001850571 | 0.001850571 | 0.001850571 | 0.001850571 | 0.001850571 | 0.001850571 | 0.001850571 | 0.001850571 | 0.001850571 | 0.001850571 | 0.001850571 | 0.001850571 | 0.001850571 | 0.001850571 | 0.001850571 | 0.001850571 | 0.001850571 | 0.001850571 | 0.001850571 | 0.001850571 | 0.001850571 | 0.001850571 | 0.001850571 | 0.001850571 | 0.001850571 | 0.001850571 | 0.001850571 | 0.001850571 | 0.001850571 | 0.001850571 | 0.001850571 | 0.001850571 | 0.001850571 | 0.001850571 | 0.001850571 | 0.001850571 | 0.001850571 | 0.001850571 | 0.001850571 | 0.001850571 | 0.001850571 | 0.001850571 | 0.001850571 | 0.001850571 | 0 | 0 | 0 | 0 | 0 | 0 | 0 | 0 | 0 | 0
1245 | 786.683 | 0.002002555 | 0 | 622.5 | -622.5 | 0 | 0 | 0 | 0 | 0 | 0 | 0 | 0 | 0 | 0.002002555 | 0.002002555 | 0.002002555 | 0.002002555 | 0.002002555 | 0.002002555 | 0.002002555 | 0.002002555 | 0.002002555 | 0.002002555 | 0.002002555 | 0.002002555 | 0.002002555 | 0.002002555 | 0.002002555 | 0.002002555 | 0.002002555 | 0.002002555 | 0.002002555 | 0.002002555 | 0.002002555 | 0.002002555 | 0.002002555 | 0.002002555 | 0.002002555 | 0.002002555 | 0.002002555 | 0.002002555 | 0.002002555 | 0.002002555 | 0.002002555 | 0.002002555 | 0.002002555 | 0.002002555 | 0.002002555 | 0.002002555 | 0.002002555 | 0.002002555 | 0.002002555 | 0.002002555 | 0.002002555 | 0.002002555 | 0.002002555 | 0.002002555 | 0.002002555 | 0.002002555 | 0.002002555 | 0 | 0 | 0 | 0 | 0 | 0 | 0 | 0 | 0
1229 | 715.6182 | 0.001821655 | -10 | 624.5 | -604.5 | 0 | 0 | 0 | 0 | 0 | 0 | 0 | 0 | 0 | 0 | 0.001821655 | 0.001821655 | 0.001821655 | 0.001821655 | 0.001821655 | 0.001821655 | 0.001821655 | 0.001821655 | 0.001821655 | 0.001821655 | 0.001821655 | 0.001821655 | 0.001821655 | 0.001821655 | 0.001821655 | 0.001821655 | 0.001821655 | 0.001821655 | 0.001821655 | 0.001821655 | 0.001821655 | 0.001821655 | 0.001821655 | 0.001821655 | 0.001821655 | 0.001821655 | 0.001821655 | 0.001821655 | 0.001821655 | 0.001821655 | 0.001821655 | 0.001821655 | 0.001821655 | 0.001821655 | 0.001821655 | 0.001821655 | 0.001821655 | 0.001821655 | 0.001821655 | 0.001821655 | 0.001821655 | 0.001821655 | 0.001821655 | 0.001821655 | 0.001821655 | 0.001821655 | 0 | 0 | 0 | 0 | 0 | 0 | 0 | 0 | 0
1229 | 728.6757 | 0.001854894 | -20 | 634.5 | -594.5 | 0 | 0 | 0 | 0 | 0 | 0 | 0 | 0 | 0 | 0 | 0.001854894 | 0.001854894 | 0.001854894 | 0.001854894 | 0.001854894 | 0.001854894 | 0.001854894 | 0.001854894 | 0.001854894 | 0.001854894 | 0.001854894 | 0.001854894 | 0.001854894 | 0.001854894 | 0.001854894 | 0.001854894 | 0.001854894 | 0.001854894 | 0.001854894 | 0.001854894 | 0.001854894 | 0.001854894 | 0.001854894 | 0.001854894 | 0.001854894 | 0.001854894 | 0.001854894 | 0.001854894 | 0.001854894 | 0.001854894 | 0.001854894 | 0.001854894 | 0.001854894 | 0.001854894 | 0.001854894 | 0.001854894 | 0.001854894 | 0.001854894 | 0.001854894 | 0.001854894 | 0.001854894 | 0.001854894 | 0.001854894 | 0.001854894 | 0.001854894 | 0.001854894 | 0 | 0 | 0 | 0 | 0 | 0 | 0 | 0 | 0
1229 | 801.9022 | 0.002041297 | -30 | 644.5 | -584.5 | 0 | 0 | 0 | 0 | 0 | 0 | 0 | 0 | 0 | 0 | 0 | 0.002041297 | 0.002041297 | 0.002041297 | 0.002041297 | 0.002041297 | 0.002041297 | 0.002041297 | 0.002041297 | 0.002041297 | 0.002041297 | 0.002041297 | 0.002041297 | 0.002041297 | 0.002041297 | 0.002041297 | 0.002041297 | 0.002041297 | 0.002041297 | 0.002041297 | 0.002041297 | 0.002041297 | 0.002041297 | 0.002041297 | 0.002041297 | 0.002041297 | 0.002041297 | 0.002041297 | 0.002041297 | 0.002041297 | 0.002041297 | 0.002041297 | 0.002041297 | 0.002041297 | 0.002041297 | 0.002041297 | 0.002041297 | 0.002041297 | 0.002041297 | 0.002041297 | 0.002041297 | 0.002041297 | 0.002041297 | 0.002041297 | 0.002041297 | 0.002041297 | 0.002041297 | 0 | 0 | 0 | 0 | 0 | 0 | 0 | 0
1229 | 855.398 | 0.002177474 | -40 | 654.5 | -574.5 | 0 | 0 | 0 | 0 | 0 | 0 | 0 | 0 | 0 | 0 | 0 | 0.002177474 | 0.002177474 | 0.002177474 | 0.002177474 | 0.002177474 | 0.002177474 | 0.002177474 | 0.002177474 | 0.002177474 | 0.002177474 | 0.002177474 | 0.002177474 | 0.002177474 | 0.002177474 | 0.002177474 | 0.002177474 | 0.002177474 | 0.002177474 | 0.002177474 | 0.002177474 | 0.002177474 | 0.002177474 | 0.002177474 | 0.002177474 | 0.002177474 | 0.002177474 | 0.002177474 | 0.002177474 | 0.002177474 | 0.002177474 | 0.002177474 | 0.002177474 | 0.002177474 | 0.002177474 | 0.002177474 | 0.002177474 | 0.002177474 | 0.002177474 | 0.002177474 | 0.002177474 | 0.002177474 | 0.002177474 | 0.002177474 | 0.002177474 | 0.002177474 | 0.002177474 | 0 | 0 | 0 | 0 | 0 | 0 | 0 | 0
1229 | 865.9336 | 0.002204293 | -30 | 644.5 | -584.5 | 0 | 0 | 0 | 0 | 0 | 0 | 0 | 0 | 0 | 0 | 0 | 0.002204293 | 0.002204293 | 0.002204293 | 0.002204293 | 0.002204293 | 0.002204293 | 0.002204293 | 0.002204293 | 0.002204293 | 0.002204293 | 0.002204293 | 0.002204293 | 0.002204293 | 0.002204293 | 0.002204293 | 0.002204293 | 0.002204293 | 0.002204293 | 0.002204293 | 0.002204293 | 0.002204293 | 0.002204293 | 0.002204293 | 0.002204293 | 0.002204293 | 0.002204293 | 0.002204293 | 0.002204293 | 0.002204293 | 0.002204293 | 0.002204293 | 0.002204293 | 0.002204293 | 0.002204293 | 0.002204293 | 0.002204293 | 0.002204293 | 0.002204293 | 0.002204293 | 0.002204293 | 0.002204293 | 0.002204293 | 0.002204293 | 0.002204293 | 0.002204293 | 0.002204293 | 0 | 0 | 0 | 0 | 0 | 0 | 0 | 0
1229 | 733.4113 | 0.001866948 | -20 | 634.5 | -594.5 | 0 | 0 | 0 | 0 | 0 | 0 | 0 | 0 | 0 | 0 | 0.001866948 | 0.001866948 | 0.001866948 | 0.001866948 | 0.001866948 | 0.001866948 | 0.001866948 | 0.001866948 | 0.001866948 | 0.001866948 | 0.001866948 | 0.001866948 | 0.001866948 | 0.001866948 | 0.001866948 | 0.001866948 | 0.001866948 | 0.001866948 | 0.001866948 | 0.001866948 | 0.001866948 | 0.001866948 | 0.001866948 | 0.001866948 | 0.001866948 | 0.001866948 | 0.001866948 | 0.001866948 | 0.001866948 | 0.001866948 | 0.001866948 | 0.001866948 | 0.001866948 | 0.001866948 | 0.001866948 | 0.001866948 | 0.001866948 | 0.001866948 | 0.001866948 | 0.001866948 | 0.001866948 | 0.001866948 | 0.001866948 | 0.001866948 | 0.001866948 | 0.001866948 | 0 | 0 | 0 | 0 | 0 | 0 | 0 | 0 | 0
1229 | 913.4669 | 0.002325292 | -10 | 624.5 | -604.5 | 0 | 0 | 0 | 0 | 0 | 0 | 0 | 0 | 0 | 0 | 0.002325292 | 0.002325292 | 0.002325292 | 0.002325292 | 0.002325292 | 0.002325292 | 0.002325292 | 0.002325292 | 0.002325292 | 0.002325292 | 0.002325292 | 0.002325292 | 0.002325292 | 0.002325292 | 0.002325292 | 0.002325292 | 0.002325292 | 0.002325292 | 0.002325292 | 0.002325292 | 0.002325292 | 0.002325292 | 0.002325292 | 0.002325292 | 0.002325292 | 0.002325292 | 0.002325292 | 0.002325292 | 0.002325292 | 0.002325292 | 0.002325292 | 0.002325292 | 0.002325292 | 0.002325292 | 0.002325292 | 0.002325292 | 0.002325292 | 0.002325292 | 0.002325292 | 0.002325292 | 0.002325292 | 0.002325292 | 0.002325292 | 0.002325292 | 0.002325292 | 0.002325292 | 0 | 0 | 0 | 0 | 0 | 0 | 0 | 0 | 0
1229 | 854.8802 | 0.002176156 | 0 | 614.5 | -614.5 | 0 | 0 | 0 | 0 | 0 | 0 | 0 | 0 | 0 | 0 | 0.002176156 | 0.002176156 | 0.002176156 | 0.002176156 | 0.002176156 | 0.002176156 | 0.002176156 | 0.002176156 | 0.002176156 | 0.002176156 | 0.002176156 | 0.002176156 | 0.002176156 | 0.002176156 | 0.002176156 | 0.002176156 | 0.002176156 | 0.002176156 | 0.002176156 | 0.002176156 | 0.002176156 | 0.002176156 | 0.002176156 | 0.002176156 | 0.002176156 | 0.002176156 | 0.002176156 | 0.002176156 | 0.002176156 | 0.002176156 | 0.002176156 | 0.002176156 | 0.002176156 | 0.002176156 | 0.002176156 | 0.002176156 | 0.002176156 | 0.002176156 | 0.002176156 | 0.002176156 | 0.002176156 | 0.002176156 | 0.002176156 | 0.002176156 | 0.002176156 | 0 | 0 | 0 | 0 | 0 | 0 | 0 | 0 | 0 | 0
1229 | 747.4249 | 0.001902621 | 10 | 604.5 | -624.5 | 0 | 0 | 0 | 0 | 0 | 0 | 0 | 0 | 0 | 0.001902621 | 0.001902621 | 0.001902621 | 0.001902621 | 0.001902621 | 0.001902621 | 0.001902621 | 0.001902621 | 0.001902621 | 0.001902621 | 0.001902621 | 0.001902621 | 0.001902621 | 0.001902621 | 0.001902621 | 0.001902621 | 0.001902621 | 0.001902621 | 0.001902621 | 0.001902621 | 0.001902621 | 0.001902621 | 0.001902621 | 0.001902621 | 0.001902621 | 0.001902621 | 0.001902621 | 0.001902621 | 0.001902621 | 0.001902621 | 0.001902621 | 0.001902621 | 0.001902621 | 0.001902621 | 0.001902621 | 0.001902621 | 0.001902621 | 0.001902621 | 0.001902621 | 0.001902621 | 0.001902621 | 0.001902621 | 0.001902621 | 0.001902621 | 0.001902621 | 0.001902621 | 0 | 0 | 0 | 0 | 0 | 0 | 0 | 0 | 0 | 0
1229 | 759.7064 | 0.001933885 | 20 | 594.5 | -634.5 | 0 | 0 | 0 | 0 | 0 | 0 | 0 | 0 | 0 | 0.001933885 | 0.001933885 | 0.001933885 | 0.001933885 | 0.001933885 | 0.001933885 | 0.001933885 | 0.001933885 | 0.001933885 | 0.001933885 | 0.001933885 | 0.001933885 | 0.001933885 | 0.001933885 | 0.001933885 | 0.001933885 | 0.001933885 | 0.001933885 | 0.001933885 | 0.001933885 | 0.001933885 | 0.001933885 | 0.001933885 | 0.001933885 | 0.001933885 | 0.001933885 | 0.001933885 | 0.001933885 | 0.001933885 | 0.001933885 | 0.001933885 | 0.001933885 | 0.001933885 | 0.001933885 | 0.001933885 | 0.001933885 | 0.001933885 | 0.001933885 | 0.001933885 | 0.001933885 | 0.001933885 | 0.001933885 | 0.001933885 | 0.001933885 | 0.001933885 | 0.001933885 | 0 | 0 | 0 | 0 | 0 | 0 | 0 | 0 | 0 | 0
1229 | 780.0401 | 0.001985645 | 30 | 584.5 | -644.5 | 0 | 0 | 0 | 0 | 0 | 0 | 0 | 0 | 0.001985645 | 0.001985645 | 0.001985645 | 0.001985645 | 0.001985645 | 0.001985645 | 0.001985645 | 0.001985645 | 0.001985645 | 0.001985645 | 0.001985645 | 0.001985645 | 0.001985645 | 0.001985645 | 0.001985645 | 0.001985645 | 0.001985645 | 0.001985645 | 0.001985645 | 0.001985645 | 0.001985645 | 0.001985645 | 0.001985645 | 0.001985645 | 0.001985645 | 0.001985645 | 0.001985645 | 0.001985645 | 0.001985645 | 0.001985645 | 0.001985645 | 0.001985645 | 0.001985645 | 0.001985645 | 0.001985645 | 0.001985645 | 0.001985645 | 0.001985645 | 0.001985645 | 0.001985645 | 0.001985645 | 0.001985645 | 0.001985645 | 0.001985645 | 0.001985645 | 0.001985645 | 0 | 0 | 0 | 0 | 0 | 0 | 0 | 0 | 0 | 0 | 0
1229 | 607.6768 | 0.001546883 | 40 | 574.5 | -654.5 | 0 | 0 | 0 | 0 | 0 | 0 | 0 | 0 | 0.001546883 | 0.001546883 | 0.001546883 | 0.001546883 | 0.001546883 | 0.001546883 | 0.001546883 | 0.001546883 | 0.001546883 | 0.001546883 | 0.001546883 | 0.001546883 | 0.001546883 | 0.001546883 | 0.001546883 | 0.001546883 | 0.001546883 | 0.001546883 | 0.001546883 | 0.001546883 | 0.001546883 | 0.001546883 | 0.001546883 | 0.001546883 | 0.001546883 | 0.001546883 | 0.001546883 | 0.001546883 | 0.001546883 | 0.001546883 | 0.001546883 | 0.001546883 | 0.001546883 | 0.001546883 | 0.001546883 | 0.001546883 | 0.001546883 | 0.001546883 | 0.001546883 | 0.001546883 | 0.001546883 | 0.001546883 | 0.001546883 | 0.001546883 | 0.001546883 | 0.001546883 | 0 | 0 | 0 | 0 | 0 | 0 | 0 | 0 | 0 | 0 | 0
1229 | 670.9093 | 0.001707845 | 30 | 584.5 | -644.5 | 0 | 0 | 0 | 0 | 0 | 0 | 0 | 0 | 0.001707845 | 0.001707845 | 0.001707845 | 0.001707845 | 0.001707845 | 0.001707845 | 0.001707845 | 0.001707845 | 0.001707845 | 0.001707845 | 0.001707845 | 0.001707845 | 0.001707845 | 0.001707845 | 0.001707845 | 0.001707845 | 0.001707845 | 0.001707845 | 0.001707845 | 0.001707845 | 0.001707845 | 0.001707845 | 0.001707845 | 0.001707845 | 0.001707845 | 0.001707845 | 0.001707845 | 0.001707845 | 0.001707845 | 0.001707845 | 0.001707845 | 0.001707845 | 0.001707845 | 0.001707845 | 0.001707845 | 0.001707845 | 0.001707845 | 0.001707845 | 0.001707845 | 0.001707845 | 0.001707845 | 0.001707845 | 0.001707845 | 0.001707845 | 0.001707845 | 0.001707845 | 0 | 0 | 0 | 0 | 0 | 0 | 0 | 0 | 0 | 0 | 0
1229 | 737.7272 | 0.001877935 | 20 | 594.5 | -634.5 | 0 | 0 | 0 | 0 | 0 | 0 | 0 | 0 | 0 | 0.001877935 | 0.001877935 | 0.001877935 | 0.001877935 | 0.001877935 | 0.001877935 | 0.001877935 | 0.001877935 | 0.001877935 | 0.001877935 | 0.001877935 | 0.001877935 | 0.001877935 | 0.001877935 | 0.001877935 | 0.001877935 | 0.001877935 | 0.001877935 | 0.001877935 | 0.001877935 | 0.001877935 | 0.001877935 | 0.001877935 | 0.001877935 | 0.001877935 | 0.001877935 | 0.001877935 | 0.001877935 | 0.001877935 | 0.001877935 | 0.001877935 | 0.001877935 | 0.001877935 | 0.001877935 | 0.001877935 | 0.001877935 | 0.001877935 | 0.001877935 | 0.001877935 | 0.001877935 | 0.001877935 | 0.001877935 | 0.001877935 | 0.001877935 | 0.001877935 | 0.001877935 | 0 | 0 | 0 | 0 | 0 | 0 | 0 | 0 | 0 | 0
1229 | 759.8847 | 0.001934338 | 10 | 604.5 | -624.5 | 0 | 0 | 0 | 0 | 0 | 0 | 0 | 0 | 0 | 0.001934338 | 0.001934338 | 0.001934338 | 0.001934338 | 0.001934338 | 0.001934338 | 0.001934338 | 0.001934338 | 0.001934338 | 0.001934338 | 0.001934338 | 0.001934338 | 0.001934338 | 0.001934338 | 0.001934338 | 0.001934338 | 0.001934338 | 0.001934338 | 0.001934338 | 0.001934338 | 0.001934338 | 0.001934338 | 0.001934338 | 0.001934338 | 0.001934338 | 0.001934338 | 0.001934338 | 0.001934338 | 0.001934338 | 0.001934338 | 0.001934338 | 0.001934338 | 0.001934338 | 0.001934338 | 0.001934338 | 0.001934338 | 0.001934338 | 0.001934338 | 0.001934338 | 0.001934338 | 0.001934338 | 0.001934338 | 0.001934338 | 0.001934338 | 0.001934338 | 0.001934338 | 0 | 0 | 0 | 0 | 0 | 0 | 0 | 0 | 0 | 0

## F7top
[6 empty] | 0 | 1 | 2 | 3 | 4 | 5 | 6 | 7 | 8 | 9 | 10 | 11 | 12 | 13 | 14 | 15 | 16 | 17 | 18 | 19 | 20 | 21 | 22 | 23 | 24 | 25 | 26 | 27 | 28 | 29 | 30 | 31 | 32 | 33 | 34 | 35 | 36 | 37 | 38 | 39 | 40 | 41 | 42 | 43 | 44 | 45 | 46 | 47 | 48 | 49 | 50 | 51 | 52 | 53 | 54 | 55 | 56 | 57 | 58 | 59 | 60 | 61 | 62 | 63 | 64
ord_wdt | alpha | alpha/k | WROLL_SHIFT_POS_7 | Width1 | Width2 | -855.04 | -828.32 | -801.6 | -774.88 | -748.16 | -721.44 | -694.72 | -668 | -641.28 | -614.56 | -587.84 | -561.12 | -534.4 | -507.68 | -480.96 | -454.24 | -427.52 | -400.8 | -374.08 | -347.36 | -320.64 | -293.92 | -267.2 | -240.48 | -213.76 | -187.04 | -160.32 | -133.6 | -106.88 | -80.16 | -53.44 | -26.72 | 0 | 26.72 | 53.44 | 80.16 | 106.88 | 133.6 | 160.32 | 187.04 | 213.76 | 240.48 | 267.2 | 293.92 | 320.64 | 347.36 | 374.08 | 400.8 | 427.52 | 454.24 | 480.96 | 507.68 | 534.4 | 561.12 | 587.84 | 614.56 | 641.28 | 668 | 694.72 | 721.44 | 748.16 | 774.88 | 801.6 | 828.32 | 855.04
1133 | 527.0272 | 0.001267811 | 0 | 566.5 | -566.5 | 0 | 0 | 0 | 0 | 0 | 0 | 0 | 0 | 0 | 0 | 0 | 0.001267811 | 0.001267811 | 0.001267811 | 0.001267811 | 0.001267811 | 0.001267811 | 0.001267811 | 0.001267811 | 0.001267811 | 0.001267811 | 0.001267811 | 0.001267811 | 0.001267811 | 0.001267811 | 0.001267811 | 0.001267811 | 0.001267811 | 0.001267811 | 0.001267811 | 0.001267811 | 0.001267811 | 0.001267811 | 0.001267811 | 0.001267811 | 0.001267811 | 0.001267811 | 0.001267811 | 0.001267811 | 0.001267811 | 0.001267811 | 0.001267811 | 0.001267811 | 0.001267811 | 0.001267811 | 0.001267811 | 0.001267811 | 0.001267811 | 0.001267811 | 0.001267811 | 0.001267811 | 0.001267811 | 0.001267811 | 0.001267811 | 0 | 0 | 0 | 0 | 0 | 0 | 0 | 0 | 0 | 0 | 0
1253 | 465.2918 | 0.001119301 | 0 | 626.5 | -626.5 | 0 | 0 | 0 | 0 | 0 | 0 | 0 | 0 | 0 | 0.001119301 | 0.001119301 | 0.001119301 | 0.001119301 | 0.001119301 | 0.001119301 | 0.001119301 | 0.001119301 | 0.001119301 | 0.001119301 | 0.001119301 | 0.001119301 | 0.001119301 | 0.001119301 | 0.001119301 | 0.001119301 | 0.001119301 | 0.001119301 | 0.001119301 | 0.001119301 | 0.001119301 | 0.001119301 | 0.001119301 | 0.001119301 | 0.001119301 | 0.001119301 | 0.001119301 | 0.001119301 | 0.001119301 | 0.001119301 | 0.001119301 | 0.001119301 | 0.001119301 | 0.001119301 | 0.001119301 | 0.001119301 | 0.001119301 | 0.001119301 | 0.001119301 | 0.001119301 | 0.001119301 | 0.001119301 | 0.001119301 | 0.001119301 | 0.001119301 | 0.001119301 | 0.001119301 | 0 | 0 | 0 | 0 | 0 | 0 | 0 | 0 | 0
1253 | 499.8096 | 0.001202336 | 0 | 626.5 | -626.5 | 0 | 0 | 0 | 0 | 0 | 0 | 0 | 0 | 0 | 0.001202336 | 0.001202336 | 0.001202336 | 0.001202336 | 0.001202336 | 0.001202336 | 0.001202336 | 0.001202336 | 0.001202336 | 0.001202336 | 0.001202336 | 0.001202336 | 0.001202336 | 0.001202336 | 0.001202336 | 0.001202336 | 0.001202336 | 0.001202336 | 0.001202336 | 0.001202336 | 0.001202336 | 0.001202336 | 0.001202336 | 0.001202336 | 0.001202336 | 0.001202336 | 0.001202336 | 0.001202336 | 0.001202336 | 0.001202336 | 0.001202336 | 0.001202336 | 0.001202336 | 0.001202336 | 0.001202336 | 0.001202336 | 0.001202336 | 0.001202336 | 0.001202336 | 0.001202336 | 0.001202336 | 0.001202336 | 0.001202336 | 0.001202336 | 0.001202336 | 0.001202336 | 0.001202336 | 0 | 0 | 0 | 0 | 0 | 0 | 0 | 0 | 0
1269 | 393.3644 | 0.000946273 | 0 | 634.5 | -634.5 | 0 | 0 | 0 | 0 | 0 | 0 | 0 | 0 | 0 | 0.000946273 | 0.000946273 | 0.000946273 | 0.000946273 | 0.000946273 | 0.000946273 | 0.000946273 | 0.000946273 | 0.000946273 | 0.000946273 | 0.000946273 | 0.000946273 | 0.000946273 | 0.000946273 | 0.000946273 | 0.000946273 | 0.000946273 | 0.000946273 | 0.000946273 | 0.000946273 | 0.000946273 | 0.000946273 | 0.000946273 | 0.000946273 | 0.000946273 | 0.000946273 | 0.000946273 | 0.000946273 | 0.000946273 | 0.000946273 | 0.000946273 | 0.000946273 | 0.000946273 | 0.000946273 | 0.000946273 | 0.000946273 | 0.000946273 | 0.000946273 | 0.000946273 | 0.000946273 | 0.000946273 | 0.000946273 | 0.000946273 | 0.000946273 | 0.000946273 | 0.000946273 | 0.000946273 | 0 | 0 | 0 | 0 | 0 | 0 | 0 | 0 | 0
1292 | 635.1668 | 0.00152795 | 0 | 646 | -646 | 0 | 0 | 0 | 0 | 0 | 0 | 0 | 0 | 0.00152795 | 0.00152795 | 0.00152795 | 0.00152795 | 0.00152795 | 0.00152795 | 0.00152795 | 0.00152795 | 0.00152795 | 0.00152795 | 0.00152795 | 0.00152795 | 0.00152795 | 0.00152795 | 0.00152795 | 0.00152795 | 0.00152795 | 0.00152795 | 0.00152795 | 0.00152795 | 0.00152795 | 0.00152795 | 0.00152795 | 0.00152795 | 0.00152795 | 0.00152795 | 0.00152795 | 0.00152795 | 0.00152795 | 0.00152795 | 0.00152795 | 0.00152795 | 0.00152795 | 0.00152795 | 0.00152795 | 0.00152795 | 0.00152795 | 0.00152795 | 0.00152795 | 0.00152795 | 0.00152795 | 0.00152795 | 0.00152795 | 0.00152795 | 0.00152795 | 0.00152795 | 0.00152795 | 0.00152795 | 0.00152795 | 0 | 0 | 0 | 0 | 0 | 0 | 0 | 0
1461 | 353.385 | 0.0008500988 | 0 | 730.5 | -730.5 | 0 | 0 | 0 | 0 | 0 | 0.0008500988 | 0.0008500988 | 0.0008500988 | 0.0008500988 | 0.0008500988 | 0.0008500988 | 0.0008500988 | 0.0008500988 | 0.0008500988 | 0.0008500988 | 0.0008500988 | 0.0008500988 | 0.0008500988 | 0.0008500988 | 0.0008500988 | 0.0008500988 | 0.0008500988 | 0.0008500988 | 0.0008500988 | 0.0008500988 | 0.0008500988 | 0.0008500988 | 0.0008500988 | 0.0008500988 | 0.0008500988 | 0.0008500988 | 0.0008500988 | 0.0008500988 | 0.0008500988 | 0.0008500988 | 0.0008500988 | 0.0008500988 | 0.0008500988 | 0.0008500988 | 0.0008500988 | 0.0008500988 | 0.0008500988 | 0.0008500988 | 0.0008500988 | 0.0008500988 | 0.0008500988 | 0.0008500988 | 0.0008500988 | 0.0008500988 | 0.0008500988 | 0.0008500988 | 0.0008500988 | 0.0008500988 | 0.0008500988 | 0.0008500988 | 0.0008500988 | 0.0008500988 | 0.0008500988 | 0.0008500988 | 0.0008500988 | 0 | 0 | 0 | 0 | 0
1461 | 404.9022 | 0.0009740281 | 0 | 730.5 | -730.5 | 0 | 0 | 0 | 0 | 0 | 0.0009740281 | 0.0009740281 | 0.0009740281 | 0.0009740281 | 0.0009740281 | 0.0009740281 | 0.0009740281 | 0.0009740281 | 0.0009740281 | 0.0009740281 | 0.0009740281 | 0.0009740281 | 0.0009740281 | 0.0009740281 | 0.0009740281 | 0.0009740281 | 0.0009740281 | 0.0009740281 | 0.0009740281 | 0.0009740281 | 0.0009740281 | 0.0009740281 | 0.0009740281 | 0.0009740281 | 0.0009740281 | 0.0009740281 | 0.0009740281 | 0.0009740281 | 0.0009740281 | 0.0009740281 | 0.0009740281 | 0.0009740281 | 0.0009740281 | 0.0009740281 | 0.0009740281 | 0.0009740281 | 0.0009740281 | 0.0009740281 | 0.0009740281 | 0.0009740281 | 0.0009740281 | 0.0009740281 | 0.0009740281 | 0.0009740281 | 0.0009740281 | 0.0009740281 | 0.0009740281 | 0.0009740281 | 0.0009740281 | 0.0009740281 | 0.0009740281 | 0.0009740281 | 0.0009740281 | 0.0009740281 | 0.0009740281 | 0 | 0 | 0 | 0 | 0
1461 | 362.7814 | 0.0008727028 | 0 | 730.5 | -730.5 | 0 | 0 | 0 | 0 | 0 | 0.0008727028 | 0.0008727028 | 0.0008727028 | 0.0008727028 | 0.0008727028 | 0.0008727028 | 0.0008727028 | 0.0008727028 | 0.0008727028 | 0.0008727028 | 0.0008727028 | 0.0008727028 | 0.0008727028 | 0.0008727028 | 0.0008727028 | 0.0008727028 | 0.0008727028 | 0.0008727028 | 0.0008727028 | 0.0008727028 | 0.0008727028 | 0.0008727028 | 0.0008727028 | 0.0008727028 | 0.0008727028 | 0.0008727028 | 0.0008727028 | 0.0008727028 | 0.0008727028 | 0.0008727028 | 0.0008727028 | 0.0008727028 | 0.0008727028 | 0.0008727028 | 0.0008727028 | 0.0008727028 | 0.0008727028 | 0.0008727028 | 0.0008727028 | 0.0008727028 | 0.0008727028 | 0.0008727028 | 0.0008727028 | 0.0008727028 | 0.0008727028 | 0.0008727028 | 0.0008727028 | 0.0008727028 | 0.0008727028 | 0.0008727028 | 0.0008727028 | 0.0008727028 | 0.0008727028 | 0.0008727028 | 0.0008727028 | 0 | 0 | 0 | 0 | 0
1506 | 706.8263 | 0.001700333 | 0 | 753 | -753 | 0 | 0 | 0 | 0 | 0.001700333 | 0.001700333 | 0.001700333 | 0.001700333 | 0.001700333 | 0.001700333 | 0.001700333 | 0.001700333 | 0.001700333 | 0.001700333 | 0.001700333 | 0.001700333 | 0.001700333 | 0.001700333 | 0.001700333 | 0.001700333 | 0.001700333 | 0.001700333 | 0.001700333 | 0.001700333 | 0.001700333 | 0.001700333 | 0.001700333 | 0.001700333 | 0.001700333 | 0.001700333 | 0.001700333 | 0.001700333 | 0.001700333 | 0.001700333 | 0.001700333 | 0.001700333 | 0.001700333 | 0.001700333 | 0.001700333 | 0.001700333 | 0.001700333 | 0.001700333 | 0.001700333 | 0.001700333 | 0.001700333 | 0.001700333 | 0.001700333 | 0.001700333 | 0.001700333 | 0.001700333 | 0.001700333 | 0.001700333 | 0.001700333 | 0.001700333 | 0.001700333 | 0.001700333 | 0.001700333 | 0.001700333 | 0.001700333 | 0.001700333 | 0.001700333 | 0 | 0 | 0 | 0
1506 | 697.4895 | 0.001677873 | 0 | 753 | -753 | 0 | 0 | 0 | 0 | 0.001677873 | 0.001677873 | 0.001677873 | 0.001677873 | 0.001677873 | 0.001677873 | 0.001677873 | 0.001677873 | 0.001677873 | 0.001677873 | 0.001677873 | 0.001677873 | 0.001677873 | 0.001677873 | 0.001677873 | 0.001677873 | 0.001677873 | 0.001677873 | 0.001677873 | 0.001677873 | 0.001677873 | 0.001677873 | 0.001677873 | 0.001677873 | 0.001677873 | 0.001677873 | 0.001677873 | 0.001677873 | 0.001677873 | 0.001677873 | 0.001677873 | 0.001677873 | 0.001677873 | 0.001677873 | 0.001677873 | 0.001677873 | 0.001677873 | 0.001677873 | 0.001677873 | 0.001677873 | 0.001677873 | 0.001677873 | 0.001677873 | 0.001677873 | 0.001677873 | 0.001677873 | 0.001677873 | 0.001677873 | 0.001677873 | 0.001677873 | 0.001677873 | 0.001677873 | 0.001677873 | 0.001677873 | 0.001677873 | 0.001677873 | 0.001677873 | 0 | 0 | 0 | 0
1506 | 670.5207 | 0.001612997 | 0 | 753 | -753 | 0 | 0 | 0 | 0 | 0.001612997 | 0.001612997 | 0.001612997 | 0.001612997 | 0.001612997 | 0.001612997 | 0.001612997 | 0.001612997 | 0.001612997 | 0.001612997 | 0.001612997 | 0.001612997 | 0.001612997 | 0.001612997 | 0.001612997 | 0.001612997 | 0.001612997 | 0.001612997 | 0.001612997 | 0.001612997 | 0.001612997 | 0.001612997 | 0.001612997 | 0.001612997 | 0.001612997 | 0.001612997 | 0.001612997 | 0.001612997 | 0.001612997 | 0.001612997 | 0.001612997 | 0.001612997 | 0.001612997 | 0.001612997 | 0.001612997 | 0.001612997 | 0.001612997 | 0.001612997 | 0.001612997 | 0.001612997 | 0.001612997 | 0.001612997 | 0.001612997 | 0.001612997 | 0.001612997 | 0.001612997 | 0.001612997 | 0.001612997 | 0.001612997 | 0.001612997 | 0.001612997 | 0.001612997 | 0.001612997 | 0.001612997 | 0.001612997 | 0.001612997 | 0.001612997 | 0 | 0 | 0 | 0
1534 | 540.2613 | 0.001299647 | 0 | 767 | -767 | 0 | 0 | 0 | 0 | 0.001299647 | 0.001299647 | 0.001299647 | 0.001299647 | 0.001299647 | 0.001299647 | 0.001299647 | 0.001299647 | 0.001299647 | 0.001299647 | 0.001299647 | 0.001299647 | 0.001299647 | 0.001299647 | 0.001299647 | 0.001299647 | 0.001299647 | 0.001299647 | 0.001299647 | 0.001299647 | 0.001299647 | 0.001299647 | 0.001299647 | 0.001299647 | 0.001299647 | 0.001299647 | 0.001299647 | 0.001299647 | 0.001299647 | 0.001299647 | 0.001299647 | 0.001299647 | 0.001299647 | 0.001299647 | 0.001299647 | 0.001299647 | 0.001299647 | 0.001299647 | 0.001299647 | 0.001299647 | 0.001299647 | 0.001299647 | 0.001299647 | 0.001299647 | 0.001299647 | 0.001299647 | 0.001299647 | 0.001299647 | 0.001299647 | 0.001299647 | 0.001299647 | 0.001299647 | 0.001299647 | 0.001299647 | 0.001299647 | 0.001299647 | 0.001299647 | 0 | 0 | 0 | 0
1534 | 462.9617 | 0.001113695 | 10 | 777 | -757 | 0 | 0 | 0 | 0 | 0.001113695 | 0.001113695 | 0.001113695 | 0.001113695 | 0.001113695 | 0.001113695 | 0.001113695 | 0.001113695 | 0.001113695 | 0.001113695 | 0.001113695 | 0.001113695 | 0.001113695 | 0.001113695 | 0.001113695 | 0.001113695 | 0.001113695 | 0.001113695 | 0.001113695 | 0.001113695 | 0.001113695 | 0.001113695 | 0.001113695 | 0.001113695 | 0.001113695 | 0.001113695 | 0.001113695 | 0.001113695 | 0.001113695 | 0.001113695 | 0.001113695 | 0.001113695 | 0.001113695 | 0.001113695 | 0.001113695 | 0.001113695 | 0.001113695 | 0.001113695 | 0.001113695 | 0.001113695 | 0.001113695 | 0.001113695 | 0.001113695 | 0.001113695 | 0.001113695 | 0.001113695 | 0.001113695 | 0.001113695 | 0.001113695 | 0.001113695 | 0.001113695 | 0.001113695 | 0.001113695 | 0.001113695 | 0.001113695 | 0.001113695 | 0.001113695 | 0.001113695 | 0 | 0 | 0
1534 | 541.6059 | 0.001302881 | 20 | 787 | -747 | 0 | 0 | 0 | 0 | 0 | 0.001302881 | 0.001302881 | 0.001302881 | 0.001302881 | 0.001302881 | 0.001302881 | 0.001302881 | 0.001302881 | 0.001302881 | 0.001302881 | 0.001302881 | 0.001302881 | 0.001302881 | 0.001302881 | 0.001302881 | 0.001302881 | 0.001302881 | 0.001302881 | 0.001302881 | 0.001302881 | 0.001302881 | 0.001302881 | 0.001302881 | 0.001302881 | 0.001302881 | 0.001302881 | 0.001302881 | 0.001302881 | 0.001302881 | 0.001302881 | 0.001302881 | 0.001302881 | 0.001302881 | 0.001302881 | 0.001302881 | 0.001302881 | 0.001302881 | 0.001302881 | 0.001302881 | 0.001302881 | 0.001302881 | 0.001302881 | 0.001302881 | 0.001302881 | 0.001302881 | 0.001302881 | 0.001302881 | 0.001302881 | 0.001302881 | 0.001302881 | 0.001302881 | 0.001302881 | 0.001302881 | 0.001302881 | 0.001302881 | 0.001302881 | 0.001302881 | 0 | 0 | 0
1534 | 523.8345 | 0.00126013 | 30 | 797 | -737 | 0 | 0 | 0 | 0 | 0 | 0.00126013 | 0.00126013 | 0.00126013 | 0.00126013 | 0.00126013 | 0.00126013 | 0.00126013 | 0.00126013 | 0.00126013 | 0.00126013 | 0.00126013 | 0.00126013 | 0.00126013 | 0.00126013 | 0.00126013 | 0.00126013 | 0.00126013 | 0.00126013 | 0.00126013 | 0.00126013 | 0.00126013 | 0.00126013 | 0.00126013 | 0.00126013 | 0.00126013 | 0.00126013 | 0.00126013 | 0.00126013 | 0.00126013 | 0.00126013 | 0.00126013 | 0.00126013 | 0.00126013 | 0.00126013 | 0.00126013 | 0.00126013 | 0.00126013 | 0.00126013 | 0.00126013 | 0.00126013 | 0.00126013 | 0.00126013 | 0.00126013 | 0.00126013 | 0.00126013 | 0.00126013 | 0.00126013 | 0.00126013 | 0.00126013 | 0.00126013 | 0.00126013 | 0.00126013 | 0.00126013 | 0.00126013 | 0.00126013 | 0.00126013 | 0.00126013 | 0 | 0 | 0
1534 | 536.4545 | 0.001290489 | 40 | 807 | -727 | 0 | 0 | 0 | 0 | 0 | 0.001290489 | 0.001290489 | 0.001290489 | 0.001290489 | 0.001290489 | 0.001290489 | 0.001290489 | 0.001290489 | 0.001290489 | 0.001290489 | 0.001290489 | 0.001290489 | 0.001290489 | 0.001290489 | 0.001290489 | 0.001290489 | 0.001290489 | 0.001290489 | 0.001290489 | 0.001290489 | 0.001290489 | 0.001290489 | 0.001290489 | 0.001290489 | 0.001290489 | 0.001290489 | 0.001290489 | 0.001290489 | 0.001290489 | 0.001290489 | 0.001290489 | 0.001290489 | 0.001290489 | 0.001290489 | 0.001290489 | 0.001290489 | 0.001290489 | 0.001290489 | 0.001290489 | 0.001290489 | 0.001290489 | 0.001290489 | 0.001290489 | 0.001290489 | 0.001290489 | 0.001290489 | 0.001290489 | 0.001290489 | 0.001290489 | 0.001290489 | 0.001290489 | 0.001290489 | 0.001290489 | 0.001290489 | 0.001290489 | 0.001290489 | 0.001290489 | 0.001290489 | 0 | 0
1534 | 484.2522 | 0.001164912 | 30 | 797 | -737 | 0 | 0 | 0 | 0 | 0 | 0.001164912 | 0.001164912 | 0.001164912 | 0.001164912 | 0.001164912 | 0.001164912 | 0.001164912 | 0.001164912 | 0.001164912 | 0.001164912 | 0.001164912 | 0.001164912 | 0.001164912 | 0.001164912 | 0.001164912 | 0.001164912 | 0.001164912 | 0.001164912 | 0.001164912 | 0.001164912 | 0.001164912 | 0.001164912 | 0.001164912 | 0.001164912 | 0.001164912 | 0.001164912 | 0.001164912 | 0.001164912 | 0.001164912 | 0.001164912 | 0.001164912 | 0.001164912 | 0.001164912 | 0.001164912 | 0.001164912 | 0.001164912 | 0.001164912 | 0.001164912 | 0.001164912 | 0.001164912 | 0.001164912 | 0.001164912 | 0.001164912 | 0.001164912 | 0.001164912 | 0.001164912 | 0.001164912 | 0.001164912 | 0.001164912 | 0.001164912 | 0.001164912 | 0.001164912 | 0.001164912 | 0.001164912 | 0.001164912 | 0.001164912 | 0.001164912 | 0 | 0 | 0
1534 | 533.4835 | 0.001283342 | 20 | 787 | -747 | 0 | 0 | 0 | 0 | 0 | 0.001283342 | 0.001283342 | 0.001283342 | 0.001283342 | 0.001283342 | 0.001283342 | 0.001283342 | 0.001283342 | 0.001283342 | 0.001283342 | 0.001283342 | 0.001283342 | 0.001283342 | 0.001283342 | 0.001283342 | 0.001283342 | 0.001283342 | 0.001283342 | 0.001283342 | 0.001283342 | 0.001283342 | 0.001283342 | 0.001283342 | 0.001283342 | 0.001283342 | 0.001283342 | 0.001283342 | 0.001283342 | 0.001283342 | 0.001283342 | 0.001283342 | 0.001283342 | 0.001283342 | 0.001283342 | 0.001283342 | 0.001283342 | 0.001283342 | 0.001283342 | 0.001283342 | 0.001283342 | 0.001283342 | 0.001283342 | 0.001283342 | 0.001283342 | 0.001283342 | 0.001283342 | 0.001283342 | 0.001283342 | 0.001283342 | 0.001283342 | 0.001283342 | 0.001283342 | 0.001283342 | 0.001283342 | 0.001283342 | 0.001283342 | 0.001283342 | 0 | 0 | 0
1534 | 492.4428 | 0.001184615 | 10 | 777 | -757 | 0 | 0 | 0 | 0 | 0.001184615 | 0.001184615 | 0.001184615 | 0.001184615 | 0.001184615 | 0.001184615 | 0.001184615 | 0.001184615 | 0.001184615 | 0.001184615 | 0.001184615 | 0.001184615 | 0.001184615 | 0.001184615 | 0.001184615 | 0.001184615 | 0.001184615 | 0.001184615 | 0.001184615 | 0.001184615 | 0.001184615 | 0.001184615 | 0.001184615 | 0.001184615 | 0.001184615 | 0.001184615 | 0.001184615 | 0.001184615 | 0.001184615 | 0.001184615 | 0.001184615 | 0.001184615 | 0.001184615 | 0.001184615 | 0.001184615 | 0.001184615 | 0.001184615 | 0.001184615 | 0.001184615 | 0.001184615 | 0.001184615 | 0.001184615 | 0.001184615 | 0.001184615 | 0.001184615 | 0.001184615 | 0.001184615 | 0.001184615 | 0.001184615 | 0.001184615 | 0.001184615 | 0.001184615 | 0.001184615 | 0.001184615 | 0.001184615 | 0.001184615 | 0.001184615 | 0.001184615 | 0 | 0 | 0
1534 | 602.1381 | 0.001448497 | 0 | 767 | -767 | 0 | 0 | 0 | 0 | 0.001448497 | 0.001448497 | 0.001448497 | 0.001448497 | 0.001448497 | 0.001448497 | 0.001448497 | 0.001448497 | 0.001448497 | 0.001448497 | 0.001448497 | 0.001448497 | 0.001448497 | 0.001448497 | 0.001448497 | 0.001448497 | 0.001448497 | 0.001448497 | 0.001448497 | 0.001448497 | 0.001448497 | 0.001448497 | 0.001448497 | 0.001448497 | 0.001448497 | 0.001448497 | 0.001448497 | 0.001448497 | 0.001448497 | 0.001448497 | 0.001448497 | 0.001448497 | 0.001448497 | 0.001448497 | 0.001448497 | 0.001448497 | 0.001448497 | 0.001448497 | 0.001448497 | 0.001448497 | 0.001448497 | 0.001448497 | 0.001448497 | 0.001448497 | 0.001448497 | 0.001448497 | 0.001448497 | 0.001448497 | 0.001448497 | 0.001448497 | 0.001448497 | 0.001448497 | 0.001448497 | 0.001448497 | 0.001448497 | 0.001448497 | 0.001448497 | 0 | 0 | 0 | 0
1534 | 701.0265 | 0.001686381 | -10 | 757 | -777 | 0 | 0 | 0 | 0.001686381 | 0.001686381 | 0.001686381 | 0.001686381 | 0.001686381 | 0.001686381 | 0.001686381 | 0.001686381 | 0.001686381 | 0.001686381 | 0.001686381 | 0.001686381 | 0.001686381 | 0.001686381 | 0.001686381 | 0.001686381 | 0.001686381 | 0.001686381 | 0.001686381 | 0.001686381 | 0.001686381 | 0.001686381 | 0.001686381 | 0.001686381 | 0.001686381 | 0.001686381 | 0.001686381 | 0.001686381 | 0.001686381 | 0.001686381 | 0.001686381 | 0.001686381 | 0.001686381 | 0.001686381 | 0.001686381 | 0.001686381 | 0.001686381 | 0.001686381 | 0.001686381 | 0.001686381 | 0.001686381 | 0.001686381 | 0.001686381 | 0.001686381 | 0.001686381 | 0.001686381 | 0.001686381 | 0.001686381 | 0.001686381 | 0.001686381 | 0.001686381 | 0.001686381 | 0.001686381 | 0.001686381 | 0.001686381 | 0.001686381 | 0.001686381 | 0.001686381 | 0 | 0 | 0 | 0
1534 | 692.6545 | 0.001666242 | -20 | 747 | -787 | 0 | 0 | 0 | 0.001666242 | 0.001666242 | 0.001666242 | 0.001666242 | 0.001666242 | 0.001666242 | 0.001666242 | 0.001666242 | 0.001666242 | 0.001666242 | 0.001666242 | 0.001666242 | 0.001666242 | 0.001666242 | 0.001666242 | 0.001666242 | 0.001666242 | 0.001666242 | 0.001666242 | 0.001666242 | 0.001666242 | 0.001666242 | 0.001666242 | 0.001666242 | 0.001666242 | 0.001666242 | 0.001666242 | 0.001666242 | 0.001666242 | 0.001666242 | 0.001666242 | 0.001666242 | 0.001666242 | 0.001666242 | 0.001666242 | 0.001666242 | 0.001666242 | 0.001666242 | 0.001666242 | 0.001666242 | 0.001666242 | 0.001666242 | 0.001666242 | 0.001666242 | 0.001666242 | 0.001666242 | 0.001666242 | 0.001666242 | 0.001666242 | 0.001666242 | 0.001666242 | 0.001666242 | 0.001666242 | 0.001666242 | 0.001666242 | 0.001666242 | 0.001666242 | 0 | 0 | 0 | 0 | 0
1534 | 734.6933 | 0.00176737 | -30 | 737 | -797 | 0 | 0 | 0 | 0.00176737 | 0.00176737 | 0.00176737 | 0.00176737 | 0.00176737 | 0.00176737 | 0.00176737 | 0.00176737 | 0.00176737 | 0.00176737 | 0.00176737 | 0.00176737 | 0.00176737 | 0.00176737 | 0.00176737 | 0.00176737 | 0.00176737 | 0.00176737 | 0.00176737 | 0.00176737 | 0.00176737 | 0.00176737 | 0.00176737 | 0.00176737 | 0.00176737 | 0.00176737 | 0.00176737 | 0.00176737 | 0.00176737 | 0.00176737 | 0.00176737 | 0.00176737 | 0.00176737 | 0.00176737 | 0.00176737 | 0.00176737 | 0.00176737 | 0.00176737 | 0.00176737 | 0.00176737 | 0.00176737 | 0.00176737 | 0.00176737 | 0.00176737 | 0.00176737 | 0.00176737 | 0.00176737 | 0.00176737 | 0.00176737 | 0.00176737 | 0.00176737 | 0.00176737 | 0.00176737 | 0.00176737 | 0.00176737 | 0.00176737 | 0.00176737 | 0 | 0 | 0 | 0 | 0
1534 | 615.5835 | 0.001480841 | -40 | 727 | -807 | 0 | 0 | 0.001480841 | 0.001480841 | 0.001480841 | 0.001480841 | 0.001480841 | 0.001480841 | 0.001480841 | 0.001480841 | 0.001480841 | 0.001480841 | 0.001480841 | 0.001480841 | 0.001480841 | 0.001480841 | 0.001480841 | 0.001480841 | 0.001480841 | 0.001480841 | 0.001480841 | 0.001480841 | 0.001480841 | 0.001480841 | 0.001480841 | 0.001480841 | 0.001480841 | 0.001480841 | 0.001480841 | 0.001480841 | 0.001480841 | 0.001480841 | 0.001480841 | 0.001480841 | 0.001480841 | 0.001480841 | 0.001480841 | 0.001480841 | 0.001480841 | 0.001480841 | 0.001480841 | 0.001480841 | 0.001480841 | 0.001480841 | 0.001480841 | 0.001480841 | 0.001480841 | 0.001480841 | 0.001480841 | 0.001480841 | 0.001480841 | 0.001480841 | 0.001480841 | 0.001480841 | 0.001480841 | 0.001480841 | 0.001480841 | 0.001480841 | 0.001480841 | 0.001480841 | 0 | 0 | 0 | 0 | 0
1534 | 766.4975 | 0.001843878 | -30 | 737 | -797 | 0 | 0 | 0 | 0.001843878 | 0.001843878 | 0.001843878 | 0.001843878 | 0.001843878 | 0.001843878 | 0.001843878 | 0.001843878 | 0.001843878 | 0.001843878 | 0.001843878 | 0.001843878 | 0.001843878 | 0.001843878 | 0.001843878 | 0.001843878 | 0.001843878 | 0.001843878 | 0.001843878 | 0.001843878 | 0.001843878 | 0.001843878 | 0.001843878 | 0.001843878 | 0.001843878 | 0.001843878 | 0.001843878 | 0.001843878 | 0.001843878 | 0.001843878 | 0.001843878 | 0.001843878 | 0.001843878 | 0.001843878 | 0.001843878 | 0.001843878 | 0.001843878 | 0.001843878 | 0.001843878 | 0.001843878 | 0.001843878 | 0.001843878 | 0.001843878 | 0.001843878 | 0.001843878 | 0.001843878 | 0.001843878 | 0.001843878 | 0.001843878 | 0.001843878 | 0.001843878 | 0.001843878 | 0.001843878 | 0.001843878 | 0.001843878 | 0.001843878 | 0.001843878 | 0 | 0 | 0 | 0 | 0
1456 | 863.5515 | 0.00207735 | -20 | 708 | -748 | 0 | 0 | 0 | 0 | 0 | 0.00207735 | 0.00207735 | 0.00207735 | 0.00207735 | 0.00207735 | 0.00207735 | 0.00207735 | 0.00207735 | 0.00207735 | 0.00207735 | 0.00207735 | 0.00207735 | 0.00207735 | 0.00207735 | 0.00207735 | 0.00207735 | 0.00207735 | 0.00207735 | 0.00207735 | 0.00207735 | 0.00207735 | 0.00207735 | 0.00207735 | 0.00207735 | 0.00207735 | 0.00207735 | 0.00207735 | 0.00207735 | 0.00207735 | 0.00207735 | 0.00207735 | 0.00207735 | 0.00207735 | 0.00207735 | 0.00207735 | 0.00207735 | 0.00207735 | 0.00207735 | 0.00207735 | 0.00207735 | 0.00207735 | 0.00207735 | 0.00207735 | 0.00207735 | 0.00207735 | 0.00207735 | 0.00207735 | 0.00207735 | 0.00207735 | 0.00207735 | 0.00207735 | 0.00207735 | 0.00207735 | 0.00207735 | 0 | 0 | 0 | 0 | 0 | 0
1456 | 872.8836 | 0.002099799 | -10 | 718 | -738 | 0 | 0 | 0 | 0 | 0 | 0.002099799 | 0.002099799 | 0.002099799 | 0.002099799 | 0.002099799 | 0.002099799 | 0.002099799 | 0.002099799 | 0.002099799 | 0.002099799 | 0.002099799 | 0.002099799 | 0.002099799 | 0.002099799 | 0.002099799 | 0.002099799 | 0.002099799 | 0.002099799 | 0.002099799 | 0.002099799 | 0.002099799 | 0.002099799 | 0.002099799 | 0.002099799 | 0.002099799 | 0.002099799 | 0.002099799 | 0.002099799 | 0.002099799 | 0.002099799 | 0.002099799 | 0.002099799 | 0.002099799 | 0.002099799 | 0.002099799 | 0.002099799 | 0.002099799 | 0.002099799 | 0.002099799 | 0.002099799 | 0.002099799 | 0.002099799 | 0.002099799 | 0.002099799 | 0.002099799 | 0.002099799 | 0.002099799 | 0.002099799 | 0.002099799 | 0.002099799 | 0.002099799 | 0.002099799 | 0.002099799 | 0.002099799 | 0 | 0 | 0 | 0 | 0 | 0
1456 | 864.058 | 0.002078568 | 0 | 728 | -728 | 0 | 0 | 0 | 0 | 0 | 0.002078568 | 0.002078568 | 0.002078568 | 0.002078568 | 0.002078568 | 0.002078568 | 0.002078568 | 0.002078568 | 0.002078568 | 0.002078568 | 0.002078568 | 0.002078568 | 0.002078568 | 0.002078568 | 0.002078568 | 0.002078568 | 0.002078568 | 0.002078568 | 0.002078568 | 0.002078568 | 0.002078568 | 0.002078568 | 0.002078568 | 0.002078568 | 0.002078568 | 0.002078568 | 0.002078568 | 0.002078568 | 0.002078568 | 0.002078568 | 0.002078568 | 0.002078568 | 0.002078568 | 0.002078568 | 0.002078568 | 0.002078568 | 0.002078568 | 0.002078568 | 0.002078568 | 0.002078568 | 0.002078568 | 0.002078568 | 0.002078568 | 0.002078568 | 0.002078568 | 0.002078568 | 0.002078568 | 0.002078568 | 0.002078568 | 0.002078568 | 0.002078568 | 0.002078568 | 0.002078568 | 0.002078568 | 0.002078568 | 0 | 0 | 0 | 0 | 0
1456 | 849.1094 | 0.002042608 | 10 | 738 | -718 | 0 | 0 | 0 | 0 | 0 | 0 | 0.002042608 | 0.002042608 | 0.002042608 | 0.002042608 | 0.002042608 | 0.002042608 | 0.002042608 | 0.002042608 | 0.002042608 | 0.002042608 | 0.002042608 | 0.002042608 | 0.002042608 | 0.002042608 | 0.002042608 | 0.002042608 | 0.002042608 | 0.002042608 | 0.002042608 | 0.002042608 | 0.002042608 | 0.002042608 | 0.002042608 | 0.002042608 | 0.002042608 | 0.002042608 | 0.002042608 | 0.002042608 | 0.002042608 | 0.002042608 | 0.002042608 | 0.002042608 | 0.002042608 | 0.002042608 | 0.002042608 | 0.002042608 | 0.002042608 | 0.002042608 | 0.002042608 | 0.002042608 | 0.002042608 | 0.002042608 | 0.002042608 | 0.002042608 | 0.002042608 | 0.002042608 | 0.002042608 | 0.002042608 | 0.002042608 | 0.002042608 | 0.002042608 | 0.002042608 | 0.002042608 | 0.002042608 | 0 | 0 | 0 | 0 | 0
1456 | 868.2751 | 0.002088713 | 20 | 748 | -708 | 0 | 0 | 0 | 0 | 0 | 0 | 0.002088713 | 0.002088713 | 0.002088713 | 0.002088713 | 0.002088713 | 0.002088713 | 0.002088713 | 0.002088713 | 0.002088713 | 0.002088713 | 0.002088713 | 0.002088713 | 0.002088713 | 0.002088713 | 0.002088713 | 0.002088713 | 0.002088713 | 0.002088713 | 0.002088713 | 0.002088713 | 0.002088713 | 0.002088713 | 0.002088713 | 0.002088713 | 0.002088713 | 0.002088713 | 0.002088713 | 0.002088713 | 0.002088713 | 0.002088713 | 0.002088713 | 0.002088713 | 0.002088713 | 0.002088713 | 0.002088713 | 0.002088713 | 0.002088713 | 0.002088713 | 0.002088713 | 0.002088713 | 0.002088713 | 0.002088713 | 0.002088713 | 0.002088713 | 0.002088713 | 0.002088713 | 0.002088713 | 0.002088713 | 0.002088713 | 0.002088713 | 0.002088713 | 0.002088713 | 0.002088713 | 0.002088713 | 0 | 0 | 0 | 0 | 0
1456 | 799.4561 | 0.001923162 | 30 | 758 | -698 | 0 | 0 | 0 | 0 | 0 | 0 | 0.001923162 | 0.001923162 | 0.001923162 | 0.001923162 | 0.001923162 | 0.001923162 | 0.001923162 | 0.001923162 | 0.001923162 | 0.001923162 | 0.001923162 | 0.001923162 | 0.001923162 | 0.001923162 | 0.001923162 | 0.001923162 | 0.001923162 | 0.001923162 | 0.001923162 | 0.001923162 | 0.001923162 | 0.001923162 | 0.001923162 | 0.001923162 | 0.001923162 | 0.001923162 | 0.001923162 | 0.001923162 | 0.001923162 | 0.001923162 | 0.001923162 | 0.001923162 | 0.001923162 | 0.001923162 | 0.001923162 | 0.001923162 | 0.001923162 | 0.001923162 | 0.001923162 | 0.001923162 | 0.001923162 | 0.001923162 | 0.001923162 | 0.001923162 | 0.001923162 | 0.001923162 | 0.001923162 | 0.001923162 | 0.001923162 | 0.001923162 | 0.001923162 | 0.001923162 | 0.001923162 | 0.001923162 | 0.001923162 | 0 | 0 | 0 | 0
1456 | 816.5982 | 0.001964399 | 40 | 768 | -688 | 0 | 0 | 0 | 0 | 0 | 0 | 0 | 0.001964399 | 0.001964399 | 0.001964399 | 0.001964399 | 0.001964399 | 0.001964399 | 0.001964399 | 0.001964399 | 0.001964399 | 0.001964399 | 0.001964399 | 0.001964399 | 0.001964399 | 0.001964399 | 0.001964399 | 0.001964399 | 0.001964399 | 0.001964399 | 0.001964399 | 0.001964399 | 0.001964399 | 0.001964399 | 0.001964399 | 0.001964399 | 0.001964399 | 0.001964399 | 0.001964399 | 0.001964399 | 0.001964399 | 0.001964399 | 0.001964399 | 0.001964399 | 0.001964399 | 0.001964399 | 0.001964399 | 0.001964399 | 0.001964399 | 0.001964399 | 0.001964399 | 0.001964399 | 0.001964399 | 0.001964399 | 0.001964399 | 0.001964399 | 0.001964399 | 0.001964399 | 0.001964399 | 0.001964399 | 0.001964399 | 0.001964399 | 0.001964399 | 0.001964399 | 0.001964399 | 0.001964399 | 0 | 0 | 0 | 0
1456 | 832.8371 | 0.002003464 | 30 | 758 | -698 | 0 | 0 | 0 | 0 | 0 | 0 | 0.002003464 | 0.002003464 | 0.002003464 | 0.002003464 | 0.002003464 | 0.002003464 | 0.002003464 | 0.002003464 | 0.002003464 | 0.002003464 | 0.002003464 | 0.002003464 | 0.002003464 | 0.002003464 | 0.002003464 | 0.002003464 | 0.002003464 | 0.002003464 | 0.002003464 | 0.002003464 | 0.002003464 | 0.002003464 | 0.002003464 | 0.002003464 | 0.002003464 | 0.002003464 | 0.002003464 | 0.002003464 | 0.002003464 | 0.002003464 | 0.002003464 | 0.002003464 | 0.002003464 | 0.002003464 | 0.002003464 | 0.002003464 | 0.002003464 | 0.002003464 | 0.002003464 | 0.002003464 | 0.002003464 | 0.002003464 | 0.002003464 | 0.002003464 | 0.002003464 | 0.002003464 | 0.002003464 | 0.002003464 | 0.002003464 | 0.002003464 | 0.002003464 | 0.002003464 | 0.002003464 | 0.002003464 | 0.002003464 | 0 | 0 | 0 | 0
1456 | 828.0913 | 0.001992047 | 20 | 748 | -708 | 0 | 0 | 0 | 0 | 0 | 0 | 0.001992047 | 0.001992047 | 0.001992047 | 0.001992047 | 0.001992047 | 0.001992047 | 0.001992047 | 0.001992047 | 0.001992047 | 0.001992047 | 0.001992047 | 0.001992047 | 0.001992047 | 0.001992047 | 0.001992047 | 0.001992047 | 0.001992047 | 0.001992047 | 0.001992047 | 0.001992047 | 0.001992047 | 0.001992047 | 0.001992047 | 0.001992047 | 0.001992047 | 0.001992047 | 0.001992047 | 0.001992047 | 0.001992047 | 0.001992047 | 0.001992047 | 0.001992047 | 0.001992047 | 0.001992047 | 0.001992047 | 0.001992047 | 0.001992047 | 0.001992047 | 0.001992047 | 0.001992047 | 0.001992047 | 0.001992047 | 0.001992047 | 0.001992047 | 0.001992047 | 0.001992047 | 0.001992047 | 0.001992047 | 0.001992047 | 0.001992047 | 0.001992047 | 0.001992047 | 0.001992047 | 0.001992047 | 0 | 0 | 0 | 0 | 0
1456 | 787.3242 | 0.001893978 | 10 | 738 | -718 | 0 | 0 | 0 | 0 | 0 | 0 | 0.001893978 | 0.001893978 | 0.001893978 | 0.001893978 | 0.001893978 | 0.001893978 | 0.001893978 | 0.001893978 | 0.001893978 | 0.001893978 | 0.001893978 | 0.001893978 | 0.001893978 | 0.001893978 | 0.001893978 | 0.001893978 | 0.001893978 | 0.001893978 | 0.001893978 | 0.001893978 | 0.001893978 | 0.001893978 | 0.001893978 | 0.001893978 | 0.001893978 | 0.001893978 | 0.001893978 | 0.001893978 | 0.001893978 | 0.001893978 | 0.001893978 | 0.001893978 | 0.001893978 | 0.001893978 | 0.001893978 | 0.001893978 | 0.001893978 | 0.001893978 | 0.001893978 | 0.001893978 | 0.001893978 | 0.001893978 | 0.001893978 | 0.001893978 | 0.001893978 | 0.001893978 | 0.001893978 | 0.001893978 | 0.001893978 | 0.001893978 | 0.001893978 | 0.001893978 | 0.001893978 | 0.001893978 | 0 | 0 | 0 | 0 | 0
1456 | 864.3748 | 0.00207933 | 0 | 728 | -728 | 0 | 0 | 0 | 0 | 0 | 0.00207933 | 0.00207933 | 0.00207933 | 0.00207933 | 0.00207933 | 0.00207933 | 0.00207933 | 0.00207933 | 0.00207933 | 0.00207933 | 0.00207933 | 0.00207933 | 0.00207933 | 0.00207933 | 0.00207933 | 0.00207933 | 0.00207933 | 0.00207933 | 0.00207933 | 0.00207933 | 0.00207933 | 0.00207933 | 0.00207933 | 0.00207933 | 0.00207933 | 0.00207933 | 0.00207933 | 0.00207933 | 0.00207933 | 0.00207933 | 0.00207933 | 0.00207933 | 0.00207933 | 0.00207933 | 0.00207933 | 0.00207933 | 0.00207933 | 0.00207933 | 0.00207933 | 0.00207933 | 0.00207933 | 0.00207933 | 0.00207933 | 0.00207933 | 0.00207933 | 0.00207933 | 0.00207933 | 0.00207933 | 0.00207933 | 0.00207933 | 0.00207933 | 0.00207933 | 0.00207933 | 0.00207933 | 0.00207933 | 0 | 0 | 0 | 0 | 0
1456 | 817.2994 | 0.001966086 | -10 | 718 | -738 | 0 | 0 | 0 | 0 | 0 | 0.001966086 | 0.001966086 | 0.001966086 | 0.001966086 | 0.001966086 | 0.001966086 | 0.001966086 | 0.001966086 | 0.001966086 | 0.001966086 | 0.001966086 | 0.001966086 | 0.001966086 | 0.001966086 | 0.001966086 | 0.001966086 | 0.001966086 | 0.001966086 | 0.001966086 | 0.001966086 | 0.001966086 | 0.001966086 | 0.001966086 | 0.001966086 | 0.001966086 | 0.001966086 | 0.001966086 | 0.001966086 | 0.001966086 | 0.001966086 | 0.001966086 | 0.001966086 | 0.001966086 | 0.001966086 | 0.001966086 | 0.001966086 | 0.001966086 | 0.001966086 | 0.001966086 | 0.001966086 | 0.001966086 | 0.001966086 | 0.001966086 | 0.001966086 | 0.001966086 | 0.001966086 | 0.001966086 | 0.001966086 | 0.001966086 | 0.001966086 | 0.001966086 | 0.001966086 | 0.001966086 | 0.001966086 | 0 | 0 | 0 | 0 | 0 | 0
1456 | 866.181 | 0.002083675 | -20 | 708 | -748 | 0 | 0 | 0 | 0 | 0 | 0.002083675 | 0.002083675 | 0.002083675 | 0.002083675 | 0.002083675 | 0.002083675 | 0.002083675 | 0.002083675 | 0.002083675 | 0.002083675 | 0.002083675 | 0.002083675 | 0.002083675 | 0.002083675 | 0.002083675 | 0.002083675 | 0.002083675 | 0.002083675 | 0.002083675 | 0.002083675 | 0.002083675 | 0.002083675 | 0.002083675 | 0.002083675 | 0.002083675 | 0.002083675 | 0.002083675 | 0.002083675 | 0.002083675 | 0.002083675 | 0.002083675 | 0.002083675 | 0.002083675 | 0.002083675 | 0.002083675 | 0.002083675 | 0.002083675 | 0.002083675 | 0.002083675 | 0.002083675 | 0.002083675 | 0.002083675 | 0.002083675 | 0.002083675 | 0.002083675 | 0.002083675 | 0.002083675 | 0.002083675 | 0.002083675 | 0.002083675 | 0.002083675 | 0.002083675 | 0.002083675 | 0.002083675 | 0 | 0 | 0 | 0 | 0 | 0
1456 | 784.9038 | 0.001888156 | -30 | 698 | -758 | 0 | 0 | 0 | 0 | 0.001888156 | 0.001888156 | 0.001888156 | 0.001888156 | 0.001888156 | 0.001888156 | 0.001888156 | 0.001888156 | 0.001888156 | 0.001888156 | 0.001888156 | 0.001888156 | 0.001888156 | 0.001888156 | 0.001888156 | 0.001888156 | 0.001888156 | 0.001888156 | 0.001888156 | 0.001888156 | 0.001888156 | 0.001888156 | 0.001888156 | 0.001888156 | 0.001888156 | 0.001888156 | 0.001888156 | 0.001888156 | 0.001888156 | 0.001888156 | 0.001888156 | 0.001888156 | 0.001888156 | 0.001888156 | 0.001888156 | 0.001888156 | 0.001888156 | 0.001888156 | 0.001888156 | 0.001888156 | 0.001888156 | 0.001888156 | 0.001888156 | 0.001888156 | 0.001888156 | 0.001888156 | 0.001888156 | 0.001888156 | 0.001888156 | 0.001888156 | 0.001888156 | 0.001888156 | 0.001888156 | 0.001888156 | 0.001888156 | 0 | 0 | 0 | 0 | 0 | 0
1456 | 838.483 | 0.002017045 | -40 | 688 | -768 | 0 | 0 | 0 | 0 | 0.002017045 | 0.002017045 | 0.002017045 | 0.002017045 | 0.002017045 | 0.002017045 | 0.002017045 | 0.002017045 | 0.002017045 | 0.002017045 | 0.002017045 | 0.002017045 | 0.002017045 | 0.002017045 | 0.002017045 | 0.002017045 | 0.002017045 | 0.002017045 | 0.002017045 | 0.002017045 | 0.002017045 | 0.002017045 | 0.002017045 | 0.002017045 | 0.002017045 | 0.002017045 | 0.002017045 | 0.002017045 | 0.002017045 | 0.002017045 | 0.002017045 | 0.002017045 | 0.002017045 | 0.002017045 | 0.002017045 | 0.002017045 | 0.002017045 | 0.002017045 | 0.002017045 | 0.002017045 | 0.002017045 | 0.002017045 | 0.002017045 | 0.002017045 | 0.002017045 | 0.002017045 | 0.002017045 | 0.002017045 | 0.002017045 | 0.002017045 | 0.002017045 | 0.002017045 | 0.002017045 | 0.002017045 | 0 | 0 | 0 | 0 | 0 | 0 | 0
1456 | 903.244 | 0.002172833 | -30 | 698 | -758 | 0 | 0 | 0 | 0 | 0.002172833 | 0.002172833 | 0.002172833 | 0.002172833 | 0.002172833 | 0.002172833 | 0.002172833 | 0.002172833 | 0.002172833 | 0.002172833 | 0.002172833 | 0.002172833 | 0.002172833 | 0.002172833 | 0.002172833 | 0.002172833 | 0.002172833 | 0.002172833 | 0.002172833 | 0.002172833 | 0.002172833 | 0.002172833 | 0.002172833 | 0.002172833 | 0.002172833 | 0.002172833 | 0.002172833 | 0.002172833 | 0.002172833 | 0.002172833 | 0.002172833 | 0.002172833 | 0.002172833 | 0.002172833 | 0.002172833 | 0.002172833 | 0.002172833 | 0.002172833 | 0.002172833 | 0.002172833 | 0.002172833 | 0.002172833 | 0.002172833 | 0.002172833 | 0.002172833 | 0.002172833 | 0.002172833 | 0.002172833 | 0.002172833 | 0.002172833 | 0.002172833 | 0.002172833 | 0.002172833 | 0.002172833 | 0.002172833 | 0 | 0 | 0 | 0 | 0 | 0
1456 | 797.7045 | 0.001918949 | -20 | 708 | -748 | 0 | 0 | 0 | 0 | 0 | 0.001918949 | 0.001918949 | 0.001918949 | 0.001918949 | 0.001918949 | 0.001918949 | 0.001918949 | 0.001918949 | 0.001918949 | 0.001918949 | 0.001918949 | 0.001918949 | 0.001918949 | 0.001918949 | 0.001918949 | 0.001918949 | 0.001918949 | 0.001918949 | 0.001918949 | 0.001918949 | 0.001918949 | 0.001918949 | 0.001918949 | 0.001918949 | 0.001918949 | 0.001918949 | 0.001918949 | 0.001918949 | 0.001918949 | 0.001918949 | 0.001918949 | 0.001918949 | 0.001918949 | 0.001918949 | 0.001918949 | 0.001918949 | 0.001918949 | 0.001918949 | 0.001918949 | 0.001918949 | 0.001918949 | 0.001918949 | 0.001918949 | 0.001918949 | 0.001918949 | 0.001918949 | 0.001918949 | 0.001918949 | 0.001918949 | 0.001918949 | 0.001918949 | 0.001918949 | 0.001918949 | 0.001918949 | 0 | 0 | 0 | 0 | 0 | 0
1456 | 846.3632 | 0.002036002 | -10 | 718 | -738 | 0 | 0 | 0 | 0 | 0 | 0.002036002 | 0.002036002 | 0.002036002 | 0.002036002 | 0.002036002 | 0.002036002 | 0.002036002 | 0.002036002 | 0.002036002 | 0.002036002 | 0.002036002 | 0.002036002 | 0.002036002 | 0.002036002 | 0.002036002 | 0.002036002 | 0.002036002 | 0.002036002 | 0.002036002 | 0.002036002 | 0.002036002 | 0.002036002 | 0.002036002 | 0.002036002 | 0.002036002 | 0.002036002 | 0.002036002 | 0.002036002 | 0.002036002 | 0.002036002 | 0.002036002 | 0.002036002 | 0.002036002 | 0.002036002 | 0.002036002 | 0.002036002 | 0.002036002 | 0.002036002 | 0.002036002 | 0.002036002 | 0.002036002 | 0.002036002 | 0.002036002 | 0.002036002 | 0.002036002 | 0.002036002 | 0.002036002 | 0.002036002 | 0.002036002 | 0.002036002 | 0.002036002 | 0.002036002 | 0.002036002 | 0.002036002 | 0 | 0 | 0 | 0 | 0 | 0
1456 | 807.2197 | 0.001941838 | 0 | 728 | -728 | 0 | 0 | 0 | 0 | 0 | 0.001941838 | 0.001941838 | 0.001941838 | 0.001941838 | 0.001941838 | 0.001941838 | 0.001941838 | 0.001941838 | 0.001941838 | 0.001941838 | 0.001941838 | 0.001941838 | 0.001941838 | 0.001941838 | 0.001941838 | 0.001941838 | 0.001941838 | 0.001941838 | 0.001941838 | 0.001941838 | 0.001941838 | 0.001941838 | 0.001941838 | 0.001941838 | 0.001941838 | 0.001941838 | 0.001941838 | 0.001941838 | 0.001941838 | 0.001941838 | 0.001941838 | 0.001941838 | 0.001941838 | 0.001941838 | 0.001941838 | 0.001941838 | 0.001941838 | 0.001941838 | 0.001941838 | 0.001941838 | 0.001941838 | 0.001941838 | 0.001941838 | 0.001941838 | 0.001941838 | 0.001941838 | 0.001941838 | 0.001941838 | 0.001941838 | 0.001941838 | 0.001941838 | 0.001941838 | 0.001941838 | 0.001941838 | 0.001941838 | 0 | 0 | 0 | 0 | 0
1456 | 804.4501 | 0.001935176 | 10 | 738 | -718 | 0 | 0 | 0 | 0 | 0 | 0 | 0.001935176 | 0.001935176 | 0.001935176 | 0.001935176 | 0.001935176 | 0.001935176 | 0.001935176 | 0.001935176 | 0.001935176 | 0.001935176 | 0.001935176 | 0.001935176 | 0.001935176 | 0.001935176 | 0.001935176 | 0.001935176 | 0.001935176 | 0.001935176 | 0.001935176 | 0.001935176 | 0.001935176 | 0.001935176 | 0.001935176 | 0.001935176 | 0.001935176 | 0.001935176 | 0.001935176 | 0.001935176 | 0.001935176 | 0.001935176 | 0.001935176 | 0.001935176 | 0.001935176 | 0.001935176 | 0.001935176 | 0.001935176 | 0.001935176 | 0.001935176 | 0.001935176 | 0.001935176 | 0.001935176 | 0.001935176 | 0.001935176 | 0.001935176 | 0.001935176 | 0.001935176 | 0.001935176 | 0.001935176 | 0.001935176 | 0.001935176 | 0.001935176 | 0.001935176 | 0.001935176 | 0.001935176 | 0 | 0 | 0 | 0 | 0
1456 | 857.1286 | 0.002061899 | 20 | 748 | -708 | 0 | 0 | 0 | 0 | 0 | 0 | 0.002061899 | 0.002061899 | 0.002061899 | 0.002061899 | 0.002061899 | 0.002061899 | 0.002061899 | 0.002061899 | 0.002061899 | 0.002061899 | 0.002061899 | 0.002061899 | 0.002061899 | 0.002061899 | 0.002061899 | 0.002061899 | 0.002061899 | 0.002061899 | 0.002061899 | 0.002061899 | 0.002061899 | 0.002061899 | 0.002061899 | 0.002061899 | 0.002061899 | 0.002061899 | 0.002061899 | 0.002061899 | 0.002061899 | 0.002061899 | 0.002061899 | 0.002061899 | 0.002061899 | 0.002061899 | 0.002061899 | 0.002061899 | 0.002061899 | 0.002061899 | 0.002061899 | 0.002061899 | 0.002061899 | 0.002061899 | 0.002061899 | 0.002061899 | 0.002061899 | 0.002061899 | 0.002061899 | 0.002061899 | 0.002061899 | 0.002061899 | 0.002061899 | 0.002061899 | 0.002061899 | 0.002061899 | 0 | 0 | 0 | 0 | 0
1456 | 877.6551 | 0.002111277 | 30 | 758 | -698 | 0 | 0 | 0 | 0 | 0 | 0 | 0.002111277 | 0.002111277 | 0.002111277 | 0.002111277 | 0.002111277 | 0.002111277 | 0.002111277 | 0.002111277 | 0.002111277 | 0.002111277 | 0.002111277 | 0.002111277 | 0.002111277 | 0.002111277 | 0.002111277 | 0.002111277 | 0.002111277 | 0.002111277 | 0.002111277 | 0.002111277 | 0.002111277 | 0.002111277 | 0.002111277 | 0.002111277 | 0.002111277 | 0.002111277 | 0.002111277 | 0.002111277 | 0.002111277 | 0.002111277 | 0.002111277 | 0.002111277 | 0.002111277 | 0.002111277 | 0.002111277 | 0.002111277 | 0.002111277 | 0.002111277 | 0.002111277 | 0.002111277 | 0.002111277 | 0.002111277 | 0.002111277 | 0.002111277 | 0.002111277 | 0.002111277 | 0.002111277 | 0.002111277 | 0.002111277 | 0.002111277 | 0.002111277 | 0.002111277 | 0.002111277 | 0.002111277 | 0.002111277 | 0 | 0 | 0 | 0
1456 | 864.1308 | 0.002078743 | 40 | 768 | -688 | 0 | 0 | 0 | 0 | 0 | 0 | 0 | 0.002078743 | 0.002078743 | 0.002078743 | 0.002078743 | 0.002078743 | 0.002078743 | 0.002078743 | 0.002078743 | 0.002078743 | 0.002078743 | 0.002078743 | 0.002078743 | 0.002078743 | 0.002078743 | 0.002078743 | 0.002078743 | 0.002078743 | 0.002078743 | 0.002078743 | 0.002078743 | 0.002078743 | 0.002078743 | 0.002078743 | 0.002078743 | 0.002078743 | 0.002078743 | 0.002078743 | 0.002078743 | 0.002078743 | 0.002078743 | 0.002078743 | 0.002078743 | 0.002078743 | 0.002078743 | 0.002078743 | 0.002078743 | 0.002078743 | 0.002078743 | 0.002078743 | 0.002078743 | 0.002078743 | 0.002078743 | 0.002078743 | 0.002078743 | 0.002078743 | 0.002078743 | 0.002078743 | 0.002078743 | 0.002078743 | 0.002078743 | 0.002078743 | 0.002078743 | 0.002078743 | 0.002078743 | 0 | 0 | 0 | 0
1456 | 763.897 | 0.001837622 | 30 | 758 | -698 | 0 | 0 | 0 | 0 | 0 | 0 | 0.001837622 | 0.001837622 | 0.001837622 | 0.001837622 | 0.001837622 | 0.001837622 | 0.001837622 | 0.001837622 | 0.001837622 | 0.001837622 | 0.001837622 | 0.001837622 | 0.001837622 | 0.001837622 | 0.001837622 | 0.001837622 | 0.001837622 | 0.001837622 | 0.001837622 | 0.001837622 | 0.001837622 | 0.001837622 | 0.001837622 | 0.001837622 | 0.001837622 | 0.001837622 | 0.001837622 | 0.001837622 | 0.001837622 | 0.001837622 | 0.001837622 | 0.001837622 | 0.001837622 | 0.001837622 | 0.001837622 | 0.001837622 | 0.001837622 | 0.001837622 | 0.001837622 | 0.001837622 | 0.001837622 | 0.001837622 | 0.001837622 | 0.001837622 | 0.001837622 | 0.001837622 | 0.001837622 | 0.001837622 | 0.001837622 | 0.001837622 | 0.001837622 | 0.001837622 | 0.001837622 | 0.001837622 | 0.001837622 | 0 | 0 | 0 | 0
1456 | 869.3451 | 0.002091287 | 20 | 748 | -708 | 0 | 0 | 0 | 0 | 0 | 0 | 0.002091287 | 0.002091287 | 0.002091287 | 0.002091287 | 0.002091287 | 0.002091287 | 0.002091287 | 0.002091287 | 0.002091287 | 0.002091287 | 0.002091287 | 0.002091287 | 0.002091287 | 0.002091287 | 0.002091287 | 0.002091287 | 0.002091287 | 0.002091287 | 0.002091287 | 0.002091287 | 0.002091287 | 0.002091287 | 0.002091287 | 0.002091287 | 0.002091287 | 0.002091287 | 0.002091287 | 0.002091287 | 0.002091287 | 0.002091287 | 0.002091287 | 0.002091287 | 0.002091287 | 0.002091287 | 0.002091287 | 0.002091287 | 0.002091287 | 0.002091287 | 0.002091287 | 0.002091287 | 0.002091287 | 0.002091287 | 0.002091287 | 0.002091287 | 0.002091287 | 0.002091287 | 0.002091287 | 0.002091287 | 0.002091287 | 0.002091287 | 0.002091287 | 0.002091287 | 0.002091287 | 0.002091287 | 0 | 0 | 0 | 0 | 0
1456 | 820.5729 | 0.001973961 | 10 | 738 | -718 | 0 | 0 | 0 | 0 | 0 | 0 | 0.001973961 | 0.001973961 | 0.001973961 | 0.001973961 | 0.001973961 | 0.001973961 | 0.001973961 | 0.001973961 | 0.001973961 | 0.001973961 | 0.001973961 | 0.001973961 | 0.001973961 | 0.001973961 | 0.001973961 | 0.001973961 | 0.001973961 | 0.001973961 | 0.001973961 | 0.001973961 | 0.001973961 | 0.001973961 | 0.001973961 | 0.001973961 | 0.001973961 | 0.001973961 | 0.001973961 | 0.001973961 | 0.001973961 | 0.001973961 | 0.001973961 | 0.001973961 | 0.001973961 | 0.001973961 | 0.001973961 | 0.001973961 | 0.001973961 | 0.001973961 | 0.001973961 | 0.001973961 | 0.001973961 | 0.001973961 | 0.001973961 | 0.001973961 | 0.001973961 | 0.001973961 | 0.001973961 | 0.001973961 | 0.001973961 | 0.001973961 | 0.001973961 | 0.001973961 | 0.001973961 | 0.001973961 | 0 | 0 | 0 | 0 | 0
1456 | 828.7405 | 0.001993609 | 0 | 728 | -728 | 0 | 0 | 0 | 0 | 0 | 0.001993609 | 0.001993609 | 0.001993609 | 0.001993609 | 0.001993609 | 0.001993609 | 0.001993609 | 0.001993609 | 0.001993609 | 0.001993609 | 0.001993609 | 0.001993609 | 0.001993609 | 0.001993609 | 0.001993609 | 0.001993609 | 0.001993609 | 0.001993609 | 0.001993609 | 0.001993609 | 0.001993609 | 0.001993609 | 0.001993609 | 0.001993609 | 0.001993609 | 0.001993609 | 0.001993609 | 0.001993609 | 0.001993609 | 0.001993609 | 0.001993609 | 0.001993609 | 0.001993609 | 0.001993609 | 0.001993609 | 0.001993609 | 0.001993609 | 0.001993609 | 0.001993609 | 0.001993609 | 0.001993609 | 0.001993609 | 0.001993609 | 0.001993609 | 0.001993609 | 0.001993609 | 0.001993609 | 0.001993609 | 0.001993609 | 0.001993609 | 0.001993609 | 0.001993609 | 0.001993609 | 0.001993609 | 0.001993609 | 0 | 0 | 0 | 0 | 0
1456 | 848.5696 | 0.00204131 | -10 | 718 | -738 | 0 | 0 | 0 | 0 | 0 | 0.00204131 | 0.00204131 | 0.00204131 | 0.00204131 | 0.00204131 | 0.00204131 | 0.00204131 | 0.00204131 | 0.00204131 | 0.00204131 | 0.00204131 | 0.00204131 | 0.00204131 | 0.00204131 | 0.00204131 | 0.00204131 | 0.00204131 | 0.00204131 | 0.00204131 | 0.00204131 | 0.00204131 | 0.00204131 | 0.00204131 | 0.00204131 | 0.00204131 | 0.00204131 | 0.00204131 | 0.00204131 | 0.00204131 | 0.00204131 | 0.00204131 | 0.00204131 | 0.00204131 | 0.00204131 | 0.00204131 | 0.00204131 | 0.00204131 | 0.00204131 | 0.00204131 | 0.00204131 | 0.00204131 | 0.00204131 | 0.00204131 | 0.00204131 | 0.00204131 | 0.00204131 | 0.00204131 | 0.00204131 | 0.00204131 | 0.00204131 | 0.00204131 | 0.00204131 | 0.00204131 | 0.00204131 | 0 | 0 | 0 | 0 | 0 | 0
1456 | 812.6813 | 0.001954977 | -20 | 708 | -748 | 0 | 0 | 0 | 0 | 0 | 0.001954977 | 0.001954977 | 0.001954977 | 0.001954977 | 0.001954977 | 0.001954977 | 0.001954977 | 0.001954977 | 0.001954977 | 0.001954977 | 0.001954977 | 0.001954977 | 0.001954977 | 0.001954977 | 0.001954977 | 0.001954977 | 0.001954977 | 0.001954977 | 0.001954977 | 0.001954977 | 0.001954977 | 0.001954977 | 0.001954977 | 0.001954977 | 0.001954977 | 0.001954977 | 0.001954977 | 0.001954977 | 0.001954977 | 0.001954977 | 0.001954977 | 0.001954977 | 0.001954977 | 0.001954977 | 0.001954977 | 0.001954977 | 0.001954977 | 0.001954977 | 0.001954977 | 0.001954977 | 0.001954977 | 0.001954977 | 0.001954977 | 0.001954977 | 0.001954977 | 0.001954977 | 0.001954977 | 0.001954977 | 0.001954977 | 0.001954977 | 0.001954977 | 0.001954977 | 0.001954977 | 0.001954977 | 0 | 0 | 0 | 0 | 0 | 0
1456 | 810.2755 | 0.00194919 | -30 | 698 | -758 | 0 | 0 | 0 | 0 | 0.00194919 | 0.00194919 | 0.00194919 | 0.00194919 | 0.00194919 | 0.00194919 | 0.00194919 | 0.00194919 | 0.00194919 | 0.00194919 | 0.00194919 | 0.00194919 | 0.00194919 | 0.00194919 | 0.00194919 | 0.00194919 | 0.00194919 | 0.00194919 | 0.00194919 | 0.00194919 | 0.00194919 | 0.00194919 | 0.00194919 | 0.00194919 | 0.00194919 | 0.00194919 | 0.00194919 | 0.00194919 | 0.00194919 | 0.00194919 | 0.00194919 | 0.00194919 | 0.00194919 | 0.00194919 | 0.00194919 | 0.00194919 | 0.00194919 | 0.00194919 | 0.00194919 | 0.00194919 | 0.00194919 | 0.00194919 | 0.00194919 | 0.00194919 | 0.00194919 | 0.00194919 | 0.00194919 | 0.00194919 | 0.00194919 | 0.00194919 | 0.00194919 | 0.00194919 | 0.00194919 | 0.00194919 | 0.00194919 | 0 | 0 | 0 | 0 | 0 | 0
1456 | 819.5237 | 0.001971437 | -40 | 688 | -768 | 0 | 0 | 0 | 0 | 0.001971437 | 0.001971437 | 0.001971437 | 0.001971437 | 0.001971437 | 0.001971437 | 0.001971437 | 0.001971437 | 0.001971437 | 0.001971437 | 0.001971437 | 0.001971437 | 0.001971437 | 0.001971437 | 0.001971437 | 0.001971437 | 0.001971437 | 0.001971437 | 0.001971437 | 0.001971437 | 0.001971437 | 0.001971437 | 0.001971437 | 0.001971437 | 0.001971437 | 0.001971437 | 0.001971437 | 0.001971437 | 0.001971437 | 0.001971437 | 0.001971437 | 0.001971437 | 0.001971437 | 0.001971437 | 0.001971437 | 0.001971437 | 0.001971437 | 0.001971437 | 0.001971437 | 0.001971437 | 0.001971437 | 0.001971437 | 0.001971437 | 0.001971437 | 0.001971437 | 0.001971437 | 0.001971437 | 0.001971437 | 0.001971437 | 0.001971437 | 0.001971437 | 0.001971437 | 0.001971437 | 0.001971437 | 0 | 0 | 0 | 0 | 0 | 0 | 0
1456 | 834.4332 | 0.002007303 | -30 | 698 | -758 | 0 | 0 | 0 | 0 | 0.002007303 | 0.002007303 | 0.002007303 | 0.002007303 | 0.002007303 | 0.002007303 | 0.002007303 | 0.002007303 | 0.002007303 | 0.002007303 | 0.002007303 | 0.002007303 | 0.002007303 | 0.002007303 | 0.002007303 | 0.002007303 | 0.002007303 | 0.002007303 | 0.002007303 | 0.002007303 | 0.002007303 | 0.002007303 | 0.002007303 | 0.002007303 | 0.002007303 | 0.002007303 | 0.002007303 | 0.002007303 | 0.002007303 | 0.002007303 | 0.002007303 | 0.002007303 | 0.002007303 | 0.002007303 | 0.002007303 | 0.002007303 | 0.002007303 | 0.002007303 | 0.002007303 | 0.002007303 | 0.002007303 | 0.002007303 | 0.002007303 | 0.002007303 | 0.002007303 | 0.002007303 | 0.002007303 | 0.002007303 | 0.002007303 | 0.002007303 | 0.002007303 | 0.002007303 | 0.002007303 | 0.002007303 | 0.002007303 | 0 | 0 | 0 | 0 | 0 | 0
1456 | 828.6271 | 0.001993336 | -20 | 708 | -748 | 0 | 0 | 0 | 0 | 0 | 0.001993336 | 0.001993336 | 0.001993336 | 0.001993336 | 0.001993336 | 0.001993336 | 0.001993336 | 0.001993336 | 0.001993336 | 0.001993336 | 0.001993336 | 0.001993336 | 0.001993336 | 0.001993336 | 0.001993336 | 0.001993336 | 0.001993336 | 0.001993336 | 0.001993336 | 0.001993336 | 0.001993336 | 0.001993336 | 0.001993336 | 0.001993336 | 0.001993336 | 0.001993336 | 0.001993336 | 0.001993336 | 0.001993336 | 0.001993336 | 0.001993336 | 0.001993336 | 0.001993336 | 0.001993336 | 0.001993336 | 0.001993336 | 0.001993336 | 0.001993336 | 0.001993336 | 0.001993336 | 0.001993336 | 0.001993336 | 0.001993336 | 0.001993336 | 0.001993336 | 0.001993336 | 0.001993336 | 0.001993336 | 0.001993336 | 0.001993336 | 0.001993336 | 0.001993336 | 0.001993336 | 0.001993336 | 0 | 0 | 0 | 0 | 0 | 0
1456 | 840.3071 | 0.002021433 | -10 | 718 | -738 | 0 | 0 | 0 | 0 | 0 | 0.002021433 | 0.002021433 | 0.002021433 | 0.002021433 | 0.002021433 | 0.002021433 | 0.002021433 | 0.002021433 | 0.002021433 | 0.002021433 | 0.002021433 | 0.002021433 | 0.002021433 | 0.002021433 | 0.002021433 | 0.002021433 | 0.002021433 | 0.002021433 | 0.002021433 | 0.002021433 | 0.002021433 | 0.002021433 | 0.002021433 | 0.002021433 | 0.002021433 | 0.002021433 | 0.002021433 | 0.002021433 | 0.002021433 | 0.002021433 | 0.002021433 | 0.002021433 | 0.002021433 | 0.002021433 | 0.002021433 | 0.002021433 | 0.002021433 | 0.002021433 | 0.002021433 | 0.002021433 | 0.002021433 | 0.002021433 | 0.002021433 | 0.002021433 | 0.002021433 | 0.002021433 | 0.002021433 | 0.002021433 | 0.002021433 | 0.002021433 | 0.002021433 | 0.002021433 | 0.002021433 | 0.002021433 | 0 | 0 | 0 | 0 | 0 | 0
1456 | 803.3871 | 0.001932619 | 0 | 728 | -728 | 0 | 0 | 0 | 0 | 0 | 0.001932619 | 0.001932619 | 0.001932619 | 0.001932619 | 0.001932619 | 0.001932619 | 0.001932619 | 0.001932619 | 0.001932619 | 0.001932619 | 0.001932619 | 0.001932619 | 0.001932619 | 0.001932619 | 0.001932619 | 0.001932619 | 0.001932619 | 0.001932619 | 0.001932619 | 0.001932619 | 0.001932619 | 0.001932619 | 0.001932619 | 0.001932619 | 0.001932619 | 0.001932619 | 0.001932619 | 0.001932619 | 0.001932619 | 0.001932619 | 0.001932619 | 0.001932619 | 0.001932619 | 0.001932619 | 0.001932619 | 0.001932619 | 0.001932619 | 0.001932619 | 0.001932619 | 0.001932619 | 0.001932619 | 0.001932619 | 0.001932619 | 0.001932619 | 0.001932619 | 0.001932619 | 0.001932619 | 0.001932619 | 0.001932619 | 0.001932619 | 0.001932619 | 0.001932619 | 0.001932619 | 0.001932619 | 0.001932619 | 0 | 0 | 0 | 0 | 0
1456 | 852.959 | 0.002051868 | 10 | 738 | -718 | 0 | 0 | 0 | 0 | 0 | 0 | 0.002051868 | 0.002051868 | 0.002051868 | 0.002051868 | 0.002051868 | 0.002051868 | 0.002051868 | 0.002051868 | 0.002051868 | 0.002051868 | 0.002051868 | 0.002051868 | 0.002051868 | 0.002051868 | 0.002051868 | 0.002051868 | 0.002051868 | 0.002051868 | 0.002051868 | 0.002051868 | 0.002051868 | 0.002051868 | 0.002051868 | 0.002051868 | 0.002051868 | 0.002051868 | 0.002051868 | 0.002051868 | 0.002051868 | 0.002051868 | 0.002051868 | 0.002051868 | 0.002051868 | 0.002051868 | 0.002051868 | 0.002051868 | 0.002051868 | 0.002051868 | 0.002051868 | 0.002051868 | 0.002051868 | 0.002051868 | 0.002051868 | 0.002051868 | 0.002051868 | 0.002051868 | 0.002051868 | 0.002051868 | 0.002051868 | 0.002051868 | 0.002051868 | 0.002051868 | 0.002051868 | 0.002051868 | 0 | 0 | 0 | 0 | 0
1456 | 807.9967 | 0.001943708 | 20 | 748 | -708 | 0 | 0 | 0 | 0 | 0 | 0 | 0.001943708 | 0.001943708 | 0.001943708 | 0.001943708 | 0.001943708 | 0.001943708 | 0.001943708 | 0.001943708 | 0.001943708 | 0.001943708 | 0.001943708 | 0.001943708 | 0.001943708 | 0.001943708 | 0.001943708 | 0.001943708 | 0.001943708 | 0.001943708 | 0.001943708 | 0.001943708 | 0.001943708 | 0.001943708 | 0.001943708 | 0.001943708 | 0.001943708 | 0.001943708 | 0.001943708 | 0.001943708 | 0.001943708 | 0.001943708 | 0.001943708 | 0.001943708 | 0.001943708 | 0.001943708 | 0.001943708 | 0.001943708 | 0.001943708 | 0.001943708 | 0.001943708 | 0.001943708 | 0.001943708 | 0.001943708 | 0.001943708 | 0.001943708 | 0.001943708 | 0.001943708 | 0.001943708 | 0.001943708 | 0.001943708 | 0.001943708 | 0.001943708 | 0.001943708 | 0.001943708 | 0.001943708 | 0 | 0 | 0 | 0 | 0
1456 | 851.3209 | 0.002047928 | 30 | 758 | -698 | 0 | 0 | 0 | 0 | 0 | 0 | 0.002047928 | 0.002047928 | 0.002047928 | 0.002047928 | 0.002047928 | 0.002047928 | 0.002047928 | 0.002047928 | 0.002047928 | 0.002047928 | 0.002047928 | 0.002047928 | 0.002047928 | 0.002047928 | 0.002047928 | 0.002047928 | 0.002047928 | 0.002047928 | 0.002047928 | 0.002047928 | 0.002047928 | 0.002047928 | 0.002047928 | 0.002047928 | 0.002047928 | 0.002047928 | 0.002047928 | 0.002047928 | 0.002047928 | 0.002047928 | 0.002047928 | 0.002047928 | 0.002047928 | 0.002047928 | 0.002047928 | 0.002047928 | 0.002047928 | 0.002047928 | 0.002047928 | 0.002047928 | 0.002047928 | 0.002047928 | 0.002047928 | 0.002047928 | 0.002047928 | 0.002047928 | 0.002047928 | 0.002047928 | 0.002047928 | 0.002047928 | 0.002047928 | 0.002047928 | 0.002047928 | 0.002047928 | 0.002047928 | 0 | 0 | 0 | 0
1456 | 803.465 | 0.001932806 | 40 | 768 | -688 | 0 | 0 | 0 | 0 | 0 | 0 | 0 | 0.001932806 | 0.001932806 | 0.001932806 | 0.001932806 | 0.001932806 | 0.001932806 | 0.001932806 | 0.001932806 | 0.001932806 | 0.001932806 | 0.001932806 | 0.001932806 | 0.001932806 | 0.001932806 | 0.001932806 | 0.001932806 | 0.001932806 | 0.001932806 | 0.001932806 | 0.001932806 | 0.001932806 | 0.001932806 | 0.001932806 | 0.001932806 | 0.001932806 | 0.001932806 | 0.001932806 | 0.001932806 | 0.001932806 | 0.001932806 | 0.001932806 | 0.001932806 | 0.001932806 | 0.001932806 | 0.001932806 | 0.001932806 | 0.001932806 | 0.001932806 | 0.001932806 | 0.001932806 | 0.001932806 | 0.001932806 | 0.001932806 | 0.001932806 | 0.001932806 | 0.001932806 | 0.001932806 | 0.001932806 | 0.001932806 | 0.001932806 | 0.001932806 | 0.001932806 | 0.001932806 | 0.001932806 | 0 | 0 | 0 | 0
1456 | 848.8193 | 0.00204191 | 30 | 758 | -698 | 0 | 0 | 0 | 0 | 0 | 0 | 0.00204191 | 0.00204191 | 0.00204191 | 0.00204191 | 0.00204191 | 0.00204191 | 0.00204191 | 0.00204191 | 0.00204191 | 0.00204191 | 0.00204191 | 0.00204191 | 0.00204191 | 0.00204191 | 0.00204191 | 0.00204191 | 0.00204191 | 0.00204191 | 0.00204191 | 0.00204191 | 0.00204191 | 0.00204191 | 0.00204191 | 0.00204191 | 0.00204191 | 0.00204191 | 0.00204191 | 0.00204191 | 0.00204191 | 0.00204191 | 0.00204191 | 0.00204191 | 0.00204191 | 0.00204191 | 0.00204191 | 0.00204191 | 0.00204191 | 0.00204191 | 0.00204191 | 0.00204191 | 0.00204191 | 0.00204191 | 0.00204191 | 0.00204191 | 0.00204191 | 0.00204191 | 0.00204191 | 0.00204191 | 0.00204191 | 0.00204191 | 0.00204191 | 0.00204191 | 0.00204191 | 0.00204191 | 0.00204191 | 0 | 0 | 0 | 0
1456 | 812.5825 | 0.001954739 | 20 | 748 | -708 | 0 | 0 | 0 | 0 | 0 | 0 | 0.001954739 | 0.001954739 | 0.001954739 | 0.001954739 | 0.001954739 | 0.001954739 | 0.001954739 | 0.001954739 | 0.001954739 | 0.001954739 | 0.001954739 | 0.001954739 | 0.001954739 | 0.001954739 | 0.001954739 | 0.001954739 | 0.001954739 | 0.001954739 | 0.001954739 | 0.001954739 | 0.001954739 | 0.001954739 | 0.001954739 | 0.001954739 | 0.001954739 | 0.001954739 | 0.001954739 | 0.001954739 | 0.001954739 | 0.001954739 | 0.001954739 | 0.001954739 | 0.001954739 | 0.001954739 | 0.001954739 | 0.001954739 | 0.001954739 | 0.001954739 | 0.001954739 | 0.001954739 | 0.001954739 | 0.001954739 | 0.001954739 | 0.001954739 | 0.001954739 | 0.001954739 | 0.001954739 | 0.001954739 | 0.001954739 | 0.001954739 | 0.001954739 | 0.001954739 | 0.001954739 | 0.001954739 | 0 | 0 | 0 | 0 | 0
1456 | 829.5779 | 0.001995623 | 10 | 738 | -718 | 0 | 0 | 0 | 0 | 0 | 0 | 0.001995623 | 0.001995623 | 0.001995623 | 0.001995623 | 0.001995623 | 0.001995623 | 0.001995623 | 0.001995623 | 0.001995623 | 0.001995623 | 0.001995623 | 0.001995623 | 0.001995623 | 0.001995623 | 0.001995623 | 0.001995623 | 0.001995623 | 0.001995623 | 0.001995623 | 0.001995623 | 0.001995623 | 0.001995623 | 0.001995623 | 0.001995623 | 0.001995623 | 0.001995623 | 0.001995623 | 0.001995623 | 0.001995623 | 0.001995623 | 0.001995623 | 0.001995623 | 0.001995623 | 0.001995623 | 0.001995623 | 0.001995623 | 0.001995623 | 0.001995623 | 0.001995623 | 0.001995623 | 0.001995623 | 0.001995623 | 0.001995623 | 0.001995623 | 0.001995623 | 0.001995623 | 0.001995623 | 0.001995623 | 0.001995623 | 0.001995623 | 0.001995623 | 0.001995623 | 0.001995623 | 0.001995623 | 0 | 0 | 0 | 0 | 0
1456 | 826.6567 | 0.001988596 | 0 | 728 | -728 | 0 | 0 | 0 | 0 | 0 | 0.001988596 | 0.001988596 | 0.001988596 | 0.001988596 | 0.001988596 | 0.001988596 | 0.001988596 | 0.001988596 | 0.001988596 | 0.001988596 | 0.001988596 | 0.001988596 | 0.001988596 | 0.001988596 | 0.001988596 | 0.001988596 | 0.001988596 | 0.001988596 | 0.001988596 | 0.001988596 | 0.001988596 | 0.001988596 | 0.001988596 | 0.001988596 | 0.001988596 | 0.001988596 | 0.001988596 | 0.001988596 | 0.001988596 | 0.001988596 | 0.001988596 | 0.001988596 | 0.001988596 | 0.001988596 | 0.001988596 | 0.001988596 | 0.001988596 | 0.001988596 | 0.001988596 | 0.001988596 | 0.001988596 | 0.001988596 | 0.001988596 | 0.001988596 | 0.001988596 | 0.001988596 | 0.001988596 | 0.001988596 | 0.001988596 | 0.001988596 | 0.001988596 | 0.001988596 | 0.001988596 | 0.001988596 | 0.001988596 | 0 | 0 | 0 | 0 | 0
1456 | 859.3789 | 0.002067312 | -10 | 718 | -738 | 0 | 0 | 0 | 0 | 0 | 0.002067312 | 0.002067312 | 0.002067312 | 0.002067312 | 0.002067312 | 0.002067312 | 0.002067312 | 0.002067312 | 0.002067312 | 0.002067312 | 0.002067312 | 0.002067312 | 0.002067312 | 0.002067312 | 0.002067312 | 0.002067312 | 0.002067312 | 0.002067312 | 0.002067312 | 0.002067312 | 0.002067312 | 0.002067312 | 0.002067312 | 0.002067312 | 0.002067312 | 0.002067312 | 0.002067312 | 0.002067312 | 0.002067312 | 0.002067312 | 0.002067312 | 0.002067312 | 0.002067312 | 0.002067312 | 0.002067312 | 0.002067312 | 0.002067312 | 0.002067312 | 0.002067312 | 0.002067312 | 0.002067312 | 0.002067312 | 0.002067312 | 0.002067312 | 0.002067312 | 0.002067312 | 0.002067312 | 0.002067312 | 0.002067312 | 0.002067312 | 0.002067312 | 0.002067312 | 0.002067312 | 0.002067312 | 0 | 0 | 0 | 0 | 0 | 0
1456 | 804.0936 | 0.001934318 | -20 | 708 | -748 | 0 | 0 | 0 | 0 | 0 | 0.001934318 | 0.001934318 | 0.001934318 | 0.001934318 | 0.001934318 | 0.001934318 | 0.001934318 | 0.001934318 | 0.001934318 | 0.001934318 | 0.001934318 | 0.001934318 | 0.001934318 | 0.001934318 | 0.001934318 | 0.001934318 | 0.001934318 | 0.001934318 | 0.001934318 | 0.001934318 | 0.001934318 | 0.001934318 | 0.001934318 | 0.001934318 | 0.001934318 | 0.001934318 | 0.001934318 | 0.001934318 | 0.001934318 | 0.001934318 | 0.001934318 | 0.001934318 | 0.001934318 | 0.001934318 | 0.001934318 | 0.001934318 | 0.001934318 | 0.001934318 | 0.001934318 | 0.001934318 | 0.001934318 | 0.001934318 | 0.001934318 | 0.001934318 | 0.001934318 | 0.001934318 | 0.001934318 | 0.001934318 | 0.001934318 | 0.001934318 | 0.001934318 | 0.001934318 | 0.001934318 | 0.001934318 | 0 | 0 | 0 | 0 | 0 | 0
1456 | 797.7929 | 0.001919161 | -30 | 698 | -758 | 0 | 0 | 0 | 0 | 0.001919161 | 0.001919161 | 0.001919161 | 0.001919161 | 0.001919161 | 0.001919161 | 0.001919161 | 0.001919161 | 0.001919161 | 0.001919161 | 0.001919161 | 0.001919161 | 0.001919161 | 0.001919161 | 0.001919161 | 0.001919161 | 0.001919161 | 0.001919161 | 0.001919161 | 0.001919161 | 0.001919161 | 0.001919161 | 0.001919161 | 0.001919161 | 0.001919161 | 0.001919161 | 0.001919161 | 0.001919161 | 0.001919161 | 0.001919161 | 0.001919161 | 0.001919161 | 0.001919161 | 0.001919161 | 0.001919161 | 0.001919161 | 0.001919161 | 0.001919161 | 0.001919161 | 0.001919161 | 0.001919161 | 0.001919161 | 0.001919161 | 0.001919161 | 0.001919161 | 0.001919161 | 0.001919161 | 0.001919161 | 0.001919161 | 0.001919161 | 0.001919161 | 0.001919161 | 0.001919161 | 0.001919161 | 0.001919161 | 0 | 0 | 0 | 0 | 0 | 0
1318 | 984.4388 | 0.002368155 | -40 | 619 | -699 | 0 | 0 | 0 | 0 | 0 | 0 | 0.002368155 | 0.002368155 | 0.002368155 | 0.002368155 | 0.002368155 | 0.002368155 | 0.002368155 | 0.002368155 | 0.002368155 | 0.002368155 | 0.002368155 | 0.002368155 | 0.002368155 | 0.002368155 | 0.002368155 | 0.002368155 | 0.002368155 | 0.002368155 | 0.002368155 | 0.002368155 | 0.002368155 | 0.002368155 | 0.002368155 | 0.002368155 | 0.002368155 | 0.002368155 | 0.002368155 | 0.002368155 | 0.002368155 | 0.002368155 | 0.002368155 | 0.002368155 | 0.002368155 | 0.002368155 | 0.002368155 | 0.002368155 | 0.002368155 | 0.002368155 | 0.002368155 | 0.002368155 | 0.002368155 | 0.002368155 | 0.002368155 | 0.002368155 | 0.002368155 | 0.002368155 | 0.002368155 | 0.002368155 | 0.002368155 | 0.002368155 | 0 | 0 | 0 | 0 | 0 | 0 | 0 | 0 | 0
1318 | 939.2467 | 0.002259441 | -30 | 629 | -689 | 0 | 0 | 0 | 0 | 0 | 0 | 0 | 0.002259441 | 0.002259441 | 0.002259441 | 0.002259441 | 0.002259441 | 0.002259441 | 0.002259441 | 0.002259441 | 0.002259441 | 0.002259441 | 0.002259441 | 0.002259441 | 0.002259441 | 0.002259441 | 0.002259441 | 0.002259441 | 0.002259441 | 0.002259441 | 0.002259441 | 0.002259441 | 0.002259441 | 0.002259441 | 0.002259441 | 0.002259441 | 0.002259441 | 0.002259441 | 0.002259441 | 0.002259441 | 0.002259441 | 0.002259441 | 0.002259441 | 0.002259441 | 0.002259441 | 0.002259441 | 0.002259441 | 0.002259441 | 0.002259441 | 0.002259441 | 0.002259441 | 0.002259441 | 0.002259441 | 0.002259441 | 0.002259441 | 0.002259441 | 0.002259441 | 0.002259441 | 0.002259441 | 0.002259441 | 0.002259441 | 0 | 0 | 0 | 0 | 0 | 0 | 0 | 0 | 0
1318 | 953.2188 | 0.002293052 | -20 | 639 | -679 | 0 | 0 | 0 | 0 | 0 | 0 | 0 | 0.002293052 | 0.002293052 | 0.002293052 | 0.002293052 | 0.002293052 | 0.002293052 | 0.002293052 | 0.002293052 | 0.002293052 | 0.002293052 | 0.002293052 | 0.002293052 | 0.002293052 | 0.002293052 | 0.002293052 | 0.002293052 | 0.002293052 | 0.002293052 | 0.002293052 | 0.002293052 | 0.002293052 | 0.002293052 | 0.002293052 | 0.002293052 | 0.002293052 | 0.002293052 | 0.002293052 | 0.002293052 | 0.002293052 | 0.002293052 | 0.002293052 | 0.002293052 | 0.002293052 | 0.002293052 | 0.002293052 | 0.002293052 | 0.002293052 | 0.002293052 | 0.002293052 | 0.002293052 | 0.002293052 | 0.002293052 | 0.002293052 | 0.002293052 | 0.002293052 | 0.002293052 | 0.002293052 | 0.002293052 | 0.002293052 | 0 | 0 | 0 | 0 | 0 | 0 | 0 | 0 | 0
1272 | 1073.732 | 0.002582959 | -10 | 626 | -646 | 0 | 0 | 0 | 0 | 0 | 0 | 0 | 0 | 0.002582959 | 0.002582959 | 0.002582959 | 0.002582959 | 0.002582959 | 0.002582959 | 0.002582959 | 0.002582959 | 0.002582959 | 0.002582959 | 0.002582959 | 0.002582959 | 0.002582959 | 0.002582959 | 0.002582959 | 0.002582959 | 0.002582959 | 0.002582959 | 0.002582959 | 0.002582959 | 0.002582959 | 0.002582959 | 0.002582959 | 0.002582959 | 0.002582959 | 0.002582959 | 0.002582959 | 0.002582959 | 0.002582959 | 0.002582959 | 0.002582959 | 0.002582959 | 0.002582959 | 0.002582959 | 0.002582959 | 0.002582959 | 0.002582959 | 0.002582959 | 0.002582959 | 0.002582959 | 0.002582959 | 0.002582959 | 0.002582959 | 0.002582959 | 0.002582959 | 0.002582959 | 0.002582959 | 0.002582959 | 0 | 0 | 0 | 0 | 0 | 0 | 0 | 0 | 0
1272 | 1056.839 | 0.00254232 | 0 | 636 | -636 | 0 | 0 | 0 | 0 | 0 | 0 | 0 | 0 | 0 | 0.00254232 | 0.00254232 | 0.00254232 | 0.00254232 | 0.00254232 | 0.00254232 | 0.00254232 | 0.00254232 | 0.00254232 | 0.00254232 | 0.00254232 | 0.00254232 | 0.00254232 | 0.00254232 | 0.00254232 | 0.00254232 | 0.00254232 | 0.00254232 | 0.00254232 | 0.00254232 | 0.00254232 | 0.00254232 | 0.00254232 | 0.00254232 | 0.00254232 | 0.00254232 | 0.00254232 | 0.00254232 | 0.00254232 | 0.00254232 | 0.00254232 | 0.00254232 | 0.00254232 | 0.00254232 | 0.00254232 | 0.00254232 | 0.00254232 | 0.00254232 | 0.00254232 | 0.00254232 | 0.00254232 | 0.00254232 | 0.00254232 | 0.00254232 | 0.00254232 | 0.00254232 | 0.00254232 | 0 | 0 | 0 | 0 | 0 | 0 | 0 | 0 | 0
1272 | 1008.253 | 0.002425442 | 10 | 646 | -626 | 0 | 0 | 0 | 0 | 0 | 0 | 0 | 0 | 0 | 0.002425442 | 0.002425442 | 0.002425442 | 0.002425442 | 0.002425442 | 0.002425442 | 0.002425442 | 0.002425442 | 0.002425442 | 0.002425442 | 0.002425442 | 0.002425442 | 0.002425442 | 0.002425442 | 0.002425442 | 0.002425442 | 0.002425442 | 0.002425442 | 0.002425442 | 0.002425442 | 0.002425442 | 0.002425442 | 0.002425442 | 0.002425442 | 0.002425442 | 0.002425442 | 0.002425442 | 0.002425442 | 0.002425442 | 0.002425442 | 0.002425442 | 0.002425442 | 0.002425442 | 0.002425442 | 0.002425442 | 0.002425442 | 0.002425442 | 0.002425442 | 0.002425442 | 0.002425442 | 0.002425442 | 0.002425442 | 0.002425442 | 0.002425442 | 0.002425442 | 0.002425442 | 0.002425442 | 0.002425442 | 0 | 0 | 0 | 0 | 0 | 0 | 0 | 0
1272 | 1103.599 | 0.002654805 | 20 | 656 | -616 | 0 | 0 | 0 | 0 | 0 | 0 | 0 | 0 | 0 | 0.002654805 | 0.002654805 | 0.002654805 | 0.002654805 | 0.002654805 | 0.002654805 | 0.002654805 | 0.002654805 | 0.002654805 | 0.002654805 | 0.002654805 | 0.002654805 | 0.002654805 | 0.002654805 | 0.002654805 | 0.002654805 | 0.002654805 | 0.002654805 | 0.002654805 | 0.002654805 | 0.002654805 | 0.002654805 | 0.002654805 | 0.002654805 | 0.002654805 | 0.002654805 | 0.002654805 | 0.002654805 | 0.002654805 | 0.002654805 | 0.002654805 | 0.002654805 | 0.002654805 | 0.002654805 | 0.002654805 | 0.002654805 | 0.002654805 | 0.002654805 | 0.002654805 | 0.002654805 | 0.002654805 | 0.002654805 | 0.002654805 | 0.002654805 | 0.002654805 | 0.002654805 | 0.002654805 | 0.002654805 | 0 | 0 | 0 | 0 | 0 | 0 | 0 | 0
1269 | 798.4626 | 0.001920773 | 30 | 664.5 | -604.5 | 0 | 0 | 0 | 0 | 0 | 0 | 0 | 0 | 0 | 0 | 0.001920773 | 0.001920773 | 0.001920773 | 0.001920773 | 0.001920773 | 0.001920773 | 0.001920773 | 0.001920773 | 0.001920773 | 0.001920773 | 0.001920773 | 0.001920773 | 0.001920773 | 0.001920773 | 0.001920773 | 0.001920773 | 0.001920773 | 0.001920773 | 0.001920773 | 0.001920773 | 0.001920773 | 0.001920773 | 0.001920773 | 0.001920773 | 0.001920773 | 0.001920773 | 0.001920773 | 0.001920773 | 0.001920773 | 0.001920773 | 0.001920773 | 0.001920773 | 0.001920773 | 0.001920773 | 0.001920773 | 0.001920773 | 0.001920773 | 0.001920773 | 0.001920773 | 0.001920773 | 0.001920773 | 0.001920773 | 0.001920773 | 0.001920773 | 0.001920773 | 0.001920773 | 0.001920773 | 0 | 0 | 0 | 0 | 0 | 0 | 0 | 0
1269 | 1154.02 | 0.002776098 | 40 | 674.5 | -594.5 | 0 | 0 | 0 | 0 | 0 | 0 | 0 | 0 | 0 | 0 | 0.002776098 | 0.002776098 | 0.002776098 | 0.002776098 | 0.002776098 | 0.002776098 | 0.002776098 | 0.002776098 | 0.002776098 | 0.002776098 | 0.002776098 | 0.002776098 | 0.002776098 | 0.002776098 | 0.002776098 | 0.002776098 | 0.002776098 | 0.002776098 | 0.002776098 | 0.002776098 | 0.002776098 | 0.002776098 | 0.002776098 | 0.002776098 | 0.002776098 | 0.002776098 | 0.002776098 | 0.002776098 | 0.002776098 | 0.002776098 | 0.002776098 | 0.002776098 | 0.002776098 | 0.002776098 | 0.002776098 | 0.002776098 | 0.002776098 | 0.002776098 | 0.002776098 | 0.002776098 | 0.002776098 | 0.002776098 | 0.002776098 | 0.002776098 | 0.002776098 | 0.002776098 | 0.002776098 | 0.002776098 | 0 | 0 | 0 | 0 | 0 | 0 | 0
1267 | 939.8775 | 0.002260959 | 30 | 663.5 | -603.5 | 0 | 0 | 0 | 0 | 0 | 0 | 0 | 0 | 0 | 0 | 0.002260959 | 0.002260959 | 0.002260959 | 0.002260959 | 0.002260959 | 0.002260959 | 0.002260959 | 0.002260959 | 0.002260959 | 0.002260959 | 0.002260959 | 0.002260959 | 0.002260959 | 0.002260959 | 0.002260959 | 0.002260959 | 0.002260959 | 0.002260959 | 0.002260959 | 0.002260959 | 0.002260959 | 0.002260959 | 0.002260959 | 0.002260959 | 0.002260959 | 0.002260959 | 0.002260959 | 0.002260959 | 0.002260959 | 0.002260959 | 0.002260959 | 0.002260959 | 0.002260959 | 0.002260959 | 0.002260959 | 0.002260959 | 0.002260959 | 0.002260959 | 0.002260959 | 0.002260959 | 0.002260959 | 0.002260959 | 0.002260959 | 0.002260959 | 0.002260959 | 0.002260959 | 0.002260959 | 0 | 0 | 0 | 0 | 0 | 0 | 0 | 0
1247 | 1296.787 | 0.003119536 | 20 | 643.5 | -603.5 | 0 | 0 | 0 | 0 | 0 | 0 | 0 | 0 | 0 | 0 | 0.003119536 | 0.003119536 | 0.003119536 | 0.003119536 | 0.003119536 | 0.003119536 | 0.003119536 | 0.003119536 | 0.003119536 | 0.003119536 | 0.003119536 | 0.003119536 | 0.003119536 | 0.003119536 | 0.003119536 | 0.003119536 | 0.003119536 | 0.003119536 | 0.003119536 | 0.003119536 | 0.003119536 | 0.003119536 | 0.003119536 | 0.003119536 | 0.003119536 | 0.003119536 | 0.003119536 | 0.003119536 | 0.003119536 | 0.003119536 | 0.003119536 | 0.003119536 | 0.003119536 | 0.003119536 | 0.003119536 | 0.003119536 | 0.003119536 | 0.003119536 | 0.003119536 | 0.003119536 | 0.003119536 | 0.003119536 | 0.003119536 | 0.003119536 | 0.003119536 | 0.003119536 | 0.003119536 | 0 | 0 | 0 | 0 | 0 | 0 | 0 | 0
1245 | 779.7961 | 0.001875869 | 10 | 632.5 | -612.5 | 0 | 0 | 0 | 0 | 0 | 0 | 0 | 0 | 0 | 0 | 0.001875869 | 0.001875869 | 0.001875869 | 0.001875869 | 0.001875869 | 0.001875869 | 0.001875869 | 0.001875869 | 0.001875869 | 0.001875869 | 0.001875869 | 0.001875869 | 0.001875869 | 0.001875869 | 0.001875869 | 0.001875869 | 0.001875869 | 0.001875869 | 0.001875869 | 0.001875869 | 0.001875869 | 0.001875869 | 0.001875869 | 0.001875869 | 0.001875869 | 0.001875869 | 0.001875869 | 0.001875869 | 0.001875869 | 0.001875869 | 0.001875869 | 0.001875869 | 0.001875869 | 0.001875869 | 0.001875869 | 0.001875869 | 0.001875869 | 0.001875869 | 0.001875869 | 0.001875869 | 0.001875869 | 0.001875869 | 0.001875869 | 0.001875869 | 0.001875869 | 0.001875869 | 0 | 0 | 0 | 0 | 0 | 0 | 0 | 0 | 0
1245 | 796.9981 | 0.00191725 | 0 | 622.5 | -622.5 | 0 | 0 | 0 | 0 | 0 | 0 | 0 | 0 | 0 | 0.00191725 | 0.00191725 | 0.00191725 | 0.00191725 | 0.00191725 | 0.00191725 | 0.00191725 | 0.00191725 | 0.00191725 | 0.00191725 | 0.00191725 | 0.00191725 | 0.00191725 | 0.00191725 | 0.00191725 | 0.00191725 | 0.00191725 | 0.00191725 | 0.00191725 | 0.00191725 | 0.00191725 | 0.00191725 | 0.00191725 | 0.00191725 | 0.00191725 | 0.00191725 | 0.00191725 | 0.00191725 | 0.00191725 | 0.00191725 | 0.00191725 | 0.00191725 | 0.00191725 | 0.00191725 | 0.00191725 | 0.00191725 | 0.00191725 | 0.00191725 | 0.00191725 | 0.00191725 | 0.00191725 | 0.00191725 | 0.00191725 | 0.00191725 | 0.00191725 | 0.00191725 | 0.00191725 | 0 | 0 | 0 | 0 | 0 | 0 | 0 | 0 | 0
1245 | 782.1734 | 0.001881588 | -10 | 612.5 | -632.5 | 0 | 0 | 0 | 0 | 0 | 0 | 0 | 0 | 0 | 0.001881588 | 0.001881588 | 0.001881588 | 0.001881588 | 0.001881588 | 0.001881588 | 0.001881588 | 0.001881588 | 0.001881588 | 0.001881588 | 0.001881588 | 0.001881588 | 0.001881588 | 0.001881588 | 0.001881588 | 0.001881588 | 0.001881588 | 0.001881588 | 0.001881588 | 0.001881588 | 0.001881588 | 0.001881588 | 0.001881588 | 0.001881588 | 0.001881588 | 0.001881588 | 0.001881588 | 0.001881588 | 0.001881588 | 0.001881588 | 0.001881588 | 0.001881588 | 0.001881588 | 0.001881588 | 0.001881588 | 0.001881588 | 0.001881588 | 0.001881588 | 0.001881588 | 0.001881588 | 0.001881588 | 0.001881588 | 0.001881588 | 0.001881588 | 0.001881588 | 0.001881588 | 0 | 0 | 0 | 0 | 0 | 0 | 0 | 0 | 0 | 0
1245 | 806.4813 | 0.001940062 | -20 | 602.5 | -642.5 | 0 | 0 | 0 | 0 | 0 | 0 | 0 | 0 | 0.001940062 | 0.001940062 | 0.001940062 | 0.001940062 | 0.001940062 | 0.001940062 | 0.001940062 | 0.001940062 | 0.001940062 | 0.001940062 | 0.001940062 | 0.001940062 | 0.001940062 | 0.001940062 | 0.001940062 | 0.001940062 | 0.001940062 | 0.001940062 | 0.001940062 | 0.001940062 | 0.001940062 | 0.001940062 | 0.001940062 | 0.001940062 | 0.001940062 | 0.001940062 | 0.001940062 | 0.001940062 | 0.001940062 | 0.001940062 | 0.001940062 | 0.001940062 | 0.001940062 | 0.001940062 | 0.001940062 | 0.001940062 | 0.001940062 | 0.001940062 | 0.001940062 | 0.001940062 | 0.001940062 | 0.001940062 | 0.001940062 | 0.001940062 | 0.001940062 | 0.001940062 | 0.001940062 | 0 | 0 | 0 | 0 | 0 | 0 | 0 | 0 | 0 | 0
1245 | 749.2893 | 0.001802482 | -30 | 592.5 | -652.5 | 0 | 0 | 0 | 0 | 0 | 0 | 0 | 0 | 0.001802482 | 0.001802482 | 0.001802482 | 0.001802482 | 0.001802482 | 0.001802482 | 0.001802482 | 0.001802482 | 0.001802482 | 0.001802482 | 0.001802482 | 0.001802482 | 0.001802482 | 0.001802482 | 0.001802482 | 0.001802482 | 0.001802482 | 0.001802482 | 0.001802482 | 0.001802482 | 0.001802482 | 0.001802482 | 0.001802482 | 0.001802482 | 0.001802482 | 0.001802482 | 0.001802482 | 0.001802482 | 0.001802482 | 0.001802482 | 0.001802482 | 0.001802482 | 0.001802482 | 0.001802482 | 0.001802482 | 0.001802482 | 0.001802482 | 0.001802482 | 0.001802482 | 0.001802482 | 0.001802482 | 0.001802482 | 0.001802482 | 0.001802482 | 0.001802482 | 0.001802482 | 0.001802482 | 0 | 0 | 0 | 0 | 0 | 0 | 0 | 0 | 0 | 0
1245 | 823.8585 | 0.001981865 | -40 | 582.5 | -662.5 | 0 | 0 | 0 | 0 | 0 | 0 | 0 | 0 | 0.001981865 | 0.001981865 | 0.001981865 | 0.001981865 | 0.001981865 | 0.001981865 | 0.001981865 | 0.001981865 | 0.001981865 | 0.001981865 | 0.001981865 | 0.001981865 | 0.001981865 | 0.001981865 | 0.001981865 | 0.001981865 | 0.001981865 | 0.001981865 | 0.001981865 | 0.001981865 | 0.001981865 | 0.001981865 | 0.001981865 | 0.001981865 | 0.001981865 | 0.001981865 | 0.001981865 | 0.001981865 | 0.001981865 | 0.001981865 | 0.001981865 | 0.001981865 | 0.001981865 | 0.001981865 | 0.001981865 | 0.001981865 | 0.001981865 | 0.001981865 | 0.001981865 | 0.001981865 | 0.001981865 | 0.001981865 | 0.001981865 | 0.001981865 | 0.001981865 | 0.001981865 | 0 | 0 | 0 | 0 | 0 | 0 | 0 | 0 | 0 | 0 | 0
1245 | 771.4963 | 0.001855903 | -30 | 592.5 | -652.5 | 0 | 0 | 0 | 0 | 0 | 0 | 0 | 0 | 0.001855903 | 0.001855903 | 0.001855903 | 0.001855903 | 0.001855903 | 0.001855903 | 0.001855903 | 0.001855903 | 0.001855903 | 0.001855903 | 0.001855903 | 0.001855903 | 0.001855903 | 0.001855903 | 0.001855903 | 0.001855903 | 0.001855903 | 0.001855903 | 0.001855903 | 0.001855903 | 0.001855903 | 0.001855903 | 0.001855903 | 0.001855903 | 0.001855903 | 0.001855903 | 0.001855903 | 0.001855903 | 0.001855903 | 0.001855903 | 0.001855903 | 0.001855903 | 0.001855903 | 0.001855903 | 0.001855903 | 0.001855903 | 0.001855903 | 0.001855903 | 0.001855903 | 0.001855903 | 0.001855903 | 0.001855903 | 0.001855903 | 0.001855903 | 0.001855903 | 0.001855903 | 0.001855903 | 0 | 0 | 0 | 0 | 0 | 0 | 0 | 0 | 0 | 0
1245 | 832.46 | 0.002002556 | -20 | 602.5 | -642.5 | 0 | 0 | 0 | 0 | 0 | 0 | 0 | 0 | 0.002002556 | 0.002002556 | 0.002002556 | 0.002002556 | 0.002002556 | 0.002002556 | 0.002002556 | 0.002002556 | 0.002002556 | 0.002002556 | 0.002002556 | 0.002002556 | 0.002002556 | 0.002002556 | 0.002002556 | 0.002002556 | 0.002002556 | 0.002002556 | 0.002002556 | 0.002002556 | 0.002002556 | 0.002002556 | 0.002002556 | 0.002002556 | 0.002002556 | 0.002002556 | 0.002002556 | 0.002002556 | 0.002002556 | 0.002002556 | 0.002002556 | 0.002002556 | 0.002002556 | 0.002002556 | 0.002002556 | 0.002002556 | 0.002002556 | 0.002002556 | 0.002002556 | 0.002002556 | 0.002002556 | 0.002002556 | 0.002002556 | 0.002002556 | 0.002002556 | 0.002002556 | 0.002002556 | 0 | 0 | 0 | 0 | 0 | 0 | 0 | 0 | 0 | 0
1245 | 746.1769 | 0.001794995 | -10 | 612.5 | -632.5 | 0 | 0 | 0 | 0 | 0 | 0 | 0 | 0 | 0 | 0.001794995 | 0.001794995 | 0.001794995 | 0.001794995 | 0.001794995 | 0.001794995 | 0.001794995 | 0.001794995 | 0.001794995 | 0.001794995 | 0.001794995 | 0.001794995 | 0.001794995 | 0.001794995 | 0.001794995 | 0.001794995 | 0.001794995 | 0.001794995 | 0.001794995 | 0.001794995 | 0.001794995 | 0.001794995 | 0.001794995 | 0.001794995 | 0.001794995 | 0.001794995 | 0.001794995 | 0.001794995 | 0.001794995 | 0.001794995 | 0.001794995 | 0.001794995 | 0.001794995 | 0.001794995 | 0.001794995 | 0.001794995 | 0.001794995 | 0.001794995 | 0.001794995 | 0.001794995 | 0.001794995 | 0.001794995 | 0.001794995 | 0.001794995 | 0.001794995 | 0.001794995 | 0 | 0 | 0 | 0 | 0 | 0 | 0 | 0 | 0 | 0
1245 | 851.1036 | 0.002047405 | 0 | 622.5 | -622.5 | 0 | 0 | 0 | 0 | 0 | 0 | 0 | 0 | 0 | 0.002047405 | 0.002047405 | 0.002047405 | 0.002047405 | 0.002047405 | 0.002047405 | 0.002047405 | 0.002047405 | 0.002047405 | 0.002047405 | 0.002047405 | 0.002047405 | 0.002047405 | 0.002047405 | 0.002047405 | 0.002047405 | 0.002047405 | 0.002047405 | 0.002047405 | 0.002047405 | 0.002047405 | 0.002047405 | 0.002047405 | 0.002047405 | 0.002047405 | 0.002047405 | 0.002047405 | 0.002047405 | 0.002047405 | 0.002047405 | 0.002047405 | 0.002047405 | 0.002047405 | 0.002047405 | 0.002047405 | 0.002047405 | 0.002047405 | 0.002047405 | 0.002047405 | 0.002047405 | 0.002047405 | 0.002047405 | 0.002047405 | 0.002047405 | 0.002047405 | 0.002047405 | 0.002047405 | 0 | 0 | 0 | 0 | 0 | 0 | 0 | 0 | 0
1229 | 793.8068 | 0.001909573 | 10 | 624.5 | -604.5 | 0 | 0 | 0 | 0 | 0 | 0 | 0 | 0 | 0 | 0 | 0.001909573 | 0.001909573 | 0.001909573 | 0.001909573 | 0.001909573 | 0.001909573 | 0.001909573 | 0.001909573 | 0.001909573 | 0.001909573 | 0.001909573 | 0.001909573 | 0.001909573 | 0.001909573 | 0.001909573 | 0.001909573 | 0.001909573 | 0.001909573 | 0.001909573 | 0.001909573 | 0.001909573 | 0.001909573 | 0.001909573 | 0.001909573 | 0.001909573 | 0.001909573 | 0.001909573 | 0.001909573 | 0.001909573 | 0.001909573 | 0.001909573 | 0.001909573 | 0.001909573 | 0.001909573 | 0.001909573 | 0.001909573 | 0.001909573 | 0.001909573 | 0.001909573 | 0.001909573 | 0.001909573 | 0.001909573 | 0.001909573 | 0.001909573 | 0.001909573 | 0.001909573 | 0 | 0 | 0 | 0 | 0 | 0 | 0 | 0 | 0
1229 | 867.7457 | 0.002087439 | 20 | 634.5 | -594.5 | 0 | 0 | 0 | 0 | 0 | 0 | 0 | 0 | 0 | 0 | 0.002087439 | 0.002087439 | 0.002087439 | 0.002087439 | 0.002087439 | 0.002087439 | 0.002087439 | 0.002087439 | 0.002087439 | 0.002087439 | 0.002087439 | 0.002087439 | 0.002087439 | 0.002087439 | 0.002087439 | 0.002087439 | 0.002087439 | 0.002087439 | 0.002087439 | 0.002087439 | 0.002087439 | 0.002087439 | 0.002087439 | 0.002087439 | 0.002087439 | 0.002087439 | 0.002087439 | 0.002087439 | 0.002087439 | 0.002087439 | 0.002087439 | 0.002087439 | 0.002087439 | 0.002087439 | 0.002087439 | 0.002087439 | 0.002087439 | 0.002087439 | 0.002087439 | 0.002087439 | 0.002087439 | 0.002087439 | 0.002087439 | 0.002087439 | 0.002087439 | 0.002087439 | 0 | 0 | 0 | 0 | 0 | 0 | 0 | 0 | 0
1229 | 806.4557 | 0.001940001 | 30 | 644.5 | -584.5 | 0 | 0 | 0 | 0 | 0 | 0 | 0 | 0 | 0 | 0 | 0 | 0.001940001 | 0.001940001 | 0.001940001 | 0.001940001 | 0.001940001 | 0.001940001 | 0.001940001 | 0.001940001 | 0.001940001 | 0.001940001 | 0.001940001 | 0.001940001 | 0.001940001 | 0.001940001 | 0.001940001 | 0.001940001 | 0.001940001 | 0.001940001 | 0.001940001 | 0.001940001 | 0.001940001 | 0.001940001 | 0.001940001 | 0.001940001 | 0.001940001 | 0.001940001 | 0.001940001 | 0.001940001 | 0.001940001 | 0.001940001 | 0.001940001 | 0.001940001 | 0.001940001 | 0.001940001 | 0.001940001 | 0.001940001 | 0.001940001 | 0.001940001 | 0.001940001 | 0.001940001 | 0.001940001 | 0.001940001 | 0.001940001 | 0.001940001 | 0.001940001 | 0.001940001 | 0 | 0 | 0 | 0 | 0 | 0 | 0 | 0
1229 | 981.4967 | 0.002361077 | 40 | 654.5 | -574.5 | 0 | 0 | 0 | 0 | 0 | 0 | 0 | 0 | 0 | 0 | 0 | 0.002361077 | 0.002361077 | 0.002361077 | 0.002361077 | 0.002361077 | 0.002361077 | 0.002361077 | 0.002361077 | 0.002361077 | 0.002361077 | 0.002361077 | 0.002361077 | 0.002361077 | 0.002361077 | 0.002361077 | 0.002361077 | 0.002361077 | 0.002361077 | 0.002361077 | 0.002361077 | 0.002361077 | 0.002361077 | 0.002361077 | 0.002361077 | 0.002361077 | 0.002361077 | 0.002361077 | 0.002361077 | 0.002361077 | 0.002361077 | 0.002361077 | 0.002361077 | 0.002361077 | 0.002361077 | 0.002361077 | 0.002361077 | 0.002361077 | 0.002361077 | 0.002361077 | 0.002361077 | 0.002361077 | 0.002361077 | 0.002361077 | 0.002361077 | 0.002361077 | 0.002361077 | 0 | 0 | 0 | 0 | 0 | 0 | 0 | 0
1229 | 980.1185 | 0.002357762 | 30 | 644.5 | -584.5 | 0 | 0 | 0 | 0 | 0 | 0 | 0 | 0 | 0 | 0 | 0 | 0.002357762 | 0.002357762 | 0.002357762 | 0.002357762 | 0.002357762 | 0.002357762 | 0.002357762 | 0.002357762 | 0.002357762 | 0.002357762 | 0.002357762 | 0.002357762 | 0.002357762 | 0.002357762 | 0.002357762 | 0.002357762 | 0.002357762 | 0.002357762 | 0.002357762 | 0.002357762 | 0.002357762 | 0.002357762 | 0.002357762 | 0.002357762 | 0.002357762 | 0.002357762 | 0.002357762 | 0.002357762 | 0.002357762 | 0.002357762 | 0.002357762 | 0.002357762 | 0.002357762 | 0.002357762 | 0.002357762 | 0.002357762 | 0.002357762 | 0.002357762 | 0.002357762 | 0.002357762 | 0.002357762 | 0.002357762 | 0.002357762 | 0.002357762 | 0.002357762 | 0.002357762 | 0 | 0 | 0 | 0 | 0 | 0 | 0 | 0
1229 | 806.1819 | 0.001939342 | 20 | 634.5 | -594.5 | 0 | 0 | 0 | 0 | 0 | 0 | 0 | 0 | 0 | 0 | 0.001939342 | 0.001939342 | 0.001939342 | 0.001939342 | 0.001939342 | 0.001939342 | 0.001939342 | 0.001939342 | 0.001939342 | 0.001939342 | 0.001939342 | 0.001939342 | 0.001939342 | 0.001939342 | 0.001939342 | 0.001939342 | 0.001939342 | 0.001939342 | 0.001939342 | 0.001939342 | 0.001939342 | 0.001939342 | 0.001939342 | 0.001939342 | 0.001939342 | 0.001939342 | 0.001939342 | 0.001939342 | 0.001939342 | 0.001939342 | 0.001939342 | 0.001939342 | 0.001939342 | 0.001939342 | 0.001939342 | 0.001939342 | 0.001939342 | 0.001939342 | 0.001939342 | 0.001939342 | 0.001939342 | 0.001939342 | 0.001939342 | 0.001939342 | 0.001939342 | 0.001939342 | 0 | 0 | 0 | 0 | 0 | 0 | 0 | 0 | 0
1229 | 996.4665 | 0.002397089 | 10 | 624.5 | -604.5 | 0 | 0 | 0 | 0 | 0 | 0 | 0 | 0 | 0 | 0 | 0.002397089 | 0.002397089 | 0.002397089 | 0.002397089 | 0.002397089 | 0.002397089 | 0.002397089 | 0.002397089 | 0.002397089 | 0.002397089 | 0.002397089 | 0.002397089 | 0.002397089 | 0.002397089 | 0.002397089 | 0.002397089 | 0.002397089 | 0.002397089 | 0.002397089 | 0.002397089 | 0.002397089 | 0.002397089 | 0.002397089 | 0.002397089 | 0.002397089 | 0.002397089 | 0.002397089 | 0.002397089 | 0.002397089 | 0.002397089 | 0.002397089 | 0.002397089 | 0.002397089 | 0.002397089 | 0.002397089 | 0.002397089 | 0.002397089 | 0.002397089 | 0.002397089 | 0.002397089 | 0.002397089 | 0.002397089 | 0.002397089 | 0.002397089 | 0.002397089 | 0.002397089 | 0 | 0 | 0 | 0 | 0 | 0 | 0 | 0 | 0
1229 | 875.0099 | 0.002104914 | 0 | 614.5 | -614.5 | 0 | 0 | 0 | 0 | 0 | 0 | 0 | 0 | 0 | 0 | 0.002104914 | 0.002104914 | 0.002104914 | 0.002104914 | 0.002104914 | 0.002104914 | 0.002104914 | 0.002104914 | 0.002104914 | 0.002104914 | 0.002104914 | 0.002104914 | 0.002104914 | 0.002104914 | 0.002104914 | 0.002104914 | 0.002104914 | 0.002104914 | 0.002104914 | 0.002104914 | 0.002104914 | 0.002104914 | 0.002104914 | 0.002104914 | 0.002104914 | 0.002104914 | 0.002104914 | 0.002104914 | 0.002104914 | 0.002104914 | 0.002104914 | 0.002104914 | 0.002104914 | 0.002104914 | 0.002104914 | 0.002104914 | 0.002104914 | 0.002104914 | 0.002104914 | 0.002104914 | 0.002104914 | 0.002104914 | 0.002104914 | 0.002104914 | 0.002104914 | 0 | 0 | 0 | 0 | 0 | 0 | 0 | 0 | 0 | 0
1229 | 893.8931 | 0.002150339 | -10 | 604.5 | -624.5 | 0 | 0 | 0 | 0 | 0 | 0 | 0 | 0 | 0 | 0.002150339 | 0.002150339 | 0.002150339 | 0.002150339 | 0.002150339 | 0.002150339 | 0.002150339 | 0.002150339 | 0.002150339 | 0.002150339 | 0.002150339 | 0.002150339 | 0.002150339 | 0.002150339 | 0.002150339 | 0.002150339 | 0.002150339 | 0.002150339 | 0.002150339 | 0.002150339 | 0.002150339 | 0.002150339 | 0.002150339 | 0.002150339 | 0.002150339 | 0.002150339 | 0.002150339 | 0.002150339 | 0.002150339 | 0.002150339 | 0.002150339 | 0.002150339 | 0.002150339 | 0.002150339 | 0.002150339 | 0.002150339 | 0.002150339 | 0.002150339 | 0.002150339 | 0.002150339 | 0.002150339 | 0.002150339 | 0.002150339 | 0.002150339 | 0.002150339 | 0.002150339 | 0 | 0 | 0 | 0 | 0 | 0 | 0 | 0 | 0 | 0
1229 | 834.6134 | 0.002007736 | -20 | 594.5 | -634.5 | 0 | 0 | 0 | 0 | 0 | 0 | 0 | 0 | 0 | 0.002007736 | 0.002007736 | 0.002007736 | 0.002007736 | 0.002007736 | 0.002007736 | 0.002007736 | 0.002007736 | 0.002007736 | 0.002007736 | 0.002007736 | 0.002007736 | 0.002007736 | 0.002007736 | 0.002007736 | 0.002007736 | 0.002007736 | 0.002007736 | 0.002007736 | 0.002007736 | 0.002007736 | 0.002007736 | 0.002007736 | 0.002007736 | 0.002007736 | 0.002007736 | 0.002007736 | 0.002007736 | 0.002007736 | 0.002007736 | 0.002007736 | 0.002007736 | 0.002007736 | 0.002007736 | 0.002007736 | 0.002007736 | 0.002007736 | 0.002007736 | 0.002007736 | 0.002007736 | 0.002007736 | 0.002007736 | 0.002007736 | 0.002007736 | 0.002007736 | 0.002007736 | 0 | 0 | 0 | 0 | 0 | 0 | 0 | 0 | 0 | 0
1229 | 850.3897 | 0.002045688 | -30 | 584.5 | -644.5 | 0 | 0 | 0 | 0 | 0 | 0 | 0 | 0 | 0.002045688 | 0.002045688 | 0.002045688 | 0.002045688 | 0.002045688 | 0.002045688 | 0.002045688 | 0.002045688 | 0.002045688 | 0.002045688 | 0.002045688 | 0.002045688 | 0.002045688 | 0.002045688 | 0.002045688 | 0.002045688 | 0.002045688 | 0.002045688 | 0.002045688 | 0.002045688 | 0.002045688 | 0.002045688 | 0.002045688 | 0.002045688 | 0.002045688 | 0.002045688 | 0.002045688 | 0.002045688 | 0.002045688 | 0.002045688 | 0.002045688 | 0.002045688 | 0.002045688 | 0.002045688 | 0.002045688 | 0.002045688 | 0.002045688 | 0.002045688 | 0.002045688 | 0.002045688 | 0.002045688 | 0.002045688 | 0.002045688 | 0.002045688 | 0.002045688 | 0.002045688 | 0 | 0 | 0 | 0 | 0 | 0 | 0 | 0 | 0 | 0 | 0
1229 | 680.956 | 0.0016381 | -40 | 574.5 | -654.5 | 0 | 0 | 0 | 0 | 0 | 0 | 0 | 0 | 0.0016381 | 0.0016381 | 0.0016381 | 0.0016381 | 0.0016381 | 0.0016381 | 0.0016381 | 0.0016381 | 0.0016381 | 0.0016381 | 0.0016381 | 0.0016381 | 0.0016381 | 0.0016381 | 0.0016381 | 0.0016381 | 0.0016381 | 0.0016381 | 0.0016381 | 0.0016381 | 0.0016381 | 0.0016381 | 0.0016381 | 0.0016381 | 0.0016381 | 0.0016381 | 0.0016381 | 0.0016381 | 0.0016381 | 0.0016381 | 0.0016381 | 0.0016381 | 0.0016381 | 0.0016381 | 0.0016381 | 0.0016381 | 0.0016381 | 0.0016381 | 0.0016381 | 0.0016381 | 0.0016381 | 0.0016381 | 0.0016381 | 0.0016381 | 0.0016381 | 0.0016381 | 0 | 0 | 0 | 0 | 0 | 0 | 0 | 0 | 0 | 0 | 0
1229 | 681.5367 | 0.001639497 | -30 | 584.5 | -644.5 | 0 | 0 | 0 | 0 | 0 | 0 | 0 | 0 | 0.001639497 | 0.001639497 | 0.001639497 | 0.001639497 | 0.001639497 | 0.001639497 | 0.001639497 | 0.001639497 | 0.001639497 | 0.001639497 | 0.001639497 | 0.001639497 | 0.001639497 | 0.001639497 | 0.001639497 | 0.001639497 | 0.001639497 | 0.001639497 | 0.001639497 | 0.001639497 | 0.001639497 | 0.001639497 | 0.001639497 | 0.001639497 | 0.001639497 | 0.001639497 | 0.001639497 | 0.001639497 | 0.001639497 | 0.001639497 | 0.001639497 | 0.001639497 | 0.001639497 | 0.001639497 | 0.001639497 | 0.001639497 | 0.001639497 | 0.001639497 | 0.001639497 | 0.001639497 | 0.001639497 | 0.001639497 | 0.001639497 | 0.001639497 | 0.001639497 | 0.001639497 | 0 | 0 | 0 | 0 | 0 | 0 | 0 | 0 | 0 | 0 | 0
1229 | 748.533 | 0.001800662 | -20 | 594.5 | -634.5 | 0 | 0 | 0 | 0 | 0 | 0 | 0 | 0 | 0 | 0.001800662 | 0.001800662 | 0.001800662 | 0.001800662 | 0.001800662 | 0.001800662 | 0.001800662 | 0.001800662 | 0.001800662 | 0.001800662 | 0.001800662 | 0.001800662 | 0.001800662 | 0.001800662 | 0.001800662 | 0.001800662 | 0.001800662 | 0.001800662 | 0.001800662 | 0.001800662 | 0.001800662 | 0.001800662 | 0.001800662 | 0.001800662 | 0.001800662 | 0.001800662 | 0.001800662 | 0.001800662 | 0.001800662 | 0.001800662 | 0.001800662 | 0.001800662 | 0.001800662 | 0.001800662 | 0.001800662 | 0.001800662 | 0.001800662 | 0.001800662 | 0.001800662 | 0.001800662 | 0.001800662 | 0.001800662 | 0.001800662 | 0.001800662 | 0.001800662 | 0.001800662 | 0 | 0 | 0 | 0 | 0 | 0 | 0 | 0 | 0 | 0
1229 | 944.2584 | 0.002271497 | -10 | 604.5 | -624.5 | 0 | 0 | 0 | 0 | 0 | 0 | 0 | 0 | 0 | 0.002271497 | 0.002271497 | 0.002271497 | 0.002271497 | 0.002271497 | 0.002271497 | 0.002271497 | 0.002271497 | 0.002271497 | 0.002271497 | 0.002271497 | 0.002271497 | 0.002271497 | 0.002271497 | 0.002271497 | 0.002271497 | 0.002271497 | 0.002271497 | 0.002271497 | 0.002271497 | 0.002271497 | 0.002271497 | 0.002271497 | 0.002271497 | 0.002271497 | 0.002271497 | 0.002271497 | 0.002271497 | 0.002271497 | 0.002271497 | 0.002271497 | 0.002271497 | 0.002271497 | 0.002271497 | 0.002271497 | 0.002271497 | 0.002271497 | 0.002271497 | 0.002271497 | 0.002271497 | 0.002271497 | 0.002271497 | 0.002271497 | 0.002271497 | 0.002271497 | 0.002271497 | 0 | 0 | 0 | 0 | 0 | 0 | 0 | 0 | 0 | 0

## F7bottom
[6 empty] | 0 | 1 | 2 | 3 | 4 | 5 | 6 | 7 | 8 | 9 | 10 | 11 | 12 | 13 | 14 | 15 | 16 | 17 | 18 | 19 | 20 | 21 | 22 | 23 | 24 | 25 | 26 | 27 | 28 | 29 | 30 | 31 | 32 | 33 | 34 | 35 | 36 | 37 | 38 | 39 | 40 | 41 | 42 | 43 | 44 | 45 | 46 | 47 | 48 | 49 | 50 | 51 | 52 | 53 | 54 | 55 | 56 | 57 | 58 | 59 | 60 | 61 | 62 | 63 | 64
ord_wdt | alpha | alpha/k | WROLL_SHIFT_POS_7 | Width1 | Width2 | -855.04 | -828.32 | -801.6 | -774.88 | -748.16 | -721.44 | -694.72 | -668 | -641.28 | -614.56 | -587.84 | -561.12 | -534.4 | -507.68 | -480.96 | -454.24 | -427.52 | -400.8 | -374.08 | -347.36 | -320.64 | -293.92 | -267.2 | -240.48 | -213.76 | -187.04 | -160.32 | -133.6 | -106.88 | -80.16 | -53.44 | -26.72 | 0 | 26.72 | 53.44 | 80.16 | 106.88 | 133.6 | 160.32 | 187.04 | 213.76 | 240.48 | 267.2 | 293.92 | 320.64 | 347.36 | 374.08 | 400.8 | 427.52 | 454.24 | 480.96 | 507.68 | 534.4 | 561.12 | 587.84 | 614.56 | 641.28 | 668 | 694.72 | 721.44 | 748.16 | 774.88 | 801.6 | 828.32 | 855.04
1133 | 527.0272 | 0.001768427 | 0 | 566.5 | -566.5 | 0 | 0 | 0 | 0 | 0 | 0 | 0 | 0 | 0 | 0 | 0 | 0.001768427 | 0.001768427 | 0.001768427 | 0.001768427 | 0.001768427 | 0.001768427 | 0.001768427 | 0.001768427 | 0.001768427 | 0.001768427 | 0.001768427 | 0.001768427 | 0.001768427 | 0.001768427 | 0.001768427 | 0.001768427 | 0.001768427 | 0.001768427 | 0.001768427 | 0.001768427 | 0.001768427 | 0.001768427 | 0.001768427 | 0.001768427 | 0.001768427 | 0.001768427 | 0.001768427 | 0.001768427 | 0.001768427 | 0.001768427 | 0.001768427 | 0.001768427 | 0.001768427 | 0.001768427 | 0.001768427 | 0.001768427 | 0.001768427 | 0.001768427 | 0.001768427 | 0.001768427 | 0.001768427 | 0.001768427 | 0.001768427 | 0 | 0 | 0 | 0 | 0 | 0 | 0 | 0 | 0 | 0 | 0
1253 | 465.2918 | 0.001561275 | 0 | 626.5 | -626.5 | 0 | 0 | 0 | 0 | 0 | 0 | 0 | 0 | 0 | 0.001561275 | 0.001561275 | 0.001561275 | 0.001561275 | 0.001561275 | 0.001561275 | 0.001561275 | 0.001561275 | 0.001561275 | 0.001561275 | 0.001561275 | 0.001561275 | 0.001561275 | 0.001561275 | 0.001561275 | 0.001561275 | 0.001561275 | 0.001561275 | 0.001561275 | 0.001561275 | 0.001561275 | 0.001561275 | 0.001561275 | 0.001561275 | 0.001561275 | 0.001561275 | 0.001561275 | 0.001561275 | 0.001561275 | 0.001561275 | 0.001561275 | 0.001561275 | 0.001561275 | 0.001561275 | 0.001561275 | 0.001561275 | 0.001561275 | 0.001561275 | 0.001561275 | 0.001561275 | 0.001561275 | 0.001561275 | 0.001561275 | 0.001561275 | 0.001561275 | 0.001561275 | 0.001561275 | 0 | 0 | 0 | 0 | 0 | 0 | 0 | 0 | 0
1253 | 499.8096 | 0.001677099 | 0 | 626.5 | -626.5 | 0 | 0 | 0 | 0 | 0 | 0 | 0 | 0 | 0 | 0.001677099 | 0.001677099 | 0.001677099 | 0.001677099 | 0.001677099 | 0.001677099 | 0.001677099 | 0.001677099 | 0.001677099 | 0.001677099 | 0.001677099 | 0.001677099 | 0.001677099 | 0.001677099 | 0.001677099 | 0.001677099 | 0.001677099 | 0.001677099 | 0.001677099 | 0.001677099 | 0.001677099 | 0.001677099 | 0.001677099 | 0.001677099 | 0.001677099 | 0.001677099 | 0.001677099 | 0.001677099 | 0.001677099 | 0.001677099 | 0.001677099 | 0.001677099 | 0.001677099 | 0.001677099 | 0.001677099 | 0.001677099 | 0.001677099 | 0.001677099 | 0.001677099 | 0.001677099 | 0.001677099 | 0.001677099 | 0.001677099 | 0.001677099 | 0.001677099 | 0.001677099 | 0.001677099 | 0 | 0 | 0 | 0 | 0 | 0 | 0 | 0 | 0
1269 | 393.3644 | 0.001319925 | 0 | 634.5 | -634.5 | 0 | 0 | 0 | 0 | 0 | 0 | 0 | 0 | 0 | 0.001319925 | 0.001319925 | 0.001319925 | 0.001319925 | 0.001319925 | 0.001319925 | 0.001319925 | 0.001319925 | 0.001319925 | 0.001319925 | 0.001319925 | 0.001319925 | 0.001319925 | 0.001319925 | 0.001319925 | 0.001319925 | 0.001319925 | 0.001319925 | 0.001319925 | 0.001319925 | 0.001319925 | 0.001319925 | 0.001319925 | 0.001319925 | 0.001319925 | 0.001319925 | 0.001319925 | 0.001319925 | 0.001319925 | 0.001319925 | 0.001319925 | 0.001319925 | 0.001319925 | 0.001319925 | 0.001319925 | 0.001319925 | 0.001319925 | 0.001319925 | 0.001319925 | 0.001319925 | 0.001319925 | 0.001319925 | 0.001319925 | 0.001319925 | 0.001319925 | 0.001319925 | 0.001319925 | 0 | 0 | 0 | 0 | 0 | 0 | 0 | 0 | 0
1292 | 635.1668 | 0.002131287 | 0 | 646 | -646 | 0 | 0 | 0 | 0 | 0 | 0 | 0 | 0 | 0.002131287 | 0.002131287 | 0.002131287 | 0.002131287 | 0.002131287 | 0.002131287 | 0.002131287 | 0.002131287 | 0.002131287 | 0.002131287 | 0.002131287 | 0.002131287 | 0.002131287 | 0.002131287 | 0.002131287 | 0.002131287 | 0.002131287 | 0.002131287 | 0.002131287 | 0.002131287 | 0.002131287 | 0.002131287 | 0.002131287 | 0.002131287 | 0.002131287 | 0.002131287 | 0.002131287 | 0.002131287 | 0.002131287 | 0.002131287 | 0.002131287 | 0.002131287 | 0.002131287 | 0.002131287 | 0.002131287 | 0.002131287 | 0.002131287 | 0.002131287 | 0.002131287 | 0.002131287 | 0.002131287 | 0.002131287 | 0.002131287 | 0.002131287 | 0.002131287 | 0.002131287 | 0.002131287 | 0.002131287 | 0.002131287 | 0 | 0 | 0 | 0 | 0 | 0 | 0 | 0
1461 | 353.385 | 0.001185775 | 0 | 730.5 | -730.5 | 0 | 0 | 0 | 0 | 0 | 0.001185775 | 0.001185775 | 0.001185775 | 0.001185775 | 0.001185775 | 0.001185775 | 0.001185775 | 0.001185775 | 0.001185775 | 0.001185775 | 0.001185775 | 0.001185775 | 0.001185775 | 0.001185775 | 0.001185775 | 0.001185775 | 0.001185775 | 0.001185775 | 0.001185775 | 0.001185775 | 0.001185775 | 0.001185775 | 0.001185775 | 0.001185775 | 0.001185775 | 0.001185775 | 0.001185775 | 0.001185775 | 0.001185775 | 0.001185775 | 0.001185775 | 0.001185775 | 0.001185775 | 0.001185775 | 0.001185775 | 0.001185775 | 0.001185775 | 0.001185775 | 0.001185775 | 0.001185775 | 0.001185775 | 0.001185775 | 0.001185775 | 0.001185775 | 0.001185775 | 0.001185775 | 0.001185775 | 0.001185775 | 0.001185775 | 0.001185775 | 0.001185775 | 0.001185775 | 0.001185775 | 0.001185775 | 0.001185775 | 0 | 0 | 0 | 0 | 0
1461 | 404.9022 | 0.001358639 | 0 | 730.5 | -730.5 | 0 | 0 | 0 | 0 | 0 | 0.001358639 | 0.001358639 | 0.001358639 | 0.001358639 | 0.001358639 | 0.001358639 | 0.001358639 | 0.001358639 | 0.001358639 | 0.001358639 | 0.001358639 | 0.001358639 | 0.001358639 | 0.001358639 | 0.001358639 | 0.001358639 | 0.001358639 | 0.001358639 | 0.001358639 | 0.001358639 | 0.001358639 | 0.001358639 | 0.001358639 | 0.001358639 | 0.001358639 | 0.001358639 | 0.001358639 | 0.001358639 | 0.001358639 | 0.001358639 | 0.001358639 | 0.001358639 | 0.001358639 | 0.001358639 | 0.001358639 | 0.001358639 | 0.001358639 | 0.001358639 | 0.001358639 | 0.001358639 | 0.001358639 | 0.001358639 | 0.001358639 | 0.001358639 | 0.001358639 | 0.001358639 | 0.001358639 | 0.001358639 | 0.001358639 | 0.001358639 | 0.001358639 | 0.001358639 | 0.001358639 | 0.001358639 | 0.001358639 | 0 | 0 | 0 | 0 | 0
1461 | 362.7814 | 0.001217304 | 0 | 730.5 | -730.5 | 0 | 0 | 0 | 0 | 0 | 0.001217304 | 0.001217304 | 0.001217304 | 0.001217304 | 0.001217304 | 0.001217304 | 0.001217304 | 0.001217304 | 0.001217304 | 0.001217304 | 0.001217304 | 0.001217304 | 0.001217304 | 0.001217304 | 0.001217304 | 0.001217304 | 0.001217304 | 0.001217304 | 0.001217304 | 0.001217304 | 0.001217304 | 0.001217304 | 0.001217304 | 0.001217304 | 0.001217304 | 0.001217304 | 0.001217304 | 0.001217304 | 0.001217304 | 0.001217304 | 0.001217304 | 0.001217304 | 0.001217304 | 0.001217304 | 0.001217304 | 0.001217304 | 0.001217304 | 0.001217304 | 0.001217304 | 0.001217304 | 0.001217304 | 0.001217304 | 0.001217304 | 0.001217304 | 0.001217304 | 0.001217304 | 0.001217304 | 0.001217304 | 0.001217304 | 0.001217304 | 0.001217304 | 0.001217304 | 0.001217304 | 0.001217304 | 0.001217304 | 0 | 0 | 0 | 0 | 0
1506 | 706.8263 | 0.002371739 | 0 | 753 | -753 | 0 | 0 | 0 | 0 | 0.002371739 | 0.002371739 | 0.002371739 | 0.002371739 | 0.002371739 | 0.002371739 | 0.002371739 | 0.002371739 | 0.002371739 | 0.002371739 | 0.002371739 | 0.002371739 | 0.002371739 | 0.002371739 | 0.002371739 | 0.002371739 | 0.002371739 | 0.002371739 | 0.002371739 | 0.002371739 | 0.002371739 | 0.002371739 | 0.002371739 | 0.002371739 | 0.002371739 | 0.002371739 | 0.002371739 | 0.002371739 | 0.002371739 | 0.002371739 | 0.002371739 | 0.002371739 | 0.002371739 | 0.002371739 | 0.002371739 | 0.002371739 | 0.002371739 | 0.002371739 | 0.002371739 | 0.002371739 | 0.002371739 | 0.002371739 | 0.002371739 | 0.002371739 | 0.002371739 | 0.002371739 | 0.002371739 | 0.002371739 | 0.002371739 | 0.002371739 | 0.002371739 | 0.002371739 | 0.002371739 | 0.002371739 | 0.002371739 | 0.002371739 | 0.002371739 | 0 | 0 | 0 | 0
1506 | 697.4895 | 0.002340409 | 0 | 753 | -753 | 0 | 0 | 0 | 0 | 0.002340409 | 0.002340409 | 0.002340409 | 0.002340409 | 0.002340409 | 0.002340409 | 0.002340409 | 0.002340409 | 0.002340409 | 0.002340409 | 0.002340409 | 0.002340409 | 0.002340409 | 0.002340409 | 0.002340409 | 0.002340409 | 0.002340409 | 0.002340409 | 0.002340409 | 0.002340409 | 0.002340409 | 0.002340409 | 0.002340409 | 0.002340409 | 0.002340409 | 0.002340409 | 0.002340409 | 0.002340409 | 0.002340409 | 0.002340409 | 0.002340409 | 0.002340409 | 0.002340409 | 0.002340409 | 0.002340409 | 0.002340409 | 0.002340409 | 0.002340409 | 0.002340409 | 0.002340409 | 0.002340409 | 0.002340409 | 0.002340409 | 0.002340409 | 0.002340409 | 0.002340409 | 0.002340409 | 0.002340409 | 0.002340409 | 0.002340409 | 0.002340409 | 0.002340409 | 0.002340409 | 0.002340409 | 0.002340409 | 0.002340409 | 0.002340409 | 0 | 0 | 0 | 0
1506 | 670.5207 | 0.002249916 | 0 | 753 | -753 | 0 | 0 | 0 | 0 | 0.002249916 | 0.002249916 | 0.002249916 | 0.002249916 | 0.002249916 | 0.002249916 | 0.002249916 | 0.002249916 | 0.002249916 | 0.002249916 | 0.002249916 | 0.002249916 | 0.002249916 | 0.002249916 | 0.002249916 | 0.002249916 | 0.002249916 | 0.002249916 | 0.002249916 | 0.002249916 | 0.002249916 | 0.002249916 | 0.002249916 | 0.002249916 | 0.002249916 | 0.002249916 | 0.002249916 | 0.002249916 | 0.002249916 | 0.002249916 | 0.002249916 | 0.002249916 | 0.002249916 | 0.002249916 | 0.002249916 | 0.002249916 | 0.002249916 | 0.002249916 | 0.002249916 | 0.002249916 | 0.002249916 | 0.002249916 | 0.002249916 | 0.002249916 | 0.002249916 | 0.002249916 | 0.002249916 | 0.002249916 | 0.002249916 | 0.002249916 | 0.002249916 | 0.002249916 | 0.002249916 | 0.002249916 | 0.002249916 | 0.002249916 | 0.002249916 | 0 | 0 | 0 | 0
1534 | 540.2613 | 0.001812834 | 0 | 767 | -767 | 0 | 0 | 0 | 0 | 0.001812834 | 0.001812834 | 0.001812834 | 0.001812834 | 0.001812834 | 0.001812834 | 0.001812834 | 0.001812834 | 0.001812834 | 0.001812834 | 0.001812834 | 0.001812834 | 0.001812834 | 0.001812834 | 0.001812834 | 0.001812834 | 0.001812834 | 0.001812834 | 0.001812834 | 0.001812834 | 0.001812834 | 0.001812834 | 0.001812834 | 0.001812834 | 0.001812834 | 0.001812834 | 0.001812834 | 0.001812834 | 0.001812834 | 0.001812834 | 0.001812834 | 0.001812834 | 0.001812834 | 0.001812834 | 0.001812834 | 0.001812834 | 0.001812834 | 0.001812834 | 0.001812834 | 0.001812834 | 0.001812834 | 0.001812834 | 0.001812834 | 0.001812834 | 0.001812834 | 0.001812834 | 0.001812834 | 0.001812834 | 0.001812834 | 0.001812834 | 0.001812834 | 0.001812834 | 0.001812834 | 0.001812834 | 0.001812834 | 0.001812834 | 0.001812834 | 0 | 0 | 0 | 0
1534 | 462.9617 | 0.001553457 | -10 | 757 | -777 | 0 | 0 | 0 | 0.001553457 | 0.001553457 | 0.001553457 | 0.001553457 | 0.001553457 | 0.001553457 | 0.001553457 | 0.001553457 | 0.001553457 | 0.001553457 | 0.001553457 | 0.001553457 | 0.001553457 | 0.001553457 | 0.001553457 | 0.001553457 | 0.001553457 | 0.001553457 | 0.001553457 | 0.001553457 | 0.001553457 | 0.001553457 | 0.001553457 | 0.001553457 | 0.001553457 | 0.001553457 | 0.001553457 | 0.001553457 | 0.001553457 | 0.001553457 | 0.001553457 | 0.001553457 | 0.001553457 | 0.001553457 | 0.001553457 | 0.001553457 | 0.001553457 | 0.001553457 | 0.001553457 | 0.001553457 | 0.001553457 | 0.001553457 | 0.001553457 | 0.001553457 | 0.001553457 | 0.001553457 | 0.001553457 | 0.001553457 | 0.001553457 | 0.001553457 | 0.001553457 | 0.001553457 | 0.001553457 | 0.001553457 | 0.001553457 | 0.001553457 | 0.001553457 | 0.001553457 | 0 | 0 | 0 | 0
1534 | 541.6059 | 0.001817345 | -20 | 747 | -787 | 0 | 0 | 0 | 0.001817345 | 0.001817345 | 0.001817345 | 0.001817345 | 0.001817345 | 0.001817345 | 0.001817345 | 0.001817345 | 0.001817345 | 0.001817345 | 0.001817345 | 0.001817345 | 0.001817345 | 0.001817345 | 0.001817345 | 0.001817345 | 0.001817345 | 0.001817345 | 0.001817345 | 0.001817345 | 0.001817345 | 0.001817345 | 0.001817345 | 0.001817345 | 0.001817345 | 0.001817345 | 0.001817345 | 0.001817345 | 0.001817345 | 0.001817345 | 0.001817345 | 0.001817345 | 0.001817345 | 0.001817345 | 0.001817345 | 0.001817345 | 0.001817345 | 0.001817345 | 0.001817345 | 0.001817345 | 0.001817345 | 0.001817345 | 0.001817345 | 0.001817345 | 0.001817345 | 0.001817345 | 0.001817345 | 0.001817345 | 0.001817345 | 0.001817345 | 0.001817345 | 0.001817345 | 0.001817345 | 0.001817345 | 0.001817345 | 0.001817345 | 0.001817345 | 0 | 0 | 0 | 0 | 0
1534 | 523.8345 | 0.001757714 | -30 | 737 | -797 | 0 | 0 | 0 | 0.001757714 | 0.001757714 | 0.001757714 | 0.001757714 | 0.001757714 | 0.001757714 | 0.001757714 | 0.001757714 | 0.001757714 | 0.001757714 | 0.001757714 | 0.001757714 | 0.001757714 | 0.001757714 | 0.001757714 | 0.001757714 | 0.001757714 | 0.001757714 | 0.001757714 | 0.001757714 | 0.001757714 | 0.001757714 | 0.001757714 | 0.001757714 | 0.001757714 | 0.001757714 | 0.001757714 | 0.001757714 | 0.001757714 | 0.001757714 | 0.001757714 | 0.001757714 | 0.001757714 | 0.001757714 | 0.001757714 | 0.001757714 | 0.001757714 | 0.001757714 | 0.001757714 | 0.001757714 | 0.001757714 | 0.001757714 | 0.001757714 | 0.001757714 | 0.001757714 | 0.001757714 | 0.001757714 | 0.001757714 | 0.001757714 | 0.001757714 | 0.001757714 | 0.001757714 | 0.001757714 | 0.001757714 | 0.001757714 | 0.001757714 | 0.001757714 | 0 | 0 | 0 | 0 | 0
1534 | 536.4545 | 0.00180006 | -40 | 727 | -807 | 0 | 0 | 0.00180006 | 0.00180006 | 0.00180006 | 0.00180006 | 0.00180006 | 0.00180006 | 0.00180006 | 0.00180006 | 0.00180006 | 0.00180006 | 0.00180006 | 0.00180006 | 0.00180006 | 0.00180006 | 0.00180006 | 0.00180006 | 0.00180006 | 0.00180006 | 0.00180006 | 0.00180006 | 0.00180006 | 0.00180006 | 0.00180006 | 0.00180006 | 0.00180006 | 0.00180006 | 0.00180006 | 0.00180006 | 0.00180006 | 0.00180006 | 0.00180006 | 0.00180006 | 0.00180006 | 0.00180006 | 0.00180006 | 0.00180006 | 0.00180006 | 0.00180006 | 0.00180006 | 0.00180006 | 0.00180006 | 0.00180006 | 0.00180006 | 0.00180006 | 0.00180006 | 0.00180006 | 0.00180006 | 0.00180006 | 0.00180006 | 0.00180006 | 0.00180006 | 0.00180006 | 0.00180006 | 0.00180006 | 0.00180006 | 0.00180006 | 0.00180006 | 0.00180006 | 0 | 0 | 0 | 0 | 0
1534 | 484.2522 | 0.001624896 | -30 | 737 | -797 | 0 | 0 | 0 | 0.001624896 | 0.001624896 | 0.001624896 | 0.001624896 | 0.001624896 | 0.001624896 | 0.001624896 | 0.001624896 | 0.001624896 | 0.001624896 | 0.001624896 | 0.001624896 | 0.001624896 | 0.001624896 | 0.001624896 | 0.001624896 | 0.001624896 | 0.001624896 | 0.001624896 | 0.001624896 | 0.001624896 | 0.001624896 | 0.001624896 | 0.001624896 | 0.001624896 | 0.001624896 | 0.001624896 | 0.001624896 | 0.001624896 | 0.001624896 | 0.001624896 | 0.001624896 | 0.001624896 | 0.001624896 | 0.001624896 | 0.001624896 | 0.001624896 | 0.001624896 | 0.001624896 | 0.001624896 | 0.001624896 | 0.001624896 | 0.001624896 | 0.001624896 | 0.001624896 | 0.001624896 | 0.001624896 | 0.001624896 | 0.001624896 | 0.001624896 | 0.001624896 | 0.001624896 | 0.001624896 | 0.001624896 | 0.001624896 | 0.001624896 | 0.001624896 | 0 | 0 | 0 | 0 | 0
1534 | 533.4835 | 0.001790091 | -20 | 747 | -787 | 0 | 0 | 0 | 0.001790091 | 0.001790091 | 0.001790091 | 0.001790091 | 0.001790091 | 0.001790091 | 0.001790091 | 0.001790091 | 0.001790091 | 0.001790091 | 0.001790091 | 0.001790091 | 0.001790091 | 0.001790091 | 0.001790091 | 0.001790091 | 0.001790091 | 0.001790091 | 0.001790091 | 0.001790091 | 0.001790091 | 0.001790091 | 0.001790091 | 0.001790091 | 0.001790091 | 0.001790091 | 0.001790091 | 0.001790091 | 0.001790091 | 0.001790091 | 0.001790091 | 0.001790091 | 0.001790091 | 0.001790091 | 0.001790091 | 0.001790091 | 0.001790091 | 0.001790091 | 0.001790091 | 0.001790091 | 0.001790091 | 0.001790091 | 0.001790091 | 0.001790091 | 0.001790091 | 0.001790091 | 0.001790091 | 0.001790091 | 0.001790091 | 0.001790091 | 0.001790091 | 0.001790091 | 0.001790091 | 0.001790091 | 0.001790091 | 0.001790091 | 0.001790091 | 0 | 0 | 0 | 0 | 0
1534 | 492.4428 | 0.00165238 | -10 | 757 | -777 | 0 | 0 | 0 | 0.00165238 | 0.00165238 | 0.00165238 | 0.00165238 | 0.00165238 | 0.00165238 | 0.00165238 | 0.00165238 | 0.00165238 | 0.00165238 | 0.00165238 | 0.00165238 | 0.00165238 | 0.00165238 | 0.00165238 | 0.00165238 | 0.00165238 | 0.00165238 | 0.00165238 | 0.00165238 | 0.00165238 | 0.00165238 | 0.00165238 | 0.00165238 | 0.00165238 | 0.00165238 | 0.00165238 | 0.00165238 | 0.00165238 | 0.00165238 | 0.00165238 | 0.00165238 | 0.00165238 | 0.00165238 | 0.00165238 | 0.00165238 | 0.00165238 | 0.00165238 | 0.00165238 | 0.00165238 | 0.00165238 | 0.00165238 | 0.00165238 | 0.00165238 | 0.00165238 | 0.00165238 | 0.00165238 | 0.00165238 | 0.00165238 | 0.00165238 | 0.00165238 | 0.00165238 | 0.00165238 | 0.00165238 | 0.00165238 | 0.00165238 | 0.00165238 | 0.00165238 | 0 | 0 | 0 | 0
1534 | 602.1381 | 0.00202046 | 0 | 767 | -767 | 0 | 0 | 0 | 0 | 0.00202046 | 0.00202046 | 0.00202046 | 0.00202046 | 0.00202046 | 0.00202046 | 0.00202046 | 0.00202046 | 0.00202046 | 0.00202046 | 0.00202046 | 0.00202046 | 0.00202046 | 0.00202046 | 0.00202046 | 0.00202046 | 0.00202046 | 0.00202046 | 0.00202046 | 0.00202046 | 0.00202046 | 0.00202046 | 0.00202046 | 0.00202046 | 0.00202046 | 0.00202046 | 0.00202046 | 0.00202046 | 0.00202046 | 0.00202046 | 0.00202046 | 0.00202046 | 0.00202046 | 0.00202046 | 0.00202046 | 0.00202046 | 0.00202046 | 0.00202046 | 0.00202046 | 0.00202046 | 0.00202046 | 0.00202046 | 0.00202046 | 0.00202046 | 0.00202046 | 0.00202046 | 0.00202046 | 0.00202046 | 0.00202046 | 0.00202046 | 0.00202046 | 0.00202046 | 0.00202046 | 0.00202046 | 0.00202046 | 0.00202046 | 0.00202046 | 0 | 0 | 0 | 0
1534 | 701.0265 | 0.002352277 | 10 | 777 | -757 | 0 | 0 | 0 | 0 | 0.002352277 | 0.002352277 | 0.002352277 | 0.002352277 | 0.002352277 | 0.002352277 | 0.002352277 | 0.002352277 | 0.002352277 | 0.002352277 | 0.002352277 | 0.002352277 | 0.002352277 | 0.002352277 | 0.002352277 | 0.002352277 | 0.002352277 | 0.002352277 | 0.002352277 | 0.002352277 | 0.002352277 | 0.002352277 | 0.002352277 | 0.002352277 | 0.002352277 | 0.002352277 | 0.002352277 | 0.002352277 | 0.002352277 | 0.002352277 | 0.002352277 | 0.002352277 | 0.002352277 | 0.002352277 | 0.002352277 | 0.002352277 | 0.002352277 | 0.002352277 | 0.002352277 | 0.002352277 | 0.002352277 | 0.002352277 | 0.002352277 | 0.002352277 | 0.002352277 | 0.002352277 | 0.002352277 | 0.002352277 | 0.002352277 | 0.002352277 | 0.002352277 | 0.002352277 | 0.002352277 | 0.002352277 | 0.002352277 | 0.002352277 | 0.002352277 | 0.002352277 | 0 | 0 | 0
1534 | 692.6545 | 0.002324185 | 20 | 787 | -747 | 0 | 0 | 0 | 0 | 0 | 0.002324185 | 0.002324185 | 0.002324185 | 0.002324185 | 0.002324185 | 0.002324185 | 0.002324185 | 0.002324185 | 0.002324185 | 0.002324185 | 0.002324185 | 0.002324185 | 0.002324185 | 0.002324185 | 0.002324185 | 0.002324185 | 0.002324185 | 0.002324185 | 0.002324185 | 0.002324185 | 0.002324185 | 0.002324185 | 0.002324185 | 0.002324185 | 0.002324185 | 0.002324185 | 0.002324185 | 0.002324185 | 0.002324185 | 0.002324185 | 0.002324185 | 0.002324185 | 0.002324185 | 0.002324185 | 0.002324185 | 0.002324185 | 0.002324185 | 0.002324185 | 0.002324185 | 0.002324185 | 0.002324185 | 0.002324185 | 0.002324185 | 0.002324185 | 0.002324185 | 0.002324185 | 0.002324185 | 0.002324185 | 0.002324185 | 0.002324185 | 0.002324185 | 0.002324185 | 0.002324185 | 0.002324185 | 0.002324185 | 0.002324185 | 0.002324185 | 0 | 0 | 0
1534 | 734.6933 | 0.002465245 | 30 | 797 | -737 | 0 | 0 | 0 | 0 | 0 | 0.002465245 | 0.002465245 | 0.002465245 | 0.002465245 | 0.002465245 | 0.002465245 | 0.002465245 | 0.002465245 | 0.002465245 | 0.002465245 | 0.002465245 | 0.002465245 | 0.002465245 | 0.002465245 | 0.002465245 | 0.002465245 | 0.002465245 | 0.002465245 | 0.002465245 | 0.002465245 | 0.002465245 | 0.002465245 | 0.002465245 | 0.002465245 | 0.002465245 | 0.002465245 | 0.002465245 | 0.002465245 | 0.002465245 | 0.002465245 | 0.002465245 | 0.002465245 | 0.002465245 | 0.002465245 | 0.002465245 | 0.002465245 | 0.002465245 | 0.002465245 | 0.002465245 | 0.002465245 | 0.002465245 | 0.002465245 | 0.002465245 | 0.002465245 | 0.002465245 | 0.002465245 | 0.002465245 | 0.002465245 | 0.002465245 | 0.002465245 | 0.002465245 | 0.002465245 | 0.002465245 | 0.002465245 | 0.002465245 | 0.002465245 | 0.002465245 | 0 | 0 | 0
1534 | 615.5835 | 0.002065575 | 40 | 807 | -727 | 0 | 0 | 0 | 0 | 0 | 0.002065575 | 0.002065575 | 0.002065575 | 0.002065575 | 0.002065575 | 0.002065575 | 0.002065575 | 0.002065575 | 0.002065575 | 0.002065575 | 0.002065575 | 0.002065575 | 0.002065575 | 0.002065575 | 0.002065575 | 0.002065575 | 0.002065575 | 0.002065575 | 0.002065575 | 0.002065575 | 0.002065575 | 0.002065575 | 0.002065575 | 0.002065575 | 0.002065575 | 0.002065575 | 0.002065575 | 0.002065575 | 0.002065575 | 0.002065575 | 0.002065575 | 0.002065575 | 0.002065575 | 0.002065575 | 0.002065575 | 0.002065575 | 0.002065575 | 0.002065575 | 0.002065575 | 0.002065575 | 0.002065575 | 0.002065575 | 0.002065575 | 0.002065575 | 0.002065575 | 0.002065575 | 0.002065575 | 0.002065575 | 0.002065575 | 0.002065575 | 0.002065575 | 0.002065575 | 0.002065575 | 0.002065575 | 0.002065575 | 0.002065575 | 0.002065575 | 0.002065575 | 0 | 0
1534 | 766.4975 | 0.002571964 | 30 | 797 | -737 | 0 | 0 | 0 | 0 | 0 | 0.002571964 | 0.002571964 | 0.002571964 | 0.002571964 | 0.002571964 | 0.002571964 | 0.002571964 | 0.002571964 | 0.002571964 | 0.002571964 | 0.002571964 | 0.002571964 | 0.002571964 | 0.002571964 | 0.002571964 | 0.002571964 | 0.002571964 | 0.002571964 | 0.002571964 | 0.002571964 | 0.002571964 | 0.002571964 | 0.002571964 | 0.002571964 | 0.002571964 | 0.002571964 | 0.002571964 | 0.002571964 | 0.002571964 | 0.002571964 | 0.002571964 | 0.002571964 | 0.002571964 | 0.002571964 | 0.002571964 | 0.002571964 | 0.002571964 | 0.002571964 | 0.002571964 | 0.002571964 | 0.002571964 | 0.002571964 | 0.002571964 | 0.002571964 | 0.002571964 | 0.002571964 | 0.002571964 | 0.002571964 | 0.002571964 | 0.002571964 | 0.002571964 | 0.002571964 | 0.002571964 | 0.002571964 | 0.002571964 | 0.002571964 | 0.002571964 | 0 | 0 | 0
1456 | 863.5515 | 0.002897626 | 20 | 748 | -708 | 0 | 0 | 0 | 0 | 0 | 0 | 0.002897626 | 0.002897626 | 0.002897626 | 0.002897626 | 0.002897626 | 0.002897626 | 0.002897626 | 0.002897626 | 0.002897626 | 0.002897626 | 0.002897626 | 0.002897626 | 0.002897626 | 0.002897626 | 0.002897626 | 0.002897626 | 0.002897626 | 0.002897626 | 0.002897626 | 0.002897626 | 0.002897626 | 0.002897626 | 0.002897626 | 0.002897626 | 0.002897626 | 0.002897626 | 0.002897626 | 0.002897626 | 0.002897626 | 0.002897626 | 0.002897626 | 0.002897626 | 0.002897626 | 0.002897626 | 0.002897626 | 0.002897626 | 0.002897626 | 0.002897626 | 0.002897626 | 0.002897626 | 0.002897626 | 0.002897626 | 0.002897626 | 0.002897626 | 0.002897626 | 0.002897626 | 0.002897626 | 0.002897626 | 0.002897626 | 0.002897626 | 0.002897626 | 0.002897626 | 0.002897626 | 0.002897626 | 0 | 0 | 0 | 0 | 0
1456 | 872.8836 | 0.00292894 | 10 | 738 | -718 | 0 | 0 | 0 | 0 | 0 | 0 | 0.00292894 | 0.00292894 | 0.00292894 | 0.00292894 | 0.00292894 | 0.00292894 | 0.00292894 | 0.00292894 | 0.00292894 | 0.00292894 | 0.00292894 | 0.00292894 | 0.00292894 | 0.00292894 | 0.00292894 | 0.00292894 | 0.00292894 | 0.00292894 | 0.00292894 | 0.00292894 | 0.00292894 | 0.00292894 | 0.00292894 | 0.00292894 | 0.00292894 | 0.00292894 | 0.00292894 | 0.00292894 | 0.00292894 | 0.00292894 | 0.00292894 | 0.00292894 | 0.00292894 | 0.00292894 | 0.00292894 | 0.00292894 | 0.00292894 | 0.00292894 | 0.00292894 | 0.00292894 | 0.00292894 | 0.00292894 | 0.00292894 | 0.00292894 | 0.00292894 | 0.00292894 | 0.00292894 | 0.00292894 | 0.00292894 | 0.00292894 | 0.00292894 | 0.00292894 | 0.00292894 | 0.00292894 | 0 | 0 | 0 | 0 | 0
1456 | 864.058 | 0.002899326 | 0 | 728 | -728 | 0 | 0 | 0 | 0 | 0 | 0.002899326 | 0.002899326 | 0.002899326 | 0.002899326 | 0.002899326 | 0.002899326 | 0.002899326 | 0.002899326 | 0.002899326 | 0.002899326 | 0.002899326 | 0.002899326 | 0.002899326 | 0.002899326 | 0.002899326 | 0.002899326 | 0.002899326 | 0.002899326 | 0.002899326 | 0.002899326 | 0.002899326 | 0.002899326 | 0.002899326 | 0.002899326 | 0.002899326 | 0.002899326 | 0.002899326 | 0.002899326 | 0.002899326 | 0.002899326 | 0.002899326 | 0.002899326 | 0.002899326 | 0.002899326 | 0.002899326 | 0.002899326 | 0.002899326 | 0.002899326 | 0.002899326 | 0.002899326 | 0.002899326 | 0.002899326 | 0.002899326 | 0.002899326 | 0.002899326 | 0.002899326 | 0.002899326 | 0.002899326 | 0.002899326 | 0.002899326 | 0.002899326 | 0.002899326 | 0.002899326 | 0.002899326 | 0.002899326 | 0 | 0 | 0 | 0 | 0
1456 | 849.1094 | 0.002849166 | -10 | 718 | -738 | 0 | 0 | 0 | 0 | 0 | 0.002849166 | 0.002849166 | 0.002849166 | 0.002849166 | 0.002849166 | 0.002849166 | 0.002849166 | 0.002849166 | 0.002849166 | 0.002849166 | 0.002849166 | 0.002849166 | 0.002849166 | 0.002849166 | 0.002849166 | 0.002849166 | 0.002849166 | 0.002849166 | 0.002849166 | 0.002849166 | 0.002849166 | 0.002849166 | 0.002849166 | 0.002849166 | 0.002849166 | 0.002849166 | 0.002849166 | 0.002849166 | 0.002849166 | 0.002849166 | 0.002849166 | 0.002849166 | 0.002849166 | 0.002849166 | 0.002849166 | 0.002849166 | 0.002849166 | 0.002849166 | 0.002849166 | 0.002849166 | 0.002849166 | 0.002849166 | 0.002849166 | 0.002849166 | 0.002849166 | 0.002849166 | 0.002849166 | 0.002849166 | 0.002849166 | 0.002849166 | 0.002849166 | 0.002849166 | 0.002849166 | 0.002849166 | 0 | 0 | 0 | 0 | 0 | 0
1456 | 868.2751 | 0.002913476 | -20 | 708 | -748 | 0 | 0 | 0 | 0 | 0 | 0.002913476 | 0.002913476 | 0.002913476 | 0.002913476 | 0.002913476 | 0.002913476 | 0.002913476 | 0.002913476 | 0.002913476 | 0.002913476 | 0.002913476 | 0.002913476 | 0.002913476 | 0.002913476 | 0.002913476 | 0.002913476 | 0.002913476 | 0.002913476 | 0.002913476 | 0.002913476 | 0.002913476 | 0.002913476 | 0.002913476 | 0.002913476 | 0.002913476 | 0.002913476 | 0.002913476 | 0.002913476 | 0.002913476 | 0.002913476 | 0.002913476 | 0.002913476 | 0.002913476 | 0.002913476 | 0.002913476 | 0.002913476 | 0.002913476 | 0.002913476 | 0.002913476 | 0.002913476 | 0.002913476 | 0.002913476 | 0.002913476 | 0.002913476 | 0.002913476 | 0.002913476 | 0.002913476 | 0.002913476 | 0.002913476 | 0.002913476 | 0.002913476 | 0.002913476 | 0.002913476 | 0.002913476 | 0 | 0 | 0 | 0 | 0 | 0
1456 | 799.4561 | 0.002682555 | -30 | 698 | -758 | 0 | 0 | 0 | 0 | 0.002682555 | 0.002682555 | 0.002682555 | 0.002682555 | 0.002682555 | 0.002682555 | 0.002682555 | 0.002682555 | 0.002682555 | 0.002682555 | 0.002682555 | 0.002682555 | 0.002682555 | 0.002682555 | 0.002682555 | 0.002682555 | 0.002682555 | 0.002682555 | 0.002682555 | 0.002682555 | 0.002682555 | 0.002682555 | 0.002682555 | 0.002682555 | 0.002682555 | 0.002682555 | 0.002682555 | 0.002682555 | 0.002682555 | 0.002682555 | 0.002682555 | 0.002682555 | 0.002682555 | 0.002682555 | 0.002682555 | 0.002682555 | 0.002682555 | 0.002682555 | 0.002682555 | 0.002682555 | 0.002682555 | 0.002682555 | 0.002682555 | 0.002682555 | 0.002682555 | 0.002682555 | 0.002682555 | 0.002682555 | 0.002682555 | 0.002682555 | 0.002682555 | 0.002682555 | 0.002682555 | 0.002682555 | 0.002682555 | 0 | 0 | 0 | 0 | 0 | 0
1456 | 816.5982 | 0.002740075 | -40 | 688 | -768 | 0 | 0 | 0 | 0 | 0.002740075 | 0.002740075 | 0.002740075 | 0.002740075 | 0.002740075 | 0.002740075 | 0.002740075 | 0.002740075 | 0.002740075 | 0.002740075 | 0.002740075 | 0.002740075 | 0.002740075 | 0.002740075 | 0.002740075 | 0.002740075 | 0.002740075 | 0.002740075 | 0.002740075 | 0.002740075 | 0.002740075 | 0.002740075 | 0.002740075 | 0.002740075 | 0.002740075 | 0.002740075 | 0.002740075 | 0.002740075 | 0.002740075 | 0.002740075 | 0.002740075 | 0.002740075 | 0.002740075 | 0.002740075 | 0.002740075 | 0.002740075 | 0.002740075 | 0.002740075 | 0.002740075 | 0.002740075 | 0.002740075 | 0.002740075 | 0.002740075 | 0.002740075 | 0.002740075 | 0.002740075 | 0.002740075 | 0.002740075 | 0.002740075 | 0.002740075 | 0.002740075 | 0.002740075 | 0.002740075 | 0.002740075 | 0 | 0 | 0 | 0 | 0 | 0 | 0
1456 | 832.8371 | 0.002794565 | -30 | 698 | -758 | 0 | 0 | 0 | 0 | 0.002794565 | 0.002794565 | 0.002794565 | 0.002794565 | 0.002794565 | 0.002794565 | 0.002794565 | 0.002794565 | 0.002794565 | 0.002794565 | 0.002794565 | 0.002794565 | 0.002794565 | 0.002794565 | 0.002794565 | 0.002794565 | 0.002794565 | 0.002794565 | 0.002794565 | 0.002794565 | 0.002794565 | 0.002794565 | 0.002794565 | 0.002794565 | 0.002794565 | 0.002794565 | 0.002794565 | 0.002794565 | 0.002794565 | 0.002794565 | 0.002794565 | 0.002794565 | 0.002794565 | 0.002794565 | 0.002794565 | 0.002794565 | 0.002794565 | 0.002794565 | 0.002794565 | 0.002794565 | 0.002794565 | 0.002794565 | 0.002794565 | 0.002794565 | 0.002794565 | 0.002794565 | 0.002794565 | 0.002794565 | 0.002794565 | 0.002794565 | 0.002794565 | 0.002794565 | 0.002794565 | 0.002794565 | 0.002794565 | 0 | 0 | 0 | 0 | 0 | 0
1456 | 828.0913 | 0.00277864 | -20 | 708 | -748 | 0 | 0 | 0 | 0 | 0 | 0.00277864 | 0.00277864 | 0.00277864 | 0.00277864 | 0.00277864 | 0.00277864 | 0.00277864 | 0.00277864 | 0.00277864 | 0.00277864 | 0.00277864 | 0.00277864 | 0.00277864 | 0.00277864 | 0.00277864 | 0.00277864 | 0.00277864 | 0.00277864 | 0.00277864 | 0.00277864 | 0.00277864 | 0.00277864 | 0.00277864 | 0.00277864 | 0.00277864 | 0.00277864 | 0.00277864 | 0.00277864 | 0.00277864 | 0.00277864 | 0.00277864 | 0.00277864 | 0.00277864 | 0.00277864 | 0.00277864 | 0.00277864 | 0.00277864 | 0.00277864 | 0.00277864 | 0.00277864 | 0.00277864 | 0.00277864 | 0.00277864 | 0.00277864 | 0.00277864 | 0.00277864 | 0.00277864 | 0.00277864 | 0.00277864 | 0.00277864 | 0.00277864 | 0.00277864 | 0.00277864 | 0.00277864 | 0 | 0 | 0 | 0 | 0 | 0
1456 | 787.3242 | 0.002641847 | -10 | 718 | -738 | 0 | 0 | 0 | 0 | 0 | 0.002641847 | 0.002641847 | 0.002641847 | 0.002641847 | 0.002641847 | 0.002641847 | 0.002641847 | 0.002641847 | 0.002641847 | 0.002641847 | 0.002641847 | 0.002641847 | 0.002641847 | 0.002641847 | 0.002641847 | 0.002641847 | 0.002641847 | 0.002641847 | 0.002641847 | 0.002641847 | 0.002641847 | 0.002641847 | 0.002641847 | 0.002641847 | 0.002641847 | 0.002641847 | 0.002641847 | 0.002641847 | 0.002641847 | 0.002641847 | 0.002641847 | 0.002641847 | 0.002641847 | 0.002641847 | 0.002641847 | 0.002641847 | 0.002641847 | 0.002641847 | 0.002641847 | 0.002641847 | 0.002641847 | 0.002641847 | 0.002641847 | 0.002641847 | 0.002641847 | 0.002641847 | 0.002641847 | 0.002641847 | 0.002641847 | 0.002641847 | 0.002641847 | 0.002641847 | 0.002641847 | 0.002641847 | 0 | 0 | 0 | 0 | 0 | 0
1456 | 864.3748 | 0.002900388 | 0 | 728 | -728 | 0 | 0 | 0 | 0 | 0 | 0.002900388 | 0.002900388 | 0.002900388 | 0.002900388 | 0.002900388 | 0.002900388 | 0.002900388 | 0.002900388 | 0.002900388 | 0.002900388 | 0.002900388 | 0.002900388 | 0.002900388 | 0.002900388 | 0.002900388 | 0.002900388 | 0.002900388 | 0.002900388 | 0.002900388 | 0.002900388 | 0.002900388 | 0.002900388 | 0.002900388 | 0.002900388 | 0.002900388 | 0.002900388 | 0.002900388 | 0.002900388 | 0.002900388 | 0.002900388 | 0.002900388 | 0.002900388 | 0.002900388 | 0.002900388 | 0.002900388 | 0.002900388 | 0.002900388 | 0.002900388 | 0.002900388 | 0.002900388 | 0.002900388 | 0.002900388 | 0.002900388 | 0.002900388 | 0.002900388 | 0.002900388 | 0.002900388 | 0.002900388 | 0.002900388 | 0.002900388 | 0.002900388 | 0.002900388 | 0.002900388 | 0.002900388 | 0.002900388 | 0 | 0 | 0 | 0 | 0
1456 | 817.2994 | 0.002742428 | 10 | 738 | -718 | 0 | 0 | 0 | 0 | 0 | 0 | 0.002742428 | 0.002742428 | 0.002742428 | 0.002742428 | 0.002742428 | 0.002742428 | 0.002742428 | 0.002742428 | 0.002742428 | 0.002742428 | 0.002742428 | 0.002742428 | 0.002742428 | 0.002742428 | 0.002742428 | 0.002742428 | 0.002742428 | 0.002742428 | 0.002742428 | 0.002742428 | 0.002742428 | 0.002742428 | 0.002742428 | 0.002742428 | 0.002742428 | 0.002742428 | 0.002742428 | 0.002742428 | 0.002742428 | 0.002742428 | 0.002742428 | 0.002742428 | 0.002742428 | 0.002742428 | 0.002742428 | 0.002742428 | 0.002742428 | 0.002742428 | 0.002742428 | 0.002742428 | 0.002742428 | 0.002742428 | 0.002742428 | 0.002742428 | 0.002742428 | 0.002742428 | 0.002742428 | 0.002742428 | 0.002742428 | 0.002742428 | 0.002742428 | 0.002742428 | 0.002742428 | 0.002742428 | 0 | 0 | 0 | 0 | 0
1456 | 866.181 | 0.002906449 | 20 | 748 | -708 | 0 | 0 | 0 | 0 | 0 | 0 | 0.002906449 | 0.002906449 | 0.002906449 | 0.002906449 | 0.002906449 | 0.002906449 | 0.002906449 | 0.002906449 | 0.002906449 | 0.002906449 | 0.002906449 | 0.002906449 | 0.002906449 | 0.002906449 | 0.002906449 | 0.002906449 | 0.002906449 | 0.002906449 | 0.002906449 | 0.002906449 | 0.002906449 | 0.002906449 | 0.002906449 | 0.002906449 | 0.002906449 | 0.002906449 | 0.002906449 | 0.002906449 | 0.002906449 | 0.002906449 | 0.002906449 | 0.002906449 | 0.002906449 | 0.002906449 | 0.002906449 | 0.002906449 | 0.002906449 | 0.002906449 | 0.002906449 | 0.002906449 | 0.002906449 | 0.002906449 | 0.002906449 | 0.002906449 | 0.002906449 | 0.002906449 | 0.002906449 | 0.002906449 | 0.002906449 | 0.002906449 | 0.002906449 | 0.002906449 | 0.002906449 | 0.002906449 | 0 | 0 | 0 | 0 | 0
1456 | 784.9038 | 0.002633725 | 30 | 758 | -698 | 0 | 0 | 0 | 0 | 0 | 0 | 0.002633725 | 0.002633725 | 0.002633725 | 0.002633725 | 0.002633725 | 0.002633725 | 0.002633725 | 0.002633725 | 0.002633725 | 0.002633725 | 0.002633725 | 0.002633725 | 0.002633725 | 0.002633725 | 0.002633725 | 0.002633725 | 0.002633725 | 0.002633725 | 0.002633725 | 0.002633725 | 0.002633725 | 0.002633725 | 0.002633725 | 0.002633725 | 0.002633725 | 0.002633725 | 0.002633725 | 0.002633725 | 0.002633725 | 0.002633725 | 0.002633725 | 0.002633725 | 0.002633725 | 0.002633725 | 0.002633725 | 0.002633725 | 0.002633725 | 0.002633725 | 0.002633725 | 0.002633725 | 0.002633725 | 0.002633725 | 0.002633725 | 0.002633725 | 0.002633725 | 0.002633725 | 0.002633725 | 0.002633725 | 0.002633725 | 0.002633725 | 0.002633725 | 0.002633725 | 0.002633725 | 0.002633725 | 0.002633725 | 0 | 0 | 0 | 0
1456 | 838.483 | 0.002813509 | 40 | 768 | -688 | 0 | 0 | 0 | 0 | 0 | 0 | 0 | 0.002813509 | 0.002813509 | 0.002813509 | 0.002813509 | 0.002813509 | 0.002813509 | 0.002813509 | 0.002813509 | 0.002813509 | 0.002813509 | 0.002813509 | 0.002813509 | 0.002813509 | 0.002813509 | 0.002813509 | 0.002813509 | 0.002813509 | 0.002813509 | 0.002813509 | 0.002813509 | 0.002813509 | 0.002813509 | 0.002813509 | 0.002813509 | 0.002813509 | 0.002813509 | 0.002813509 | 0.002813509 | 0.002813509 | 0.002813509 | 0.002813509 | 0.002813509 | 0.002813509 | 0.002813509 | 0.002813509 | 0.002813509 | 0.002813509 | 0.002813509 | 0.002813509 | 0.002813509 | 0.002813509 | 0.002813509 | 0.002813509 | 0.002813509 | 0.002813509 | 0.002813509 | 0.002813509 | 0.002813509 | 0.002813509 | 0.002813509 | 0.002813509 | 0.002813509 | 0.002813509 | 0.002813509 | 0 | 0 | 0 | 0
1456 | 903.244 | 0.003030813 | 30 | 758 | -698 | 0 | 0 | 0 | 0 | 0 | 0 | 0.003030813 | 0.003030813 | 0.003030813 | 0.003030813 | 0.003030813 | 0.003030813 | 0.003030813 | 0.003030813 | 0.003030813 | 0.003030813 | 0.003030813 | 0.003030813 | 0.003030813 | 0.003030813 | 0.003030813 | 0.003030813 | 0.003030813 | 0.003030813 | 0.003030813 | 0.003030813 | 0.003030813 | 0.003030813 | 0.003030813 | 0.003030813 | 0.003030813 | 0.003030813 | 0.003030813 | 0.003030813 | 0.003030813 | 0.003030813 | 0.003030813 | 0.003030813 | 0.003030813 | 0.003030813 | 0.003030813 | 0.003030813 | 0.003030813 | 0.003030813 | 0.003030813 | 0.003030813 | 0.003030813 | 0.003030813 | 0.003030813 | 0.003030813 | 0.003030813 | 0.003030813 | 0.003030813 | 0.003030813 | 0.003030813 | 0.003030813 | 0.003030813 | 0.003030813 | 0.003030813 | 0.003030813 | 0.003030813 | 0 | 0 | 0 | 0
1456 | 797.7045 | 0.002676678 | 20 | 748 | -708 | 0 | 0 | 0 | 0 | 0 | 0 | 0.002676678 | 0.002676678 | 0.002676678 | 0.002676678 | 0.002676678 | 0.002676678 | 0.002676678 | 0.002676678 | 0.002676678 | 0.002676678 | 0.002676678 | 0.002676678 | 0.002676678 | 0.002676678 | 0.002676678 | 0.002676678 | 0.002676678 | 0.002676678 | 0.002676678 | 0.002676678 | 0.002676678 | 0.002676678 | 0.002676678 | 0.002676678 | 0.002676678 | 0.002676678 | 0.002676678 | 0.002676678 | 0.002676678 | 0.002676678 | 0.002676678 | 0.002676678 | 0.002676678 | 0.002676678 | 0.002676678 | 0.002676678 | 0.002676678 | 0.002676678 | 0.002676678 | 0.002676678 | 0.002676678 | 0.002676678 | 0.002676678 | 0.002676678 | 0.002676678 | 0.002676678 | 0.002676678 | 0.002676678 | 0.002676678 | 0.002676678 | 0.002676678 | 0.002676678 | 0.002676678 | 0.002676678 | 0 | 0 | 0 | 0 | 0
1456 | 846.3632 | 0.002839951 | 10 | 738 | -718 | 0 | 0 | 0 | 0 | 0 | 0 | 0.002839951 | 0.002839951 | 0.002839951 | 0.002839951 | 0.002839951 | 0.002839951 | 0.002839951 | 0.002839951 | 0.002839951 | 0.002839951 | 0.002839951 | 0.002839951 | 0.002839951 | 0.002839951 | 0.002839951 | 0.002839951 | 0.002839951 | 0.002839951 | 0.002839951 | 0.002839951 | 0.002839951 | 0.002839951 | 0.002839951 | 0.002839951 | 0.002839951 | 0.002839951 | 0.002839951 | 0.002839951 | 0.002839951 | 0.002839951 | 0.002839951 | 0.002839951 | 0.002839951 | 0.002839951 | 0.002839951 | 0.002839951 | 0.002839951 | 0.002839951 | 0.002839951 | 0.002839951 | 0.002839951 | 0.002839951 | 0.002839951 | 0.002839951 | 0.002839951 | 0.002839951 | 0.002839951 | 0.002839951 | 0.002839951 | 0.002839951 | 0.002839951 | 0.002839951 | 0.002839951 | 0.002839951 | 0 | 0 | 0 | 0 | 0
1456 | 807.2197 | 0.002708606 | 0 | 728 | -728 | 0 | 0 | 0 | 0 | 0 | 0.002708606 | 0.002708606 | 0.002708606 | 0.002708606 | 0.002708606 | 0.002708606 | 0.002708606 | 0.002708606 | 0.002708606 | 0.002708606 | 0.002708606 | 0.002708606 | 0.002708606 | 0.002708606 | 0.002708606 | 0.002708606 | 0.002708606 | 0.002708606 | 0.002708606 | 0.002708606 | 0.002708606 | 0.002708606 | 0.002708606 | 0.002708606 | 0.002708606 | 0.002708606 | 0.002708606 | 0.002708606 | 0.002708606 | 0.002708606 | 0.002708606 | 0.002708606 | 0.002708606 | 0.002708606 | 0.002708606 | 0.002708606 | 0.002708606 | 0.002708606 | 0.002708606 | 0.002708606 | 0.002708606 | 0.002708606 | 0.002708606 | 0.002708606 | 0.002708606 | 0.002708606 | 0.002708606 | 0.002708606 | 0.002708606 | 0.002708606 | 0.002708606 | 0.002708606 | 0.002708606 | 0.002708606 | 0.002708606 | 0 | 0 | 0 | 0 | 0
1456 | 804.4501 | 0.002699313 | -10 | 718 | -738 | 0 | 0 | 0 | 0 | 0 | 0.002699313 | 0.002699313 | 0.002699313 | 0.002699313 | 0.002699313 | 0.002699313 | 0.002699313 | 0.002699313 | 0.002699313 | 0.002699313 | 0.002699313 | 0.002699313 | 0.002699313 | 0.002699313 | 0.002699313 | 0.002699313 | 0.002699313 | 0.002699313 | 0.002699313 | 0.002699313 | 0.002699313 | 0.002699313 | 0.002699313 | 0.002699313 | 0.002699313 | 0.002699313 | 0.002699313 | 0.002699313 | 0.002699313 | 0.002699313 | 0.002699313 | 0.002699313 | 0.002699313 | 0.002699313 | 0.002699313 | 0.002699313 | 0.002699313 | 0.002699313 | 0.002699313 | 0.002699313 | 0.002699313 | 0.002699313 | 0.002699313 | 0.002699313 | 0.002699313 | 0.002699313 | 0.002699313 | 0.002699313 | 0.002699313 | 0.002699313 | 0.002699313 | 0.002699313 | 0.002699313 | 0.002699313 | 0 | 0 | 0 | 0 | 0 | 0
1456 | 857.1286 | 0.002876074 | -20 | 708 | -748 | 0 | 0 | 0 | 0 | 0 | 0.002876074 | 0.002876074 | 0.002876074 | 0.002876074 | 0.002876074 | 0.002876074 | 0.002876074 | 0.002876074 | 0.002876074 | 0.002876074 | 0.002876074 | 0.002876074 | 0.002876074 | 0.002876074 | 0.002876074 | 0.002876074 | 0.002876074 | 0.002876074 | 0.002876074 | 0.002876074 | 0.002876074 | 0.002876074 | 0.002876074 | 0.002876074 | 0.002876074 | 0.002876074 | 0.002876074 | 0.002876074 | 0.002876074 | 0.002876074 | 0.002876074 | 0.002876074 | 0.002876074 | 0.002876074 | 0.002876074 | 0.002876074 | 0.002876074 | 0.002876074 | 0.002876074 | 0.002876074 | 0.002876074 | 0.002876074 | 0.002876074 | 0.002876074 | 0.002876074 | 0.002876074 | 0.002876074 | 0.002876074 | 0.002876074 | 0.002876074 | 0.002876074 | 0.002876074 | 0.002876074 | 0.002876074 | 0 | 0 | 0 | 0 | 0 | 0
1456 | 877.6551 | 0.00294495 | -30 | 698 | -758 | 0 | 0 | 0 | 0 | 0.00294495 | 0.00294495 | 0.00294495 | 0.00294495 | 0.00294495 | 0.00294495 | 0.00294495 | 0.00294495 | 0.00294495 | 0.00294495 | 0.00294495 | 0.00294495 | 0.00294495 | 0.00294495 | 0.00294495 | 0.00294495 | 0.00294495 | 0.00294495 | 0.00294495 | 0.00294495 | 0.00294495 | 0.00294495 | 0.00294495 | 0.00294495 | 0.00294495 | 0.00294495 | 0.00294495 | 0.00294495 | 0.00294495 | 0.00294495 | 0.00294495 | 0.00294495 | 0.00294495 | 0.00294495 | 0.00294495 | 0.00294495 | 0.00294495 | 0.00294495 | 0.00294495 | 0.00294495 | 0.00294495 | 0.00294495 | 0.00294495 | 0.00294495 | 0.00294495 | 0.00294495 | 0.00294495 | 0.00294495 | 0.00294495 | 0.00294495 | 0.00294495 | 0.00294495 | 0.00294495 | 0.00294495 | 0.00294495 | 0 | 0 | 0 | 0 | 0 | 0
1456 | 864.1308 | 0.00289957 | -40 | 688 | -768 | 0 | 0 | 0 | 0 | 0.00289957 | 0.00289957 | 0.00289957 | 0.00289957 | 0.00289957 | 0.00289957 | 0.00289957 | 0.00289957 | 0.00289957 | 0.00289957 | 0.00289957 | 0.00289957 | 0.00289957 | 0.00289957 | 0.00289957 | 0.00289957 | 0.00289957 | 0.00289957 | 0.00289957 | 0.00289957 | 0.00289957 | 0.00289957 | 0.00289957 | 0.00289957 | 0.00289957 | 0.00289957 | 0.00289957 | 0.00289957 | 0.00289957 | 0.00289957 | 0.00289957 | 0.00289957 | 0.00289957 | 0.00289957 | 0.00289957 | 0.00289957 | 0.00289957 | 0.00289957 | 0.00289957 | 0.00289957 | 0.00289957 | 0.00289957 | 0.00289957 | 0.00289957 | 0.00289957 | 0.00289957 | 0.00289957 | 0.00289957 | 0.00289957 | 0.00289957 | 0.00289957 | 0.00289957 | 0.00289957 | 0.00289957 | 0 | 0 | 0 | 0 | 0 | 0 | 0
1456 | 763.897 | 0.002563238 | -30 | 698 | -758 | 0 | 0 | 0 | 0 | 0.002563238 | 0.002563238 | 0.002563238 | 0.002563238 | 0.002563238 | 0.002563238 | 0.002563238 | 0.002563238 | 0.002563238 | 0.002563238 | 0.002563238 | 0.002563238 | 0.002563238 | 0.002563238 | 0.002563238 | 0.002563238 | 0.002563238 | 0.002563238 | 0.002563238 | 0.002563238 | 0.002563238 | 0.002563238 | 0.002563238 | 0.002563238 | 0.002563238 | 0.002563238 | 0.002563238 | 0.002563238 | 0.002563238 | 0.002563238 | 0.002563238 | 0.002563238 | 0.002563238 | 0.002563238 | 0.002563238 | 0.002563238 | 0.002563238 | 0.002563238 | 0.002563238 | 0.002563238 | 0.002563238 | 0.002563238 | 0.002563238 | 0.002563238 | 0.002563238 | 0.002563238 | 0.002563238 | 0.002563238 | 0.002563238 | 0.002563238 | 0.002563238 | 0.002563238 | 0.002563238 | 0.002563238 | 0.002563238 | 0 | 0 | 0 | 0 | 0 | 0
1456 | 869.3451 | 0.002917066 | -20 | 708 | -748 | 0 | 0 | 0 | 0 | 0 | 0.002917066 | 0.002917066 | 0.002917066 | 0.002917066 | 0.002917066 | 0.002917066 | 0.002917066 | 0.002917066 | 0.002917066 | 0.002917066 | 0.002917066 | 0.002917066 | 0.002917066 | 0.002917066 | 0.002917066 | 0.002917066 | 0.002917066 | 0.002917066 | 0.002917066 | 0.002917066 | 0.002917066 | 0.002917066 | 0.002917066 | 0.002917066 | 0.002917066 | 0.002917066 | 0.002917066 | 0.002917066 | 0.002917066 | 0.002917066 | 0.002917066 | 0.002917066 | 0.002917066 | 0.002917066 | 0.002917066 | 0.002917066 | 0.002917066 | 0.002917066 | 0.002917066 | 0.002917066 | 0.002917066 | 0.002917066 | 0.002917066 | 0.002917066 | 0.002917066 | 0.002917066 | 0.002917066 | 0.002917066 | 0.002917066 | 0.002917066 | 0.002917066 | 0.002917066 | 0.002917066 | 0.002917066 | 0 | 0 | 0 | 0 | 0 | 0
1456 | 820.5729 | 0.002753412 | -10 | 718 | -738 | 0 | 0 | 0 | 0 | 0 | 0.002753412 | 0.002753412 | 0.002753412 | 0.002753412 | 0.002753412 | 0.002753412 | 0.002753412 | 0.002753412 | 0.002753412 | 0.002753412 | 0.002753412 | 0.002753412 | 0.002753412 | 0.002753412 | 0.002753412 | 0.002753412 | 0.002753412 | 0.002753412 | 0.002753412 | 0.002753412 | 0.002753412 | 0.002753412 | 0.002753412 | 0.002753412 | 0.002753412 | 0.002753412 | 0.002753412 | 0.002753412 | 0.002753412 | 0.002753412 | 0.002753412 | 0.002753412 | 0.002753412 | 0.002753412 | 0.002753412 | 0.002753412 | 0.002753412 | 0.002753412 | 0.002753412 | 0.002753412 | 0.002753412 | 0.002753412 | 0.002753412 | 0.002753412 | 0.002753412 | 0.002753412 | 0.002753412 | 0.002753412 | 0.002753412 | 0.002753412 | 0.002753412 | 0.002753412 | 0.002753412 | 0.002753412 | 0 | 0 | 0 | 0 | 0 | 0
1456 | 828.7405 | 0.002780819 | 0 | 728 | -728 | 0 | 0 | 0 | 0 | 0 | 0.002780819 | 0.002780819 | 0.002780819 | 0.002780819 | 0.002780819 | 0.002780819 | 0.002780819 | 0.002780819 | 0.002780819 | 0.002780819 | 0.002780819 | 0.002780819 | 0.002780819 | 0.002780819 | 0.002780819 | 0.002780819 | 0.002780819 | 0.002780819 | 0.002780819 | 0.002780819 | 0.002780819 | 0.002780819 | 0.002780819 | 0.002780819 | 0.002780819 | 0.002780819 | 0.002780819 | 0.002780819 | 0.002780819 | 0.002780819 | 0.002780819 | 0.002780819 | 0.002780819 | 0.002780819 | 0.002780819 | 0.002780819 | 0.002780819 | 0.002780819 | 0.002780819 | 0.002780819 | 0.002780819 | 0.002780819 | 0.002780819 | 0.002780819 | 0.002780819 | 0.002780819 | 0.002780819 | 0.002780819 | 0.002780819 | 0.002780819 | 0.002780819 | 0.002780819 | 0.002780819 | 0.002780819 | 0.002780819 | 0 | 0 | 0 | 0 | 0
1456 | 848.5696 | 0.002847355 | 10 | 738 | -718 | 0 | 0 | 0 | 0 | 0 | 0 | 0.002847355 | 0.002847355 | 0.002847355 | 0.002847355 | 0.002847355 | 0.002847355 | 0.002847355 | 0.002847355 | 0.002847355 | 0.002847355 | 0.002847355 | 0.002847355 | 0.002847355 | 0.002847355 | 0.002847355 | 0.002847355 | 0.002847355 | 0.002847355 | 0.002847355 | 0.002847355 | 0.002847355 | 0.002847355 | 0.002847355 | 0.002847355 | 0.002847355 | 0.002847355 | 0.002847355 | 0.002847355 | 0.002847355 | 0.002847355 | 0.002847355 | 0.002847355 | 0.002847355 | 0.002847355 | 0.002847355 | 0.002847355 | 0.002847355 | 0.002847355 | 0.002847355 | 0.002847355 | 0.002847355 | 0.002847355 | 0.002847355 | 0.002847355 | 0.002847355 | 0.002847355 | 0.002847355 | 0.002847355 | 0.002847355 | 0.002847355 | 0.002847355 | 0.002847355 | 0.002847355 | 0.002847355 | 0 | 0 | 0 | 0 | 0
1456 | 812.6813 | 0.002726932 | 20 | 748 | -708 | 0 | 0 | 0 | 0 | 0 | 0 | 0.002726932 | 0.002726932 | 0.002726932 | 0.002726932 | 0.002726932 | 0.002726932 | 0.002726932 | 0.002726932 | 0.002726932 | 0.002726932 | 0.002726932 | 0.002726932 | 0.002726932 | 0.002726932 | 0.002726932 | 0.002726932 | 0.002726932 | 0.002726932 | 0.002726932 | 0.002726932 | 0.002726932 | 0.002726932 | 0.002726932 | 0.002726932 | 0.002726932 | 0.002726932 | 0.002726932 | 0.002726932 | 0.002726932 | 0.002726932 | 0.002726932 | 0.002726932 | 0.002726932 | 0.002726932 | 0.002726932 | 0.002726932 | 0.002726932 | 0.002726932 | 0.002726932 | 0.002726932 | 0.002726932 | 0.002726932 | 0.002726932 | 0.002726932 | 0.002726932 | 0.002726932 | 0.002726932 | 0.002726932 | 0.002726932 | 0.002726932 | 0.002726932 | 0.002726932 | 0.002726932 | 0.002726932 | 0 | 0 | 0 | 0 | 0
1456 | 810.2755 | 0.00271886 | 30 | 758 | -698 | 0 | 0 | 0 | 0 | 0 | 0 | 0.00271886 | 0.00271886 | 0.00271886 | 0.00271886 | 0.00271886 | 0.00271886 | 0.00271886 | 0.00271886 | 0.00271886 | 0.00271886 | 0.00271886 | 0.00271886 | 0.00271886 | 0.00271886 | 0.00271886 | 0.00271886 | 0.00271886 | 0.00271886 | 0.00271886 | 0.00271886 | 0.00271886 | 0.00271886 | 0.00271886 | 0.00271886 | 0.00271886 | 0.00271886 | 0.00271886 | 0.00271886 | 0.00271886 | 0.00271886 | 0.00271886 | 0.00271886 | 0.00271886 | 0.00271886 | 0.00271886 | 0.00271886 | 0.00271886 | 0.00271886 | 0.00271886 | 0.00271886 | 0.00271886 | 0.00271886 | 0.00271886 | 0.00271886 | 0.00271886 | 0.00271886 | 0.00271886 | 0.00271886 | 0.00271886 | 0.00271886 | 0.00271886 | 0.00271886 | 0.00271886 | 0.00271886 | 0.00271886 | 0 | 0 | 0 | 0
1456 | 819.5237 | 0.002749892 | 40 | 768 | -688 | 0 | 0 | 0 | 0 | 0 | 0 | 0 | 0.002749892 | 0.002749892 | 0.002749892 | 0.002749892 | 0.002749892 | 0.002749892 | 0.002749892 | 0.002749892 | 0.002749892 | 0.002749892 | 0.002749892 | 0.002749892 | 0.002749892 | 0.002749892 | 0.002749892 | 0.002749892 | 0.002749892 | 0.002749892 | 0.002749892 | 0.002749892 | 0.002749892 | 0.002749892 | 0.002749892 | 0.002749892 | 0.002749892 | 0.002749892 | 0.002749892 | 0.002749892 | 0.002749892 | 0.002749892 | 0.002749892 | 0.002749892 | 0.002749892 | 0.002749892 | 0.002749892 | 0.002749892 | 0.002749892 | 0.002749892 | 0.002749892 | 0.002749892 | 0.002749892 | 0.002749892 | 0.002749892 | 0.002749892 | 0.002749892 | 0.002749892 | 0.002749892 | 0.002749892 | 0.002749892 | 0.002749892 | 0.002749892 | 0.002749892 | 0.002749892 | 0.002749892 | 0 | 0 | 0 | 0
1456 | 834.4332 | 0.00279992 | 30 | 758 | -698 | 0 | 0 | 0 | 0 | 0 | 0 | 0.00279992 | 0.00279992 | 0.00279992 | 0.00279992 | 0.00279992 | 0.00279992 | 0.00279992 | 0.00279992 | 0.00279992 | 0.00279992 | 0.00279992 | 0.00279992 | 0.00279992 | 0.00279992 | 0.00279992 | 0.00279992 | 0.00279992 | 0.00279992 | 0.00279992 | 0.00279992 | 0.00279992 | 0.00279992 | 0.00279992 | 0.00279992 | 0.00279992 | 0.00279992 | 0.00279992 | 0.00279992 | 0.00279992 | 0.00279992 | 0.00279992 | 0.00279992 | 0.00279992 | 0.00279992 | 0.00279992 | 0.00279992 | 0.00279992 | 0.00279992 | 0.00279992 | 0.00279992 | 0.00279992 | 0.00279992 | 0.00279992 | 0.00279992 | 0.00279992 | 0.00279992 | 0.00279992 | 0.00279992 | 0.00279992 | 0.00279992 | 0.00279992 | 0.00279992 | 0.00279992 | 0.00279992 | 0.00279992 | 0 | 0 | 0 | 0
1456 | 828.6271 | 0.002780438 | 20 | 748 | -708 | 0 | 0 | 0 | 0 | 0 | 0 | 0.002780438 | 0.002780438 | 0.002780438 | 0.002780438 | 0.002780438 | 0.002780438 | 0.002780438 | 0.002780438 | 0.002780438 | 0.002780438 | 0.002780438 | 0.002780438 | 0.002780438 | 0.002780438 | 0.002780438 | 0.002780438 | 0.002780438 | 0.002780438 | 0.002780438 | 0.002780438 | 0.002780438 | 0.002780438 | 0.002780438 | 0.002780438 | 0.002780438 | 0.002780438 | 0.002780438 | 0.002780438 | 0.002780438 | 0.002780438 | 0.002780438 | 0.002780438 | 0.002780438 | 0.002780438 | 0.002780438 | 0.002780438 | 0.002780438 | 0.002780438 | 0.002780438 | 0.002780438 | 0.002780438 | 0.002780438 | 0.002780438 | 0.002780438 | 0.002780438 | 0.002780438 | 0.002780438 | 0.002780438 | 0.002780438 | 0.002780438 | 0.002780438 | 0.002780438 | 0.002780438 | 0.002780438 | 0 | 0 | 0 | 0 | 0
1456 | 840.3071 | 0.00281963 | 10 | 738 | -718 | 0 | 0 | 0 | 0 | 0 | 0 | 0.00281963 | 0.00281963 | 0.00281963 | 0.00281963 | 0.00281963 | 0.00281963 | 0.00281963 | 0.00281963 | 0.00281963 | 0.00281963 | 0.00281963 | 0.00281963 | 0.00281963 | 0.00281963 | 0.00281963 | 0.00281963 | 0.00281963 | 0.00281963 | 0.00281963 | 0.00281963 | 0.00281963 | 0.00281963 | 0.00281963 | 0.00281963 | 0.00281963 | 0.00281963 | 0.00281963 | 0.00281963 | 0.00281963 | 0.00281963 | 0.00281963 | 0.00281963 | 0.00281963 | 0.00281963 | 0.00281963 | 0.00281963 | 0.00281963 | 0.00281963 | 0.00281963 | 0.00281963 | 0.00281963 | 0.00281963 | 0.00281963 | 0.00281963 | 0.00281963 | 0.00281963 | 0.00281963 | 0.00281963 | 0.00281963 | 0.00281963 | 0.00281963 | 0.00281963 | 0.00281963 | 0.00281963 | 0 | 0 | 0 | 0 | 0
1456 | 803.3871 | 0.002695746 | 0 | 728 | -728 | 0 | 0 | 0 | 0 | 0 | 0.002695746 | 0.002695746 | 0.002695746 | 0.002695746 | 0.002695746 | 0.002695746 | 0.002695746 | 0.002695746 | 0.002695746 | 0.002695746 | 0.002695746 | 0.002695746 | 0.002695746 | 0.002695746 | 0.002695746 | 0.002695746 | 0.002695746 | 0.002695746 | 0.002695746 | 0.002695746 | 0.002695746 | 0.002695746 | 0.002695746 | 0.002695746 | 0.002695746 | 0.002695746 | 0.002695746 | 0.002695746 | 0.002695746 | 0.002695746 | 0.002695746 | 0.002695746 | 0.002695746 | 0.002695746 | 0.002695746 | 0.002695746 | 0.002695746 | 0.002695746 | 0.002695746 | 0.002695746 | 0.002695746 | 0.002695746 | 0.002695746 | 0.002695746 | 0.002695746 | 0.002695746 | 0.002695746 | 0.002695746 | 0.002695746 | 0.002695746 | 0.002695746 | 0.002695746 | 0.002695746 | 0.002695746 | 0.002695746 | 0 | 0 | 0 | 0 | 0
1456 | 852.959 | 0.002862083 | -10 | 718 | -738 | 0 | 0 | 0 | 0 | 0 | 0.002862083 | 0.002862083 | 0.002862083 | 0.002862083 | 0.002862083 | 0.002862083 | 0.002862083 | 0.002862083 | 0.002862083 | 0.002862083 | 0.002862083 | 0.002862083 | 0.002862083 | 0.002862083 | 0.002862083 | 0.002862083 | 0.002862083 | 0.002862083 | 0.002862083 | 0.002862083 | 0.002862083 | 0.002862083 | 0.002862083 | 0.002862083 | 0.002862083 | 0.002862083 | 0.002862083 | 0.002862083 | 0.002862083 | 0.002862083 | 0.002862083 | 0.002862083 | 0.002862083 | 0.002862083 | 0.002862083 | 0.002862083 | 0.002862083 | 0.002862083 | 0.002862083 | 0.002862083 | 0.002862083 | 0.002862083 | 0.002862083 | 0.002862083 | 0.002862083 | 0.002862083 | 0.002862083 | 0.002862083 | 0.002862083 | 0.002862083 | 0.002862083 | 0.002862083 | 0.002862083 | 0.002862083 | 0 | 0 | 0 | 0 | 0 | 0
1456 | 807.9967 | 0.002711213 | -20 | 708 | -748 | 0 | 0 | 0 | 0 | 0 | 0.002711213 | 0.002711213 | 0.002711213 | 0.002711213 | 0.002711213 | 0.002711213 | 0.002711213 | 0.002711213 | 0.002711213 | 0.002711213 | 0.002711213 | 0.002711213 | 0.002711213 | 0.002711213 | 0.002711213 | 0.002711213 | 0.002711213 | 0.002711213 | 0.002711213 | 0.002711213 | 0.002711213 | 0.002711213 | 0.002711213 | 0.002711213 | 0.002711213 | 0.002711213 | 0.002711213 | 0.002711213 | 0.002711213 | 0.002711213 | 0.002711213 | 0.002711213 | 0.002711213 | 0.002711213 | 0.002711213 | 0.002711213 | 0.002711213 | 0.002711213 | 0.002711213 | 0.002711213 | 0.002711213 | 0.002711213 | 0.002711213 | 0.002711213 | 0.002711213 | 0.002711213 | 0.002711213 | 0.002711213 | 0.002711213 | 0.002711213 | 0.002711213 | 0.002711213 | 0.002711213 | 0.002711213 | 0 | 0 | 0 | 0 | 0 | 0
1456 | 851.3209 | 0.002856586 | -30 | 698 | -758 | 0 | 0 | 0 | 0 | 0.002856586 | 0.002856586 | 0.002856586 | 0.002856586 | 0.002856586 | 0.002856586 | 0.002856586 | 0.002856586 | 0.002856586 | 0.002856586 | 0.002856586 | 0.002856586 | 0.002856586 | 0.002856586 | 0.002856586 | 0.002856586 | 0.002856586 | 0.002856586 | 0.002856586 | 0.002856586 | 0.002856586 | 0.002856586 | 0.002856586 | 0.002856586 | 0.002856586 | 0.002856586 | 0.002856586 | 0.002856586 | 0.002856586 | 0.002856586 | 0.002856586 | 0.002856586 | 0.002856586 | 0.002856586 | 0.002856586 | 0.002856586 | 0.002856586 | 0.002856586 | 0.002856586 | 0.002856586 | 0.002856586 | 0.002856586 | 0.002856586 | 0.002856586 | 0.002856586 | 0.002856586 | 0.002856586 | 0.002856586 | 0.002856586 | 0.002856586 | 0.002856586 | 0.002856586 | 0.002856586 | 0.002856586 | 0.002856586 | 0 | 0 | 0 | 0 | 0 | 0
1456 | 803.465 | 0.002696007 | -40 | 688 | -768 | 0 | 0 | 0 | 0 | 0.002696007 | 0.002696007 | 0.002696007 | 0.002696007 | 0.002696007 | 0.002696007 | 0.002696007 | 0.002696007 | 0.002696007 | 0.002696007 | 0.002696007 | 0.002696007 | 0.002696007 | 0.002696007 | 0.002696007 | 0.002696007 | 0.002696007 | 0.002696007 | 0.002696007 | 0.002696007 | 0.002696007 | 0.002696007 | 0.002696007 | 0.002696007 | 0.002696007 | 0.002696007 | 0.002696007 | 0.002696007 | 0.002696007 | 0.002696007 | 0.002696007 | 0.002696007 | 0.002696007 | 0.002696007 | 0.002696007 | 0.002696007 | 0.002696007 | 0.002696007 | 0.002696007 | 0.002696007 | 0.002696007 | 0.002696007 | 0.002696007 | 0.002696007 | 0.002696007 | 0.002696007 | 0.002696007 | 0.002696007 | 0.002696007 | 0.002696007 | 0.002696007 | 0.002696007 | 0.002696007 | 0.002696007 | 0 | 0 | 0 | 0 | 0 | 0 | 0
1456 | 848.8193 | 0.002848192 | -30 | 698 | -758 | 0 | 0 | 0 | 0 | 0.002848192 | 0.002848192 | 0.002848192 | 0.002848192 | 0.002848192 | 0.002848192 | 0.002848192 | 0.002848192 | 0.002848192 | 0.002848192 | 0.002848192 | 0.002848192 | 0.002848192 | 0.002848192 | 0.002848192 | 0.002848192 | 0.002848192 | 0.002848192 | 0.002848192 | 0.002848192 | 0.002848192 | 0.002848192 | 0.002848192 | 0.002848192 | 0.002848192 | 0.002848192 | 0.002848192 | 0.002848192 | 0.002848192 | 0.002848192 | 0.002848192 | 0.002848192 | 0.002848192 | 0.002848192 | 0.002848192 | 0.002848192 | 0.002848192 | 0.002848192 | 0.002848192 | 0.002848192 | 0.002848192 | 0.002848192 | 0.002848192 | 0.002848192 | 0.002848192 | 0.002848192 | 0.002848192 | 0.002848192 | 0.002848192 | 0.002848192 | 0.002848192 | 0.002848192 | 0.002848192 | 0.002848192 | 0.002848192 | 0 | 0 | 0 | 0 | 0 | 0
1456 | 812.5825 | 0.002726601 | -20 | 708 | -748 | 0 | 0 | 0 | 0 | 0 | 0.002726601 | 0.002726601 | 0.002726601 | 0.002726601 | 0.002726601 | 0.002726601 | 0.002726601 | 0.002726601 | 0.002726601 | 0.002726601 | 0.002726601 | 0.002726601 | 0.002726601 | 0.002726601 | 0.002726601 | 0.002726601 | 0.002726601 | 0.002726601 | 0.002726601 | 0.002726601 | 0.002726601 | 0.002726601 | 0.002726601 | 0.002726601 | 0.002726601 | 0.002726601 | 0.002726601 | 0.002726601 | 0.002726601 | 0.002726601 | 0.002726601 | 0.002726601 | 0.002726601 | 0.002726601 | 0.002726601 | 0.002726601 | 0.002726601 | 0.002726601 | 0.002726601 | 0.002726601 | 0.002726601 | 0.002726601 | 0.002726601 | 0.002726601 | 0.002726601 | 0.002726601 | 0.002726601 | 0.002726601 | 0.002726601 | 0.002726601 | 0.002726601 | 0.002726601 | 0.002726601 | 0.002726601 | 0 | 0 | 0 | 0 | 0 | 0
1456 | 829.5779 | 0.002783628 | -10 | 718 | -738 | 0 | 0 | 0 | 0 | 0 | 0.002783628 | 0.002783628 | 0.002783628 | 0.002783628 | 0.002783628 | 0.002783628 | 0.002783628 | 0.002783628 | 0.002783628 | 0.002783628 | 0.002783628 | 0.002783628 | 0.002783628 | 0.002783628 | 0.002783628 | 0.002783628 | 0.002783628 | 0.002783628 | 0.002783628 | 0.002783628 | 0.002783628 | 0.002783628 | 0.002783628 | 0.002783628 | 0.002783628 | 0.002783628 | 0.002783628 | 0.002783628 | 0.002783628 | 0.002783628 | 0.002783628 | 0.002783628 | 0.002783628 | 0.002783628 | 0.002783628 | 0.002783628 | 0.002783628 | 0.002783628 | 0.002783628 | 0.002783628 | 0.002783628 | 0.002783628 | 0.002783628 | 0.002783628 | 0.002783628 | 0.002783628 | 0.002783628 | 0.002783628 | 0.002783628 | 0.002783628 | 0.002783628 | 0.002783628 | 0.002783628 | 0.002783628 | 0 | 0 | 0 | 0 | 0 | 0
1456 | 826.6567 | 0.002773826 | 0 | 728 | -728 | 0 | 0 | 0 | 0 | 0 | 0.002773826 | 0.002773826 | 0.002773826 | 0.002773826 | 0.002773826 | 0.002773826 | 0.002773826 | 0.002773826 | 0.002773826 | 0.002773826 | 0.002773826 | 0.002773826 | 0.002773826 | 0.002773826 | 0.002773826 | 0.002773826 | 0.002773826 | 0.002773826 | 0.002773826 | 0.002773826 | 0.002773826 | 0.002773826 | 0.002773826 | 0.002773826 | 0.002773826 | 0.002773826 | 0.002773826 | 0.002773826 | 0.002773826 | 0.002773826 | 0.002773826 | 0.002773826 | 0.002773826 | 0.002773826 | 0.002773826 | 0.002773826 | 0.002773826 | 0.002773826 | 0.002773826 | 0.002773826 | 0.002773826 | 0.002773826 | 0.002773826 | 0.002773826 | 0.002773826 | 0.002773826 | 0.002773826 | 0.002773826 | 0.002773826 | 0.002773826 | 0.002773826 | 0.002773826 | 0.002773826 | 0.002773826 | 0.002773826 | 0 | 0 | 0 | 0 | 0
1456 | 859.3789 | 0.002883625 | 10 | 738 | -718 | 0 | 0 | 0 | 0 | 0 | 0 | 0.002883625 | 0.002883625 | 0.002883625 | 0.002883625 | 0.002883625 | 0.002883625 | 0.002883625 | 0.002883625 | 0.002883625 | 0.002883625 | 0.002883625 | 0.002883625 | 0.002883625 | 0.002883625 | 0.002883625 | 0.002883625 | 0.002883625 | 0.002883625 | 0.002883625 | 0.002883625 | 0.002883625 | 0.002883625 | 0.002883625 | 0.002883625 | 0.002883625 | 0.002883625 | 0.002883625 | 0.002883625 | 0.002883625 | 0.002883625 | 0.002883625 | 0.002883625 | 0.002883625 | 0.002883625 | 0.002883625 | 0.002883625 | 0.002883625 | 0.002883625 | 0.002883625 | 0.002883625 | 0.002883625 | 0.002883625 | 0.002883625 | 0.002883625 | 0.002883625 | 0.002883625 | 0.002883625 | 0.002883625 | 0.002883625 | 0.002883625 | 0.002883625 | 0.002883625 | 0.002883625 | 0.002883625 | 0 | 0 | 0 | 0 | 0
1456 | 804.0936 | 0.002698116 | 20 | 748 | -708 | 0 | 0 | 0 | 0 | 0 | 0 | 0.002698116 | 0.002698116 | 0.002698116 | 0.002698116 | 0.002698116 | 0.002698116 | 0.002698116 | 0.002698116 | 0.002698116 | 0.002698116 | 0.002698116 | 0.002698116 | 0.002698116 | 0.002698116 | 0.002698116 | 0.002698116 | 0.002698116 | 0.002698116 | 0.002698116 | 0.002698116 | 0.002698116 | 0.002698116 | 0.002698116 | 0.002698116 | 0.002698116 | 0.002698116 | 0.002698116 | 0.002698116 | 0.002698116 | 0.002698116 | 0.002698116 | 0.002698116 | 0.002698116 | 0.002698116 | 0.002698116 | 0.002698116 | 0.002698116 | 0.002698116 | 0.002698116 | 0.002698116 | 0.002698116 | 0.002698116 | 0.002698116 | 0.002698116 | 0.002698116 | 0.002698116 | 0.002698116 | 0.002698116 | 0.002698116 | 0.002698116 | 0.002698116 | 0.002698116 | 0.002698116 | 0.002698116 | 0 | 0 | 0 | 0 | 0
1456 | 797.7929 | 0.002676974 | 30 | 758 | -698 | 0 | 0 | 0 | 0 | 0 | 0 | 0.002676974 | 0.002676974 | 0.002676974 | 0.002676974 | 0.002676974 | 0.002676974 | 0.002676974 | 0.002676974 | 0.002676974 | 0.002676974 | 0.002676974 | 0.002676974 | 0.002676974 | 0.002676974 | 0.002676974 | 0.002676974 | 0.002676974 | 0.002676974 | 0.002676974 | 0.002676974 | 0.002676974 | 0.002676974 | 0.002676974 | 0.002676974 | 0.002676974 | 0.002676974 | 0.002676974 | 0.002676974 | 0.002676974 | 0.002676974 | 0.002676974 | 0.002676974 | 0.002676974 | 0.002676974 | 0.002676974 | 0.002676974 | 0.002676974 | 0.002676974 | 0.002676974 | 0.002676974 | 0.002676974 | 0.002676974 | 0.002676974 | 0.002676974 | 0.002676974 | 0.002676974 | 0.002676974 | 0.002676974 | 0.002676974 | 0.002676974 | 0.002676974 | 0.002676974 | 0.002676974 | 0.002676974 | 0.002676974 | 0 | 0 | 0 | 0
1318 | 984.4388 | 0.00330326 | 40 | 699 | -619 | 0 | 0 | 0 | 0 | 0 | 0 | 0 | 0 | 0 | 0.00330326 | 0.00330326 | 0.00330326 | 0.00330326 | 0.00330326 | 0.00330326 | 0.00330326 | 0.00330326 | 0.00330326 | 0.00330326 | 0.00330326 | 0.00330326 | 0.00330326 | 0.00330326 | 0.00330326 | 0.00330326 | 0.00330326 | 0.00330326 | 0.00330326 | 0.00330326 | 0.00330326 | 0.00330326 | 0.00330326 | 0.00330326 | 0.00330326 | 0.00330326 | 0.00330326 | 0.00330326 | 0.00330326 | 0.00330326 | 0.00330326 | 0.00330326 | 0.00330326 | 0.00330326 | 0.00330326 | 0.00330326 | 0.00330326 | 0.00330326 | 0.00330326 | 0.00330326 | 0.00330326 | 0.00330326 | 0.00330326 | 0.00330326 | 0.00330326 | 0.00330326 | 0.00330326 | 0.00330326 | 0.00330326 | 0.00330326 | 0 | 0 | 0 | 0 | 0 | 0
1318 | 939.2467 | 0.003151619 | 30 | 689 | -629 | 0 | 0 | 0 | 0 | 0 | 0 | 0 | 0 | 0 | 0.003151619 | 0.003151619 | 0.003151619 | 0.003151619 | 0.003151619 | 0.003151619 | 0.003151619 | 0.003151619 | 0.003151619 | 0.003151619 | 0.003151619 | 0.003151619 | 0.003151619 | 0.003151619 | 0.003151619 | 0.003151619 | 0.003151619 | 0.003151619 | 0.003151619 | 0.003151619 | 0.003151619 | 0.003151619 | 0.003151619 | 0.003151619 | 0.003151619 | 0.003151619 | 0.003151619 | 0.003151619 | 0.003151619 | 0.003151619 | 0.003151619 | 0.003151619 | 0.003151619 | 0.003151619 | 0.003151619 | 0.003151619 | 0.003151619 | 0.003151619 | 0.003151619 | 0.003151619 | 0.003151619 | 0.003151619 | 0.003151619 | 0.003151619 | 0.003151619 | 0.003151619 | 0.003151619 | 0.003151619 | 0.003151619 | 0 | 0 | 0 | 0 | 0 | 0 | 0
1318 | 953.2188 | 0.003198502 | 20 | 679 | -639 | 0 | 0 | 0 | 0 | 0 | 0 | 0 | 0 | 0 | 0.003198502 | 0.003198502 | 0.003198502 | 0.003198502 | 0.003198502 | 0.003198502 | 0.003198502 | 0.003198502 | 0.003198502 | 0.003198502 | 0.003198502 | 0.003198502 | 0.003198502 | 0.003198502 | 0.003198502 | 0.003198502 | 0.003198502 | 0.003198502 | 0.003198502 | 0.003198502 | 0.003198502 | 0.003198502 | 0.003198502 | 0.003198502 | 0.003198502 | 0.003198502 | 0.003198502 | 0.003198502 | 0.003198502 | 0.003198502 | 0.003198502 | 0.003198502 | 0.003198502 | 0.003198502 | 0.003198502 | 0.003198502 | 0.003198502 | 0.003198502 | 0.003198502 | 0.003198502 | 0.003198502 | 0.003198502 | 0.003198502 | 0.003198502 | 0.003198502 | 0.003198502 | 0.003198502 | 0.003198502 | 0.003198502 | 0 | 0 | 0 | 0 | 0 | 0 | 0
1272 | 1073.732 | 0.003602883 | 10 | 646 | -626 | 0 | 0 | 0 | 0 | 0 | 0 | 0 | 0 | 0 | 0.003602883 | 0.003602883 | 0.003602883 | 0.003602883 | 0.003602883 | 0.003602883 | 0.003602883 | 0.003602883 | 0.003602883 | 0.003602883 | 0.003602883 | 0.003602883 | 0.003602883 | 0.003602883 | 0.003602883 | 0.003602883 | 0.003602883 | 0.003602883 | 0.003602883 | 0.003602883 | 0.003602883 | 0.003602883 | 0.003602883 | 0.003602883 | 0.003602883 | 0.003602883 | 0.003602883 | 0.003602883 | 0.003602883 | 0.003602883 | 0.003602883 | 0.003602883 | 0.003602883 | 0.003602883 | 0.003602883 | 0.003602883 | 0.003602883 | 0.003602883 | 0.003602883 | 0.003602883 | 0.003602883 | 0.003602883 | 0.003602883 | 0.003602883 | 0.003602883 | 0.003602883 | 0.003602883 | 0.003602883 | 0 | 0 | 0 | 0 | 0 | 0 | 0 | 0
1272 | 1056.839 | 0.003546197 | 0 | 636 | -636 | 0 | 0 | 0 | 0 | 0 | 0 | 0 | 0 | 0 | 0.003546197 | 0.003546197 | 0.003546197 | 0.003546197 | 0.003546197 | 0.003546197 | 0.003546197 | 0.003546197 | 0.003546197 | 0.003546197 | 0.003546197 | 0.003546197 | 0.003546197 | 0.003546197 | 0.003546197 | 0.003546197 | 0.003546197 | 0.003546197 | 0.003546197 | 0.003546197 | 0.003546197 | 0.003546197 | 0.003546197 | 0.003546197 | 0.003546197 | 0.003546197 | 0.003546197 | 0.003546197 | 0.003546197 | 0.003546197 | 0.003546197 | 0.003546197 | 0.003546197 | 0.003546197 | 0.003546197 | 0.003546197 | 0.003546197 | 0.003546197 | 0.003546197 | 0.003546197 | 0.003546197 | 0.003546197 | 0.003546197 | 0.003546197 | 0.003546197 | 0.003546197 | 0.003546197 | 0 | 0 | 0 | 0 | 0 | 0 | 0 | 0 | 0
1272 | 1008.253 | 0.003383168 | -10 | 626 | -646 | 0 | 0 | 0 | 0 | 0 | 0 | 0 | 0 | 0.003383168 | 0.003383168 | 0.003383168 | 0.003383168 | 0.003383168 | 0.003383168 | 0.003383168 | 0.003383168 | 0.003383168 | 0.003383168 | 0.003383168 | 0.003383168 | 0.003383168 | 0.003383168 | 0.003383168 | 0.003383168 | 0.003383168 | 0.003383168 | 0.003383168 | 0.003383168 | 0.003383168 | 0.003383168 | 0.003383168 | 0.003383168 | 0.003383168 | 0.003383168 | 0.003383168 | 0.003383168 | 0.003383168 | 0.003383168 | 0.003383168 | 0.003383168 | 0.003383168 | 0.003383168 | 0.003383168 | 0.003383168 | 0.003383168 | 0.003383168 | 0.003383168 | 0.003383168 | 0.003383168 | 0.003383168 | 0.003383168 | 0.003383168 | 0.003383168 | 0.003383168 | 0.003383168 | 0.003383168 | 0 | 0 | 0 | 0 | 0 | 0 | 0 | 0 | 0
1272 | 1103.599 | 0.003703099 | -20 | 616 | -656 | 0 | 0 | 0 | 0 | 0 | 0 | 0 | 0 | 0.003703099 | 0.003703099 | 0.003703099 | 0.003703099 | 0.003703099 | 0.003703099 | 0.003703099 | 0.003703099 | 0.003703099 | 0.003703099 | 0.003703099 | 0.003703099 | 0.003703099 | 0.003703099 | 0.003703099 | 0.003703099 | 0.003703099 | 0.003703099 | 0.003703099 | 0.003703099 | 0.003703099 | 0.003703099 | 0.003703099 | 0.003703099 | 0.003703099 | 0.003703099 | 0.003703099 | 0.003703099 | 0.003703099 | 0.003703099 | 0.003703099 | 0.003703099 | 0.003703099 | 0.003703099 | 0.003703099 | 0.003703099 | 0.003703099 | 0.003703099 | 0.003703099 | 0.003703099 | 0.003703099 | 0.003703099 | 0.003703099 | 0.003703099 | 0.003703099 | 0.003703099 | 0.003703099 | 0.003703099 | 0 | 0 | 0 | 0 | 0 | 0 | 0 | 0 | 0
1269 | 798.4626 | 0.002679222 | -30 | 604.5 | -664.5 | 0 | 0 | 0 | 0 | 0 | 0 | 0 | 0 | 0.002679222 | 0.002679222 | 0.002679222 | 0.002679222 | 0.002679222 | 0.002679222 | 0.002679222 | 0.002679222 | 0.002679222 | 0.002679222 | 0.002679222 | 0.002679222 | 0.002679222 | 0.002679222 | 0.002679222 | 0.002679222 | 0.002679222 | 0.002679222 | 0.002679222 | 0.002679222 | 0.002679222 | 0.002679222 | 0.002679222 | 0.002679222 | 0.002679222 | 0.002679222 | 0.002679222 | 0.002679222 | 0.002679222 | 0.002679222 | 0.002679222 | 0.002679222 | 0.002679222 | 0.002679222 | 0.002679222 | 0.002679222 | 0.002679222 | 0.002679222 | 0.002679222 | 0.002679222 | 0.002679222 | 0.002679222 | 0.002679222 | 0.002679222 | 0.002679222 | 0.002679222 | 0.002679222 | 0 | 0 | 0 | 0 | 0 | 0 | 0 | 0 | 0 | 0
1269 | 1154.02 | 0.003872287 | -40 | 594.5 | -674.5 | 0 | 0 | 0 | 0 | 0 | 0 | 0 | 0.003872287 | 0.003872287 | 0.003872287 | 0.003872287 | 0.003872287 | 0.003872287 | 0.003872287 | 0.003872287 | 0.003872287 | 0.003872287 | 0.003872287 | 0.003872287 | 0.003872287 | 0.003872287 | 0.003872287 | 0.003872287 | 0.003872287 | 0.003872287 | 0.003872287 | 0.003872287 | 0.003872287 | 0.003872287 | 0.003872287 | 0.003872287 | 0.003872287 | 0.003872287 | 0.003872287 | 0.003872287 | 0.003872287 | 0.003872287 | 0.003872287 | 0.003872287 | 0.003872287 | 0.003872287 | 0.003872287 | 0.003872287 | 0.003872287 | 0.003872287 | 0.003872287 | 0.003872287 | 0.003872287 | 0.003872287 | 0.003872287 | 0.003872287 | 0.003872287 | 0.003872287 | 0.003872287 | 0.003872287 | 0 | 0 | 0 | 0 | 0 | 0 | 0 | 0 | 0 | 0
1267 | 939.8775 | 0.003153736 | -30 | 603.5 | -663.5 | 0 | 0 | 0 | 0 | 0 | 0 | 0 | 0 | 0.003153736 | 0.003153736 | 0.003153736 | 0.003153736 | 0.003153736 | 0.003153736 | 0.003153736 | 0.003153736 | 0.003153736 | 0.003153736 | 0.003153736 | 0.003153736 | 0.003153736 | 0.003153736 | 0.003153736 | 0.003153736 | 0.003153736 | 0.003153736 | 0.003153736 | 0.003153736 | 0.003153736 | 0.003153736 | 0.003153736 | 0.003153736 | 0.003153736 | 0.003153736 | 0.003153736 | 0.003153736 | 0.003153736 | 0.003153736 | 0.003153736 | 0.003153736 | 0.003153736 | 0.003153736 | 0.003153736 | 0.003153736 | 0.003153736 | 0.003153736 | 0.003153736 | 0.003153736 | 0.003153736 | 0.003153736 | 0.003153736 | 0.003153736 | 0.003153736 | 0.003153736 | 0.003153736 | 0 | 0 | 0 | 0 | 0 | 0 | 0 | 0 | 0 | 0
1247 | 1296.787 | 0.004351337 | -20 | 603.5 | -643.5 | 0 | 0 | 0 | 0 | 0 | 0 | 0 | 0 | 0.004351337 | 0.004351337 | 0.004351337 | 0.004351337 | 0.004351337 | 0.004351337 | 0.004351337 | 0.004351337 | 0.004351337 | 0.004351337 | 0.004351337 | 0.004351337 | 0.004351337 | 0.004351337 | 0.004351337 | 0.004351337 | 0.004351337 | 0.004351337 | 0.004351337 | 0.004351337 | 0.004351337 | 0.004351337 | 0.004351337 | 0.004351337 | 0.004351337 | 0.004351337 | 0.004351337 | 0.004351337 | 0.004351337 | 0.004351337 | 0.004351337 | 0.004351337 | 0.004351337 | 0.004351337 | 0.004351337 | 0.004351337 | 0.004351337 | 0.004351337 | 0.004351337 | 0.004351337 | 0.004351337 | 0.004351337 | 0.004351337 | 0.004351337 | 0.004351337 | 0.004351337 | 0.004351337 | 0 | 0 | 0 | 0 | 0 | 0 | 0 | 0 | 0 | 0
1245 | 779.7961 | 0.002616587 | -10 | 612.5 | -632.5 | 0 | 0 | 0 | 0 | 0 | 0 | 0 | 0 | 0 | 0.002616587 | 0.002616587 | 0.002616587 | 0.002616587 | 0.002616587 | 0.002616587 | 0.002616587 | 0.002616587 | 0.002616587 | 0.002616587 | 0.002616587 | 0.002616587 | 0.002616587 | 0.002616587 | 0.002616587 | 0.002616587 | 0.002616587 | 0.002616587 | 0.002616587 | 0.002616587 | 0.002616587 | 0.002616587 | 0.002616587 | 0.002616587 | 0.002616587 | 0.002616587 | 0.002616587 | 0.002616587 | 0.002616587 | 0.002616587 | 0.002616587 | 0.002616587 | 0.002616587 | 0.002616587 | 0.002616587 | 0.002616587 | 0.002616587 | 0.002616587 | 0.002616587 | 0.002616587 | 0.002616587 | 0.002616587 | 0.002616587 | 0.002616587 | 0.002616587 | 0.002616587 | 0 | 0 | 0 | 0 | 0 | 0 | 0 | 0 | 0 | 0
1245 | 796.9981 | 0.002674308 | 0 | 622.5 | -622.5 | 0 | 0 | 0 | 0 | 0 | 0 | 0 | 0 | 0 | 0.002674308 | 0.002674308 | 0.002674308 | 0.002674308 | 0.002674308 | 0.002674308 | 0.002674308 | 0.002674308 | 0.002674308 | 0.002674308 | 0.002674308 | 0.002674308 | 0.002674308 | 0.002674308 | 0.002674308 | 0.002674308 | 0.002674308 | 0.002674308 | 0.002674308 | 0.002674308 | 0.002674308 | 0.002674308 | 0.002674308 | 0.002674308 | 0.002674308 | 0.002674308 | 0.002674308 | 0.002674308 | 0.002674308 | 0.002674308 | 0.002674308 | 0.002674308 | 0.002674308 | 0.002674308 | 0.002674308 | 0.002674308 | 0.002674308 | 0.002674308 | 0.002674308 | 0.002674308 | 0.002674308 | 0.002674308 | 0.002674308 | 0.002674308 | 0.002674308 | 0.002674308 | 0.002674308 | 0 | 0 | 0 | 0 | 0 | 0 | 0 | 0 | 0
1245 | 782.1734 | 0.002624564 | 10 | 632.5 | -612.5 | 0 | 0 | 0 | 0 | 0 | 0 | 0 | 0 | 0 | 0 | 0.002624564 | 0.002624564 | 0.002624564 | 0.002624564 | 0.002624564 | 0.002624564 | 0.002624564 | 0.002624564 | 0.002624564 | 0.002624564 | 0.002624564 | 0.002624564 | 0.002624564 | 0.002624564 | 0.002624564 | 0.002624564 | 0.002624564 | 0.002624564 | 0.002624564 | 0.002624564 | 0.002624564 | 0.002624564 | 0.002624564 | 0.002624564 | 0.002624564 | 0.002624564 | 0.002624564 | 0.002624564 | 0.002624564 | 0.002624564 | 0.002624564 | 0.002624564 | 0.002624564 | 0.002624564 | 0.002624564 | 0.002624564 | 0.002624564 | 0.002624564 | 0.002624564 | 0.002624564 | 0.002624564 | 0.002624564 | 0.002624564 | 0.002624564 | 0.002624564 | 0.002624564 | 0 | 0 | 0 | 0 | 0 | 0 | 0 | 0 | 0
1245 | 806.4813 | 0.002706128 | 20 | 642.5 | -602.5 | 0 | 0 | 0 | 0 | 0 | 0 | 0 | 0 | 0 | 0 | 0.002706128 | 0.002706128 | 0.002706128 | 0.002706128 | 0.002706128 | 0.002706128 | 0.002706128 | 0.002706128 | 0.002706128 | 0.002706128 | 0.002706128 | 0.002706128 | 0.002706128 | 0.002706128 | 0.002706128 | 0.002706128 | 0.002706128 | 0.002706128 | 0.002706128 | 0.002706128 | 0.002706128 | 0.002706128 | 0.002706128 | 0.002706128 | 0.002706128 | 0.002706128 | 0.002706128 | 0.002706128 | 0.002706128 | 0.002706128 | 0.002706128 | 0.002706128 | 0.002706128 | 0.002706128 | 0.002706128 | 0.002706128 | 0.002706128 | 0.002706128 | 0.002706128 | 0.002706128 | 0.002706128 | 0.002706128 | 0.002706128 | 0.002706128 | 0.002706128 | 0.002706128 | 0.002706128 | 0 | 0 | 0 | 0 | 0 | 0 | 0 | 0
1245 | 749.2893 | 0.002514222 | 30 | 652.5 | -592.5 | 0 | 0 | 0 | 0 | 0 | 0 | 0 | 0 | 0 | 0 | 0.002514222 | 0.002514222 | 0.002514222 | 0.002514222 | 0.002514222 | 0.002514222 | 0.002514222 | 0.002514222 | 0.002514222 | 0.002514222 | 0.002514222 | 0.002514222 | 0.002514222 | 0.002514222 | 0.002514222 | 0.002514222 | 0.002514222 | 0.002514222 | 0.002514222 | 0.002514222 | 0.002514222 | 0.002514222 | 0.002514222 | 0.002514222 | 0.002514222 | 0.002514222 | 0.002514222 | 0.002514222 | 0.002514222 | 0.002514222 | 0.002514222 | 0.002514222 | 0.002514222 | 0.002514222 | 0.002514222 | 0.002514222 | 0.002514222 | 0.002514222 | 0.002514222 | 0.002514222 | 0.002514222 | 0.002514222 | 0.002514222 | 0.002514222 | 0.002514222 | 0.002514222 | 0.002514222 | 0 | 0 | 0 | 0 | 0 | 0 | 0 | 0
1245 | 823.8585 | 0.002764437 | 40 | 662.5 | -582.5 | 0 | 0 | 0 | 0 | 0 | 0 | 0 | 0 | 0 | 0 | 0 | 0.002764437 | 0.002764437 | 0.002764437 | 0.002764437 | 0.002764437 | 0.002764437 | 0.002764437 | 0.002764437 | 0.002764437 | 0.002764437 | 0.002764437 | 0.002764437 | 0.002764437 | 0.002764437 | 0.002764437 | 0.002764437 | 0.002764437 | 0.002764437 | 0.002764437 | 0.002764437 | 0.002764437 | 0.002764437 | 0.002764437 | 0.002764437 | 0.002764437 | 0.002764437 | 0.002764437 | 0.002764437 | 0.002764437 | 0.002764437 | 0.002764437 | 0.002764437 | 0.002764437 | 0.002764437 | 0.002764437 | 0.002764437 | 0.002764437 | 0.002764437 | 0.002764437 | 0.002764437 | 0.002764437 | 0.002764437 | 0.002764437 | 0.002764437 | 0.002764437 | 0.002764437 | 0 | 0 | 0 | 0 | 0 | 0 | 0 | 0
1245 | 771.4963 | 0.002588737 | 30 | 652.5 | -592.5 | 0 | 0 | 0 | 0 | 0 | 0 | 0 | 0 | 0 | 0 | 0.002588737 | 0.002588737 | 0.002588737 | 0.002588737 | 0.002588737 | 0.002588737 | 0.002588737 | 0.002588737 | 0.002588737 | 0.002588737 | 0.002588737 | 0.002588737 | 0.002588737 | 0.002588737 | 0.002588737 | 0.002588737 | 0.002588737 | 0.002588737 | 0.002588737 | 0.002588737 | 0.002588737 | 0.002588737 | 0.002588737 | 0.002588737 | 0.002588737 | 0.002588737 | 0.002588737 | 0.002588737 | 0.002588737 | 0.002588737 | 0.002588737 | 0.002588737 | 0.002588737 | 0.002588737 | 0.002588737 | 0.002588737 | 0.002588737 | 0.002588737 | 0.002588737 | 0.002588737 | 0.002588737 | 0.002588737 | 0.002588737 | 0.002588737 | 0.002588737 | 0.002588737 | 0.002588737 | 0 | 0 | 0 | 0 | 0 | 0 | 0 | 0
1245 | 832.46 | 0.002793299 | 20 | 642.5 | -602.5 | 0 | 0 | 0 | 0 | 0 | 0 | 0 | 0 | 0 | 0 | 0.002793299 | 0.002793299 | 0.002793299 | 0.002793299 | 0.002793299 | 0.002793299 | 0.002793299 | 0.002793299 | 0.002793299 | 0.002793299 | 0.002793299 | 0.002793299 | 0.002793299 | 0.002793299 | 0.002793299 | 0.002793299 | 0.002793299 | 0.002793299 | 0.002793299 | 0.002793299 | 0.002793299 | 0.002793299 | 0.002793299 | 0.002793299 | 0.002793299 | 0.002793299 | 0.002793299 | 0.002793299 | 0.002793299 | 0.002793299 | 0.002793299 | 0.002793299 | 0.002793299 | 0.002793299 | 0.002793299 | 0.002793299 | 0.002793299 | 0.002793299 | 0.002793299 | 0.002793299 | 0.002793299 | 0.002793299 | 0.002793299 | 0.002793299 | 0.002793299 | 0.002793299 | 0.002793299 | 0 | 0 | 0 | 0 | 0 | 0 | 0 | 0
1245 | 746.1769 | 0.002503778 | 10 | 632.5 | -612.5 | 0 | 0 | 0 | 0 | 0 | 0 | 0 | 0 | 0 | 0 | 0.002503778 | 0.002503778 | 0.002503778 | 0.002503778 | 0.002503778 | 0.002503778 | 0.002503778 | 0.002503778 | 0.002503778 | 0.002503778 | 0.002503778 | 0.002503778 | 0.002503778 | 0.002503778 | 0.002503778 | 0.002503778 | 0.002503778 | 0.002503778 | 0.002503778 | 0.002503778 | 0.002503778 | 0.002503778 | 0.002503778 | 0.002503778 | 0.002503778 | 0.002503778 | 0.002503778 | 0.002503778 | 0.002503778 | 0.002503778 | 0.002503778 | 0.002503778 | 0.002503778 | 0.002503778 | 0.002503778 | 0.002503778 | 0.002503778 | 0.002503778 | 0.002503778 | 0.002503778 | 0.002503778 | 0.002503778 | 0.002503778 | 0.002503778 | 0.002503778 | 0.002503778 | 0 | 0 | 0 | 0 | 0 | 0 | 0 | 0 | 0
1245 | 851.1036 | 0.002855857 | 0 | 622.5 | -622.5 | 0 | 0 | 0 | 0 | 0 | 0 | 0 | 0 | 0 | 0.002855857 | 0.002855857 | 0.002855857 | 0.002855857 | 0.002855857 | 0.002855857 | 0.002855857 | 0.002855857 | 0.002855857 | 0.002855857 | 0.002855857 | 0.002855857 | 0.002855857 | 0.002855857 | 0.002855857 | 0.002855857 | 0.002855857 | 0.002855857 | 0.002855857 | 0.002855857 | 0.002855857 | 0.002855857 | 0.002855857 | 0.002855857 | 0.002855857 | 0.002855857 | 0.002855857 | 0.002855857 | 0.002855857 | 0.002855857 | 0.002855857 | 0.002855857 | 0.002855857 | 0.002855857 | 0.002855857 | 0.002855857 | 0.002855857 | 0.002855857 | 0.002855857 | 0.002855857 | 0.002855857 | 0.002855857 | 0.002855857 | 0.002855857 | 0.002855857 | 0.002855857 | 0.002855857 | 0 | 0 | 0 | 0 | 0 | 0 | 0 | 0 | 0
1229 | 793.8068 | 0.002663599 | -10 | 604.5 | -624.5 | 0 | 0 | 0 | 0 | 0 | 0 | 0 | 0 | 0 | 0.002663599 | 0.002663599 | 0.002663599 | 0.002663599 | 0.002663599 | 0.002663599 | 0.002663599 | 0.002663599 | 0.002663599 | 0.002663599 | 0.002663599 | 0.002663599 | 0.002663599 | 0.002663599 | 0.002663599 | 0.002663599 | 0.002663599 | 0.002663599 | 0.002663599 | 0.002663599 | 0.002663599 | 0.002663599 | 0.002663599 | 0.002663599 | 0.002663599 | 0.002663599 | 0.002663599 | 0.002663599 | 0.002663599 | 0.002663599 | 0.002663599 | 0.002663599 | 0.002663599 | 0.002663599 | 0.002663599 | 0.002663599 | 0.002663599 | 0.002663599 | 0.002663599 | 0.002663599 | 0.002663599 | 0.002663599 | 0.002663599 | 0.002663599 | 0.002663599 | 0.002663599 | 0 | 0 | 0 | 0 | 0 | 0 | 0 | 0 | 0 | 0
1229 | 867.7457 | 0.0029117 | -20 | 594.5 | -634.5 | 0 | 0 | 0 | 0 | 0 | 0 | 0 | 0 | 0 | 0.0029117 | 0.0029117 | 0.0029117 | 0.0029117 | 0.0029117 | 0.0029117 | 0.0029117 | 0.0029117 | 0.0029117 | 0.0029117 | 0.0029117 | 0.0029117 | 0.0029117 | 0.0029117 | 0.0029117 | 0.0029117 | 0.0029117 | 0.0029117 | 0.0029117 | 0.0029117 | 0.0029117 | 0.0029117 | 0.0029117 | 0.0029117 | 0.0029117 | 0.0029117 | 0.0029117 | 0.0029117 | 0.0029117 | 0.0029117 | 0.0029117 | 0.0029117 | 0.0029117 | 0.0029117 | 0.0029117 | 0.0029117 | 0.0029117 | 0.0029117 | 0.0029117 | 0.0029117 | 0.0029117 | 0.0029117 | 0.0029117 | 0.0029117 | 0.0029117 | 0.0029117 | 0 | 0 | 0 | 0 | 0 | 0 | 0 | 0 | 0 | 0
1229 | 806.4557 | 0.002706042 | -30 | 584.5 | -644.5 | 0 | 0 | 0 | 0 | 0 | 0 | 0 | 0 | 0.002706042 | 0.002706042 | 0.002706042 | 0.002706042 | 0.002706042 | 0.002706042 | 0.002706042 | 0.002706042 | 0.002706042 | 0.002706042 | 0.002706042 | 0.002706042 | 0.002706042 | 0.002706042 | 0.002706042 | 0.002706042 | 0.002706042 | 0.002706042 | 0.002706042 | 0.002706042 | 0.002706042 | 0.002706042 | 0.002706042 | 0.002706042 | 0.002706042 | 0.002706042 | 0.002706042 | 0.002706042 | 0.002706042 | 0.002706042 | 0.002706042 | 0.002706042 | 0.002706042 | 0.002706042 | 0.002706042 | 0.002706042 | 0.002706042 | 0.002706042 | 0.002706042 | 0.002706042 | 0.002706042 | 0.002706042 | 0.002706042 | 0.002706042 | 0.002706042 | 0.002706042 | 0 | 0 | 0 | 0 | 0 | 0 | 0 | 0 | 0 | 0 | 0
1229 | 981.4967 | 0.003293388 | -40 | 574.5 | -654.5 | 0 | 0 | 0 | 0 | 0 | 0 | 0 | 0 | 0.003293388 | 0.003293388 | 0.003293388 | 0.003293388 | 0.003293388 | 0.003293388 | 0.003293388 | 0.003293388 | 0.003293388 | 0.003293388 | 0.003293388 | 0.003293388 | 0.003293388 | 0.003293388 | 0.003293388 | 0.003293388 | 0.003293388 | 0.003293388 | 0.003293388 | 0.003293388 | 0.003293388 | 0.003293388 | 0.003293388 | 0.003293388 | 0.003293388 | 0.003293388 | 0.003293388 | 0.003293388 | 0.003293388 | 0.003293388 | 0.003293388 | 0.003293388 | 0.003293388 | 0.003293388 | 0.003293388 | 0.003293388 | 0.003293388 | 0.003293388 | 0.003293388 | 0.003293388 | 0.003293388 | 0.003293388 | 0.003293388 | 0.003293388 | 0.003293388 | 0.003293388 | 0 | 0 | 0 | 0 | 0 | 0 | 0 | 0 | 0 | 0 | 0
1229 | 980.1185 | 0.003288764 | -30 | 584.5 | -644.5 | 0 | 0 | 0 | 0 | 0 | 0 | 0 | 0 | 0.003288764 | 0.003288764 | 0.003288764 | 0.003288764 | 0.003288764 | 0.003288764 | 0.003288764 | 0.003288764 | 0.003288764 | 0.003288764 | 0.003288764 | 0.003288764 | 0.003288764 | 0.003288764 | 0.003288764 | 0.003288764 | 0.003288764 | 0.003288764 | 0.003288764 | 0.003288764 | 0.003288764 | 0.003288764 | 0.003288764 | 0.003288764 | 0.003288764 | 0.003288764 | 0.003288764 | 0.003288764 | 0.003288764 | 0.003288764 | 0.003288764 | 0.003288764 | 0.003288764 | 0.003288764 | 0.003288764 | 0.003288764 | 0.003288764 | 0.003288764 | 0.003288764 | 0.003288764 | 0.003288764 | 0.003288764 | 0.003288764 | 0.003288764 | 0.003288764 | 0.003288764 | 0 | 0 | 0 | 0 | 0 | 0 | 0 | 0 | 0 | 0 | 0
1229 | 806.1819 | 0.002705124 | -20 | 594.5 | -634.5 | 0 | 0 | 0 | 0 | 0 | 0 | 0 | 0 | 0 | 0.002705124 | 0.002705124 | 0.002705124 | 0.002705124 | 0.002705124 | 0.002705124 | 0.002705124 | 0.002705124 | 0.002705124 | 0.002705124 | 0.002705124 | 0.002705124 | 0.002705124 | 0.002705124 | 0.002705124 | 0.002705124 | 0.002705124 | 0.002705124 | 0.002705124 | 0.002705124 | 0.002705124 | 0.002705124 | 0.002705124 | 0.002705124 | 0.002705124 | 0.002705124 | 0.002705124 | 0.002705124 | 0.002705124 | 0.002705124 | 0.002705124 | 0.002705124 | 0.002705124 | 0.002705124 | 0.002705124 | 0.002705124 | 0.002705124 | 0.002705124 | 0.002705124 | 0.002705124 | 0.002705124 | 0.002705124 | 0.002705124 | 0.002705124 | 0.002705124 | 0.002705124 | 0 | 0 | 0 | 0 | 0 | 0 | 0 | 0 | 0 | 0
1229 | 996.4665 | 0.003343619 | -10 | 604.5 | -624.5 | 0 | 0 | 0 | 0 | 0 | 0 | 0 | 0 | 0 | 0.003343619 | 0.003343619 | 0.003343619 | 0.003343619 | 0.003343619 | 0.003343619 | 0.003343619 | 0.003343619 | 0.003343619 | 0.003343619 | 0.003343619 | 0.003343619 | 0.003343619 | 0.003343619 | 0.003343619 | 0.003343619 | 0.003343619 | 0.003343619 | 0.003343619 | 0.003343619 | 0.003343619 | 0.003343619 | 0.003343619 | 0.003343619 | 0.003343619 | 0.003343619 | 0.003343619 | 0.003343619 | 0.003343619 | 0.003343619 | 0.003343619 | 0.003343619 | 0.003343619 | 0.003343619 | 0.003343619 | 0.003343619 | 0.003343619 | 0.003343619 | 0.003343619 | 0.003343619 | 0.003343619 | 0.003343619 | 0.003343619 | 0.003343619 | 0.003343619 | 0.003343619 | 0 | 0 | 0 | 0 | 0 | 0 | 0 | 0 | 0 | 0
1229 | 875.0099 | 0.002936074 | 0 | 614.5 | -614.5 | 0 | 0 | 0 | 0 | 0 | 0 | 0 | 0 | 0 | 0 | 0.002936074 | 0.002936074 | 0.002936074 | 0.002936074 | 0.002936074 | 0.002936074 | 0.002936074 | 0.002936074 | 0.002936074 | 0.002936074 | 0.002936074 | 0.002936074 | 0.002936074 | 0.002936074 | 0.002936074 | 0.002936074 | 0.002936074 | 0.002936074 | 0.002936074 | 0.002936074 | 0.002936074 | 0.002936074 | 0.002936074 | 0.002936074 | 0.002936074 | 0.002936074 | 0.002936074 | 0.002936074 | 0.002936074 | 0.002936074 | 0.002936074 | 0.002936074 | 0.002936074 | 0.002936074 | 0.002936074 | 0.002936074 | 0.002936074 | 0.002936074 | 0.002936074 | 0.002936074 | 0.002936074 | 0.002936074 | 0.002936074 | 0.002936074 | 0.002936074 | 0 | 0 | 0 | 0 | 0 | 0 | 0 | 0 | 0 | 0
1229 | 893.8931 | 0.002999436 | 10 | 624.5 | -604.5 | 0 | 0 | 0 | 0 | 0 | 0 | 0 | 0 | 0 | 0 | 0.002999436 | 0.002999436 | 0.002999436 | 0.002999436 | 0.002999436 | 0.002999436 | 0.002999436 | 0.002999436 | 0.002999436 | 0.002999436 | 0.002999436 | 0.002999436 | 0.002999436 | 0.002999436 | 0.002999436 | 0.002999436 | 0.002999436 | 0.002999436 | 0.002999436 | 0.002999436 | 0.002999436 | 0.002999436 | 0.002999436 | 0.002999436 | 0.002999436 | 0.002999436 | 0.002999436 | 0.002999436 | 0.002999436 | 0.002999436 | 0.002999436 | 0.002999436 | 0.002999436 | 0.002999436 | 0.002999436 | 0.002999436 | 0.002999436 | 0.002999436 | 0.002999436 | 0.002999436 | 0.002999436 | 0.002999436 | 0.002999436 | 0.002999436 | 0.002999436 | 0.002999436 | 0 | 0 | 0 | 0 | 0 | 0 | 0 | 0 | 0
1229 | 834.6134 | 0.002800525 | 20 | 634.5 | -594.5 | 0 | 0 | 0 | 0 | 0 | 0 | 0 | 0 | 0 | 0 | 0.002800525 | 0.002800525 | 0.002800525 | 0.002800525 | 0.002800525 | 0.002800525 | 0.002800525 | 0.002800525 | 0.002800525 | 0.002800525 | 0.002800525 | 0.002800525 | 0.002800525 | 0.002800525 | 0.002800525 | 0.002800525 | 0.002800525 | 0.002800525 | 0.002800525 | 0.002800525 | 0.002800525 | 0.002800525 | 0.002800525 | 0.002800525 | 0.002800525 | 0.002800525 | 0.002800525 | 0.002800525 | 0.002800525 | 0.002800525 | 0.002800525 | 0.002800525 | 0.002800525 | 0.002800525 | 0.002800525 | 0.002800525 | 0.002800525 | 0.002800525 | 0.002800525 | 0.002800525 | 0.002800525 | 0.002800525 | 0.002800525 | 0.002800525 | 0.002800525 | 0.002800525 | 0 | 0 | 0 | 0 | 0 | 0 | 0 | 0 | 0
1229 | 850.3897 | 0.002853462 | 30 | 644.5 | -584.5 | 0 | 0 | 0 | 0 | 0 | 0 | 0 | 0 | 0 | 0 | 0 | 0.002853462 | 0.002853462 | 0.002853462 | 0.002853462 | 0.002853462 | 0.002853462 | 0.002853462 | 0.002853462 | 0.002853462 | 0.002853462 | 0.002853462 | 0.002853462 | 0.002853462 | 0.002853462 | 0.002853462 | 0.002853462 | 0.002853462 | 0.002853462 | 0.002853462 | 0.002853462 | 0.002853462 | 0.002853462 | 0.002853462 | 0.002853462 | 0.002853462 | 0.002853462 | 0.002853462 | 0.002853462 | 0.002853462 | 0.002853462 | 0.002853462 | 0.002853462 | 0.002853462 | 0.002853462 | 0.002853462 | 0.002853462 | 0.002853462 | 0.002853462 | 0.002853462 | 0.002853462 | 0.002853462 | 0.002853462 | 0.002853462 | 0.002853462 | 0.002853462 | 0.002853462 | 0 | 0 | 0 | 0 | 0 | 0 | 0 | 0
1229 | 680.956 | 0.002284931 | 40 | 654.5 | -574.5 | 0 | 0 | 0 | 0 | 0 | 0 | 0 | 0 | 0 | 0 | 0 | 0.002284931 | 0.002284931 | 0.002284931 | 0.002284931 | 0.002284931 | 0.002284931 | 0.002284931 | 0.002284931 | 0.002284931 | 0.002284931 | 0.002284931 | 0.002284931 | 0.002284931 | 0.002284931 | 0.002284931 | 0.002284931 | 0.002284931 | 0.002284931 | 0.002284931 | 0.002284931 | 0.002284931 | 0.002284931 | 0.002284931 | 0.002284931 | 0.002284931 | 0.002284931 | 0.002284931 | 0.002284931 | 0.002284931 | 0.002284931 | 0.002284931 | 0.002284931 | 0.002284931 | 0.002284931 | 0.002284931 | 0.002284931 | 0.002284931 | 0.002284931 | 0.002284931 | 0.002284931 | 0.002284931 | 0.002284931 | 0.002284931 | 0.002284931 | 0.002284931 | 0.002284931 | 0 | 0 | 0 | 0 | 0 | 0 | 0 | 0
1229 | 681.5367 | 0.00228688 | 30 | 644.5 | -584.5 | 0 | 0 | 0 | 0 | 0 | 0 | 0 | 0 | 0 | 0 | 0 | 0.00228688 | 0.00228688 | 0.00228688 | 0.00228688 | 0.00228688 | 0.00228688 | 0.00228688 | 0.00228688 | 0.00228688 | 0.00228688 | 0.00228688 | 0.00228688 | 0.00228688 | 0.00228688 | 0.00228688 | 0.00228688 | 0.00228688 | 0.00228688 | 0.00228688 | 0.00228688 | 0.00228688 | 0.00228688 | 0.00228688 | 0.00228688 | 0.00228688 | 0.00228688 | 0.00228688 | 0.00228688 | 0.00228688 | 0.00228688 | 0.00228688 | 0.00228688 | 0.00228688 | 0.00228688 | 0.00228688 | 0.00228688 | 0.00228688 | 0.00228688 | 0.00228688 | 0.00228688 | 0.00228688 | 0.00228688 | 0.00228688 | 0.00228688 | 0.00228688 | 0.00228688 | 0 | 0 | 0 | 0 | 0 | 0 | 0 | 0
1229 | 748.533 | 0.002511684 | 20 | 634.5 | -594.5 | 0 | 0 | 0 | 0 | 0 | 0 | 0 | 0 | 0 | 0 | 0.002511684 | 0.002511684 | 0.002511684 | 0.002511684 | 0.002511684 | 0.002511684 | 0.002511684 | 0.002511684 | 0.002511684 | 0.002511684 | 0.002511684 | 0.002511684 | 0.002511684 | 0.002511684 | 0.002511684 | 0.002511684 | 0.002511684 | 0.002511684 | 0.002511684 | 0.002511684 | 0.002511684 | 0.002511684 | 0.002511684 | 0.002511684 | 0.002511684 | 0.002511684 | 0.002511684 | 0.002511684 | 0.002511684 | 0.002511684 | 0.002511684 | 0.002511684 | 0.002511684 | 0.002511684 | 0.002511684 | 0.002511684 | 0.002511684 | 0.002511684 | 0.002511684 | 0.002511684 | 0.002511684 | 0.002511684 | 0.002511684 | 0.002511684 | 0.002511684 | 0.002511684 | 0 | 0 | 0 | 0 | 0 | 0 | 0 | 0 | 0
1229 | 944.2584 | 0.003168436 | 10 | 624.5 | -604.5 | 0 | 0 | 0 | 0 | 0 | 0 | 0 | 0 | 0 | 0 | 0.003168436 | 0.003168436 | 0.003168436 | 0.003168436 | 0.003168436 | 0.003168436 | 0.003168436 | 0.003168436 | 0.003168436 | 0.003168436 | 0.003168436 | 0.003168436 | 0.003168436 | 0.003168436 | 0.003168436 | 0.003168436 | 0.003168436 | 0.003168436 | 0.003168436 | 0.003168436 | 0.003168436 | 0.003168436 | 0.003168436 | 0.003168436 | 0.003168436 | 0.003168436 | 0.003168436 | 0.003168436 | 0.003168436 | 0.003168436 | 0.003168436 | 0.003168436 | 0.003168436 | 0.003168436 | 0.003168436 | 0.003168436 | 0.003168436 | 0.003168436 | 0.003168436 | 0.003168436 | 0.003168436 | 0.003168436 | 0.003168436 | 0.003168436 | 0.003168436 | 0.003168436 | 0 | 0 | 0 | 0 | 0 | 0 | 0 | 0 | 0

## K_value
K_6_top | K_6_bottom | K_7_top | K_7_bottom
3.967323e-06 | 2.545568e-06 | 2.405589e-06 | 3.355476e-06

## F6top_comulative_column
[6 empty] | 0 | 1 | 2 | 3 | 4 | 5 | 6 | 7 | 8 | 9 | 10 | 11 | 12 | 13 | 14 | 15 | 16 | 17 | 18 | 19 | 20 | 21 | 22 | 23 | 24 | 25 | 26 | 27 | 28 | 29 | 30 | 31 | 32 | 33 | 34 | 35 | 36 | 37 | 38 | 39 | 40 | 41 | 42 | 43 | 44 | 45 | 46 | 47 | 48 | 49 | 50 | 51 | 52 | 53 | 54 | 55 | 56 | 57 | 58 | 59 | 60 | 61 | 62 | 63 | 64
ord_wdt | alpha | alpha/k | WROLL_SHIFT_POS_6 | Width1 | Width2 | -855.04 | -828.32 | -801.6 | -774.88 | -748.16 | -721.44 | -694.72 | -668 | -641.28 | -614.56 | -587.84 | -561.12 | -534.4 | -507.68 | -480.96 | -454.24 | -427.52 | -400.8 | -374.08 | -347.36 | -320.64 | -293.92 | -267.2 | -240.48 | -213.76 | -187.04 | -160.32 | -133.6 | -106.88 | -80.16 | -53.44 | -26.72 | 0 | 26.72 | 53.44 | 80.16 | 106.88 | 133.6 | 160.32 | 187.04 | 213.76 | 240.48 | 267.2 | 293.92 | 320.64 | 347.36 | 374.08 | 400.8 | 427.52 | 454.24 | 480.96 | 507.68 | 534.4 | 561.12 | 587.84 | 614.56 | 641.28 | 668 | 694.72 | 721.44 | 748.16 | 774.88 | 801.6 | 828.32 | 855.04 | C40-left | C40-right
1133 | 487.1634 | 0.001932735 | 0 | 566.5 | -566.5 | 0 | 0 | 0 | 0 | 0 | 0 | 0 | 0 | 0 | 0 | 0 | 0.001932735 | 0.001932735 | 0.001932735 | 0.001932735 | 0.001932735 | 0.001932735 | 0.001932735 | 0.001932735 | 0.001932735 | 0.001932735 | 0.001932735 | 0.001932735 | 0.001932735 | 0.001932735 | 0.001932735 | 0.001932735 | 0.001932735 | 0.001932735 | 0.001932735 | 0.001932735 | 0.001932735 | 0.001932735 | 0.001932735 | 0.001932735 | 0.001932735 | 0.001932735 | 0.001932735 | 0.001932735 | 0.001932735 | 0.001932735 | 0.001932735 | 0.001932735 | 0.001932735 | 0.001932735 | 0.001932735 | 0.001932735 | 0.001932735 | 0.001932735 | 0.001932735 | 0.001932735 | 0.001932735 | 0.001932735 | 0.001932735 | 0 | 0 | 0 | 0 | 0 | 0 | 0 | 0 | 0 | 0 | 0 | 0 | 0
1253 | 412.8721 | 0.001637997 | 0 | 626.5 | -626.5 | 0 | 0 | 0 | 0 | 0 | 0 | 0 | 0 | 0 | 0.001637997 | 0.001637997 | 0.003570731 | 0.003570731 | 0.003570731 | 0.003570731 | 0.003570731 | 0.003570731 | 0.003570731 | 0.003570731 | 0.003570731 | 0.003570731 | 0.003570731 | 0.003570731 | 0.003570731 | 0.003570731 | 0.003570731 | 0.003570731 | 0.003570731 | 0.003570731 | 0.003570731 | 0.003570731 | 0.003570731 | 0.003570731 | 0.003570731 | 0.003570731 | 0.003570731 | 0.003570731 | 0.003570731 | 0.003570731 | 0.003570731 | 0.003570731 | 0.003570731 | 0.003570731 | 0.003570731 | 0.003570731 | 0.003570731 | 0.003570731 | 0.003570731 | 0.003570731 | 0.003570731 | 0.003570731 | 0.003570731 | 0.003570731 | 0.003570731 | 0.001637997 | 0.001637997 | 0 | 0 | 0 | 0 | 0 | 0 | 0 | 0 | 0 | 0.001835808 | 0.001835808
1253 | 445.7351 | 0.001768375 | 0 | 626.5 | -626.5 | 0 | 0 | 0 | 0 | 0 | 0 | 0 | 0 | 0 | 0.003406372 | 0.003406372 | 0.005339107 | 0.005339107 | 0.005339107 | 0.005339107 | 0.005339107 | 0.005339107 | 0.005339107 | 0.005339107 | 0.005339107 | 0.005339107 | 0.005339107 | 0.005339107 | 0.005339107 | 0.005339107 | 0.005339107 | 0.005339107 | 0.005339107 | 0.005339107 | 0.005339107 | 0.005339107 | 0.005339107 | 0.005339107 | 0.005339107 | 0.005339107 | 0.005339107 | 0.005339107 | 0.005339107 | 0.005339107 | 0.005339107 | 0.005339107 | 0.005339107 | 0.005339107 | 0.005339107 | 0.005339107 | 0.005339107 | 0.005339107 | 0.005339107 | 0.005339107 | 0.005339107 | 0.005339107 | 0.005339107 | 0.005339107 | 0.005339107 | 0.003406372 | 0.003406372 | 0 | 0 | 0 | 0 | 0 | 0 | 0 | 0 | 0 | 0.001835808 | 0.001835808
1269 | 354.2143 | 0.001405283 | 0 | 634.5 | -634.5 | 0 | 0 | 0 | 0 | 0 | 0 | 0 | 0 | 0 | 0.004811655 | 0.004811655 | 0.006744389 | 0.006744389 | 0.006744389 | 0.006744389 | 0.006744389 | 0.006744389 | 0.006744389 | 0.006744389 | 0.006744389 | 0.006744389 | 0.006744389 | 0.006744389 | 0.006744389 | 0.006744389 | 0.006744389 | 0.006744389 | 0.006744389 | 0.006744389 | 0.006744389 | 0.006744389 | 0.006744389 | 0.006744389 | 0.006744389 | 0.006744389 | 0.006744389 | 0.006744389 | 0.006744389 | 0.006744389 | 0.006744389 | 0.006744389 | 0.006744389 | 0.006744389 | 0.006744389 | 0.006744389 | 0.006744389 | 0.006744389 | 0.006744389 | 0.006744389 | 0.006744389 | 0.006744389 | 0.006744389 | 0.006744389 | 0.006744389 | 0.004811655 | 0.004811655 | 0 | 0 | 0 | 0 | 0 | 0 | 0 | 0 | 0 | 0.001932735 | 0.001932735
1292 | 500.2765 | 0.001984758 | 0 | 646 | -646 | 0 | 0 | 0 | 0 | 0 | 0 | 0 | 0 | 0.001984758 | 0.006796413 | 0.006796413 | 0.008729148 | 0.008729148 | 0.008729148 | 0.008729148 | 0.008729148 | 0.008729148 | 0.008729148 | 0.008729148 | 0.008729148 | 0.008729148 | 0.008729148 | 0.008729148 | 0.008729148 | 0.008729148 | 0.008729148 | 0.008729148 | 0.008729148 | 0.008729148 | 0.008729148 | 0.008729148 | 0.008729148 | 0.008729148 | 0.008729148 | 0.008729148 | 0.008729148 | 0.008729148 | 0.008729148 | 0.008729148 | 0.008729148 | 0.008729148 | 0.008729148 | 0.008729148 | 0.008729148 | 0.008729148 | 0.008729148 | 0.008729148 | 0.008729148 | 0.008729148 | 0.008729148 | 0.008729148 | 0.008729148 | 0.008729148 | 0.008729148 | 0.006796413 | 0.006796413 | 0.001984758 | 0 | 0 | 0 | 0 | 0 | 0 | 0 | 0 | 0.001932735 | 0.001932735
1461 | 385.9513 | 0.001531193 | 0 | 730.5 | -730.5 | 0 | 0 | 0 | 0 | 0 | 0.001531193 | 0.001531193 | 0.001531193 | 0.003515952 | 0.008327606 | 0.008327606 | 0.01026034 | 0.01026034 | 0.01026034 | 0.01026034 | 0.01026034 | 0.01026034 | 0.01026034 | 0.01026034 | 0.01026034 | 0.01026034 | 0.01026034 | 0.01026034 | 0.01026034 | 0.01026034 | 0.01026034 | 0.01026034 | 0.01026034 | 0.01026034 | 0.01026034 | 0.01026034 | 0.01026034 | 0.01026034 | 0.01026034 | 0.01026034 | 0.01026034 | 0.01026034 | 0.01026034 | 0.01026034 | 0.01026034 | 0.01026034 | 0.01026034 | 0.01026034 | 0.01026034 | 0.01026034 | 0.01026034 | 0.01026034 | 0.01026034 | 0.01026034 | 0.01026034 | 0.01026034 | 0.01026034 | 0.01026034 | 0.01026034 | 0.008327606 | 0.008327606 | 0.003515952 | 0.001531193 | 0.001531193 | 0.001531193 | 0 | 0 | 0 | 0 | 0 | 0.008729148 | 0.008729148
1461 | 376.33 | 0.001493023 | 0 | 730.5 | -730.5 | 0 | 0 | 0 | 0 | 0 | 0.003024216 | 0.003024216 | 0.003024216 | 0.005008974 | 0.009820629 | 0.009820629 | 0.01175336 | 0.01175336 | 0.01175336 | 0.01175336 | 0.01175336 | 0.01175336 | 0.01175336 | 0.01175336 | 0.01175336 | 0.01175336 | 0.01175336 | 0.01175336 | 0.01175336 | 0.01175336 | 0.01175336 | 0.01175336 | 0.01175336 | 0.01175336 | 0.01175336 | 0.01175336 | 0.01175336 | 0.01175336 | 0.01175336 | 0.01175336 | 0.01175336 | 0.01175336 | 0.01175336 | 0.01175336 | 0.01175336 | 0.01175336 | 0.01175336 | 0.01175336 | 0.01175336 | 0.01175336 | 0.01175336 | 0.01175336 | 0.01175336 | 0.01175336 | 0.01175336 | 0.01175336 | 0.01175336 | 0.01175336 | 0.01175336 | 0.009820629 | 0.009820629 | 0.005008974 | 0.003024216 | 0.003024216 | 0.003024216 | 0 | 0 | 0 | 0 | 0 | 0.008729148 | 0.008729148
1461 | 366.6759 | 0.001454722 | 0 | 730.5 | -730.5 | 0 | 0 | 0 | 0 | 0 | 0.004478938 | 0.004478938 | 0.004478938 | 0.006463696 | 0.01127535 | 0.01127535 | 0.01320809 | 0.01320809 | 0.01320809 | 0.01320809 | 0.01320809 | 0.01320809 | 0.01320809 | 0.01320809 | 0.01320809 | 0.01320809 | 0.01320809 | 0.01320809 | 0.01320809 | 0.01320809 | 0.01320809 | 0.01320809 | 0.01320809 | 0.01320809 | 0.01320809 | 0.01320809 | 0.01320809 | 0.01320809 | 0.01320809 | 0.01320809 | 0.01320809 | 0.01320809 | 0.01320809 | 0.01320809 | 0.01320809 | 0.01320809 | 0.01320809 | 0.01320809 | 0.01320809 | 0.01320809 | 0.01320809 | 0.01320809 | 0.01320809 | 0.01320809 | 0.01320809 | 0.01320809 | 0.01320809 | 0.01320809 | 0.01320809 | 0.01127535 | 0.01127535 | 0.006463696 | 0.004478938 | 0.004478938 | 0.004478938 | 0 | 0 | 0 | 0 | 0 | 0.008729148 | 0.008729148
1506 | 682.1777 | 0.002706419 | 0 | 753 | -753 | 0 | 0 | 0 | 0 | 0.002706419 | 0.007185357 | 0.007185357 | 0.007185357 | 0.009170116 | 0.01398177 | 0.01398177 | 0.0159145 | 0.0159145 | 0.0159145 | 0.0159145 | 0.0159145 | 0.0159145 | 0.0159145 | 0.0159145 | 0.0159145 | 0.0159145 | 0.0159145 | 0.0159145 | 0.0159145 | 0.0159145 | 0.0159145 | 0.0159145 | 0.0159145 | 0.0159145 | 0.0159145 | 0.0159145 | 0.0159145 | 0.0159145 | 0.0159145 | 0.0159145 | 0.0159145 | 0.0159145 | 0.0159145 | 0.0159145 | 0.0159145 | 0.0159145 | 0.0159145 | 0.0159145 | 0.0159145 | 0.0159145 | 0.0159145 | 0.0159145 | 0.0159145 | 0.0159145 | 0.0159145 | 0.0159145 | 0.0159145 | 0.0159145 | 0.0159145 | 0.01398177 | 0.01398177 | 0.009170116 | 0.007185357 | 0.007185357 | 0.007185357 | 0.002706419 | 0 | 0 | 0 | 0 | 0.008729148 | 0.008729148
1506 | 663.2223 | 0.002631217 | 0 | 753 | -753 | 0 | 0 | 0 | 0 | 0.005337636 | 0.009816574 | 0.009816574 | 0.009816574 | 0.01180133 | 0.01661299 | 0.01661299 | 0.01854572 | 0.01854572 | 0.01854572 | 0.01854572 | 0.01854572 | 0.01854572 | 0.01854572 | 0.01854572 | 0.01854572 | 0.01854572 | 0.01854572 | 0.01854572 | 0.01854572 | 0.01854572 | 0.01854572 | 0.01854572 | 0.01854572 | 0.01854572 | 0.01854572 | 0.01854572 | 0.01854572 | 0.01854572 | 0.01854572 | 0.01854572 | 0.01854572 | 0.01854572 | 0.01854572 | 0.01854572 | 0.01854572 | 0.01854572 | 0.01854572 | 0.01854572 | 0.01854572 | 0.01854572 | 0.01854572 | 0.01854572 | 0.01854572 | 0.01854572 | 0.01854572 | 0.01854572 | 0.01854572 | 0.01854572 | 0.01854572 | 0.01661299 | 0.01661299 | 0.01180133 | 0.009816574 | 0.009816574 | 0.009816574 | 0.005337636 | 0 | 0 | 0 | 0 | 0.008729148 | 0.008729148
1506 | 628.7121 | 0.002494304 | 0 | 753 | -753 | 0 | 0 | 0 | 0 | 0.00783194 | 0.01231088 | 0.01231088 | 0.01231088 | 0.01429564 | 0.01910729 | 0.01910729 | 0.02104003 | 0.02104003 | 0.02104003 | 0.02104003 | 0.02104003 | 0.02104003 | 0.02104003 | 0.02104003 | 0.02104003 | 0.02104003 | 0.02104003 | 0.02104003 | 0.02104003 | 0.02104003 | 0.02104003 | 0.02104003 | 0.02104003 | 0.02104003 | 0.02104003 | 0.02104003 | 0.02104003 | 0.02104003 | 0.02104003 | 0.02104003 | 0.02104003 | 0.02104003 | 0.02104003 | 0.02104003 | 0.02104003 | 0.02104003 | 0.02104003 | 0.02104003 | 0.02104003 | 0.02104003 | 0.02104003 | 0.02104003 | 0.02104003 | 0.02104003 | 0.02104003 | 0.02104003 | 0.02104003 | 0.02104003 | 0.02104003 | 0.01910729 | 0.01910729 | 0.01429564 | 0.01231088 | 0.01231088 | 0.01231088 | 0.00783194 | 0 | 0 | 0 | 0 | 0.008729148 | 0.008729148
1534 | 449.3822 | 0.001782845 | 0 | 767 | -767 | 0 | 0 | 0 | 0 | 0.009614785 | 0.01409372 | 0.01409372 | 0.01409372 | 0.01607848 | 0.02089014 | 0.02089014 | 0.02282287 | 0.02282287 | 0.02282287 | 0.02282287 | 0.02282287 | 0.02282287 | 0.02282287 | 0.02282287 | 0.02282287 | 0.02282287 | 0.02282287 | 0.02282287 | 0.02282287 | 0.02282287 | 0.02282287 | 0.02282287 | 0.02282287 | 0.02282287 | 0.02282287 | 0.02282287 | 0.02282287 | 0.02282287 | 0.02282287 | 0.02282287 | 0.02282287 | 0.02282287 | 0.02282287 | 0.02282287 | 0.02282287 | 0.02282287 | 0.02282287 | 0.02282287 | 0.02282287 | 0.02282287 | 0.02282287 | 0.02282287 | 0.02282287 | 0.02282287 | 0.02282287 | 0.02282287 | 0.02282287 | 0.02282287 | 0.02282287 | 0.02089014 | 0.02089014 | 0.01607848 | 0.01409372 | 0.01409372 | 0.01409372 | 0.009614785 | 0 | 0 | 0 | 0 | 0.009661142 | 0.009661142
1534 | 480.4484 | 0.001906094 | -10 | 757 | -777 | 0 | 0 | 0 | 0.001906094 | 0.01152088 | 0.01599982 | 0.01599982 | 0.01599982 | 0.01798457 | 0.02279623 | 0.02279623 | 0.02472896 | 0.02472896 | 0.02472896 | 0.02472896 | 0.02472896 | 0.02472896 | 0.02472896 | 0.02472896 | 0.02472896 | 0.02472896 | 0.02472896 | 0.02472896 | 0.02472896 | 0.02472896 | 0.02472896 | 0.02472896 | 0.02472896 | 0.02472896 | 0.02472896 | 0.02472896 | 0.02472896 | 0.02472896 | 0.02472896 | 0.02472896 | 0.02472896 | 0.02472896 | 0.02472896 | 0.02472896 | 0.02472896 | 0.02472896 | 0.02472896 | 0.02472896 | 0.02472896 | 0.02472896 | 0.02472896 | 0.02472896 | 0.02472896 | 0.02472896 | 0.02472896 | 0.02472896 | 0.02472896 | 0.02472896 | 0.02472896 | 0.02279623 | 0.02279623 | 0.01798457 | 0.01599982 | 0.01599982 | 0.01599982 | 0.01152088 | 0 | 0 | 0 | 0 | 0.01133739 | 0.008729148
1534 | 472.6554 | 0.001875177 | -20 | 747 | -787 | 0 | 0 | 0 | 0.00378127 | 0.01339606 | 0.01787499 | 0.01787499 | 0.01787499 | 0.01985975 | 0.02467141 | 0.02467141 | 0.02660414 | 0.02660414 | 0.02660414 | 0.02660414 | 0.02660414 | 0.02660414 | 0.02660414 | 0.02660414 | 0.02660414 | 0.02660414 | 0.02660414 | 0.02660414 | 0.02660414 | 0.02660414 | 0.02660414 | 0.02660414 | 0.02660414 | 0.02660414 | 0.02660414 | 0.02660414 | 0.02660414 | 0.02660414 | 0.02660414 | 0.02660414 | 0.02660414 | 0.02660414 | 0.02660414 | 0.02660414 | 0.02660414 | 0.02660414 | 0.02660414 | 0.02660414 | 0.02660414 | 0.02660414 | 0.02660414 | 0.02660414 | 0.02660414 | 0.02660414 | 0.02660414 | 0.02660414 | 0.02660414 | 0.02660414 | 0.02660414 | 0.02467141 | 0.02467141 | 0.01985975 | 0.01787499 | 0.01787499 | 0.01787499 | 0.01152088 | 0 | 0 | 0 | 0 | 0.01301364 | 0.008729148
1534 | 473.8471 | 0.001879904 | -30 | 737 | -797 | 0 | 0 | 0 | 0.005661175 | 0.01527596 | 0.0197549 | 0.0197549 | 0.0197549 | 0.02173966 | 0.02655131 | 0.02655131 | 0.02848404 | 0.02848404 | 0.02848404 | 0.02848404 | 0.02848404 | 0.02848404 | 0.02848404 | 0.02848404 | 0.02848404 | 0.02848404 | 0.02848404 | 0.02848404 | 0.02848404 | 0.02848404 | 0.02848404 | 0.02848404 | 0.02848404 | 0.02848404 | 0.02848404 | 0.02848404 | 0.02848404 | 0.02848404 | 0.02848404 | 0.02848404 | 0.02848404 | 0.02848404 | 0.02848404 | 0.02848404 | 0.02848404 | 0.02848404 | 0.02848404 | 0.02848404 | 0.02848404 | 0.02848404 | 0.02848404 | 0.02848404 | 0.02848404 | 0.02848404 | 0.02848404 | 0.02848404 | 0.02848404 | 0.02848404 | 0.02848404 | 0.02655131 | 0.02655131 | 0.02173966 | 0.0197549 | 0.0197549 | 0.0197549 | 0.01152088 | 0 | 0 | 0 | 0 | 0.01638902 | 0.008729148
1534 | 461.0592 | 0.001829171 | -40 | 727 | -807 | 0 | 0 | 0.001829171 | 0.007490346 | 0.01710513 | 0.02158407 | 0.02158407 | 0.02158407 | 0.02356883 | 0.02838048 | 0.02838048 | 0.03031322 | 0.03031322 | 0.03031322 | 0.03031322 | 0.03031322 | 0.03031322 | 0.03031322 | 0.03031322 | 0.03031322 | 0.03031322 | 0.03031322 | 0.03031322 | 0.03031322 | 0.03031322 | 0.03031322 | 0.03031322 | 0.03031322 | 0.03031322 | 0.03031322 | 0.03031322 | 0.03031322 | 0.03031322 | 0.03031322 | 0.03031322 | 0.03031322 | 0.03031322 | 0.03031322 | 0.03031322 | 0.03031322 | 0.03031322 | 0.03031322 | 0.03031322 | 0.03031322 | 0.03031322 | 0.03031322 | 0.03031322 | 0.03031322 | 0.03031322 | 0.03031322 | 0.03031322 | 0.03031322 | 0.03031322 | 0.03031322 | 0.02838048 | 0.02838048 | 0.02356883 | 0.02158407 | 0.02158407 | 0.02158407 | 0.01152088 | 0 | 0 | 0 | 0 | 0.01998737 | 0.008729148
1534 | 479.8084 | 0.001903555 | -30 | 737 | -797 | 0 | 0 | 0.001829171 | 0.009393901 | 0.01900869 | 0.02348762 | 0.02348762 | 0.02348762 | 0.02547238 | 0.03028404 | 0.03028404 | 0.03221677 | 0.03221677 | 0.03221677 | 0.03221677 | 0.03221677 | 0.03221677 | 0.03221677 | 0.03221677 | 0.03221677 | 0.03221677 | 0.03221677 | 0.03221677 | 0.03221677 | 0.03221677 | 0.03221677 | 0.03221677 | 0.03221677 | 0.03221677 | 0.03221677 | 0.03221677 | 0.03221677 | 0.03221677 | 0.03221677 | 0.03221677 | 0.03221677 | 0.03221677 | 0.03221677 | 0.03221677 | 0.03221677 | 0.03221677 | 0.03221677 | 0.03221677 | 0.03221677 | 0.03221677 | 0.03221677 | 0.03221677 | 0.03221677 | 0.03221677 | 0.03221677 | 0.03221677 | 0.03221677 | 0.03221677 | 0.03221677 | 0.03028404 | 0.03028404 | 0.02547238 | 0.02348762 | 0.02348762 | 0.02348762 | 0.01152088 | 0 | 0 | 0 | 0 | 0.01638902 | 0.008729148
1534 | 478.5186 | 0.001898438 | -20 | 747 | -787 | 0 | 0 | 0.001829171 | 0.01129234 | 0.02090712 | 0.02538606 | 0.02538606 | 0.02538606 | 0.02737082 | 0.03218247 | 0.03218247 | 0.03411521 | 0.03411521 | 0.03411521 | 0.03411521 | 0.03411521 | 0.03411521 | 0.03411521 | 0.03411521 | 0.03411521 | 0.03411521 | 0.03411521 | 0.03411521 | 0.03411521 | 0.03411521 | 0.03411521 | 0.03411521 | 0.03411521 | 0.03411521 | 0.03411521 | 0.03411521 | 0.03411521 | 0.03411521 | 0.03411521 | 0.03411521 | 0.03411521 | 0.03411521 | 0.03411521 | 0.03411521 | 0.03411521 | 0.03411521 | 0.03411521 | 0.03411521 | 0.03411521 | 0.03411521 | 0.03411521 | 0.03411521 | 0.03411521 | 0.03411521 | 0.03411521 | 0.03411521 | 0.03411521 | 0.03411521 | 0.03411521 | 0.03218247 | 0.03218247 | 0.02737082 | 0.02538606 | 0.02538606 | 0.02538606 | 0.01152088 | 0 | 0 | 0 | 0 | 0.01301364 | 0.008729148
1534 | 475.5638 | 0.001886715 | -10 | 757 | -777 | 0 | 0 | 0.001829171 | 0.01317905 | 0.02279384 | 0.02727278 | 0.02727278 | 0.02727278 | 0.02925753 | 0.03406919 | 0.03406919 | 0.03600192 | 0.03600192 | 0.03600192 | 0.03600192 | 0.03600192 | 0.03600192 | 0.03600192 | 0.03600192 | 0.03600192 | 0.03600192 | 0.03600192 | 0.03600192 | 0.03600192 | 0.03600192 | 0.03600192 | 0.03600192 | 0.03600192 | 0.03600192 | 0.03600192 | 0.03600192 | 0.03600192 | 0.03600192 | 0.03600192 | 0.03600192 | 0.03600192 | 0.03600192 | 0.03600192 | 0.03600192 | 0.03600192 | 0.03600192 | 0.03600192 | 0.03600192 | 0.03600192 | 0.03600192 | 0.03600192 | 0.03600192 | 0.03600192 | 0.03600192 | 0.03600192 | 0.03600192 | 0.03600192 | 0.03600192 | 0.03600192 | 0.03406919 | 0.03406919 | 0.02925753 | 0.02727278 | 0.02727278 | 0.02727278 | 0.01340759 | 0 | 0 | 0 | 0 | 0.01133739 | 0.008729148
1534 | 555.6551 | 0.002204463 | 0 | 767 | -767 | 0 | 0 | 0.001829171 | 0.01317905 | 0.0249983 | 0.02947724 | 0.02947724 | 0.02947724 | 0.031462 | 0.03627365 | 0.03627365 | 0.03820639 | 0.03820639 | 0.03820639 | 0.03820639 | 0.03820639 | 0.03820639 | 0.03820639 | 0.03820639 | 0.03820639 | 0.03820639 | 0.03820639 | 0.03820639 | 0.03820639 | 0.03820639 | 0.03820639 | 0.03820639 | 0.03820639 | 0.03820639 | 0.03820639 | 0.03820639 | 0.03820639 | 0.03820639 | 0.03820639 | 0.03820639 | 0.03820639 | 0.03820639 | 0.03820639 | 0.03820639 | 0.03820639 | 0.03820639 | 0.03820639 | 0.03820639 | 0.03820639 | 0.03820639 | 0.03820639 | 0.03820639 | 0.03820639 | 0.03820639 | 0.03820639 | 0.03820639 | 0.03820639 | 0.03820639 | 0.03820639 | 0.03627365 | 0.03627365 | 0.031462 | 0.02947724 | 0.02947724 | 0.02947724 | 0.01561206 | 0 | 0 | 0 | 0 | 0.009661142 | 0.01161427
1534 | 652.9667 | 0.00259053 | 10 | 777 | -757 | 0 | 0 | 0.001829171 | 0.01317905 | 0.02758883 | 0.03206777 | 0.03206777 | 0.03206777 | 0.03405253 | 0.03886418 | 0.03886418 | 0.04079692 | 0.04079692 | 0.04079692 | 0.04079692 | 0.04079692 | 0.04079692 | 0.04079692 | 0.04079692 | 0.04079692 | 0.04079692 | 0.04079692 | 0.04079692 | 0.04079692 | 0.04079692 | 0.04079692 | 0.04079692 | 0.04079692 | 0.04079692 | 0.04079692 | 0.04079692 | 0.04079692 | 0.04079692 | 0.04079692 | 0.04079692 | 0.04079692 | 0.04079692 | 0.04079692 | 0.04079692 | 0.04079692 | 0.04079692 | 0.04079692 | 0.04079692 | 0.04079692 | 0.04079692 | 0.04079692 | 0.04079692 | 0.04079692 | 0.04079692 | 0.04079692 | 0.04079692 | 0.04079692 | 0.04079692 | 0.04079692 | 0.03886418 | 0.03886418 | 0.03405253 | 0.03206777 | 0.03206777 | 0.03206777 | 0.01820259 | 0.00259053 | 0 | 0 | 0 | 0.008729148 | 0.01680333
1534 | 635.1615 | 0.002519891 | 20 | 787 | -747 | 0 | 0 | 0.001829171 | 0.01317905 | 0.02758883 | 0.03458766 | 0.03458766 | 0.03458766 | 0.03657242 | 0.04138407 | 0.04138407 | 0.04331681 | 0.04331681 | 0.04331681 | 0.04331681 | 0.04331681 | 0.04331681 | 0.04331681 | 0.04331681 | 0.04331681 | 0.04331681 | 0.04331681 | 0.04331681 | 0.04331681 | 0.04331681 | 0.04331681 | 0.04331681 | 0.04331681 | 0.04331681 | 0.04331681 | 0.04331681 | 0.04331681 | 0.04331681 | 0.04331681 | 0.04331681 | 0.04331681 | 0.04331681 | 0.04331681 | 0.04331681 | 0.04331681 | 0.04331681 | 0.04331681 | 0.04331681 | 0.04331681 | 0.04331681 | 0.04331681 | 0.04331681 | 0.04331681 | 0.04331681 | 0.04331681 | 0.04331681 | 0.04331681 | 0.04331681 | 0.04331681 | 0.04138407 | 0.04138407 | 0.03657242 | 0.03458766 | 0.03458766 | 0.03458766 | 0.02072248 | 0.005110421 | 0 | 0 | 0 | 0.008729148 | 0.0219924
1534 | 628.058 | 0.002491709 | 30 | 797 | -737 | 0 | 0 | 0.001829171 | 0.01317905 | 0.02758883 | 0.03707937 | 0.03707937 | 0.03707937 | 0.03906413 | 0.04387578 | 0.04387578 | 0.04580852 | 0.04580852 | 0.04580852 | 0.04580852 | 0.04580852 | 0.04580852 | 0.04580852 | 0.04580852 | 0.04580852 | 0.04580852 | 0.04580852 | 0.04580852 | 0.04580852 | 0.04580852 | 0.04580852 | 0.04580852 | 0.04580852 | 0.04580852 | 0.04580852 | 0.04580852 | 0.04580852 | 0.04580852 | 0.04580852 | 0.04580852 | 0.04580852 | 0.04580852 | 0.04580852 | 0.04580852 | 0.04580852 | 0.04580852 | 0.04580852 | 0.04580852 | 0.04580852 | 0.04580852 | 0.04580852 | 0.04580852 | 0.04580852 | 0.04580852 | 0.04580852 | 0.04580852 | 0.04580852 | 0.04580852 | 0.04580852 | 0.04387578 | 0.04387578 | 0.03906413 | 0.03707937 | 0.03707937 | 0.03707937 | 0.02321419 | 0.007602129 | 0 | 0 | 0 | 0.008729148 | 0.0277594
1534 | 648.5277 | 0.002572919 | 40 | 807 | -727 | 0 | 0 | 0.001829171 | 0.01317905 | 0.02758883 | 0.03965229 | 0.03965229 | 0.03965229 | 0.04163705 | 0.0464487 | 0.0464487 | 0.04838144 | 0.04838144 | 0.04838144 | 0.04838144 | 0.04838144 | 0.04838144 | 0.04838144 | 0.04838144 | 0.04838144 | 0.04838144 | 0.04838144 | 0.04838144 | 0.04838144 | 0.04838144 | 0.04838144 | 0.04838144 | 0.04838144 | 0.04838144 | 0.04838144 | 0.04838144 | 0.04838144 | 0.04838144 | 0.04838144 | 0.04838144 | 0.04838144 | 0.04838144 | 0.04838144 | 0.04838144 | 0.04838144 | 0.04838144 | 0.04838144 | 0.04838144 | 0.04838144 | 0.04838144 | 0.04838144 | 0.04838144 | 0.04838144 | 0.04838144 | 0.04838144 | 0.04838144 | 0.04838144 | 0.04838144 | 0.04838144 | 0.0464487 | 0.0464487 | 0.04163705 | 0.03965229 | 0.03965229 | 0.03965229 | 0.02578711 | 0.01017505 | 0.002572919 | 0 | 0 | 0.008729148 | 0.03360223
1534 | 636.0002 | 0.002523218 | 30 | 797 | -737 | 0 | 0 | 0.001829171 | 0.01317905 | 0.02758883 | 0.04217551 | 0.04217551 | 0.04217551 | 0.04416026 | 0.04897192 | 0.04897192 | 0.05090465 | 0.05090465 | 0.05090465 | 0.05090465 | 0.05090465 | 0.05090465 | 0.05090465 | 0.05090465 | 0.05090465 | 0.05090465 | 0.05090465 | 0.05090465 | 0.05090465 | 0.05090465 | 0.05090465 | 0.05090465 | 0.05090465 | 0.05090465 | 0.05090465 | 0.05090465 | 0.05090465 | 0.05090465 | 0.05090465 | 0.05090465 | 0.05090465 | 0.05090465 | 0.05090465 | 0.05090465 | 0.05090465 | 0.05090465 | 0.05090465 | 0.05090465 | 0.05090465 | 0.05090465 | 0.05090465 | 0.05090465 | 0.05090465 | 0.05090465 | 0.05090465 | 0.05090465 | 0.05090465 | 0.05090465 | 0.05090465 | 0.04897192 | 0.04897192 | 0.04416026 | 0.04217551 | 0.04217551 | 0.04217551 | 0.02831032 | 0.01269827 | 0.002572919 | 0 | 0 | 0.008729148 | 0.0277594
1456 | 854.3861 | 0.003389626 | 20 | 748 | -708 | 0 | 0 | 0.001829171 | 0.01317905 | 0.02758883 | 0.04217551 | 0.04556513 | 0.04556513 | 0.04754989 | 0.05236155 | 0.05236155 | 0.05429428 | 0.05429428 | 0.05429428 | 0.05429428 | 0.05429428 | 0.05429428 | 0.05429428 | 0.05429428 | 0.05429428 | 0.05429428 | 0.05429428 | 0.05429428 | 0.05429428 | 0.05429428 | 0.05429428 | 0.05429428 | 0.05429428 | 0.05429428 | 0.05429428 | 0.05429428 | 0.05429428 | 0.05429428 | 0.05429428 | 0.05429428 | 0.05429428 | 0.05429428 | 0.05429428 | 0.05429428 | 0.05429428 | 0.05429428 | 0.05429428 | 0.05429428 | 0.05429428 | 0.05429428 | 0.05429428 | 0.05429428 | 0.05429428 | 0.05429428 | 0.05429428 | 0.05429428 | 0.05429428 | 0.05429428 | 0.05429428 | 0.05236155 | 0.05236155 | 0.04754989 | 0.04556513 | 0.04556513 | 0.04556513 | 0.02831032 | 0.01269827 | 0.002572919 | 0 | 0 | 0.008729148 | 0.008729148
1456 | 802.7571 | 0.003184797 | 10 | 738 | -718 | 0 | 0 | 0.001829171 | 0.01317905 | 0.02758883 | 0.04217551 | 0.04874993 | 0.04874993 | 0.05073469 | 0.05554634 | 0.05554634 | 0.05747908 | 0.05747908 | 0.05747908 | 0.05747908 | 0.05747908 | 0.05747908 | 0.05747908 | 0.05747908 | 0.05747908 | 0.05747908 | 0.05747908 | 0.05747908 | 0.05747908 | 0.05747908 | 0.05747908 | 0.05747908 | 0.05747908 | 0.05747908 | 0.05747908 | 0.05747908 | 0.05747908 | 0.05747908 | 0.05747908 | 0.05747908 | 0.05747908 | 0.05747908 | 0.05747908 | 0.05747908 | 0.05747908 | 0.05747908 | 0.05747908 | 0.05747908 | 0.05747908 | 0.05747908 | 0.05747908 | 0.05747908 | 0.05747908 | 0.05747908 | 0.05747908 | 0.05747908 | 0.05747908 | 0.05747908 | 0.05747908 | 0.05554634 | 0.05554634 | 0.05073469 | 0.04874993 | 0.04874993 | 0.04874993 | 0.02831032 | 0.01269827 | 0.002572919 | 0 | 0 | 0.008729148 | 0.008729148
1456 | 768.7558 | 0.003049902 | 0 | 728 | -728 | 0 | 0 | 0.001829171 | 0.01317905 | 0.02758883 | 0.04522541 | 0.05179983 | 0.05179983 | 0.05378459 | 0.05859624 | 0.05859624 | 0.06052898 | 0.06052898 | 0.06052898 | 0.06052898 | 0.06052898 | 0.06052898 | 0.06052898 | 0.06052898 | 0.06052898 | 0.06052898 | 0.06052898 | 0.06052898 | 0.06052898 | 0.06052898 | 0.06052898 | 0.06052898 | 0.06052898 | 0.06052898 | 0.06052898 | 0.06052898 | 0.06052898 | 0.06052898 | 0.06052898 | 0.06052898 | 0.06052898 | 0.06052898 | 0.06052898 | 0.06052898 | 0.06052898 | 0.06052898 | 0.06052898 | 0.06052898 | 0.06052898 | 0.06052898 | 0.06052898 | 0.06052898 | 0.06052898 | 0.06052898 | 0.06052898 | 0.06052898 | 0.06052898 | 0.06052898 | 0.06052898 | 0.05859624 | 0.05859624 | 0.05378459 | 0.05179983 | 0.05179983 | 0.05179983 | 0.02831032 | 0.01269827 | 0.002572919 | 0 | 0 | 0.008729148 | 0.008729148
1456 | 742.7818 | 0.002946855 | -10 | 718 | -738 | 0 | 0 | 0.001829171 | 0.01317905 | 0.02758883 | 0.04817226 | 0.05474669 | 0.05474669 | 0.05673145 | 0.0615431 | 0.0615431 | 0.06347583 | 0.06347583 | 0.06347583 | 0.06347583 | 0.06347583 | 0.06347583 | 0.06347583 | 0.06347583 | 0.06347583 | 0.06347583 | 0.06347583 | 0.06347583 | 0.06347583 | 0.06347583 | 0.06347583 | 0.06347583 | 0.06347583 | 0.06347583 | 0.06347583 | 0.06347583 | 0.06347583 | 0.06347583 | 0.06347583 | 0.06347583 | 0.06347583 | 0.06347583 | 0.06347583 | 0.06347583 | 0.06347583 | 0.06347583 | 0.06347583 | 0.06347583 | 0.06347583 | 0.06347583 | 0.06347583 | 0.06347583 | 0.06347583 | 0.06347583 | 0.06347583 | 0.06347583 | 0.06347583 | 0.06347583 | 0.06347583 | 0.0615431 | 0.0615431 | 0.05673145 | 0.05474669 | 0.05474669 | 0.05179983 | 0.02831032 | 0.01269827 | 0.002572919 | 0 | 0 | 0.009536187 | 0.008729148
1456 | 773.2995 | 0.003067929 | -20 | 708 | -748 | 0 | 0 | 0.001829171 | 0.01317905 | 0.02758883 | 0.05124019 | 0.05781462 | 0.05781462 | 0.05979937 | 0.06461103 | 0.06461103 | 0.06654376 | 0.06654376 | 0.06654376 | 0.06654376 | 0.06654376 | 0.06654376 | 0.06654376 | 0.06654376 | 0.06654376 | 0.06654376 | 0.06654376 | 0.06654376 | 0.06654376 | 0.06654376 | 0.06654376 | 0.06654376 | 0.06654376 | 0.06654376 | 0.06654376 | 0.06654376 | 0.06654376 | 0.06654376 | 0.06654376 | 0.06654376 | 0.06654376 | 0.06654376 | 0.06654376 | 0.06654376 | 0.06654376 | 0.06654376 | 0.06654376 | 0.06654376 | 0.06654376 | 0.06654376 | 0.06654376 | 0.06654376 | 0.06654376 | 0.06654376 | 0.06654376 | 0.06654376 | 0.06654376 | 0.06654376 | 0.06654376 | 0.06461103 | 0.06461103 | 0.05979937 | 0.05781462 | 0.05781462 | 0.05179983 | 0.02831032 | 0.01269827 | 0.002572919 | 0 | 0 | 0.01199667 | 0.008729148
1456 | 760.4325 | 0.003016881 | -30 | 698 | -758 | 0 | 0 | 0.001829171 | 0.01317905 | 0.03060571 | 0.05425707 | 0.0608315 | 0.0608315 | 0.06281626 | 0.06762791 | 0.06762791 | 0.06956064 | 0.06956064 | 0.06956064 | 0.06956064 | 0.06956064 | 0.06956064 | 0.06956064 | 0.06956064 | 0.06956064 | 0.06956064 | 0.06956064 | 0.06956064 | 0.06956064 | 0.06956064 | 0.06956064 | 0.06956064 | 0.06956064 | 0.06956064 | 0.06956064 | 0.06956064 | 0.06956064 | 0.06956064 | 0.06956064 | 0.06956064 | 0.06956064 | 0.06956064 | 0.06956064 | 0.06956064 | 0.06956064 | 0.06956064 | 0.06956064 | 0.06956064 | 0.06956064 | 0.06956064 | 0.06956064 | 0.06956064 | 0.06956064 | 0.06956064 | 0.06956064 | 0.06956064 | 0.06956064 | 0.06956064 | 0.06956064 | 0.06762791 | 0.06762791 | 0.06281626 | 0.0608315 | 0.0608315 | 0.05179983 | 0.02831032 | 0.01269827 | 0.002572919 | 0 | 0 | 0.01445716 | 0.007986349
1456 | 773.333 | 0.003068062 | -40 | 688 | -768 | 0 | 0 | 0.001829171 | 0.01317905 | 0.03367377 | 0.05732514 | 0.06389956 | 0.06389956 | 0.06588432 | 0.07069597 | 0.07069597 | 0.07262871 | 0.07262871 | 0.07262871 | 0.07262871 | 0.07262871 | 0.07262871 | 0.07262871 | 0.07262871 | 0.07262871 | 0.07262871 | 0.07262871 | 0.07262871 | 0.07262871 | 0.07262871 | 0.07262871 | 0.07262871 | 0.07262871 | 0.07262871 | 0.07262871 | 0.07262871 | 0.07262871 | 0.07262871 | 0.07262871 | 0.07262871 | 0.07262871 | 0.07262871 | 0.07262871 | 0.07262871 | 0.07262871 | 0.07262871 | 0.07262871 | 0.07262871 | 0.07262871 | 0.07262871 | 0.07262871 | 0.07262871 | 0.07262871 | 0.07262871 | 0.07262871 | 0.07262871 | 0.07262871 | 0.07262871 | 0.07262871 | 0.07069597 | 0.07069597 | 0.06588432 | 0.06389956 | 0.0608315 | 0.05179983 | 0.02831032 | 0.01269827 | 0.002572919 | 0 | 0 | 0.02111019 | 0.00724355
1456 | 744.3059 | 0.002952902 | -30 | 698 | -758 | 0 | 0 | 0.001829171 | 0.01317905 | 0.03662668 | 0.06027804 | 0.06685246 | 0.06685246 | 0.06883722 | 0.07364887 | 0.07364887 | 0.07558161 | 0.07558161 | 0.07558161 | 0.07558161 | 0.07558161 | 0.07558161 | 0.07558161 | 0.07558161 | 0.07558161 | 0.07558161 | 0.07558161 | 0.07558161 | 0.07558161 | 0.07558161 | 0.07558161 | 0.07558161 | 0.07558161 | 0.07558161 | 0.07558161 | 0.07558161 | 0.07558161 | 0.07558161 | 0.07558161 | 0.07558161 | 0.07558161 | 0.07558161 | 0.07558161 | 0.07558161 | 0.07558161 | 0.07558161 | 0.07558161 | 0.07558161 | 0.07558161 | 0.07558161 | 0.07558161 | 0.07558161 | 0.07558161 | 0.07558161 | 0.07558161 | 0.07558161 | 0.07558161 | 0.07558161 | 0.07558161 | 0.07364887 | 0.07364887 | 0.06883722 | 0.06685246 | 0.0637844 | 0.05179983 | 0.02831032 | 0.01269827 | 0.002572919 | 0 | 0 | 0.01445716 | 0.007986349
1456 | 750.9997 | 0.002979458 | -20 | 708 | -748 | 0 | 0 | 0.001829171 | 0.01317905 | 0.03662668 | 0.0632575 | 0.06983192 | 0.06983192 | 0.07181668 | 0.07662833 | 0.07662833 | 0.07856107 | 0.07856107 | 0.07856107 | 0.07856107 | 0.07856107 | 0.07856107 | 0.07856107 | 0.07856107 | 0.07856107 | 0.07856107 | 0.07856107 | 0.07856107 | 0.07856107 | 0.07856107 | 0.07856107 | 0.07856107 | 0.07856107 | 0.07856107 | 0.07856107 | 0.07856107 | 0.07856107 | 0.07856107 | 0.07856107 | 0.07856107 | 0.07856107 | 0.07856107 | 0.07856107 | 0.07856107 | 0.07856107 | 0.07856107 | 0.07856107 | 0.07856107 | 0.07856107 | 0.07856107 | 0.07856107 | 0.07856107 | 0.07856107 | 0.07856107 | 0.07856107 | 0.07856107 | 0.07856107 | 0.07856107 | 0.07856107 | 0.07662833 | 0.07662833 | 0.07181668 | 0.06983192 | 0.06676386 | 0.05179983 | 0.02831032 | 0.01269827 | 0.002572919 | 0 | 0 | 0.01199667 | 0.008729148
1456 | 704.5935 | 0.00279535 | -10 | 718 | -738 | 0 | 0 | 0.001829171 | 0.01317905 | 0.03662668 | 0.06605285 | 0.07262727 | 0.07262727 | 0.07461203 | 0.07942368 | 0.07942368 | 0.08135642 | 0.08135642 | 0.08135642 | 0.08135642 | 0.08135642 | 0.08135642 | 0.08135642 | 0.08135642 | 0.08135642 | 0.08135642 | 0.08135642 | 0.08135642 | 0.08135642 | 0.08135642 | 0.08135642 | 0.08135642 | 0.08135642 | 0.08135642 | 0.08135642 | 0.08135642 | 0.08135642 | 0.08135642 | 0.08135642 | 0.08135642 | 0.08135642 | 0.08135642 | 0.08135642 | 0.08135642 | 0.08135642 | 0.08135642 | 0.08135642 | 0.08135642 | 0.08135642 | 0.08135642 | 0.08135642 | 0.08135642 | 0.08135642 | 0.08135642 | 0.08135642 | 0.08135642 | 0.08135642 | 0.08135642 | 0.08135642 | 0.07942368 | 0.07942368 | 0.07461203 | 0.07262727 | 0.06955921 | 0.05179983 | 0.02831032 | 0.01269827 | 0.002572919 | 0 | 0 | 0.009536187 | 0.009877374
1456 | 752.2262 | 0.002984324 | 0 | 728 | -728 | 0 | 0 | 0.001829171 | 0.01317905 | 0.03662668 | 0.06903717 | 0.07561159 | 0.07561159 | 0.07759635 | 0.08240801 | 0.08240801 | 0.08434074 | 0.08434074 | 0.08434074 | 0.08434074 | 0.08434074 | 0.08434074 | 0.08434074 | 0.08434074 | 0.08434074 | 0.08434074 | 0.08434074 | 0.08434074 | 0.08434074 | 0.08434074 | 0.08434074 | 0.08434074 | 0.08434074 | 0.08434074 | 0.08434074 | 0.08434074 | 0.08434074 | 0.08434074 | 0.08434074 | 0.08434074 | 0.08434074 | 0.08434074 | 0.08434074 | 0.08434074 | 0.08434074 | 0.08434074 | 0.08434074 | 0.08434074 | 0.08434074 | 0.08434074 | 0.08434074 | 0.08434074 | 0.08434074 | 0.08434074 | 0.08434074 | 0.08434074 | 0.08434074 | 0.08434074 | 0.08434074 | 0.08240801 | 0.08240801 | 0.07759635 | 0.07561159 | 0.07254353 | 0.05478416 | 0.02831032 | 0.01269827 | 0.002572919 | 0 | 0 | 0.008729148 | 0.0110256
1456 | 763.3233 | 0.00302835 | 10 | 738 | -718 | 0 | 0 | 0.001829171 | 0.01317905 | 0.03662668 | 0.06903717 | 0.07863994 | 0.07863994 | 0.0806247 | 0.08543636 | 0.08543636 | 0.08736909 | 0.08736909 | 0.08736909 | 0.08736909 | 0.08736909 | 0.08736909 | 0.08736909 | 0.08736909 | 0.08736909 | 0.08736909 | 0.08736909 | 0.08736909 | 0.08736909 | 0.08736909 | 0.08736909 | 0.08736909 | 0.08736909 | 0.08736909 | 0.08736909 | 0.08736909 | 0.08736909 | 0.08736909 | 0.08736909 | 0.08736909 | 0.08736909 | 0.08736909 | 0.08736909 | 0.08736909 | 0.08736909 | 0.08736909 | 0.08736909 | 0.08736909 | 0.08736909 | 0.08736909 | 0.08736909 | 0.08736909 | 0.08736909 | 0.08736909 | 0.08736909 | 0.08736909 | 0.08736909 | 0.08736909 | 0.08736909 | 0.08543636 | 0.08543636 | 0.0806247 | 0.07863994 | 0.07557188 | 0.05781251 | 0.02831032 | 0.01269827 | 0.002572919 | 0 | 0 | 0.008729148 | 0.01397725
1456 | 743.9861 | 0.002951633 | 20 | 748 | -708 | 0 | 0 | 0.001829171 | 0.01317905 | 0.03662668 | 0.06903717 | 0.08159158 | 0.08159158 | 0.08357634 | 0.08838799 | 0.08838799 | 0.09032072 | 0.09032072 | 0.09032072 | 0.09032072 | 0.09032072 | 0.09032072 | 0.09032072 | 0.09032072 | 0.09032072 | 0.09032072 | 0.09032072 | 0.09032072 | 0.09032072 | 0.09032072 | 0.09032072 | 0.09032072 | 0.09032072 | 0.09032072 | 0.09032072 | 0.09032072 | 0.09032072 | 0.09032072 | 0.09032072 | 0.09032072 | 0.09032072 | 0.09032072 | 0.09032072 | 0.09032072 | 0.09032072 | 0.09032072 | 0.09032072 | 0.09032072 | 0.09032072 | 0.09032072 | 0.09032072 | 0.09032072 | 0.09032072 | 0.09032072 | 0.09032072 | 0.09032072 | 0.09032072 | 0.09032072 | 0.09032072 | 0.08838799 | 0.08838799 | 0.08357634 | 0.08159158 | 0.07852352 | 0.06076414 | 0.02831032 | 0.01269827 | 0.002572919 | 0 | 0 | 0.008729148 | 0.02062373
1456 | 777.7308 | 0.003085509 | 30 | 758 | -698 | 0 | 0 | 0.001829171 | 0.01317905 | 0.03662668 | 0.06903717 | 0.08467709 | 0.08467709 | 0.08666184 | 0.0914735 | 0.0914735 | 0.09340623 | 0.09340623 | 0.09340623 | 0.09340623 | 0.09340623 | 0.09340623 | 0.09340623 | 0.09340623 | 0.09340623 | 0.09340623 | 0.09340623 | 0.09340623 | 0.09340623 | 0.09340623 | 0.09340623 | 0.09340623 | 0.09340623 | 0.09340623 | 0.09340623 | 0.09340623 | 0.09340623 | 0.09340623 | 0.09340623 | 0.09340623 | 0.09340623 | 0.09340623 | 0.09340623 | 0.09340623 | 0.09340623 | 0.09340623 | 0.09340623 | 0.09340623 | 0.09340623 | 0.09340623 | 0.09340623 | 0.09340623 | 0.09340623 | 0.09340623 | 0.09340623 | 0.09340623 | 0.09340623 | 0.09340623 | 0.09340623 | 0.0914735 | 0.0914735 | 0.08666184 | 0.08467709 | 0.08160902 | 0.06384965 | 0.03139583 | 0.01269827 | 0.002572919 | 0 | 0 | 0.007986349 | 0.0272702
1456 | 731.2444 | 0.002901083 | 40 | 768 | -688 | 0 | 0 | 0.001829171 | 0.01317905 | 0.03662668 | 0.06903717 | 0.08467709 | 0.08757817 | 0.08956293 | 0.09437458 | 0.09437458 | 0.09630732 | 0.09630732 | 0.09630732 | 0.09630732 | 0.09630732 | 0.09630732 | 0.09630732 | 0.09630732 | 0.09630732 | 0.09630732 | 0.09630732 | 0.09630732 | 0.09630732 | 0.09630732 | 0.09630732 | 0.09630732 | 0.09630732 | 0.09630732 | 0.09630732 | 0.09630732 | 0.09630732 | 0.09630732 | 0.09630732 | 0.09630732 | 0.09630732 | 0.09630732 | 0.09630732 | 0.09630732 | 0.09630732 | 0.09630732 | 0.09630732 | 0.09630732 | 0.09630732 | 0.09630732 | 0.09630732 | 0.09630732 | 0.09630732 | 0.09630732 | 0.09630732 | 0.09630732 | 0.09630732 | 0.09630732 | 0.09630732 | 0.09437458 | 0.09437458 | 0.08956293 | 0.08757817 | 0.08451011 | 0.06675073 | 0.03429692 | 0.01269827 | 0.002572919 | 0 | 0 | 0.00724355 | 0.03752429
1456 | 753.9715 | 0.002991249 | 30 | 758 | -698 | 0 | 0 | 0.001829171 | 0.01317905 | 0.03662668 | 0.06903717 | 0.08766833 | 0.09056942 | 0.09255418 | 0.09736583 | 0.09736583 | 0.09929857 | 0.09929857 | 0.09929857 | 0.09929857 | 0.09929857 | 0.09929857 | 0.09929857 | 0.09929857 | 0.09929857 | 0.09929857 | 0.09929857 | 0.09929857 | 0.09929857 | 0.09929857 | 0.09929857 | 0.09929857 | 0.09929857 | 0.09929857 | 0.09929857 | 0.09929857 | 0.09929857 | 0.09929857 | 0.09929857 | 0.09929857 | 0.09929857 | 0.09929857 | 0.09929857 | 0.09929857 | 0.09929857 | 0.09929857 | 0.09929857 | 0.09929857 | 0.09929857 | 0.09929857 | 0.09929857 | 0.09929857 | 0.09929857 | 0.09929857 | 0.09929857 | 0.09929857 | 0.09929857 | 0.09929857 | 0.09929857 | 0.09736583 | 0.09736583 | 0.09255418 | 0.09056942 | 0.08750136 | 0.06974198 | 0.03728816 | 0.01269827 | 0.002572919 | 0 | 0 | 0.007986349 | 0.0272702
1456 | 758.5653 | 0.003009474 | 20 | 748 | -708 | 0 | 0 | 0.001829171 | 0.01317905 | 0.03662668 | 0.06903717 | 0.09067781 | 0.09357889 | 0.09556365 | 0.1003753 | 0.1003753 | 0.102308 | 0.102308 | 0.102308 | 0.102308 | 0.102308 | 0.102308 | 0.102308 | 0.102308 | 0.102308 | 0.102308 | 0.102308 | 0.102308 | 0.102308 | 0.102308 | 0.102308 | 0.102308 | 0.102308 | 0.102308 | 0.102308 | 0.102308 | 0.102308 | 0.102308 | 0.102308 | 0.102308 | 0.102308 | 0.102308 | 0.102308 | 0.102308 | 0.102308 | 0.102308 | 0.102308 | 0.102308 | 0.102308 | 0.102308 | 0.102308 | 0.102308 | 0.102308 | 0.102308 | 0.102308 | 0.102308 | 0.102308 | 0.102308 | 0.102308 | 0.1003753 | 0.1003753 | 0.09556365 | 0.09357889 | 0.09051083 | 0.07275145 | 0.03728816 | 0.01269827 | 0.002572919 | 0 | 0 | 0.008729148 | 0.02062373
1456 | 729.584 | 0.002894495 | 10 | 738 | -718 | 0 | 0 | 0.001829171 | 0.01317905 | 0.03662668 | 0.06903717 | 0.0935723 | 0.09647339 | 0.09845814 | 0.1032698 | 0.1032698 | 0.1052025 | 0.1052025 | 0.1052025 | 0.1052025 | 0.1052025 | 0.1052025 | 0.1052025 | 0.1052025 | 0.1052025 | 0.1052025 | 0.1052025 | 0.1052025 | 0.1052025 | 0.1052025 | 0.1052025 | 0.1052025 | 0.1052025 | 0.1052025 | 0.1052025 | 0.1052025 | 0.1052025 | 0.1052025 | 0.1052025 | 0.1052025 | 0.1052025 | 0.1052025 | 0.1052025 | 0.1052025 | 0.1052025 | 0.1052025 | 0.1052025 | 0.1052025 | 0.1052025 | 0.1052025 | 0.1052025 | 0.1052025 | 0.1052025 | 0.1052025 | 0.1052025 | 0.1052025 | 0.1052025 | 0.1052025 | 0.1052025 | 0.1032698 | 0.1032698 | 0.09845814 | 0.09647339 | 0.09340532 | 0.07564595 | 0.03728816 | 0.01269827 | 0.002572919 | 0 | 0 | 0.009814882 | 0.01397725
1456 | 723.6764 | 0.002871058 | 0 | 728 | -728 | 0 | 0 | 0.001829171 | 0.01317905 | 0.03662668 | 0.07190823 | 0.09644336 | 0.09934444 | 0.1013292 | 0.1061409 | 0.1061409 | 0.1080736 | 0.1080736 | 0.1080736 | 0.1080736 | 0.1080736 | 0.1080736 | 0.1080736 | 0.1080736 | 0.1080736 | 0.1080736 | 0.1080736 | 0.1080736 | 0.1080736 | 0.1080736 | 0.1080736 | 0.1080736 | 0.1080736 | 0.1080736 | 0.1080736 | 0.1080736 | 0.1080736 | 0.1080736 | 0.1080736 | 0.1080736 | 0.1080736 | 0.1080736 | 0.1080736 | 0.1080736 | 0.1080736 | 0.1080736 | 0.1080736 | 0.1080736 | 0.1080736 | 0.1080736 | 0.1080736 | 0.1080736 | 0.1080736 | 0.1080736 | 0.1080736 | 0.1080736 | 0.1080736 | 0.1080736 | 0.1080736 | 0.1061409 | 0.1061409 | 0.1013292 | 0.09934444 | 0.09627638 | 0.07851701 | 0.03728816 | 0.01269827 | 0.002572919 | 0 | 0 | 0.01090062 | 0.0110256
1456 | 758.3557 | 0.003008642 | -10 | 718 | -738 | 0 | 0 | 0.001829171 | 0.01317905 | 0.03662668 | 0.07491687 | 0.099452 | 0.1023531 | 0.1043378 | 0.1091495 | 0.1091495 | 0.1110822 | 0.1110822 | 0.1110822 | 0.1110822 | 0.1110822 | 0.1110822 | 0.1110822 | 0.1110822 | 0.1110822 | 0.1110822 | 0.1110822 | 0.1110822 | 0.1110822 | 0.1110822 | 0.1110822 | 0.1110822 | 0.1110822 | 0.1110822 | 0.1110822 | 0.1110822 | 0.1110822 | 0.1110822 | 0.1110822 | 0.1110822 | 0.1110822 | 0.1110822 | 0.1110822 | 0.1110822 | 0.1110822 | 0.1110822 | 0.1110822 | 0.1110822 | 0.1110822 | 0.1110822 | 0.1110822 | 0.1110822 | 0.1110822 | 0.1110822 | 0.1110822 | 0.1110822 | 0.1110822 | 0.1110822 | 0.1110822 | 0.1091495 | 0.1091495 | 0.1043378 | 0.1023531 | 0.09928502 | 0.07851701 | 0.03728816 | 0.01269827 | 0.002572919 | 0 | 0 | 0.01464203 | 0.009877374
1456 | 756.977 | 0.003003172 | -20 | 708 | -748 | 0 | 0 | 0.001829171 | 0.01317905 | 0.03662668 | 0.07792004 | 0.1024552 | 0.1053563 | 0.107341 | 0.1121527 | 0.1121527 | 0.1140854 | 0.1140854 | 0.1140854 | 0.1140854 | 0.1140854 | 0.1140854 | 0.1140854 | 0.1140854 | 0.1140854 | 0.1140854 | 0.1140854 | 0.1140854 | 0.1140854 | 0.1140854 | 0.1140854 | 0.1140854 | 0.1140854 | 0.1140854 | 0.1140854 | 0.1140854 | 0.1140854 | 0.1140854 | 0.1140854 | 0.1140854 | 0.1140854 | 0.1140854 | 0.1140854 | 0.1140854 | 0.1140854 | 0.1140854 | 0.1140854 | 0.1140854 | 0.1140854 | 0.1140854 | 0.1140854 | 0.1140854 | 0.1140854 | 0.1140854 | 0.1140854 | 0.1140854 | 0.1140854 | 0.1140854 | 0.1140854 | 0.1121527 | 0.1121527 | 0.107341 | 0.1053563 | 0.1022882 | 0.07851701 | 0.03728816 | 0.01269827 | 0.002572919 | 0 | 0 | 0.02382434 | 0.008729148
1456 | 769.6141 | 0.003053308 | -30 | 698 | -758 | 0 | 0 | 0.001829171 | 0.01317905 | 0.03967998 | 0.08097335 | 0.1055085 | 0.1084096 | 0.1103943 | 0.115206 | 0.115206 | 0.1171387 | 0.1171387 | 0.1171387 | 0.1171387 | 0.1171387 | 0.1171387 | 0.1171387 | 0.1171387 | 0.1171387 | 0.1171387 | 0.1171387 | 0.1171387 | 0.1171387 | 0.1171387 | 0.1171387 | 0.1171387 | 0.1171387 | 0.1171387 | 0.1171387 | 0.1171387 | 0.1171387 | 0.1171387 | 0.1171387 | 0.1171387 | 0.1171387 | 0.1171387 | 0.1171387 | 0.1171387 | 0.1171387 | 0.1171387 | 0.1171387 | 0.1171387 | 0.1171387 | 0.1171387 | 0.1171387 | 0.1171387 | 0.1171387 | 0.1171387 | 0.1171387 | 0.1171387 | 0.1171387 | 0.1171387 | 0.1171387 | 0.115206 | 0.115206 | 0.1103943 | 0.1084096 | 0.1053415 | 0.07851701 | 0.03728816 | 0.01269827 | 0.002572919 | 0 | 0 | 0.03300665 | 0.007986349
1456 | 772.8014 | 0.003065953 | -40 | 688 | -768 | 0 | 0 | 0.001829171 | 0.01317905 | 0.04274594 | 0.0840393 | 0.1085744 | 0.1114755 | 0.1134603 | 0.1182719 | 0.1182719 | 0.1202047 | 0.1202047 | 0.1202047 | 0.1202047 | 0.1202047 | 0.1202047 | 0.1202047 | 0.1202047 | 0.1202047 | 0.1202047 | 0.1202047 | 0.1202047 | 0.1202047 | 0.1202047 | 0.1202047 | 0.1202047 | 0.1202047 | 0.1202047 | 0.1202047 | 0.1202047 | 0.1202047 | 0.1202047 | 0.1202047 | 0.1202047 | 0.1202047 | 0.1202047 | 0.1202047 | 0.1202047 | 0.1202047 | 0.1202047 | 0.1202047 | 0.1202047 | 0.1202047 | 0.1202047 | 0.1202047 | 0.1202047 | 0.1202047 | 0.1202047 | 0.1202047 | 0.1202047 | 0.1202047 | 0.1202047 | 0.1202047 | 0.1182719 | 0.1182719 | 0.1134603 | 0.1114755 | 0.1053415 | 0.07851701 | 0.03728816 | 0.01269827 | 0.002572919 | 0 | 0 | 0.04630326 | 0.00724355
1456 | 760.6947 | 0.003017921 | -30 | 698 | -758 | 0 | 0 | 0.001829171 | 0.01317905 | 0.04576386 | 0.08705723 | 0.1115924 | 0.1144934 | 0.1164782 | 0.1212899 | 0.1212899 | 0.1232226 | 0.1232226 | 0.1232226 | 0.1232226 | 0.1232226 | 0.1232226 | 0.1232226 | 0.1232226 | 0.1232226 | 0.1232226 | 0.1232226 | 0.1232226 | 0.1232226 | 0.1232226 | 0.1232226 | 0.1232226 | 0.1232226 | 0.1232226 | 0.1232226 | 0.1232226 | 0.1232226 | 0.1232226 | 0.1232226 | 0.1232226 | 0.1232226 | 0.1232226 | 0.1232226 | 0.1232226 | 0.1232226 | 0.1232226 | 0.1232226 | 0.1232226 | 0.1232226 | 0.1232226 | 0.1232226 | 0.1232226 | 0.1232226 | 0.1232226 | 0.1232226 | 0.1232226 | 0.1232226 | 0.1232226 | 0.1232226 | 0.1212899 | 0.1212899 | 0.1164782 | 0.1144934 | 0.1083594 | 0.07851701 | 0.03728816 | 0.01269827 | 0.002572919 | 0 | 0 | 0.03300665 | 0.007986349
1456 | 743.8266 | 0.002951 | -20 | 708 | -748 | 0 | 0 | 0.001829171 | 0.01317905 | 0.04576386 | 0.09000823 | 0.1145434 | 0.1174444 | 0.1194292 | 0.1242409 | 0.1242409 | 0.1261736 | 0.1261736 | 0.1261736 | 0.1261736 | 0.1261736 | 0.1261736 | 0.1261736 | 0.1261736 | 0.1261736 | 0.1261736 | 0.1261736 | 0.1261736 | 0.1261736 | 0.1261736 | 0.1261736 | 0.1261736 | 0.1261736 | 0.1261736 | 0.1261736 | 0.1261736 | 0.1261736 | 0.1261736 | 0.1261736 | 0.1261736 | 0.1261736 | 0.1261736 | 0.1261736 | 0.1261736 | 0.1261736 | 0.1261736 | 0.1261736 | 0.1261736 | 0.1261736 | 0.1261736 | 0.1261736 | 0.1261736 | 0.1261736 | 0.1261736 | 0.1261736 | 0.1261736 | 0.1261736 | 0.1261736 | 0.1261736 | 0.1242409 | 0.1242409 | 0.1194292 | 0.1174444 | 0.1113104 | 0.07851701 | 0.03728816 | 0.01269827 | 0.002572919 | 0 | 0 | 0.02382434 | 0.008729148
1456 | 782.3707 | 0.003103917 | -10 | 718 | -738 | 0 | 0 | 0.001829171 | 0.01317905 | 0.04576386 | 0.09311214 | 0.1176473 | 0.1205484 | 0.1225331 | 0.1273448 | 0.1273448 | 0.1292775 | 0.1292775 | 0.1292775 | 0.1292775 | 0.1292775 | 0.1292775 | 0.1292775 | 0.1292775 | 0.1292775 | 0.1292775 | 0.1292775 | 0.1292775 | 0.1292775 | 0.1292775 | 0.1292775 | 0.1292775 | 0.1292775 | 0.1292775 | 0.1292775 | 0.1292775 | 0.1292775 | 0.1292775 | 0.1292775 | 0.1292775 | 0.1292775 | 0.1292775 | 0.1292775 | 0.1292775 | 0.1292775 | 0.1292775 | 0.1292775 | 0.1292775 | 0.1292775 | 0.1292775 | 0.1292775 | 0.1292775 | 0.1292775 | 0.1292775 | 0.1292775 | 0.1292775 | 0.1292775 | 0.1292775 | 0.1292775 | 0.1273448 | 0.1273448 | 0.1225331 | 0.1205484 | 0.1144143 | 0.07851701 | 0.03728816 | 0.01269827 | 0.002572919 | 0 | 0 | 0.01464203 | 0.01102481
1456 | 691.7726 | 0.002744485 | 0 | 728 | -728 | 0 | 0 | 0.001829171 | 0.01317905 | 0.04576386 | 0.09585663 | 0.1203918 | 0.1232928 | 0.1252776 | 0.1300893 | 0.1300893 | 0.132022 | 0.132022 | 0.132022 | 0.132022 | 0.132022 | 0.132022 | 0.132022 | 0.132022 | 0.132022 | 0.132022 | 0.132022 | 0.132022 | 0.132022 | 0.132022 | 0.132022 | 0.132022 | 0.132022 | 0.132022 | 0.132022 | 0.132022 | 0.132022 | 0.132022 | 0.132022 | 0.132022 | 0.132022 | 0.132022 | 0.132022 | 0.132022 | 0.132022 | 0.132022 | 0.132022 | 0.132022 | 0.132022 | 0.132022 | 0.132022 | 0.132022 | 0.132022 | 0.132022 | 0.132022 | 0.132022 | 0.132022 | 0.132022 | 0.132022 | 0.1300893 | 0.1300893 | 0.1252776 | 0.1232928 | 0.1171588 | 0.08126149 | 0.03728816 | 0.01269827 | 0.002572919 | 0 | 0 | 0.01090062 | 0.01332048
1456 | 752.7925 | 0.002986571 | 10 | 738 | -718 | 0 | 0 | 0.001829171 | 0.01317905 | 0.04576386 | 0.09585663 | 0.1233783 | 0.1262794 | 0.1282642 | 0.1330758 | 0.1330758 | 0.1350086 | 0.1350086 | 0.1350086 | 0.1350086 | 0.1350086 | 0.1350086 | 0.1350086 | 0.1350086 | 0.1350086 | 0.1350086 | 0.1350086 | 0.1350086 | 0.1350086 | 0.1350086 | 0.1350086 | 0.1350086 | 0.1350086 | 0.1350086 | 0.1350086 | 0.1350086 | 0.1350086 | 0.1350086 | 0.1350086 | 0.1350086 | 0.1350086 | 0.1350086 | 0.1350086 | 0.1350086 | 0.1350086 | 0.1350086 | 0.1350086 | 0.1350086 | 0.1350086 | 0.1350086 | 0.1350086 | 0.1350086 | 0.1350086 | 0.1350086 | 0.1350086 | 0.1350086 | 0.1350086 | 0.1350086 | 0.1350086 | 0.1330758 | 0.1330758 | 0.1282642 | 0.1262794 | 0.1201454 | 0.08424806 | 0.03728816 | 0.01269827 | 0.002572919 | 0 | 0 | 0.009814882 | 0.01926972
1456 | 741.9047 | 0.002943375 | 20 | 748 | -708 | 0 | 0 | 0.001829171 | 0.01317905 | 0.04576386 | 0.09585663 | 0.1263217 | 0.1292228 | 0.1312075 | 0.1360192 | 0.1360192 | 0.1379519 | 0.1379519 | 0.1379519 | 0.1379519 | 0.1379519 | 0.1379519 | 0.1379519 | 0.1379519 | 0.1379519 | 0.1379519 | 0.1379519 | 0.1379519 | 0.1379519 | 0.1379519 | 0.1379519 | 0.1379519 | 0.1379519 | 0.1379519 | 0.1379519 | 0.1379519 | 0.1379519 | 0.1379519 | 0.1379519 | 0.1379519 | 0.1379519 | 0.1379519 | 0.1379519 | 0.1379519 | 0.1379519 | 0.1379519 | 0.1379519 | 0.1379519 | 0.1379519 | 0.1379519 | 0.1379519 | 0.1379519 | 0.1379519 | 0.1379519 | 0.1379519 | 0.1379519 | 0.1379519 | 0.1379519 | 0.1379519 | 0.1360192 | 0.1360192 | 0.1312075 | 0.1292228 | 0.1230888 | 0.08719144 | 0.03728816 | 0.01269827 | 0.002572919 | 0 | 0 | 0.008729148 | 0.03270435
1456 | 748.17 | 0.002968232 | 30 | 758 | -698 | 0 | 0 | 0.001829171 | 0.01317905 | 0.04576386 | 0.09585663 | 0.1292899 | 0.132191 | 0.1341758 | 0.1389874 | 0.1389874 | 0.1409202 | 0.1409202 | 0.1409202 | 0.1409202 | 0.1409202 | 0.1409202 | 0.1409202 | 0.1409202 | 0.1409202 | 0.1409202 | 0.1409202 | 0.1409202 | 0.1409202 | 0.1409202 | 0.1409202 | 0.1409202 | 0.1409202 | 0.1409202 | 0.1409202 | 0.1409202 | 0.1409202 | 0.1409202 | 0.1409202 | 0.1409202 | 0.1409202 | 0.1409202 | 0.1409202 | 0.1409202 | 0.1409202 | 0.1409202 | 0.1409202 | 0.1409202 | 0.1409202 | 0.1409202 | 0.1409202 | 0.1409202 | 0.1409202 | 0.1409202 | 0.1409202 | 0.1409202 | 0.1409202 | 0.1409202 | 0.1409202 | 0.1389874 | 0.1389874 | 0.1341758 | 0.132191 | 0.126057 | 0.09015967 | 0.0402564 | 0.01269827 | 0.002572919 | 0 | 0 | 0.007986349 | 0.04613899
1456 | 700.6636 | 0.002779759 | 40 | 768 | -688 | 0 | 0 | 0.001829171 | 0.01317905 | 0.04576386 | 0.09585663 | 0.1292899 | 0.1349708 | 0.1369555 | 0.1417672 | 0.1417672 | 0.1436999 | 0.1436999 | 0.1436999 | 0.1436999 | 0.1436999 | 0.1436999 | 0.1436999 | 0.1436999 | 0.1436999 | 0.1436999 | 0.1436999 | 0.1436999 | 0.1436999 | 0.1436999 | 0.1436999 | 0.1436999 | 0.1436999 | 0.1436999 | 0.1436999 | 0.1436999 | 0.1436999 | 0.1436999 | 0.1436999 | 0.1436999 | 0.1436999 | 0.1436999 | 0.1436999 | 0.1436999 | 0.1436999 | 0.1436999 | 0.1436999 | 0.1436999 | 0.1436999 | 0.1436999 | 0.1436999 | 0.1436999 | 0.1436999 | 0.1436999 | 0.1436999 | 0.1436999 | 0.1436999 | 0.1436999 | 0.1436999 | 0.1417672 | 0.1417672 | 0.1369555 | 0.1349708 | 0.1288368 | 0.09293943 | 0.04303616 | 0.01269827 | 0.002572919 | 0 | 0 | 0.00724355 | 0.0630122
1456 | 732.1556 | 0.002904698 | 30 | 758 | -698 | 0 | 0 | 0.001829171 | 0.01317905 | 0.04576386 | 0.09585663 | 0.1321946 | 0.1378755 | 0.1398602 | 0.1446719 | 0.1446719 | 0.1466046 | 0.1466046 | 0.1466046 | 0.1466046 | 0.1466046 | 0.1466046 | 0.1466046 | 0.1466046 | 0.1466046 | 0.1466046 | 0.1466046 | 0.1466046 | 0.1466046 | 0.1466046 | 0.1466046 | 0.1466046 | 0.1466046 | 0.1466046 | 0.1466046 | 0.1466046 | 0.1466046 | 0.1466046 | 0.1466046 | 0.1466046 | 0.1466046 | 0.1466046 | 0.1466046 | 0.1466046 | 0.1466046 | 0.1466046 | 0.1466046 | 0.1466046 | 0.1466046 | 0.1466046 | 0.1466046 | 0.1466046 | 0.1466046 | 0.1466046 | 0.1466046 | 0.1466046 | 0.1466046 | 0.1466046 | 0.1466046 | 0.1446719 | 0.1446719 | 0.1398602 | 0.1378755 | 0.1317415 | 0.09584413 | 0.04594085 | 0.01269827 | 0.002572919 | 0 | 0 | 0.007986349 | 0.04613899
1456 | 745.352 | 0.002957052 | 20 | 748 | -708 | 0 | 0 | 0.001829171 | 0.01317905 | 0.04576386 | 0.09585663 | 0.1351517 | 0.1408325 | 0.1428173 | 0.1476289 | 0.1476289 | 0.1495617 | 0.1495617 | 0.1495617 | 0.1495617 | 0.1495617 | 0.1495617 | 0.1495617 | 0.1495617 | 0.1495617 | 0.1495617 | 0.1495617 | 0.1495617 | 0.1495617 | 0.1495617 | 0.1495617 | 0.1495617 | 0.1495617 | 0.1495617 | 0.1495617 | 0.1495617 | 0.1495617 | 0.1495617 | 0.1495617 | 0.1495617 | 0.1495617 | 0.1495617 | 0.1495617 | 0.1495617 | 0.1495617 | 0.1495617 | 0.1495617 | 0.1495617 | 0.1495617 | 0.1495617 | 0.1495617 | 0.1495617 | 0.1495617 | 0.1495617 | 0.1495617 | 0.1495617 | 0.1495617 | 0.1495617 | 0.1495617 | 0.1476289 | 0.1476289 | 0.1428173 | 0.1408325 | 0.1346985 | 0.09880118 | 0.04594085 | 0.01269827 | 0.002572919 | 0 | 0 | 0.008729148 | 0.03270435
1456 | 759.3019 | 0.003012396 | 10 | 738 | -718 | 0 | 0 | 0.001829171 | 0.01317905 | 0.04576386 | 0.09585663 | 0.1381641 | 0.1438449 | 0.1458297 | 0.1506413 | 0.1506413 | 0.1525741 | 0.1525741 | 0.1525741 | 0.1525741 | 0.1525741 | 0.1525741 | 0.1525741 | 0.1525741 | 0.1525741 | 0.1525741 | 0.1525741 | 0.1525741 | 0.1525741 | 0.1525741 | 0.1525741 | 0.1525741 | 0.1525741 | 0.1525741 | 0.1525741 | 0.1525741 | 0.1525741 | 0.1525741 | 0.1525741 | 0.1525741 | 0.1525741 | 0.1525741 | 0.1525741 | 0.1525741 | 0.1525741 | 0.1525741 | 0.1525741 | 0.1525741 | 0.1525741 | 0.1525741 | 0.1525741 | 0.1525741 | 0.1525741 | 0.1525741 | 0.1525741 | 0.1525741 | 0.1525741 | 0.1525741 | 0.1525741 | 0.1506413 | 0.1506413 | 0.1458297 | 0.1438449 | 0.1377109 | 0.1018136 | 0.04594085 | 0.01269827 | 0.002572919 | 0 | 0 | 0.01085521 | 0.01926972
1456 | 734.9092 | 0.002915622 | 0 | 728 | -728 | 0 | 0 | 0.001829171 | 0.01317905 | 0.04576386 | 0.09877225 | 0.1410797 | 0.1467605 | 0.1487453 | 0.153557 | 0.153557 | 0.1554897 | 0.1554897 | 0.1554897 | 0.1554897 | 0.1554897 | 0.1554897 | 0.1554897 | 0.1554897 | 0.1554897 | 0.1554897 | 0.1554897 | 0.1554897 | 0.1554897 | 0.1554897 | 0.1554897 | 0.1554897 | 0.1554897 | 0.1554897 | 0.1554897 | 0.1554897 | 0.1554897 | 0.1554897 | 0.1554897 | 0.1554897 | 0.1554897 | 0.1554897 | 0.1554897 | 0.1554897 | 0.1554897 | 0.1554897 | 0.1554897 | 0.1554897 | 0.1554897 | 0.1554897 | 0.1554897 | 0.1554897 | 0.1554897 | 0.1554897 | 0.1554897 | 0.1554897 | 0.1554897 | 0.1554897 | 0.1554897 | 0.153557 | 0.153557 | 0.1487453 | 0.1467605 | 0.1406265 | 0.1047292 | 0.04594085 | 0.01269827 | 0.002572919 | 0 | 0 | 0.01298127 | 0.01332048
1456 | 745.9121 | 0.002959274 | -10 | 718 | -738 | 0 | 0 | 0.001829171 | 0.01317905 | 0.04576386 | 0.1017315 | 0.144039 | 0.1497198 | 0.1517046 | 0.1565162 | 0.1565162 | 0.158449 | 0.158449 | 0.158449 | 0.158449 | 0.158449 | 0.158449 | 0.158449 | 0.158449 | 0.158449 | 0.158449 | 0.158449 | 0.158449 | 0.158449 | 0.158449 | 0.158449 | 0.158449 | 0.158449 | 0.158449 | 0.158449 | 0.158449 | 0.158449 | 0.158449 | 0.158449 | 0.158449 | 0.158449 | 0.158449 | 0.158449 | 0.158449 | 0.158449 | 0.158449 | 0.158449 | 0.158449 | 0.158449 | 0.158449 | 0.158449 | 0.158449 | 0.158449 | 0.158449 | 0.158449 | 0.158449 | 0.158449 | 0.158449 | 0.158449 | 0.1565162 | 0.1565162 | 0.1517046 | 0.1497198 | 0.1435858 | 0.1047292 | 0.04594085 | 0.01269827 | 0.002572919 | 0 | 0 | 0.01960342 | 0.01102481
1456 | 723.8251 | 0.002871648 | -20 | 708 | -748 | 0 | 0 | 0.001829171 | 0.01317905 | 0.04576386 | 0.1046032 | 0.1469106 | 0.1525915 | 0.1545762 | 0.1593879 | 0.1593879 | 0.1613206 | 0.1613206 | 0.1613206 | 0.1613206 | 0.1613206 | 0.1613206 | 0.1613206 | 0.1613206 | 0.1613206 | 0.1613206 | 0.1613206 | 0.1613206 | 0.1613206 | 0.1613206 | 0.1613206 | 0.1613206 | 0.1613206 | 0.1613206 | 0.1613206 | 0.1613206 | 0.1613206 | 0.1613206 | 0.1613206 | 0.1613206 | 0.1613206 | 0.1613206 | 0.1613206 | 0.1613206 | 0.1613206 | 0.1613206 | 0.1613206 | 0.1613206 | 0.1613206 | 0.1613206 | 0.1613206 | 0.1613206 | 0.1613206 | 0.1613206 | 0.1613206 | 0.1613206 | 0.1613206 | 0.1613206 | 0.1613206 | 0.1593879 | 0.1593879 | 0.1545762 | 0.1525915 | 0.1464575 | 0.1047292 | 0.04594085 | 0.01269827 | 0.002572919 | 0 | 0 | 0.03543705 | 0.008729148
1456 | 743.1954 | 0.002948496 | -30 | 698 | -758 | 0 | 0 | 0.001829171 | 0.01317905 | 0.04871235 | 0.1075517 | 0.1498591 | 0.15554 | 0.1575247 | 0.1623364 | 0.1623364 | 0.1642691 | 0.1642691 | 0.1642691 | 0.1642691 | 0.1642691 | 0.1642691 | 0.1642691 | 0.1642691 | 0.1642691 | 0.1642691 | 0.1642691 | 0.1642691 | 0.1642691 | 0.1642691 | 0.1642691 | 0.1642691 | 0.1642691 | 0.1642691 | 0.1642691 | 0.1642691 | 0.1642691 | 0.1642691 | 0.1642691 | 0.1642691 | 0.1642691 | 0.1642691 | 0.1642691 | 0.1642691 | 0.1642691 | 0.1642691 | 0.1642691 | 0.1642691 | 0.1642691 | 0.1642691 | 0.1642691 | 0.1642691 | 0.1642691 | 0.1642691 | 0.1642691 | 0.1642691 | 0.1642691 | 0.1642691 | 0.1642691 | 0.1623364 | 0.1623364 | 0.1575247 | 0.15554 | 0.149406 | 0.1047292 | 0.04594085 | 0.01269827 | 0.002572919 | 0 | 0 | 0.05127068 | 0.007986349
1456 | 747.9027 | 0.002967172 | -40 | 688 | -768 | 0 | 0 | 0.001829171 | 0.01317905 | 0.05167953 | 0.1105188 | 0.1528263 | 0.1585071 | 0.1604919 | 0.1653036 | 0.1653036 | 0.1672363 | 0.1672363 | 0.1672363 | 0.1672363 | 0.1672363 | 0.1672363 | 0.1672363 | 0.1672363 | 0.1672363 | 0.1672363 | 0.1672363 | 0.1672363 | 0.1672363 | 0.1672363 | 0.1672363 | 0.1672363 | 0.1672363 | 0.1672363 | 0.1672363 | 0.1672363 | 0.1672363 | 0.1672363 | 0.1672363 | 0.1672363 | 0.1672363 | 0.1672363 | 0.1672363 | 0.1672363 | 0.1672363 | 0.1672363 | 0.1672363 | 0.1672363 | 0.1672363 | 0.1672363 | 0.1672363 | 0.1672363 | 0.1672363 | 0.1672363 | 0.1672363 | 0.1672363 | 0.1672363 | 0.1672363 | 0.1672363 | 0.1653036 | 0.1653036 | 0.1604919 | 0.1585071 | 0.149406 | 0.1047292 | 0.04594085 | 0.01269827 | 0.002572919 | 0 | 0 | 0.07116303 | 0.00724355
1456 | 754.2747 | 0.002992451 | -30 | 698 | -758 | 0 | 0 | 0.001829171 | 0.01317905 | 0.05467198 | 0.1135113 | 0.1558187 | 0.1614996 | 0.1634843 | 0.168296 | 0.168296 | 0.1702287 | 0.1702287 | 0.1702287 | 0.1702287 | 0.1702287 | 0.1702287 | 0.1702287 | 0.1702287 | 0.1702287 | 0.1702287 | 0.1702287 | 0.1702287 | 0.1702287 | 0.1702287 | 0.1702287 | 0.1702287 | 0.1702287 | 0.1702287 | 0.1702287 | 0.1702287 | 0.1702287 | 0.1702287 | 0.1702287 | 0.1702287 | 0.1702287 | 0.1702287 | 0.1702287 | 0.1702287 | 0.1702287 | 0.1702287 | 0.1702287 | 0.1702287 | 0.1702287 | 0.1702287 | 0.1702287 | 0.1702287 | 0.1702287 | 0.1702287 | 0.1702287 | 0.1702287 | 0.1702287 | 0.1702287 | 0.1702287 | 0.168296 | 0.168296 | 0.1634843 | 0.1614996 | 0.1523984 | 0.1047292 | 0.04594085 | 0.01269827 | 0.002572919 | 0 | 0 | 0.05127068 | 0.007986349
1456 | 724.0414 | 0.002872506 | -20 | 708 | -748 | 0 | 0 | 0.001829171 | 0.01317905 | 0.05467198 | 0.1163838 | 0.1586913 | 0.1643721 | 0.1663569 | 0.1711685 | 0.1711685 | 0.1731012 | 0.1731012 | 0.1731012 | 0.1731012 | 0.1731012 | 0.1731012 | 0.1731012 | 0.1731012 | 0.1731012 | 0.1731012 | 0.1731012 | 0.1731012 | 0.1731012 | 0.1731012 | 0.1731012 | 0.1731012 | 0.1731012 | 0.1731012 | 0.1731012 | 0.1731012 | 0.1731012 | 0.1731012 | 0.1731012 | 0.1731012 | 0.1731012 | 0.1731012 | 0.1731012 | 0.1731012 | 0.1731012 | 0.1731012 | 0.1731012 | 0.1731012 | 0.1731012 | 0.1731012 | 0.1731012 | 0.1731012 | 0.1731012 | 0.1731012 | 0.1731012 | 0.1731012 | 0.1731012 | 0.1731012 | 0.1731012 | 0.1711685 | 0.1711685 | 0.1663569 | 0.1643721 | 0.1552709 | 0.1047292 | 0.04594085 | 0.01269827 | 0.002572919 | 0 | 0 | 0.03543705 | 0.008729148
1456 | 731.0465 | 0.002900298 | -10 | 718 | -738 | 0 | 0 | 0.001829171 | 0.01317905 | 0.05467198 | 0.1192841 | 0.1615916 | 0.1672724 | 0.1692572 | 0.1740688 | 0.1740688 | 0.1760015 | 0.1760015 | 0.1760015 | 0.1760015 | 0.1760015 | 0.1760015 | 0.1760015 | 0.1760015 | 0.1760015 | 0.1760015 | 0.1760015 | 0.1760015 | 0.1760015 | 0.1760015 | 0.1760015 | 0.1760015 | 0.1760015 | 0.1760015 | 0.1760015 | 0.1760015 | 0.1760015 | 0.1760015 | 0.1760015 | 0.1760015 | 0.1760015 | 0.1760015 | 0.1760015 | 0.1760015 | 0.1760015 | 0.1760015 | 0.1760015 | 0.1760015 | 0.1760015 | 0.1760015 | 0.1760015 | 0.1760015 | 0.1760015 | 0.1760015 | 0.1760015 | 0.1760015 | 0.1760015 | 0.1760015 | 0.1760015 | 0.1740688 | 0.1740688 | 0.1692572 | 0.1672724 | 0.1581712 | 0.1047292 | 0.04594085 | 0.01269827 | 0.002572919 | 0 | 0 | 0.01960342 | 0.01213528
1456 | 754.3509 | 0.002992754 | 0 | 728 | -728 | 0 | 0 | 0.001829171 | 0.01317905 | 0.05467198 | 0.1222768 | 0.1645843 | 0.1702651 | 0.1722499 | 0.1770616 | 0.1770616 | 0.1789943 | 0.1789943 | 0.1789943 | 0.1789943 | 0.1789943 | 0.1789943 | 0.1789943 | 0.1789943 | 0.1789943 | 0.1789943 | 0.1789943 | 0.1789943 | 0.1789943 | 0.1789943 | 0.1789943 | 0.1789943 | 0.1789943 | 0.1789943 | 0.1789943 | 0.1789943 | 0.1789943 | 0.1789943 | 0.1789943 | 0.1789943 | 0.1789943 | 0.1789943 | 0.1789943 | 0.1789943 | 0.1789943 | 0.1789943 | 0.1789943 | 0.1789943 | 0.1789943 | 0.1789943 | 0.1789943 | 0.1789943 | 0.1789943 | 0.1789943 | 0.1789943 | 0.1789943 | 0.1789943 | 0.1789943 | 0.1789943 | 0.1770616 | 0.1770616 | 0.1722499 | 0.1702651 | 0.161164 | 0.107722 | 0.04594085 | 0.01269827 | 0.002572919 | 0 | 0 | 0.01298127 | 0.01554141
1456 | 735.6074 | 0.002918392 | 10 | 738 | -718 | 0 | 0 | 0.001829171 | 0.01317905 | 0.05467198 | 0.1222768 | 0.1675027 | 0.1731835 | 0.1751683 | 0.17998 | 0.17998 | 0.1819127 | 0.1819127 | 0.1819127 | 0.1819127 | 0.1819127 | 0.1819127 | 0.1819127 | 0.1819127 | 0.1819127 | 0.1819127 | 0.1819127 | 0.1819127 | 0.1819127 | 0.1819127 | 0.1819127 | 0.1819127 | 0.1819127 | 0.1819127 | 0.1819127 | 0.1819127 | 0.1819127 | 0.1819127 | 0.1819127 | 0.1819127 | 0.1819127 | 0.1819127 | 0.1819127 | 0.1819127 | 0.1819127 | 0.1819127 | 0.1819127 | 0.1819127 | 0.1819127 | 0.1819127 | 0.1819127 | 0.1819127 | 0.1819127 | 0.1819127 | 0.1819127 | 0.1819127 | 0.1819127 | 0.1819127 | 0.1819127 | 0.17998 | 0.17998 | 0.1751683 | 0.1731835 | 0.1640824 | 0.1106403 | 0.04594085 | 0.01269827 | 0.002572919 | 0 | 0 | 0.01085521 | 0.02439058
1456 | 716.9677 | 0.002844442 | 20 | 748 | -708 | 0 | 0 | 0.001829171 | 0.01317905 | 0.05467198 | 0.1222768 | 0.1703471 | 0.176028 | 0.1780127 | 0.1828244 | 0.1828244 | 0.1847571 | 0.1847571 | 0.1847571 | 0.1847571 | 0.1847571 | 0.1847571 | 0.1847571 | 0.1847571 | 0.1847571 | 0.1847571 | 0.1847571 | 0.1847571 | 0.1847571 | 0.1847571 | 0.1847571 | 0.1847571 | 0.1847571 | 0.1847571 | 0.1847571 | 0.1847571 | 0.1847571 | 0.1847571 | 0.1847571 | 0.1847571 | 0.1847571 | 0.1847571 | 0.1847571 | 0.1847571 | 0.1847571 | 0.1847571 | 0.1847571 | 0.1847571 | 0.1847571 | 0.1847571 | 0.1847571 | 0.1847571 | 0.1847571 | 0.1847571 | 0.1847571 | 0.1847571 | 0.1847571 | 0.1847571 | 0.1847571 | 0.1828244 | 0.1828244 | 0.1780127 | 0.176028 | 0.1669268 | 0.1134848 | 0.04594085 | 0.01269827 | 0.002572919 | 0 | 0 | 0.008729148 | 0.04439133
1456 | 717.6704 | 0.00284723 | 30 | 758 | -698 | 0 | 0 | 0.001829171 | 0.01317905 | 0.05467198 | 0.1222768 | 0.1731944 | 0.1788752 | 0.18086 | 0.1856716 | 0.1856716 | 0.1876044 | 0.1876044 | 0.1876044 | 0.1876044 | 0.1876044 | 0.1876044 | 0.1876044 | 0.1876044 | 0.1876044 | 0.1876044 | 0.1876044 | 0.1876044 | 0.1876044 | 0.1876044 | 0.1876044 | 0.1876044 | 0.1876044 | 0.1876044 | 0.1876044 | 0.1876044 | 0.1876044 | 0.1876044 | 0.1876044 | 0.1876044 | 0.1876044 | 0.1876044 | 0.1876044 | 0.1876044 | 0.1876044 | 0.1876044 | 0.1876044 | 0.1876044 | 0.1876044 | 0.1876044 | 0.1876044 | 0.1876044 | 0.1876044 | 0.1876044 | 0.1876044 | 0.1876044 | 0.1876044 | 0.1876044 | 0.1876044 | 0.1856716 | 0.1856716 | 0.18086 | 0.1788752 | 0.169774 | 0.116332 | 0.04878808 | 0.01269827 | 0.002572919 | 0 | 0 | 0.007986349 | 0.06439209
1318 | 868.2803 | 0.003444749 | 40 | 699 | -619 | 0 | 0 | 0.001829171 | 0.01317905 | 0.05467198 | 0.1222768 | 0.1731944 | 0.1788752 | 0.18086 | 0.1891164 | 0.1891164 | 0.1910491 | 0.1910491 | 0.1910491 | 0.1910491 | 0.1910491 | 0.1910491 | 0.1910491 | 0.1910491 | 0.1910491 | 0.1910491 | 0.1910491 | 0.1910491 | 0.1910491 | 0.1910491 | 0.1910491 | 0.1910491 | 0.1910491 | 0.1910491 | 0.1910491 | 0.1910491 | 0.1910491 | 0.1910491 | 0.1910491 | 0.1910491 | 0.1910491 | 0.1910491 | 0.1910491 | 0.1910491 | 0.1910491 | 0.1910491 | 0.1910491 | 0.1910491 | 0.1910491 | 0.1910491 | 0.1910491 | 0.1910491 | 0.1910491 | 0.1910491 | 0.1910491 | 0.1910491 | 0.1910491 | 0.1910491 | 0.1910491 | 0.1891164 | 0.1891164 | 0.1843047 | 0.18232 | 0.1732188 | 0.116332 | 0.04878808 | 0.01269827 | 0.002572919 | 0 | 0 | 0.001293312 | 0.008060629
1318 | 881.4241 | 0.003496894 | 30 | 689 | -629 | 0 | 0 | 0.001829171 | 0.01317905 | 0.05467198 | 0.1222768 | 0.1731944 | 0.1788752 | 0.18086 | 0.1926133 | 0.1926133 | 0.194546 | 0.194546 | 0.194546 | 0.194546 | 0.194546 | 0.194546 | 0.194546 | 0.194546 | 0.194546 | 0.194546 | 0.194546 | 0.194546 | 0.194546 | 0.194546 | 0.194546 | 0.194546 | 0.194546 | 0.194546 | 0.194546 | 0.194546 | 0.194546 | 0.194546 | 0.194546 | 0.194546 | 0.194546 | 0.194546 | 0.194546 | 0.194546 | 0.194546 | 0.194546 | 0.194546 | 0.194546 | 0.194546 | 0.194546 | 0.194546 | 0.194546 | 0.194546 | 0.194546 | 0.194546 | 0.194546 | 0.194546 | 0.194546 | 0.194546 | 0.1926133 | 0.1926133 | 0.1878016 | 0.1858169 | 0.1732188 | 0.116332 | 0.04878808 | 0.01269827 | 0.002572919 | 0 | 0 | 0.001932735 | 0.00731783
1318 | 904.643 | 0.003589011 | 20 | 679 | -639 | 0 | 0 | 0.001829171 | 0.01317905 | 0.05467198 | 0.1222768 | 0.1731944 | 0.1788752 | 0.18086 | 0.1962023 | 0.1962023 | 0.198135 | 0.198135 | 0.198135 | 0.198135 | 0.198135 | 0.198135 | 0.198135 | 0.198135 | 0.198135 | 0.198135 | 0.198135 | 0.198135 | 0.198135 | 0.198135 | 0.198135 | 0.198135 | 0.198135 | 0.198135 | 0.198135 | 0.198135 | 0.198135 | 0.198135 | 0.198135 | 0.198135 | 0.198135 | 0.198135 | 0.198135 | 0.198135 | 0.198135 | 0.198135 | 0.198135 | 0.198135 | 0.198135 | 0.198135 | 0.198135 | 0.198135 | 0.198135 | 0.198135 | 0.198135 | 0.198135 | 0.198135 | 0.198135 | 0.198135 | 0.1962023 | 0.1962023 | 0.1913906 | 0.1894059 | 0.1732188 | 0.116332 | 0.04878808 | 0.01269827 | 0.002572919 | 0 | 0 | 0.001932735 | 0.006333814
1272 | 1002.093 | 0.003975626 | 10 | 646 | -626 | 0 | 0 | 0.001829171 | 0.01317905 | 0.05467198 | 0.1222768 | 0.1731944 | 0.1788752 | 0.18086 | 0.2001779 | 0.2001779 | 0.2021106 | 0.2021106 | 0.2021106 | 0.2021106 | 0.2021106 | 0.2021106 | 0.2021106 | 0.2021106 | 0.2021106 | 0.2021106 | 0.2021106 | 0.2021106 | 0.2021106 | 0.2021106 | 0.2021106 | 0.2021106 | 0.2021106 | 0.2021106 | 0.2021106 | 0.2021106 | 0.2021106 | 0.2021106 | 0.2021106 | 0.2021106 | 0.2021106 | 0.2021106 | 0.2021106 | 0.2021106 | 0.2021106 | 0.2021106 | 0.2021106 | 0.2021106 | 0.2021106 | 0.2021106 | 0.2021106 | 0.2021106 | 0.2021106 | 0.2021106 | 0.2021106 | 0.2021106 | 0.2021106 | 0.2021106 | 0.2021106 | 0.2001779 | 0.2001779 | 0.1953663 | 0.1894059 | 0.1732188 | 0.116332 | 0.04878808 | 0.01269827 | 0.002572919 | 0 | 0 | 0.001799642 | 0.001932735
1272 | 969.8388 | 0.003847664 | 0 | 636 | -636 | 0 | 0 | 0.001829171 | 0.01317905 | 0.05467198 | 0.1222768 | 0.1731944 | 0.1788752 | 0.18086 | 0.2040256 | 0.2040256 | 0.2059583 | 0.2059583 | 0.2059583 | 0.2059583 | 0.2059583 | 0.2059583 | 0.2059583 | 0.2059583 | 0.2059583 | 0.2059583 | 0.2059583 | 0.2059583 | 0.2059583 | 0.2059583 | 0.2059583 | 0.2059583 | 0.2059583 | 0.2059583 | 0.2059583 | 0.2059583 | 0.2059583 | 0.2059583 | 0.2059583 | 0.2059583 | 0.2059583 | 0.2059583 | 0.2059583 | 0.2059583 | 0.2059583 | 0.2059583 | 0.2059583 | 0.2059583 | 0.2059583 | 0.2059583 | 0.2059583 | 0.2059583 | 0.2059583 | 0.2059583 | 0.2059583 | 0.2059583 | 0.2059583 | 0.2059583 | 0.2059583 | 0.2040256 | 0.2040256 | 0.1953663 | 0.1894059 | 0.1732188 | 0.116332 | 0.04878808 | 0.01269827 | 0.002572919 | 0 | 0 | 0.001932735 | 0.001932735
1272 | 916.7931 | 0.003637215 | -10 | 626 | -646 | 0 | 0 | 0.001829171 | 0.01317905 | 0.05467198 | 0.1222768 | 0.1731944 | 0.1788752 | 0.1844972 | 0.2076628 | 0.2076628 | 0.2095955 | 0.2095955 | 0.2095955 | 0.2095955 | 0.2095955 | 0.2095955 | 0.2095955 | 0.2095955 | 0.2095955 | 0.2095955 | 0.2095955 | 0.2095955 | 0.2095955 | 0.2095955 | 0.2095955 | 0.2095955 | 0.2095955 | 0.2095955 | 0.2095955 | 0.2095955 | 0.2095955 | 0.2095955 | 0.2095955 | 0.2095955 | 0.2095955 | 0.2095955 | 0.2095955 | 0.2095955 | 0.2095955 | 0.2095955 | 0.2095955 | 0.2095955 | 0.2095955 | 0.2095955 | 0.2095955 | 0.2095955 | 0.2095955 | 0.2095955 | 0.2095955 | 0.2095955 | 0.2095955 | 0.2095955 | 0.2095955 | 0.2076628 | 0.2076628 | 0.1953663 | 0.1894059 | 0.1732188 | 0.116332 | 0.04878808 | 0.01269827 | 0.002572919 | 0 | 0 | 0.001932735 | 0.001799642
1272 | 983.0505 | 0.003900079 | -20 | 616 | -656 | 0 | 0 | 0.001829171 | 0.01317905 | 0.05467198 | 0.1222768 | 0.1731944 | 0.1788752 | 0.1883973 | 0.2115629 | 0.2115629 | 0.2134956 | 0.2134956 | 0.2134956 | 0.2134956 | 0.2134956 | 0.2134956 | 0.2134956 | 0.2134956 | 0.2134956 | 0.2134956 | 0.2134956 | 0.2134956 | 0.2134956 | 0.2134956 | 0.2134956 | 0.2134956 | 0.2134956 | 0.2134956 | 0.2134956 | 0.2134956 | 0.2134956 | 0.2134956 | 0.2134956 | 0.2134956 | 0.2134956 | 0.2134956 | 0.2134956 | 0.2134956 | 0.2134956 | 0.2134956 | 0.2134956 | 0.2134956 | 0.2134956 | 0.2134956 | 0.2134956 | 0.2134956 | 0.2134956 | 0.2134956 | 0.2134956 | 0.2134956 | 0.2134956 | 0.2134956 | 0.2134956 | 0.2115629 | 0.2115629 | 0.1953663 | 0.1894059 | 0.1732188 | 0.116332 | 0.04878808 | 0.01269827 | 0.002572919 | 0 | 0 | 0.00318118 | 0.001076313
1269 | 787.0961 | 0.003122664 | -30 | 604.5 | -664.5 | 0 | 0 | 0.001829171 | 0.01317905 | 0.05467198 | 0.1222768 | 0.1731944 | 0.1788752 | 0.1915199 | 0.2146855 | 0.2146855 | 0.2166183 | 0.2166183 | 0.2166183 | 0.2166183 | 0.2166183 | 0.2166183 | 0.2166183 | 0.2166183 | 0.2166183 | 0.2166183 | 0.2166183 | 0.2166183 | 0.2166183 | 0.2166183 | 0.2166183 | 0.2166183 | 0.2166183 | 0.2166183 | 0.2166183 | 0.2166183 | 0.2166183 | 0.2166183 | 0.2166183 | 0.2166183 | 0.2166183 | 0.2166183 | 0.2166183 | 0.2166183 | 0.2166183 | 0.2166183 | 0.2166183 | 0.2166183 | 0.2166183 | 0.2166183 | 0.2166183 | 0.2166183 | 0.2166183 | 0.2166183 | 0.2166183 | 0.2166183 | 0.2166183 | 0.2166183 | 0.2166183 | 0.2146855 | 0.2115629 | 0.1953663 | 0.1894059 | 0.1732188 | 0.116332 | 0.04878808 | 0.01269827 | 0.002572919 | 0 | 0 | 0.01055048 | 0.0002444851
1269 | 933.8428 | 0.003704856 | -40 | 594.5 | -674.5 | 0 | 0 | 0.001829171 | 0.01317905 | 0.05467198 | 0.1222768 | 0.1731944 | 0.1825801 | 0.1952248 | 0.2183904 | 0.2183904 | 0.2203231 | 0.2203231 | 0.2203231 | 0.2203231 | 0.2203231 | 0.2203231 | 0.2203231 | 0.2203231 | 0.2203231 | 0.2203231 | 0.2203231 | 0.2203231 | 0.2203231 | 0.2203231 | 0.2203231 | 0.2203231 | 0.2203231 | 0.2203231 | 0.2203231 | 0.2203231 | 0.2203231 | 0.2203231 | 0.2203231 | 0.2203231 | 0.2203231 | 0.2203231 | 0.2203231 | 0.2203231 | 0.2203231 | 0.2203231 | 0.2203231 | 0.2203231 | 0.2203231 | 0.2203231 | 0.2203231 | 0.2203231 | 0.2203231 | 0.2203231 | 0.2203231 | 0.2203231 | 0.2203231 | 0.2203231 | 0.2203231 | 0.2183904 | 0.2115629 | 0.1953663 | 0.1894059 | 0.1732188 | 0.116332 | 0.04878808 | 0.01269827 | 0.002572919 | 0 | 0 | 0.01922024 | 0
1267 | 826.9454 | 0.003280759 | -30 | 603.5 | -663.5 | 0 | 0 | 0.001829171 | 0.01317905 | 0.05467198 | 0.1222768 | 0.1731944 | 0.1825801 | 0.1985055 | 0.2216711 | 0.2216711 | 0.2236039 | 0.2236039 | 0.2236039 | 0.2236039 | 0.2236039 | 0.2236039 | 0.2236039 | 0.2236039 | 0.2236039 | 0.2236039 | 0.2236039 | 0.2236039 | 0.2236039 | 0.2236039 | 0.2236039 | 0.2236039 | 0.2236039 | 0.2236039 | 0.2236039 | 0.2236039 | 0.2236039 | 0.2236039 | 0.2236039 | 0.2236039 | 0.2236039 | 0.2236039 | 0.2236039 | 0.2236039 | 0.2236039 | 0.2236039 | 0.2236039 | 0.2236039 | 0.2236039 | 0.2236039 | 0.2236039 | 0.2236039 | 0.2236039 | 0.2236039 | 0.2236039 | 0.2236039 | 0.2236039 | 0.2236039 | 0.2236039 | 0.2216711 | 0.2115629 | 0.1953663 | 0.1894059 | 0.1732188 | 0.116332 | 0.04878808 | 0.01269827 | 0.002572919 | 0 | 0 | 0.0096835 | 0.0001721523
1247 | 1253.94 | 0.004974785 | -20 | 603.5 | -643.5 | 0 | 0 | 0.001829171 | 0.01317905 | 0.05467198 | 0.1222768 | 0.1731944 | 0.1825801 | 0.2034803 | 0.2266459 | 0.2266459 | 0.2285787 | 0.2285787 | 0.2285787 | 0.2285787 | 0.2285787 | 0.2285787 | 0.2285787 | 0.2285787 | 0.2285787 | 0.2285787 | 0.2285787 | 0.2285787 | 0.2285787 | 0.2285787 | 0.2285787 | 0.2285787 | 0.2285787 | 0.2285787 | 0.2285787 | 0.2285787 | 0.2285787 | 0.2285787 | 0.2285787 | 0.2285787 | 0.2285787 | 0.2285787 | 0.2285787 | 0.2285787 | 0.2285787 | 0.2285787 | 0.2285787 | 0.2285787 | 0.2285787 | 0.2285787 | 0.2285787 | 0.2285787 | 0.2285787 | 0.2285787 | 0.2285787 | 0.2285787 | 0.2285787 | 0.2285787 | 0.2285787 | 0.2266459 | 0.2115629 | 0.1953663 | 0.1894059 | 0.1732188 | 0.116332 | 0.04878808 | 0.01269827 | 0.002572919 | 0 | 0 | 0.001932735 | 0.0001721523
1245 | 736.7387 | 0.00292288 | -10 | 612.5 | -632.5 | 0 | 0 | 0.001829171 | 0.01317905 | 0.05467198 | 0.1222768 | 0.1731944 | 0.1825801 | 0.2034803 | 0.2295688 | 0.2295688 | 0.2315015 | 0.2315015 | 0.2315015 | 0.2315015 | 0.2315015 | 0.2315015 | 0.2315015 | 0.2315015 | 0.2315015 | 0.2315015 | 0.2315015 | 0.2315015 | 0.2315015 | 0.2315015 | 0.2315015 | 0.2315015 | 0.2315015 | 0.2315015 | 0.2315015 | 0.2315015 | 0.2315015 | 0.2315015 | 0.2315015 | 0.2315015 | 0.2315015 | 0.2315015 | 0.2315015 | 0.2315015 | 0.2315015 | 0.2315015 | 0.2315015 | 0.2315015 | 0.2315015 | 0.2315015 | 0.2315015 | 0.2315015 | 0.2315015 | 0.2315015 | 0.2315015 | 0.2315015 | 0.2315015 | 0.2315015 | 0.2315015 | 0.2295688 | 0.2115629 | 0.1953663 | 0.1894059 | 0.1732188 | 0.116332 | 0.04878808 | 0.01269827 | 0.002572919 | 0 | 0 | 0.001932735 | 0.0008231482
1245 | 719.4045 | 0.00285411 | 0 | 622.5 | -622.5 | 0 | 0 | 0.001829171 | 0.01317905 | 0.05467198 | 0.1222768 | 0.1731944 | 0.1825801 | 0.2034803 | 0.2324229 | 0.2324229 | 0.2343557 | 0.2343557 | 0.2343557 | 0.2343557 | 0.2343557 | 0.2343557 | 0.2343557 | 0.2343557 | 0.2343557 | 0.2343557 | 0.2343557 | 0.2343557 | 0.2343557 | 0.2343557 | 0.2343557 | 0.2343557 | 0.2343557 | 0.2343557 | 0.2343557 | 0.2343557 | 0.2343557 | 0.2343557 | 0.2343557 | 0.2343557 | 0.2343557 | 0.2343557 | 0.2343557 | 0.2343557 | 0.2343557 | 0.2343557 | 0.2343557 | 0.2343557 | 0.2343557 | 0.2343557 | 0.2343557 | 0.2343557 | 0.2343557 | 0.2343557 | 0.2343557 | 0.2343557 | 0.2343557 | 0.2343557 | 0.2343557 | 0.2324229 | 0.214417 | 0.1953663 | 0.1894059 | 0.1732188 | 0.116332 | 0.04878808 | 0.01269827 | 0.002572919 | 0 | 0 | 0.001546477 | 0.001546477
1245 | 706.6717 | 0.002803595 | 10 | 632.5 | -612.5 | 0 | 0 | 0.001829171 | 0.01317905 | 0.05467198 | 0.1222768 | 0.1731944 | 0.1825801 | 0.2034803 | 0.2324229 | 0.2352265 | 0.2371592 | 0.2371592 | 0.2371592 | 0.2371592 | 0.2371592 | 0.2371592 | 0.2371592 | 0.2371592 | 0.2371592 | 0.2371592 | 0.2371592 | 0.2371592 | 0.2371592 | 0.2371592 | 0.2371592 | 0.2371592 | 0.2371592 | 0.2371592 | 0.2371592 | 0.2371592 | 0.2371592 | 0.2371592 | 0.2371592 | 0.2371592 | 0.2371592 | 0.2371592 | 0.2371592 | 0.2371592 | 0.2371592 | 0.2371592 | 0.2371592 | 0.2371592 | 0.2371592 | 0.2371592 | 0.2371592 | 0.2371592 | 0.2371592 | 0.2371592 | 0.2371592 | 0.2371592 | 0.2371592 | 0.2371592 | 0.2371592 | 0.2352265 | 0.2172206 | 0.1953663 | 0.1894059 | 0.1732188 | 0.116332 | 0.04878808 | 0.01269827 | 0.002572919 | 0 | 0 | 0.0008231482 | 0.005072993
1245 | 750.0169 | 0.002975559 | 20 | 642.5 | -602.5 | 0 | 0 | 0.001829171 | 0.01317905 | 0.05467198 | 0.1222768 | 0.1731944 | 0.1825801 | 0.2034803 | 0.2324229 | 0.2382021 | 0.2401348 | 0.2401348 | 0.2401348 | 0.2401348 | 0.2401348 | 0.2401348 | 0.2401348 | 0.2401348 | 0.2401348 | 0.2401348 | 0.2401348 | 0.2401348 | 0.2401348 | 0.2401348 | 0.2401348 | 0.2401348 | 0.2401348 | 0.2401348 | 0.2401348 | 0.2401348 | 0.2401348 | 0.2401348 | 0.2401348 | 0.2401348 | 0.2401348 | 0.2401348 | 0.2401348 | 0.2401348 | 0.2401348 | 0.2401348 | 0.2401348 | 0.2401348 | 0.2401348 | 0.2401348 | 0.2401348 | 0.2401348 | 0.2401348 | 0.2401348 | 0.2401348 | 0.2401348 | 0.2401348 | 0.2401348 | 0.2401348 | 0.2382021 | 0.2201961 | 0.1983418 | 0.1894059 | 0.1732188 | 0.116332 | 0.04878808 | 0.01269827 | 0.002572919 | 0 | 0 | 9.981937e-05 | 0.01181174
1245 | 742.5298 | 0.002945855 | 30 | 652.5 | -592.5 | 0 | 0 | 0.001829171 | 0.01317905 | 0.05467198 | 0.1222768 | 0.1731944 | 0.1825801 | 0.2034803 | 0.2324229 | 0.2411479 | 0.2430807 | 0.2430807 | 0.2430807 | 0.2430807 | 0.2430807 | 0.2430807 | 0.2430807 | 0.2430807 | 0.2430807 | 0.2430807 | 0.2430807 | 0.2430807 | 0.2430807 | 0.2430807 | 0.2430807 | 0.2430807 | 0.2430807 | 0.2430807 | 0.2430807 | 0.2430807 | 0.2430807 | 0.2430807 | 0.2430807 | 0.2430807 | 0.2430807 | 0.2430807 | 0.2430807 | 0.2430807 | 0.2430807 | 0.2430807 | 0.2430807 | 0.2430807 | 0.2430807 | 0.2430807 | 0.2430807 | 0.2430807 | 0.2430807 | 0.2430807 | 0.2430807 | 0.2430807 | 0.2430807 | 0.2430807 | 0.2430807 | 0.2411479 | 0.223142 | 0.2012877 | 0.1894059 | 0.1732188 | 0.116332 | 0.04878808 | 0.01269827 | 0.002572919 | 0 | 0 | 0 | 0.0185505
1245 | 729.1036 | 0.00289259 | 40 | 662.5 | -582.5 | 0 | 0 | 0.001829171 | 0.01317905 | 0.05467198 | 0.1222768 | 0.1731944 | 0.1825801 | 0.2034803 | 0.2324229 | 0.2411479 | 0.2459733 | 0.2459733 | 0.2459733 | 0.2459733 | 0.2459733 | 0.2459733 | 0.2459733 | 0.2459733 | 0.2459733 | 0.2459733 | 0.2459733 | 0.2459733 | 0.2459733 | 0.2459733 | 0.2459733 | 0.2459733 | 0.2459733 | 0.2459733 | 0.2459733 | 0.2459733 | 0.2459733 | 0.2459733 | 0.2459733 | 0.2459733 | 0.2459733 | 0.2459733 | 0.2459733 | 0.2459733 | 0.2459733 | 0.2459733 | 0.2459733 | 0.2459733 | 0.2459733 | 0.2459733 | 0.2459733 | 0.2459733 | 0.2459733 | 0.2459733 | 0.2459733 | 0.2459733 | 0.2459733 | 0.2459733 | 0.2459733 | 0.2440405 | 0.2260346 | 0.2041803 | 0.1894059 | 0.1732188 | 0.116332 | 0.04878808 | 0.01269827 | 0.002572919 | 0 | 0 | 0 | 0.02643281
1245 | 729.0009 | 0.002892182 | 30 | 652.5 | -592.5 | 0 | 0 | 0.001829171 | 0.01317905 | 0.05467198 | 0.1222768 | 0.1731944 | 0.1825801 | 0.2034803 | 0.2324229 | 0.2440401 | 0.2488654 | 0.2488654 | 0.2488654 | 0.2488654 | 0.2488654 | 0.2488654 | 0.2488654 | 0.2488654 | 0.2488654 | 0.2488654 | 0.2488654 | 0.2488654 | 0.2488654 | 0.2488654 | 0.2488654 | 0.2488654 | 0.2488654 | 0.2488654 | 0.2488654 | 0.2488654 | 0.2488654 | 0.2488654 | 0.2488654 | 0.2488654 | 0.2488654 | 0.2488654 | 0.2488654 | 0.2488654 | 0.2488654 | 0.2488654 | 0.2488654 | 0.2488654 | 0.2488654 | 0.2488654 | 0.2488654 | 0.2488654 | 0.2488654 | 0.2488654 | 0.2488654 | 0.2488654 | 0.2488654 | 0.2488654 | 0.2488654 | 0.2469327 | 0.2289268 | 0.2070724 | 0.1894059 | 0.1732188 | 0.116332 | 0.04878808 | 0.01269827 | 0.002572919 | 0 | 0 | 0 | 0.0185505
1245 | 750.0316 | 0.002975618 | 20 | 642.5 | -602.5 | 0 | 0 | 0.001829171 | 0.01317905 | 0.05467198 | 0.1222768 | 0.1731944 | 0.1825801 | 0.2034803 | 0.2324229 | 0.2470157 | 0.2518411 | 0.2518411 | 0.2518411 | 0.2518411 | 0.2518411 | 0.2518411 | 0.2518411 | 0.2518411 | 0.2518411 | 0.2518411 | 0.2518411 | 0.2518411 | 0.2518411 | 0.2518411 | 0.2518411 | 0.2518411 | 0.2518411 | 0.2518411 | 0.2518411 | 0.2518411 | 0.2518411 | 0.2518411 | 0.2518411 | 0.2518411 | 0.2518411 | 0.2518411 | 0.2518411 | 0.2518411 | 0.2518411 | 0.2518411 | 0.2518411 | 0.2518411 | 0.2518411 | 0.2518411 | 0.2518411 | 0.2518411 | 0.2518411 | 0.2518411 | 0.2518411 | 0.2518411 | 0.2518411 | 0.2518411 | 0.2518411 | 0.2499083 | 0.2319024 | 0.2100481 | 0.1894059 | 0.1732188 | 0.116332 | 0.04878808 | 0.01269827 | 0.002572919 | 0 | 0 | 0.0002492121 | 0.01181174
1245 | 726.9777 | 0.002884155 | 10 | 632.5 | -612.5 | 0 | 0 | 0.001829171 | 0.01317905 | 0.05467198 | 0.1222768 | 0.1731944 | 0.1825801 | 0.2034803 | 0.2324229 | 0.2498999 | 0.2547252 | 0.2547252 | 0.2547252 | 0.2547252 | 0.2547252 | 0.2547252 | 0.2547252 | 0.2547252 | 0.2547252 | 0.2547252 | 0.2547252 | 0.2547252 | 0.2547252 | 0.2547252 | 0.2547252 | 0.2547252 | 0.2547252 | 0.2547252 | 0.2547252 | 0.2547252 | 0.2547252 | 0.2547252 | 0.2547252 | 0.2547252 | 0.2547252 | 0.2547252 | 0.2547252 | 0.2547252 | 0.2547252 | 0.2547252 | 0.2547252 | 0.2547252 | 0.2547252 | 0.2547252 | 0.2547252 | 0.2547252 | 0.2547252 | 0.2547252 | 0.2547252 | 0.2547252 | 0.2547252 | 0.2547252 | 0.2547252 | 0.2527925 | 0.2347865 | 0.2100481 | 0.1894059 | 0.1732188 | 0.116332 | 0.04878808 | 0.01269827 | 0.002572919 | 0 | 0 | 0.002055097 | 0.005072993
1245 | 786.683 | 0.003121026 | 0 | 622.5 | -622.5 | 0 | 0 | 0.001829171 | 0.01317905 | 0.05467198 | 0.1222768 | 0.1731944 | 0.1825801 | 0.2034803 | 0.2355439 | 0.2530209 | 0.2578462 | 0.2578462 | 0.2578462 | 0.2578462 | 0.2578462 | 0.2578462 | 0.2578462 | 0.2578462 | 0.2578462 | 0.2578462 | 0.2578462 | 0.2578462 | 0.2578462 | 0.2578462 | 0.2578462 | 0.2578462 | 0.2578462 | 0.2578462 | 0.2578462 | 0.2578462 | 0.2578462 | 0.2578462 | 0.2578462 | 0.2578462 | 0.2578462 | 0.2578462 | 0.2578462 | 0.2578462 | 0.2578462 | 0.2578462 | 0.2578462 | 0.2578462 | 0.2578462 | 0.2578462 | 0.2578462 | 0.2578462 | 0.2578462 | 0.2578462 | 0.2578462 | 0.2578462 | 0.2578462 | 0.2578462 | 0.2578462 | 0.2559135 | 0.2379076 | 0.2100481 | 0.1894059 | 0.1732188 | 0.116332 | 0.04878808 | 0.01269827 | 0.002572919 | 0 | 0 | 0.003860982 | 0.001546477
1229 | 715.6182 | 0.002839088 | -10 | 604.5 | -624.5 | 0 | 0 | 0.001829171 | 0.01317905 | 0.05467198 | 0.1222768 | 0.1731944 | 0.1825801 | 0.2034803 | 0.238383 | 0.25586 | 0.2606853 | 0.2606853 | 0.2606853 | 0.2606853 | 0.2606853 | 0.2606853 | 0.2606853 | 0.2606853 | 0.2606853 | 0.2606853 | 0.2606853 | 0.2606853 | 0.2606853 | 0.2606853 | 0.2606853 | 0.2606853 | 0.2606853 | 0.2606853 | 0.2606853 | 0.2606853 | 0.2606853 | 0.2606853 | 0.2606853 | 0.2606853 | 0.2606853 | 0.2606853 | 0.2606853 | 0.2606853 | 0.2606853 | 0.2606853 | 0.2606853 | 0.2606853 | 0.2606853 | 0.2606853 | 0.2606853 | 0.2606853 | 0.2606853 | 0.2606853 | 0.2606853 | 0.2606853 | 0.2606853 | 0.2606853 | 0.2606853 | 0.2587526 | 0.2379076 | 0.2100481 | 0.1894059 | 0.1732188 | 0.116332 | 0.04878808 | 0.01269827 | 0.002572919 | 0 | 0 | 0.004222159 | 0.0002444851
1229 | 728.6757 | 0.002890892 | -20 | 594.5 | -634.5 | 0 | 0 | 0.001829171 | 0.01317905 | 0.05467198 | 0.1222768 | 0.1731944 | 0.1825801 | 0.2034803 | 0.2412739 | 0.2587509 | 0.2635762 | 0.2635762 | 0.2635762 | 0.2635762 | 0.2635762 | 0.2635762 | 0.2635762 | 0.2635762 | 0.2635762 | 0.2635762 | 0.2635762 | 0.2635762 | 0.2635762 | 0.2635762 | 0.2635762 | 0.2635762 | 0.2635762 | 0.2635762 | 0.2635762 | 0.2635762 | 0.2635762 | 0.2635762 | 0.2635762 | 0.2635762 | 0.2635762 | 0.2635762 | 0.2635762 | 0.2635762 | 0.2635762 | 0.2635762 | 0.2635762 | 0.2635762 | 0.2635762 | 0.2635762 | 0.2635762 | 0.2635762 | 0.2635762 | 0.2635762 | 0.2635762 | 0.2635762 | 0.2635762 | 0.2635762 | 0.2635762 | 0.2616435 | 0.2379076 | 0.2100481 | 0.1894059 | 0.1732188 | 0.116332 | 0.04878808 | 0.01269827 | 0.002572919 | 0 | 0 | 0.009181484 | 0
1229 | 801.9022 | 0.003181405 | -30 | 584.5 | -644.5 | 0 | 0 | 0.001829171 | 0.01317905 | 0.05467198 | 0.1222768 | 0.1731944 | 0.1825801 | 0.2066617 | 0.2444553 | 0.2619323 | 0.2667576 | 0.2667576 | 0.2667576 | 0.2667576 | 0.2667576 | 0.2667576 | 0.2667576 | 0.2667576 | 0.2667576 | 0.2667576 | 0.2667576 | 0.2667576 | 0.2667576 | 0.2667576 | 0.2667576 | 0.2667576 | 0.2667576 | 0.2667576 | 0.2667576 | 0.2667576 | 0.2667576 | 0.2667576 | 0.2667576 | 0.2667576 | 0.2667576 | 0.2667576 | 0.2667576 | 0.2667576 | 0.2667576 | 0.2667576 | 0.2667576 | 0.2667576 | 0.2667576 | 0.2667576 | 0.2667576 | 0.2667576 | 0.2667576 | 0.2667576 | 0.2667576 | 0.2667576 | 0.2667576 | 0.2667576 | 0.2667576 | 0.2616435 | 0.2379076 | 0.2100481 | 0.1894059 | 0.1732188 | 0.116332 | 0.04878808 | 0.01269827 | 0.002572919 | 0 | 0 | 0.01572226 | 0
1229 | 855.398 | 0.00339364 | -40 | 574.5 | -654.5 | 0 | 0 | 0.001829171 | 0.01317905 | 0.05467198 | 0.1222768 | 0.1731944 | 0.1825801 | 0.2100554 | 0.247849 | 0.2653259 | 0.2701513 | 0.2701513 | 0.2701513 | 0.2701513 | 0.2701513 | 0.2701513 | 0.2701513 | 0.2701513 | 0.2701513 | 0.2701513 | 0.2701513 | 0.2701513 | 0.2701513 | 0.2701513 | 0.2701513 | 0.2701513 | 0.2701513 | 0.2701513 | 0.2701513 | 0.2701513 | 0.2701513 | 0.2701513 | 0.2701513 | 0.2701513 | 0.2701513 | 0.2701513 | 0.2701513 | 0.2701513 | 0.2701513 | 0.2701513 | 0.2701513 | 0.2701513 | 0.2701513 | 0.2701513 | 0.2701513 | 0.2701513 | 0.2701513 | 0.2701513 | 0.2701513 | 0.2701513 | 0.2701513 | 0.2701513 | 0.2701513 | 0.2616435 | 0.2379076 | 0.2100481 | 0.1894059 | 0.1732188 | 0.116332 | 0.04878808 | 0.01269827 | 0.002572919 | 0 | 0 | 0.02226304 | 0
1229 | 865.9336 | 0.003435438 | -30 | 584.5 | -644.5 | 0 | 0 | 0.001829171 | 0.01317905 | 0.05467198 | 0.1222768 | 0.1731944 | 0.1825801 | 0.2134908 | 0.2512844 | 0.2687614 | 0.2735867 | 0.2735867 | 0.2735867 | 0.2735867 | 0.2735867 | 0.2735867 | 0.2735867 | 0.2735867 | 0.2735867 | 0.2735867 | 0.2735867 | 0.2735867 | 0.2735867 | 0.2735867 | 0.2735867 | 0.2735867 | 0.2735867 | 0.2735867 | 0.2735867 | 0.2735867 | 0.2735867 | 0.2735867 | 0.2735867 | 0.2735867 | 0.2735867 | 0.2735867 | 0.2735867 | 0.2735867 | 0.2735867 | 0.2735867 | 0.2735867 | 0.2735867 | 0.2735867 | 0.2735867 | 0.2735867 | 0.2735867 | 0.2735867 | 0.2735867 | 0.2735867 | 0.2735867 | 0.2735867 | 0.2735867 | 0.2735867 | 0.2616435 | 0.2379076 | 0.2100481 | 0.1894059 | 0.1732188 | 0.116332 | 0.04878808 | 0.01269827 | 0.002572919 | 0 | 0 | 0.01572226 | 0
1229 | 733.4113 | 0.002909679 | -20 | 594.5 | -634.5 | 0 | 0 | 0.001829171 | 0.01317905 | 0.05467198 | 0.1222768 | 0.1731944 | 0.1825801 | 0.2134908 | 0.2541941 | 0.2716711 | 0.2764964 | 0.2764964 | 0.2764964 | 0.2764964 | 0.2764964 | 0.2764964 | 0.2764964 | 0.2764964 | 0.2764964 | 0.2764964 | 0.2764964 | 0.2764964 | 0.2764964 | 0.2764964 | 0.2764964 | 0.2764964 | 0.2764964 | 0.2764964 | 0.2764964 | 0.2764964 | 0.2764964 | 0.2764964 | 0.2764964 | 0.2764964 | 0.2764964 | 0.2764964 | 0.2764964 | 0.2764964 | 0.2764964 | 0.2764964 | 0.2764964 | 0.2764964 | 0.2764964 | 0.2764964 | 0.2764964 | 0.2764964 | 0.2764964 | 0.2764964 | 0.2764964 | 0.2764964 | 0.2764964 | 0.2764964 | 0.2764964 | 0.2645532 | 0.2379076 | 0.2100481 | 0.1894059 | 0.1732188 | 0.116332 | 0.04878808 | 0.01269827 | 0.002572919 | 0 | 0 | 0.009181484 | 0
1229 | 913.4669 | 0.003624018 | -10 | 604.5 | -624.5 | 0 | 0 | 0.001829171 | 0.01317905 | 0.05467198 | 0.1222768 | 0.1731944 | 0.1825801 | 0.2134908 | 0.2578181 | 0.2752951 | 0.2801204 | 0.2801204 | 0.2801204 | 0.2801204 | 0.2801204 | 0.2801204 | 0.2801204 | 0.2801204 | 0.2801204 | 0.2801204 | 0.2801204 | 0.2801204 | 0.2801204 | 0.2801204 | 0.2801204 | 0.2801204 | 0.2801204 | 0.2801204 | 0.2801204 | 0.2801204 | 0.2801204 | 0.2801204 | 0.2801204 | 0.2801204 | 0.2801204 | 0.2801204 | 0.2801204 | 0.2801204 | 0.2801204 | 0.2801204 | 0.2801204 | 0.2801204 | 0.2801204 | 0.2801204 | 0.2801204 | 0.2801204 | 0.2801204 | 0.2801204 | 0.2801204 | 0.2801204 | 0.2801204 | 0.2801204 | 0.2801204 | 0.2681772 | 0.2379076 | 0.2100481 | 0.1894059 | 0.1732188 | 0.116332 | 0.04878808 | 0.01269827 | 0.002572919 | 0 | 0 | 0.004222159 | 0.001510781
1229 | 854.8802 | 0.003391586 | 0 | 614.5 | -614.5 | 0 | 0 | 0.001829171 | 0.01317905 | 0.05467198 | 0.1222768 | 0.1731944 | 0.1825801 | 0.2134908 | 0.2578181 | 0.2786867 | 0.283512 | 0.283512 | 0.283512 | 0.283512 | 0.283512 | 0.283512 | 0.283512 | 0.283512 | 0.283512 | 0.283512 | 0.283512 | 0.283512 | 0.283512 | 0.283512 | 0.283512 | 0.283512 | 0.283512 | 0.283512 | 0.283512 | 0.283512 | 0.283512 | 0.283512 | 0.283512 | 0.283512 | 0.283512 | 0.283512 | 0.283512 | 0.283512 | 0.283512 | 0.283512 | 0.283512 | 0.283512 | 0.283512 | 0.283512 | 0.283512 | 0.283512 | 0.283512 | 0.283512 | 0.283512 | 0.283512 | 0.283512 | 0.283512 | 0.283512 | 0.2715688 | 0.2379076 | 0.2100481 | 0.1894059 | 0.1732188 | 0.116332 | 0.04878808 | 0.01269827 | 0.002572919 | 0 | 0 | 0.002416274 | 0.005980548
1229 | 747.4249 | 0.002965276 | 10 | 624.5 | -604.5 | 0 | 0 | 0.001829171 | 0.01317905 | 0.05467198 | 0.1222768 | 0.1731944 | 0.1825801 | 0.2134908 | 0.2578181 | 0.2816519 | 0.2864773 | 0.2864773 | 0.2864773 | 0.2864773 | 0.2864773 | 0.2864773 | 0.2864773 | 0.2864773 | 0.2864773 | 0.2864773 | 0.2864773 | 0.2864773 | 0.2864773 | 0.2864773 | 0.2864773 | 0.2864773 | 0.2864773 | 0.2864773 | 0.2864773 | 0.2864773 | 0.2864773 | 0.2864773 | 0.2864773 | 0.2864773 | 0.2864773 | 0.2864773 | 0.2864773 | 0.2864773 | 0.2864773 | 0.2864773 | 0.2864773 | 0.2864773 | 0.2864773 | 0.2864773 | 0.2864773 | 0.2864773 | 0.2864773 | 0.2864773 | 0.2864773 | 0.2864773 | 0.2864773 | 0.2864773 | 0.2864773 | 0.274534 | 0.2408728 | 0.2100481 | 0.1894059 | 0.1732188 | 0.116332 | 0.04878808 | 0.01269827 | 0.002572919 | 0 | 0 | 0.000610389 | 0.01045032
1229 | 759.7064 | 0.003014001 | 20 | 634.5 | -594.5 | 0 | 0 | 0.001829171 | 0.01317905 | 0.05467198 | 0.1222768 | 0.1731944 | 0.1825801 | 0.2134908 | 0.2578181 | 0.2846659 | 0.2894913 | 0.2894913 | 0.2894913 | 0.2894913 | 0.2894913 | 0.2894913 | 0.2894913 | 0.2894913 | 0.2894913 | 0.2894913 | 0.2894913 | 0.2894913 | 0.2894913 | 0.2894913 | 0.2894913 | 0.2894913 | 0.2894913 | 0.2894913 | 0.2894913 | 0.2894913 | 0.2894913 | 0.2894913 | 0.2894913 | 0.2894913 | 0.2894913 | 0.2894913 | 0.2894913 | 0.2894913 | 0.2894913 | 0.2894913 | 0.2894913 | 0.2894913 | 0.2894913 | 0.2894913 | 0.2894913 | 0.2894913 | 0.2894913 | 0.2894913 | 0.2894913 | 0.2894913 | 0.2894913 | 0.2894913 | 0.2894913 | 0.277548 | 0.2438868 | 0.2100481 | 0.1894059 | 0.1732188 | 0.116332 | 0.04878808 | 0.01269827 | 0.002572919 | 0 | 0 | 0 | 0.02033332
1229 | 780.0401 | 0.003094671 | 30 | 644.5 | -584.5 | 0 | 0 | 0.001829171 | 0.01317905 | 0.05467198 | 0.1222768 | 0.1731944 | 0.1825801 | 0.2134908 | 0.2578181 | 0.2846659 | 0.2925859 | 0.2925859 | 0.2925859 | 0.2925859 | 0.2925859 | 0.2925859 | 0.2925859 | 0.2925859 | 0.2925859 | 0.2925859 | 0.2925859 | 0.2925859 | 0.2925859 | 0.2925859 | 0.2925859 | 0.2925859 | 0.2925859 | 0.2925859 | 0.2925859 | 0.2925859 | 0.2925859 | 0.2925859 | 0.2925859 | 0.2925859 | 0.2925859 | 0.2925859 | 0.2925859 | 0.2925859 | 0.2925859 | 0.2925859 | 0.2925859 | 0.2925859 | 0.2925859 | 0.2925859 | 0.2925859 | 0.2925859 | 0.2925859 | 0.2925859 | 0.2925859 | 0.2925859 | 0.2925859 | 0.2925859 | 0.2925859 | 0.2806427 | 0.2469815 | 0.2131427 | 0.1894059 | 0.1732188 | 0.116332 | 0.04878808 | 0.01269827 | 0.002572919 | 0 | 0 | 0 | 0.03293108
1229 | 607.6768 | 0.00241085 | 40 | 654.5 | -574.5 | 0 | 0 | 0.001829171 | 0.01317905 | 0.05467198 | 0.1222768 | 0.1731944 | 0.1825801 | 0.2134908 | 0.2578181 | 0.2846659 | 0.2949968 | 0.2949968 | 0.2949968 | 0.2949968 | 0.2949968 | 0.2949968 | 0.2949968 | 0.2949968 | 0.2949968 | 0.2949968 | 0.2949968 | 0.2949968 | 0.2949968 | 0.2949968 | 0.2949968 | 0.2949968 | 0.2949968 | 0.2949968 | 0.2949968 | 0.2949968 | 0.2949968 | 0.2949968 | 0.2949968 | 0.2949968 | 0.2949968 | 0.2949968 | 0.2949968 | 0.2949968 | 0.2949968 | 0.2949968 | 0.2949968 | 0.2949968 | 0.2949968 | 0.2949968 | 0.2949968 | 0.2949968 | 0.2949968 | 0.2949968 | 0.2949968 | 0.2949968 | 0.2949968 | 0.2949968 | 0.2949968 | 0.2830536 | 0.2493923 | 0.2155536 | 0.1894059 | 0.1732188 | 0.116332 | 0.04878808 | 0.01269827 | 0.002572919 | 0 | 0 | 0 | 0.04552884
1229 | 670.9093 | 0.002661714 | 30 | 644.5 | -584.5 | 0 | 0 | 0.001829171 | 0.01317905 | 0.05467198 | 0.1222768 | 0.1731944 | 0.1825801 | 0.2134908 | 0.2578181 | 0.2846659 | 0.2976585 | 0.2976585 | 0.2976585 | 0.2976585 | 0.2976585 | 0.2976585 | 0.2976585 | 0.2976585 | 0.2976585 | 0.2976585 | 0.2976585 | 0.2976585 | 0.2976585 | 0.2976585 | 0.2976585 | 0.2976585 | 0.2976585 | 0.2976585 | 0.2976585 | 0.2976585 | 0.2976585 | 0.2976585 | 0.2976585 | 0.2976585 | 0.2976585 | 0.2976585 | 0.2976585 | 0.2976585 | 0.2976585 | 0.2976585 | 0.2976585 | 0.2976585 | 0.2976585 | 0.2976585 | 0.2976585 | 0.2976585 | 0.2976585 | 0.2976585 | 0.2976585 | 0.2976585 | 0.2976585 | 0.2976585 | 0.2976585 | 0.2857153 | 0.2520541 | 0.2182153 | 0.1894059 | 0.1732188 | 0.116332 | 0.04878808 | 0.01269827 | 0.002572919 | 0 | 0 | 0 | 0.03293108
1229 | 737.7272 | 0.002926802 | 20 | 634.5 | -594.5 | 0 | 0 | 0.001829171 | 0.01317905 | 0.05467198 | 0.1222768 | 0.1731944 | 0.1825801 | 0.2134908 | 0.2578181 | 0.2875927 | 0.3005853 | 0.3005853 | 0.3005853 | 0.3005853 | 0.3005853 | 0.3005853 | 0.3005853 | 0.3005853 | 0.3005853 | 0.3005853 | 0.3005853 | 0.3005853 | 0.3005853 | 0.3005853 | 0.3005853 | 0.3005853 | 0.3005853 | 0.3005853 | 0.3005853 | 0.3005853 | 0.3005853 | 0.3005853 | 0.3005853 | 0.3005853 | 0.3005853 | 0.3005853 | 0.3005853 | 0.3005853 | 0.3005853 | 0.3005853 | 0.3005853 | 0.3005853 | 0.3005853 | 0.3005853 | 0.3005853 | 0.3005853 | 0.3005853 | 0.3005853 | 0.3005853 | 0.3005853 | 0.3005853 | 0.3005853 | 0.3005853 | 0.2886421 | 0.2549809 | 0.2182153 | 0.1894059 | 0.1732188 | 0.116332 | 0.04878808 | 0.01269827 | 0.002572919 | 0 | 0 | 0 | 0.02033332
1229 | 759.8847 | 0.003014708 | 10 | 624.5 | -604.5 | 0 | 0 | 0.001829171 | 0.01317905 | 0.05467198 | 0.1222768 | 0.1731944 | 0.1825801 | 0.2134908 | 0.2578181 | 0.2906074 | 0.3036 | 0.3036 | 0.3036 | 0.3036 | 0.3036 | 0.3036 | 0.3036 | 0.3036 | 0.3036 | 0.3036 | 0.3036 | 0.3036 | 0.3036 | 0.3036 | 0.3036 | 0.3036 | 0.3036 | 0.3036 | 0.3036 | 0.3036 | 0.3036 | 0.3036 | 0.3036 | 0.3036 | 0.3036 | 0.3036 | 0.3036 | 0.3036 | 0.3036 | 0.3036 | 0.3036 | 0.3036 | 0.3036 | 0.3036 | 0.3036 | 0.3036 | 0.3036 | 0.3036 | 0.3036 | 0.3036 | 0.3036 | 0.3036 | 0.3036 | 0.2916568 | 0.2579956 | 0.2182153 | 0.1894059 | 0.1732188 | 0.116332 | 0.04878808 | 0.01269827 | 0.002572919 | 0 | 0 | 0.00164352 | 0.01045032

## F6bottom_comulative_column
[6 empty] | 0 | 1 | 2 | 3 | 4 | 5 | 6 | 7 | 8 | 9 | 10 | 11 | 12 | 13 | 14 | 15 | 16 | 17 | 18 | 19 | 20 | 21 | 22 | 23 | 24 | 25 | 26 | 27 | 28 | 29 | 30 | 31 | 32 | 33 | 34 | 35 | 36 | 37 | 38 | 39 | 40 | 41 | 42 | 43 | 44 | 45 | 46 | 47 | 48 | 49 | 50 | 51 | 52 | 53 | 54 | 55 | 56 | 57 | 58 | 59 | 60 | 61 | 62 | 63 | 64
ord_wdt | alpha | alpha/k | WROLL_SHIFT_POS_6 | Width1 | Width2 | -855.04 | -828.32 | -801.6 | -774.88 | -748.16 | -721.44 | -694.72 | -668 | -641.28 | -614.56 | -587.84 | -561.12 | -534.4 | -507.68 | -480.96 | -454.24 | -427.52 | -400.8 | -374.08 | -347.36 | -320.64 | -293.92 | -267.2 | -240.48 | -213.76 | -187.04 | -160.32 | -133.6 | -106.88 | -80.16 | -53.44 | -26.72 | 0 | 26.72 | 53.44 | 80.16 | 106.88 | 133.6 | 160.32 | 187.04 | 213.76 | 240.48 | 267.2 | 293.92 | 320.64 | 347.36 | 374.08 | 400.8 | 427.52 | 454.24 | 480.96 | 507.68 | 534.4 | 561.12 | 587.84 | 614.56 | 641.28 | 668 | 694.72 | 721.44 | 748.16 | 774.88 | 801.6 | 828.32 | 855.04 | C40-left | C40-right
1133 | 487.1634 | 0.001240108 | 0 | 566.5 | -566.5 | 0 | 0 | 0 | 0 | 0 | 0 | 0 | 0 | 0 | 0 | 0 | 0.001240108 | 0.001240108 | 0.001240108 | 0.001240108 | 0.001240108 | 0.001240108 | 0.001240108 | 0.001240108 | 0.001240108 | 0.001240108 | 0.001240108 | 0.001240108 | 0.001240108 | 0.001240108 | 0.001240108 | 0.001240108 | 0.001240108 | 0.001240108 | 0.001240108 | 0.001240108 | 0.001240108 | 0.001240108 | 0.001240108 | 0.001240108 | 0.001240108 | 0.001240108 | 0.001240108 | 0.001240108 | 0.001240108 | 0.001240108 | 0.001240108 | 0.001240108 | 0.001240108 | 0.001240108 | 0.001240108 | 0.001240108 | 0.001240108 | 0.001240108 | 0.001240108 | 0.001240108 | 0.001240108 | 0.001240108 | 0.001240108 | 0 | 0 | 0 | 0 | 0 | 0 | 0 | 0 | 0 | 0 | 0 | 0 | 0
1253 | 412.8721 | 0.001050994 | 0 | 626.5 | -626.5 | 0 | 0 | 0 | 0 | 0 | 0 | 0 | 0 | 0 | 0.001050994 | 0.001050994 | 0.002291102 | 0.002291102 | 0.002291102 | 0.002291102 | 0.002291102 | 0.002291102 | 0.002291102 | 0.002291102 | 0.002291102 | 0.002291102 | 0.002291102 | 0.002291102 | 0.002291102 | 0.002291102 | 0.002291102 | 0.002291102 | 0.002291102 | 0.002291102 | 0.002291102 | 0.002291102 | 0.002291102 | 0.002291102 | 0.002291102 | 0.002291102 | 0.002291102 | 0.002291102 | 0.002291102 | 0.002291102 | 0.002291102 | 0.002291102 | 0.002291102 | 0.002291102 | 0.002291102 | 0.002291102 | 0.002291102 | 0.002291102 | 0.002291102 | 0.002291102 | 0.002291102 | 0.002291102 | 0.002291102 | 0.002291102 | 0.002291102 | 0.001050994 | 0.001050994 | 0 | 0 | 0 | 0 | 0 | 0 | 0 | 0 | 0 | 0.001177917 | 0.001177917
1253 | 445.7351 | 0.001134649 | 0 | 626.5 | -626.5 | 0 | 0 | 0 | 0 | 0 | 0 | 0 | 0 | 0 | 0.002185643 | 0.002185643 | 0.003425751 | 0.003425751 | 0.003425751 | 0.003425751 | 0.003425751 | 0.003425751 | 0.003425751 | 0.003425751 | 0.003425751 | 0.003425751 | 0.003425751 | 0.003425751 | 0.003425751 | 0.003425751 | 0.003425751 | 0.003425751 | 0.003425751 | 0.003425751 | 0.003425751 | 0.003425751 | 0.003425751 | 0.003425751 | 0.003425751 | 0.003425751 | 0.003425751 | 0.003425751 | 0.003425751 | 0.003425751 | 0.003425751 | 0.003425751 | 0.003425751 | 0.003425751 | 0.003425751 | 0.003425751 | 0.003425751 | 0.003425751 | 0.003425751 | 0.003425751 | 0.003425751 | 0.003425751 | 0.003425751 | 0.003425751 | 0.003425751 | 0.002185643 | 0.002185643 | 0 | 0 | 0 | 0 | 0 | 0 | 0 | 0 | 0 | 0.001177917 | 0.001177917
1269 | 354.2143 | 0.0009016767 | 0 | 634.5 | -634.5 | 0 | 0 | 0 | 0 | 0 | 0 | 0 | 0 | 0 | 0.00308732 | 0.00308732 | 0.004327428 | 0.004327428 | 0.004327428 | 0.004327428 | 0.004327428 | 0.004327428 | 0.004327428 | 0.004327428 | 0.004327428 | 0.004327428 | 0.004327428 | 0.004327428 | 0.004327428 | 0.004327428 | 0.004327428 | 0.004327428 | 0.004327428 | 0.004327428 | 0.004327428 | 0.004327428 | 0.004327428 | 0.004327428 | 0.004327428 | 0.004327428 | 0.004327428 | 0.004327428 | 0.004327428 | 0.004327428 | 0.004327428 | 0.004327428 | 0.004327428 | 0.004327428 | 0.004327428 | 0.004327428 | 0.004327428 | 0.004327428 | 0.004327428 | 0.004327428 | 0.004327428 | 0.004327428 | 0.004327428 | 0.004327428 | 0.004327428 | 0.00308732 | 0.00308732 | 0 | 0 | 0 | 0 | 0 | 0 | 0 | 0 | 0 | 0.001240108 | 0.001240108
1292 | 500.2765 | 0.001273488 | 0 | 646 | -646 | 0 | 0 | 0 | 0 | 0 | 0 | 0 | 0 | 0.001273488 | 0.004360808 | 0.004360808 | 0.005600915 | 0.005600915 | 0.005600915 | 0.005600915 | 0.005600915 | 0.005600915 | 0.005600915 | 0.005600915 | 0.005600915 | 0.005600915 | 0.005600915 | 0.005600915 | 0.005600915 | 0.005600915 | 0.005600915 | 0.005600915 | 0.005600915 | 0.005600915 | 0.005600915 | 0.005600915 | 0.005600915 | 0.005600915 | 0.005600915 | 0.005600915 | 0.005600915 | 0.005600915 | 0.005600915 | 0.005600915 | 0.005600915 | 0.005600915 | 0.005600915 | 0.005600915 | 0.005600915 | 0.005600915 | 0.005600915 | 0.005600915 | 0.005600915 | 0.005600915 | 0.005600915 | 0.005600915 | 0.005600915 | 0.005600915 | 0.005600915 | 0.004360808 | 0.004360808 | 0.001273488 | 0 | 0 | 0 | 0 | 0 | 0 | 0 | 0 | 0.001240108 | 0.001240108
1461 | 385.9513 | 0.0009824654 | 0 | 730.5 | -730.5 | 0 | 0 | 0 | 0 | 0 | 0.0009824654 | 0.0009824654 | 0.0009824654 | 0.002255953 | 0.005343273 | 0.005343273 | 0.006583381 | 0.006583381 | 0.006583381 | 0.006583381 | 0.006583381 | 0.006583381 | 0.006583381 | 0.006583381 | 0.006583381 | 0.006583381 | 0.006583381 | 0.006583381 | 0.006583381 | 0.006583381 | 0.006583381 | 0.006583381 | 0.006583381 | 0.006583381 | 0.006583381 | 0.006583381 | 0.006583381 | 0.006583381 | 0.006583381 | 0.006583381 | 0.006583381 | 0.006583381 | 0.006583381 | 0.006583381 | 0.006583381 | 0.006583381 | 0.006583381 | 0.006583381 | 0.006583381 | 0.006583381 | 0.006583381 | 0.006583381 | 0.006583381 | 0.006583381 | 0.006583381 | 0.006583381 | 0.006583381 | 0.006583381 | 0.006583381 | 0.005343273 | 0.005343273 | 0.002255953 | 0.0009824654 | 0.0009824654 | 0.0009824654 | 0 | 0 | 0 | 0 | 0 | 0.005600915 | 0.005600915
1461 | 376.33 | 0.0009579737 | 0 | 730.5 | -730.5 | 0 | 0 | 0 | 0 | 0 | 0.001940439 | 0.001940439 | 0.001940439 | 0.003213927 | 0.006301247 | 0.006301247 | 0.007541355 | 0.007541355 | 0.007541355 | 0.007541355 | 0.007541355 | 0.007541355 | 0.007541355 | 0.007541355 | 0.007541355 | 0.007541355 | 0.007541355 | 0.007541355 | 0.007541355 | 0.007541355 | 0.007541355 | 0.007541355 | 0.007541355 | 0.007541355 | 0.007541355 | 0.007541355 | 0.007541355 | 0.007541355 | 0.007541355 | 0.007541355 | 0.007541355 | 0.007541355 | 0.007541355 | 0.007541355 | 0.007541355 | 0.007541355 | 0.007541355 | 0.007541355 | 0.007541355 | 0.007541355 | 0.007541355 | 0.007541355 | 0.007541355 | 0.007541355 | 0.007541355 | 0.007541355 | 0.007541355 | 0.007541355 | 0.007541355 | 0.006301247 | 0.006301247 | 0.003213927 | 0.001940439 | 0.001940439 | 0.001940439 | 0 | 0 | 0 | 0 | 0 | 0.005600915 | 0.005600915
1461 | 366.6759 | 0.0009333985 | 0 | 730.5 | -730.5 | 0 | 0 | 0 | 0 | 0 | 0.002873838 | 0.002873838 | 0.002873838 | 0.004147326 | 0.007234645 | 0.007234645 | 0.008474753 | 0.008474753 | 0.008474753 | 0.008474753 | 0.008474753 | 0.008474753 | 0.008474753 | 0.008474753 | 0.008474753 | 0.008474753 | 0.008474753 | 0.008474753 | 0.008474753 | 0.008474753 | 0.008474753 | 0.008474753 | 0.008474753 | 0.008474753 | 0.008474753 | 0.008474753 | 0.008474753 | 0.008474753 | 0.008474753 | 0.008474753 | 0.008474753 | 0.008474753 | 0.008474753 | 0.008474753 | 0.008474753 | 0.008474753 | 0.008474753 | 0.008474753 | 0.008474753 | 0.008474753 | 0.008474753 | 0.008474753 | 0.008474753 | 0.008474753 | 0.008474753 | 0.008474753 | 0.008474753 | 0.008474753 | 0.008474753 | 0.007234645 | 0.007234645 | 0.004147326 | 0.002873838 | 0.002873838 | 0.002873838 | 0 | 0 | 0 | 0 | 0 | 0.005600915 | 0.005600915
1506 | 682.1777 | 0.00173653 | 0 | 753 | -753 | 0 | 0 | 0 | 0 | 0.00173653 | 0.004610368 | 0.004610368 | 0.004610368 | 0.005883855 | 0.008971175 | 0.008971175 | 0.01021128 | 0.01021128 | 0.01021128 | 0.01021128 | 0.01021128 | 0.01021128 | 0.01021128 | 0.01021128 | 0.01021128 | 0.01021128 | 0.01021128 | 0.01021128 | 0.01021128 | 0.01021128 | 0.01021128 | 0.01021128 | 0.01021128 | 0.01021128 | 0.01021128 | 0.01021128 | 0.01021128 | 0.01021128 | 0.01021128 | 0.01021128 | 0.01021128 | 0.01021128 | 0.01021128 | 0.01021128 | 0.01021128 | 0.01021128 | 0.01021128 | 0.01021128 | 0.01021128 | 0.01021128 | 0.01021128 | 0.01021128 | 0.01021128 | 0.01021128 | 0.01021128 | 0.01021128 | 0.01021128 | 0.01021128 | 0.01021128 | 0.008971175 | 0.008971175 | 0.005883855 | 0.004610368 | 0.004610368 | 0.004610368 | 0.00173653 | 0 | 0 | 0 | 0 | 0.005600915 | 0.005600915
1506 | 663.2223 | 0.001688278 | 0 | 753 | -753 | 0 | 0 | 0 | 0 | 0.003424807 | 0.006298645 | 0.006298645 | 0.006298645 | 0.007572133 | 0.01065945 | 0.01065945 | 0.01189956 | 0.01189956 | 0.01189956 | 0.01189956 | 0.01189956 | 0.01189956 | 0.01189956 | 0.01189956 | 0.01189956 | 0.01189956 | 0.01189956 | 0.01189956 | 0.01189956 | 0.01189956 | 0.01189956 | 0.01189956 | 0.01189956 | 0.01189956 | 0.01189956 | 0.01189956 | 0.01189956 | 0.01189956 | 0.01189956 | 0.01189956 | 0.01189956 | 0.01189956 | 0.01189956 | 0.01189956 | 0.01189956 | 0.01189956 | 0.01189956 | 0.01189956 | 0.01189956 | 0.01189956 | 0.01189956 | 0.01189956 | 0.01189956 | 0.01189956 | 0.01189956 | 0.01189956 | 0.01189956 | 0.01189956 | 0.01189956 | 0.01065945 | 0.01065945 | 0.007572133 | 0.006298645 | 0.006298645 | 0.006298645 | 0.003424807 | 0 | 0 | 0 | 0 | 0.005600915 | 0.005600915
1506 | 628.7121 | 0.00160043 | 0 | 753 | -753 | 0 | 0 | 0 | 0 | 0.005025237 | 0.007899075 | 0.007899075 | 0.007899075 | 0.009172562 | 0.01225988 | 0.01225988 | 0.01349999 | 0.01349999 | 0.01349999 | 0.01349999 | 0.01349999 | 0.01349999 | 0.01349999 | 0.01349999 | 0.01349999 | 0.01349999 | 0.01349999 | 0.01349999 | 0.01349999 | 0.01349999 | 0.01349999 | 0.01349999 | 0.01349999 | 0.01349999 | 0.01349999 | 0.01349999 | 0.01349999 | 0.01349999 | 0.01349999 | 0.01349999 | 0.01349999 | 0.01349999 | 0.01349999 | 0.01349999 | 0.01349999 | 0.01349999 | 0.01349999 | 0.01349999 | 0.01349999 | 0.01349999 | 0.01349999 | 0.01349999 | 0.01349999 | 0.01349999 | 0.01349999 | 0.01349999 | 0.01349999 | 0.01349999 | 0.01349999 | 0.01225988 | 0.01225988 | 0.009172562 | 0.007899075 | 0.007899075 | 0.007899075 | 0.005025237 | 0 | 0 | 0 | 0 | 0.005600915 | 0.005600915
1534 | 449.3822 | 0.001143933 | 0 | 767 | -767 | 0 | 0 | 0 | 0 | 0.00616917 | 0.009043008 | 0.009043008 | 0.009043008 | 0.0103165 | 0.01340382 | 0.01340382 | 0.01464392 | 0.01464392 | 0.01464392 | 0.01464392 | 0.01464392 | 0.01464392 | 0.01464392 | 0.01464392 | 0.01464392 | 0.01464392 | 0.01464392 | 0.01464392 | 0.01464392 | 0.01464392 | 0.01464392 | 0.01464392 | 0.01464392 | 0.01464392 | 0.01464392 | 0.01464392 | 0.01464392 | 0.01464392 | 0.01464392 | 0.01464392 | 0.01464392 | 0.01464392 | 0.01464392 | 0.01464392 | 0.01464392 | 0.01464392 | 0.01464392 | 0.01464392 | 0.01464392 | 0.01464392 | 0.01464392 | 0.01464392 | 0.01464392 | 0.01464392 | 0.01464392 | 0.01464392 | 0.01464392 | 0.01464392 | 0.01464392 | 0.01340382 | 0.01340382 | 0.0103165 | 0.009043008 | 0.009043008 | 0.009043008 | 0.00616917 | 0 | 0 | 0 | 0 | 0.006198915 | 0.006198915
1534 | 480.4484 | 0.001223014 | -10 | 777 | -757 | 0 | 0 | 0 | 0 | 0.007392184 | 0.01026602 | 0.01026602 | 0.01026602 | 0.01153951 | 0.01462683 | 0.01462683 | 0.01586694 | 0.01586694 | 0.01586694 | 0.01586694 | 0.01586694 | 0.01586694 | 0.01586694 | 0.01586694 | 0.01586694 | 0.01586694 | 0.01586694 | 0.01586694 | 0.01586694 | 0.01586694 | 0.01586694 | 0.01586694 | 0.01586694 | 0.01586694 | 0.01586694 | 0.01586694 | 0.01586694 | 0.01586694 | 0.01586694 | 0.01586694 | 0.01586694 | 0.01586694 | 0.01586694 | 0.01586694 | 0.01586694 | 0.01586694 | 0.01586694 | 0.01586694 | 0.01586694 | 0.01586694 | 0.01586694 | 0.01586694 | 0.01586694 | 0.01586694 | 0.01586694 | 0.01586694 | 0.01586694 | 0.01586694 | 0.01586694 | 0.01462683 | 0.01462683 | 0.01153951 | 0.01026602 | 0.01026602 | 0.01026602 | 0.007392184 | 0.001223014 | 0 | 0 | 0 | 0.005600915 | 0.007274453
1534 | 472.6554 | 0.001203177 | -20 | 787 | -747 | 0 | 0 | 0 | 0 | 0.007392184 | 0.0114692 | 0.0114692 | 0.0114692 | 0.01274269 | 0.01583001 | 0.01583001 | 0.01707011 | 0.01707011 | 0.01707011 | 0.01707011 | 0.01707011 | 0.01707011 | 0.01707011 | 0.01707011 | 0.01707011 | 0.01707011 | 0.01707011 | 0.01707011 | 0.01707011 | 0.01707011 | 0.01707011 | 0.01707011 | 0.01707011 | 0.01707011 | 0.01707011 | 0.01707011 | 0.01707011 | 0.01707011 | 0.01707011 | 0.01707011 | 0.01707011 | 0.01707011 | 0.01707011 | 0.01707011 | 0.01707011 | 0.01707011 | 0.01707011 | 0.01707011 | 0.01707011 | 0.01707011 | 0.01707011 | 0.01707011 | 0.01707011 | 0.01707011 | 0.01707011 | 0.01707011 | 0.01707011 | 0.01707011 | 0.01707011 | 0.01583001 | 0.01583001 | 0.01274269 | 0.0114692 | 0.0114692 | 0.0114692 | 0.008595361 | 0.002426191 | 0 | 0 | 0 | 0.005600915 | 0.008349991
1534 | 473.8471 | 0.00120621 | -30 | 797 | -737 | 0 | 0 | 0 | 0 | 0.007392184 | 0.01267541 | 0.01267541 | 0.01267541 | 0.0139489 | 0.01703622 | 0.01703622 | 0.01827632 | 0.01827632 | 0.01827632 | 0.01827632 | 0.01827632 | 0.01827632 | 0.01827632 | 0.01827632 | 0.01827632 | 0.01827632 | 0.01827632 | 0.01827632 | 0.01827632 | 0.01827632 | 0.01827632 | 0.01827632 | 0.01827632 | 0.01827632 | 0.01827632 | 0.01827632 | 0.01827632 | 0.01827632 | 0.01827632 | 0.01827632 | 0.01827632 | 0.01827632 | 0.01827632 | 0.01827632 | 0.01827632 | 0.01827632 | 0.01827632 | 0.01827632 | 0.01827632 | 0.01827632 | 0.01827632 | 0.01827632 | 0.01827632 | 0.01827632 | 0.01827632 | 0.01827632 | 0.01827632 | 0.01827632 | 0.01827632 | 0.01703622 | 0.01703622 | 0.0139489 | 0.01267541 | 0.01267541 | 0.01267541 | 0.009801571 | 0.003632401 | 0 | 0 | 0 | 0.005600915 | 0.01051575
1534 | 461.0592 | 0.001173658 | -40 | 807 | -727 | 0 | 0 | 0 | 0 | 0.007392184 | 0.01384907 | 0.01384907 | 0.01384907 | 0.01512255 | 0.01820987 | 0.01820987 | 0.01944998 | 0.01944998 | 0.01944998 | 0.01944998 | 0.01944998 | 0.01944998 | 0.01944998 | 0.01944998 | 0.01944998 | 0.01944998 | 0.01944998 | 0.01944998 | 0.01944998 | 0.01944998 | 0.01944998 | 0.01944998 | 0.01944998 | 0.01944998 | 0.01944998 | 0.01944998 | 0.01944998 | 0.01944998 | 0.01944998 | 0.01944998 | 0.01944998 | 0.01944998 | 0.01944998 | 0.01944998 | 0.01944998 | 0.01944998 | 0.01944998 | 0.01944998 | 0.01944998 | 0.01944998 | 0.01944998 | 0.01944998 | 0.01944998 | 0.01944998 | 0.01944998 | 0.01944998 | 0.01944998 | 0.01944998 | 0.01944998 | 0.01820987 | 0.01820987 | 0.01512255 | 0.01384907 | 0.01384907 | 0.01384907 | 0.01097523 | 0.004806058 | 0.001173658 | 0 | 0 | 0.005600915 | 0.01282457
1534 | 479.8084 | 0.001221385 | -30 | 797 | -737 | 0 | 0 | 0 | 0 | 0.007392184 | 0.01507045 | 0.01507045 | 0.01507045 | 0.01634394 | 0.01943126 | 0.01943126 | 0.02067137 | 0.02067137 | 0.02067137 | 0.02067137 | 0.02067137 | 0.02067137 | 0.02067137 | 0.02067137 | 0.02067137 | 0.02067137 | 0.02067137 | 0.02067137 | 0.02067137 | 0.02067137 | 0.02067137 | 0.02067137 | 0.02067137 | 0.02067137 | 0.02067137 | 0.02067137 | 0.02067137 | 0.02067137 | 0.02067137 | 0.02067137 | 0.02067137 | 0.02067137 | 0.02067137 | 0.02067137 | 0.02067137 | 0.02067137 | 0.02067137 | 0.02067137 | 0.02067137 | 0.02067137 | 0.02067137 | 0.02067137 | 0.02067137 | 0.02067137 | 0.02067137 | 0.02067137 | 0.02067137 | 0.02067137 | 0.02067137 | 0.01943126 | 0.01943126 | 0.01634394 | 0.01507045 | 0.01507045 | 0.01507045 | 0.01219661 | 0.006027443 | 0.001173658 | 0 | 0 | 0.005600915 | 0.01051575
1534 | 478.5186 | 0.001218102 | -20 | 787 | -747 | 0 | 0 | 0 | 0 | 0.007392184 | 0.01628855 | 0.01628855 | 0.01628855 | 0.01756204 | 0.02064936 | 0.02064936 | 0.02188947 | 0.02188947 | 0.02188947 | 0.02188947 | 0.02188947 | 0.02188947 | 0.02188947 | 0.02188947 | 0.02188947 | 0.02188947 | 0.02188947 | 0.02188947 | 0.02188947 | 0.02188947 | 0.02188947 | 0.02188947 | 0.02188947 | 0.02188947 | 0.02188947 | 0.02188947 | 0.02188947 | 0.02188947 | 0.02188947 | 0.02188947 | 0.02188947 | 0.02188947 | 0.02188947 | 0.02188947 | 0.02188947 | 0.02188947 | 0.02188947 | 0.02188947 | 0.02188947 | 0.02188947 | 0.02188947 | 0.02188947 | 0.02188947 | 0.02188947 | 0.02188947 | 0.02188947 | 0.02188947 | 0.02188947 | 0.02188947 | 0.02064936 | 0.02064936 | 0.01756204 | 0.01628855 | 0.01628855 | 0.01628855 | 0.01341472 | 0.007245545 | 0.001173658 | 0 | 0 | 0.005600915 | 0.008349991
1534 | 475.5638 | 0.00121058 | -10 | 777 | -757 | 0 | 0 | 0 | 0 | 0.008602764 | 0.01749913 | 0.01749913 | 0.01749913 | 0.01877262 | 0.02185994 | 0.02185994 | 0.02310005 | 0.02310005 | 0.02310005 | 0.02310005 | 0.02310005 | 0.02310005 | 0.02310005 | 0.02310005 | 0.02310005 | 0.02310005 | 0.02310005 | 0.02310005 | 0.02310005 | 0.02310005 | 0.02310005 | 0.02310005 | 0.02310005 | 0.02310005 | 0.02310005 | 0.02310005 | 0.02310005 | 0.02310005 | 0.02310005 | 0.02310005 | 0.02310005 | 0.02310005 | 0.02310005 | 0.02310005 | 0.02310005 | 0.02310005 | 0.02310005 | 0.02310005 | 0.02310005 | 0.02310005 | 0.02310005 | 0.02310005 | 0.02310005 | 0.02310005 | 0.02310005 | 0.02310005 | 0.02310005 | 0.02310005 | 0.02310005 | 0.02185994 | 0.02185994 | 0.01877262 | 0.01749913 | 0.01749913 | 0.01749913 | 0.0146253 | 0.008456125 | 0.001173658 | 0 | 0 | 0.005600915 | 0.007274453
1534 | 555.6551 | 0.001414458 | 0 | 767 | -767 | 0 | 0 | 0 | 0 | 0.01001722 | 0.01891359 | 0.01891359 | 0.01891359 | 0.02018708 | 0.0232744 | 0.0232744 | 0.02451451 | 0.02451451 | 0.02451451 | 0.02451451 | 0.02451451 | 0.02451451 | 0.02451451 | 0.02451451 | 0.02451451 | 0.02451451 | 0.02451451 | 0.02451451 | 0.02451451 | 0.02451451 | 0.02451451 | 0.02451451 | 0.02451451 | 0.02451451 | 0.02451451 | 0.02451451 | 0.02451451 | 0.02451451 | 0.02451451 | 0.02451451 | 0.02451451 | 0.02451451 | 0.02451451 | 0.02451451 | 0.02451451 | 0.02451451 | 0.02451451 | 0.02451451 | 0.02451451 | 0.02451451 | 0.02451451 | 0.02451451 | 0.02451451 | 0.02451451 | 0.02451451 | 0.02451451 | 0.02451451 | 0.02451451 | 0.02451451 | 0.0232744 | 0.0232744 | 0.02018708 | 0.01891359 | 0.01891359 | 0.01891359 | 0.01603975 | 0.008456125 | 0.001173658 | 0 | 0 | 0.007452106 | 0.006198915
1534 | 652.9667 | 0.001662171 | 10 | 757 | -777 | 0 | 0 | 0 | 0.001662171 | 0.01167939 | 0.02057576 | 0.02057576 | 0.02057576 | 0.02184925 | 0.02493657 | 0.02493657 | 0.02617668 | 0.02617668 | 0.02617668 | 0.02617668 | 0.02617668 | 0.02617668 | 0.02617668 | 0.02617668 | 0.02617668 | 0.02617668 | 0.02617668 | 0.02617668 | 0.02617668 | 0.02617668 | 0.02617668 | 0.02617668 | 0.02617668 | 0.02617668 | 0.02617668 | 0.02617668 | 0.02617668 | 0.02617668 | 0.02617668 | 0.02617668 | 0.02617668 | 0.02617668 | 0.02617668 | 0.02617668 | 0.02617668 | 0.02617668 | 0.02617668 | 0.02617668 | 0.02617668 | 0.02617668 | 0.02617668 | 0.02617668 | 0.02617668 | 0.02617668 | 0.02617668 | 0.02617668 | 0.02617668 | 0.02617668 | 0.02617668 | 0.02493657 | 0.02493657 | 0.02184925 | 0.02057576 | 0.02057576 | 0.02057576 | 0.01770192 | 0.008456125 | 0.001173658 | 0 | 0 | 0.01078159 | 0.005600915
1534 | 635.1615 | 0.001616847 | 20 | 747 | -787 | 0 | 0 | 0 | 0.003279018 | 0.01329624 | 0.02219261 | 0.02219261 | 0.02219261 | 0.0234661 | 0.02655342 | 0.02655342 | 0.02779352 | 0.02779352 | 0.02779352 | 0.02779352 | 0.02779352 | 0.02779352 | 0.02779352 | 0.02779352 | 0.02779352 | 0.02779352 | 0.02779352 | 0.02779352 | 0.02779352 | 0.02779352 | 0.02779352 | 0.02779352 | 0.02779352 | 0.02779352 | 0.02779352 | 0.02779352 | 0.02779352 | 0.02779352 | 0.02779352 | 0.02779352 | 0.02779352 | 0.02779352 | 0.02779352 | 0.02779352 | 0.02779352 | 0.02779352 | 0.02779352 | 0.02779352 | 0.02779352 | 0.02779352 | 0.02779352 | 0.02779352 | 0.02779352 | 0.02779352 | 0.02779352 | 0.02779352 | 0.02779352 | 0.02779352 | 0.02779352 | 0.02655342 | 0.02655342 | 0.0234661 | 0.02219261 | 0.02219261 | 0.02219261 | 0.01770192 | 0.008456125 | 0.001173658 | 0 | 0 | 0.01411106 | 0.005600915
1534 | 628.058 | 0.001598764 | 30 | 737 | -797 | 0 | 0 | 0 | 0.004877783 | 0.014895 | 0.02379137 | 0.02379137 | 0.02379137 | 0.02506486 | 0.02815218 | 0.02815218 | 0.02939229 | 0.02939229 | 0.02939229 | 0.02939229 | 0.02939229 | 0.02939229 | 0.02939229 | 0.02939229 | 0.02939229 | 0.02939229 | 0.02939229 | 0.02939229 | 0.02939229 | 0.02939229 | 0.02939229 | 0.02939229 | 0.02939229 | 0.02939229 | 0.02939229 | 0.02939229 | 0.02939229 | 0.02939229 | 0.02939229 | 0.02939229 | 0.02939229 | 0.02939229 | 0.02939229 | 0.02939229 | 0.02939229 | 0.02939229 | 0.02939229 | 0.02939229 | 0.02939229 | 0.02939229 | 0.02939229 | 0.02939229 | 0.02939229 | 0.02939229 | 0.02939229 | 0.02939229 | 0.02939229 | 0.02939229 | 0.02939229 | 0.02815218 | 0.02815218 | 0.02506486 | 0.02379137 | 0.02379137 | 0.02379137 | 0.01770192 | 0.008456125 | 0.001173658 | 0 | 0 | 0.01781137 | 0.005600915
1534 | 648.5277 | 0.001650872 | 40 | 727 | -807 | 0 | 0 | 0.001650872 | 0.006528654 | 0.01654588 | 0.02544225 | 0.02544225 | 0.02544225 | 0.02671573 | 0.02980305 | 0.02980305 | 0.03104316 | 0.03104316 | 0.03104316 | 0.03104316 | 0.03104316 | 0.03104316 | 0.03104316 | 0.03104316 | 0.03104316 | 0.03104316 | 0.03104316 | 0.03104316 | 0.03104316 | 0.03104316 | 0.03104316 | 0.03104316 | 0.03104316 | 0.03104316 | 0.03104316 | 0.03104316 | 0.03104316 | 0.03104316 | 0.03104316 | 0.03104316 | 0.03104316 | 0.03104316 | 0.03104316 | 0.03104316 | 0.03104316 | 0.03104316 | 0.03104316 | 0.03104316 | 0.03104316 | 0.03104316 | 0.03104316 | 0.03104316 | 0.03104316 | 0.03104316 | 0.03104316 | 0.03104316 | 0.03104316 | 0.03104316 | 0.03104316 | 0.02980305 | 0.02980305 | 0.02671573 | 0.02544225 | 0.02544225 | 0.02544225 | 0.01770192 | 0.008456125 | 0.001173658 | 0 | 0 | 0.02156033 | 0.005600915
1534 | 636.0002 | 0.001618982 | 30 | 737 | -797 | 0 | 0 | 0.001650872 | 0.008147636 | 0.01816486 | 0.02706123 | 0.02706123 | 0.02706123 | 0.02833472 | 0.03142204 | 0.03142204 | 0.03266214 | 0.03266214 | 0.03266214 | 0.03266214 | 0.03266214 | 0.03266214 | 0.03266214 | 0.03266214 | 0.03266214 | 0.03266214 | 0.03266214 | 0.03266214 | 0.03266214 | 0.03266214 | 0.03266214 | 0.03266214 | 0.03266214 | 0.03266214 | 0.03266214 | 0.03266214 | 0.03266214 | 0.03266214 | 0.03266214 | 0.03266214 | 0.03266214 | 0.03266214 | 0.03266214 | 0.03266214 | 0.03266214 | 0.03266214 | 0.03266214 | 0.03266214 | 0.03266214 | 0.03266214 | 0.03266214 | 0.03266214 | 0.03266214 | 0.03266214 | 0.03266214 | 0.03266214 | 0.03266214 | 0.03266214 | 0.03266214 | 0.03142204 | 0.03142204 | 0.02833472 | 0.02706123 | 0.02706123 | 0.02706123 | 0.01770192 | 0.008456125 | 0.001173658 | 0 | 0 | 0.01781137 | 0.005600915
1456 | 854.3861 | 0.002174898 | 20 | 708 | -748 | 0 | 0 | 0.001650872 | 0.008147636 | 0.01816486 | 0.02923613 | 0.02923613 | 0.02923613 | 0.03050961 | 0.03359693 | 0.03359693 | 0.03483704 | 0.03483704 | 0.03483704 | 0.03483704 | 0.03483704 | 0.03483704 | 0.03483704 | 0.03483704 | 0.03483704 | 0.03483704 | 0.03483704 | 0.03483704 | 0.03483704 | 0.03483704 | 0.03483704 | 0.03483704 | 0.03483704 | 0.03483704 | 0.03483704 | 0.03483704 | 0.03483704 | 0.03483704 | 0.03483704 | 0.03483704 | 0.03483704 | 0.03483704 | 0.03483704 | 0.03483704 | 0.03483704 | 0.03483704 | 0.03483704 | 0.03483704 | 0.03483704 | 0.03483704 | 0.03483704 | 0.03483704 | 0.03483704 | 0.03483704 | 0.03483704 | 0.03483704 | 0.03483704 | 0.03483704 | 0.03483704 | 0.03359693 | 0.03359693 | 0.03050961 | 0.02923613 | 0.02923613 | 0.02706123 | 0.01770192 | 0.008456125 | 0.001173658 | 0 | 0 | 0.005600915 | 0.005600915
1456 | 802.7571 | 0.002043473 | 10 | 718 | -738 | 0 | 0 | 0.001650872 | 0.008147636 | 0.01816486 | 0.0312796 | 0.0312796 | 0.0312796 | 0.03255309 | 0.03564041 | 0.03564041 | 0.03688051 | 0.03688051 | 0.03688051 | 0.03688051 | 0.03688051 | 0.03688051 | 0.03688051 | 0.03688051 | 0.03688051 | 0.03688051 | 0.03688051 | 0.03688051 | 0.03688051 | 0.03688051 | 0.03688051 | 0.03688051 | 0.03688051 | 0.03688051 | 0.03688051 | 0.03688051 | 0.03688051 | 0.03688051 | 0.03688051 | 0.03688051 | 0.03688051 | 0.03688051 | 0.03688051 | 0.03688051 | 0.03688051 | 0.03688051 | 0.03688051 | 0.03688051 | 0.03688051 | 0.03688051 | 0.03688051 | 0.03688051 | 0.03688051 | 0.03688051 | 0.03688051 | 0.03688051 | 0.03688051 | 0.03688051 | 0.03688051 | 0.03564041 | 0.03564041 | 0.03255309 | 0.0312796 | 0.0312796 | 0.02706123 | 0.01770192 | 0.008456125 | 0.001173658 | 0 | 0 | 0.005600915 | 0.005600915
1456 | 768.7558 | 0.00195692 | 0 | 728 | -728 | 0 | 0 | 0.001650872 | 0.008147636 | 0.01816486 | 0.03323652 | 0.03323652 | 0.03323652 | 0.03451001 | 0.03759733 | 0.03759733 | 0.03883743 | 0.03883743 | 0.03883743 | 0.03883743 | 0.03883743 | 0.03883743 | 0.03883743 | 0.03883743 | 0.03883743 | 0.03883743 | 0.03883743 | 0.03883743 | 0.03883743 | 0.03883743 | 0.03883743 | 0.03883743 | 0.03883743 | 0.03883743 | 0.03883743 | 0.03883743 | 0.03883743 | 0.03883743 | 0.03883743 | 0.03883743 | 0.03883743 | 0.03883743 | 0.03883743 | 0.03883743 | 0.03883743 | 0.03883743 | 0.03883743 | 0.03883743 | 0.03883743 | 0.03883743 | 0.03883743 | 0.03883743 | 0.03883743 | 0.03883743 | 0.03883743 | 0.03883743 | 0.03883743 | 0.03883743 | 0.03883743 | 0.03759733 | 0.03759733 | 0.03451001 | 0.03323652 | 0.03323652 | 0.02901815 | 0.01770192 | 0.008456125 | 0.001173658 | 0 | 0 | 0.005600915 | 0.005600915
1456 | 742.7818 | 0.001890802 | -10 | 738 | -718 | 0 | 0 | 0.001650872 | 0.008147636 | 0.01816486 | 0.03323652 | 0.03512732 | 0.03512732 | 0.03640081 | 0.03948813 | 0.03948813 | 0.04072824 | 0.04072824 | 0.04072824 | 0.04072824 | 0.04072824 | 0.04072824 | 0.04072824 | 0.04072824 | 0.04072824 | 0.04072824 | 0.04072824 | 0.04072824 | 0.04072824 | 0.04072824 | 0.04072824 | 0.04072824 | 0.04072824 | 0.04072824 | 0.04072824 | 0.04072824 | 0.04072824 | 0.04072824 | 0.04072824 | 0.04072824 | 0.04072824 | 0.04072824 | 0.04072824 | 0.04072824 | 0.04072824 | 0.04072824 | 0.04072824 | 0.04072824 | 0.04072824 | 0.04072824 | 0.04072824 | 0.04072824 | 0.04072824 | 0.04072824 | 0.04072824 | 0.04072824 | 0.04072824 | 0.04072824 | 0.04072824 | 0.03948813 | 0.03948813 | 0.03640081 | 0.03512732 | 0.03512732 | 0.03090895 | 0.01770192 | 0.008456125 | 0.001173658 | 0 | 0 | 0.005600915 | 0.00611874
1456 | 773.2995 | 0.001968487 | -20 | 748 | -708 | 0 | 0 | 0.001650872 | 0.008147636 | 0.01816486 | 0.03323652 | 0.03709581 | 0.03709581 | 0.0383693 | 0.04145662 | 0.04145662 | 0.04269672 | 0.04269672 | 0.04269672 | 0.04269672 | 0.04269672 | 0.04269672 | 0.04269672 | 0.04269672 | 0.04269672 | 0.04269672 | 0.04269672 | 0.04269672 | 0.04269672 | 0.04269672 | 0.04269672 | 0.04269672 | 0.04269672 | 0.04269672 | 0.04269672 | 0.04269672 | 0.04269672 | 0.04269672 | 0.04269672 | 0.04269672 | 0.04269672 | 0.04269672 | 0.04269672 | 0.04269672 | 0.04269672 | 0.04269672 | 0.04269672 | 0.04269672 | 0.04269672 | 0.04269672 | 0.04269672 | 0.04269672 | 0.04269672 | 0.04269672 | 0.04269672 | 0.04269672 | 0.04269672 | 0.04269672 | 0.04269672 | 0.04145662 | 0.04145662 | 0.0383693 | 0.03709581 | 0.03709581 | 0.03287744 | 0.01770192 | 0.008456125 | 0.001173658 | 0 | 0 | 0.005600915 | 0.007697471
1456 | 760.4325 | 0.001935733 | -30 | 758 | -698 | 0 | 0 | 0.001650872 | 0.008147636 | 0.01816486 | 0.03323652 | 0.03903154 | 0.03903154 | 0.04030503 | 0.04339235 | 0.04339235 | 0.04463246 | 0.04463246 | 0.04463246 | 0.04463246 | 0.04463246 | 0.04463246 | 0.04463246 | 0.04463246 | 0.04463246 | 0.04463246 | 0.04463246 | 0.04463246 | 0.04463246 | 0.04463246 | 0.04463246 | 0.04463246 | 0.04463246 | 0.04463246 | 0.04463246 | 0.04463246 | 0.04463246 | 0.04463246 | 0.04463246 | 0.04463246 | 0.04463246 | 0.04463246 | 0.04463246 | 0.04463246 | 0.04463246 | 0.04463246 | 0.04463246 | 0.04463246 | 0.04463246 | 0.04463246 | 0.04463246 | 0.04463246 | 0.04463246 | 0.04463246 | 0.04463246 | 0.04463246 | 0.04463246 | 0.04463246 | 0.04463246 | 0.04339235 | 0.04339235 | 0.04030503 | 0.03903154 | 0.03903154 | 0.03481317 | 0.01963766 | 0.008456125 | 0.001173658 | 0 | 0 | 0.005124311 | 0.009276203
1456 | 773.333 | 0.001968572 | -40 | 768 | -688 | 0 | 0 | 0.001650872 | 0.008147636 | 0.01816486 | 0.03323652 | 0.03903154 | 0.04100011 | 0.0422736 | 0.04536092 | 0.04536092 | 0.04660103 | 0.04660103 | 0.04660103 | 0.04660103 | 0.04660103 | 0.04660103 | 0.04660103 | 0.04660103 | 0.04660103 | 0.04660103 | 0.04660103 | 0.04660103 | 0.04660103 | 0.04660103 | 0.04660103 | 0.04660103 | 0.04660103 | 0.04660103 | 0.04660103 | 0.04660103 | 0.04660103 | 0.04660103 | 0.04660103 | 0.04660103 | 0.04660103 | 0.04660103 | 0.04660103 | 0.04660103 | 0.04660103 | 0.04660103 | 0.04660103 | 0.04660103 | 0.04660103 | 0.04660103 | 0.04660103 | 0.04660103 | 0.04660103 | 0.04660103 | 0.04660103 | 0.04660103 | 0.04660103 | 0.04660103 | 0.04660103 | 0.04536092 | 0.04536092 | 0.0422736 | 0.04100011 | 0.04100011 | 0.03678174 | 0.02160623 | 0.008456125 | 0.001173658 | 0 | 0 | 0.004647706 | 0.01354501
1456 | 744.3059 | 0.001894681 | -30 | 758 | -698 | 0 | 0 | 0.001650872 | 0.008147636 | 0.01816486 | 0.03323652 | 0.04092622 | 0.04289479 | 0.04416828 | 0.0472556 | 0.0472556 | 0.04849571 | 0.04849571 | 0.04849571 | 0.04849571 | 0.04849571 | 0.04849571 | 0.04849571 | 0.04849571 | 0.04849571 | 0.04849571 | 0.04849571 | 0.04849571 | 0.04849571 | 0.04849571 | 0.04849571 | 0.04849571 | 0.04849571 | 0.04849571 | 0.04849571 | 0.04849571 | 0.04849571 | 0.04849571 | 0.04849571 | 0.04849571 | 0.04849571 | 0.04849571 | 0.04849571 | 0.04849571 | 0.04849571 | 0.04849571 | 0.04849571 | 0.04849571 | 0.04849571 | 0.04849571 | 0.04849571 | 0.04849571 | 0.04849571 | 0.04849571 | 0.04849571 | 0.04849571 | 0.04849571 | 0.04849571 | 0.04849571 | 0.0472556 | 0.0472556 | 0.04416828 | 0.04289479 | 0.04289479 | 0.03867642 | 0.02350091 | 0.008456125 | 0.001173658 | 0 | 0 | 0.005124311 | 0.009276203
1456 | 750.9997 | 0.001911721 | -20 | 748 | -708 | 0 | 0 | 0.001650872 | 0.008147636 | 0.01816486 | 0.03323652 | 0.04283794 | 0.04480651 | 0.04608 | 0.04916732 | 0.04916732 | 0.05040743 | 0.05040743 | 0.05040743 | 0.05040743 | 0.05040743 | 0.05040743 | 0.05040743 | 0.05040743 | 0.05040743 | 0.05040743 | 0.05040743 | 0.05040743 | 0.05040743 | 0.05040743 | 0.05040743 | 0.05040743 | 0.05040743 | 0.05040743 | 0.05040743 | 0.05040743 | 0.05040743 | 0.05040743 | 0.05040743 | 0.05040743 | 0.05040743 | 0.05040743 | 0.05040743 | 0.05040743 | 0.05040743 | 0.05040743 | 0.05040743 | 0.05040743 | 0.05040743 | 0.05040743 | 0.05040743 | 0.05040743 | 0.05040743 | 0.05040743 | 0.05040743 | 0.05040743 | 0.05040743 | 0.05040743 | 0.05040743 | 0.04916732 | 0.04916732 | 0.04608 | 0.04480651 | 0.04480651 | 0.04058814 | 0.02350091 | 0.008456125 | 0.001173658 | 0 | 0 | 0.005600915 | 0.007697471
1456 | 704.5935 | 0.001793591 | -10 | 738 | -718 | 0 | 0 | 0.001650872 | 0.008147636 | 0.01816486 | 0.03323652 | 0.04463153 | 0.04660011 | 0.04787359 | 0.05096091 | 0.05096091 | 0.05220102 | 0.05220102 | 0.05220102 | 0.05220102 | 0.05220102 | 0.05220102 | 0.05220102 | 0.05220102 | 0.05220102 | 0.05220102 | 0.05220102 | 0.05220102 | 0.05220102 | 0.05220102 | 0.05220102 | 0.05220102 | 0.05220102 | 0.05220102 | 0.05220102 | 0.05220102 | 0.05220102 | 0.05220102 | 0.05220102 | 0.05220102 | 0.05220102 | 0.05220102 | 0.05220102 | 0.05220102 | 0.05220102 | 0.05220102 | 0.05220102 | 0.05220102 | 0.05220102 | 0.05220102 | 0.05220102 | 0.05220102 | 0.05220102 | 0.05220102 | 0.05220102 | 0.05220102 | 0.05220102 | 0.05220102 | 0.05220102 | 0.05096091 | 0.05096091 | 0.04787359 | 0.04660011 | 0.04660011 | 0.04238173 | 0.02350091 | 0.008456125 | 0.001173658 | 0 | 0 | 0.006337656 | 0.00611874
1456 | 752.2262 | 0.001914843 | 0 | 728 | -728 | 0 | 0 | 0.001650872 | 0.008147636 | 0.01816486 | 0.03515136 | 0.04654638 | 0.04851495 | 0.04978844 | 0.05287576 | 0.05287576 | 0.05411586 | 0.05411586 | 0.05411586 | 0.05411586 | 0.05411586 | 0.05411586 | 0.05411586 | 0.05411586 | 0.05411586 | 0.05411586 | 0.05411586 | 0.05411586 | 0.05411586 | 0.05411586 | 0.05411586 | 0.05411586 | 0.05411586 | 0.05411586 | 0.05411586 | 0.05411586 | 0.05411586 | 0.05411586 | 0.05411586 | 0.05411586 | 0.05411586 | 0.05411586 | 0.05411586 | 0.05411586 | 0.05411586 | 0.05411586 | 0.05411586 | 0.05411586 | 0.05411586 | 0.05411586 | 0.05411586 | 0.05411586 | 0.05411586 | 0.05411586 | 0.05411586 | 0.05411586 | 0.05411586 | 0.05411586 | 0.05411586 | 0.05287576 | 0.05287576 | 0.04978844 | 0.04851495 | 0.04851495 | 0.04429658 | 0.02350091 | 0.008456125 | 0.001173658 | 0 | 0 | 0.007074397 | 0.005600915
1456 | 763.3233 | 0.001943092 | 10 | 718 | -738 | 0 | 0 | 0.001650872 | 0.008147636 | 0.01816486 | 0.03709445 | 0.04848947 | 0.05045804 | 0.05173153 | 0.05481885 | 0.05481885 | 0.05605896 | 0.05605896 | 0.05605896 | 0.05605896 | 0.05605896 | 0.05605896 | 0.05605896 | 0.05605896 | 0.05605896 | 0.05605896 | 0.05605896 | 0.05605896 | 0.05605896 | 0.05605896 | 0.05605896 | 0.05605896 | 0.05605896 | 0.05605896 | 0.05605896 | 0.05605896 | 0.05605896 | 0.05605896 | 0.05605896 | 0.05605896 | 0.05605896 | 0.05605896 | 0.05605896 | 0.05605896 | 0.05605896 | 0.05605896 | 0.05605896 | 0.05605896 | 0.05605896 | 0.05605896 | 0.05605896 | 0.05605896 | 0.05605896 | 0.05605896 | 0.05605896 | 0.05605896 | 0.05605896 | 0.05605896 | 0.05605896 | 0.05481885 | 0.05481885 | 0.05173153 | 0.05045804 | 0.05045804 | 0.04429658 | 0.02350091 | 0.008456125 | 0.001173658 | 0 | 0 | 0.008968277 | 0.005600915
1456 | 743.9861 | 0.001893868 | 20 | 708 | -748 | 0 | 0 | 0.001650872 | 0.008147636 | 0.01816486 | 0.03898832 | 0.05038334 | 0.05235191 | 0.0536254 | 0.05671272 | 0.05671272 | 0.05795282 | 0.05795282 | 0.05795282 | 0.05795282 | 0.05795282 | 0.05795282 | 0.05795282 | 0.05795282 | 0.05795282 | 0.05795282 | 0.05795282 | 0.05795282 | 0.05795282 | 0.05795282 | 0.05795282 | 0.05795282 | 0.05795282 | 0.05795282 | 0.05795282 | 0.05795282 | 0.05795282 | 0.05795282 | 0.05795282 | 0.05795282 | 0.05795282 | 0.05795282 | 0.05795282 | 0.05795282 | 0.05795282 | 0.05795282 | 0.05795282 | 0.05795282 | 0.05795282 | 0.05795282 | 0.05795282 | 0.05795282 | 0.05795282 | 0.05795282 | 0.05795282 | 0.05795282 | 0.05795282 | 0.05795282 | 0.05795282 | 0.05671272 | 0.05671272 | 0.0536254 | 0.05235191 | 0.05235191 | 0.04429658 | 0.02350091 | 0.008456125 | 0.001173658 | 0 | 0 | 0.01323288 | 0.005600915
1456 | 777.7308 | 0.001979767 | 30 | 698 | -758 | 0 | 0 | 0.001650872 | 0.008147636 | 0.02014463 | 0.04096809 | 0.0523631 | 0.05433167 | 0.05560516 | 0.05869248 | 0.05869248 | 0.05993259 | 0.05993259 | 0.05993259 | 0.05993259 | 0.05993259 | 0.05993259 | 0.05993259 | 0.05993259 | 0.05993259 | 0.05993259 | 0.05993259 | 0.05993259 | 0.05993259 | 0.05993259 | 0.05993259 | 0.05993259 | 0.05993259 | 0.05993259 | 0.05993259 | 0.05993259 | 0.05993259 | 0.05993259 | 0.05993259 | 0.05993259 | 0.05993259 | 0.05993259 | 0.05993259 | 0.05993259 | 0.05993259 | 0.05993259 | 0.05993259 | 0.05993259 | 0.05993259 | 0.05993259 | 0.05993259 | 0.05993259 | 0.05993259 | 0.05993259 | 0.05993259 | 0.05993259 | 0.05993259 | 0.05993259 | 0.05993259 | 0.05869248 | 0.05869248 | 0.05560516 | 0.05433167 | 0.05433167 | 0.04429658 | 0.02350091 | 0.008456125 | 0.001173658 | 0 | 0 | 0.01749748 | 0.005124311
1456 | 731.2444 | 0.001861433 | 40 | 688 | -768 | 0 | 0 | 0.001650872 | 0.008147636 | 0.02200606 | 0.04282952 | 0.05422454 | 0.05619311 | 0.05746659 | 0.06055391 | 0.06055391 | 0.06179402 | 0.06179402 | 0.06179402 | 0.06179402 | 0.06179402 | 0.06179402 | 0.06179402 | 0.06179402 | 0.06179402 | 0.06179402 | 0.06179402 | 0.06179402 | 0.06179402 | 0.06179402 | 0.06179402 | 0.06179402 | 0.06179402 | 0.06179402 | 0.06179402 | 0.06179402 | 0.06179402 | 0.06179402 | 0.06179402 | 0.06179402 | 0.06179402 | 0.06179402 | 0.06179402 | 0.06179402 | 0.06179402 | 0.06179402 | 0.06179402 | 0.06179402 | 0.06179402 | 0.06179402 | 0.06179402 | 0.06179402 | 0.06179402 | 0.06179402 | 0.06179402 | 0.06179402 | 0.06179402 | 0.06179402 | 0.06179402 | 0.06055391 | 0.06055391 | 0.05746659 | 0.05619311 | 0.05433167 | 0.04429658 | 0.02350091 | 0.008456125 | 0.001173658 | 0 | 0 | 0.02407685 | 0.004647706
1456 | 753.9715 | 0.001919286 | 30 | 698 | -758 | 0 | 0 | 0.001650872 | 0.008147636 | 0.02392534 | 0.04474881 | 0.05614382 | 0.05811239 | 0.05938588 | 0.0624732 | 0.0624732 | 0.06371331 | 0.06371331 | 0.06371331 | 0.06371331 | 0.06371331 | 0.06371331 | 0.06371331 | 0.06371331 | 0.06371331 | 0.06371331 | 0.06371331 | 0.06371331 | 0.06371331 | 0.06371331 | 0.06371331 | 0.06371331 | 0.06371331 | 0.06371331 | 0.06371331 | 0.06371331 | 0.06371331 | 0.06371331 | 0.06371331 | 0.06371331 | 0.06371331 | 0.06371331 | 0.06371331 | 0.06371331 | 0.06371331 | 0.06371331 | 0.06371331 | 0.06371331 | 0.06371331 | 0.06371331 | 0.06371331 | 0.06371331 | 0.06371331 | 0.06371331 | 0.06371331 | 0.06371331 | 0.06371331 | 0.06371331 | 0.06371331 | 0.0624732 | 0.0624732 | 0.05938588 | 0.05811239 | 0.05625096 | 0.04429658 | 0.02350091 | 0.008456125 | 0.001173658 | 0 | 0 | 0.01749748 | 0.005124311
1456 | 758.5653 | 0.00193098 | 20 | 708 | -748 | 0 | 0 | 0.001650872 | 0.008147636 | 0.02392534 | 0.04667979 | 0.0580748 | 0.06004337 | 0.06131686 | 0.06440418 | 0.06440418 | 0.06564429 | 0.06564429 | 0.06564429 | 0.06564429 | 0.06564429 | 0.06564429 | 0.06564429 | 0.06564429 | 0.06564429 | 0.06564429 | 0.06564429 | 0.06564429 | 0.06564429 | 0.06564429 | 0.06564429 | 0.06564429 | 0.06564429 | 0.06564429 | 0.06564429 | 0.06564429 | 0.06564429 | 0.06564429 | 0.06564429 | 0.06564429 | 0.06564429 | 0.06564429 | 0.06564429 | 0.06564429 | 0.06564429 | 0.06564429 | 0.06564429 | 0.06564429 | 0.06564429 | 0.06564429 | 0.06564429 | 0.06564429 | 0.06564429 | 0.06564429 | 0.06564429 | 0.06564429 | 0.06564429 | 0.06564429 | 0.06564429 | 0.06440418 | 0.06440418 | 0.06131686 | 0.06004337 | 0.05818194 | 0.04429658 | 0.02350091 | 0.008456125 | 0.001173658 | 0 | 0 | 0.01323288 | 0.005600915
1456 | 729.584 | 0.001857206 | 10 | 718 | -738 | 0 | 0 | 0.001650872 | 0.008147636 | 0.02392534 | 0.04853699 | 0.05993201 | 0.06190058 | 0.06317407 | 0.06626139 | 0.06626139 | 0.06750149 | 0.06750149 | 0.06750149 | 0.06750149 | 0.06750149 | 0.06750149 | 0.06750149 | 0.06750149 | 0.06750149 | 0.06750149 | 0.06750149 | 0.06750149 | 0.06750149 | 0.06750149 | 0.06750149 | 0.06750149 | 0.06750149 | 0.06750149 | 0.06750149 | 0.06750149 | 0.06750149 | 0.06750149 | 0.06750149 | 0.06750149 | 0.06750149 | 0.06750149 | 0.06750149 | 0.06750149 | 0.06750149 | 0.06750149 | 0.06750149 | 0.06750149 | 0.06750149 | 0.06750149 | 0.06750149 | 0.06750149 | 0.06750149 | 0.06750149 | 0.06750149 | 0.06750149 | 0.06750149 | 0.06750149 | 0.06750149 | 0.06626139 | 0.06626139 | 0.06317407 | 0.06190058 | 0.06003915 | 0.04429658 | 0.02350091 | 0.008456125 | 0.001173658 | 0 | 0 | 0.008968277 | 0.006297559
1456 | 723.6764 | 0.001842168 | 0 | 728 | -728 | 0 | 0 | 0.001650872 | 0.008147636 | 0.02392534 | 0.05037916 | 0.06177417 | 0.06374275 | 0.06501623 | 0.06810355 | 0.06810355 | 0.06934366 | 0.06934366 | 0.06934366 | 0.06934366 | 0.06934366 | 0.06934366 | 0.06934366 | 0.06934366 | 0.06934366 | 0.06934366 | 0.06934366 | 0.06934366 | 0.06934366 | 0.06934366 | 0.06934366 | 0.06934366 | 0.06934366 | 0.06934366 | 0.06934366 | 0.06934366 | 0.06934366 | 0.06934366 | 0.06934366 | 0.06934366 | 0.06934366 | 0.06934366 | 0.06934366 | 0.06934366 | 0.06934366 | 0.06934366 | 0.06934366 | 0.06934366 | 0.06934366 | 0.06934366 | 0.06934366 | 0.06934366 | 0.06934366 | 0.06934366 | 0.06934366 | 0.06934366 | 0.06934366 | 0.06934366 | 0.06934366 | 0.06810355 | 0.06810355 | 0.06501623 | 0.06374275 | 0.06188131 | 0.04613874 | 0.02350091 | 0.008456125 | 0.001173658 | 0 | 0 | 0.007074397 | 0.006994203
1456 | 758.3557 | 0.001930446 | -10 | 738 | -718 | 0 | 0 | 0.001650872 | 0.008147636 | 0.02392534 | 0.05037916 | 0.06370462 | 0.06567319 | 0.06694668 | 0.070034 | 0.070034 | 0.07127411 | 0.07127411 | 0.07127411 | 0.07127411 | 0.07127411 | 0.07127411 | 0.07127411 | 0.07127411 | 0.07127411 | 0.07127411 | 0.07127411 | 0.07127411 | 0.07127411 | 0.07127411 | 0.07127411 | 0.07127411 | 0.07127411 | 0.07127411 | 0.07127411 | 0.07127411 | 0.07127411 | 0.07127411 | 0.07127411 | 0.07127411 | 0.07127411 | 0.07127411 | 0.07127411 | 0.07127411 | 0.07127411 | 0.07127411 | 0.07127411 | 0.07127411 | 0.07127411 | 0.07127411 | 0.07127411 | 0.07127411 | 0.07127411 | 0.07127411 | 0.07127411 | 0.07127411 | 0.07127411 | 0.07127411 | 0.07127411 | 0.070034 | 0.070034 | 0.06694668 | 0.06567319 | 0.06381176 | 0.04806919 | 0.02350091 | 0.008456125 | 0.001173658 | 0 | 0 | 0.006337656 | 0.009394819
1456 | 756.977 | 0.001926937 | -20 | 748 | -708 | 0 | 0 | 0.001650872 | 0.008147636 | 0.02392534 | 0.05037916 | 0.06563156 | 0.06760013 | 0.06887362 | 0.07196094 | 0.07196094 | 0.07320104 | 0.07320104 | 0.07320104 | 0.07320104 | 0.07320104 | 0.07320104 | 0.07320104 | 0.07320104 | 0.07320104 | 0.07320104 | 0.07320104 | 0.07320104 | 0.07320104 | 0.07320104 | 0.07320104 | 0.07320104 | 0.07320104 | 0.07320104 | 0.07320104 | 0.07320104 | 0.07320104 | 0.07320104 | 0.07320104 | 0.07320104 | 0.07320104 | 0.07320104 | 0.07320104 | 0.07320104 | 0.07320104 | 0.07320104 | 0.07320104 | 0.07320104 | 0.07320104 | 0.07320104 | 0.07320104 | 0.07320104 | 0.07320104 | 0.07320104 | 0.07320104 | 0.07320104 | 0.07320104 | 0.07320104 | 0.07320104 | 0.07196094 | 0.07196094 | 0.06887362 | 0.06760013 | 0.0657387 | 0.04999613 | 0.02350091 | 0.008456125 | 0.001173658 | 0 | 0 | 0.005600915 | 0.0152865
1456 | 769.6141 | 0.001959105 | -30 | 758 | -698 | 0 | 0 | 0.001650872 | 0.008147636 | 0.02392534 | 0.05037916 | 0.06759066 | 0.06955923 | 0.07083272 | 0.07392004 | 0.07392004 | 0.07516015 | 0.07516015 | 0.07516015 | 0.07516015 | 0.07516015 | 0.07516015 | 0.07516015 | 0.07516015 | 0.07516015 | 0.07516015 | 0.07516015 | 0.07516015 | 0.07516015 | 0.07516015 | 0.07516015 | 0.07516015 | 0.07516015 | 0.07516015 | 0.07516015 | 0.07516015 | 0.07516015 | 0.07516015 | 0.07516015 | 0.07516015 | 0.07516015 | 0.07516015 | 0.07516015 | 0.07516015 | 0.07516015 | 0.07516015 | 0.07516015 | 0.07516015 | 0.07516015 | 0.07516015 | 0.07516015 | 0.07516015 | 0.07516015 | 0.07516015 | 0.07516015 | 0.07516015 | 0.07516015 | 0.07516015 | 0.07516015 | 0.07392004 | 0.07392004 | 0.07083272 | 0.06955923 | 0.0676978 | 0.05195523 | 0.02546002 | 0.008456125 | 0.001173658 | 0 | 0 | 0.005124311 | 0.02117818
1456 | 772.8014 | 0.001967219 | -40 | 768 | -688 | 0 | 0 | 0.001650872 | 0.008147636 | 0.02392534 | 0.05037916 | 0.06759066 | 0.07152645 | 0.07279994 | 0.07588726 | 0.07588726 | 0.07712737 | 0.07712737 | 0.07712737 | 0.07712737 | 0.07712737 | 0.07712737 | 0.07712737 | 0.07712737 | 0.07712737 | 0.07712737 | 0.07712737 | 0.07712737 | 0.07712737 | 0.07712737 | 0.07712737 | 0.07712737 | 0.07712737 | 0.07712737 | 0.07712737 | 0.07712737 | 0.07712737 | 0.07712737 | 0.07712737 | 0.07712737 | 0.07712737 | 0.07712737 | 0.07712737 | 0.07712737 | 0.07712737 | 0.07712737 | 0.07712737 | 0.07712737 | 0.07712737 | 0.07712737 | 0.07712737 | 0.07712737 | 0.07712737 | 0.07712737 | 0.07712737 | 0.07712737 | 0.07712737 | 0.07712737 | 0.07712737 | 0.07588726 | 0.07588726 | 0.07279994 | 0.07152645 | 0.06966502 | 0.05392245 | 0.02742724 | 0.008456125 | 0.001173658 | 0 | 0 | 0.004647706 | 0.02970973
1456 | 760.6947 | 0.0019364 | -30 | 758 | -698 | 0 | 0 | 0.001650872 | 0.008147636 | 0.02392534 | 0.05037916 | 0.06952706 | 0.07346285 | 0.07473634 | 0.07782366 | 0.07782366 | 0.07906377 | 0.07906377 | 0.07906377 | 0.07906377 | 0.07906377 | 0.07906377 | 0.07906377 | 0.07906377 | 0.07906377 | 0.07906377 | 0.07906377 | 0.07906377 | 0.07906377 | 0.07906377 | 0.07906377 | 0.07906377 | 0.07906377 | 0.07906377 | 0.07906377 | 0.07906377 | 0.07906377 | 0.07906377 | 0.07906377 | 0.07906377 | 0.07906377 | 0.07906377 | 0.07906377 | 0.07906377 | 0.07906377 | 0.07906377 | 0.07906377 | 0.07906377 | 0.07906377 | 0.07906377 | 0.07906377 | 0.07906377 | 0.07906377 | 0.07906377 | 0.07906377 | 0.07906377 | 0.07906377 | 0.07906377 | 0.07906377 | 0.07782366 | 0.07782366 | 0.07473634 | 0.07346285 | 0.07160142 | 0.05585885 | 0.02936364 | 0.008456125 | 0.001173658 | 0 | 0 | 0.005124311 | 0.02117818
1456 | 743.8266 | 0.001893461 | -20 | 748 | -708 | 0 | 0 | 0.001650872 | 0.008147636 | 0.02392534 | 0.05037916 | 0.07142052 | 0.07535631 | 0.0766298 | 0.07971712 | 0.07971712 | 0.08095723 | 0.08095723 | 0.08095723 | 0.08095723 | 0.08095723 | 0.08095723 | 0.08095723 | 0.08095723 | 0.08095723 | 0.08095723 | 0.08095723 | 0.08095723 | 0.08095723 | 0.08095723 | 0.08095723 | 0.08095723 | 0.08095723 | 0.08095723 | 0.08095723 | 0.08095723 | 0.08095723 | 0.08095723 | 0.08095723 | 0.08095723 | 0.08095723 | 0.08095723 | 0.08095723 | 0.08095723 | 0.08095723 | 0.08095723 | 0.08095723 | 0.08095723 | 0.08095723 | 0.08095723 | 0.08095723 | 0.08095723 | 0.08095723 | 0.08095723 | 0.08095723 | 0.08095723 | 0.08095723 | 0.08095723 | 0.08095723 | 0.07971712 | 0.07971712 | 0.0766298 | 0.07535631 | 0.07349488 | 0.05775231 | 0.02936364 | 0.008456125 | 0.001173658 | 0 | 0 | 0.005600915 | 0.0152865
1456 | 782.3707 | 0.001991578 | -10 | 738 | -718 | 0 | 0 | 0.001650872 | 0.008147636 | 0.02392534 | 0.05037916 | 0.0734121 | 0.07734789 | 0.07862138 | 0.0817087 | 0.0817087 | 0.08294881 | 0.08294881 | 0.08294881 | 0.08294881 | 0.08294881 | 0.08294881 | 0.08294881 | 0.08294881 | 0.08294881 | 0.08294881 | 0.08294881 | 0.08294881 | 0.08294881 | 0.08294881 | 0.08294881 | 0.08294881 | 0.08294881 | 0.08294881 | 0.08294881 | 0.08294881 | 0.08294881 | 0.08294881 | 0.08294881 | 0.08294881 | 0.08294881 | 0.08294881 | 0.08294881 | 0.08294881 | 0.08294881 | 0.08294881 | 0.08294881 | 0.08294881 | 0.08294881 | 0.08294881 | 0.08294881 | 0.08294881 | 0.08294881 | 0.08294881 | 0.08294881 | 0.08294881 | 0.08294881 | 0.08294881 | 0.08294881 | 0.0817087 | 0.0817087 | 0.07862138 | 0.07734789 | 0.07548646 | 0.05974389 | 0.02936364 | 0.008456125 | 0.001173658 | 0 | 0 | 0.007073891 | 0.009394819
1456 | 691.7726 | 0.001760954 | 0 | 728 | -728 | 0 | 0 | 0.001650872 | 0.008147636 | 0.02392534 | 0.05214011 | 0.07517306 | 0.07910885 | 0.08038234 | 0.08346966 | 0.08346966 | 0.08470976 | 0.08470976 | 0.08470976 | 0.08470976 | 0.08470976 | 0.08470976 | 0.08470976 | 0.08470976 | 0.08470976 | 0.08470976 | 0.08470976 | 0.08470976 | 0.08470976 | 0.08470976 | 0.08470976 | 0.08470976 | 0.08470976 | 0.08470976 | 0.08470976 | 0.08470976 | 0.08470976 | 0.08470976 | 0.08470976 | 0.08470976 | 0.08470976 | 0.08470976 | 0.08470976 | 0.08470976 | 0.08470976 | 0.08470976 | 0.08470976 | 0.08470976 | 0.08470976 | 0.08470976 | 0.08470976 | 0.08470976 | 0.08470976 | 0.08470976 | 0.08470976 | 0.08470976 | 0.08470976 | 0.08470976 | 0.08470976 | 0.08346966 | 0.08346966 | 0.08038234 | 0.07910885 | 0.07724741 | 0.06150485 | 0.02936364 | 0.008456125 | 0.001173658 | 0 | 0 | 0.008546867 | 0.006994203
1456 | 752.7925 | 0.001916285 | 10 | 718 | -738 | 0 | 0 | 0.001650872 | 0.008147636 | 0.02392534 | 0.0540564 | 0.07708934 | 0.08102513 | 0.08229862 | 0.08538594 | 0.08538594 | 0.08662605 | 0.08662605 | 0.08662605 | 0.08662605 | 0.08662605 | 0.08662605 | 0.08662605 | 0.08662605 | 0.08662605 | 0.08662605 | 0.08662605 | 0.08662605 | 0.08662605 | 0.08662605 | 0.08662605 | 0.08662605 | 0.08662605 | 0.08662605 | 0.08662605 | 0.08662605 | 0.08662605 | 0.08662605 | 0.08662605 | 0.08662605 | 0.08662605 | 0.08662605 | 0.08662605 | 0.08662605 | 0.08662605 | 0.08662605 | 0.08662605 | 0.08662605 | 0.08662605 | 0.08662605 | 0.08662605 | 0.08662605 | 0.08662605 | 0.08662605 | 0.08662605 | 0.08662605 | 0.08662605 | 0.08662605 | 0.08662605 | 0.08538594 | 0.08538594 | 0.08229862 | 0.08102513 | 0.0791637 | 0.06150485 | 0.02936364 | 0.008456125 | 0.001173658 | 0 | 0 | 0.0123641 | 0.006297559
1456 | 741.9047 | 0.001888569 | 20 | 708 | -748 | 0 | 0 | 0.001650872 | 0.008147636 | 0.02392534 | 0.05594497 | 0.07897791 | 0.0829137 | 0.08418719 | 0.08727451 | 0.08727451 | 0.08851462 | 0.08851462 | 0.08851462 | 0.08851462 | 0.08851462 | 0.08851462 | 0.08851462 | 0.08851462 | 0.08851462 | 0.08851462 | 0.08851462 | 0.08851462 | 0.08851462 | 0.08851462 | 0.08851462 | 0.08851462 | 0.08851462 | 0.08851462 | 0.08851462 | 0.08851462 | 0.08851462 | 0.08851462 | 0.08851462 | 0.08851462 | 0.08851462 | 0.08851462 | 0.08851462 | 0.08851462 | 0.08851462 | 0.08851462 | 0.08851462 | 0.08851462 | 0.08851462 | 0.08851462 | 0.08851462 | 0.08851462 | 0.08851462 | 0.08851462 | 0.08851462 | 0.08851462 | 0.08851462 | 0.08851462 | 0.08851462 | 0.08727451 | 0.08727451 | 0.08418719 | 0.0829137 | 0.08105227 | 0.06150485 | 0.02936364 | 0.008456125 | 0.001173658 | 0 | 0 | 0.02098422 | 0.005600915
1456 | 748.17 | 0.001904518 | 30 | 698 | -758 | 0 | 0 | 0.001650872 | 0.008147636 | 0.02582986 | 0.05784949 | 0.08088243 | 0.08481822 | 0.08609171 | 0.08917903 | 0.08917903 | 0.09041913 | 0.09041913 | 0.09041913 | 0.09041913 | 0.09041913 | 0.09041913 | 0.09041913 | 0.09041913 | 0.09041913 | 0.09041913 | 0.09041913 | 0.09041913 | 0.09041913 | 0.09041913 | 0.09041913 | 0.09041913 | 0.09041913 | 0.09041913 | 0.09041913 | 0.09041913 | 0.09041913 | 0.09041913 | 0.09041913 | 0.09041913 | 0.09041913 | 0.09041913 | 0.09041913 | 0.09041913 | 0.09041913 | 0.09041913 | 0.09041913 | 0.09041913 | 0.09041913 | 0.09041913 | 0.09041913 | 0.09041913 | 0.09041913 | 0.09041913 | 0.09041913 | 0.09041913 | 0.09041913 | 0.09041913 | 0.09041913 | 0.08917903 | 0.08917903 | 0.08609171 | 0.08481822 | 0.08295679 | 0.06150485 | 0.02936364 | 0.008456125 | 0.001173658 | 0 | 0 | 0.02960433 | 0.005124311
1456 | 700.6636 | 0.001783587 | 40 | 688 | -768 | 0 | 0 | 0.001650872 | 0.008147636 | 0.02761345 | 0.05963307 | 0.08266602 | 0.08660181 | 0.08787529 | 0.09096261 | 0.09096261 | 0.09220272 | 0.09220272 | 0.09220272 | 0.09220272 | 0.09220272 | 0.09220272 | 0.09220272 | 0.09220272 | 0.09220272 | 0.09220272 | 0.09220272 | 0.09220272 | 0.09220272 | 0.09220272 | 0.09220272 | 0.09220272 | 0.09220272 | 0.09220272 | 0.09220272 | 0.09220272 | 0.09220272 | 0.09220272 | 0.09220272 | 0.09220272 | 0.09220272 | 0.09220272 | 0.09220272 | 0.09220272 | 0.09220272 | 0.09220272 | 0.09220272 | 0.09220272 | 0.09220272 | 0.09220272 | 0.09220272 | 0.09220272 | 0.09220272 | 0.09220272 | 0.09220272 | 0.09220272 | 0.09220272 | 0.09220272 | 0.09220272 | 0.09096261 | 0.09096261 | 0.08787529 | 0.08660181 | 0.08295679 | 0.06150485 | 0.02936364 | 0.008456125 | 0.001173658 | 0 | 0 | 0.04043075 | 0.004647706
1456 | 732.1556 | 0.001863752 | 30 | 698 | -758 | 0 | 0 | 0.001650872 | 0.008147636 | 0.0294772 | 0.06149682 | 0.08452977 | 0.08846556 | 0.08973905 | 0.09282637 | 0.09282637 | 0.09406647 | 0.09406647 | 0.09406647 | 0.09406647 | 0.09406647 | 0.09406647 | 0.09406647 | 0.09406647 | 0.09406647 | 0.09406647 | 0.09406647 | 0.09406647 | 0.09406647 | 0.09406647 | 0.09406647 | 0.09406647 | 0.09406647 | 0.09406647 | 0.09406647 | 0.09406647 | 0.09406647 | 0.09406647 | 0.09406647 | 0.09406647 | 0.09406647 | 0.09406647 | 0.09406647 | 0.09406647 | 0.09406647 | 0.09406647 | 0.09406647 | 0.09406647 | 0.09406647 | 0.09406647 | 0.09406647 | 0.09406647 | 0.09406647 | 0.09406647 | 0.09406647 | 0.09406647 | 0.09406647 | 0.09406647 | 0.09406647 | 0.09282637 | 0.09282637 | 0.08973905 | 0.08846556 | 0.08482054 | 0.06150485 | 0.02936364 | 0.008456125 | 0.001173658 | 0 | 0 | 0.02960433 | 0.005124311
1456 | 745.352 | 0.001897344 | 20 | 708 | -748 | 0 | 0 | 0.001650872 | 0.008147636 | 0.0294772 | 0.06339417 | 0.08642711 | 0.0903629 | 0.09163639 | 0.09472371 | 0.09472371 | 0.09596382 | 0.09596382 | 0.09596382 | 0.09596382 | 0.09596382 | 0.09596382 | 0.09596382 | 0.09596382 | 0.09596382 | 0.09596382 | 0.09596382 | 0.09596382 | 0.09596382 | 0.09596382 | 0.09596382 | 0.09596382 | 0.09596382 | 0.09596382 | 0.09596382 | 0.09596382 | 0.09596382 | 0.09596382 | 0.09596382 | 0.09596382 | 0.09596382 | 0.09596382 | 0.09596382 | 0.09596382 | 0.09596382 | 0.09596382 | 0.09596382 | 0.09596382 | 0.09596382 | 0.09596382 | 0.09596382 | 0.09596382 | 0.09596382 | 0.09596382 | 0.09596382 | 0.09596382 | 0.09596382 | 0.09596382 | 0.09596382 | 0.09472371 | 0.09472371 | 0.09163639 | 0.0903629 | 0.08671788 | 0.06150485 | 0.02936364 | 0.008456125 | 0.001173658 | 0 | 0 | 0.02098422 | 0.005600915
1456 | 759.3019 | 0.001932855 | 10 | 718 | -738 | 0 | 0 | 0.001650872 | 0.008147636 | 0.0294772 | 0.06532702 | 0.08835997 | 0.09229576 | 0.09356924 | 0.09665656 | 0.09665656 | 0.09789667 | 0.09789667 | 0.09789667 | 0.09789667 | 0.09789667 | 0.09789667 | 0.09789667 | 0.09789667 | 0.09789667 | 0.09789667 | 0.09789667 | 0.09789667 | 0.09789667 | 0.09789667 | 0.09789667 | 0.09789667 | 0.09789667 | 0.09789667 | 0.09789667 | 0.09789667 | 0.09789667 | 0.09789667 | 0.09789667 | 0.09789667 | 0.09789667 | 0.09789667 | 0.09789667 | 0.09789667 | 0.09789667 | 0.09789667 | 0.09789667 | 0.09789667 | 0.09789667 | 0.09789667 | 0.09789667 | 0.09789667 | 0.09789667 | 0.09789667 | 0.09789667 | 0.09789667 | 0.09789667 | 0.09789667 | 0.09789667 | 0.09665656 | 0.09665656 | 0.09356924 | 0.09229576 | 0.08865074 | 0.06150485 | 0.02936364 | 0.008456125 | 0.001173658 | 0 | 0 | 0.0123641 | 0.00696507
1456 | 734.9092 | 0.001870762 | 0 | 728 | -728 | 0 | 0 | 0.001650872 | 0.008147636 | 0.0294772 | 0.06719779 | 0.09023073 | 0.09416652 | 0.09544001 | 0.09852733 | 0.09852733 | 0.09976743 | 0.09976743 | 0.09976743 | 0.09976743 | 0.09976743 | 0.09976743 | 0.09976743 | 0.09976743 | 0.09976743 | 0.09976743 | 0.09976743 | 0.09976743 | 0.09976743 | 0.09976743 | 0.09976743 | 0.09976743 | 0.09976743 | 0.09976743 | 0.09976743 | 0.09976743 | 0.09976743 | 0.09976743 | 0.09976743 | 0.09976743 | 0.09976743 | 0.09976743 | 0.09976743 | 0.09976743 | 0.09976743 | 0.09976743 | 0.09976743 | 0.09976743 | 0.09976743 | 0.09976743 | 0.09976743 | 0.09976743 | 0.09976743 | 0.09976743 | 0.09976743 | 0.09976743 | 0.09976743 | 0.09976743 | 0.09976743 | 0.09852733 | 0.09852733 | 0.09544001 | 0.09416652 | 0.0905215 | 0.06337561 | 0.02936364 | 0.008456125 | 0.001173658 | 0 | 0 | 0.008546867 | 0.008329224
1456 | 745.9121 | 0.00189877 | -10 | 738 | -718 | 0 | 0 | 0.001650872 | 0.008147636 | 0.0294772 | 0.06719779 | 0.0921295 | 0.09606529 | 0.09733878 | 0.1004261 | 0.1004261 | 0.1016662 | 0.1016662 | 0.1016662 | 0.1016662 | 0.1016662 | 0.1016662 | 0.1016662 | 0.1016662 | 0.1016662 | 0.1016662 | 0.1016662 | 0.1016662 | 0.1016662 | 0.1016662 | 0.1016662 | 0.1016662 | 0.1016662 | 0.1016662 | 0.1016662 | 0.1016662 | 0.1016662 | 0.1016662 | 0.1016662 | 0.1016662 | 0.1016662 | 0.1016662 | 0.1016662 | 0.1016662 | 0.1016662 | 0.1016662 | 0.1016662 | 0.1016662 | 0.1016662 | 0.1016662 | 0.1016662 | 0.1016662 | 0.1016662 | 0.1016662 | 0.1016662 | 0.1016662 | 0.1016662 | 0.1016662 | 0.1016662 | 0.1004261 | 0.1004261 | 0.09733878 | 0.09606529 | 0.09242027 | 0.06527438 | 0.02936364 | 0.008456125 | 0.001173658 | 0 | 0 | 0.007073891 | 0.01257822
1456 | 723.8251 | 0.001842546 | -20 | 748 | -708 | 0 | 0 | 0.001650872 | 0.008147636 | 0.0294772 | 0.06719779 | 0.09397204 | 0.09790783 | 0.09918132 | 0.1022686 | 0.1022686 | 0.1035088 | 0.1035088 | 0.1035088 | 0.1035088 | 0.1035088 | 0.1035088 | 0.1035088 | 0.1035088 | 0.1035088 | 0.1035088 | 0.1035088 | 0.1035088 | 0.1035088 | 0.1035088 | 0.1035088 | 0.1035088 | 0.1035088 | 0.1035088 | 0.1035088 | 0.1035088 | 0.1035088 | 0.1035088 | 0.1035088 | 0.1035088 | 0.1035088 | 0.1035088 | 0.1035088 | 0.1035088 | 0.1035088 | 0.1035088 | 0.1035088 | 0.1035088 | 0.1035088 | 0.1035088 | 0.1035088 | 0.1035088 | 0.1035088 | 0.1035088 | 0.1035088 | 0.1035088 | 0.1035088 | 0.1035088 | 0.1035088 | 0.1022686 | 0.1022686 | 0.09918132 | 0.09790783 | 0.09426281 | 0.06711692 | 0.02936364 | 0.008456125 | 0.001173658 | 0 | 0 | 0.005600915 | 0.02273761
1456 | 743.1954 | 0.001891855 | -30 | 758 | -698 | 0 | 0 | 0.001650872 | 0.008147636 | 0.0294772 | 0.06719779 | 0.0958639 | 0.09979969 | 0.1010732 | 0.1041605 | 0.1041605 | 0.1054006 | 0.1054006 | 0.1054006 | 0.1054006 | 0.1054006 | 0.1054006 | 0.1054006 | 0.1054006 | 0.1054006 | 0.1054006 | 0.1054006 | 0.1054006 | 0.1054006 | 0.1054006 | 0.1054006 | 0.1054006 | 0.1054006 | 0.1054006 | 0.1054006 | 0.1054006 | 0.1054006 | 0.1054006 | 0.1054006 | 0.1054006 | 0.1054006 | 0.1054006 | 0.1054006 | 0.1054006 | 0.1054006 | 0.1054006 | 0.1054006 | 0.1054006 | 0.1054006 | 0.1054006 | 0.1054006 | 0.1054006 | 0.1054006 | 0.1054006 | 0.1054006 | 0.1054006 | 0.1054006 | 0.1054006 | 0.1054006 | 0.1041605 | 0.1041605 | 0.1010732 | 0.09979969 | 0.09615467 | 0.06900878 | 0.03125549 | 0.008456125 | 0.001173658 | 0 | 0 | 0.005124311 | 0.032897
1456 | 747.9027 | 0.001903837 | -40 | 768 | -688 | 0 | 0 | 0.001650872 | 0.008147636 | 0.0294772 | 0.06719779 | 0.0958639 | 0.1017035 | 0.102977 | 0.1060643 | 0.1060643 | 0.1073044 | 0.1073044 | 0.1073044 | 0.1073044 | 0.1073044 | 0.1073044 | 0.1073044 | 0.1073044 | 0.1073044 | 0.1073044 | 0.1073044 | 0.1073044 | 0.1073044 | 0.1073044 | 0.1073044 | 0.1073044 | 0.1073044 | 0.1073044 | 0.1073044 | 0.1073044 | 0.1073044 | 0.1073044 | 0.1073044 | 0.1073044 | 0.1073044 | 0.1073044 | 0.1073044 | 0.1073044 | 0.1073044 | 0.1073044 | 0.1073044 | 0.1073044 | 0.1073044 | 0.1073044 | 0.1073044 | 0.1073044 | 0.1073044 | 0.1073044 | 0.1073044 | 0.1073044 | 0.1073044 | 0.1073044 | 0.1073044 | 0.1060643 | 0.1060643 | 0.102977 | 0.1017035 | 0.09805851 | 0.07091262 | 0.03315933 | 0.008456125 | 0.001173658 | 0 | 0 | 0.004647706 | 0.0456606
1456 | 754.2747 | 0.001920058 | -30 | 758 | -698 | 0 | 0 | 0.001650872 | 0.008147636 | 0.0294772 | 0.06719779 | 0.09778396 | 0.1036236 | 0.1048971 | 0.1079844 | 0.1079844 | 0.1092245 | 0.1092245 | 0.1092245 | 0.1092245 | 0.1092245 | 0.1092245 | 0.1092245 | 0.1092245 | 0.1092245 | 0.1092245 | 0.1092245 | 0.1092245 | 0.1092245 | 0.1092245 | 0.1092245 | 0.1092245 | 0.1092245 | 0.1092245 | 0.1092245 | 0.1092245 | 0.1092245 | 0.1092245 | 0.1092245 | 0.1092245 | 0.1092245 | 0.1092245 | 0.1092245 | 0.1092245 | 0.1092245 | 0.1092245 | 0.1092245 | 0.1092245 | 0.1092245 | 0.1092245 | 0.1092245 | 0.1092245 | 0.1092245 | 0.1092245 | 0.1092245 | 0.1092245 | 0.1092245 | 0.1092245 | 0.1092245 | 0.1079844 | 0.1079844 | 0.1048971 | 0.1036236 | 0.09997856 | 0.07283267 | 0.03507939 | 0.008456125 | 0.001173658 | 0 | 0 | 0.005124311 | 0.032897
1456 | 724.0414 | 0.001843097 | -20 | 748 | -708 | 0 | 0 | 0.001650872 | 0.008147636 | 0.0294772 | 0.06719779 | 0.09962705 | 0.1054667 | 0.1067402 | 0.1098275 | 0.1098275 | 0.1110676 | 0.1110676 | 0.1110676 | 0.1110676 | 0.1110676 | 0.1110676 | 0.1110676 | 0.1110676 | 0.1110676 | 0.1110676 | 0.1110676 | 0.1110676 | 0.1110676 | 0.1110676 | 0.1110676 | 0.1110676 | 0.1110676 | 0.1110676 | 0.1110676 | 0.1110676 | 0.1110676 | 0.1110676 | 0.1110676 | 0.1110676 | 0.1110676 | 0.1110676 | 0.1110676 | 0.1110676 | 0.1110676 | 0.1110676 | 0.1110676 | 0.1110676 | 0.1110676 | 0.1110676 | 0.1110676 | 0.1110676 | 0.1110676 | 0.1110676 | 0.1110676 | 0.1110676 | 0.1110676 | 0.1110676 | 0.1110676 | 0.1098275 | 0.1098275 | 0.1067402 | 0.1054667 | 0.1018217 | 0.07467577 | 0.03507939 | 0.008456125 | 0.001173658 | 0 | 0 | 0.005600915 | 0.02273761
1456 | 731.0465 | 0.001860929 | -10 | 738 | -718 | 0 | 0 | 0.001650872 | 0.008147636 | 0.0294772 | 0.06719779 | 0.101488 | 0.1073276 | 0.1086011 | 0.1116884 | 0.1116884 | 0.1129285 | 0.1129285 | 0.1129285 | 0.1129285 | 0.1129285 | 0.1129285 | 0.1129285 | 0.1129285 | 0.1129285 | 0.1129285 | 0.1129285 | 0.1129285 | 0.1129285 | 0.1129285 | 0.1129285 | 0.1129285 | 0.1129285 | 0.1129285 | 0.1129285 | 0.1129285 | 0.1129285 | 0.1129285 | 0.1129285 | 0.1129285 | 0.1129285 | 0.1129285 | 0.1129285 | 0.1129285 | 0.1129285 | 0.1129285 | 0.1129285 | 0.1129285 | 0.1129285 | 0.1129285 | 0.1129285 | 0.1129285 | 0.1129285 | 0.1129285 | 0.1129285 | 0.1129285 | 0.1129285 | 0.1129285 | 0.1129285 | 0.1116884 | 0.1116884 | 0.1086011 | 0.1073276 | 0.1036826 | 0.0765367 | 0.03507939 | 0.008456125 | 0.001173658 | 0 | 0 | 0.007786405 | 0.01257822
1456 | 754.3509 | 0.001920252 | 0 | 728 | -728 | 0 | 0 | 0.001650872 | 0.008147636 | 0.0294772 | 0.06911804 | 0.1034082 | 0.1092479 | 0.1105213 | 0.1136087 | 0.1136087 | 0.1148488 | 0.1148488 | 0.1148488 | 0.1148488 | 0.1148488 | 0.1148488 | 0.1148488 | 0.1148488 | 0.1148488 | 0.1148488 | 0.1148488 | 0.1148488 | 0.1148488 | 0.1148488 | 0.1148488 | 0.1148488 | 0.1148488 | 0.1148488 | 0.1148488 | 0.1148488 | 0.1148488 | 0.1148488 | 0.1148488 | 0.1148488 | 0.1148488 | 0.1148488 | 0.1148488 | 0.1148488 | 0.1148488 | 0.1148488 | 0.1148488 | 0.1148488 | 0.1148488 | 0.1148488 | 0.1148488 | 0.1148488 | 0.1148488 | 0.1148488 | 0.1148488 | 0.1148488 | 0.1148488 | 0.1148488 | 0.1148488 | 0.1136087 | 0.1136087 | 0.1105213 | 0.1092479 | 0.1056028 | 0.07845695 | 0.03507939 | 0.008456125 | 0.001173658 | 0 | 0 | 0.009971895 | 0.008329224
1456 | 735.6074 | 0.001872539 | 10 | 718 | -738 | 0 | 0 | 0.001650872 | 0.008147636 | 0.0294772 | 0.07099058 | 0.1052808 | 0.1111204 | 0.1123939 | 0.1154812 | 0.1154812 | 0.1167213 | 0.1167213 | 0.1167213 | 0.1167213 | 0.1167213 | 0.1167213 | 0.1167213 | 0.1167213 | 0.1167213 | 0.1167213 | 0.1167213 | 0.1167213 | 0.1167213 | 0.1167213 | 0.1167213 | 0.1167213 | 0.1167213 | 0.1167213 | 0.1167213 | 0.1167213 | 0.1167213 | 0.1167213 | 0.1167213 | 0.1167213 | 0.1167213 | 0.1167213 | 0.1167213 | 0.1167213 | 0.1167213 | 0.1167213 | 0.1167213 | 0.1167213 | 0.1167213 | 0.1167213 | 0.1167213 | 0.1167213 | 0.1167213 | 0.1167213 | 0.1167213 | 0.1167213 | 0.1167213 | 0.1167213 | 0.1167213 | 0.1154812 | 0.1154812 | 0.1123939 | 0.1111204 | 0.1074754 | 0.07845695 | 0.03507939 | 0.008456125 | 0.001173658 | 0 | 0 | 0.01564982 | 0.00696507
1456 | 716.9677 | 0.00182509 | 20 | 708 | -748 | 0 | 0 | 0.001650872 | 0.008147636 | 0.0294772 | 0.07281567 | 0.1071059 | 0.1129455 | 0.114219 | 0.1173063 | 0.1173063 | 0.1185464 | 0.1185464 | 0.1185464 | 0.1185464 | 0.1185464 | 0.1185464 | 0.1185464 | 0.1185464 | 0.1185464 | 0.1185464 | 0.1185464 | 0.1185464 | 0.1185464 | 0.1185464 | 0.1185464 | 0.1185464 | 0.1185464 | 0.1185464 | 0.1185464 | 0.1185464 | 0.1185464 | 0.1185464 | 0.1185464 | 0.1185464 | 0.1185464 | 0.1185464 | 0.1185464 | 0.1185464 | 0.1185464 | 0.1185464 | 0.1185464 | 0.1185464 | 0.1185464 | 0.1185464 | 0.1185464 | 0.1185464 | 0.1185464 | 0.1185464 | 0.1185464 | 0.1185464 | 0.1185464 | 0.1185464 | 0.1185464 | 0.1173063 | 0.1173063 | 0.114219 | 0.1129455 | 0.1093005 | 0.07845695 | 0.03507939 | 0.008456125 | 0.001173658 | 0 | 0 | 0.02848298 | 0.005600915
1456 | 717.6704 | 0.001826879 | 30 | 698 | -758 | 0 | 0 | 0.001650872 | 0.008147636 | 0.03130408 | 0.07464255 | 0.1089327 | 0.1147724 | 0.1160459 | 0.1191332 | 0.1191332 | 0.1203733 | 0.1203733 | 0.1203733 | 0.1203733 | 0.1203733 | 0.1203733 | 0.1203733 | 0.1203733 | 0.1203733 | 0.1203733 | 0.1203733 | 0.1203733 | 0.1203733 | 0.1203733 | 0.1203733 | 0.1203733 | 0.1203733 | 0.1203733 | 0.1203733 | 0.1203733 | 0.1203733 | 0.1203733 | 0.1203733 | 0.1203733 | 0.1203733 | 0.1203733 | 0.1203733 | 0.1203733 | 0.1203733 | 0.1203733 | 0.1203733 | 0.1203733 | 0.1203733 | 0.1203733 | 0.1203733 | 0.1203733 | 0.1203733 | 0.1203733 | 0.1203733 | 0.1203733 | 0.1203733 | 0.1203733 | 0.1203733 | 0.1191332 | 0.1191332 | 0.1160459 | 0.1147724 | 0.1111274 | 0.07845695 | 0.03507939 | 0.008456125 | 0.001173658 | 0 | 0 | 0.04131613 | 0.005124311
1318 | 868.2803 | 0.002210267 | 40 | 619 | -699 | 0 | 0 | 0.001650872 | 0.008147636 | 0.03130408 | 0.07464255 | 0.111143 | 0.1169826 | 0.1182561 | 0.1213434 | 0.1213434 | 0.1225836 | 0.1225836 | 0.1225836 | 0.1225836 | 0.1225836 | 0.1225836 | 0.1225836 | 0.1225836 | 0.1225836 | 0.1225836 | 0.1225836 | 0.1225836 | 0.1225836 | 0.1225836 | 0.1225836 | 0.1225836 | 0.1225836 | 0.1225836 | 0.1225836 | 0.1225836 | 0.1225836 | 0.1225836 | 0.1225836 | 0.1225836 | 0.1225836 | 0.1225836 | 0.1225836 | 0.1225836 | 0.1225836 | 0.1225836 | 0.1225836 | 0.1225836 | 0.1225836 | 0.1225836 | 0.1225836 | 0.1225836 | 0.1225836 | 0.1225836 | 0.1225836 | 0.1225836 | 0.1225836 | 0.1225836 | 0.1225836 | 0.1213434 | 0.1213434 | 0.1160459 | 0.1147724 | 0.1111274 | 0.07845695 | 0.03507939 | 0.008456125 | 0.001173658 | 0 | 0 | 0.005171971 | 0.0008298325
1318 | 881.4241 | 0.002243725 | 30 | 629 | -689 | 0 | 0 | 0.001650872 | 0.008147636 | 0.03130408 | 0.07464255 | 0.111143 | 0.1192264 | 0.1204998 | 0.1235872 | 0.1235872 | 0.1248273 | 0.1248273 | 0.1248273 | 0.1248273 | 0.1248273 | 0.1248273 | 0.1248273 | 0.1248273 | 0.1248273 | 0.1248273 | 0.1248273 | 0.1248273 | 0.1248273 | 0.1248273 | 0.1248273 | 0.1248273 | 0.1248273 | 0.1248273 | 0.1248273 | 0.1248273 | 0.1248273 | 0.1248273 | 0.1248273 | 0.1248273 | 0.1248273 | 0.1248273 | 0.1248273 | 0.1248273 | 0.1248273 | 0.1248273 | 0.1248273 | 0.1248273 | 0.1248273 | 0.1248273 | 0.1248273 | 0.1248273 | 0.1248273 | 0.1248273 | 0.1248273 | 0.1248273 | 0.1248273 | 0.1248273 | 0.1248273 | 0.1235872 | 0.1235872 | 0.1160459 | 0.1147724 | 0.1111274 | 0.07845695 | 0.03507939 | 0.008456125 | 0.001173658 | 0 | 0 | 0.004695366 | 0.001240108
1318 | 904.643 | 0.00230283 | 20 | 639 | -679 | 0 | 0 | 0.001650872 | 0.008147636 | 0.03130408 | 0.07464255 | 0.111143 | 0.1215292 | 0.1228027 | 0.12589 | 0.12589 | 0.1271301 | 0.1271301 | 0.1271301 | 0.1271301 | 0.1271301 | 0.1271301 | 0.1271301 | 0.1271301 | 0.1271301 | 0.1271301 | 0.1271301 | 0.1271301 | 0.1271301 | 0.1271301 | 0.1271301 | 0.1271301 | 0.1271301 | 0.1271301 | 0.1271301 | 0.1271301 | 0.1271301 | 0.1271301 | 0.1271301 | 0.1271301 | 0.1271301 | 0.1271301 | 0.1271301 | 0.1271301 | 0.1271301 | 0.1271301 | 0.1271301 | 0.1271301 | 0.1271301 | 0.1271301 | 0.1271301 | 0.1271301 | 0.1271301 | 0.1271301 | 0.1271301 | 0.1271301 | 0.1271301 | 0.1271301 | 0.1271301 | 0.12589 | 0.12589 | 0.1160459 | 0.1147724 | 0.1111274 | 0.07845695 | 0.03507939 | 0.008456125 | 0.001173658 | 0 | 0 | 0.004063989 | 0.001240108
1272 | 1002.093 | 0.002550896 | 10 | 626 | -646 | 0 | 0 | 0.001650872 | 0.008147636 | 0.03130408 | 0.07464255 | 0.111143 | 0.1215292 | 0.1253536 | 0.1284409 | 0.1284409 | 0.129681 | 0.129681 | 0.129681 | 0.129681 | 0.129681 | 0.129681 | 0.129681 | 0.129681 | 0.129681 | 0.129681 | 0.129681 | 0.129681 | 0.129681 | 0.129681 | 0.129681 | 0.129681 | 0.129681 | 0.129681 | 0.129681 | 0.129681 | 0.129681 | 0.129681 | 0.129681 | 0.129681 | 0.129681 | 0.129681 | 0.129681 | 0.129681 | 0.129681 | 0.129681 | 0.129681 | 0.129681 | 0.129681 | 0.129681 | 0.129681 | 0.129681 | 0.129681 | 0.129681 | 0.129681 | 0.129681 | 0.129681 | 0.129681 | 0.129681 | 0.1284409 | 0.1284409 | 0.1160459 | 0.1147724 | 0.1111274 | 0.07845695 | 0.03507939 | 0.008456125 | 0.001173658 | 0 | 0 | 0.001240108 | 0.001154711
1272 | 969.8388 | 0.002468791 | 0 | 636 | -636 | 0 | 0 | 0.001650872 | 0.008147636 | 0.03130408 | 0.07464255 | 0.111143 | 0.1215292 | 0.1253536 | 0.1309097 | 0.1309097 | 0.1321498 | 0.1321498 | 0.1321498 | 0.1321498 | 0.1321498 | 0.1321498 | 0.1321498 | 0.1321498 | 0.1321498 | 0.1321498 | 0.1321498 | 0.1321498 | 0.1321498 | 0.1321498 | 0.1321498 | 0.1321498 | 0.1321498 | 0.1321498 | 0.1321498 | 0.1321498 | 0.1321498 | 0.1321498 | 0.1321498 | 0.1321498 | 0.1321498 | 0.1321498 | 0.1321498 | 0.1321498 | 0.1321498 | 0.1321498 | 0.1321498 | 0.1321498 | 0.1321498 | 0.1321498 | 0.1321498 | 0.1321498 | 0.1321498 | 0.1321498 | 0.1321498 | 0.1321498 | 0.1321498 | 0.1321498 | 0.1321498 | 0.1309097 | 0.1309097 | 0.1160459 | 0.1147724 | 0.1111274 | 0.07845695 | 0.03507939 | 0.008456125 | 0.001173658 | 0 | 0 | 0.001240108 | 0.001240108
1272 | 916.7931 | 0.00233376 | -10 | 646 | -626 | 0 | 0 | 0.001650872 | 0.008147636 | 0.03130408 | 0.07464255 | 0.111143 | 0.1215292 | 0.1253536 | 0.1332434 | 0.1332434 | 0.1344836 | 0.1344836 | 0.1344836 | 0.1344836 | 0.1344836 | 0.1344836 | 0.1344836 | 0.1344836 | 0.1344836 | 0.1344836 | 0.1344836 | 0.1344836 | 0.1344836 | 0.1344836 | 0.1344836 | 0.1344836 | 0.1344836 | 0.1344836 | 0.1344836 | 0.1344836 | 0.1344836 | 0.1344836 | 0.1344836 | 0.1344836 | 0.1344836 | 0.1344836 | 0.1344836 | 0.1344836 | 0.1344836 | 0.1344836 | 0.1344836 | 0.1344836 | 0.1344836 | 0.1344836 | 0.1344836 | 0.1344836 | 0.1344836 | 0.1344836 | 0.1344836 | 0.1344836 | 0.1344836 | 0.1344836 | 0.1344836 | 0.1332434 | 0.1332434 | 0.1183796 | 0.1147724 | 0.1111274 | 0.07845695 | 0.03507939 | 0.008456125 | 0.001173658 | 0 | 0 | 0.001154711 | 0.001240108
1272 | 983.0505 | 0.002502422 | -20 | 656 | -616 | 0 | 0 | 0.001650872 | 0.008147636 | 0.03130408 | 0.07464255 | 0.111143 | 0.1215292 | 0.1253536 | 0.1357459 | 0.1357459 | 0.136986 | 0.136986 | 0.136986 | 0.136986 | 0.136986 | 0.136986 | 0.136986 | 0.136986 | 0.136986 | 0.136986 | 0.136986 | 0.136986 | 0.136986 | 0.136986 | 0.136986 | 0.136986 | 0.136986 | 0.136986 | 0.136986 | 0.136986 | 0.136986 | 0.136986 | 0.136986 | 0.136986 | 0.136986 | 0.136986 | 0.136986 | 0.136986 | 0.136986 | 0.136986 | 0.136986 | 0.136986 | 0.136986 | 0.136986 | 0.136986 | 0.136986 | 0.136986 | 0.136986 | 0.136986 | 0.136986 | 0.136986 | 0.136986 | 0.136986 | 0.1357459 | 0.1357459 | 0.120882 | 0.1147724 | 0.1111274 | 0.07845695 | 0.03507939 | 0.008456125 | 0.001173658 | 0 | 0 | 0.0006905989 | 0.002041152
1269 | 787.0961 | 0.002003607 | -30 | 664.5 | -604.5 | 0 | 0 | 0.001650872 | 0.008147636 | 0.03130408 | 0.07464255 | 0.111143 | 0.1215292 | 0.1253536 | 0.1357459 | 0.1377495 | 0.1389896 | 0.1389896 | 0.1389896 | 0.1389896 | 0.1389896 | 0.1389896 | 0.1389896 | 0.1389896 | 0.1389896 | 0.1389896 | 0.1389896 | 0.1389896 | 0.1389896 | 0.1389896 | 0.1389896 | 0.1389896 | 0.1389896 | 0.1389896 | 0.1389896 | 0.1389896 | 0.1389896 | 0.1389896 | 0.1389896 | 0.1389896 | 0.1389896 | 0.1389896 | 0.1389896 | 0.1389896 | 0.1389896 | 0.1389896 | 0.1389896 | 0.1389896 | 0.1389896 | 0.1389896 | 0.1389896 | 0.1389896 | 0.1389896 | 0.1389896 | 0.1389896 | 0.1389896 | 0.1389896 | 0.1389896 | 0.1389896 | 0.1377495 | 0.1377495 | 0.1228856 | 0.1147724 | 0.1111274 | 0.07845695 | 0.03507939 | 0.008456125 | 0.001173658 | 0 | 0 | 0.0001568699 | 0.006769541
1269 | 933.8428 | 0.002377161 | -40 | 674.5 | -594.5 | 0 | 0 | 0.001650872 | 0.008147636 | 0.03130408 | 0.07464255 | 0.111143 | 0.1215292 | 0.1253536 | 0.1357459 | 0.1401266 | 0.1413667 | 0.1413667 | 0.1413667 | 0.1413667 | 0.1413667 | 0.1413667 | 0.1413667 | 0.1413667 | 0.1413667 | 0.1413667 | 0.1413667 | 0.1413667 | 0.1413667 | 0.1413667 | 0.1413667 | 0.1413667 | 0.1413667 | 0.1413667 | 0.1413667 | 0.1413667 | 0.1413667 | 0.1413667 | 0.1413667 | 0.1413667 | 0.1413667 | 0.1413667 | 0.1413667 | 0.1413667 | 0.1413667 | 0.1413667 | 0.1413667 | 0.1413667 | 0.1413667 | 0.1413667 | 0.1413667 | 0.1413667 | 0.1413667 | 0.1413667 | 0.1413667 | 0.1413667 | 0.1413667 | 0.1413667 | 0.1413667 | 0.1401266 | 0.1401266 | 0.1252628 | 0.1171495 | 0.1111274 | 0.07845695 | 0.03507939 | 0.008456125 | 0.001173658 | 0 | 0 | 0 | 0.01233235
1267 | 826.9454 | 0.002105046 | -30 | 663.5 | -603.5 | 0 | 0 | 0.001650872 | 0.008147636 | 0.03130408 | 0.07464255 | 0.111143 | 0.1215292 | 0.1253536 | 0.1357459 | 0.1422317 | 0.1434718 | 0.1434718 | 0.1434718 | 0.1434718 | 0.1434718 | 0.1434718 | 0.1434718 | 0.1434718 | 0.1434718 | 0.1434718 | 0.1434718 | 0.1434718 | 0.1434718 | 0.1434718 | 0.1434718 | 0.1434718 | 0.1434718 | 0.1434718 | 0.1434718 | 0.1434718 | 0.1434718 | 0.1434718 | 0.1434718 | 0.1434718 | 0.1434718 | 0.1434718 | 0.1434718 | 0.1434718 | 0.1434718 | 0.1434718 | 0.1434718 | 0.1434718 | 0.1434718 | 0.1434718 | 0.1434718 | 0.1434718 | 0.1434718 | 0.1434718 | 0.1434718 | 0.1434718 | 0.1434718 | 0.1434718 | 0.1434718 | 0.1422317 | 0.1422317 | 0.1273679 | 0.1171495 | 0.1111274 | 0.07845695 | 0.03507939 | 0.008456125 | 0.001173658 | 0 | 0 | 0.0001104587 | 0.00621326
1247 | 1253.94 | 0.00319199 | -20 | 643.5 | -603.5 | 0 | 0 | 0.001650872 | 0.008147636 | 0.03130408 | 0.07464255 | 0.111143 | 0.1215292 | 0.1253536 | 0.1357459 | 0.1454237 | 0.1466638 | 0.1466638 | 0.1466638 | 0.1466638 | 0.1466638 | 0.1466638 | 0.1466638 | 0.1466638 | 0.1466638 | 0.1466638 | 0.1466638 | 0.1466638 | 0.1466638 | 0.1466638 | 0.1466638 | 0.1466638 | 0.1466638 | 0.1466638 | 0.1466638 | 0.1466638 | 0.1466638 | 0.1466638 | 0.1466638 | 0.1466638 | 0.1466638 | 0.1466638 | 0.1466638 | 0.1466638 | 0.1466638 | 0.1466638 | 0.1466638 | 0.1466638 | 0.1466638 | 0.1466638 | 0.1466638 | 0.1466638 | 0.1466638 | 0.1466638 | 0.1466638 | 0.1466638 | 0.1466638 | 0.1466638 | 0.1466638 | 0.1454237 | 0.1454237 | 0.1305598 | 0.1171495 | 0.1111274 | 0.07845695 | 0.03507939 | 0.008456125 | 0.001173658 | 0 | 0 | 0.0001104587 | 0.001240108
1245 | 736.7387 | 0.001875419 | -10 | 632.5 | -612.5 | 0 | 0 | 0.001650872 | 0.008147636 | 0.03130408 | 0.07464255 | 0.111143 | 0.1215292 | 0.1253536 | 0.1357459 | 0.1472991 | 0.1485392 | 0.1485392 | 0.1485392 | 0.1485392 | 0.1485392 | 0.1485392 | 0.1485392 | 0.1485392 | 0.1485392 | 0.1485392 | 0.1485392 | 0.1485392 | 0.1485392 | 0.1485392 | 0.1485392 | 0.1485392 | 0.1485392 | 0.1485392 | 0.1485392 | 0.1485392 | 0.1485392 | 0.1485392 | 0.1485392 | 0.1485392 | 0.1485392 | 0.1485392 | 0.1485392 | 0.1485392 | 0.1485392 | 0.1485392 | 0.1485392 | 0.1485392 | 0.1485392 | 0.1485392 | 0.1485392 | 0.1485392 | 0.1485392 | 0.1485392 | 0.1485392 | 0.1485392 | 0.1485392 | 0.1485392 | 0.1485392 | 0.1472991 | 0.1472991 | 0.1305598 | 0.1171495 | 0.1111274 | 0.07845695 | 0.03507939 | 0.008456125 | 0.001173658 | 0 | 0 | 0.0005281596 | 0.001240108
1245 | 719.4045 | 0.001831293 | 0 | 622.5 | -622.5 | 0 | 0 | 0.001650872 | 0.008147636 | 0.03130408 | 0.07464255 | 0.111143 | 0.1215292 | 0.1253536 | 0.1375772 | 0.1491304 | 0.1503705 | 0.1503705 | 0.1503705 | 0.1503705 | 0.1503705 | 0.1503705 | 0.1503705 | 0.1503705 | 0.1503705 | 0.1503705 | 0.1503705 | 0.1503705 | 0.1503705 | 0.1503705 | 0.1503705 | 0.1503705 | 0.1503705 | 0.1503705 | 0.1503705 | 0.1503705 | 0.1503705 | 0.1503705 | 0.1503705 | 0.1503705 | 0.1503705 | 0.1503705 | 0.1503705 | 0.1503705 | 0.1503705 | 0.1503705 | 0.1503705 | 0.1503705 | 0.1503705 | 0.1503705 | 0.1503705 | 0.1503705 | 0.1503705 | 0.1503705 | 0.1503705 | 0.1503705 | 0.1503705 | 0.1503705 | 0.1503705 | 0.1491304 | 0.1491304 | 0.1305598 | 0.1171495 | 0.1111274 | 0.07845695 | 0.03507939 | 0.008456125 | 0.001173658 | 0 | 0 | 0.0009922718 | 0.0009922718
1245 | 706.6717 | 0.001798881 | 10 | 612.5 | -632.5 | 0 | 0 | 0.001650872 | 0.008147636 | 0.03130408 | 0.07464255 | 0.111143 | 0.1215292 | 0.1253536 | 0.139376 | 0.1509293 | 0.1521694 | 0.1521694 | 0.1521694 | 0.1521694 | 0.1521694 | 0.1521694 | 0.1521694 | 0.1521694 | 0.1521694 | 0.1521694 | 0.1521694 | 0.1521694 | 0.1521694 | 0.1521694 | 0.1521694 | 0.1521694 | 0.1521694 | 0.1521694 | 0.1521694 | 0.1521694 | 0.1521694 | 0.1521694 | 0.1521694 | 0.1521694 | 0.1521694 | 0.1521694 | 0.1521694 | 0.1521694 | 0.1521694 | 0.1521694 | 0.1521694 | 0.1521694 | 0.1521694 | 0.1521694 | 0.1521694 | 0.1521694 | 0.1521694 | 0.1521694 | 0.1521694 | 0.1521694 | 0.1521694 | 0.1521694 | 0.1521694 | 0.1509293 | 0.1491304 | 0.1305598 | 0.1171495 | 0.1111274 | 0.07845695 | 0.03507939 | 0.008456125 | 0.001173658 | 0 | 0 | 0.003255003 | 0.0005281596
1245 | 750.0169 | 0.001909219 | 20 | 602.5 | -642.5 | 0 | 0 | 0.001650872 | 0.008147636 | 0.03130408 | 0.07464255 | 0.111143 | 0.1215292 | 0.1272628 | 0.1412853 | 0.1528385 | 0.1540786 | 0.1540786 | 0.1540786 | 0.1540786 | 0.1540786 | 0.1540786 | 0.1540786 | 0.1540786 | 0.1540786 | 0.1540786 | 0.1540786 | 0.1540786 | 0.1540786 | 0.1540786 | 0.1540786 | 0.1540786 | 0.1540786 | 0.1540786 | 0.1540786 | 0.1540786 | 0.1540786 | 0.1540786 | 0.1540786 | 0.1540786 | 0.1540786 | 0.1540786 | 0.1540786 | 0.1540786 | 0.1540786 | 0.1540786 | 0.1540786 | 0.1540786 | 0.1540786 | 0.1540786 | 0.1540786 | 0.1540786 | 0.1540786 | 0.1540786 | 0.1540786 | 0.1540786 | 0.1540786 | 0.1540786 | 0.1540786 | 0.1528385 | 0.1491304 | 0.1305598 | 0.1171495 | 0.1111274 | 0.07845695 | 0.03507939 | 0.008456125 | 0.001173658 | 0 | 0 | 0.007578814 | 6.404748e-05
1245 | 742.5298 | 0.00189016 | 30 | 592.5 | -652.5 | 0 | 0 | 0.001650872 | 0.008147636 | 0.03130408 | 0.07464255 | 0.111143 | 0.1215292 | 0.129153 | 0.1431754 | 0.1547286 | 0.1559688 | 0.1559688 | 0.1559688 | 0.1559688 | 0.1559688 | 0.1559688 | 0.1559688 | 0.1559688 | 0.1559688 | 0.1559688 | 0.1559688 | 0.1559688 | 0.1559688 | 0.1559688 | 0.1559688 | 0.1559688 | 0.1559688 | 0.1559688 | 0.1559688 | 0.1559688 | 0.1559688 | 0.1559688 | 0.1559688 | 0.1559688 | 0.1559688 | 0.1559688 | 0.1559688 | 0.1559688 | 0.1559688 | 0.1559688 | 0.1559688 | 0.1559688 | 0.1559688 | 0.1559688 | 0.1559688 | 0.1559688 | 0.1559688 | 0.1559688 | 0.1559688 | 0.1559688 | 0.1559688 | 0.1559688 | 0.1559688 | 0.1547286 | 0.1491304 | 0.1305598 | 0.1171495 | 0.1111274 | 0.07845695 | 0.03507939 | 0.008456125 | 0.001173658 | 0 | 0 | 0.01190262 | 0
1245 | 729.1036 | 0.001855983 | 40 | 582.5 | -662.5 | 0 | 0 | 0.001650872 | 0.008147636 | 0.03130408 | 0.07464255 | 0.111143 | 0.1215292 | 0.1310089 | 0.1450314 | 0.1565846 | 0.1578247 | 0.1578247 | 0.1578247 | 0.1578247 | 0.1578247 | 0.1578247 | 0.1578247 | 0.1578247 | 0.1578247 | 0.1578247 | 0.1578247 | 0.1578247 | 0.1578247 | 0.1578247 | 0.1578247 | 0.1578247 | 0.1578247 | 0.1578247 | 0.1578247 | 0.1578247 | 0.1578247 | 0.1578247 | 0.1578247 | 0.1578247 | 0.1578247 | 0.1578247 | 0.1578247 | 0.1578247 | 0.1578247 | 0.1578247 | 0.1578247 | 0.1578247 | 0.1578247 | 0.1578247 | 0.1578247 | 0.1578247 | 0.1578247 | 0.1578247 | 0.1578247 | 0.1578247 | 0.1578247 | 0.1578247 | 0.1578247 | 0.1547286 | 0.1491304 | 0.1305598 | 0.1171495 | 0.1111274 | 0.07845695 | 0.03507939 | 0.008456125 | 0.001173658 | 0 | 0 | 0.01696019 | 0
1245 | 729.0009 | 0.001855721 | 30 | 592.5 | -652.5 | 0 | 0 | 0.001650872 | 0.008147636 | 0.03130408 | 0.07464255 | 0.111143 | 0.1215292 | 0.1328647 | 0.1468871 | 0.1584403 | 0.1596805 | 0.1596805 | 0.1596805 | 0.1596805 | 0.1596805 | 0.1596805 | 0.1596805 | 0.1596805 | 0.1596805 | 0.1596805 | 0.1596805 | 0.1596805 | 0.1596805 | 0.1596805 | 0.1596805 | 0.1596805 | 0.1596805 | 0.1596805 | 0.1596805 | 0.1596805 | 0.1596805 | 0.1596805 | 0.1596805 | 0.1596805 | 0.1596805 | 0.1596805 | 0.1596805 | 0.1596805 | 0.1596805 | 0.1596805 | 0.1596805 | 0.1596805 | 0.1596805 | 0.1596805 | 0.1596805 | 0.1596805 | 0.1596805 | 0.1596805 | 0.1596805 | 0.1596805 | 0.1596805 | 0.1596805 | 0.1596805 | 0.1565844 | 0.1491304 | 0.1305598 | 0.1171495 | 0.1111274 | 0.07845695 | 0.03507939 | 0.008456125 | 0.001173658 | 0 | 0 | 0.01190262 | 0
1245 | 750.0316 | 0.001909257 | 20 | 602.5 | -642.5 | 0 | 0 | 0.001650872 | 0.008147636 | 0.03130408 | 0.07464255 | 0.111143 | 0.1215292 | 0.1347739 | 0.1487964 | 0.1603496 | 0.1615897 | 0.1615897 | 0.1615897 | 0.1615897 | 0.1615897 | 0.1615897 | 0.1615897 | 0.1615897 | 0.1615897 | 0.1615897 | 0.1615897 | 0.1615897 | 0.1615897 | 0.1615897 | 0.1615897 | 0.1615897 | 0.1615897 | 0.1615897 | 0.1615897 | 0.1615897 | 0.1615897 | 0.1615897 | 0.1615897 | 0.1615897 | 0.1615897 | 0.1615897 | 0.1615897 | 0.1615897 | 0.1615897 | 0.1615897 | 0.1615897 | 0.1615897 | 0.1615897 | 0.1615897 | 0.1615897 | 0.1615897 | 0.1615897 | 0.1615897 | 0.1615897 | 0.1615897 | 0.1615897 | 0.1615897 | 0.1615897 | 0.1584936 | 0.1491304 | 0.1305598 | 0.1171495 | 0.1111274 | 0.07845695 | 0.03507939 | 0.008456125 | 0.001173658 | 0 | 0 | 0.007578814 | 0.0001599029
1245 | 726.9777 | 0.001850571 | 10 | 612.5 | -632.5 | 0 | 0 | 0.001650872 | 0.008147636 | 0.03130408 | 0.07464255 | 0.111143 | 0.1215292 | 0.1347739 | 0.150647 | 0.1622002 | 0.1634403 | 0.1634403 | 0.1634403 | 0.1634403 | 0.1634403 | 0.1634403 | 0.1634403 | 0.1634403 | 0.1634403 | 0.1634403 | 0.1634403 | 0.1634403 | 0.1634403 | 0.1634403 | 0.1634403 | 0.1634403 | 0.1634403 | 0.1634403 | 0.1634403 | 0.1634403 | 0.1634403 | 0.1634403 | 0.1634403 | 0.1634403 | 0.1634403 | 0.1634403 | 0.1634403 | 0.1634403 | 0.1634403 | 0.1634403 | 0.1634403 | 0.1634403 | 0.1634403 | 0.1634403 | 0.1634403 | 0.1634403 | 0.1634403 | 0.1634403 | 0.1634403 | 0.1634403 | 0.1634403 | 0.1634403 | 0.1634403 | 0.1603442 | 0.1491304 | 0.1305598 | 0.1171495 | 0.1111274 | 0.07845695 | 0.03507939 | 0.008456125 | 0.001173658 | 0 | 0 | 0.003255003 | 0.001318619
1245 | 786.683 | 0.002002555 | 0 | 622.5 | -622.5 | 0 | 0 | 0.001650872 | 0.008147636 | 0.03130408 | 0.07464255 | 0.111143 | 0.1215292 | 0.1347739 | 0.1526495 | 0.1642027 | 0.1654428 | 0.1654428 | 0.1654428 | 0.1654428 | 0.1654428 | 0.1654428 | 0.1654428 | 0.1654428 | 0.1654428 | 0.1654428 | 0.1654428 | 0.1654428 | 0.1654428 | 0.1654428 | 0.1654428 | 0.1654428 | 0.1654428 | 0.1654428 | 0.1654428 | 0.1654428 | 0.1654428 | 0.1654428 | 0.1654428 | 0.1654428 | 0.1654428 | 0.1654428 | 0.1654428 | 0.1654428 | 0.1654428 | 0.1654428 | 0.1654428 | 0.1654428 | 0.1654428 | 0.1654428 | 0.1654428 | 0.1654428 | 0.1654428 | 0.1654428 | 0.1654428 | 0.1654428 | 0.1654428 | 0.1654428 | 0.1654428 | 0.1623467 | 0.1511329 | 0.1305598 | 0.1171495 | 0.1111274 | 0.07845695 | 0.03507939 | 0.008456125 | 0.001173658 | 0 | 0 | 0.0009922718 | 0.002477336
1229 | 715.6182 | 0.001821655 | -10 | 624.5 | -604.5 | 0 | 0 | 0.001650872 | 0.008147636 | 0.03130408 | 0.07464255 | 0.111143 | 0.1215292 | 0.1347739 | 0.1526495 | 0.1660244 | 0.1672645 | 0.1672645 | 0.1672645 | 0.1672645 | 0.1672645 | 0.1672645 | 0.1672645 | 0.1672645 | 0.1672645 | 0.1672645 | 0.1672645 | 0.1672645 | 0.1672645 | 0.1672645 | 0.1672645 | 0.1672645 | 0.1672645 | 0.1672645 | 0.1672645 | 0.1672645 | 0.1672645 | 0.1672645 | 0.1672645 | 0.1672645 | 0.1672645 | 0.1672645 | 0.1672645 | 0.1672645 | 0.1672645 | 0.1672645 | 0.1672645 | 0.1672645 | 0.1672645 | 0.1672645 | 0.1672645 | 0.1672645 | 0.1672645 | 0.1672645 | 0.1672645 | 0.1672645 | 0.1672645 | 0.1672645 | 0.1672645 | 0.1641684 | 0.1529546 | 0.1305598 | 0.1171495 | 0.1111274 | 0.07845695 | 0.03507939 | 0.008456125 | 0.001173658 | 0 | 0 | 0.0001568699 | 0.002709079
1229 | 728.6757 | 0.001854894 | -20 | 634.5 | -594.5 | 0 | 0 | 0.001650872 | 0.008147636 | 0.03130408 | 0.07464255 | 0.111143 | 0.1215292 | 0.1347739 | 0.1526495 | 0.1678793 | 0.1691194 | 0.1691194 | 0.1691194 | 0.1691194 | 0.1691194 | 0.1691194 | 0.1691194 | 0.1691194 | 0.1691194 | 0.1691194 | 0.1691194 | 0.1691194 | 0.1691194 | 0.1691194 | 0.1691194 | 0.1691194 | 0.1691194 | 0.1691194 | 0.1691194 | 0.1691194 | 0.1691194 | 0.1691194 | 0.1691194 | 0.1691194 | 0.1691194 | 0.1691194 | 0.1691194 | 0.1691194 | 0.1691194 | 0.1691194 | 0.1691194 | 0.1691194 | 0.1691194 | 0.1691194 | 0.1691194 | 0.1691194 | 0.1691194 | 0.1691194 | 0.1691194 | 0.1691194 | 0.1691194 | 0.1691194 | 0.1691194 | 0.1660233 | 0.1548095 | 0.1305598 | 0.1171495 | 0.1111274 | 0.07845695 | 0.03507939 | 0.008456125 | 0.001173658 | 0 | 0 | 0 | 0.00589115
1229 | 801.9022 | 0.002041297 | -30 | 644.5 | -584.5 | 0 | 0 | 0.001650872 | 0.008147636 | 0.03130408 | 0.07464255 | 0.111143 | 0.1215292 | 0.1347739 | 0.1526495 | 0.1678793 | 0.1711607 | 0.1711607 | 0.1711607 | 0.1711607 | 0.1711607 | 0.1711607 | 0.1711607 | 0.1711607 | 0.1711607 | 0.1711607 | 0.1711607 | 0.1711607 | 0.1711607 | 0.1711607 | 0.1711607 | 0.1711607 | 0.1711607 | 0.1711607 | 0.1711607 | 0.1711607 | 0.1711607 | 0.1711607 | 0.1711607 | 0.1711607 | 0.1711607 | 0.1711607 | 0.1711607 | 0.1711607 | 0.1711607 | 0.1711607 | 0.1711607 | 0.1711607 | 0.1711607 | 0.1711607 | 0.1711607 | 0.1711607 | 0.1711607 | 0.1711607 | 0.1711607 | 0.1711607 | 0.1711607 | 0.1711607 | 0.1711607 | 0.1680646 | 0.1568508 | 0.1326011 | 0.1171495 | 0.1111274 | 0.07845695 | 0.03507939 | 0.008456125 | 0.001173658 | 0 | 0 | 0 | 0.01008793
1229 | 855.398 | 0.002177474 | -40 | 654.5 | -574.5 | 0 | 0 | 0.001650872 | 0.008147636 | 0.03130408 | 0.07464255 | 0.111143 | 0.1215292 | 0.1347739 | 0.1526495 | 0.1678793 | 0.1733382 | 0.1733382 | 0.1733382 | 0.1733382 | 0.1733382 | 0.1733382 | 0.1733382 | 0.1733382 | 0.1733382 | 0.1733382 | 0.1733382 | 0.1733382 | 0.1733382 | 0.1733382 | 0.1733382 | 0.1733382 | 0.1733382 | 0.1733382 | 0.1733382 | 0.1733382 | 0.1733382 | 0.1733382 | 0.1733382 | 0.1733382 | 0.1733382 | 0.1733382 | 0.1733382 | 0.1733382 | 0.1733382 | 0.1733382 | 0.1733382 | 0.1733382 | 0.1733382 | 0.1733382 | 0.1733382 | 0.1733382 | 0.1733382 | 0.1733382 | 0.1733382 | 0.1733382 | 0.1733382 | 0.1733382 | 0.1733382 | 0.1702421 | 0.1590283 | 0.1347786 | 0.1171495 | 0.1111274 | 0.07845695 | 0.03507939 | 0.008456125 | 0.001173658 | 0 | 0 | 0 | 0.01428472
1229 | 865.9336 | 0.002204293 | -30 | 644.5 | -584.5 | 0 | 0 | 0.001650872 | 0.008147636 | 0.03130408 | 0.07464255 | 0.111143 | 0.1215292 | 0.1347739 | 0.1526495 | 0.1678793 | 0.1755425 | 0.1755425 | 0.1755425 | 0.1755425 | 0.1755425 | 0.1755425 | 0.1755425 | 0.1755425 | 0.1755425 | 0.1755425 | 0.1755425 | 0.1755425 | 0.1755425 | 0.1755425 | 0.1755425 | 0.1755425 | 0.1755425 | 0.1755425 | 0.1755425 | 0.1755425 | 0.1755425 | 0.1755425 | 0.1755425 | 0.1755425 | 0.1755425 | 0.1755425 | 0.1755425 | 0.1755425 | 0.1755425 | 0.1755425 | 0.1755425 | 0.1755425 | 0.1755425 | 0.1755425 | 0.1755425 | 0.1755425 | 0.1755425 | 0.1755425 | 0.1755425 | 0.1755425 | 0.1755425 | 0.1755425 | 0.1755425 | 0.1724464 | 0.1612326 | 0.1369829 | 0.1171495 | 0.1111274 | 0.07845695 | 0.03507939 | 0.008456125 | 0.001173658 | 0 | 0 | 0 | 0.01008793
1229 | 733.4113 | 0.001866948 | -20 | 634.5 | -594.5 | 0 | 0 | 0.001650872 | 0.008147636 | 0.03130408 | 0.07464255 | 0.111143 | 0.1215292 | 0.1347739 | 0.1526495 | 0.1697462 | 0.1774094 | 0.1774094 | 0.1774094 | 0.1774094 | 0.1774094 | 0.1774094 | 0.1774094 | 0.1774094 | 0.1774094 | 0.1774094 | 0.1774094 | 0.1774094 | 0.1774094 | 0.1774094 | 0.1774094 | 0.1774094 | 0.1774094 | 0.1774094 | 0.1774094 | 0.1774094 | 0.1774094 | 0.1774094 | 0.1774094 | 0.1774094 | 0.1774094 | 0.1774094 | 0.1774094 | 0.1774094 | 0.1774094 | 0.1774094 | 0.1774094 | 0.1774094 | 0.1774094 | 0.1774094 | 0.1774094 | 0.1774094 | 0.1774094 | 0.1774094 | 0.1774094 | 0.1774094 | 0.1774094 | 0.1774094 | 0.1774094 | 0.1743133 | 0.1630995 | 0.1369829 | 0.1171495 | 0.1111274 | 0.07845695 | 0.03507939 | 0.008456125 | 0.001173658 | 0 | 0 | 0 | 0.00589115
1229 | 913.4669 | 0.002325292 | -10 | 624.5 | -604.5 | 0 | 0 | 0.001650872 | 0.008147636 | 0.03130408 | 0.07464255 | 0.111143 | 0.1215292 | 0.1347739 | 0.1526495 | 0.1720715 | 0.1797347 | 0.1797347 | 0.1797347 | 0.1797347 | 0.1797347 | 0.1797347 | 0.1797347 | 0.1797347 | 0.1797347 | 0.1797347 | 0.1797347 | 0.1797347 | 0.1797347 | 0.1797347 | 0.1797347 | 0.1797347 | 0.1797347 | 0.1797347 | 0.1797347 | 0.1797347 | 0.1797347 | 0.1797347 | 0.1797347 | 0.1797347 | 0.1797347 | 0.1797347 | 0.1797347 | 0.1797347 | 0.1797347 | 0.1797347 | 0.1797347 | 0.1797347 | 0.1797347 | 0.1797347 | 0.1797347 | 0.1797347 | 0.1797347 | 0.1797347 | 0.1797347 | 0.1797347 | 0.1797347 | 0.1797347 | 0.1797347 | 0.1766386 | 0.1654248 | 0.1369829 | 0.1171495 | 0.1111274 | 0.07845695 | 0.03507939 | 0.008456125 | 0.001173658 | 0 | 0 | 0.0009693682 | 0.002709079
1229 | 854.8802 | 0.002176156 | 0 | 614.5 | -614.5 | 0 | 0 | 0.001650872 | 0.008147636 | 0.03130408 | 0.07464255 | 0.111143 | 0.1215292 | 0.1347739 | 0.1526495 | 0.1742477 | 0.1819108 | 0.1819108 | 0.1819108 | 0.1819108 | 0.1819108 | 0.1819108 | 0.1819108 | 0.1819108 | 0.1819108 | 0.1819108 | 0.1819108 | 0.1819108 | 0.1819108 | 0.1819108 | 0.1819108 | 0.1819108 | 0.1819108 | 0.1819108 | 0.1819108 | 0.1819108 | 0.1819108 | 0.1819108 | 0.1819108 | 0.1819108 | 0.1819108 | 0.1819108 | 0.1819108 | 0.1819108 | 0.1819108 | 0.1819108 | 0.1819108 | 0.1819108 | 0.1819108 | 0.1819108 | 0.1819108 | 0.1819108 | 0.1819108 | 0.1819108 | 0.1819108 | 0.1819108 | 0.1819108 | 0.1819108 | 0.1819108 | 0.1788148 | 0.1654248 | 0.1369829 | 0.1171495 | 0.1111274 | 0.07845695 | 0.03507939 | 0.008456125 | 0.001173658 | 0 | 0 | 0.003837322 | 0.001550363
1229 | 747.4249 | 0.001902621 | 10 | 604.5 | -624.5 | 0 | 0 | 0.001650872 | 0.008147636 | 0.03130408 | 0.07464255 | 0.111143 | 0.1215292 | 0.1347739 | 0.1545521 | 0.1761503 | 0.1838135 | 0.1838135 | 0.1838135 | 0.1838135 | 0.1838135 | 0.1838135 | 0.1838135 | 0.1838135 | 0.1838135 | 0.1838135 | 0.1838135 | 0.1838135 | 0.1838135 | 0.1838135 | 0.1838135 | 0.1838135 | 0.1838135 | 0.1838135 | 0.1838135 | 0.1838135 | 0.1838135 | 0.1838135 | 0.1838135 | 0.1838135 | 0.1838135 | 0.1838135 | 0.1838135 | 0.1838135 | 0.1838135 | 0.1838135 | 0.1838135 | 0.1838135 | 0.1838135 | 0.1838135 | 0.1838135 | 0.1838135 | 0.1838135 | 0.1838135 | 0.1838135 | 0.1838135 | 0.1838135 | 0.1838135 | 0.1838135 | 0.1807174 | 0.1654248 | 0.1369829 | 0.1171495 | 0.1111274 | 0.07845695 | 0.03507939 | 0.008456125 | 0.001173658 | 0 | 0 | 0.006705275 | 0.0003916462
1229 | 759.7064 | 0.001933885 | 20 | 594.5 | -634.5 | 0 | 0 | 0.001650872 | 0.008147636 | 0.03130408 | 0.07464255 | 0.111143 | 0.1215292 | 0.1347739 | 0.156486 | 0.1780842 | 0.1857474 | 0.1857474 | 0.1857474 | 0.1857474 | 0.1857474 | 0.1857474 | 0.1857474 | 0.1857474 | 0.1857474 | 0.1857474 | 0.1857474 | 0.1857474 | 0.1857474 | 0.1857474 | 0.1857474 | 0.1857474 | 0.1857474 | 0.1857474 | 0.1857474 | 0.1857474 | 0.1857474 | 0.1857474 | 0.1857474 | 0.1857474 | 0.1857474 | 0.1857474 | 0.1857474 | 0.1857474 | 0.1857474 | 0.1857474 | 0.1857474 | 0.1857474 | 0.1857474 | 0.1857474 | 0.1857474 | 0.1857474 | 0.1857474 | 0.1857474 | 0.1857474 | 0.1857474 | 0.1857474 | 0.1857474 | 0.1857474 | 0.1826513 | 0.1654248 | 0.1369829 | 0.1171495 | 0.1111274 | 0.07845695 | 0.03507939 | 0.008456125 | 0.001173658 | 0 | 0 | 0.01304655 | 0
1229 | 780.0401 | 0.001985645 | 30 | 584.5 | -644.5 | 0 | 0 | 0.001650872 | 0.008147636 | 0.03130408 | 0.07464255 | 0.111143 | 0.1215292 | 0.1367596 | 0.1584717 | 0.1800698 | 0.187733 | 0.187733 | 0.187733 | 0.187733 | 0.187733 | 0.187733 | 0.187733 | 0.187733 | 0.187733 | 0.187733 | 0.187733 | 0.187733 | 0.187733 | 0.187733 | 0.187733 | 0.187733 | 0.187733 | 0.187733 | 0.187733 | 0.187733 | 0.187733 | 0.187733 | 0.187733 | 0.187733 | 0.187733 | 0.187733 | 0.187733 | 0.187733 | 0.187733 | 0.187733 | 0.187733 | 0.187733 | 0.187733 | 0.187733 | 0.187733 | 0.187733 | 0.187733 | 0.187733 | 0.187733 | 0.187733 | 0.187733 | 0.187733 | 0.187733 | 0.1826513 | 0.1654248 | 0.1369829 | 0.1171495 | 0.1111274 | 0.07845695 | 0.03507939 | 0.008456125 | 0.001173658 | 0 | 0 | 0.02112969 | 0
1229 | 607.6768 | 0.001546883 | 40 | 574.5 | -654.5 | 0 | 0 | 0.001650872 | 0.008147636 | 0.03130408 | 0.07464255 | 0.111143 | 0.1215292 | 0.1383064 | 0.1600185 | 0.1816167 | 0.1892799 | 0.1892799 | 0.1892799 | 0.1892799 | 0.1892799 | 0.1892799 | 0.1892799 | 0.1892799 | 0.1892799 | 0.1892799 | 0.1892799 | 0.1892799 | 0.1892799 | 0.1892799 | 0.1892799 | 0.1892799 | 0.1892799 | 0.1892799 | 0.1892799 | 0.1892799 | 0.1892799 | 0.1892799 | 0.1892799 | 0.1892799 | 0.1892799 | 0.1892799 | 0.1892799 | 0.1892799 | 0.1892799 | 0.1892799 | 0.1892799 | 0.1892799 | 0.1892799 | 0.1892799 | 0.1892799 | 0.1892799 | 0.1892799 | 0.1892799 | 0.1892799 | 0.1892799 | 0.1892799 | 0.1892799 | 0.1892799 | 0.1826513 | 0.1654248 | 0.1369829 | 0.1171495 | 0.1111274 | 0.07845695 | 0.03507939 | 0.008456125 | 0.001173658 | 0 | 0 | 0.02921284 | 0
1229 | 670.9093 | 0.001707845 | 30 | 584.5 | -644.5 | 0 | 0 | 0.001650872 | 0.008147636 | 0.03130408 | 0.07464255 | 0.111143 | 0.1215292 | 0.1400143 | 0.1617264 | 0.1833246 | 0.1909877 | 0.1909877 | 0.1909877 | 0.1909877 | 0.1909877 | 0.1909877 | 0.1909877 | 0.1909877 | 0.1909877 | 0.1909877 | 0.1909877 | 0.1909877 | 0.1909877 | 0.1909877 | 0.1909877 | 0.1909877 | 0.1909877 | 0.1909877 | 0.1909877 | 0.1909877 | 0.1909877 | 0.1909877 | 0.1909877 | 0.1909877 | 0.1909877 | 0.1909877 | 0.1909877 | 0.1909877 | 0.1909877 | 0.1909877 | 0.1909877 | 0.1909877 | 0.1909877 | 0.1909877 | 0.1909877 | 0.1909877 | 0.1909877 | 0.1909877 | 0.1909877 | 0.1909877 | 0.1909877 | 0.1909877 | 0.1909877 | 0.1826513 | 0.1654248 | 0.1369829 | 0.1171495 | 0.1111274 | 0.07845695 | 0.03507939 | 0.008456125 | 0.001173658 | 0 | 0 | 0.02112969 | 0
1229 | 737.7272 | 0.001877935 | 20 | 594.5 | -634.5 | 0 | 0 | 0.001650872 | 0.008147636 | 0.03130408 | 0.07464255 | 0.111143 | 0.1215292 | 0.1400143 | 0.1636043 | 0.1852025 | 0.1928657 | 0.1928657 | 0.1928657 | 0.1928657 | 0.1928657 | 0.1928657 | 0.1928657 | 0.1928657 | 0.1928657 | 0.1928657 | 0.1928657 | 0.1928657 | 0.1928657 | 0.1928657 | 0.1928657 | 0.1928657 | 0.1928657 | 0.1928657 | 0.1928657 | 0.1928657 | 0.1928657 | 0.1928657 | 0.1928657 | 0.1928657 | 0.1928657 | 0.1928657 | 0.1928657 | 0.1928657 | 0.1928657 | 0.1928657 | 0.1928657 | 0.1928657 | 0.1928657 | 0.1928657 | 0.1928657 | 0.1928657 | 0.1928657 | 0.1928657 | 0.1928657 | 0.1928657 | 0.1928657 | 0.1928657 | 0.1928657 | 0.1845292 | 0.1654248 | 0.1369829 | 0.1171495 | 0.1111274 | 0.07845695 | 0.03507939 | 0.008456125 | 0.001173658 | 0 | 0 | 0.01304655 | 0
1229 | 759.8847 | 0.001934338 | 10 | 604.5 | -624.5 | 0 | 0 | 0.001650872 | 0.008147636 | 0.03130408 | 0.07464255 | 0.111143 | 0.1215292 | 0.1400143 | 0.1655387 | 0.1871368 | 0.1948 | 0.1948 | 0.1948 | 0.1948 | 0.1948 | 0.1948 | 0.1948 | 0.1948 | 0.1948 | 0.1948 | 0.1948 | 0.1948 | 0.1948 | 0.1948 | 0.1948 | 0.1948 | 0.1948 | 0.1948 | 0.1948 | 0.1948 | 0.1948 | 0.1948 | 0.1948 | 0.1948 | 0.1948 | 0.1948 | 0.1948 | 0.1948 | 0.1948 | 0.1948 | 0.1948 | 0.1948 | 0.1948 | 0.1948 | 0.1948 | 0.1948 | 0.1948 | 0.1948 | 0.1948 | 0.1948 | 0.1948 | 0.1948 | 0.1948 | 0.1864635 | 0.1654248 | 0.1369829 | 0.1171495 | 0.1111274 | 0.07845695 | 0.03507939 | 0.008456125 | 0.001173658 | 0 | 0 | 0.006705275 | 0.001054538

## F7top_comulative_column
[6 empty] | 0 | 1 | 2 | 3 | 4 | 5 | 6 | 7 | 8 | 9 | 10 | 11 | 12 | 13 | 14 | 15 | 16 | 17 | 18 | 19 | 20 | 21 | 22 | 23 | 24 | 25 | 26 | 27 | 28 | 29 | 30 | 31 | 32 | 33 | 34 | 35 | 36 | 37 | 38 | 39 | 40 | 41 | 42 | 43 | 44 | 45 | 46 | 47 | 48 | 49 | 50 | 51 | 52 | 53 | 54 | 55 | 56 | 57 | 58 | 59 | 60 | 61 | 62 | 63 | 64
ord_wdt | alpha | alpha/k | WROLL_SHIFT_POS_7 | Width1 | Width2 | -855.04 | -828.32 | -801.6 | -774.88 | -748.16 | -721.44 | -694.72 | -668 | -641.28 | -614.56 | -587.84 | -561.12 | -534.4 | -507.68 | -480.96 | -454.24 | -427.52 | -400.8 | -374.08 | -347.36 | -320.64 | -293.92 | -267.2 | -240.48 | -213.76 | -187.04 | -160.32 | -133.6 | -106.88 | -80.16 | -53.44 | -26.72 | 0 | 26.72 | 53.44 | 80.16 | 106.88 | 133.6 | 160.32 | 187.04 | 213.76 | 240.48 | 267.2 | 293.92 | 320.64 | 347.36 | 374.08 | 400.8 | 427.52 | 454.24 | 480.96 | 507.68 | 534.4 | 561.12 | 587.84 | 614.56 | 641.28 | 668 | 694.72 | 721.44 | 748.16 | 774.88 | 801.6 | 828.32 | 855.04 | C40-left | C40-right
1133 | 527.0272 | 0.001267811 | 0 | 566.5 | -566.5 | 0 | 0 | 0 | 0 | 0 | 0 | 0 | 0 | 0 | 0 | 0 | 0.001267811 | 0.001267811 | 0.001267811 | 0.001267811 | 0.001267811 | 0.001267811 | 0.001267811 | 0.001267811 | 0.001267811 | 0.001267811 | 0.001267811 | 0.001267811 | 0.001267811 | 0.001267811 | 0.001267811 | 0.001267811 | 0.001267811 | 0.001267811 | 0.001267811 | 0.001267811 | 0.001267811 | 0.001267811 | 0.001267811 | 0.001267811 | 0.001267811 | 0.001267811 | 0.001267811 | 0.001267811 | 0.001267811 | 0.001267811 | 0.001267811 | 0.001267811 | 0.001267811 | 0.001267811 | 0.001267811 | 0.001267811 | 0.001267811 | 0.001267811 | 0.001267811 | 0.001267811 | 0.001267811 | 0.001267811 | 0.001267811 | 0 | 0 | 0 | 0 | 0 | 0 | 0 | 0 | 0 | 0 | 0 | 0 | 0
1253 | 465.2918 | 0.001119301 | 0 | 626.5 | -626.5 | 0 | 0 | 0 | 0 | 0 | 0 | 0 | 0 | 0 | 0.001119301 | 0.001119301 | 0.002387111 | 0.002387111 | 0.002387111 | 0.002387111 | 0.002387111 | 0.002387111 | 0.002387111 | 0.002387111 | 0.002387111 | 0.002387111 | 0.002387111 | 0.002387111 | 0.002387111 | 0.002387111 | 0.002387111 | 0.002387111 | 0.002387111 | 0.002387111 | 0.002387111 | 0.002387111 | 0.002387111 | 0.002387111 | 0.002387111 | 0.002387111 | 0.002387111 | 0.002387111 | 0.002387111 | 0.002387111 | 0.002387111 | 0.002387111 | 0.002387111 | 0.002387111 | 0.002387111 | 0.002387111 | 0.002387111 | 0.002387111 | 0.002387111 | 0.002387111 | 0.002387111 | 0.002387111 | 0.002387111 | 0.002387111 | 0.002387111 | 0.001119301 | 0.001119301 | 0 | 0 | 0 | 0 | 0 | 0 | 0 | 0 | 0 | 0.00120423 | 0.00120423
1253 | 499.8096 | 0.001202336 | 0 | 626.5 | -626.5 | 0 | 0 | 0 | 0 | 0 | 0 | 0 | 0 | 0 | 0.002321637 | 0.002321637 | 0.003589448 | 0.003589448 | 0.003589448 | 0.003589448 | 0.003589448 | 0.003589448 | 0.003589448 | 0.003589448 | 0.003589448 | 0.003589448 | 0.003589448 | 0.003589448 | 0.003589448 | 0.003589448 | 0.003589448 | 0.003589448 | 0.003589448 | 0.003589448 | 0.003589448 | 0.003589448 | 0.003589448 | 0.003589448 | 0.003589448 | 0.003589448 | 0.003589448 | 0.003589448 | 0.003589448 | 0.003589448 | 0.003589448 | 0.003589448 | 0.003589448 | 0.003589448 | 0.003589448 | 0.003589448 | 0.003589448 | 0.003589448 | 0.003589448 | 0.003589448 | 0.003589448 | 0.003589448 | 0.003589448 | 0.003589448 | 0.003589448 | 0.002321637 | 0.002321637 | 0 | 0 | 0 | 0 | 0 | 0 | 0 | 0 | 0 | 0.00120423 | 0.00120423
1269 | 393.3644 | 0.000946273 | 0 | 634.5 | -634.5 | 0 | 0 | 0 | 0 | 0 | 0 | 0 | 0 | 0 | 0.00326791 | 0.00326791 | 0.004535721 | 0.004535721 | 0.004535721 | 0.004535721 | 0.004535721 | 0.004535721 | 0.004535721 | 0.004535721 | 0.004535721 | 0.004535721 | 0.004535721 | 0.004535721 | 0.004535721 | 0.004535721 | 0.004535721 | 0.004535721 | 0.004535721 | 0.004535721 | 0.004535721 | 0.004535721 | 0.004535721 | 0.004535721 | 0.004535721 | 0.004535721 | 0.004535721 | 0.004535721 | 0.004535721 | 0.004535721 | 0.004535721 | 0.004535721 | 0.004535721 | 0.004535721 | 0.004535721 | 0.004535721 | 0.004535721 | 0.004535721 | 0.004535721 | 0.004535721 | 0.004535721 | 0.004535721 | 0.004535721 | 0.004535721 | 0.004535721 | 0.00326791 | 0.00326791 | 0 | 0 | 0 | 0 | 0 | 0 | 0 | 0 | 0 | 0.001267811 | 0.001267811
1292 | 635.1668 | 0.00152795 | 0 | 646 | -646 | 0 | 0 | 0 | 0 | 0 | 0 | 0 | 0 | 0.00152795 | 0.00479586 | 0.00479586 | 0.006063671 | 0.006063671 | 0.006063671 | 0.006063671 | 0.006063671 | 0.006063671 | 0.006063671 | 0.006063671 | 0.006063671 | 0.006063671 | 0.006063671 | 0.006063671 | 0.006063671 | 0.006063671 | 0.006063671 | 0.006063671 | 0.006063671 | 0.006063671 | 0.006063671 | 0.006063671 | 0.006063671 | 0.006063671 | 0.006063671 | 0.006063671 | 0.006063671 | 0.006063671 | 0.006063671 | 0.006063671 | 0.006063671 | 0.006063671 | 0.006063671 | 0.006063671 | 0.006063671 | 0.006063671 | 0.006063671 | 0.006063671 | 0.006063671 | 0.006063671 | 0.006063671 | 0.006063671 | 0.006063671 | 0.006063671 | 0.006063671 | 0.00479586 | 0.00479586 | 0.00152795 | 0 | 0 | 0 | 0 | 0 | 0 | 0 | 0 | 0.001267811 | 0.001267811
1461 | 353.385 | 0.0008500988 | 0 | 730.5 | -730.5 | 0 | 0 | 0 | 0 | 0 | 0.0008500988 | 0.0008500988 | 0.0008500988 | 0.002378049 | 0.005645959 | 0.005645959 | 0.00691377 | 0.00691377 | 0.00691377 | 0.00691377 | 0.00691377 | 0.00691377 | 0.00691377 | 0.00691377 | 0.00691377 | 0.00691377 | 0.00691377 | 0.00691377 | 0.00691377 | 0.00691377 | 0.00691377 | 0.00691377 | 0.00691377 | 0.00691377 | 0.00691377 | 0.00691377 | 0.00691377 | 0.00691377 | 0.00691377 | 0.00691377 | 0.00691377 | 0.00691377 | 0.00691377 | 0.00691377 | 0.00691377 | 0.00691377 | 0.00691377 | 0.00691377 | 0.00691377 | 0.00691377 | 0.00691377 | 0.00691377 | 0.00691377 | 0.00691377 | 0.00691377 | 0.00691377 | 0.00691377 | 0.00691377 | 0.00691377 | 0.005645959 | 0.005645959 | 0.002378049 | 0.0008500988 | 0.0008500988 | 0.0008500988 | 0 | 0 | 0 | 0 | 0 | 0.006063671 | 0.006063671
1461 | 404.9022 | 0.0009740281 | 0 | 730.5 | -730.5 | 0 | 0 | 0 | 0 | 0 | 0.001824127 | 0.001824127 | 0.001824127 | 0.003352077 | 0.006619987 | 0.006619987 | 0.007887798 | 0.007887798 | 0.007887798 | 0.007887798 | 0.007887798 | 0.007887798 | 0.007887798 | 0.007887798 | 0.007887798 | 0.007887798 | 0.007887798 | 0.007887798 | 0.007887798 | 0.007887798 | 0.007887798 | 0.007887798 | 0.007887798 | 0.007887798 | 0.007887798 | 0.007887798 | 0.007887798 | 0.007887798 | 0.007887798 | 0.007887798 | 0.007887798 | 0.007887798 | 0.007887798 | 0.007887798 | 0.007887798 | 0.007887798 | 0.007887798 | 0.007887798 | 0.007887798 | 0.007887798 | 0.007887798 | 0.007887798 | 0.007887798 | 0.007887798 | 0.007887798 | 0.007887798 | 0.007887798 | 0.007887798 | 0.007887798 | 0.006619987 | 0.006619987 | 0.003352077 | 0.001824127 | 0.001824127 | 0.001824127 | 0 | 0 | 0 | 0 | 0 | 0.006063671 | 0.006063671
1461 | 362.7814 | 0.0008727028 | 0 | 730.5 | -730.5 | 0 | 0 | 0 | 0 | 0 | 0.00269683 | 0.00269683 | 0.00269683 | 0.00422478 | 0.00749269 | 0.00749269 | 0.008760501 | 0.008760501 | 0.008760501 | 0.008760501 | 0.008760501 | 0.008760501 | 0.008760501 | 0.008760501 | 0.008760501 | 0.008760501 | 0.008760501 | 0.008760501 | 0.008760501 | 0.008760501 | 0.008760501 | 0.008760501 | 0.008760501 | 0.008760501 | 0.008760501 | 0.008760501 | 0.008760501 | 0.008760501 | 0.008760501 | 0.008760501 | 0.008760501 | 0.008760501 | 0.008760501 | 0.008760501 | 0.008760501 | 0.008760501 | 0.008760501 | 0.008760501 | 0.008760501 | 0.008760501 | 0.008760501 | 0.008760501 | 0.008760501 | 0.008760501 | 0.008760501 | 0.008760501 | 0.008760501 | 0.008760501 | 0.008760501 | 0.00749269 | 0.00749269 | 0.00422478 | 0.00269683 | 0.00269683 | 0.00269683 | 0 | 0 | 0 | 0 | 0 | 0.006063671 | 0.006063671
1506 | 706.8263 | 0.001700333 | 0 | 753 | -753 | 0 | 0 | 0 | 0 | 0.001700333 | 0.004397163 | 0.004397163 | 0.004397163 | 0.005925113 | 0.009193023 | 0.009193023 | 0.01046083 | 0.01046083 | 0.01046083 | 0.01046083 | 0.01046083 | 0.01046083 | 0.01046083 | 0.01046083 | 0.01046083 | 0.01046083 | 0.01046083 | 0.01046083 | 0.01046083 | 0.01046083 | 0.01046083 | 0.01046083 | 0.01046083 | 0.01046083 | 0.01046083 | 0.01046083 | 0.01046083 | 0.01046083 | 0.01046083 | 0.01046083 | 0.01046083 | 0.01046083 | 0.01046083 | 0.01046083 | 0.01046083 | 0.01046083 | 0.01046083 | 0.01046083 | 0.01046083 | 0.01046083 | 0.01046083 | 0.01046083 | 0.01046083 | 0.01046083 | 0.01046083 | 0.01046083 | 0.01046083 | 0.01046083 | 0.01046083 | 0.009193023 | 0.009193023 | 0.005925113 | 0.004397163 | 0.004397163 | 0.004397163 | 0.001700333 | 0 | 0 | 0 | 0 | 0.006063671 | 0.006063671
1506 | 697.4895 | 0.001677873 | 0 | 753 | -753 | 0 | 0 | 0 | 0 | 0.003378206 | 0.006075036 | 0.006075036 | 0.006075036 | 0.007602986 | 0.0108709 | 0.0108709 | 0.01213871 | 0.01213871 | 0.01213871 | 0.01213871 | 0.01213871 | 0.01213871 | 0.01213871 | 0.01213871 | 0.01213871 | 0.01213871 | 0.01213871 | 0.01213871 | 0.01213871 | 0.01213871 | 0.01213871 | 0.01213871 | 0.01213871 | 0.01213871 | 0.01213871 | 0.01213871 | 0.01213871 | 0.01213871 | 0.01213871 | 0.01213871 | 0.01213871 | 0.01213871 | 0.01213871 | 0.01213871 | 0.01213871 | 0.01213871 | 0.01213871 | 0.01213871 | 0.01213871 | 0.01213871 | 0.01213871 | 0.01213871 | 0.01213871 | 0.01213871 | 0.01213871 | 0.01213871 | 0.01213871 | 0.01213871 | 0.01213871 | 0.0108709 | 0.0108709 | 0.007602986 | 0.006075036 | 0.006075036 | 0.006075036 | 0.003378206 | 0 | 0 | 0 | 0 | 0.006063671 | 0.006063671
1506 | 670.5207 | 0.001612997 | 0 | 753 | -753 | 0 | 0 | 0 | 0 | 0.004991203 | 0.007688033 | 0.007688033 | 0.007688033 | 0.009215983 | 0.01248389 | 0.01248389 | 0.0137517 | 0.0137517 | 0.0137517 | 0.0137517 | 0.0137517 | 0.0137517 | 0.0137517 | 0.0137517 | 0.0137517 | 0.0137517 | 0.0137517 | 0.0137517 | 0.0137517 | 0.0137517 | 0.0137517 | 0.0137517 | 0.0137517 | 0.0137517 | 0.0137517 | 0.0137517 | 0.0137517 | 0.0137517 | 0.0137517 | 0.0137517 | 0.0137517 | 0.0137517 | 0.0137517 | 0.0137517 | 0.0137517 | 0.0137517 | 0.0137517 | 0.0137517 | 0.0137517 | 0.0137517 | 0.0137517 | 0.0137517 | 0.0137517 | 0.0137517 | 0.0137517 | 0.0137517 | 0.0137517 | 0.0137517 | 0.0137517 | 0.01248389 | 0.01248389 | 0.009215983 | 0.007688033 | 0.007688033 | 0.007688033 | 0.004991203 | 0 | 0 | 0 | 0 | 0.006063671 | 0.006063671
1534 | 540.2613 | 0.001299647 | 0 | 767 | -767 | 0 | 0 | 0 | 0 | 0.00629085 | 0.008987679 | 0.008987679 | 0.008987679 | 0.01051563 | 0.01378354 | 0.01378354 | 0.01505135 | 0.01505135 | 0.01505135 | 0.01505135 | 0.01505135 | 0.01505135 | 0.01505135 | 0.01505135 | 0.01505135 | 0.01505135 | 0.01505135 | 0.01505135 | 0.01505135 | 0.01505135 | 0.01505135 | 0.01505135 | 0.01505135 | 0.01505135 | 0.01505135 | 0.01505135 | 0.01505135 | 0.01505135 | 0.01505135 | 0.01505135 | 0.01505135 | 0.01505135 | 0.01505135 | 0.01505135 | 0.01505135 | 0.01505135 | 0.01505135 | 0.01505135 | 0.01505135 | 0.01505135 | 0.01505135 | 0.01505135 | 0.01505135 | 0.01505135 | 0.01505135 | 0.01505135 | 0.01505135 | 0.01505135 | 0.01505135 | 0.01378354 | 0.01378354 | 0.01051563 | 0.008987679 | 0.008987679 | 0.008987679 | 0.00629085 | 0 | 0 | 0 | 0 | 0.006624838 | 0.006624838
1534 | 462.9617 | 0.001113695 | 10 | 777 | -757 | 0 | 0 | 0 | 0 | 0.007404545 | 0.01010137 | 0.01010137 | 0.01010137 | 0.01162932 | 0.01489723 | 0.01489723 | 0.01616505 | 0.01616505 | 0.01616505 | 0.01616505 | 0.01616505 | 0.01616505 | 0.01616505 | 0.01616505 | 0.01616505 | 0.01616505 | 0.01616505 | 0.01616505 | 0.01616505 | 0.01616505 | 0.01616505 | 0.01616505 | 0.01616505 | 0.01616505 | 0.01616505 | 0.01616505 | 0.01616505 | 0.01616505 | 0.01616505 | 0.01616505 | 0.01616505 | 0.01616505 | 0.01616505 | 0.01616505 | 0.01616505 | 0.01616505 | 0.01616505 | 0.01616505 | 0.01616505 | 0.01616505 | 0.01616505 | 0.01616505 | 0.01616505 | 0.01616505 | 0.01616505 | 0.01616505 | 0.01616505 | 0.01616505 | 0.01616505 | 0.01489723 | 0.01489723 | 0.01162932 | 0.01010137 | 0.01010137 | 0.01010137 | 0.007404545 | 0.001113695 | 0 | 0 | 0 | 0.006063671 | 0.00763413
1534 | 541.6059 | 0.001302881 | 20 | 787 | -747 | 0 | 0 | 0 | 0 | 0.007404545 | 0.01140426 | 0.01140426 | 0.01140426 | 0.01293221 | 0.01620012 | 0.01620012 | 0.01746793 | 0.01746793 | 0.01746793 | 0.01746793 | 0.01746793 | 0.01746793 | 0.01746793 | 0.01746793 | 0.01746793 | 0.01746793 | 0.01746793 | 0.01746793 | 0.01746793 | 0.01746793 | 0.01746793 | 0.01746793 | 0.01746793 | 0.01746793 | 0.01746793 | 0.01746793 | 0.01746793 | 0.01746793 | 0.01746793 | 0.01746793 | 0.01746793 | 0.01746793 | 0.01746793 | 0.01746793 | 0.01746793 | 0.01746793 | 0.01746793 | 0.01746793 | 0.01746793 | 0.01746793 | 0.01746793 | 0.01746793 | 0.01746793 | 0.01746793 | 0.01746793 | 0.01746793 | 0.01746793 | 0.01746793 | 0.01746793 | 0.01620012 | 0.01620012 | 0.01293221 | 0.01140426 | 0.01140426 | 0.01140426 | 0.008707426 | 0.002416576 | 0 | 0 | 0 | 0.006063671 | 0.008643423
1534 | 523.8345 | 0.00126013 | 30 | 797 | -737 | 0 | 0 | 0 | 0 | 0.007404545 | 0.01266439 | 0.01266439 | 0.01266439 | 0.01419234 | 0.01746025 | 0.01746025 | 0.01872806 | 0.01872806 | 0.01872806 | 0.01872806 | 0.01872806 | 0.01872806 | 0.01872806 | 0.01872806 | 0.01872806 | 0.01872806 | 0.01872806 | 0.01872806 | 0.01872806 | 0.01872806 | 0.01872806 | 0.01872806 | 0.01872806 | 0.01872806 | 0.01872806 | 0.01872806 | 0.01872806 | 0.01872806 | 0.01872806 | 0.01872806 | 0.01872806 | 0.01872806 | 0.01872806 | 0.01872806 | 0.01872806 | 0.01872806 | 0.01872806 | 0.01872806 | 0.01872806 | 0.01872806 | 0.01872806 | 0.01872806 | 0.01872806 | 0.01872806 | 0.01872806 | 0.01872806 | 0.01872806 | 0.01872806 | 0.01872806 | 0.01746025 | 0.01746025 | 0.01419234 | 0.01266439 | 0.01266439 | 0.01266439 | 0.009967556 | 0.003676707 | 0 | 0 | 0 | 0.006063671 | 0.01084175
1534 | 536.4545 | 0.001290489 | 40 | 807 | -727 | 0 | 0 | 0 | 0 | 0.007404545 | 0.01395487 | 0.01395487 | 0.01395487 | 0.01548282 | 0.01875073 | 0.01875073 | 0.02001855 | 0.02001855 | 0.02001855 | 0.02001855 | 0.02001855 | 0.02001855 | 0.02001855 | 0.02001855 | 0.02001855 | 0.02001855 | 0.02001855 | 0.02001855 | 0.02001855 | 0.02001855 | 0.02001855 | 0.02001855 | 0.02001855 | 0.02001855 | 0.02001855 | 0.02001855 | 0.02001855 | 0.02001855 | 0.02001855 | 0.02001855 | 0.02001855 | 0.02001855 | 0.02001855 | 0.02001855 | 0.02001855 | 0.02001855 | 0.02001855 | 0.02001855 | 0.02001855 | 0.02001855 | 0.02001855 | 0.02001855 | 0.02001855 | 0.02001855 | 0.02001855 | 0.02001855 | 0.02001855 | 0.02001855 | 0.02001855 | 0.01875073 | 0.01875073 | 0.01548282 | 0.01395487 | 0.01395487 | 0.01395487 | 0.01125804 | 0.004967195 | 0.001290489 | 0 | 0 | 0.006063671 | 0.01319611
1534 | 484.2522 | 0.001164912 | 30 | 797 | -737 | 0 | 0 | 0 | 0 | 0.007404545 | 0.01511979 | 0.01511979 | 0.01511979 | 0.01664774 | 0.01991565 | 0.01991565 | 0.02118346 | 0.02118346 | 0.02118346 | 0.02118346 | 0.02118346 | 0.02118346 | 0.02118346 | 0.02118346 | 0.02118346 | 0.02118346 | 0.02118346 | 0.02118346 | 0.02118346 | 0.02118346 | 0.02118346 | 0.02118346 | 0.02118346 | 0.02118346 | 0.02118346 | 0.02118346 | 0.02118346 | 0.02118346 | 0.02118346 | 0.02118346 | 0.02118346 | 0.02118346 | 0.02118346 | 0.02118346 | 0.02118346 | 0.02118346 | 0.02118346 | 0.02118346 | 0.02118346 | 0.02118346 | 0.02118346 | 0.02118346 | 0.02118346 | 0.02118346 | 0.02118346 | 0.02118346 | 0.02118346 | 0.02118346 | 0.02118346 | 0.01991565 | 0.01991565 | 0.01664774 | 0.01511979 | 0.01511979 | 0.01511979 | 0.01242296 | 0.006132107 | 0.001290489 | 0 | 0 | 0.006063671 | 0.01084175
1534 | 533.4835 | 0.001283342 | 20 | 787 | -747 | 0 | 0 | 0 | 0 | 0.007404545 | 0.01640313 | 0.01640313 | 0.01640313 | 0.01793108 | 0.02119899 | 0.02119899 | 0.0224668 | 0.0224668 | 0.0224668 | 0.0224668 | 0.0224668 | 0.0224668 | 0.0224668 | 0.0224668 | 0.0224668 | 0.0224668 | 0.0224668 | 0.0224668 | 0.0224668 | 0.0224668 | 0.0224668 | 0.0224668 | 0.0224668 | 0.0224668 | 0.0224668 | 0.0224668 | 0.0224668 | 0.0224668 | 0.0224668 | 0.0224668 | 0.0224668 | 0.0224668 | 0.0224668 | 0.0224668 | 0.0224668 | 0.0224668 | 0.0224668 | 0.0224668 | 0.0224668 | 0.0224668 | 0.0224668 | 0.0224668 | 0.0224668 | 0.0224668 | 0.0224668 | 0.0224668 | 0.0224668 | 0.0224668 | 0.0224668 | 0.02119899 | 0.02119899 | 0.01793108 | 0.01640313 | 0.01640313 | 0.01640313 | 0.0137063 | 0.007415449 | 0.001290489 | 0 | 0 | 0.006063671 | 0.008643423
1534 | 492.4428 | 0.001184615 | 10 | 777 | -757 | 0 | 0 | 0 | 0 | 0.00858916 | 0.01758774 | 0.01758774 | 0.01758774 | 0.01911569 | 0.0223836 | 0.0223836 | 0.02365141 | 0.02365141 | 0.02365141 | 0.02365141 | 0.02365141 | 0.02365141 | 0.02365141 | 0.02365141 | 0.02365141 | 0.02365141 | 0.02365141 | 0.02365141 | 0.02365141 | 0.02365141 | 0.02365141 | 0.02365141 | 0.02365141 | 0.02365141 | 0.02365141 | 0.02365141 | 0.02365141 | 0.02365141 | 0.02365141 | 0.02365141 | 0.02365141 | 0.02365141 | 0.02365141 | 0.02365141 | 0.02365141 | 0.02365141 | 0.02365141 | 0.02365141 | 0.02365141 | 0.02365141 | 0.02365141 | 0.02365141 | 0.02365141 | 0.02365141 | 0.02365141 | 0.02365141 | 0.02365141 | 0.02365141 | 0.02365141 | 0.0223836 | 0.0223836 | 0.01911569 | 0.01758774 | 0.01758774 | 0.01758774 | 0.01489091 | 0.008600064 | 0.001290489 | 0 | 0 | 0.006063671 | 0.00763413
1534 | 602.1381 | 0.001448497 | 0 | 767 | -767 | 0 | 0 | 0 | 0 | 0.01003766 | 0.01903624 | 0.01903624 | 0.01903624 | 0.02056419 | 0.0238321 | 0.0238321 | 0.02509991 | 0.02509991 | 0.02509991 | 0.02509991 | 0.02509991 | 0.02509991 | 0.02509991 | 0.02509991 | 0.02509991 | 0.02509991 | 0.02509991 | 0.02509991 | 0.02509991 | 0.02509991 | 0.02509991 | 0.02509991 | 0.02509991 | 0.02509991 | 0.02509991 | 0.02509991 | 0.02509991 | 0.02509991 | 0.02509991 | 0.02509991 | 0.02509991 | 0.02509991 | 0.02509991 | 0.02509991 | 0.02509991 | 0.02509991 | 0.02509991 | 0.02509991 | 0.02509991 | 0.02509991 | 0.02509991 | 0.02509991 | 0.02509991 | 0.02509991 | 0.02509991 | 0.02509991 | 0.02509991 | 0.02509991 | 0.02509991 | 0.0238321 | 0.0238321 | 0.02056419 | 0.01903624 | 0.01903624 | 0.01903624 | 0.01633941 | 0.008600064 | 0.001290489 | 0 | 0 | 0.007936131 | 0.006624838
1534 | 701.0265 | 0.001686381 | -10 | 757 | -777 | 0 | 0 | 0 | 0.001686381 | 0.01172404 | 0.02072262 | 0.02072262 | 0.02072262 | 0.02225057 | 0.02551848 | 0.02551848 | 0.02678629 | 0.02678629 | 0.02678629 | 0.02678629 | 0.02678629 | 0.02678629 | 0.02678629 | 0.02678629 | 0.02678629 | 0.02678629 | 0.02678629 | 0.02678629 | 0.02678629 | 0.02678629 | 0.02678629 | 0.02678629 | 0.02678629 | 0.02678629 | 0.02678629 | 0.02678629 | 0.02678629 | 0.02678629 | 0.02678629 | 0.02678629 | 0.02678629 | 0.02678629 | 0.02678629 | 0.02678629 | 0.02678629 | 0.02678629 | 0.02678629 | 0.02678629 | 0.02678629 | 0.02678629 | 0.02678629 | 0.02678629 | 0.02678629 | 0.02678629 | 0.02678629 | 0.02678629 | 0.02678629 | 0.02678629 | 0.02678629 | 0.02551848 | 0.02551848 | 0.02225057 | 0.02072262 | 0.02072262 | 0.02072262 | 0.01802579 | 0.008600064 | 0.001290489 | 0 | 0 | 0.01130386 | 0.006063671
1534 | 692.6545 | 0.001666242 | -20 | 747 | -787 | 0 | 0 | 0 | 0.003352623 | 0.01339028 | 0.02238886 | 0.02238886 | 0.02238886 | 0.02391681 | 0.02718472 | 0.02718472 | 0.02845253 | 0.02845253 | 0.02845253 | 0.02845253 | 0.02845253 | 0.02845253 | 0.02845253 | 0.02845253 | 0.02845253 | 0.02845253 | 0.02845253 | 0.02845253 | 0.02845253 | 0.02845253 | 0.02845253 | 0.02845253 | 0.02845253 | 0.02845253 | 0.02845253 | 0.02845253 | 0.02845253 | 0.02845253 | 0.02845253 | 0.02845253 | 0.02845253 | 0.02845253 | 0.02845253 | 0.02845253 | 0.02845253 | 0.02845253 | 0.02845253 | 0.02845253 | 0.02845253 | 0.02845253 | 0.02845253 | 0.02845253 | 0.02845253 | 0.02845253 | 0.02845253 | 0.02845253 | 0.02845253 | 0.02845253 | 0.02845253 | 0.02718472 | 0.02718472 | 0.02391681 | 0.02238886 | 0.02238886 | 0.02238886 | 0.01802579 | 0.008600064 | 0.001290489 | 0 | 0 | 0.0146716 | 0.006063671
1534 | 734.6933 | 0.00176737 | -30 | 737 | -797 | 0 | 0 | 0 | 0.005119993 | 0.01515765 | 0.02415623 | 0.02415623 | 0.02415623 | 0.02568418 | 0.02895209 | 0.02895209 | 0.0302199 | 0.0302199 | 0.0302199 | 0.0302199 | 0.0302199 | 0.0302199 | 0.0302199 | 0.0302199 | 0.0302199 | 0.0302199 | 0.0302199 | 0.0302199 | 0.0302199 | 0.0302199 | 0.0302199 | 0.0302199 | 0.0302199 | 0.0302199 | 0.0302199 | 0.0302199 | 0.0302199 | 0.0302199 | 0.0302199 | 0.0302199 | 0.0302199 | 0.0302199 | 0.0302199 | 0.0302199 | 0.0302199 | 0.0302199 | 0.0302199 | 0.0302199 | 0.0302199 | 0.0302199 | 0.0302199 | 0.0302199 | 0.0302199 | 0.0302199 | 0.0302199 | 0.0302199 | 0.0302199 | 0.0302199 | 0.0302199 | 0.02895209 | 0.02895209 | 0.02568418 | 0.02415623 | 0.02415623 | 0.02415623 | 0.01802579 | 0.008600064 | 0.001290489 | 0 | 0 | 0.0183831 | 0.006063671
1534 | 615.5835 | 0.001480841 | -40 | 727 | -807 | 0 | 0 | 0.001480841 | 0.006600834 | 0.01663849 | 0.02563707 | 0.02563707 | 0.02563707 | 0.02716502 | 0.03043293 | 0.03043293 | 0.03170074 | 0.03170074 | 0.03170074 | 0.03170074 | 0.03170074 | 0.03170074 | 0.03170074 | 0.03170074 | 0.03170074 | 0.03170074 | 0.03170074 | 0.03170074 | 0.03170074 | 0.03170074 | 0.03170074 | 0.03170074 | 0.03170074 | 0.03170074 | 0.03170074 | 0.03170074 | 0.03170074 | 0.03170074 | 0.03170074 | 0.03170074 | 0.03170074 | 0.03170074 | 0.03170074 | 0.03170074 | 0.03170074 | 0.03170074 | 0.03170074 | 0.03170074 | 0.03170074 | 0.03170074 | 0.03170074 | 0.03170074 | 0.03170074 | 0.03170074 | 0.03170074 | 0.03170074 | 0.03170074 | 0.03170074 | 0.03170074 | 0.03043293 | 0.03043293 | 0.02716502 | 0.02563707 | 0.02563707 | 0.02563707 | 0.01802579 | 0.008600064 | 0.001290489 | 0 | 0 | 0.0221397 | 0.006063671
1534 | 766.4975 | 0.001843878 | -30 | 737 | -797 | 0 | 0 | 0.001480841 | 0.008444711 | 0.01848237 | 0.02748095 | 0.02748095 | 0.02748095 | 0.0290089 | 0.03227681 | 0.03227681 | 0.03354462 | 0.03354462 | 0.03354462 | 0.03354462 | 0.03354462 | 0.03354462 | 0.03354462 | 0.03354462 | 0.03354462 | 0.03354462 | 0.03354462 | 0.03354462 | 0.03354462 | 0.03354462 | 0.03354462 | 0.03354462 | 0.03354462 | 0.03354462 | 0.03354462 | 0.03354462 | 0.03354462 | 0.03354462 | 0.03354462 | 0.03354462 | 0.03354462 | 0.03354462 | 0.03354462 | 0.03354462 | 0.03354462 | 0.03354462 | 0.03354462 | 0.03354462 | 0.03354462 | 0.03354462 | 0.03354462 | 0.03354462 | 0.03354462 | 0.03354462 | 0.03354462 | 0.03354462 | 0.03354462 | 0.03354462 | 0.03354462 | 0.03227681 | 0.03227681 | 0.0290089 | 0.02748095 | 0.02748095 | 0.02748095 | 0.01802579 | 0.008600064 | 0.001290489 | 0 | 0 | 0.0183831 | 0.006063671
1456 | 863.5515 | 0.00207735 | -20 | 708 | -748 | 0 | 0 | 0.001480841 | 0.008444711 | 0.01848237 | 0.0295583 | 0.0295583 | 0.0295583 | 0.03108625 | 0.03435416 | 0.03435416 | 0.03562197 | 0.03562197 | 0.03562197 | 0.03562197 | 0.03562197 | 0.03562197 | 0.03562197 | 0.03562197 | 0.03562197 | 0.03562197 | 0.03562197 | 0.03562197 | 0.03562197 | 0.03562197 | 0.03562197 | 0.03562197 | 0.03562197 | 0.03562197 | 0.03562197 | 0.03562197 | 0.03562197 | 0.03562197 | 0.03562197 | 0.03562197 | 0.03562197 | 0.03562197 | 0.03562197 | 0.03562197 | 0.03562197 | 0.03562197 | 0.03562197 | 0.03562197 | 0.03562197 | 0.03562197 | 0.03562197 | 0.03562197 | 0.03562197 | 0.03562197 | 0.03562197 | 0.03562197 | 0.03562197 | 0.03562197 | 0.03562197 | 0.03435416 | 0.03435416 | 0.03108625 | 0.0295583 | 0.0295583 | 0.02748095 | 0.01802579 | 0.008600064 | 0.001290489 | 0 | 0 | 0.006063671 | 0.006063671
1456 | 872.8836 | 0.002099799 | -10 | 718 | -738 | 0 | 0 | 0.001480841 | 0.008444711 | 0.01848237 | 0.0316581 | 0.0316581 | 0.0316581 | 0.03318605 | 0.03645396 | 0.03645396 | 0.03772177 | 0.03772177 | 0.03772177 | 0.03772177 | 0.03772177 | 0.03772177 | 0.03772177 | 0.03772177 | 0.03772177 | 0.03772177 | 0.03772177 | 0.03772177 | 0.03772177 | 0.03772177 | 0.03772177 | 0.03772177 | 0.03772177 | 0.03772177 | 0.03772177 | 0.03772177 | 0.03772177 | 0.03772177 | 0.03772177 | 0.03772177 | 0.03772177 | 0.03772177 | 0.03772177 | 0.03772177 | 0.03772177 | 0.03772177 | 0.03772177 | 0.03772177 | 0.03772177 | 0.03772177 | 0.03772177 | 0.03772177 | 0.03772177 | 0.03772177 | 0.03772177 | 0.03772177 | 0.03772177 | 0.03772177 | 0.03772177 | 0.03645396 | 0.03645396 | 0.03318605 | 0.0316581 | 0.0316581 | 0.02748095 | 0.01802579 | 0.008600064 | 0.001290489 | 0 | 0 | 0.006063671 | 0.006063671
1456 | 864.058 | 0.002078568 | 0 | 728 | -728 | 0 | 0 | 0.001480841 | 0.008444711 | 0.01848237 | 0.03373667 | 0.03373667 | 0.03373667 | 0.03526462 | 0.03853253 | 0.03853253 | 0.03980034 | 0.03980034 | 0.03980034 | 0.03980034 | 0.03980034 | 0.03980034 | 0.03980034 | 0.03980034 | 0.03980034 | 0.03980034 | 0.03980034 | 0.03980034 | 0.03980034 | 0.03980034 | 0.03980034 | 0.03980034 | 0.03980034 | 0.03980034 | 0.03980034 | 0.03980034 | 0.03980034 | 0.03980034 | 0.03980034 | 0.03980034 | 0.03980034 | 0.03980034 | 0.03980034 | 0.03980034 | 0.03980034 | 0.03980034 | 0.03980034 | 0.03980034 | 0.03980034 | 0.03980034 | 0.03980034 | 0.03980034 | 0.03980034 | 0.03980034 | 0.03980034 | 0.03980034 | 0.03980034 | 0.03980034 | 0.03980034 | 0.03853253 | 0.03853253 | 0.03526462 | 0.03373667 | 0.03373667 | 0.02955952 | 0.01802579 | 0.008600064 | 0.001290489 | 0 | 0 | 0.006063671 | 0.006063671
1456 | 849.1094 | 0.002042608 | 10 | 738 | -718 | 0 | 0 | 0.001480841 | 0.008444711 | 0.01848237 | 0.03373667 | 0.03577928 | 0.03577928 | 0.03730723 | 0.04057514 | 0.04057514 | 0.04184295 | 0.04184295 | 0.04184295 | 0.04184295 | 0.04184295 | 0.04184295 | 0.04184295 | 0.04184295 | 0.04184295 | 0.04184295 | 0.04184295 | 0.04184295 | 0.04184295 | 0.04184295 | 0.04184295 | 0.04184295 | 0.04184295 | 0.04184295 | 0.04184295 | 0.04184295 | 0.04184295 | 0.04184295 | 0.04184295 | 0.04184295 | 0.04184295 | 0.04184295 | 0.04184295 | 0.04184295 | 0.04184295 | 0.04184295 | 0.04184295 | 0.04184295 | 0.04184295 | 0.04184295 | 0.04184295 | 0.04184295 | 0.04184295 | 0.04184295 | 0.04184295 | 0.04184295 | 0.04184295 | 0.04184295 | 0.04184295 | 0.04057514 | 0.04057514 | 0.03730723 | 0.03577928 | 0.03577928 | 0.03160213 | 0.01802579 | 0.008600064 | 0.001290489 | 0 | 0 | 0.006063671 | 0.006576435
1456 | 868.2751 | 0.002088713 | 20 | 748 | -708 | 0 | 0 | 0.001480841 | 0.008444711 | 0.01848237 | 0.03373667 | 0.03786799 | 0.03786799 | 0.03939594 | 0.04266385 | 0.04266385 | 0.04393166 | 0.04393166 | 0.04393166 | 0.04393166 | 0.04393166 | 0.04393166 | 0.04393166 | 0.04393166 | 0.04393166 | 0.04393166 | 0.04393166 | 0.04393166 | 0.04393166 | 0.04393166 | 0.04393166 | 0.04393166 | 0.04393166 | 0.04393166 | 0.04393166 | 0.04393166 | 0.04393166 | 0.04393166 | 0.04393166 | 0.04393166 | 0.04393166 | 0.04393166 | 0.04393166 | 0.04393166 | 0.04393166 | 0.04393166 | 0.04393166 | 0.04393166 | 0.04393166 | 0.04393166 | 0.04393166 | 0.04393166 | 0.04393166 | 0.04393166 | 0.04393166 | 0.04393166 | 0.04393166 | 0.04393166 | 0.04393166 | 0.04266385 | 0.04266385 | 0.03939594 | 0.03786799 | 0.03786799 | 0.03369084 | 0.01802579 | 0.008600064 | 0.001290489 | 0 | 0 | 0.006063671 | 0.008139739
1456 | 799.4561 | 0.001923162 | 30 | 758 | -698 | 0 | 0 | 0.001480841 | 0.008444711 | 0.01848237 | 0.03373667 | 0.03979115 | 0.03979115 | 0.0413191 | 0.04458701 | 0.04458701 | 0.04585482 | 0.04585482 | 0.04585482 | 0.04585482 | 0.04585482 | 0.04585482 | 0.04585482 | 0.04585482 | 0.04585482 | 0.04585482 | 0.04585482 | 0.04585482 | 0.04585482 | 0.04585482 | 0.04585482 | 0.04585482 | 0.04585482 | 0.04585482 | 0.04585482 | 0.04585482 | 0.04585482 | 0.04585482 | 0.04585482 | 0.04585482 | 0.04585482 | 0.04585482 | 0.04585482 | 0.04585482 | 0.04585482 | 0.04585482 | 0.04585482 | 0.04585482 | 0.04585482 | 0.04585482 | 0.04585482 | 0.04585482 | 0.04585482 | 0.04585482 | 0.04585482 | 0.04585482 | 0.04585482 | 0.04585482 | 0.04585482 | 0.04458701 | 0.04458701 | 0.0413191 | 0.03979115 | 0.03979115 | 0.035614 | 0.01994895 | 0.008600064 | 0.001290489 | 0 | 0 | 0.005491833 | 0.009703043
1456 | 816.5982 | 0.001964399 | 40 | 768 | -688 | 0 | 0 | 0.001480841 | 0.008444711 | 0.01848237 | 0.03373667 | 0.03979115 | 0.04175555 | 0.0432835 | 0.04655141 | 0.04655141 | 0.04781922 | 0.04781922 | 0.04781922 | 0.04781922 | 0.04781922 | 0.04781922 | 0.04781922 | 0.04781922 | 0.04781922 | 0.04781922 | 0.04781922 | 0.04781922 | 0.04781922 | 0.04781922 | 0.04781922 | 0.04781922 | 0.04781922 | 0.04781922 | 0.04781922 | 0.04781922 | 0.04781922 | 0.04781922 | 0.04781922 | 0.04781922 | 0.04781922 | 0.04781922 | 0.04781922 | 0.04781922 | 0.04781922 | 0.04781922 | 0.04781922 | 0.04781922 | 0.04781922 | 0.04781922 | 0.04781922 | 0.04781922 | 0.04781922 | 0.04781922 | 0.04781922 | 0.04781922 | 0.04781922 | 0.04781922 | 0.04781922 | 0.04655141 | 0.04655141 | 0.0432835 | 0.04175555 | 0.04175555 | 0.0375784 | 0.02191335 | 0.008600064 | 0.001290489 | 0 | 0 | 0.004919996 | 0.01408673
1456 | 832.8371 | 0.002003464 | 30 | 758 | -698 | 0 | 0 | 0.001480841 | 0.008444711 | 0.01848237 | 0.03373667 | 0.04179461 | 0.04375901 | 0.04528696 | 0.04855487 | 0.04855487 | 0.04982268 | 0.04982268 | 0.04982268 | 0.04982268 | 0.04982268 | 0.04982268 | 0.04982268 | 0.04982268 | 0.04982268 | 0.04982268 | 0.04982268 | 0.04982268 | 0.04982268 | 0.04982268 | 0.04982268 | 0.04982268 | 0.04982268 | 0.04982268 | 0.04982268 | 0.04982268 | 0.04982268 | 0.04982268 | 0.04982268 | 0.04982268 | 0.04982268 | 0.04982268 | 0.04982268 | 0.04982268 | 0.04982268 | 0.04982268 | 0.04982268 | 0.04982268 | 0.04982268 | 0.04982268 | 0.04982268 | 0.04982268 | 0.04982268 | 0.04982268 | 0.04982268 | 0.04982268 | 0.04982268 | 0.04982268 | 0.04982268 | 0.04855487 | 0.04855487 | 0.04528696 | 0.04375901 | 0.04375901 | 0.03958186 | 0.02391682 | 0.008600064 | 0.001290489 | 0 | 0 | 0.005491833 | 0.009703043
1456 | 828.0913 | 0.001992047 | 20 | 748 | -708 | 0 | 0 | 0.001480841 | 0.008444711 | 0.01848237 | 0.03373667 | 0.04378666 | 0.04575106 | 0.04727901 | 0.05054692 | 0.05054692 | 0.05181473 | 0.05181473 | 0.05181473 | 0.05181473 | 0.05181473 | 0.05181473 | 0.05181473 | 0.05181473 | 0.05181473 | 0.05181473 | 0.05181473 | 0.05181473 | 0.05181473 | 0.05181473 | 0.05181473 | 0.05181473 | 0.05181473 | 0.05181473 | 0.05181473 | 0.05181473 | 0.05181473 | 0.05181473 | 0.05181473 | 0.05181473 | 0.05181473 | 0.05181473 | 0.05181473 | 0.05181473 | 0.05181473 | 0.05181473 | 0.05181473 | 0.05181473 | 0.05181473 | 0.05181473 | 0.05181473 | 0.05181473 | 0.05181473 | 0.05181473 | 0.05181473 | 0.05181473 | 0.05181473 | 0.05181473 | 0.05181473 | 0.05054692 | 0.05054692 | 0.04727901 | 0.04575106 | 0.04575106 | 0.04157391 | 0.02391682 | 0.008600064 | 0.001290489 | 0 | 0 | 0.006063671 | 0.008139739
1456 | 787.3242 | 0.001893978 | 10 | 738 | -718 | 0 | 0 | 0.001480841 | 0.008444711 | 0.01848237 | 0.03373667 | 0.04568064 | 0.04764504 | 0.04917299 | 0.0524409 | 0.0524409 | 0.05370871 | 0.05370871 | 0.05370871 | 0.05370871 | 0.05370871 | 0.05370871 | 0.05370871 | 0.05370871 | 0.05370871 | 0.05370871 | 0.05370871 | 0.05370871 | 0.05370871 | 0.05370871 | 0.05370871 | 0.05370871 | 0.05370871 | 0.05370871 | 0.05370871 | 0.05370871 | 0.05370871 | 0.05370871 | 0.05370871 | 0.05370871 | 0.05370871 | 0.05370871 | 0.05370871 | 0.05370871 | 0.05370871 | 0.05370871 | 0.05370871 | 0.05370871 | 0.05370871 | 0.05370871 | 0.05370871 | 0.05370871 | 0.05370871 | 0.05370871 | 0.05370871 | 0.05370871 | 0.05370871 | 0.05370871 | 0.05370871 | 0.0524409 | 0.0524409 | 0.04917299 | 0.04764504 | 0.04764504 | 0.04346789 | 0.02391682 | 0.008600064 | 0.001290489 | 0 | 0 | 0.00679885 | 0.006576435
1456 | 864.3748 | 0.00207933 | 0 | 728 | -728 | 0 | 0 | 0.001480841 | 0.008444711 | 0.01848237 | 0.035816 | 0.04775997 | 0.04972437 | 0.05125232 | 0.05452023 | 0.05452023 | 0.05578804 | 0.05578804 | 0.05578804 | 0.05578804 | 0.05578804 | 0.05578804 | 0.05578804 | 0.05578804 | 0.05578804 | 0.05578804 | 0.05578804 | 0.05578804 | 0.05578804 | 0.05578804 | 0.05578804 | 0.05578804 | 0.05578804 | 0.05578804 | 0.05578804 | 0.05578804 | 0.05578804 | 0.05578804 | 0.05578804 | 0.05578804 | 0.05578804 | 0.05578804 | 0.05578804 | 0.05578804 | 0.05578804 | 0.05578804 | 0.05578804 | 0.05578804 | 0.05578804 | 0.05578804 | 0.05578804 | 0.05578804 | 0.05578804 | 0.05578804 | 0.05578804 | 0.05578804 | 0.05578804 | 0.05578804 | 0.05578804 | 0.05452023 | 0.05452023 | 0.05125232 | 0.04972437 | 0.04972437 | 0.04554722 | 0.02391682 | 0.008600064 | 0.001290489 | 0 | 0 | 0.00753403 | 0.006063671
1456 | 817.2994 | 0.001966086 | -10 | 718 | -738 | 0 | 0 | 0.001480841 | 0.008444711 | 0.01848237 | 0.03778208 | 0.04972606 | 0.05169046 | 0.05321841 | 0.05648632 | 0.05648632 | 0.05775413 | 0.05775413 | 0.05775413 | 0.05775413 | 0.05775413 | 0.05775413 | 0.05775413 | 0.05775413 | 0.05775413 | 0.05775413 | 0.05775413 | 0.05775413 | 0.05775413 | 0.05775413 | 0.05775413 | 0.05775413 | 0.05775413 | 0.05775413 | 0.05775413 | 0.05775413 | 0.05775413 | 0.05775413 | 0.05775413 | 0.05775413 | 0.05775413 | 0.05775413 | 0.05775413 | 0.05775413 | 0.05775413 | 0.05775413 | 0.05775413 | 0.05775413 | 0.05775413 | 0.05775413 | 0.05775413 | 0.05775413 | 0.05775413 | 0.05775413 | 0.05775413 | 0.05775413 | 0.05775413 | 0.05775413 | 0.05775413 | 0.05648632 | 0.05648632 | 0.05321841 | 0.05169046 | 0.05169046 | 0.04554722 | 0.02391682 | 0.008600064 | 0.001290489 | 0 | 0 | 0.009494246 | 0.006063671
1456 | 866.181 | 0.002083675 | -20 | 708 | -748 | 0 | 0 | 0.001480841 | 0.008444711 | 0.01848237 | 0.03986576 | 0.05180973 | 0.05377413 | 0.05530208 | 0.05856999 | 0.05856999 | 0.0598378 | 0.0598378 | 0.0598378 | 0.0598378 | 0.0598378 | 0.0598378 | 0.0598378 | 0.0598378 | 0.0598378 | 0.0598378 | 0.0598378 | 0.0598378 | 0.0598378 | 0.0598378 | 0.0598378 | 0.0598378 | 0.0598378 | 0.0598378 | 0.0598378 | 0.0598378 | 0.0598378 | 0.0598378 | 0.0598378 | 0.0598378 | 0.0598378 | 0.0598378 | 0.0598378 | 0.0598378 | 0.0598378 | 0.0598378 | 0.0598378 | 0.0598378 | 0.0598378 | 0.0598378 | 0.0598378 | 0.0598378 | 0.0598378 | 0.0598378 | 0.0598378 | 0.0598378 | 0.0598378 | 0.0598378 | 0.0598378 | 0.05856999 | 0.05856999 | 0.05530208 | 0.05377413 | 0.05377413 | 0.04554722 | 0.02391682 | 0.008600064 | 0.001290489 | 0 | 0 | 0.0139643 | 0.006063671
1456 | 784.9038 | 0.001888156 | -30 | 698 | -758 | 0 | 0 | 0.001480841 | 0.008444711 | 0.02037052 | 0.04175391 | 0.05369789 | 0.05566229 | 0.05719024 | 0.06045815 | 0.06045815 | 0.06172596 | 0.06172596 | 0.06172596 | 0.06172596 | 0.06172596 | 0.06172596 | 0.06172596 | 0.06172596 | 0.06172596 | 0.06172596 | 0.06172596 | 0.06172596 | 0.06172596 | 0.06172596 | 0.06172596 | 0.06172596 | 0.06172596 | 0.06172596 | 0.06172596 | 0.06172596 | 0.06172596 | 0.06172596 | 0.06172596 | 0.06172596 | 0.06172596 | 0.06172596 | 0.06172596 | 0.06172596 | 0.06172596 | 0.06172596 | 0.06172596 | 0.06172596 | 0.06172596 | 0.06172596 | 0.06172596 | 0.06172596 | 0.06172596 | 0.06172596 | 0.06172596 | 0.06172596 | 0.06172596 | 0.06172596 | 0.06172596 | 0.06045815 | 0.06045815 | 0.05719024 | 0.05566229 | 0.05566229 | 0.04554722 | 0.02391682 | 0.008600064 | 0.001290489 | 0 | 0 | 0.01843435 | 0.005491833
1456 | 838.483 | 0.002017045 | -40 | 688 | -768 | 0 | 0 | 0.001480841 | 0.008444711 | 0.02238757 | 0.04377096 | 0.05571493 | 0.05767933 | 0.05920728 | 0.06247519 | 0.06247519 | 0.063743 | 0.063743 | 0.063743 | 0.063743 | 0.063743 | 0.063743 | 0.063743 | 0.063743 | 0.063743 | 0.063743 | 0.063743 | 0.063743 | 0.063743 | 0.063743 | 0.063743 | 0.063743 | 0.063743 | 0.063743 | 0.063743 | 0.063743 | 0.063743 | 0.063743 | 0.063743 | 0.063743 | 0.063743 | 0.063743 | 0.063743 | 0.063743 | 0.063743 | 0.063743 | 0.063743 | 0.063743 | 0.063743 | 0.063743 | 0.063743 | 0.063743 | 0.063743 | 0.063743 | 0.063743 | 0.063743 | 0.063743 | 0.063743 | 0.063743 | 0.06247519 | 0.06247519 | 0.05920728 | 0.05767933 | 0.05566229 | 0.04554722 | 0.02391682 | 0.008600064 | 0.001290489 | 0 | 0 | 0.02522186 | 0.004919996
1456 | 903.244 | 0.002172833 | -30 | 698 | -758 | 0 | 0 | 0.001480841 | 0.008444711 | 0.0245604 | 0.04594379 | 0.05788777 | 0.05985216 | 0.06138011 | 0.06464802 | 0.06464802 | 0.06591584 | 0.06591584 | 0.06591584 | 0.06591584 | 0.06591584 | 0.06591584 | 0.06591584 | 0.06591584 | 0.06591584 | 0.06591584 | 0.06591584 | 0.06591584 | 0.06591584 | 0.06591584 | 0.06591584 | 0.06591584 | 0.06591584 | 0.06591584 | 0.06591584 | 0.06591584 | 0.06591584 | 0.06591584 | 0.06591584 | 0.06591584 | 0.06591584 | 0.06591584 | 0.06591584 | 0.06591584 | 0.06591584 | 0.06591584 | 0.06591584 | 0.06591584 | 0.06591584 | 0.06591584 | 0.06591584 | 0.06591584 | 0.06591584 | 0.06591584 | 0.06591584 | 0.06591584 | 0.06591584 | 0.06591584 | 0.06591584 | 0.06464802 | 0.06464802 | 0.06138011 | 0.05985216 | 0.05783512 | 0.04554722 | 0.02391682 | 0.008600064 | 0.001290489 | 0 | 0 | 0.01843435 | 0.005491833
1456 | 797.7045 | 0.001918949 | -20 | 708 | -748 | 0 | 0 | 0.001480841 | 0.008444711 | 0.0245604 | 0.04786274 | 0.05980671 | 0.06177111 | 0.06329906 | 0.06656697 | 0.06656697 | 0.06783478 | 0.06783478 | 0.06783478 | 0.06783478 | 0.06783478 | 0.06783478 | 0.06783478 | 0.06783478 | 0.06783478 | 0.06783478 | 0.06783478 | 0.06783478 | 0.06783478 | 0.06783478 | 0.06783478 | 0.06783478 | 0.06783478 | 0.06783478 | 0.06783478 | 0.06783478 | 0.06783478 | 0.06783478 | 0.06783478 | 0.06783478 | 0.06783478 | 0.06783478 | 0.06783478 | 0.06783478 | 0.06783478 | 0.06783478 | 0.06783478 | 0.06783478 | 0.06783478 | 0.06783478 | 0.06783478 | 0.06783478 | 0.06783478 | 0.06783478 | 0.06783478 | 0.06783478 | 0.06783478 | 0.06783478 | 0.06783478 | 0.06656697 | 0.06656697 | 0.06329906 | 0.06177111 | 0.05975407 | 0.04554722 | 0.02391682 | 0.008600064 | 0.001290489 | 0 | 0 | 0.0139643 | 0.006063671
1456 | 846.3632 | 0.002036002 | -10 | 718 | -738 | 0 | 0 | 0.001480841 | 0.008444711 | 0.0245604 | 0.04989874 | 0.06184272 | 0.06380712 | 0.06533507 | 0.06860298 | 0.06860298 | 0.06987079 | 0.06987079 | 0.06987079 | 0.06987079 | 0.06987079 | 0.06987079 | 0.06987079 | 0.06987079 | 0.06987079 | 0.06987079 | 0.06987079 | 0.06987079 | 0.06987079 | 0.06987079 | 0.06987079 | 0.06987079 | 0.06987079 | 0.06987079 | 0.06987079 | 0.06987079 | 0.06987079 | 0.06987079 | 0.06987079 | 0.06987079 | 0.06987079 | 0.06987079 | 0.06987079 | 0.06987079 | 0.06987079 | 0.06987079 | 0.06987079 | 0.06987079 | 0.06987079 | 0.06987079 | 0.06987079 | 0.06987079 | 0.06987079 | 0.06987079 | 0.06987079 | 0.06987079 | 0.06987079 | 0.06987079 | 0.06987079 | 0.06860298 | 0.06860298 | 0.06533507 | 0.06380712 | 0.06179007 | 0.04554722 | 0.02391682 | 0.008600064 | 0.001290489 | 0 | 0 | 0.009494246 | 0.006818553
1456 | 807.2197 | 0.001941838 | 0 | 728 | -728 | 0 | 0 | 0.001480841 | 0.008444711 | 0.0245604 | 0.05184058 | 0.06378455 | 0.06574895 | 0.0672769 | 0.07054481 | 0.07054481 | 0.07181262 | 0.07181262 | 0.07181262 | 0.07181262 | 0.07181262 | 0.07181262 | 0.07181262 | 0.07181262 | 0.07181262 | 0.07181262 | 0.07181262 | 0.07181262 | 0.07181262 | 0.07181262 | 0.07181262 | 0.07181262 | 0.07181262 | 0.07181262 | 0.07181262 | 0.07181262 | 0.07181262 | 0.07181262 | 0.07181262 | 0.07181262 | 0.07181262 | 0.07181262 | 0.07181262 | 0.07181262 | 0.07181262 | 0.07181262 | 0.07181262 | 0.07181262 | 0.07181262 | 0.07181262 | 0.07181262 | 0.07181262 | 0.07181262 | 0.07181262 | 0.07181262 | 0.07181262 | 0.07181262 | 0.07181262 | 0.07181262 | 0.07054481 | 0.07054481 | 0.0672769 | 0.06574895 | 0.06373191 | 0.04748906 | 0.02391682 | 0.008600064 | 0.001290489 | 0 | 0 | 0.00753403 | 0.007573435
1456 | 804.4501 | 0.001935176 | 10 | 738 | -718 | 0 | 0 | 0.001480841 | 0.008444711 | 0.0245604 | 0.05184058 | 0.06571973 | 0.06768413 | 0.06921208 | 0.07247999 | 0.07247999 | 0.0737478 | 0.0737478 | 0.0737478 | 0.0737478 | 0.0737478 | 0.0737478 | 0.0737478 | 0.0737478 | 0.0737478 | 0.0737478 | 0.0737478 | 0.0737478 | 0.0737478 | 0.0737478 | 0.0737478 | 0.0737478 | 0.0737478 | 0.0737478 | 0.0737478 | 0.0737478 | 0.0737478 | 0.0737478 | 0.0737478 | 0.0737478 | 0.0737478 | 0.0737478 | 0.0737478 | 0.0737478 | 0.0737478 | 0.0737478 | 0.0737478 | 0.0737478 | 0.0737478 | 0.0737478 | 0.0737478 | 0.0737478 | 0.0737478 | 0.0737478 | 0.0737478 | 0.0737478 | 0.0737478 | 0.0737478 | 0.0737478 | 0.07247999 | 0.07247999 | 0.06921208 | 0.06768413 | 0.06566708 | 0.04942423 | 0.02391682 | 0.008600064 | 0.001290489 | 0 | 0 | 0.00679885 | 0.0100746
1456 | 857.1286 | 0.002061899 | 20 | 748 | -708 | 0 | 0 | 0.001480841 | 0.008444711 | 0.0245604 | 0.05184058 | 0.06778163 | 0.06974603 | 0.07127398 | 0.07454189 | 0.07454189 | 0.0758097 | 0.0758097 | 0.0758097 | 0.0758097 | 0.0758097 | 0.0758097 | 0.0758097 | 0.0758097 | 0.0758097 | 0.0758097 | 0.0758097 | 0.0758097 | 0.0758097 | 0.0758097 | 0.0758097 | 0.0758097 | 0.0758097 | 0.0758097 | 0.0758097 | 0.0758097 | 0.0758097 | 0.0758097 | 0.0758097 | 0.0758097 | 0.0758097 | 0.0758097 | 0.0758097 | 0.0758097 | 0.0758097 | 0.0758097 | 0.0758097 | 0.0758097 | 0.0758097 | 0.0758097 | 0.0758097 | 0.0758097 | 0.0758097 | 0.0758097 | 0.0758097 | 0.0758097 | 0.0758097 | 0.0758097 | 0.0758097 | 0.07454189 | 0.07454189 | 0.07127398 | 0.06974603 | 0.06772898 | 0.05148613 | 0.02391682 | 0.008600064 | 0.001290489 | 0 | 0 | 0.006063671 | 0.01615351
1456 | 877.6551 | 0.002111277 | 30 | 758 | -698 | 0 | 0 | 0.001480841 | 0.008444711 | 0.0245604 | 0.05184058 | 0.06989291 | 0.07185731 | 0.07338526 | 0.07665317 | 0.07665317 | 0.07792098 | 0.07792098 | 0.07792098 | 0.07792098 | 0.07792098 | 0.07792098 | 0.07792098 | 0.07792098 | 0.07792098 | 0.07792098 | 0.07792098 | 0.07792098 | 0.07792098 | 0.07792098 | 0.07792098 | 0.07792098 | 0.07792098 | 0.07792098 | 0.07792098 | 0.07792098 | 0.07792098 | 0.07792098 | 0.07792098 | 0.07792098 | 0.07792098 | 0.07792098 | 0.07792098 | 0.07792098 | 0.07792098 | 0.07792098 | 0.07792098 | 0.07792098 | 0.07792098 | 0.07792098 | 0.07792098 | 0.07792098 | 0.07792098 | 0.07792098 | 0.07792098 | 0.07792098 | 0.07792098 | 0.07792098 | 0.07792098 | 0.07665317 | 0.07665317 | 0.07338526 | 0.07185731 | 0.06984026 | 0.05359741 | 0.02602809 | 0.008600064 | 0.001290489 | 0 | 0 | 0.005491833 | 0.02223242
1456 | 864.1308 | 0.002078743 | 40 | 768 | -688 | 0 | 0 | 0.001480841 | 0.008444711 | 0.0245604 | 0.05184058 | 0.06989291 | 0.07393605 | 0.075464 | 0.07873191 | 0.07873191 | 0.07999972 | 0.07999972 | 0.07999972 | 0.07999972 | 0.07999972 | 0.07999972 | 0.07999972 | 0.07999972 | 0.07999972 | 0.07999972 | 0.07999972 | 0.07999972 | 0.07999972 | 0.07999972 | 0.07999972 | 0.07999972 | 0.07999972 | 0.07999972 | 0.07999972 | 0.07999972 | 0.07999972 | 0.07999972 | 0.07999972 | 0.07999972 | 0.07999972 | 0.07999972 | 0.07999972 | 0.07999972 | 0.07999972 | 0.07999972 | 0.07999972 | 0.07999972 | 0.07999972 | 0.07999972 | 0.07999972 | 0.07999972 | 0.07999972 | 0.07999972 | 0.07999972 | 0.07999972 | 0.07999972 | 0.07999972 | 0.07999972 | 0.07873191 | 0.07873191 | 0.075464 | 0.07393605 | 0.071919 | 0.05567615 | 0.02810684 | 0.008600064 | 0.001290489 | 0 | 0 | 0.004919996 | 0.03109208
1456 | 763.897 | 0.001837622 | 30 | 758 | -698 | 0 | 0 | 0.001480841 | 0.008444711 | 0.0245604 | 0.05184058 | 0.07173053 | 0.07577367 | 0.07730162 | 0.08056953 | 0.08056953 | 0.08183734 | 0.08183734 | 0.08183734 | 0.08183734 | 0.08183734 | 0.08183734 | 0.08183734 | 0.08183734 | 0.08183734 | 0.08183734 | 0.08183734 | 0.08183734 | 0.08183734 | 0.08183734 | 0.08183734 | 0.08183734 | 0.08183734 | 0.08183734 | 0.08183734 | 0.08183734 | 0.08183734 | 0.08183734 | 0.08183734 | 0.08183734 | 0.08183734 | 0.08183734 | 0.08183734 | 0.08183734 | 0.08183734 | 0.08183734 | 0.08183734 | 0.08183734 | 0.08183734 | 0.08183734 | 0.08183734 | 0.08183734 | 0.08183734 | 0.08183734 | 0.08183734 | 0.08183734 | 0.08183734 | 0.08183734 | 0.08183734 | 0.08056953 | 0.08056953 | 0.07730162 | 0.07577367 | 0.07375663 | 0.05751378 | 0.02994446 | 0.008600064 | 0.001290489 | 0 | 0 | 0.005491833 | 0.02223242
1456 | 869.3451 | 0.002091287 | 20 | 748 | -708 | 0 | 0 | 0.001480841 | 0.008444711 | 0.0245604 | 0.05184058 | 0.07382181 | 0.07786496 | 0.07939291 | 0.08266082 | 0.08266082 | 0.08392863 | 0.08392863 | 0.08392863 | 0.08392863 | 0.08392863 | 0.08392863 | 0.08392863 | 0.08392863 | 0.08392863 | 0.08392863 | 0.08392863 | 0.08392863 | 0.08392863 | 0.08392863 | 0.08392863 | 0.08392863 | 0.08392863 | 0.08392863 | 0.08392863 | 0.08392863 | 0.08392863 | 0.08392863 | 0.08392863 | 0.08392863 | 0.08392863 | 0.08392863 | 0.08392863 | 0.08392863 | 0.08392863 | 0.08392863 | 0.08392863 | 0.08392863 | 0.08392863 | 0.08392863 | 0.08392863 | 0.08392863 | 0.08392863 | 0.08392863 | 0.08392863 | 0.08392863 | 0.08392863 | 0.08392863 | 0.08392863 | 0.08266082 | 0.08266082 | 0.07939291 | 0.07786496 | 0.07584791 | 0.05960506 | 0.02994446 | 0.008600064 | 0.001290489 | 0 | 0 | 0.006063671 | 0.01615351
1456 | 820.5729 | 0.001973961 | 10 | 738 | -718 | 0 | 0 | 0.001480841 | 0.008444711 | 0.0245604 | 0.05184058 | 0.07579578 | 0.07983892 | 0.08136687 | 0.08463478 | 0.08463478 | 0.08590259 | 0.08590259 | 0.08590259 | 0.08590259 | 0.08590259 | 0.08590259 | 0.08590259 | 0.08590259 | 0.08590259 | 0.08590259 | 0.08590259 | 0.08590259 | 0.08590259 | 0.08590259 | 0.08590259 | 0.08590259 | 0.08590259 | 0.08590259 | 0.08590259 | 0.08590259 | 0.08590259 | 0.08590259 | 0.08590259 | 0.08590259 | 0.08590259 | 0.08590259 | 0.08590259 | 0.08590259 | 0.08590259 | 0.08590259 | 0.08590259 | 0.08590259 | 0.08590259 | 0.08590259 | 0.08590259 | 0.08590259 | 0.08590259 | 0.08590259 | 0.08590259 | 0.08590259 | 0.08590259 | 0.08590259 | 0.08590259 | 0.08463478 | 0.08463478 | 0.08136687 | 0.07983892 | 0.07782187 | 0.06157902 | 0.02994446 | 0.008600064 | 0.001290489 | 0 | 0 | 0.007576823 | 0.0100746
1456 | 828.7405 | 0.001993609 | 0 | 728 | -728 | 0 | 0 | 0.001480841 | 0.008444711 | 0.0245604 | 0.05383419 | 0.07778938 | 0.08183253 | 0.08336048 | 0.08662839 | 0.08662839 | 0.0878962 | 0.0878962 | 0.0878962 | 0.0878962 | 0.0878962 | 0.0878962 | 0.0878962 | 0.0878962 | 0.0878962 | 0.0878962 | 0.0878962 | 0.0878962 | 0.0878962 | 0.0878962 | 0.0878962 | 0.0878962 | 0.0878962 | 0.0878962 | 0.0878962 | 0.0878962 | 0.0878962 | 0.0878962 | 0.0878962 | 0.0878962 | 0.0878962 | 0.0878962 | 0.0878962 | 0.0878962 | 0.0878962 | 0.0878962 | 0.0878962 | 0.0878962 | 0.0878962 | 0.0878962 | 0.0878962 | 0.0878962 | 0.0878962 | 0.0878962 | 0.0878962 | 0.0878962 | 0.0878962 | 0.0878962 | 0.0878962 | 0.08662839 | 0.08662839 | 0.08336048 | 0.08183253 | 0.07981548 | 0.06357263 | 0.02994446 | 0.008600064 | 0.001290489 | 0 | 0 | 0.009089975 | 0.007573435
1456 | 848.5696 | 0.00204131 | -10 | 718 | -738 | 0 | 0 | 0.001480841 | 0.008444711 | 0.0245604 | 0.0558755 | 0.07983069 | 0.08387384 | 0.08540179 | 0.0886697 | 0.0886697 | 0.08993751 | 0.08993751 | 0.08993751 | 0.08993751 | 0.08993751 | 0.08993751 | 0.08993751 | 0.08993751 | 0.08993751 | 0.08993751 | 0.08993751 | 0.08993751 | 0.08993751 | 0.08993751 | 0.08993751 | 0.08993751 | 0.08993751 | 0.08993751 | 0.08993751 | 0.08993751 | 0.08993751 | 0.08993751 | 0.08993751 | 0.08993751 | 0.08993751 | 0.08993751 | 0.08993751 | 0.08993751 | 0.08993751 | 0.08993751 | 0.08993751 | 0.08993751 | 0.08993751 | 0.08993751 | 0.08993751 | 0.08993751 | 0.08993751 | 0.08993751 | 0.08993751 | 0.08993751 | 0.08993751 | 0.08993751 | 0.08993751 | 0.0886697 | 0.0886697 | 0.08540179 | 0.08387384 | 0.08185679 | 0.06357263 | 0.02994446 | 0.008600064 | 0.001290489 | 0 | 0 | 0.01304742 | 0.006818553
1456 | 812.6813 | 0.001954977 | -20 | 708 | -748 | 0 | 0 | 0.001480841 | 0.008444711 | 0.0245604 | 0.05783048 | 0.08178567 | 0.08582881 | 0.08735676 | 0.09062467 | 0.09062467 | 0.09189248 | 0.09189248 | 0.09189248 | 0.09189248 | 0.09189248 | 0.09189248 | 0.09189248 | 0.09189248 | 0.09189248 | 0.09189248 | 0.09189248 | 0.09189248 | 0.09189248 | 0.09189248 | 0.09189248 | 0.09189248 | 0.09189248 | 0.09189248 | 0.09189248 | 0.09189248 | 0.09189248 | 0.09189248 | 0.09189248 | 0.09189248 | 0.09189248 | 0.09189248 | 0.09189248 | 0.09189248 | 0.09189248 | 0.09189248 | 0.09189248 | 0.09189248 | 0.09189248 | 0.09189248 | 0.09189248 | 0.09189248 | 0.09189248 | 0.09189248 | 0.09189248 | 0.09189248 | 0.09189248 | 0.09189248 | 0.09189248 | 0.09062467 | 0.09062467 | 0.08735676 | 0.08582881 | 0.08381177 | 0.06357263 | 0.02994446 | 0.008600064 | 0.001290489 | 0 | 0 | 0.02201269 | 0.006063671
1456 | 810.2755 | 0.00194919 | -30 | 698 | -758 | 0 | 0 | 0.001480841 | 0.008444711 | 0.02650959 | 0.05977967 | 0.08373486 | 0.087778 | 0.08930595 | 0.09257386 | 0.09257386 | 0.09384167 | 0.09384167 | 0.09384167 | 0.09384167 | 0.09384167 | 0.09384167 | 0.09384167 | 0.09384167 | 0.09384167 | 0.09384167 | 0.09384167 | 0.09384167 | 0.09384167 | 0.09384167 | 0.09384167 | 0.09384167 | 0.09384167 | 0.09384167 | 0.09384167 | 0.09384167 | 0.09384167 | 0.09384167 | 0.09384167 | 0.09384167 | 0.09384167 | 0.09384167 | 0.09384167 | 0.09384167 | 0.09384167 | 0.09384167 | 0.09384167 | 0.09384167 | 0.09384167 | 0.09384167 | 0.09384167 | 0.09384167 | 0.09384167 | 0.09384167 | 0.09384167 | 0.09384167 | 0.09384167 | 0.09384167 | 0.09384167 | 0.09257386 | 0.09257386 | 0.08930595 | 0.087778 | 0.08576096 | 0.06357263 | 0.02994446 | 0.008600064 | 0.001290489 | 0 | 0 | 0.03097795 | 0.005491833
1456 | 819.5237 | 0.001971437 | -40 | 688 | -768 | 0 | 0 | 0.001480841 | 0.008444711 | 0.02848103 | 0.0617511 | 0.0857063 | 0.08974944 | 0.09127739 | 0.0945453 | 0.0945453 | 0.09581311 | 0.09581311 | 0.09581311 | 0.09581311 | 0.09581311 | 0.09581311 | 0.09581311 | 0.09581311 | 0.09581311 | 0.09581311 | 0.09581311 | 0.09581311 | 0.09581311 | 0.09581311 | 0.09581311 | 0.09581311 | 0.09581311 | 0.09581311 | 0.09581311 | 0.09581311 | 0.09581311 | 0.09581311 | 0.09581311 | 0.09581311 | 0.09581311 | 0.09581311 | 0.09581311 | 0.09581311 | 0.09581311 | 0.09581311 | 0.09581311 | 0.09581311 | 0.09581311 | 0.09581311 | 0.09581311 | 0.09581311 | 0.09581311 | 0.09581311 | 0.09581311 | 0.09581311 | 0.09581311 | 0.09581311 | 0.09581311 | 0.0945453 | 0.0945453 | 0.09127739 | 0.08974944 | 0.08576096 | 0.06357263 | 0.02994446 | 0.008600064 | 0.001290489 | 0 | 0 | 0.04223011 | 0.004919996
1456 | 834.4332 | 0.002007303 | -30 | 698 | -758 | 0 | 0 | 0.001480841 | 0.008444711 | 0.03048833 | 0.06375841 | 0.0877136 | 0.09175674 | 0.09328469 | 0.0965526 | 0.0965526 | 0.09782041 | 0.09782041 | 0.09782041 | 0.09782041 | 0.09782041 | 0.09782041 | 0.09782041 | 0.09782041 | 0.09782041 | 0.09782041 | 0.09782041 | 0.09782041 | 0.09782041 | 0.09782041 | 0.09782041 | 0.09782041 | 0.09782041 | 0.09782041 | 0.09782041 | 0.09782041 | 0.09782041 | 0.09782041 | 0.09782041 | 0.09782041 | 0.09782041 | 0.09782041 | 0.09782041 | 0.09782041 | 0.09782041 | 0.09782041 | 0.09782041 | 0.09782041 | 0.09782041 | 0.09782041 | 0.09782041 | 0.09782041 | 0.09782041 | 0.09782041 | 0.09782041 | 0.09782041 | 0.09782041 | 0.09782041 | 0.09782041 | 0.0965526 | 0.0965526 | 0.09328469 | 0.09175674 | 0.08776826 | 0.06357263 | 0.02994446 | 0.008600064 | 0.001290489 | 0 | 0 | 0.03097795 | 0.005491833
1456 | 828.6271 | 0.001993336 | -20 | 708 | -748 | 0 | 0 | 0.001480841 | 0.008444711 | 0.03048833 | 0.06575174 | 0.08970694 | 0.09375008 | 0.09527803 | 0.09854594 | 0.09854594 | 0.09981375 | 0.09981375 | 0.09981375 | 0.09981375 | 0.09981375 | 0.09981375 | 0.09981375 | 0.09981375 | 0.09981375 | 0.09981375 | 0.09981375 | 0.09981375 | 0.09981375 | 0.09981375 | 0.09981375 | 0.09981375 | 0.09981375 | 0.09981375 | 0.09981375 | 0.09981375 | 0.09981375 | 0.09981375 | 0.09981375 | 0.09981375 | 0.09981375 | 0.09981375 | 0.09981375 | 0.09981375 | 0.09981375 | 0.09981375 | 0.09981375 | 0.09981375 | 0.09981375 | 0.09981375 | 0.09981375 | 0.09981375 | 0.09981375 | 0.09981375 | 0.09981375 | 0.09981375 | 0.09981375 | 0.09981375 | 0.09981375 | 0.09854594 | 0.09854594 | 0.09527803 | 0.09375008 | 0.0897616 | 0.06357263 | 0.02994446 | 0.008600064 | 0.001290489 | 0 | 0 | 0.02201269 | 0.006063671
1456 | 840.3071 | 0.002021433 | -10 | 718 | -738 | 0 | 0 | 0.001480841 | 0.008444711 | 0.03048833 | 0.06777318 | 0.09172837 | 0.09577151 | 0.09729946 | 0.1005674 | 0.1005674 | 0.1018352 | 0.1018352 | 0.1018352 | 0.1018352 | 0.1018352 | 0.1018352 | 0.1018352 | 0.1018352 | 0.1018352 | 0.1018352 | 0.1018352 | 0.1018352 | 0.1018352 | 0.1018352 | 0.1018352 | 0.1018352 | 0.1018352 | 0.1018352 | 0.1018352 | 0.1018352 | 0.1018352 | 0.1018352 | 0.1018352 | 0.1018352 | 0.1018352 | 0.1018352 | 0.1018352 | 0.1018352 | 0.1018352 | 0.1018352 | 0.1018352 | 0.1018352 | 0.1018352 | 0.1018352 | 0.1018352 | 0.1018352 | 0.1018352 | 0.1018352 | 0.1018352 | 0.1018352 | 0.1018352 | 0.1018352 | 0.1018352 | 0.1005674 | 0.1005674 | 0.09729946 | 0.09577151 | 0.09178303 | 0.06357263 | 0.02994446 | 0.008600064 | 0.001290489 | 0 | 0 | 0.01304742 | 0.007556366
1456 | 803.3871 | 0.001932619 | 0 | 728 | -728 | 0 | 0 | 0.001480841 | 0.008444711 | 0.03048833 | 0.06970579 | 0.09366099 | 0.09770413 | 0.09923208 | 0.1025 | 0.1025 | 0.1037678 | 0.1037678 | 0.1037678 | 0.1037678 | 0.1037678 | 0.1037678 | 0.1037678 | 0.1037678 | 0.1037678 | 0.1037678 | 0.1037678 | 0.1037678 | 0.1037678 | 0.1037678 | 0.1037678 | 0.1037678 | 0.1037678 | 0.1037678 | 0.1037678 | 0.1037678 | 0.1037678 | 0.1037678 | 0.1037678 | 0.1037678 | 0.1037678 | 0.1037678 | 0.1037678 | 0.1037678 | 0.1037678 | 0.1037678 | 0.1037678 | 0.1037678 | 0.1037678 | 0.1037678 | 0.1037678 | 0.1037678 | 0.1037678 | 0.1037678 | 0.1037678 | 0.1037678 | 0.1037678 | 0.1037678 | 0.1037678 | 0.1025 | 0.1025 | 0.09923208 | 0.09770413 | 0.09371565 | 0.06550525 | 0.02994446 | 0.008600064 | 0.001290489 | 0 | 0 | 0.009089975 | 0.009049062
1456 | 852.959 | 0.002051868 | 10 | 738 | -718 | 0 | 0 | 0.001480841 | 0.008444711 | 0.03048833 | 0.06970579 | 0.09571286 | 0.099756 | 0.1012839 | 0.1045519 | 0.1045519 | 0.1058197 | 0.1058197 | 0.1058197 | 0.1058197 | 0.1058197 | 0.1058197 | 0.1058197 | 0.1058197 | 0.1058197 | 0.1058197 | 0.1058197 | 0.1058197 | 0.1058197 | 0.1058197 | 0.1058197 | 0.1058197 | 0.1058197 | 0.1058197 | 0.1058197 | 0.1058197 | 0.1058197 | 0.1058197 | 0.1058197 | 0.1058197 | 0.1058197 | 0.1058197 | 0.1058197 | 0.1058197 | 0.1058197 | 0.1058197 | 0.1058197 | 0.1058197 | 0.1058197 | 0.1058197 | 0.1058197 | 0.1058197 | 0.1058197 | 0.1058197 | 0.1058197 | 0.1058197 | 0.1058197 | 0.1058197 | 0.1058197 | 0.1045519 | 0.1045519 | 0.1012839 | 0.099756 | 0.09576752 | 0.06755712 | 0.02994446 | 0.008600064 | 0.001290489 | 0 | 0 | 0.007576823 | 0.01351511
1456 | 807.9967 | 0.001943708 | 20 | 748 | -708 | 0 | 0 | 0.001480841 | 0.008444711 | 0.03048833 | 0.06970579 | 0.09765656 | 0.1016997 | 0.1032277 | 0.1064956 | 0.1064956 | 0.1077634 | 0.1077634 | 0.1077634 | 0.1077634 | 0.1077634 | 0.1077634 | 0.1077634 | 0.1077634 | 0.1077634 | 0.1077634 | 0.1077634 | 0.1077634 | 0.1077634 | 0.1077634 | 0.1077634 | 0.1077634 | 0.1077634 | 0.1077634 | 0.1077634 | 0.1077634 | 0.1077634 | 0.1077634 | 0.1077634 | 0.1077634 | 0.1077634 | 0.1077634 | 0.1077634 | 0.1077634 | 0.1077634 | 0.1077634 | 0.1077634 | 0.1077634 | 0.1077634 | 0.1077634 | 0.1077634 | 0.1077634 | 0.1077634 | 0.1077634 | 0.1077634 | 0.1077634 | 0.1077634 | 0.1077634 | 0.1077634 | 0.1064956 | 0.1064956 | 0.1032277 | 0.1016997 | 0.09771122 | 0.06950083 | 0.02994446 | 0.008600064 | 0.001290489 | 0 | 0 | 0.006063671 | 0.02407289
1456 | 851.3209 | 0.002047928 | 30 | 758 | -698 | 0 | 0 | 0.001480841 | 0.008444711 | 0.03048833 | 0.06970579 | 0.09970449 | 0.1037476 | 0.1052756 | 0.1085435 | 0.1085435 | 0.1098113 | 0.1098113 | 0.1098113 | 0.1098113 | 0.1098113 | 0.1098113 | 0.1098113 | 0.1098113 | 0.1098113 | 0.1098113 | 0.1098113 | 0.1098113 | 0.1098113 | 0.1098113 | 0.1098113 | 0.1098113 | 0.1098113 | 0.1098113 | 0.1098113 | 0.1098113 | 0.1098113 | 0.1098113 | 0.1098113 | 0.1098113 | 0.1098113 | 0.1098113 | 0.1098113 | 0.1098113 | 0.1098113 | 0.1098113 | 0.1098113 | 0.1098113 | 0.1098113 | 0.1098113 | 0.1098113 | 0.1098113 | 0.1098113 | 0.1098113 | 0.1098113 | 0.1098113 | 0.1098113 | 0.1098113 | 0.1098113 | 0.1085435 | 0.1085435 | 0.1052756 | 0.1037476 | 0.09975915 | 0.07154875 | 0.03199239 | 0.008600064 | 0.001290489 | 0 | 0 | 0.005491833 | 0.03463067
1456 | 803.465 | 0.001932806 | 40 | 768 | -688 | 0 | 0 | 0.001480841 | 0.008444711 | 0.03048833 | 0.06970579 | 0.09970449 | 0.1056804 | 0.1072084 | 0.1104763 | 0.1104763 | 0.1117441 | 0.1117441 | 0.1117441 | 0.1117441 | 0.1117441 | 0.1117441 | 0.1117441 | 0.1117441 | 0.1117441 | 0.1117441 | 0.1117441 | 0.1117441 | 0.1117441 | 0.1117441 | 0.1117441 | 0.1117441 | 0.1117441 | 0.1117441 | 0.1117441 | 0.1117441 | 0.1117441 | 0.1117441 | 0.1117441 | 0.1117441 | 0.1117441 | 0.1117441 | 0.1117441 | 0.1117441 | 0.1117441 | 0.1117441 | 0.1117441 | 0.1117441 | 0.1117441 | 0.1117441 | 0.1117441 | 0.1117441 | 0.1117441 | 0.1117441 | 0.1117441 | 0.1117441 | 0.1117441 | 0.1117441 | 0.1117441 | 0.1104763 | 0.1104763 | 0.1072084 | 0.1056804 | 0.101692 | 0.07348156 | 0.03392519 | 0.008600064 | 0.001290489 | 0 | 0 | 0.004919996 | 0.04797399
1456 | 848.8193 | 0.00204191 | 30 | 758 | -698 | 0 | 0 | 0.001480841 | 0.008444711 | 0.03048833 | 0.06970579 | 0.1017464 | 0.1077224 | 0.1092503 | 0.1125182 | 0.1125182 | 0.113786 | 0.113786 | 0.113786 | 0.113786 | 0.113786 | 0.113786 | 0.113786 | 0.113786 | 0.113786 | 0.113786 | 0.113786 | 0.113786 | 0.113786 | 0.113786 | 0.113786 | 0.113786 | 0.113786 | 0.113786 | 0.113786 | 0.113786 | 0.113786 | 0.113786 | 0.113786 | 0.113786 | 0.113786 | 0.113786 | 0.113786 | 0.113786 | 0.113786 | 0.113786 | 0.113786 | 0.113786 | 0.113786 | 0.113786 | 0.113786 | 0.113786 | 0.113786 | 0.113786 | 0.113786 | 0.113786 | 0.113786 | 0.113786 | 0.113786 | 0.1125182 | 0.1125182 | 0.1092503 | 0.1077224 | 0.1037339 | 0.07552347 | 0.0359671 | 0.008600064 | 0.001290489 | 0 | 0 | 0.005491833 | 0.03463067
1456 | 812.5825 | 0.001954739 | 20 | 748 | -708 | 0 | 0 | 0.001480841 | 0.008444711 | 0.03048833 | 0.06970579 | 0.1037011 | 0.1096771 | 0.111205 | 0.114473 | 0.114473 | 0.1157408 | 0.1157408 | 0.1157408 | 0.1157408 | 0.1157408 | 0.1157408 | 0.1157408 | 0.1157408 | 0.1157408 | 0.1157408 | 0.1157408 | 0.1157408 | 0.1157408 | 0.1157408 | 0.1157408 | 0.1157408 | 0.1157408 | 0.1157408 | 0.1157408 | 0.1157408 | 0.1157408 | 0.1157408 | 0.1157408 | 0.1157408 | 0.1157408 | 0.1157408 | 0.1157408 | 0.1157408 | 0.1157408 | 0.1157408 | 0.1157408 | 0.1157408 | 0.1157408 | 0.1157408 | 0.1157408 | 0.1157408 | 0.1157408 | 0.1157408 | 0.1157408 | 0.1157408 | 0.1157408 | 0.1157408 | 0.1157408 | 0.114473 | 0.114473 | 0.111205 | 0.1096771 | 0.1056886 | 0.07747821 | 0.0359671 | 0.008600064 | 0.001290489 | 0 | 0 | 0.006063671 | 0.02407289
1456 | 829.5779 | 0.001995623 | 10 | 738 | -718 | 0 | 0 | 0.001480841 | 0.008444711 | 0.03048833 | 0.06970579 | 0.1056968 | 0.1116727 | 0.1132007 | 0.1164686 | 0.1164686 | 0.1177364 | 0.1177364 | 0.1177364 | 0.1177364 | 0.1177364 | 0.1177364 | 0.1177364 | 0.1177364 | 0.1177364 | 0.1177364 | 0.1177364 | 0.1177364 | 0.1177364 | 0.1177364 | 0.1177364 | 0.1177364 | 0.1177364 | 0.1177364 | 0.1177364 | 0.1177364 | 0.1177364 | 0.1177364 | 0.1177364 | 0.1177364 | 0.1177364 | 0.1177364 | 0.1177364 | 0.1177364 | 0.1177364 | 0.1177364 | 0.1177364 | 0.1177364 | 0.1177364 | 0.1177364 | 0.1177364 | 0.1177364 | 0.1177364 | 0.1177364 | 0.1177364 | 0.1177364 | 0.1177364 | 0.1177364 | 0.1177364 | 0.1164686 | 0.1164686 | 0.1132007 | 0.1116727 | 0.1076842 | 0.07947383 | 0.0359671 | 0.008600064 | 0.001290489 | 0 | 0 | 0.008300179 | 0.01351511
1456 | 826.6567 | 0.001988596 | 0 | 728 | -728 | 0 | 0 | 0.001480841 | 0.008444711 | 0.03048833 | 0.07169439 | 0.1076854 | 0.1136613 | 0.1151893 | 0.1184572 | 0.1184572 | 0.119725 | 0.119725 | 0.119725 | 0.119725 | 0.119725 | 0.119725 | 0.119725 | 0.119725 | 0.119725 | 0.119725 | 0.119725 | 0.119725 | 0.119725 | 0.119725 | 0.119725 | 0.119725 | 0.119725 | 0.119725 | 0.119725 | 0.119725 | 0.119725 | 0.119725 | 0.119725 | 0.119725 | 0.119725 | 0.119725 | 0.119725 | 0.119725 | 0.119725 | 0.119725 | 0.119725 | 0.119725 | 0.119725 | 0.119725 | 0.119725 | 0.119725 | 0.119725 | 0.119725 | 0.119725 | 0.119725 | 0.119725 | 0.119725 | 0.119725 | 0.1184572 | 0.1184572 | 0.1151893 | 0.1136613 | 0.1096728 | 0.08146243 | 0.0359671 | 0.008600064 | 0.001290489 | 0 | 0 | 0.01053669 | 0.009049062
1456 | 859.3789 | 0.002067312 | -10 | 718 | -738 | 0 | 0 | 0.001480841 | 0.008444711 | 0.03048833 | 0.0737617 | 0.1097527 | 0.1157286 | 0.1172566 | 0.1205245 | 0.1205245 | 0.1217923 | 0.1217923 | 0.1217923 | 0.1217923 | 0.1217923 | 0.1217923 | 0.1217923 | 0.1217923 | 0.1217923 | 0.1217923 | 0.1217923 | 0.1217923 | 0.1217923 | 0.1217923 | 0.1217923 | 0.1217923 | 0.1217923 | 0.1217923 | 0.1217923 | 0.1217923 | 0.1217923 | 0.1217923 | 0.1217923 | 0.1217923 | 0.1217923 | 0.1217923 | 0.1217923 | 0.1217923 | 0.1217923 | 0.1217923 | 0.1217923 | 0.1217923 | 0.1217923 | 0.1217923 | 0.1217923 | 0.1217923 | 0.1217923 | 0.1217923 | 0.1217923 | 0.1217923 | 0.1217923 | 0.1217923 | 0.1217923 | 0.1205245 | 0.1205245 | 0.1172566 | 0.1157286 | 0.1117401 | 0.08146243 | 0.0359671 | 0.008600064 | 0.001290489 | 0 | 0 | 0.01645767 | 0.007556366
1456 | 804.0936 | 0.001934318 | -20 | 708 | -748 | 0 | 0 | 0.001480841 | 0.008444711 | 0.03048833 | 0.07569602 | 0.111687 | 0.1176629 | 0.1191909 | 0.1224588 | 0.1224588 | 0.1237266 | 0.1237266 | 0.1237266 | 0.1237266 | 0.1237266 | 0.1237266 | 0.1237266 | 0.1237266 | 0.1237266 | 0.1237266 | 0.1237266 | 0.1237266 | 0.1237266 | 0.1237266 | 0.1237266 | 0.1237266 | 0.1237266 | 0.1237266 | 0.1237266 | 0.1237266 | 0.1237266 | 0.1237266 | 0.1237266 | 0.1237266 | 0.1237266 | 0.1237266 | 0.1237266 | 0.1237266 | 0.1237266 | 0.1237266 | 0.1237266 | 0.1237266 | 0.1237266 | 0.1237266 | 0.1237266 | 0.1237266 | 0.1237266 | 0.1237266 | 0.1237266 | 0.1237266 | 0.1237266 | 0.1237266 | 0.1237266 | 0.1224588 | 0.1224588 | 0.1191909 | 0.1176629 | 0.1136745 | 0.08146243 | 0.0359671 | 0.008600064 | 0.001290489 | 0 | 0 | 0.02992735 | 0.006063671
1456 | 797.7929 | 0.001919161 | -30 | 698 | -758 | 0 | 0 | 0.001480841 | 0.008444711 | 0.03240749 | 0.07761518 | 0.1136062 | 0.1195821 | 0.1211101 | 0.124378 | 0.124378 | 0.1256458 | 0.1256458 | 0.1256458 | 0.1256458 | 0.1256458 | 0.1256458 | 0.1256458 | 0.1256458 | 0.1256458 | 0.1256458 | 0.1256458 | 0.1256458 | 0.1256458 | 0.1256458 | 0.1256458 | 0.1256458 | 0.1256458 | 0.1256458 | 0.1256458 | 0.1256458 | 0.1256458 | 0.1256458 | 0.1256458 | 0.1256458 | 0.1256458 | 0.1256458 | 0.1256458 | 0.1256458 | 0.1256458 | 0.1256458 | 0.1256458 | 0.1256458 | 0.1256458 | 0.1256458 | 0.1256458 | 0.1256458 | 0.1256458 | 0.1256458 | 0.1256458 | 0.1256458 | 0.1256458 | 0.1256458 | 0.1256458 | 0.124378 | 0.124378 | 0.1211101 | 0.1195821 | 0.1155936 | 0.08146243 | 0.0359671 | 0.008600064 | 0.001290489 | 0 | 0 | 0.04339702 | 0.005491833
1318 | 984.4388 | 0.002368155 | -40 | 619 | -699 | 0 | 0 | 0.001480841 | 0.008444711 | 0.03240749 | 0.07761518 | 0.1159743 | 0.1219503 | 0.1234782 | 0.1267461 | 0.1267461 | 0.1280139 | 0.1280139 | 0.1280139 | 0.1280139 | 0.1280139 | 0.1280139 | 0.1280139 | 0.1280139 | 0.1280139 | 0.1280139 | 0.1280139 | 0.1280139 | 0.1280139 | 0.1280139 | 0.1280139 | 0.1280139 | 0.1280139 | 0.1280139 | 0.1280139 | 0.1280139 | 0.1280139 | 0.1280139 | 0.1280139 | 0.1280139 | 0.1280139 | 0.1280139 | 0.1280139 | 0.1280139 | 0.1280139 | 0.1280139 | 0.1280139 | 0.1280139 | 0.1280139 | 0.1280139 | 0.1280139 | 0.1280139 | 0.1280139 | 0.1280139 | 0.1280139 | 0.1280139 | 0.1280139 | 0.1280139 | 0.1280139 | 0.1267461 | 0.1267461 | 0.1211101 | 0.1195821 | 0.1155936 | 0.08146243 | 0.0359671 | 0.008600064 | 0.001290489 | 0 | 0 | 0.005549017 | 0.0008483703
1318 | 939.2467 | 0.002259441 | -30 | 629 | -689 | 0 | 0 | 0.001480841 | 0.008444711 | 0.03240749 | 0.07761518 | 0.1159743 | 0.1242097 | 0.1257376 | 0.1290056 | 0.1290056 | 0.1302734 | 0.1302734 | 0.1302734 | 0.1302734 | 0.1302734 | 0.1302734 | 0.1302734 | 0.1302734 | 0.1302734 | 0.1302734 | 0.1302734 | 0.1302734 | 0.1302734 | 0.1302734 | 0.1302734 | 0.1302734 | 0.1302734 | 0.1302734 | 0.1302734 | 0.1302734 | 0.1302734 | 0.1302734 | 0.1302734 | 0.1302734 | 0.1302734 | 0.1302734 | 0.1302734 | 0.1302734 | 0.1302734 | 0.1302734 | 0.1302734 | 0.1302734 | 0.1302734 | 0.1302734 | 0.1302734 | 0.1302734 | 0.1302734 | 0.1302734 | 0.1302734 | 0.1302734 | 0.1302734 | 0.1302734 | 0.1302734 | 0.1290056 | 0.1290056 | 0.1211101 | 0.1195821 | 0.1155936 | 0.08146243 | 0.0359671 | 0.008600064 | 0.001290489 | 0 | 0 | 0.004977179 | 0.001267811
1318 | 953.2188 | 0.002293052 | -20 | 639 | -679 | 0 | 0 | 0.001480841 | 0.008444711 | 0.03240749 | 0.07761518 | 0.1159743 | 0.1265027 | 0.1280307 | 0.1312986 | 0.1312986 | 0.1325664 | 0.1325664 | 0.1325664 | 0.1325664 | 0.1325664 | 0.1325664 | 0.1325664 | 0.1325664 | 0.1325664 | 0.1325664 | 0.1325664 | 0.1325664 | 0.1325664 | 0.1325664 | 0.1325664 | 0.1325664 | 0.1325664 | 0.1325664 | 0.1325664 | 0.1325664 | 0.1325664 | 0.1325664 | 0.1325664 | 0.1325664 | 0.1325664 | 0.1325664 | 0.1325664 | 0.1325664 | 0.1325664 | 0.1325664 | 0.1325664 | 0.1325664 | 0.1325664 | 0.1325664 | 0.1325664 | 0.1325664 | 0.1325664 | 0.1325664 | 0.1325664 | 0.1325664 | 0.1325664 | 0.1325664 | 0.1325664 | 0.1312986 | 0.1312986 | 0.1211101 | 0.1195821 | 0.1155936 | 0.08146243 | 0.0359671 | 0.008600064 | 0.001290489 | 0 | 0 | 0.004256872 | 0.001267811
1272 | 1073.732 | 0.002582959 | -10 | 626 | -646 | 0 | 0 | 0.001480841 | 0.008444711 | 0.03240749 | 0.07761518 | 0.1159743 | 0.1265027 | 0.1306137 | 0.1338816 | 0.1338816 | 0.1351494 | 0.1351494 | 0.1351494 | 0.1351494 | 0.1351494 | 0.1351494 | 0.1351494 | 0.1351494 | 0.1351494 | 0.1351494 | 0.1351494 | 0.1351494 | 0.1351494 | 0.1351494 | 0.1351494 | 0.1351494 | 0.1351494 | 0.1351494 | 0.1351494 | 0.1351494 | 0.1351494 | 0.1351494 | 0.1351494 | 0.1351494 | 0.1351494 | 0.1351494 | 0.1351494 | 0.1351494 | 0.1351494 | 0.1351494 | 0.1351494 | 0.1351494 | 0.1351494 | 0.1351494 | 0.1351494 | 0.1351494 | 0.1351494 | 0.1351494 | 0.1351494 | 0.1351494 | 0.1351494 | 0.1351494 | 0.1351494 | 0.1338816 | 0.1338816 | 0.1211101 | 0.1195821 | 0.1155936 | 0.08146243 | 0.0359671 | 0.008600064 | 0.001290489 | 0 | 0 | 0.001267811 | 0.001180506
1272 | 1056.839 | 0.00254232 | 0 | 636 | -636 | 0 | 0 | 0.001480841 | 0.008444711 | 0.03240749 | 0.07761518 | 0.1159743 | 0.1265027 | 0.1306137 | 0.1364239 | 0.1364239 | 0.1376917 | 0.1376917 | 0.1376917 | 0.1376917 | 0.1376917 | 0.1376917 | 0.1376917 | 0.1376917 | 0.1376917 | 0.1376917 | 0.1376917 | 0.1376917 | 0.1376917 | 0.1376917 | 0.1376917 | 0.1376917 | 0.1376917 | 0.1376917 | 0.1376917 | 0.1376917 | 0.1376917 | 0.1376917 | 0.1376917 | 0.1376917 | 0.1376917 | 0.1376917 | 0.1376917 | 0.1376917 | 0.1376917 | 0.1376917 | 0.1376917 | 0.1376917 | 0.1376917 | 0.1376917 | 0.1376917 | 0.1376917 | 0.1376917 | 0.1376917 | 0.1376917 | 0.1376917 | 0.1376917 | 0.1376917 | 0.1376917 | 0.1364239 | 0.1364239 | 0.1211101 | 0.1195821 | 0.1155936 | 0.08146243 | 0.0359671 | 0.008600064 | 0.001290489 | 0 | 0 | 0.001267811 | 0.001267811
1272 | 1008.253 | 0.002425442 | 10 | 646 | -626 | 0 | 0 | 0.001480841 | 0.008444711 | 0.03240749 | 0.07761518 | 0.1159743 | 0.1265027 | 0.1306137 | 0.1388493 | 0.1388493 | 0.1401171 | 0.1401171 | 0.1401171 | 0.1401171 | 0.1401171 | 0.1401171 | 0.1401171 | 0.1401171 | 0.1401171 | 0.1401171 | 0.1401171 | 0.1401171 | 0.1401171 | 0.1401171 | 0.1401171 | 0.1401171 | 0.1401171 | 0.1401171 | 0.1401171 | 0.1401171 | 0.1401171 | 0.1401171 | 0.1401171 | 0.1401171 | 0.1401171 | 0.1401171 | 0.1401171 | 0.1401171 | 0.1401171 | 0.1401171 | 0.1401171 | 0.1401171 | 0.1401171 | 0.1401171 | 0.1401171 | 0.1401171 | 0.1401171 | 0.1401171 | 0.1401171 | 0.1401171 | 0.1401171 | 0.1401171 | 0.1401171 | 0.1388493 | 0.1388493 | 0.1235355 | 0.1195821 | 0.1155936 | 0.08146243 | 0.0359671 | 0.008600064 | 0.001290489 | 0 | 0 | 0.001180506 | 0.001267811
1272 | 1103.599 | 0.002654805 | 20 | 656 | -616 | 0 | 0 | 0.001480841 | 0.008444711 | 0.03240749 | 0.07761518 | 0.1159743 | 0.1265027 | 0.1306137 | 0.1415041 | 0.1415041 | 0.1427719 | 0.1427719 | 0.1427719 | 0.1427719 | 0.1427719 | 0.1427719 | 0.1427719 | 0.1427719 | 0.1427719 | 0.1427719 | 0.1427719 | 0.1427719 | 0.1427719 | 0.1427719 | 0.1427719 | 0.1427719 | 0.1427719 | 0.1427719 | 0.1427719 | 0.1427719 | 0.1427719 | 0.1427719 | 0.1427719 | 0.1427719 | 0.1427719 | 0.1427719 | 0.1427719 | 0.1427719 | 0.1427719 | 0.1427719 | 0.1427719 | 0.1427719 | 0.1427719 | 0.1427719 | 0.1427719 | 0.1427719 | 0.1427719 | 0.1427719 | 0.1427719 | 0.1427719 | 0.1427719 | 0.1427719 | 0.1427719 | 0.1415041 | 0.1415041 | 0.1261903 | 0.1195821 | 0.1155936 | 0.08146243 | 0.0359671 | 0.008600064 | 0.001290489 | 0 | 0 | 0.0007060263 | 0.002093107
1269 | 798.4626 | 0.001920773 | 30 | 664.5 | -604.5 | 0 | 0 | 0.001480841 | 0.008444711 | 0.03240749 | 0.07761518 | 0.1159743 | 0.1265027 | 0.1306137 | 0.1415041 | 0.1434249 | 0.1446927 | 0.1446927 | 0.1446927 | 0.1446927 | 0.1446927 | 0.1446927 | 0.1446927 | 0.1446927 | 0.1446927 | 0.1446927 | 0.1446927 | 0.1446927 | 0.1446927 | 0.1446927 | 0.1446927 | 0.1446927 | 0.1446927 | 0.1446927 | 0.1446927 | 0.1446927 | 0.1446927 | 0.1446927 | 0.1446927 | 0.1446927 | 0.1446927 | 0.1446927 | 0.1446927 | 0.1446927 | 0.1446927 | 0.1446927 | 0.1446927 | 0.1446927 | 0.1446927 | 0.1446927 | 0.1446927 | 0.1446927 | 0.1446927 | 0.1446927 | 0.1446927 | 0.1446927 | 0.1446927 | 0.1446927 | 0.1446927 | 0.1434249 | 0.1434249 | 0.1281111 | 0.1195821 | 0.1155936 | 0.08146243 | 0.0359671 | 0.008600064 | 0.001290489 | 0 | 0 | 0.0001603743 | 0.00696465
1269 | 1154.02 | 0.002776098 | 40 | 674.5 | -594.5 | 0 | 0 | 0.001480841 | 0.008444711 | 0.03240749 | 0.07761518 | 0.1159743 | 0.1265027 | 0.1306137 | 0.1415041 | 0.146201 | 0.1474688 | 0.1474688 | 0.1474688 | 0.1474688 | 0.1474688 | 0.1474688 | 0.1474688 | 0.1474688 | 0.1474688 | 0.1474688 | 0.1474688 | 0.1474688 | 0.1474688 | 0.1474688 | 0.1474688 | 0.1474688 | 0.1474688 | 0.1474688 | 0.1474688 | 0.1474688 | 0.1474688 | 0.1474688 | 0.1474688 | 0.1474688 | 0.1474688 | 0.1474688 | 0.1474688 | 0.1474688 | 0.1474688 | 0.1474688 | 0.1474688 | 0.1474688 | 0.1474688 | 0.1474688 | 0.1474688 | 0.1474688 | 0.1474688 | 0.1474688 | 0.1474688 | 0.1474688 | 0.1474688 | 0.1474688 | 0.1474688 | 0.146201 | 0.146201 | 0.1308872 | 0.1223582 | 0.1155936 | 0.08146243 | 0.0359671 | 0.008600064 | 0.001290489 | 0 | 0 | 0 | 0.01269588
1267 | 939.8775 | 0.002260959 | 30 | 663.5 | -603.5 | 0 | 0 | 0.001480841 | 0.008444711 | 0.03240749 | 0.07761518 | 0.1159743 | 0.1265027 | 0.1306137 | 0.1415041 | 0.148462 | 0.1497298 | 0.1497298 | 0.1497298 | 0.1497298 | 0.1497298 | 0.1497298 | 0.1497298 | 0.1497298 | 0.1497298 | 0.1497298 | 0.1497298 | 0.1497298 | 0.1497298 | 0.1497298 | 0.1497298 | 0.1497298 | 0.1497298 | 0.1497298 | 0.1497298 | 0.1497298 | 0.1497298 | 0.1497298 | 0.1497298 | 0.1497298 | 0.1497298 | 0.1497298 | 0.1497298 | 0.1497298 | 0.1497298 | 0.1497298 | 0.1497298 | 0.1497298 | 0.1497298 | 0.1497298 | 0.1497298 | 0.1497298 | 0.1497298 | 0.1497298 | 0.1497298 | 0.1497298 | 0.1497298 | 0.1497298 | 0.1497298 | 0.148462 | 0.148462 | 0.1331481 | 0.1223582 | 0.1155936 | 0.08146243 | 0.0359671 | 0.008600064 | 0.001290489 | 0 | 0 | 0.0001129263 | 0.006391527
1247 | 1296.787 | 0.003119536 | 20 | 643.5 | -603.5 | 0 | 0 | 0.001480841 | 0.008444711 | 0.03240749 | 0.07761518 | 0.1159743 | 0.1265027 | 0.1306137 | 0.1415041 | 0.1515815 | 0.1528493 | 0.1528493 | 0.1528493 | 0.1528493 | 0.1528493 | 0.1528493 | 0.1528493 | 0.1528493 | 0.1528493 | 0.1528493 | 0.1528493 | 0.1528493 | 0.1528493 | 0.1528493 | 0.1528493 | 0.1528493 | 0.1528493 | 0.1528493 | 0.1528493 | 0.1528493 | 0.1528493 | 0.1528493 | 0.1528493 | 0.1528493 | 0.1528493 | 0.1528493 | 0.1528493 | 0.1528493 | 0.1528493 | 0.1528493 | 0.1528493 | 0.1528493 | 0.1528493 | 0.1528493 | 0.1528493 | 0.1528493 | 0.1528493 | 0.1528493 | 0.1528493 | 0.1528493 | 0.1528493 | 0.1528493 | 0.1528493 | 0.1515815 | 0.1515815 | 0.1362677 | 0.1223582 | 0.1155936 | 0.08146243 | 0.0359671 | 0.008600064 | 0.001290489 | 0 | 0 | 0.0001129263 | 0.001267811
1245 | 779.7961 | 0.001875869 | 10 | 632.5 | -612.5 | 0 | 0 | 0.001480841 | 0.008444711 | 0.03240749 | 0.07761518 | 0.1159743 | 0.1265027 | 0.1306137 | 0.1415041 | 0.1534574 | 0.1547252 | 0.1547252 | 0.1547252 | 0.1547252 | 0.1547252 | 0.1547252 | 0.1547252 | 0.1547252 | 0.1547252 | 0.1547252 | 0.1547252 | 0.1547252 | 0.1547252 | 0.1547252 | 0.1547252 | 0.1547252 | 0.1547252 | 0.1547252 | 0.1547252 | 0.1547252 | 0.1547252 | 0.1547252 | 0.1547252 | 0.1547252 | 0.1547252 | 0.1547252 | 0.1547252 | 0.1547252 | 0.1547252 | 0.1547252 | 0.1547252 | 0.1547252 | 0.1547252 | 0.1547252 | 0.1547252 | 0.1547252 | 0.1547252 | 0.1547252 | 0.1547252 | 0.1547252 | 0.1547252 | 0.1547252 | 0.1547252 | 0.1534574 | 0.1534574 | 0.1362677 | 0.1223582 | 0.1155936 | 0.08146243 | 0.0359671 | 0.008600064 | 0.001290489 | 0 | 0 | 0.0005399583 | 0.001267811
1245 | 796.9981 | 0.00191725 | 0 | 622.5 | -622.5 | 0 | 0 | 0.001480841 | 0.008444711 | 0.03240749 | 0.07761518 | 0.1159743 | 0.1265027 | 0.1306137 | 0.1434214 | 0.1553746 | 0.1566424 | 0.1566424 | 0.1566424 | 0.1566424 | 0.1566424 | 0.1566424 | 0.1566424 | 0.1566424 | 0.1566424 | 0.1566424 | 0.1566424 | 0.1566424 | 0.1566424 | 0.1566424 | 0.1566424 | 0.1566424 | 0.1566424 | 0.1566424 | 0.1566424 | 0.1566424 | 0.1566424 | 0.1566424 | 0.1566424 | 0.1566424 | 0.1566424 | 0.1566424 | 0.1566424 | 0.1566424 | 0.1566424 | 0.1566424 | 0.1566424 | 0.1566424 | 0.1566424 | 0.1566424 | 0.1566424 | 0.1566424 | 0.1566424 | 0.1566424 | 0.1566424 | 0.1566424 | 0.1566424 | 0.1566424 | 0.1566424 | 0.1553746 | 0.1553746 | 0.1362677 | 0.1223582 | 0.1155936 | 0.08146243 | 0.0359671 | 0.008600064 | 0.001290489 | 0 | 0 | 0.001014438 | 0.001014438
1245 | 782.1734 | 0.001881588 | -10 | 612.5 | -632.5 | 0 | 0 | 0.001480841 | 0.008444711 | 0.03240749 | 0.07761518 | 0.1159743 | 0.1265027 | 0.1306137 | 0.145303 | 0.1572562 | 0.158524 | 0.158524 | 0.158524 | 0.158524 | 0.158524 | 0.158524 | 0.158524 | 0.158524 | 0.158524 | 0.158524 | 0.158524 | 0.158524 | 0.158524 | 0.158524 | 0.158524 | 0.158524 | 0.158524 | 0.158524 | 0.158524 | 0.158524 | 0.158524 | 0.158524 | 0.158524 | 0.158524 | 0.158524 | 0.158524 | 0.158524 | 0.158524 | 0.158524 | 0.158524 | 0.158524 | 0.158524 | 0.158524 | 0.158524 | 0.158524 | 0.158524 | 0.158524 | 0.158524 | 0.158524 | 0.158524 | 0.158524 | 0.158524 | 0.158524 | 0.1572562 | 0.1553746 | 0.1362677 | 0.1223582 | 0.1155936 | 0.08146243 | 0.0359671 | 0.008600064 | 0.001290489 | 0 | 0 | 0.003352469 | 0.0005399583
1245 | 806.4813 | 0.001940062 | -20 | 602.5 | -642.5 | 0 | 0 | 0.001480841 | 0.008444711 | 0.03240749 | 0.07761518 | 0.1159743 | 0.1265027 | 0.1325537 | 0.147243 | 0.1591963 | 0.1604641 | 0.1604641 | 0.1604641 | 0.1604641 | 0.1604641 | 0.1604641 | 0.1604641 | 0.1604641 | 0.1604641 | 0.1604641 | 0.1604641 | 0.1604641 | 0.1604641 | 0.1604641 | 0.1604641 | 0.1604641 | 0.1604641 | 0.1604641 | 0.1604641 | 0.1604641 | 0.1604641 | 0.1604641 | 0.1604641 | 0.1604641 | 0.1604641 | 0.1604641 | 0.1604641 | 0.1604641 | 0.1604641 | 0.1604641 | 0.1604641 | 0.1604641 | 0.1604641 | 0.1604641 | 0.1604641 | 0.1604641 | 0.1604641 | 0.1604641 | 0.1604641 | 0.1604641 | 0.1604641 | 0.1604641 | 0.1604641 | 0.1591963 | 0.1553746 | 0.1362677 | 0.1223582 | 0.1155936 | 0.08146243 | 0.0359671 | 0.008600064 | 0.001290489 | 0 | 0 | 0.007825985 | 6.547825e-05
1245 | 749.2893 | 0.001802482 | -30 | 592.5 | -652.5 | 0 | 0 | 0.001480841 | 0.008444711 | 0.03240749 | 0.07761518 | 0.1159743 | 0.1265027 | 0.1343562 | 0.1490455 | 0.1609987 | 0.1622666 | 0.1622666 | 0.1622666 | 0.1622666 | 0.1622666 | 0.1622666 | 0.1622666 | 0.1622666 | 0.1622666 | 0.1622666 | 0.1622666 | 0.1622666 | 0.1622666 | 0.1622666 | 0.1622666 | 0.1622666 | 0.1622666 | 0.1622666 | 0.1622666 | 0.1622666 | 0.1622666 | 0.1622666 | 0.1622666 | 0.1622666 | 0.1622666 | 0.1622666 | 0.1622666 | 0.1622666 | 0.1622666 | 0.1622666 | 0.1622666 | 0.1622666 | 0.1622666 | 0.1622666 | 0.1622666 | 0.1622666 | 0.1622666 | 0.1622666 | 0.1622666 | 0.1622666 | 0.1622666 | 0.1622666 | 0.1622666 | 0.1609987 | 0.1553746 | 0.1362677 | 0.1223582 | 0.1155936 | 0.08146243 | 0.0359671 | 0.008600064 | 0.001290489 | 0 | 0 | 0.0122995 | 0
1245 | 823.8585 | 0.001981865 | -40 | 582.5 | -662.5 | 0 | 0 | 0.001480841 | 0.008444711 | 0.03240749 | 0.07761518 | 0.1159743 | 0.1265027 | 0.1363381 | 0.1510274 | 0.1629806 | 0.1642484 | 0.1642484 | 0.1642484 | 0.1642484 | 0.1642484 | 0.1642484 | 0.1642484 | 0.1642484 | 0.1642484 | 0.1642484 | 0.1642484 | 0.1642484 | 0.1642484 | 0.1642484 | 0.1642484 | 0.1642484 | 0.1642484 | 0.1642484 | 0.1642484 | 0.1642484 | 0.1642484 | 0.1642484 | 0.1642484 | 0.1642484 | 0.1642484 | 0.1642484 | 0.1642484 | 0.1642484 | 0.1642484 | 0.1642484 | 0.1642484 | 0.1642484 | 0.1642484 | 0.1642484 | 0.1642484 | 0.1642484 | 0.1642484 | 0.1642484 | 0.1642484 | 0.1642484 | 0.1642484 | 0.1642484 | 0.1642484 | 0.1609987 | 0.1553746 | 0.1362677 | 0.1223582 | 0.1155936 | 0.08146243 | 0.0359671 | 0.008600064 | 0.001290489 | 0 | 0 | 0.01758606 | 0
1245 | 771.4963 | 0.001855903 | -30 | 592.5 | -652.5 | 0 | 0 | 0.001480841 | 0.008444711 | 0.03240749 | 0.07761518 | 0.1159743 | 0.1265027 | 0.138194 | 0.1528833 | 0.1648365 | 0.1661043 | 0.1661043 | 0.1661043 | 0.1661043 | 0.1661043 | 0.1661043 | 0.1661043 | 0.1661043 | 0.1661043 | 0.1661043 | 0.1661043 | 0.1661043 | 0.1661043 | 0.1661043 | 0.1661043 | 0.1661043 | 0.1661043 | 0.1661043 | 0.1661043 | 0.1661043 | 0.1661043 | 0.1661043 | 0.1661043 | 0.1661043 | 0.1661043 | 0.1661043 | 0.1661043 | 0.1661043 | 0.1661043 | 0.1661043 | 0.1661043 | 0.1661043 | 0.1661043 | 0.1661043 | 0.1661043 | 0.1661043 | 0.1661043 | 0.1661043 | 0.1661043 | 0.1661043 | 0.1661043 | 0.1661043 | 0.1661043 | 0.1628547 | 0.1553746 | 0.1362677 | 0.1223582 | 0.1155936 | 0.08146243 | 0.0359671 | 0.008600064 | 0.001290489 | 0 | 0 | 0.0122995 | 0
1245 | 832.46 | 0.002002556 | -20 | 602.5 | -642.5 | 0 | 0 | 0.001480841 | 0.008444711 | 0.03240749 | 0.07761518 | 0.1159743 | 0.1265027 | 0.1401965 | 0.1548858 | 0.1668391 | 0.1681069 | 0.1681069 | 0.1681069 | 0.1681069 | 0.1681069 | 0.1681069 | 0.1681069 | 0.1681069 | 0.1681069 | 0.1681069 | 0.1681069 | 0.1681069 | 0.1681069 | 0.1681069 | 0.1681069 | 0.1681069 | 0.1681069 | 0.1681069 | 0.1681069 | 0.1681069 | 0.1681069 | 0.1681069 | 0.1681069 | 0.1681069 | 0.1681069 | 0.1681069 | 0.1681069 | 0.1681069 | 0.1681069 | 0.1681069 | 0.1681069 | 0.1681069 | 0.1681069 | 0.1681069 | 0.1681069 | 0.1681069 | 0.1681069 | 0.1681069 | 0.1681069 | 0.1681069 | 0.1681069 | 0.1681069 | 0.1681069 | 0.1648572 | 0.1553746 | 0.1362677 | 0.1223582 | 0.1155936 | 0.08146243 | 0.0359671 | 0.008600064 | 0.001290489 | 0 | 0 | 0.007825985 | 0.000167835
1245 | 746.1769 | 0.001794995 | -10 | 612.5 | -632.5 | 0 | 0 | 0.001480841 | 0.008444711 | 0.03240749 | 0.07761518 | 0.1159743 | 0.1265027 | 0.1401965 | 0.1566808 | 0.1686341 | 0.1699019 | 0.1699019 | 0.1699019 | 0.1699019 | 0.1699019 | 0.1699019 | 0.1699019 | 0.1699019 | 0.1699019 | 0.1699019 | 0.1699019 | 0.1699019 | 0.1699019 | 0.1699019 | 0.1699019 | 0.1699019 | 0.1699019 | 0.1699019 | 0.1699019 | 0.1699019 | 0.1699019 | 0.1699019 | 0.1699019 | 0.1699019 | 0.1699019 | 0.1699019 | 0.1699019 | 0.1699019 | 0.1699019 | 0.1699019 | 0.1699019 | 0.1699019 | 0.1699019 | 0.1699019 | 0.1699019 | 0.1699019 | 0.1699019 | 0.1699019 | 0.1699019 | 0.1699019 | 0.1699019 | 0.1699019 | 0.1699019 | 0.1666522 | 0.1553746 | 0.1362677 | 0.1223582 | 0.1155936 | 0.08146243 | 0.0359671 | 0.008600064 | 0.001290489 | 0 | 0 | 0.003352469 | 0.001384031
1245 | 851.1036 | 0.002047405 | 0 | 622.5 | -622.5 | 0 | 0 | 0.001480841 | 0.008444711 | 0.03240749 | 0.07761518 | 0.1159743 | 0.1265027 | 0.1401965 | 0.1587282 | 0.1706815 | 0.1719493 | 0.1719493 | 0.1719493 | 0.1719493 | 0.1719493 | 0.1719493 | 0.1719493 | 0.1719493 | 0.1719493 | 0.1719493 | 0.1719493 | 0.1719493 | 0.1719493 | 0.1719493 | 0.1719493 | 0.1719493 | 0.1719493 | 0.1719493 | 0.1719493 | 0.1719493 | 0.1719493 | 0.1719493 | 0.1719493 | 0.1719493 | 0.1719493 | 0.1719493 | 0.1719493 | 0.1719493 | 0.1719493 | 0.1719493 | 0.1719493 | 0.1719493 | 0.1719493 | 0.1719493 | 0.1719493 | 0.1719493 | 0.1719493 | 0.1719493 | 0.1719493 | 0.1719493 | 0.1719493 | 0.1719493 | 0.1719493 | 0.1686996 | 0.157422 | 0.1362677 | 0.1223582 | 0.1155936 | 0.08146243 | 0.0359671 | 0.008600064 | 0.001290489 | 0 | 0 | 0.001014438 | 0.002600227
1229 | 793.8068 | 0.001909573 | 10 | 624.5 | -604.5 | 0 | 0 | 0.001480841 | 0.008444711 | 0.03240749 | 0.07761518 | 0.1159743 | 0.1265027 | 0.1401965 | 0.1587282 | 0.172591 | 0.1738589 | 0.1738589 | 0.1738589 | 0.1738589 | 0.1738589 | 0.1738589 | 0.1738589 | 0.1738589 | 0.1738589 | 0.1738589 | 0.1738589 | 0.1738589 | 0.1738589 | 0.1738589 | 0.1738589 | 0.1738589 | 0.1738589 | 0.1738589 | 0.1738589 | 0.1738589 | 0.1738589 | 0.1738589 | 0.1738589 | 0.1738589 | 0.1738589 | 0.1738589 | 0.1738589 | 0.1738589 | 0.1738589 | 0.1738589 | 0.1738589 | 0.1738589 | 0.1738589 | 0.1738589 | 0.1738589 | 0.1738589 | 0.1738589 | 0.1738589 | 0.1738589 | 0.1738589 | 0.1738589 | 0.1738589 | 0.1738589 | 0.1706092 | 0.1593316 | 0.1362677 | 0.1223582 | 0.1155936 | 0.08146243 | 0.0359671 | 0.008600064 | 0.001290489 | 0 | 0 | 0.0001603743 | 0.002843466
1229 | 867.7457 | 0.002087439 | 20 | 634.5 | -594.5 | 0 | 0 | 0.001480841 | 0.008444711 | 0.03240749 | 0.07761518 | 0.1159743 | 0.1265027 | 0.1401965 | 0.1587282 | 0.1746785 | 0.1759463 | 0.1759463 | 0.1759463 | 0.1759463 | 0.1759463 | 0.1759463 | 0.1759463 | 0.1759463 | 0.1759463 | 0.1759463 | 0.1759463 | 0.1759463 | 0.1759463 | 0.1759463 | 0.1759463 | 0.1759463 | 0.1759463 | 0.1759463 | 0.1759463 | 0.1759463 | 0.1759463 | 0.1759463 | 0.1759463 | 0.1759463 | 0.1759463 | 0.1759463 | 0.1759463 | 0.1759463 | 0.1759463 | 0.1759463 | 0.1759463 | 0.1759463 | 0.1759463 | 0.1759463 | 0.1759463 | 0.1759463 | 0.1759463 | 0.1759463 | 0.1759463 | 0.1759463 | 0.1759463 | 0.1759463 | 0.1759463 | 0.1726966 | 0.161419 | 0.1362677 | 0.1223582 | 0.1155936 | 0.08146243 | 0.0359671 | 0.008600064 | 0.001290489 | 0 | 0 | 0 | 0.00606063
1229 | 806.4557 | 0.001940001 | 30 | 644.5 | -584.5 | 0 | 0 | 0.001480841 | 0.008444711 | 0.03240749 | 0.07761518 | 0.1159743 | 0.1265027 | 0.1401965 | 0.1587282 | 0.1746785 | 0.1778863 | 0.1778863 | 0.1778863 | 0.1778863 | 0.1778863 | 0.1778863 | 0.1778863 | 0.1778863 | 0.1778863 | 0.1778863 | 0.1778863 | 0.1778863 | 0.1778863 | 0.1778863 | 0.1778863 | 0.1778863 | 0.1778863 | 0.1778863 | 0.1778863 | 0.1778863 | 0.1778863 | 0.1778863 | 0.1778863 | 0.1778863 | 0.1778863 | 0.1778863 | 0.1778863 | 0.1778863 | 0.1778863 | 0.1778863 | 0.1778863 | 0.1778863 | 0.1778863 | 0.1778863 | 0.1778863 | 0.1778863 | 0.1778863 | 0.1778863 | 0.1778863 | 0.1778863 | 0.1778863 | 0.1778863 | 0.1778863 | 0.1746366 | 0.163359 | 0.1382077 | 0.1223582 | 0.1155936 | 0.08146243 | 0.0359671 | 0.008600064 | 0.001290489 | 0 | 0 | 0 | 0.01028128
1229 | 981.4967 | 0.002361077 | 40 | 654.5 | -574.5 | 0 | 0 | 0.001480841 | 0.008444711 | 0.03240749 | 0.07761518 | 0.1159743 | 0.1265027 | 0.1401965 | 0.1587282 | 0.1746785 | 0.1802474 | 0.1802474 | 0.1802474 | 0.1802474 | 0.1802474 | 0.1802474 | 0.1802474 | 0.1802474 | 0.1802474 | 0.1802474 | 0.1802474 | 0.1802474 | 0.1802474 | 0.1802474 | 0.1802474 | 0.1802474 | 0.1802474 | 0.1802474 | 0.1802474 | 0.1802474 | 0.1802474 | 0.1802474 | 0.1802474 | 0.1802474 | 0.1802474 | 0.1802474 | 0.1802474 | 0.1802474 | 0.1802474 | 0.1802474 | 0.1802474 | 0.1802474 | 0.1802474 | 0.1802474 | 0.1802474 | 0.1802474 | 0.1802474 | 0.1802474 | 0.1802474 | 0.1802474 | 0.1802474 | 0.1802474 | 0.1802474 | 0.1769977 | 0.1657201 | 0.1405687 | 0.1223582 | 0.1155936 | 0.08146243 | 0.0359671 | 0.008600064 | 0.001290489 | 0 | 0 | 0 | 0.01450194
1229 | 980.1185 | 0.002357762 | 30 | 644.5 | -584.5 | 0 | 0 | 0.001480841 | 0.008444711 | 0.03240749 | 0.07761518 | 0.1159743 | 0.1265027 | 0.1401965 | 0.1587282 | 0.1746785 | 0.1826051 | 0.1826051 | 0.1826051 | 0.1826051 | 0.1826051 | 0.1826051 | 0.1826051 | 0.1826051 | 0.1826051 | 0.1826051 | 0.1826051 | 0.1826051 | 0.1826051 | 0.1826051 | 0.1826051 | 0.1826051 | 0.1826051 | 0.1826051 | 0.1826051 | 0.1826051 | 0.1826051 | 0.1826051 | 0.1826051 | 0.1826051 | 0.1826051 | 0.1826051 | 0.1826051 | 0.1826051 | 0.1826051 | 0.1826051 | 0.1826051 | 0.1826051 | 0.1826051 | 0.1826051 | 0.1826051 | 0.1826051 | 0.1826051 | 0.1826051 | 0.1826051 | 0.1826051 | 0.1826051 | 0.1826051 | 0.1826051 | 0.1793555 | 0.1680779 | 0.1429265 | 0.1223582 | 0.1155936 | 0.08146243 | 0.0359671 | 0.008600064 | 0.001290489 | 0 | 0 | 0 | 0.01028128
1229 | 806.1819 | 0.001939342 | 20 | 634.5 | -594.5 | 0 | 0 | 0.001480841 | 0.008444711 | 0.03240749 | 0.07761518 | 0.1159743 | 0.1265027 | 0.1401965 | 0.1587282 | 0.1766178 | 0.1845445 | 0.1845445 | 0.1845445 | 0.1845445 | 0.1845445 | 0.1845445 | 0.1845445 | 0.1845445 | 0.1845445 | 0.1845445 | 0.1845445 | 0.1845445 | 0.1845445 | 0.1845445 | 0.1845445 | 0.1845445 | 0.1845445 | 0.1845445 | 0.1845445 | 0.1845445 | 0.1845445 | 0.1845445 | 0.1845445 | 0.1845445 | 0.1845445 | 0.1845445 | 0.1845445 | 0.1845445 | 0.1845445 | 0.1845445 | 0.1845445 | 0.1845445 | 0.1845445 | 0.1845445 | 0.1845445 | 0.1845445 | 0.1845445 | 0.1845445 | 0.1845445 | 0.1845445 | 0.1845445 | 0.1845445 | 0.1845445 | 0.1812948 | 0.1700172 | 0.1429265 | 0.1223582 | 0.1155936 | 0.08146243 | 0.0359671 | 0.008600064 | 0.001290489 | 0 | 0 | 0 | 0.00606063
1229 | 996.4665 | 0.002397089 | 10 | 624.5 | -604.5 | 0 | 0 | 0.001480841 | 0.008444711 | 0.03240749 | 0.07761518 | 0.1159743 | 0.1265027 | 0.1401965 | 0.1587282 | 0.1790149 | 0.1869416 | 0.1869416 | 0.1869416 | 0.1869416 | 0.1869416 | 0.1869416 | 0.1869416 | 0.1869416 | 0.1869416 | 0.1869416 | 0.1869416 | 0.1869416 | 0.1869416 | 0.1869416 | 0.1869416 | 0.1869416 | 0.1869416 | 0.1869416 | 0.1869416 | 0.1869416 | 0.1869416 | 0.1869416 | 0.1869416 | 0.1869416 | 0.1869416 | 0.1869416 | 0.1869416 | 0.1869416 | 0.1869416 | 0.1869416 | 0.1869416 | 0.1869416 | 0.1869416 | 0.1869416 | 0.1869416 | 0.1869416 | 0.1869416 | 0.1869416 | 0.1869416 | 0.1869416 | 0.1869416 | 0.1869416 | 0.1869416 | 0.1836919 | 0.1724143 | 0.1429265 | 0.1223582 | 0.1155936 | 0.08146243 | 0.0359671 | 0.008600064 | 0.001290489 | 0 | 0 | 0.001002698 | 0.002843466
1229 | 875.0099 | 0.002104914 | 0 | 614.5 | -614.5 | 0 | 0 | 0.001480841 | 0.008444711 | 0.03240749 | 0.07761518 | 0.1159743 | 0.1265027 | 0.1401965 | 0.1587282 | 0.1811198 | 0.1890465 | 0.1890465 | 0.1890465 | 0.1890465 | 0.1890465 | 0.1890465 | 0.1890465 | 0.1890465 | 0.1890465 | 0.1890465 | 0.1890465 | 0.1890465 | 0.1890465 | 0.1890465 | 0.1890465 | 0.1890465 | 0.1890465 | 0.1890465 | 0.1890465 | 0.1890465 | 0.1890465 | 0.1890465 | 0.1890465 | 0.1890465 | 0.1890465 | 0.1890465 | 0.1890465 | 0.1890465 | 0.1890465 | 0.1890465 | 0.1890465 | 0.1890465 | 0.1890465 | 0.1890465 | 0.1890465 | 0.1890465 | 0.1890465 | 0.1890465 | 0.1890465 | 0.1890465 | 0.1890465 | 0.1890465 | 0.1890465 | 0.1857968 | 0.1724143 | 0.1429265 | 0.1223582 | 0.1155936 | 0.08146243 | 0.0359671 | 0.008600064 | 0.001290489 | 0 | 0 | 0.003969258 | 0.00162727
1229 | 893.8931 | 0.002150339 | -10 | 604.5 | -624.5 | 0 | 0 | 0.001480841 | 0.008444711 | 0.03240749 | 0.07761518 | 0.1159743 | 0.1265027 | 0.1401965 | 0.1608786 | 0.1832702 | 0.1911968 | 0.1911968 | 0.1911968 | 0.1911968 | 0.1911968 | 0.1911968 | 0.1911968 | 0.1911968 | 0.1911968 | 0.1911968 | 0.1911968 | 0.1911968 | 0.1911968 | 0.1911968 | 0.1911968 | 0.1911968 | 0.1911968 | 0.1911968 | 0.1911968 | 0.1911968 | 0.1911968 | 0.1911968 | 0.1911968 | 0.1911968 | 0.1911968 | 0.1911968 | 0.1911968 | 0.1911968 | 0.1911968 | 0.1911968 | 0.1911968 | 0.1911968 | 0.1911968 | 0.1911968 | 0.1911968 | 0.1911968 | 0.1911968 | 0.1911968 | 0.1911968 | 0.1911968 | 0.1911968 | 0.1911968 | 0.1911968 | 0.1879471 | 0.1724143 | 0.1429265 | 0.1223582 | 0.1155936 | 0.08146243 | 0.0359671 | 0.008600064 | 0.001290489 | 0 | 0 | 0.006935819 | 0.0004110742
1229 | 834.6134 | 0.002007736 | -20 | 594.5 | -634.5 | 0 | 0 | 0.001480841 | 0.008444711 | 0.03240749 | 0.07761518 | 0.1159743 | 0.1265027 | 0.1401965 | 0.1628863 | 0.1852779 | 0.1932046 | 0.1932046 | 0.1932046 | 0.1932046 | 0.1932046 | 0.1932046 | 0.1932046 | 0.1932046 | 0.1932046 | 0.1932046 | 0.1932046 | 0.1932046 | 0.1932046 | 0.1932046 | 0.1932046 | 0.1932046 | 0.1932046 | 0.1932046 | 0.1932046 | 0.1932046 | 0.1932046 | 0.1932046 | 0.1932046 | 0.1932046 | 0.1932046 | 0.1932046 | 0.1932046 | 0.1932046 | 0.1932046 | 0.1932046 | 0.1932046 | 0.1932046 | 0.1932046 | 0.1932046 | 0.1932046 | 0.1932046 | 0.1932046 | 0.1932046 | 0.1932046 | 0.1932046 | 0.1932046 | 0.1932046 | 0.1932046 | 0.1899549 | 0.1724143 | 0.1429265 | 0.1223582 | 0.1155936 | 0.08146243 | 0.0359671 | 0.008600064 | 0.001290489 | 0 | 0 | 0.01350779 | 0
1229 | 850.3897 | 0.002045688 | -30 | 584.5 | -644.5 | 0 | 0 | 0.001480841 | 0.008444711 | 0.03240749 | 0.07761518 | 0.1159743 | 0.1265027 | 0.1422422 | 0.164932 | 0.1873236 | 0.1952502 | 0.1952502 | 0.1952502 | 0.1952502 | 0.1952502 | 0.1952502 | 0.1952502 | 0.1952502 | 0.1952502 | 0.1952502 | 0.1952502 | 0.1952502 | 0.1952502 | 0.1952502 | 0.1952502 | 0.1952502 | 0.1952502 | 0.1952502 | 0.1952502 | 0.1952502 | 0.1952502 | 0.1952502 | 0.1952502 | 0.1952502 | 0.1952502 | 0.1952502 | 0.1952502 | 0.1952502 | 0.1952502 | 0.1952502 | 0.1952502 | 0.1952502 | 0.1952502 | 0.1952502 | 0.1952502 | 0.1952502 | 0.1952502 | 0.1952502 | 0.1952502 | 0.1952502 | 0.1952502 | 0.1952502 | 0.1952502 | 0.1899549 | 0.1724143 | 0.1429265 | 0.1223582 | 0.1155936 | 0.08146243 | 0.0359671 | 0.008600064 | 0.001290489 | 0 | 0 | 0.02188787 | 0
1229 | 680.956 | 0.0016381 | -40 | 574.5 | -654.5 | 0 | 0 | 0.001480841 | 0.008444711 | 0.03240749 | 0.07761518 | 0.1159743 | 0.1265027 | 0.1438803 | 0.1665701 | 0.1889617 | 0.1968883 | 0.1968883 | 0.1968883 | 0.1968883 | 0.1968883 | 0.1968883 | 0.1968883 | 0.1968883 | 0.1968883 | 0.1968883 | 0.1968883 | 0.1968883 | 0.1968883 | 0.1968883 | 0.1968883 | 0.1968883 | 0.1968883 | 0.1968883 | 0.1968883 | 0.1968883 | 0.1968883 | 0.1968883 | 0.1968883 | 0.1968883 | 0.1968883 | 0.1968883 | 0.1968883 | 0.1968883 | 0.1968883 | 0.1968883 | 0.1968883 | 0.1968883 | 0.1968883 | 0.1968883 | 0.1968883 | 0.1968883 | 0.1968883 | 0.1968883 | 0.1968883 | 0.1968883 | 0.1968883 | 0.1968883 | 0.1968883 | 0.1899549 | 0.1724143 | 0.1429265 | 0.1223582 | 0.1155936 | 0.08146243 | 0.0359671 | 0.008600064 | 0.001290489 | 0 | 0 | 0.03026796 | 0
1229 | 681.5367 | 0.001639497 | -30 | 584.5 | -644.5 | 0 | 0 | 0.001480841 | 0.008444711 | 0.03240749 | 0.07761518 | 0.1159743 | 0.1265027 | 0.1455198 | 0.1682096 | 0.1906012 | 0.1985278 | 0.1985278 | 0.1985278 | 0.1985278 | 0.1985278 | 0.1985278 | 0.1985278 | 0.1985278 | 0.1985278 | 0.1985278 | 0.1985278 | 0.1985278 | 0.1985278 | 0.1985278 | 0.1985278 | 0.1985278 | 0.1985278 | 0.1985278 | 0.1985278 | 0.1985278 | 0.1985278 | 0.1985278 | 0.1985278 | 0.1985278 | 0.1985278 | 0.1985278 | 0.1985278 | 0.1985278 | 0.1985278 | 0.1985278 | 0.1985278 | 0.1985278 | 0.1985278 | 0.1985278 | 0.1985278 | 0.1985278 | 0.1985278 | 0.1985278 | 0.1985278 | 0.1985278 | 0.1985278 | 0.1985278 | 0.1985278 | 0.1899549 | 0.1724143 | 0.1429265 | 0.1223582 | 0.1155936 | 0.08146243 | 0.0359671 | 0.008600064 | 0.001290489 | 0 | 0 | 0.02188787 | 0
1229 | 748.533 | 0.001800662 | -20 | 594.5 | -634.5 | 0 | 0 | 0.001480841 | 0.008444711 | 0.03240749 | 0.07761518 | 0.1159743 | 0.1265027 | 0.1455198 | 0.1700103 | 0.1924019 | 0.2003285 | 0.2003285 | 0.2003285 | 0.2003285 | 0.2003285 | 0.2003285 | 0.2003285 | 0.2003285 | 0.2003285 | 0.2003285 | 0.2003285 | 0.2003285 | 0.2003285 | 0.2003285 | 0.2003285 | 0.2003285 | 0.2003285 | 0.2003285 | 0.2003285 | 0.2003285 | 0.2003285 | 0.2003285 | 0.2003285 | 0.2003285 | 0.2003285 | 0.2003285 | 0.2003285 | 0.2003285 | 0.2003285 | 0.2003285 | 0.2003285 | 0.2003285 | 0.2003285 | 0.2003285 | 0.2003285 | 0.2003285 | 0.2003285 | 0.2003285 | 0.2003285 | 0.2003285 | 0.2003285 | 0.2003285 | 0.2003285 | 0.1917555 | 0.1724143 | 0.1429265 | 0.1223582 | 0.1155936 | 0.08146243 | 0.0359671 | 0.008600064 | 0.001290489 | 0 | 0 | 0.01350779 | 0
1229 | 944.2584 | 0.002271497 | -10 | 604.5 | -624.5 | 0 | 0 | 0.001480841 | 0.008444711 | 0.03240749 | 0.07761518 | 0.1159743 | 0.1265027 | 0.1455198 | 0.1722818 | 0.1946733 | 0.2026 | 0.2026 | 0.2026 | 0.2026 | 0.2026 | 0.2026 | 0.2026 | 0.2026 | 0.2026 | 0.2026 | 0.2026 | 0.2026 | 0.2026 | 0.2026 | 0.2026 | 0.2026 | 0.2026 | 0.2026 | 0.2026 | 0.2026 | 0.2026 | 0.2026 | 0.2026 | 0.2026 | 0.2026 | 0.2026 | 0.2026 | 0.2026 | 0.2026 | 0.2026 | 0.2026 | 0.2026 | 0.2026 | 0.2026 | 0.2026 | 0.2026 | 0.2026 | 0.2026 | 0.2026 | 0.2026 | 0.2026 | 0.2026 | 0.2026 | 0.194027 | 0.1724143 | 0.1429265 | 0.1223582 | 0.1155936 | 0.08146243 | 0.0359671 | 0.008600064 | 0.001290489 | 0 | 0 | 0.006935819 | 0.001084454

## F7bottom_comulative_column
[6 empty] | 0 | 1 | 2 | 3 | 4 | 5 | 6 | 7 | 8 | 9 | 10 | 11 | 12 | 13 | 14 | 15 | 16 | 17 | 18 | 19 | 20 | 21 | 22 | 23 | 24 | 25 | 26 | 27 | 28 | 29 | 30 | 31 | 32 | 33 | 34 | 35 | 36 | 37 | 38 | 39 | 40 | 41 | 42 | 43 | 44 | 45 | 46 | 47 | 48 | 49 | 50 | 51 | 52 | 53 | 54 | 55 | 56 | 57 | 58 | 59 | 60 | 61 | 62 | 63 | 64
ord_wdt | alpha | alpha/k | WROLL_SHIFT_POS_7 | Width1 | Width2 | -855.04 | -828.32 | -801.6 | -774.88 | -748.16 | -721.44 | -694.72 | -668 | -641.28 | -614.56 | -587.84 | -561.12 | -534.4 | -507.68 | -480.96 | -454.24 | -427.52 | -400.8 | -374.08 | -347.36 | -320.64 | -293.92 | -267.2 | -240.48 | -213.76 | -187.04 | -160.32 | -133.6 | -106.88 | -80.16 | -53.44 | -26.72 | 0 | 26.72 | 53.44 | 80.16 | 106.88 | 133.6 | 160.32 | 187.04 | 213.76 | 240.48 | 267.2 | 293.92 | 320.64 | 347.36 | 374.08 | 400.8 | 427.52 | 454.24 | 480.96 | 507.68 | 534.4 | 561.12 | 587.84 | 614.56 | 641.28 | 668 | 694.72 | 721.44 | 748.16 | 774.88 | 801.6 | 828.32 | 855.04 | C40-left | C40-right
1133 | 527.0272 | 0.001768427 | 0 | 566.5 | -566.5 | 0 | 0 | 0 | 0 | 0 | 0 | 0 | 0 | 0 | 0 | 0 | 0.001768427 | 0.001768427 | 0.001768427 | 0.001768427 | 0.001768427 | 0.001768427 | 0.001768427 | 0.001768427 | 0.001768427 | 0.001768427 | 0.001768427 | 0.001768427 | 0.001768427 | 0.001768427 | 0.001768427 | 0.001768427 | 0.001768427 | 0.001768427 | 0.001768427 | 0.001768427 | 0.001768427 | 0.001768427 | 0.001768427 | 0.001768427 | 0.001768427 | 0.001768427 | 0.001768427 | 0.001768427 | 0.001768427 | 0.001768427 | 0.001768427 | 0.001768427 | 0.001768427 | 0.001768427 | 0.001768427 | 0.001768427 | 0.001768427 | 0.001768427 | 0.001768427 | 0.001768427 | 0.001768427 | 0.001768427 | 0.001768427 | 0 | 0 | 0 | 0 | 0 | 0 | 0 | 0 | 0 | 0 | 0 | 0 | 0
1253 | 465.2918 | 0.001561275 | 0 | 626.5 | -626.5 | 0 | 0 | 0 | 0 | 0 | 0 | 0 | 0 | 0 | 0.001561275 | 0.001561275 | 0.003329702 | 0.003329702 | 0.003329702 | 0.003329702 | 0.003329702 | 0.003329702 | 0.003329702 | 0.003329702 | 0.003329702 | 0.003329702 | 0.003329702 | 0.003329702 | 0.003329702 | 0.003329702 | 0.003329702 | 0.003329702 | 0.003329702 | 0.003329702 | 0.003329702 | 0.003329702 | 0.003329702 | 0.003329702 | 0.003329702 | 0.003329702 | 0.003329702 | 0.003329702 | 0.003329702 | 0.003329702 | 0.003329702 | 0.003329702 | 0.003329702 | 0.003329702 | 0.003329702 | 0.003329702 | 0.003329702 | 0.003329702 | 0.003329702 | 0.003329702 | 0.003329702 | 0.003329702 | 0.003329702 | 0.003329702 | 0.003329702 | 0.001561275 | 0.001561275 | 0 | 0 | 0 | 0 | 0 | 0 | 0 | 0 | 0 | 0.001679741 | 0.001679741
1253 | 499.8096 | 0.001677099 | 0 | 626.5 | -626.5 | 0 | 0 | 0 | 0 | 0 | 0 | 0 | 0 | 0 | 0.003238374 | 0.003238374 | 0.005006801 | 0.005006801 | 0.005006801 | 0.005006801 | 0.005006801 | 0.005006801 | 0.005006801 | 0.005006801 | 0.005006801 | 0.005006801 | 0.005006801 | 0.005006801 | 0.005006801 | 0.005006801 | 0.005006801 | 0.005006801 | 0.005006801 | 0.005006801 | 0.005006801 | 0.005006801 | 0.005006801 | 0.005006801 | 0.005006801 | 0.005006801 | 0.005006801 | 0.005006801 | 0.005006801 | 0.005006801 | 0.005006801 | 0.005006801 | 0.005006801 | 0.005006801 | 0.005006801 | 0.005006801 | 0.005006801 | 0.005006801 | 0.005006801 | 0.005006801 | 0.005006801 | 0.005006801 | 0.005006801 | 0.005006801 | 0.005006801 | 0.003238374 | 0.003238374 | 0 | 0 | 0 | 0 | 0 | 0 | 0 | 0 | 0 | 0.001679741 | 0.001679741
1269 | 393.3644 | 0.001319925 | 0 | 634.5 | -634.5 | 0 | 0 | 0 | 0 | 0 | 0 | 0 | 0 | 0 | 0.004558299 | 0.004558299 | 0.006326726 | 0.006326726 | 0.006326726 | 0.006326726 | 0.006326726 | 0.006326726 | 0.006326726 | 0.006326726 | 0.006326726 | 0.006326726 | 0.006326726 | 0.006326726 | 0.006326726 | 0.006326726 | 0.006326726 | 0.006326726 | 0.006326726 | 0.006326726 | 0.006326726 | 0.006326726 | 0.006326726 | 0.006326726 | 0.006326726 | 0.006326726 | 0.006326726 | 0.006326726 | 0.006326726 | 0.006326726 | 0.006326726 | 0.006326726 | 0.006326726 | 0.006326726 | 0.006326726 | 0.006326726 | 0.006326726 | 0.006326726 | 0.006326726 | 0.006326726 | 0.006326726 | 0.006326726 | 0.006326726 | 0.006326726 | 0.006326726 | 0.004558299 | 0.004558299 | 0 | 0 | 0 | 0 | 0 | 0 | 0 | 0 | 0 | 0.001768427 | 0.001768427
1292 | 635.1668 | 0.002131287 | 0 | 646 | -646 | 0 | 0 | 0 | 0 | 0 | 0 | 0 | 0 | 0.002131287 | 0.006689586 | 0.006689586 | 0.008458013 | 0.008458013 | 0.008458013 | 0.008458013 | 0.008458013 | 0.008458013 | 0.008458013 | 0.008458013 | 0.008458013 | 0.008458013 | 0.008458013 | 0.008458013 | 0.008458013 | 0.008458013 | 0.008458013 | 0.008458013 | 0.008458013 | 0.008458013 | 0.008458013 | 0.008458013 | 0.008458013 | 0.008458013 | 0.008458013 | 0.008458013 | 0.008458013 | 0.008458013 | 0.008458013 | 0.008458013 | 0.008458013 | 0.008458013 | 0.008458013 | 0.008458013 | 0.008458013 | 0.008458013 | 0.008458013 | 0.008458013 | 0.008458013 | 0.008458013 | 0.008458013 | 0.008458013 | 0.008458013 | 0.008458013 | 0.008458013 | 0.006689586 | 0.006689586 | 0.002131287 | 0 | 0 | 0 | 0 | 0 | 0 | 0 | 0 | 0.001768427 | 0.001768427
1461 | 353.385 | 0.001185775 | 0 | 730.5 | -730.5 | 0 | 0 | 0 | 0 | 0 | 0.001185775 | 0.001185775 | 0.001185775 | 0.003317061 | 0.00787536 | 0.00787536 | 0.009643787 | 0.009643787 | 0.009643787 | 0.009643787 | 0.009643787 | 0.009643787 | 0.009643787 | 0.009643787 | 0.009643787 | 0.009643787 | 0.009643787 | 0.009643787 | 0.009643787 | 0.009643787 | 0.009643787 | 0.009643787 | 0.009643787 | 0.009643787 | 0.009643787 | 0.009643787 | 0.009643787 | 0.009643787 | 0.009643787 | 0.009643787 | 0.009643787 | 0.009643787 | 0.009643787 | 0.009643787 | 0.009643787 | 0.009643787 | 0.009643787 | 0.009643787 | 0.009643787 | 0.009643787 | 0.009643787 | 0.009643787 | 0.009643787 | 0.009643787 | 0.009643787 | 0.009643787 | 0.009643787 | 0.009643787 | 0.009643787 | 0.00787536 | 0.00787536 | 0.003317061 | 0.001185775 | 0.001185775 | 0.001185775 | 0 | 0 | 0 | 0 | 0 | 0.008458013 | 0.008458013
1461 | 404.9022 | 0.001358639 | 0 | 730.5 | -730.5 | 0 | 0 | 0 | 0 | 0 | 0.002544414 | 0.002544414 | 0.002544414 | 0.004675701 | 0.009234 | 0.009234 | 0.01100243 | 0.01100243 | 0.01100243 | 0.01100243 | 0.01100243 | 0.01100243 | 0.01100243 | 0.01100243 | 0.01100243 | 0.01100243 | 0.01100243 | 0.01100243 | 0.01100243 | 0.01100243 | 0.01100243 | 0.01100243 | 0.01100243 | 0.01100243 | 0.01100243 | 0.01100243 | 0.01100243 | 0.01100243 | 0.01100243 | 0.01100243 | 0.01100243 | 0.01100243 | 0.01100243 | 0.01100243 | 0.01100243 | 0.01100243 | 0.01100243 | 0.01100243 | 0.01100243 | 0.01100243 | 0.01100243 | 0.01100243 | 0.01100243 | 0.01100243 | 0.01100243 | 0.01100243 | 0.01100243 | 0.01100243 | 0.01100243 | 0.009234 | 0.009234 | 0.004675701 | 0.002544414 | 0.002544414 | 0.002544414 | 0 | 0 | 0 | 0 | 0 | 0.008458013 | 0.008458013
1461 | 362.7814 | 0.001217304 | 0 | 730.5 | -730.5 | 0 | 0 | 0 | 0 | 0 | 0.003761718 | 0.003761718 | 0.003761718 | 0.005893005 | 0.0104513 | 0.0104513 | 0.01221973 | 0.01221973 | 0.01221973 | 0.01221973 | 0.01221973 | 0.01221973 | 0.01221973 | 0.01221973 | 0.01221973 | 0.01221973 | 0.01221973 | 0.01221973 | 0.01221973 | 0.01221973 | 0.01221973 | 0.01221973 | 0.01221973 | 0.01221973 | 0.01221973 | 0.01221973 | 0.01221973 | 0.01221973 | 0.01221973 | 0.01221973 | 0.01221973 | 0.01221973 | 0.01221973 | 0.01221973 | 0.01221973 | 0.01221973 | 0.01221973 | 0.01221973 | 0.01221973 | 0.01221973 | 0.01221973 | 0.01221973 | 0.01221973 | 0.01221973 | 0.01221973 | 0.01221973 | 0.01221973 | 0.01221973 | 0.01221973 | 0.0104513 | 0.0104513 | 0.005893005 | 0.003761718 | 0.003761718 | 0.003761718 | 0 | 0 | 0 | 0 | 0 | 0.008458013 | 0.008458013
1506 | 706.8263 | 0.002371739 | 0 | 753 | -753 | 0 | 0 | 0 | 0 | 0.002371739 | 0.006133457 | 0.006133457 | 0.006133457 | 0.008264743 | 0.01282304 | 0.01282304 | 0.01459147 | 0.01459147 | 0.01459147 | 0.01459147 | 0.01459147 | 0.01459147 | 0.01459147 | 0.01459147 | 0.01459147 | 0.01459147 | 0.01459147 | 0.01459147 | 0.01459147 | 0.01459147 | 0.01459147 | 0.01459147 | 0.01459147 | 0.01459147 | 0.01459147 | 0.01459147 | 0.01459147 | 0.01459147 | 0.01459147 | 0.01459147 | 0.01459147 | 0.01459147 | 0.01459147 | 0.01459147 | 0.01459147 | 0.01459147 | 0.01459147 | 0.01459147 | 0.01459147 | 0.01459147 | 0.01459147 | 0.01459147 | 0.01459147 | 0.01459147 | 0.01459147 | 0.01459147 | 0.01459147 | 0.01459147 | 0.01459147 | 0.01282304 | 0.01282304 | 0.008264743 | 0.006133457 | 0.006133457 | 0.006133457 | 0.002371739 | 0 | 0 | 0 | 0 | 0.008458013 | 0.008458013
1506 | 697.4895 | 0.002340409 | 0 | 753 | -753 | 0 | 0 | 0 | 0 | 0.004712147 | 0.008473865 | 0.008473865 | 0.008473865 | 0.01060515 | 0.01516345 | 0.01516345 | 0.01693188 | 0.01693188 | 0.01693188 | 0.01693188 | 0.01693188 | 0.01693188 | 0.01693188 | 0.01693188 | 0.01693188 | 0.01693188 | 0.01693188 | 0.01693188 | 0.01693188 | 0.01693188 | 0.01693188 | 0.01693188 | 0.01693188 | 0.01693188 | 0.01693188 | 0.01693188 | 0.01693188 | 0.01693188 | 0.01693188 | 0.01693188 | 0.01693188 | 0.01693188 | 0.01693188 | 0.01693188 | 0.01693188 | 0.01693188 | 0.01693188 | 0.01693188 | 0.01693188 | 0.01693188 | 0.01693188 | 0.01693188 | 0.01693188 | 0.01693188 | 0.01693188 | 0.01693188 | 0.01693188 | 0.01693188 | 0.01693188 | 0.01516345 | 0.01516345 | 0.01060515 | 0.008473865 | 0.008473865 | 0.008473865 | 0.004712147 | 0 | 0 | 0 | 0 | 0.008458013 | 0.008458013
1506 | 670.5207 | 0.002249916 | 0 | 753 | -753 | 0 | 0 | 0 | 0 | 0.006962063 | 0.01072378 | 0.01072378 | 0.01072378 | 0.01285507 | 0.01741337 | 0.01741337 | 0.01918179 | 0.01918179 | 0.01918179 | 0.01918179 | 0.01918179 | 0.01918179 | 0.01918179 | 0.01918179 | 0.01918179 | 0.01918179 | 0.01918179 | 0.01918179 | 0.01918179 | 0.01918179 | 0.01918179 | 0.01918179 | 0.01918179 | 0.01918179 | 0.01918179 | 0.01918179 | 0.01918179 | 0.01918179 | 0.01918179 | 0.01918179 | 0.01918179 | 0.01918179 | 0.01918179 | 0.01918179 | 0.01918179 | 0.01918179 | 0.01918179 | 0.01918179 | 0.01918179 | 0.01918179 | 0.01918179 | 0.01918179 | 0.01918179 | 0.01918179 | 0.01918179 | 0.01918179 | 0.01918179 | 0.01918179 | 0.01918179 | 0.01741337 | 0.01741337 | 0.01285507 | 0.01072378 | 0.01072378 | 0.01072378 | 0.006962063 | 0 | 0 | 0 | 0 | 0.008458013 | 0.008458013
1534 | 540.2613 | 0.001812834 | 0 | 767 | -767 | 0 | 0 | 0 | 0 | 0.008774897 | 0.01253661 | 0.01253661 | 0.01253661 | 0.0146679 | 0.0192262 | 0.0192262 | 0.02099463 | 0.02099463 | 0.02099463 | 0.02099463 | 0.02099463 | 0.02099463 | 0.02099463 | 0.02099463 | 0.02099463 | 0.02099463 | 0.02099463 | 0.02099463 | 0.02099463 | 0.02099463 | 0.02099463 | 0.02099463 | 0.02099463 | 0.02099463 | 0.02099463 | 0.02099463 | 0.02099463 | 0.02099463 | 0.02099463 | 0.02099463 | 0.02099463 | 0.02099463 | 0.02099463 | 0.02099463 | 0.02099463 | 0.02099463 | 0.02099463 | 0.02099463 | 0.02099463 | 0.02099463 | 0.02099463 | 0.02099463 | 0.02099463 | 0.02099463 | 0.02099463 | 0.02099463 | 0.02099463 | 0.02099463 | 0.02099463 | 0.0192262 | 0.0192262 | 0.0146679 | 0.01253661 | 0.01253661 | 0.01253661 | 0.008774897 | 0 | 0 | 0 | 0 | 0.009240765 | 0.009240765
1534 | 462.9617 | 0.001553457 | -10 | 757 | -777 | 0 | 0 | 0 | 0.001553457 | 0.01032835 | 0.01409007 | 0.01409007 | 0.01409007 | 0.01622136 | 0.02077966 | 0.02077966 | 0.02254808 | 0.02254808 | 0.02254808 | 0.02254808 | 0.02254808 | 0.02254808 | 0.02254808 | 0.02254808 | 0.02254808 | 0.02254808 | 0.02254808 | 0.02254808 | 0.02254808 | 0.02254808 | 0.02254808 | 0.02254808 | 0.02254808 | 0.02254808 | 0.02254808 | 0.02254808 | 0.02254808 | 0.02254808 | 0.02254808 | 0.02254808 | 0.02254808 | 0.02254808 | 0.02254808 | 0.02254808 | 0.02254808 | 0.02254808 | 0.02254808 | 0.02254808 | 0.02254808 | 0.02254808 | 0.02254808 | 0.02254808 | 0.02254808 | 0.02254808 | 0.02254808 | 0.02254808 | 0.02254808 | 0.02254808 | 0.02254808 | 0.02077966 | 0.02077966 | 0.01622136 | 0.01409007 | 0.01409007 | 0.01409007 | 0.01032835 | 0 | 0 | 0 | 0 | 0.01064859 | 0.008458013
1534 | 541.6059 | 0.001817345 | -20 | 747 | -787 | 0 | 0 | 0 | 0.003370802 | 0.0121457 | 0.01590742 | 0.01590742 | 0.01590742 | 0.0180387 | 0.022597 | 0.022597 | 0.02436543 | 0.02436543 | 0.02436543 | 0.02436543 | 0.02436543 | 0.02436543 | 0.02436543 | 0.02436543 | 0.02436543 | 0.02436543 | 0.02436543 | 0.02436543 | 0.02436543 | 0.02436543 | 0.02436543 | 0.02436543 | 0.02436543 | 0.02436543 | 0.02436543 | 0.02436543 | 0.02436543 | 0.02436543 | 0.02436543 | 0.02436543 | 0.02436543 | 0.02436543 | 0.02436543 | 0.02436543 | 0.02436543 | 0.02436543 | 0.02436543 | 0.02436543 | 0.02436543 | 0.02436543 | 0.02436543 | 0.02436543 | 0.02436543 | 0.02436543 | 0.02436543 | 0.02436543 | 0.02436543 | 0.02436543 | 0.02436543 | 0.022597 | 0.022597 | 0.0180387 | 0.01590742 | 0.01590742 | 0.01590742 | 0.01032835 | 0 | 0 | 0 | 0 | 0.01205642 | 0.008458013
1534 | 523.8345 | 0.001757714 | -30 | 737 | -797 | 0 | 0 | 0 | 0.005128516 | 0.01390341 | 0.01766513 | 0.01766513 | 0.01766513 | 0.01979642 | 0.02435472 | 0.02435472 | 0.02612314 | 0.02612314 | 0.02612314 | 0.02612314 | 0.02612314 | 0.02612314 | 0.02612314 | 0.02612314 | 0.02612314 | 0.02612314 | 0.02612314 | 0.02612314 | 0.02612314 | 0.02612314 | 0.02612314 | 0.02612314 | 0.02612314 | 0.02612314 | 0.02612314 | 0.02612314 | 0.02612314 | 0.02612314 | 0.02612314 | 0.02612314 | 0.02612314 | 0.02612314 | 0.02612314 | 0.02612314 | 0.02612314 | 0.02612314 | 0.02612314 | 0.02612314 | 0.02612314 | 0.02612314 | 0.02612314 | 0.02612314 | 0.02612314 | 0.02612314 | 0.02612314 | 0.02612314 | 0.02612314 | 0.02612314 | 0.02612314 | 0.02435472 | 0.02435472 | 0.01979642 | 0.01766513 | 0.01766513 | 0.01766513 | 0.01032835 | 0 | 0 | 0 | 0 | 0.0151228 | 0.008458013
1534 | 536.4545 | 0.00180006 | -40 | 727 | -807 | 0 | 0 | 0.00180006 | 0.006928576 | 0.01570347 | 0.01946519 | 0.01946519 | 0.01946519 | 0.02159648 | 0.02615478 | 0.02615478 | 0.0279232 | 0.0279232 | 0.0279232 | 0.0279232 | 0.0279232 | 0.0279232 | 0.0279232 | 0.0279232 | 0.0279232 | 0.0279232 | 0.0279232 | 0.0279232 | 0.0279232 | 0.0279232 | 0.0279232 | 0.0279232 | 0.0279232 | 0.0279232 | 0.0279232 | 0.0279232 | 0.0279232 | 0.0279232 | 0.0279232 | 0.0279232 | 0.0279232 | 0.0279232 | 0.0279232 | 0.0279232 | 0.0279232 | 0.0279232 | 0.0279232 | 0.0279232 | 0.0279232 | 0.0279232 | 0.0279232 | 0.0279232 | 0.0279232 | 0.0279232 | 0.0279232 | 0.0279232 | 0.0279232 | 0.0279232 | 0.0279232 | 0.02615478 | 0.02615478 | 0.02159648 | 0.01946519 | 0.01946519 | 0.01946519 | 0.01032835 | 0 | 0 | 0 | 0 | 0.01840682 | 0.008458013
1534 | 484.2522 | 0.001624896 | -30 | 737 | -797 | 0 | 0 | 0.00180006 | 0.008553472 | 0.01732837 | 0.02109009 | 0.02109009 | 0.02109009 | 0.02322137 | 0.02777967 | 0.02777967 | 0.0295481 | 0.0295481 | 0.0295481 | 0.0295481 | 0.0295481 | 0.0295481 | 0.0295481 | 0.0295481 | 0.0295481 | 0.0295481 | 0.0295481 | 0.0295481 | 0.0295481 | 0.0295481 | 0.0295481 | 0.0295481 | 0.0295481 | 0.0295481 | 0.0295481 | 0.0295481 | 0.0295481 | 0.0295481 | 0.0295481 | 0.0295481 | 0.0295481 | 0.0295481 | 0.0295481 | 0.0295481 | 0.0295481 | 0.0295481 | 0.0295481 | 0.0295481 | 0.0295481 | 0.0295481 | 0.0295481 | 0.0295481 | 0.0295481 | 0.0295481 | 0.0295481 | 0.0295481 | 0.0295481 | 0.0295481 | 0.0295481 | 0.02777967 | 0.02777967 | 0.02322137 | 0.02109009 | 0.02109009 | 0.02109009 | 0.01032835 | 0 | 0 | 0 | 0 | 0.0151228 | 0.008458013
1534 | 533.4835 | 0.001790091 | -20 | 747 | -787 | 0 | 0 | 0.00180006 | 0.01034356 | 0.01911846 | 0.02288018 | 0.02288018 | 0.02288018 | 0.02501146 | 0.02956976 | 0.02956976 | 0.03133819 | 0.03133819 | 0.03133819 | 0.03133819 | 0.03133819 | 0.03133819 | 0.03133819 | 0.03133819 | 0.03133819 | 0.03133819 | 0.03133819 | 0.03133819 | 0.03133819 | 0.03133819 | 0.03133819 | 0.03133819 | 0.03133819 | 0.03133819 | 0.03133819 | 0.03133819 | 0.03133819 | 0.03133819 | 0.03133819 | 0.03133819 | 0.03133819 | 0.03133819 | 0.03133819 | 0.03133819 | 0.03133819 | 0.03133819 | 0.03133819 | 0.03133819 | 0.03133819 | 0.03133819 | 0.03133819 | 0.03133819 | 0.03133819 | 0.03133819 | 0.03133819 | 0.03133819 | 0.03133819 | 0.03133819 | 0.03133819 | 0.02956976 | 0.02956976 | 0.02501146 | 0.02288018 | 0.02288018 | 0.02288018 | 0.01032835 | 0 | 0 | 0 | 0 | 0.01205642 | 0.008458013
1534 | 492.4428 | 0.00165238 | -10 | 757 | -777 | 0 | 0 | 0.00180006 | 0.01199594 | 0.02077084 | 0.02453256 | 0.02453256 | 0.02453256 | 0.02666384 | 0.03122214 | 0.03122214 | 0.03299057 | 0.03299057 | 0.03299057 | 0.03299057 | 0.03299057 | 0.03299057 | 0.03299057 | 0.03299057 | 0.03299057 | 0.03299057 | 0.03299057 | 0.03299057 | 0.03299057 | 0.03299057 | 0.03299057 | 0.03299057 | 0.03299057 | 0.03299057 | 0.03299057 | 0.03299057 | 0.03299057 | 0.03299057 | 0.03299057 | 0.03299057 | 0.03299057 | 0.03299057 | 0.03299057 | 0.03299057 | 0.03299057 | 0.03299057 | 0.03299057 | 0.03299057 | 0.03299057 | 0.03299057 | 0.03299057 | 0.03299057 | 0.03299057 | 0.03299057 | 0.03299057 | 0.03299057 | 0.03299057 | 0.03299057 | 0.03299057 | 0.03122214 | 0.03122214 | 0.02666384 | 0.02453256 | 0.02453256 | 0.02453256 | 0.01198073 | 0 | 0 | 0 | 0 | 0.01064859 | 0.008458013
1534 | 602.1381 | 0.00202046 | 0 | 767 | -767 | 0 | 0 | 0.00180006 | 0.01199594 | 0.0227913 | 0.02655302 | 0.02655302 | 0.02655302 | 0.0286843 | 0.0332426 | 0.0332426 | 0.03501103 | 0.03501103 | 0.03501103 | 0.03501103 | 0.03501103 | 0.03501103 | 0.03501103 | 0.03501103 | 0.03501103 | 0.03501103 | 0.03501103 | 0.03501103 | 0.03501103 | 0.03501103 | 0.03501103 | 0.03501103 | 0.03501103 | 0.03501103 | 0.03501103 | 0.03501103 | 0.03501103 | 0.03501103 | 0.03501103 | 0.03501103 | 0.03501103 | 0.03501103 | 0.03501103 | 0.03501103 | 0.03501103 | 0.03501103 | 0.03501103 | 0.03501103 | 0.03501103 | 0.03501103 | 0.03501103 | 0.03501103 | 0.03501103 | 0.03501103 | 0.03501103 | 0.03501103 | 0.03501103 | 0.03501103 | 0.03501103 | 0.0332426 | 0.0332426 | 0.0286843 | 0.02655302 | 0.02655302 | 0.02655302 | 0.01400119 | 0 | 0 | 0 | 0 | 0.009240765 | 0.01106984
1534 | 701.0265 | 0.002352277 | 10 | 777 | -757 | 0 | 0 | 0.00180006 | 0.01199594 | 0.02514358 | 0.02890529 | 0.02890529 | 0.02890529 | 0.03103658 | 0.03559488 | 0.03559488 | 0.03736331 | 0.03736331 | 0.03736331 | 0.03736331 | 0.03736331 | 0.03736331 | 0.03736331 | 0.03736331 | 0.03736331 | 0.03736331 | 0.03736331 | 0.03736331 | 0.03736331 | 0.03736331 | 0.03736331 | 0.03736331 | 0.03736331 | 0.03736331 | 0.03736331 | 0.03736331 | 0.03736331 | 0.03736331 | 0.03736331 | 0.03736331 | 0.03736331 | 0.03736331 | 0.03736331 | 0.03736331 | 0.03736331 | 0.03736331 | 0.03736331 | 0.03736331 | 0.03736331 | 0.03736331 | 0.03736331 | 0.03736331 | 0.03736331 | 0.03736331 | 0.03736331 | 0.03736331 | 0.03736331 | 0.03736331 | 0.03736331 | 0.03559488 | 0.03559488 | 0.03103658 | 0.02890529 | 0.02890529 | 0.02890529 | 0.01635347 | 0.002352277 | 0 | 0 | 0 | 0.008458013 | 0.01576738
1534 | 692.6545 | 0.002324185 | 20 | 787 | -747 | 0 | 0 | 0.00180006 | 0.01199594 | 0.02514358 | 0.03122948 | 0.03122948 | 0.03122948 | 0.03336077 | 0.03791907 | 0.03791907 | 0.03968749 | 0.03968749 | 0.03968749 | 0.03968749 | 0.03968749 | 0.03968749 | 0.03968749 | 0.03968749 | 0.03968749 | 0.03968749 | 0.03968749 | 0.03968749 | 0.03968749 | 0.03968749 | 0.03968749 | 0.03968749 | 0.03968749 | 0.03968749 | 0.03968749 | 0.03968749 | 0.03968749 | 0.03968749 | 0.03968749 | 0.03968749 | 0.03968749 | 0.03968749 | 0.03968749 | 0.03968749 | 0.03968749 | 0.03968749 | 0.03968749 | 0.03968749 | 0.03968749 | 0.03968749 | 0.03968749 | 0.03968749 | 0.03968749 | 0.03968749 | 0.03968749 | 0.03968749 | 0.03968749 | 0.03968749 | 0.03968749 | 0.03791907 | 0.03791907 | 0.03336077 | 0.03122948 | 0.03122948 | 0.03122948 | 0.01867766 | 0.004676463 | 0 | 0 | 0 | 0.008458013 | 0.02046492
1534 | 734.6933 | 0.002465245 | 30 | 797 | -737 | 0 | 0 | 0.00180006 | 0.01199594 | 0.02514358 | 0.03369473 | 0.03369473 | 0.03369473 | 0.03582601 | 0.04038431 | 0.04038431 | 0.04215274 | 0.04215274 | 0.04215274 | 0.04215274 | 0.04215274 | 0.04215274 | 0.04215274 | 0.04215274 | 0.04215274 | 0.04215274 | 0.04215274 | 0.04215274 | 0.04215274 | 0.04215274 | 0.04215274 | 0.04215274 | 0.04215274 | 0.04215274 | 0.04215274 | 0.04215274 | 0.04215274 | 0.04215274 | 0.04215274 | 0.04215274 | 0.04215274 | 0.04215274 | 0.04215274 | 0.04215274 | 0.04215274 | 0.04215274 | 0.04215274 | 0.04215274 | 0.04215274 | 0.04215274 | 0.04215274 | 0.04215274 | 0.04215274 | 0.04215274 | 0.04215274 | 0.04215274 | 0.04215274 | 0.04215274 | 0.04215274 | 0.04038431 | 0.04038431 | 0.03582601 | 0.03369473 | 0.03369473 | 0.03369473 | 0.0211429 | 0.007141708 | 0 | 0 | 0 | 0.008458013 | 0.02564197
1534 | 615.5835 | 0.002065575 | 40 | 807 | -727 | 0 | 0 | 0.00180006 | 0.01199594 | 0.02514358 | 0.0357603 | 0.0357603 | 0.0357603 | 0.03789159 | 0.04244989 | 0.04244989 | 0.04421831 | 0.04421831 | 0.04421831 | 0.04421831 | 0.04421831 | 0.04421831 | 0.04421831 | 0.04421831 | 0.04421831 | 0.04421831 | 0.04421831 | 0.04421831 | 0.04421831 | 0.04421831 | 0.04421831 | 0.04421831 | 0.04421831 | 0.04421831 | 0.04421831 | 0.04421831 | 0.04421831 | 0.04421831 | 0.04421831 | 0.04421831 | 0.04421831 | 0.04421831 | 0.04421831 | 0.04421831 | 0.04421831 | 0.04421831 | 0.04421831 | 0.04421831 | 0.04421831 | 0.04421831 | 0.04421831 | 0.04421831 | 0.04421831 | 0.04421831 | 0.04421831 | 0.04421831 | 0.04421831 | 0.04421831 | 0.04421831 | 0.04244989 | 0.04244989 | 0.03789159 | 0.0357603 | 0.0357603 | 0.0357603 | 0.02320848 | 0.009207283 | 0.002065575 | 0 | 0 | 0.008458013 | 0.03088194
1534 | 766.4975 | 0.002571964 | 30 | 797 | -737 | 0 | 0 | 0.00180006 | 0.01199594 | 0.02514358 | 0.03833226 | 0.03833226 | 0.03833226 | 0.04046355 | 0.04502185 | 0.04502185 | 0.04679028 | 0.04679028 | 0.04679028 | 0.04679028 | 0.04679028 | 0.04679028 | 0.04679028 | 0.04679028 | 0.04679028 | 0.04679028 | 0.04679028 | 0.04679028 | 0.04679028 | 0.04679028 | 0.04679028 | 0.04679028 | 0.04679028 | 0.04679028 | 0.04679028 | 0.04679028 | 0.04679028 | 0.04679028 | 0.04679028 | 0.04679028 | 0.04679028 | 0.04679028 | 0.04679028 | 0.04679028 | 0.04679028 | 0.04679028 | 0.04679028 | 0.04679028 | 0.04679028 | 0.04679028 | 0.04679028 | 0.04679028 | 0.04679028 | 0.04679028 | 0.04679028 | 0.04679028 | 0.04679028 | 0.04679028 | 0.04679028 | 0.04502185 | 0.04502185 | 0.04046355 | 0.03833226 | 0.03833226 | 0.03833226 | 0.02578044 | 0.01177925 | 0.002065575 | 0 | 0 | 0.008458013 | 0.02564197
1456 | 863.5515 | 0.002897626 | 20 | 748 | -708 | 0 | 0 | 0.00180006 | 0.01199594 | 0.02514358 | 0.03833226 | 0.04122989 | 0.04122989 | 0.04336118 | 0.04791948 | 0.04791948 | 0.0496879 | 0.0496879 | 0.0496879 | 0.0496879 | 0.0496879 | 0.0496879 | 0.0496879 | 0.0496879 | 0.0496879 | 0.0496879 | 0.0496879 | 0.0496879 | 0.0496879 | 0.0496879 | 0.0496879 | 0.0496879 | 0.0496879 | 0.0496879 | 0.0496879 | 0.0496879 | 0.0496879 | 0.0496879 | 0.0496879 | 0.0496879 | 0.0496879 | 0.0496879 | 0.0496879 | 0.0496879 | 0.0496879 | 0.0496879 | 0.0496879 | 0.0496879 | 0.0496879 | 0.0496879 | 0.0496879 | 0.0496879 | 0.0496879 | 0.0496879 | 0.0496879 | 0.0496879 | 0.0496879 | 0.0496879 | 0.0496879 | 0.04791948 | 0.04791948 | 0.04336118 | 0.04122989 | 0.04122989 | 0.04122989 | 0.02578044 | 0.01177925 | 0.002065575 | 0 | 0 | 0.008458013 | 0.008458013
1456 | 872.8836 | 0.00292894 | 10 | 738 | -718 | 0 | 0 | 0.00180006 | 0.01199594 | 0.02514358 | 0.03833226 | 0.04415883 | 0.04415883 | 0.04629012 | 0.05084842 | 0.05084842 | 0.05261684 | 0.05261684 | 0.05261684 | 0.05261684 | 0.05261684 | 0.05261684 | 0.05261684 | 0.05261684 | 0.05261684 | 0.05261684 | 0.05261684 | 0.05261684 | 0.05261684 | 0.05261684 | 0.05261684 | 0.05261684 | 0.05261684 | 0.05261684 | 0.05261684 | 0.05261684 | 0.05261684 | 0.05261684 | 0.05261684 | 0.05261684 | 0.05261684 | 0.05261684 | 0.05261684 | 0.05261684 | 0.05261684 | 0.05261684 | 0.05261684 | 0.05261684 | 0.05261684 | 0.05261684 | 0.05261684 | 0.05261684 | 0.05261684 | 0.05261684 | 0.05261684 | 0.05261684 | 0.05261684 | 0.05261684 | 0.05261684 | 0.05084842 | 0.05084842 | 0.04629012 | 0.04415883 | 0.04415883 | 0.04415883 | 0.02578044 | 0.01177925 | 0.002065575 | 0 | 0 | 0.008458013 | 0.008458013
1456 | 864.058 | 0.002899326 | 0 | 728 | -728 | 0 | 0 | 0.00180006 | 0.01199594 | 0.02514358 | 0.04123159 | 0.04705816 | 0.04705816 | 0.04918944 | 0.05374774 | 0.05374774 | 0.05551617 | 0.05551617 | 0.05551617 | 0.05551617 | 0.05551617 | 0.05551617 | 0.05551617 | 0.05551617 | 0.05551617 | 0.05551617 | 0.05551617 | 0.05551617 | 0.05551617 | 0.05551617 | 0.05551617 | 0.05551617 | 0.05551617 | 0.05551617 | 0.05551617 | 0.05551617 | 0.05551617 | 0.05551617 | 0.05551617 | 0.05551617 | 0.05551617 | 0.05551617 | 0.05551617 | 0.05551617 | 0.05551617 | 0.05551617 | 0.05551617 | 0.05551617 | 0.05551617 | 0.05551617 | 0.05551617 | 0.05551617 | 0.05551617 | 0.05551617 | 0.05551617 | 0.05551617 | 0.05551617 | 0.05551617 | 0.05551617 | 0.05374774 | 0.05374774 | 0.04918944 | 0.04705816 | 0.04705816 | 0.04705816 | 0.02578044 | 0.01177925 | 0.002065575 | 0 | 0 | 0.008458013 | 0.008458013
1456 | 849.1094 | 0.002849166 | -10 | 718 | -738 | 0 | 0 | 0.00180006 | 0.01199594 | 0.02514358 | 0.04408076 | 0.04990732 | 0.04990732 | 0.05203861 | 0.05659691 | 0.05659691 | 0.05836533 | 0.05836533 | 0.05836533 | 0.05836533 | 0.05836533 | 0.05836533 | 0.05836533 | 0.05836533 | 0.05836533 | 0.05836533 | 0.05836533 | 0.05836533 | 0.05836533 | 0.05836533 | 0.05836533 | 0.05836533 | 0.05836533 | 0.05836533 | 0.05836533 | 0.05836533 | 0.05836533 | 0.05836533 | 0.05836533 | 0.05836533 | 0.05836533 | 0.05836533 | 0.05836533 | 0.05836533 | 0.05836533 | 0.05836533 | 0.05836533 | 0.05836533 | 0.05836533 | 0.05836533 | 0.05836533 | 0.05836533 | 0.05836533 | 0.05836533 | 0.05836533 | 0.05836533 | 0.05836533 | 0.05836533 | 0.05836533 | 0.05659691 | 0.05659691 | 0.05203861 | 0.04990732 | 0.04990732 | 0.04705816 | 0.02578044 | 0.01177925 | 0.002065575 | 0 | 0 | 0.00917325 | 0.008458013
1456 | 868.2751 | 0.002913476 | -20 | 708 | -748 | 0 | 0 | 0.00180006 | 0.01199594 | 0.02514358 | 0.04699423 | 0.0528208 | 0.0528208 | 0.05495208 | 0.05951038 | 0.05951038 | 0.06127881 | 0.06127881 | 0.06127881 | 0.06127881 | 0.06127881 | 0.06127881 | 0.06127881 | 0.06127881 | 0.06127881 | 0.06127881 | 0.06127881 | 0.06127881 | 0.06127881 | 0.06127881 | 0.06127881 | 0.06127881 | 0.06127881 | 0.06127881 | 0.06127881 | 0.06127881 | 0.06127881 | 0.06127881 | 0.06127881 | 0.06127881 | 0.06127881 | 0.06127881 | 0.06127881 | 0.06127881 | 0.06127881 | 0.06127881 | 0.06127881 | 0.06127881 | 0.06127881 | 0.06127881 | 0.06127881 | 0.06127881 | 0.06127881 | 0.06127881 | 0.06127881 | 0.06127881 | 0.06127881 | 0.06127881 | 0.06127881 | 0.05951038 | 0.05951038 | 0.05495208 | 0.0528208 | 0.0528208 | 0.04705816 | 0.02578044 | 0.01177925 | 0.002065575 | 0 | 0 | 0.01135385 | 0.008458013
1456 | 799.4561 | 0.002682555 | -30 | 698 | -758 | 0 | 0 | 0.00180006 | 0.01199594 | 0.02782613 | 0.04967679 | 0.05550335 | 0.05550335 | 0.05763464 | 0.06219294 | 0.06219294 | 0.06396136 | 0.06396136 | 0.06396136 | 0.06396136 | 0.06396136 | 0.06396136 | 0.06396136 | 0.06396136 | 0.06396136 | 0.06396136 | 0.06396136 | 0.06396136 | 0.06396136 | 0.06396136 | 0.06396136 | 0.06396136 | 0.06396136 | 0.06396136 | 0.06396136 | 0.06396136 | 0.06396136 | 0.06396136 | 0.06396136 | 0.06396136 | 0.06396136 | 0.06396136 | 0.06396136 | 0.06396136 | 0.06396136 | 0.06396136 | 0.06396136 | 0.06396136 | 0.06396136 | 0.06396136 | 0.06396136 | 0.06396136 | 0.06396136 | 0.06396136 | 0.06396136 | 0.06396136 | 0.06396136 | 0.06396136 | 0.06396136 | 0.06219294 | 0.06219294 | 0.05763464 | 0.05550335 | 0.05550335 | 0.04705816 | 0.02578044 | 0.01177925 | 0.002065575 | 0 | 0 | 0.01353445 | 0.007660376
1456 | 816.5982 | 0.002740075 | -40 | 688 | -768 | 0 | 0 | 0.00180006 | 0.01199594 | 0.03056621 | 0.05241686 | 0.05824343 | 0.05824343 | 0.06037471 | 0.06493301 | 0.06493301 | 0.06670144 | 0.06670144 | 0.06670144 | 0.06670144 | 0.06670144 | 0.06670144 | 0.06670144 | 0.06670144 | 0.06670144 | 0.06670144 | 0.06670144 | 0.06670144 | 0.06670144 | 0.06670144 | 0.06670144 | 0.06670144 | 0.06670144 | 0.06670144 | 0.06670144 | 0.06670144 | 0.06670144 | 0.06670144 | 0.06670144 | 0.06670144 | 0.06670144 | 0.06670144 | 0.06670144 | 0.06670144 | 0.06670144 | 0.06670144 | 0.06670144 | 0.06670144 | 0.06670144 | 0.06670144 | 0.06670144 | 0.06670144 | 0.06670144 | 0.06670144 | 0.06670144 | 0.06670144 | 0.06670144 | 0.06670144 | 0.06670144 | 0.06493301 | 0.06493301 | 0.06037471 | 0.05824343 | 0.05550335 | 0.04705816 | 0.02578044 | 0.01177925 | 0.002065575 | 0 | 0 | 0.01964911 | 0.006862738
1456 | 832.8371 | 0.002794565 | -30 | 698 | -758 | 0 | 0 | 0.00180006 | 0.01199594 | 0.03336077 | 0.05521143 | 0.06103799 | 0.06103799 | 0.06316928 | 0.06772758 | 0.06772758 | 0.069496 | 0.069496 | 0.069496 | 0.069496 | 0.069496 | 0.069496 | 0.069496 | 0.069496 | 0.069496 | 0.069496 | 0.069496 | 0.069496 | 0.069496 | 0.069496 | 0.069496 | 0.069496 | 0.069496 | 0.069496 | 0.069496 | 0.069496 | 0.069496 | 0.069496 | 0.069496 | 0.069496 | 0.069496 | 0.069496 | 0.069496 | 0.069496 | 0.069496 | 0.069496 | 0.069496 | 0.069496 | 0.069496 | 0.069496 | 0.069496 | 0.069496 | 0.069496 | 0.069496 | 0.069496 | 0.069496 | 0.069496 | 0.069496 | 0.069496 | 0.06772758 | 0.06772758 | 0.06316928 | 0.06103799 | 0.05829792 | 0.04705816 | 0.02578044 | 0.01177925 | 0.002065575 | 0 | 0 | 0.01353445 | 0.007660376
1456 | 828.0913 | 0.00277864 | -20 | 708 | -748 | 0 | 0 | 0.00180006 | 0.01199594 | 0.03336077 | 0.05799007 | 0.06381663 | 0.06381663 | 0.06594792 | 0.07050622 | 0.07050622 | 0.07227465 | 0.07227465 | 0.07227465 | 0.07227465 | 0.07227465 | 0.07227465 | 0.07227465 | 0.07227465 | 0.07227465 | 0.07227465 | 0.07227465 | 0.07227465 | 0.07227465 | 0.07227465 | 0.07227465 | 0.07227465 | 0.07227465 | 0.07227465 | 0.07227465 | 0.07227465 | 0.07227465 | 0.07227465 | 0.07227465 | 0.07227465 | 0.07227465 | 0.07227465 | 0.07227465 | 0.07227465 | 0.07227465 | 0.07227465 | 0.07227465 | 0.07227465 | 0.07227465 | 0.07227465 | 0.07227465 | 0.07227465 | 0.07227465 | 0.07227465 | 0.07227465 | 0.07227465 | 0.07227465 | 0.07227465 | 0.07227465 | 0.07050622 | 0.07050622 | 0.06594792 | 0.06381663 | 0.06107656 | 0.04705816 | 0.02578044 | 0.01177925 | 0.002065575 | 0 | 0 | 0.01135385 | 0.008458013
1456 | 787.3242 | 0.002641847 | -10 | 718 | -738 | 0 | 0 | 0.00180006 | 0.01199594 | 0.03336077 | 0.06063191 | 0.06645848 | 0.06645848 | 0.06858977 | 0.07314807 | 0.07314807 | 0.07491649 | 0.07491649 | 0.07491649 | 0.07491649 | 0.07491649 | 0.07491649 | 0.07491649 | 0.07491649 | 0.07491649 | 0.07491649 | 0.07491649 | 0.07491649 | 0.07491649 | 0.07491649 | 0.07491649 | 0.07491649 | 0.07491649 | 0.07491649 | 0.07491649 | 0.07491649 | 0.07491649 | 0.07491649 | 0.07491649 | 0.07491649 | 0.07491649 | 0.07491649 | 0.07491649 | 0.07491649 | 0.07491649 | 0.07491649 | 0.07491649 | 0.07491649 | 0.07491649 | 0.07491649 | 0.07491649 | 0.07491649 | 0.07491649 | 0.07491649 | 0.07491649 | 0.07491649 | 0.07491649 | 0.07491649 | 0.07491649 | 0.07314807 | 0.07314807 | 0.06858977 | 0.06645848 | 0.0637184 | 0.04705816 | 0.02578044 | 0.01177925 | 0.002065575 | 0 | 0 | 0.00917325 | 0.00948349
1456 | 864.3748 | 0.002900388 | 0 | 728 | -728 | 0 | 0 | 0.00180006 | 0.01199594 | 0.03336077 | 0.0635323 | 0.06935887 | 0.06935887 | 0.07149015 | 0.07604845 | 0.07604845 | 0.07781688 | 0.07781688 | 0.07781688 | 0.07781688 | 0.07781688 | 0.07781688 | 0.07781688 | 0.07781688 | 0.07781688 | 0.07781688 | 0.07781688 | 0.07781688 | 0.07781688 | 0.07781688 | 0.07781688 | 0.07781688 | 0.07781688 | 0.07781688 | 0.07781688 | 0.07781688 | 0.07781688 | 0.07781688 | 0.07781688 | 0.07781688 | 0.07781688 | 0.07781688 | 0.07781688 | 0.07781688 | 0.07781688 | 0.07781688 | 0.07781688 | 0.07781688 | 0.07781688 | 0.07781688 | 0.07781688 | 0.07781688 | 0.07781688 | 0.07781688 | 0.07781688 | 0.07781688 | 0.07781688 | 0.07781688 | 0.07781688 | 0.07604845 | 0.07604845 | 0.07149015 | 0.06935887 | 0.06661879 | 0.04995854 | 0.02578044 | 0.01177925 | 0.002065575 | 0 | 0 | 0.008458013 | 0.01050897
1456 | 817.2994 | 0.002742428 | 10 | 738 | -718 | 0 | 0 | 0.00180006 | 0.01199594 | 0.03336077 | 0.0635323 | 0.0721013 | 0.0721013 | 0.07423258 | 0.07879088 | 0.07879088 | 0.08055931 | 0.08055931 | 0.08055931 | 0.08055931 | 0.08055931 | 0.08055931 | 0.08055931 | 0.08055931 | 0.08055931 | 0.08055931 | 0.08055931 | 0.08055931 | 0.08055931 | 0.08055931 | 0.08055931 | 0.08055931 | 0.08055931 | 0.08055931 | 0.08055931 | 0.08055931 | 0.08055931 | 0.08055931 | 0.08055931 | 0.08055931 | 0.08055931 | 0.08055931 | 0.08055931 | 0.08055931 | 0.08055931 | 0.08055931 | 0.08055931 | 0.08055931 | 0.08055931 | 0.08055931 | 0.08055931 | 0.08055931 | 0.08055931 | 0.08055931 | 0.08055931 | 0.08055931 | 0.08055931 | 0.08055931 | 0.08055931 | 0.07879088 | 0.07879088 | 0.07423258 | 0.0721013 | 0.06936122 | 0.05270097 | 0.02578044 | 0.01177925 | 0.002065575 | 0 | 0 | 0.008458013 | 0.01324321
1456 | 866.181 | 0.002906449 | 20 | 748 | -708 | 0 | 0 | 0.00180006 | 0.01199594 | 0.03336077 | 0.0635323 | 0.07500775 | 0.07500775 | 0.07713903 | 0.08169733 | 0.08169733 | 0.08346576 | 0.08346576 | 0.08346576 | 0.08346576 | 0.08346576 | 0.08346576 | 0.08346576 | 0.08346576 | 0.08346576 | 0.08346576 | 0.08346576 | 0.08346576 | 0.08346576 | 0.08346576 | 0.08346576 | 0.08346576 | 0.08346576 | 0.08346576 | 0.08346576 | 0.08346576 | 0.08346576 | 0.08346576 | 0.08346576 | 0.08346576 | 0.08346576 | 0.08346576 | 0.08346576 | 0.08346576 | 0.08346576 | 0.08346576 | 0.08346576 | 0.08346576 | 0.08346576 | 0.08346576 | 0.08346576 | 0.08346576 | 0.08346576 | 0.08346576 | 0.08346576 | 0.08346576 | 0.08346576 | 0.08346576 | 0.08346576 | 0.08169733 | 0.08169733 | 0.07713903 | 0.07500775 | 0.07226767 | 0.05560742 | 0.02578044 | 0.01177925 | 0.002065575 | 0 | 0 | 0.008458013 | 0.01947833
1456 | 784.9038 | 0.002633725 | 30 | 758 | -698 | 0 | 0 | 0.00180006 | 0.01199594 | 0.03336077 | 0.0635323 | 0.07764147 | 0.07764147 | 0.07977276 | 0.08433106 | 0.08433106 | 0.08609948 | 0.08609948 | 0.08609948 | 0.08609948 | 0.08609948 | 0.08609948 | 0.08609948 | 0.08609948 | 0.08609948 | 0.08609948 | 0.08609948 | 0.08609948 | 0.08609948 | 0.08609948 | 0.08609948 | 0.08609948 | 0.08609948 | 0.08609948 | 0.08609948 | 0.08609948 | 0.08609948 | 0.08609948 | 0.08609948 | 0.08609948 | 0.08609948 | 0.08609948 | 0.08609948 | 0.08609948 | 0.08609948 | 0.08609948 | 0.08609948 | 0.08609948 | 0.08609948 | 0.08609948 | 0.08609948 | 0.08609948 | 0.08609948 | 0.08609948 | 0.08609948 | 0.08609948 | 0.08609948 | 0.08609948 | 0.08609948 | 0.08433106 | 0.08433106 | 0.07977276 | 0.07764147 | 0.0749014 | 0.05824115 | 0.02841417 | 0.01177925 | 0.002065575 | 0 | 0 | 0.007660376 | 0.02571345
1456 | 838.483 | 0.002813509 | 40 | 768 | -688 | 0 | 0 | 0.00180006 | 0.01199594 | 0.03336077 | 0.0635323 | 0.07764147 | 0.08045498 | 0.08258627 | 0.08714457 | 0.08714457 | 0.08891299 | 0.08891299 | 0.08891299 | 0.08891299 | 0.08891299 | 0.08891299 | 0.08891299 | 0.08891299 | 0.08891299 | 0.08891299 | 0.08891299 | 0.08891299 | 0.08891299 | 0.08891299 | 0.08891299 | 0.08891299 | 0.08891299 | 0.08891299 | 0.08891299 | 0.08891299 | 0.08891299 | 0.08891299 | 0.08891299 | 0.08891299 | 0.08891299 | 0.08891299 | 0.08891299 | 0.08891299 | 0.08891299 | 0.08891299 | 0.08891299 | 0.08891299 | 0.08891299 | 0.08891299 | 0.08891299 | 0.08891299 | 0.08891299 | 0.08891299 | 0.08891299 | 0.08891299 | 0.08891299 | 0.08891299 | 0.08891299 | 0.08714457 | 0.08714457 | 0.08258627 | 0.08045498 | 0.0777149 | 0.06105466 | 0.03122767 | 0.01177925 | 0.002065575 | 0 | 0 | 0.006862738 | 0.03518113
1456 | 903.244 | 0.003030813 | 30 | 758 | -698 | 0 | 0 | 0.00180006 | 0.01199594 | 0.03336077 | 0.0635323 | 0.08067228 | 0.08348579 | 0.08561708 | 0.09017538 | 0.09017538 | 0.09194381 | 0.09194381 | 0.09194381 | 0.09194381 | 0.09194381 | 0.09194381 | 0.09194381 | 0.09194381 | 0.09194381 | 0.09194381 | 0.09194381 | 0.09194381 | 0.09194381 | 0.09194381 | 0.09194381 | 0.09194381 | 0.09194381 | 0.09194381 | 0.09194381 | 0.09194381 | 0.09194381 | 0.09194381 | 0.09194381 | 0.09194381 | 0.09194381 | 0.09194381 | 0.09194381 | 0.09194381 | 0.09194381 | 0.09194381 | 0.09194381 | 0.09194381 | 0.09194381 | 0.09194381 | 0.09194381 | 0.09194381 | 0.09194381 | 0.09194381 | 0.09194381 | 0.09194381 | 0.09194381 | 0.09194381 | 0.09194381 | 0.09017538 | 0.09017538 | 0.08561708 | 0.08348579 | 0.08074572 | 0.06408547 | 0.03425849 | 0.01177925 | 0.002065575 | 0 | 0 | 0.007660376 | 0.02571345
1456 | 797.7045 | 0.002676678 | 20 | 748 | -708 | 0 | 0 | 0.00180006 | 0.01199594 | 0.03336077 | 0.0635323 | 0.08334896 | 0.08616247 | 0.08829376 | 0.09285206 | 0.09285206 | 0.09462048 | 0.09462048 | 0.09462048 | 0.09462048 | 0.09462048 | 0.09462048 | 0.09462048 | 0.09462048 | 0.09462048 | 0.09462048 | 0.09462048 | 0.09462048 | 0.09462048 | 0.09462048 | 0.09462048 | 0.09462048 | 0.09462048 | 0.09462048 | 0.09462048 | 0.09462048 | 0.09462048 | 0.09462048 | 0.09462048 | 0.09462048 | 0.09462048 | 0.09462048 | 0.09462048 | 0.09462048 | 0.09462048 | 0.09462048 | 0.09462048 | 0.09462048 | 0.09462048 | 0.09462048 | 0.09462048 | 0.09462048 | 0.09462048 | 0.09462048 | 0.09462048 | 0.09462048 | 0.09462048 | 0.09462048 | 0.09462048 | 0.09285206 | 0.09285206 | 0.08829376 | 0.08616247 | 0.0834224 | 0.06676215 | 0.03425849 | 0.01177925 | 0.002065575 | 0 | 0 | 0.008458013 | 0.01947833
1456 | 846.3632 | 0.002839951 | 10 | 738 | -718 | 0 | 0 | 0.00180006 | 0.01199594 | 0.03336077 | 0.0635323 | 0.08618891 | 0.08900242 | 0.09113371 | 0.09569201 | 0.09569201 | 0.09746043 | 0.09746043 | 0.09746043 | 0.09746043 | 0.09746043 | 0.09746043 | 0.09746043 | 0.09746043 | 0.09746043 | 0.09746043 | 0.09746043 | 0.09746043 | 0.09746043 | 0.09746043 | 0.09746043 | 0.09746043 | 0.09746043 | 0.09746043 | 0.09746043 | 0.09746043 | 0.09746043 | 0.09746043 | 0.09746043 | 0.09746043 | 0.09746043 | 0.09746043 | 0.09746043 | 0.09746043 | 0.09746043 | 0.09746043 | 0.09746043 | 0.09746043 | 0.09746043 | 0.09746043 | 0.09746043 | 0.09746043 | 0.09746043 | 0.09746043 | 0.09746043 | 0.09746043 | 0.09746043 | 0.09746043 | 0.09746043 | 0.09569201 | 0.09569201 | 0.09113371 | 0.08900242 | 0.08626235 | 0.0696021 | 0.03425849 | 0.01177925 | 0.002065575 | 0 | 0 | 0.009510973 | 0.01324321
1456 | 807.2197 | 0.002708606 | 0 | 728 | -728 | 0 | 0 | 0.00180006 | 0.01199594 | 0.03336077 | 0.06624091 | 0.08889752 | 0.09171103 | 0.09384231 | 0.09840061 | 0.09840061 | 0.100169 | 0.100169 | 0.100169 | 0.100169 | 0.100169 | 0.100169 | 0.100169 | 0.100169 | 0.100169 | 0.100169 | 0.100169 | 0.100169 | 0.100169 | 0.100169 | 0.100169 | 0.100169 | 0.100169 | 0.100169 | 0.100169 | 0.100169 | 0.100169 | 0.100169 | 0.100169 | 0.100169 | 0.100169 | 0.100169 | 0.100169 | 0.100169 | 0.100169 | 0.100169 | 0.100169 | 0.100169 | 0.100169 | 0.100169 | 0.100169 | 0.100169 | 0.100169 | 0.100169 | 0.100169 | 0.100169 | 0.100169 | 0.100169 | 0.100169 | 0.09840061 | 0.09840061 | 0.09384231 | 0.09171103 | 0.08897095 | 0.0723107 | 0.03425849 | 0.01177925 | 0.002065575 | 0 | 0 | 0.01056393 | 0.01050897
1456 | 804.4501 | 0.002699313 | -10 | 718 | -738 | 0 | 0 | 0.00180006 | 0.01199594 | 0.03336077 | 0.06894022 | 0.09159683 | 0.09441034 | 0.09654163 | 0.1010999 | 0.1010999 | 0.1028684 | 0.1028684 | 0.1028684 | 0.1028684 | 0.1028684 | 0.1028684 | 0.1028684 | 0.1028684 | 0.1028684 | 0.1028684 | 0.1028684 | 0.1028684 | 0.1028684 | 0.1028684 | 0.1028684 | 0.1028684 | 0.1028684 | 0.1028684 | 0.1028684 | 0.1028684 | 0.1028684 | 0.1028684 | 0.1028684 | 0.1028684 | 0.1028684 | 0.1028684 | 0.1028684 | 0.1028684 | 0.1028684 | 0.1028684 | 0.1028684 | 0.1028684 | 0.1028684 | 0.1028684 | 0.1028684 | 0.1028684 | 0.1028684 | 0.1028684 | 0.1028684 | 0.1028684 | 0.1028684 | 0.1028684 | 0.1028684 | 0.1010999 | 0.1010999 | 0.09654163 | 0.09441034 | 0.09167027 | 0.0723107 | 0.03425849 | 0.01177925 | 0.002065575 | 0 | 0 | 0.01405272 | 0.00948349
1456 | 857.1286 | 0.002876074 | -20 | 708 | -748 | 0 | 0 | 0.00180006 | 0.01199594 | 0.03336077 | 0.0718163 | 0.09447291 | 0.09728641 | 0.0994177 | 0.103976 | 0.103976 | 0.1057444 | 0.1057444 | 0.1057444 | 0.1057444 | 0.1057444 | 0.1057444 | 0.1057444 | 0.1057444 | 0.1057444 | 0.1057444 | 0.1057444 | 0.1057444 | 0.1057444 | 0.1057444 | 0.1057444 | 0.1057444 | 0.1057444 | 0.1057444 | 0.1057444 | 0.1057444 | 0.1057444 | 0.1057444 | 0.1057444 | 0.1057444 | 0.1057444 | 0.1057444 | 0.1057444 | 0.1057444 | 0.1057444 | 0.1057444 | 0.1057444 | 0.1057444 | 0.1057444 | 0.1057444 | 0.1057444 | 0.1057444 | 0.1057444 | 0.1057444 | 0.1057444 | 0.1057444 | 0.1057444 | 0.1057444 | 0.1057444 | 0.103976 | 0.103976 | 0.0994177 | 0.09728641 | 0.09454634 | 0.0723107 | 0.03425849 | 0.01177925 | 0.002065575 | 0 | 0 | 0.02253199 | 0.008458013
1456 | 877.6551 | 0.00294495 | -30 | 698 | -758 | 0 | 0 | 0.00180006 | 0.01199594 | 0.03630572 | 0.07476125 | 0.09741786 | 0.1002314 | 0.1023627 | 0.106921 | 0.106921 | 0.1086894 | 0.1086894 | 0.1086894 | 0.1086894 | 0.1086894 | 0.1086894 | 0.1086894 | 0.1086894 | 0.1086894 | 0.1086894 | 0.1086894 | 0.1086894 | 0.1086894 | 0.1086894 | 0.1086894 | 0.1086894 | 0.1086894 | 0.1086894 | 0.1086894 | 0.1086894 | 0.1086894 | 0.1086894 | 0.1086894 | 0.1086894 | 0.1086894 | 0.1086894 | 0.1086894 | 0.1086894 | 0.1086894 | 0.1086894 | 0.1086894 | 0.1086894 | 0.1086894 | 0.1086894 | 0.1086894 | 0.1086894 | 0.1086894 | 0.1086894 | 0.1086894 | 0.1086894 | 0.1086894 | 0.1086894 | 0.1086894 | 0.106921 | 0.106921 | 0.1023627 | 0.1002314 | 0.09749129 | 0.0723107 | 0.03425849 | 0.01177925 | 0.002065575 | 0 | 0 | 0.03101126 | 0.007660376
1456 | 864.1308 | 0.00289957 | -40 | 688 | -768 | 0 | 0 | 0.00180006 | 0.01199594 | 0.03920529 | 0.07766081 | 0.1003174 | 0.1031309 | 0.1052622 | 0.1098205 | 0.1098205 | 0.1115889 | 0.1115889 | 0.1115889 | 0.1115889 | 0.1115889 | 0.1115889 | 0.1115889 | 0.1115889 | 0.1115889 | 0.1115889 | 0.1115889 | 0.1115889 | 0.1115889 | 0.1115889 | 0.1115889 | 0.1115889 | 0.1115889 | 0.1115889 | 0.1115889 | 0.1115889 | 0.1115889 | 0.1115889 | 0.1115889 | 0.1115889 | 0.1115889 | 0.1115889 | 0.1115889 | 0.1115889 | 0.1115889 | 0.1115889 | 0.1115889 | 0.1115889 | 0.1115889 | 0.1115889 | 0.1115889 | 0.1115889 | 0.1115889 | 0.1115889 | 0.1115889 | 0.1115889 | 0.1115889 | 0.1115889 | 0.1115889 | 0.1098205 | 0.1098205 | 0.1052622 | 0.1031309 | 0.09749129 | 0.0723107 | 0.03425849 | 0.01177925 | 0.002065575 | 0 | 0 | 0.04336931 | 0.006862738
1456 | 763.897 | 0.002563238 | -30 | 698 | -758 | 0 | 0 | 0.00180006 | 0.01199594 | 0.04176853 | 0.08022405 | 0.1028807 | 0.1056942 | 0.1078255 | 0.1123838 | 0.1123838 | 0.1141522 | 0.1141522 | 0.1141522 | 0.1141522 | 0.1141522 | 0.1141522 | 0.1141522 | 0.1141522 | 0.1141522 | 0.1141522 | 0.1141522 | 0.1141522 | 0.1141522 | 0.1141522 | 0.1141522 | 0.1141522 | 0.1141522 | 0.1141522 | 0.1141522 | 0.1141522 | 0.1141522 | 0.1141522 | 0.1141522 | 0.1141522 | 0.1141522 | 0.1141522 | 0.1141522 | 0.1141522 | 0.1141522 | 0.1141522 | 0.1141522 | 0.1141522 | 0.1141522 | 0.1141522 | 0.1141522 | 0.1141522 | 0.1141522 | 0.1141522 | 0.1141522 | 0.1141522 | 0.1141522 | 0.1141522 | 0.1141522 | 0.1123838 | 0.1123838 | 0.1078255 | 0.1056942 | 0.1000545 | 0.0723107 | 0.03425849 | 0.01177925 | 0.002065575 | 0 | 0 | 0.03101126 | 0.007660376
1456 | 869.3451 | 0.002917066 | -20 | 708 | -748 | 0 | 0 | 0.00180006 | 0.01199594 | 0.04176853 | 0.08314112 | 0.1057977 | 0.1086112 | 0.1107425 | 0.1153008 | 0.1153008 | 0.1170693 | 0.1170693 | 0.1170693 | 0.1170693 | 0.1170693 | 0.1170693 | 0.1170693 | 0.1170693 | 0.1170693 | 0.1170693 | 0.1170693 | 0.1170693 | 0.1170693 | 0.1170693 | 0.1170693 | 0.1170693 | 0.1170693 | 0.1170693 | 0.1170693 | 0.1170693 | 0.1170693 | 0.1170693 | 0.1170693 | 0.1170693 | 0.1170693 | 0.1170693 | 0.1170693 | 0.1170693 | 0.1170693 | 0.1170693 | 0.1170693 | 0.1170693 | 0.1170693 | 0.1170693 | 0.1170693 | 0.1170693 | 0.1170693 | 0.1170693 | 0.1170693 | 0.1170693 | 0.1170693 | 0.1170693 | 0.1170693 | 0.1153008 | 0.1153008 | 0.1107425 | 0.1086112 | 0.1029716 | 0.0723107 | 0.03425849 | 0.01177925 | 0.002065575 | 0 | 0 | 0.02253199 | 0.008458013
1456 | 820.5729 | 0.002753412 | -10 | 718 | -738 | 0 | 0 | 0.00180006 | 0.01199594 | 0.04176853 | 0.08589453 | 0.1085511 | 0.1113647 | 0.1134959 | 0.1180542 | 0.1180542 | 0.1198227 | 0.1198227 | 0.1198227 | 0.1198227 | 0.1198227 | 0.1198227 | 0.1198227 | 0.1198227 | 0.1198227 | 0.1198227 | 0.1198227 | 0.1198227 | 0.1198227 | 0.1198227 | 0.1198227 | 0.1198227 | 0.1198227 | 0.1198227 | 0.1198227 | 0.1198227 | 0.1198227 | 0.1198227 | 0.1198227 | 0.1198227 | 0.1198227 | 0.1198227 | 0.1198227 | 0.1198227 | 0.1198227 | 0.1198227 | 0.1198227 | 0.1198227 | 0.1198227 | 0.1198227 | 0.1198227 | 0.1198227 | 0.1198227 | 0.1198227 | 0.1198227 | 0.1198227 | 0.1198227 | 0.1198227 | 0.1198227 | 0.1180542 | 0.1180542 | 0.1134959 | 0.1113647 | 0.105725 | 0.0723107 | 0.03425849 | 0.01177925 | 0.002065575 | 0 | 0 | 0.01405272 | 0.01056866
1456 | 828.7405 | 0.002780819 | 0 | 728 | -728 | 0 | 0 | 0.00180006 | 0.01199594 | 0.04176853 | 0.08867535 | 0.111332 | 0.1141455 | 0.1162768 | 0.1208351 | 0.1208351 | 0.1226035 | 0.1226035 | 0.1226035 | 0.1226035 | 0.1226035 | 0.1226035 | 0.1226035 | 0.1226035 | 0.1226035 | 0.1226035 | 0.1226035 | 0.1226035 | 0.1226035 | 0.1226035 | 0.1226035 | 0.1226035 | 0.1226035 | 0.1226035 | 0.1226035 | 0.1226035 | 0.1226035 | 0.1226035 | 0.1226035 | 0.1226035 | 0.1226035 | 0.1226035 | 0.1226035 | 0.1226035 | 0.1226035 | 0.1226035 | 0.1226035 | 0.1226035 | 0.1226035 | 0.1226035 | 0.1226035 | 0.1226035 | 0.1226035 | 0.1226035 | 0.1226035 | 0.1226035 | 0.1226035 | 0.1226035 | 0.1226035 | 0.1208351 | 0.1208351 | 0.1162768 | 0.1141455 | 0.1085058 | 0.07509152 | 0.03425849 | 0.01177925 | 0.002065575 | 0 | 0 | 0.01056393 | 0.0126793
1456 | 848.5696 | 0.002847355 | 10 | 738 | -718 | 0 | 0 | 0.00180006 | 0.01199594 | 0.04176853 | 0.08867535 | 0.1141793 | 0.1169928 | 0.1191241 | 0.1236824 | 0.1236824 | 0.1254508 | 0.1254508 | 0.1254508 | 0.1254508 | 0.1254508 | 0.1254508 | 0.1254508 | 0.1254508 | 0.1254508 | 0.1254508 | 0.1254508 | 0.1254508 | 0.1254508 | 0.1254508 | 0.1254508 | 0.1254508 | 0.1254508 | 0.1254508 | 0.1254508 | 0.1254508 | 0.1254508 | 0.1254508 | 0.1254508 | 0.1254508 | 0.1254508 | 0.1254508 | 0.1254508 | 0.1254508 | 0.1254508 | 0.1254508 | 0.1254508 | 0.1254508 | 0.1254508 | 0.1254508 | 0.1254508 | 0.1254508 | 0.1254508 | 0.1254508 | 0.1254508 | 0.1254508 | 0.1254508 | 0.1254508 | 0.1254508 | 0.1236824 | 0.1236824 | 0.1191241 | 0.1169928 | 0.1113532 | 0.07793888 | 0.03425849 | 0.01177925 | 0.002065575 | 0 | 0 | 0.009510973 | 0.01819941
1456 | 812.6813 | 0.002726932 | 20 | 748 | -708 | 0 | 0 | 0.00180006 | 0.01199594 | 0.04176853 | 0.08867535 | 0.1169062 | 0.1197198 | 0.121851 | 0.1264093 | 0.1264093 | 0.1281778 | 0.1281778 | 0.1281778 | 0.1281778 | 0.1281778 | 0.1281778 | 0.1281778 | 0.1281778 | 0.1281778 | 0.1281778 | 0.1281778 | 0.1281778 | 0.1281778 | 0.1281778 | 0.1281778 | 0.1281778 | 0.1281778 | 0.1281778 | 0.1281778 | 0.1281778 | 0.1281778 | 0.1281778 | 0.1281778 | 0.1281778 | 0.1281778 | 0.1281778 | 0.1281778 | 0.1281778 | 0.1281778 | 0.1281778 | 0.1281778 | 0.1281778 | 0.1281778 | 0.1281778 | 0.1281778 | 0.1281778 | 0.1281778 | 0.1281778 | 0.1281778 | 0.1281778 | 0.1281778 | 0.1281778 | 0.1281778 | 0.1264093 | 0.1264093 | 0.121851 | 0.1197198 | 0.1140801 | 0.08066581 | 0.03425849 | 0.01177925 | 0.002065575 | 0 | 0 | 0.008458013 | 0.03070477
1456 | 810.2755 | 0.00271886 | 30 | 758 | -698 | 0 | 0 | 0.00180006 | 0.01199594 | 0.04176853 | 0.08867535 | 0.1196251 | 0.1224386 | 0.1245699 | 0.1291282 | 0.1291282 | 0.1308966 | 0.1308966 | 0.1308966 | 0.1308966 | 0.1308966 | 0.1308966 | 0.1308966 | 0.1308966 | 0.1308966 | 0.1308966 | 0.1308966 | 0.1308966 | 0.1308966 | 0.1308966 | 0.1308966 | 0.1308966 | 0.1308966 | 0.1308966 | 0.1308966 | 0.1308966 | 0.1308966 | 0.1308966 | 0.1308966 | 0.1308966 | 0.1308966 | 0.1308966 | 0.1308966 | 0.1308966 | 0.1308966 | 0.1308966 | 0.1308966 | 0.1308966 | 0.1308966 | 0.1308966 | 0.1308966 | 0.1308966 | 0.1308966 | 0.1308966 | 0.1308966 | 0.1308966 | 0.1308966 | 0.1308966 | 0.1308966 | 0.1291282 | 0.1291282 | 0.1245699 | 0.1224386 | 0.116799 | 0.08338467 | 0.03697735 | 0.01177925 | 0.002065575 | 0 | 0 | 0.007660376 | 0.04321012
1456 | 819.5237 | 0.002749892 | 40 | 768 | -688 | 0 | 0 | 0.00180006 | 0.01199594 | 0.04176853 | 0.08867535 | 0.1196251 | 0.1251885 | 0.1273198 | 0.1318781 | 0.1318781 | 0.1336465 | 0.1336465 | 0.1336465 | 0.1336465 | 0.1336465 | 0.1336465 | 0.1336465 | 0.1336465 | 0.1336465 | 0.1336465 | 0.1336465 | 0.1336465 | 0.1336465 | 0.1336465 | 0.1336465 | 0.1336465 | 0.1336465 | 0.1336465 | 0.1336465 | 0.1336465 | 0.1336465 | 0.1336465 | 0.1336465 | 0.1336465 | 0.1336465 | 0.1336465 | 0.1336465 | 0.1336465 | 0.1336465 | 0.1336465 | 0.1336465 | 0.1336465 | 0.1336465 | 0.1336465 | 0.1336465 | 0.1336465 | 0.1336465 | 0.1336465 | 0.1336465 | 0.1336465 | 0.1336465 | 0.1336465 | 0.1336465 | 0.1318781 | 0.1318781 | 0.1273198 | 0.1251885 | 0.1195489 | 0.08613456 | 0.03972724 | 0.01177925 | 0.002065575 | 0 | 0 | 0.006862738 | 0.05890537
1456 | 834.4332 | 0.00279992 | 30 | 758 | -698 | 0 | 0 | 0.00180006 | 0.01199594 | 0.04176853 | 0.08867535 | 0.122425 | 0.1279884 | 0.1301197 | 0.134678 | 0.134678 | 0.1364464 | 0.1364464 | 0.1364464 | 0.1364464 | 0.1364464 | 0.1364464 | 0.1364464 | 0.1364464 | 0.1364464 | 0.1364464 | 0.1364464 | 0.1364464 | 0.1364464 | 0.1364464 | 0.1364464 | 0.1364464 | 0.1364464 | 0.1364464 | 0.1364464 | 0.1364464 | 0.1364464 | 0.1364464 | 0.1364464 | 0.1364464 | 0.1364464 | 0.1364464 | 0.1364464 | 0.1364464 | 0.1364464 | 0.1364464 | 0.1364464 | 0.1364464 | 0.1364464 | 0.1364464 | 0.1364464 | 0.1364464 | 0.1364464 | 0.1364464 | 0.1364464 | 0.1364464 | 0.1364464 | 0.1364464 | 0.1364464 | 0.134678 | 0.134678 | 0.1301197 | 0.1279884 | 0.1223488 | 0.08893448 | 0.04252716 | 0.01177925 | 0.002065575 | 0 | 0 | 0.007660376 | 0.04321012
1456 | 828.6271 | 0.002780438 | 20 | 748 | -708 | 0 | 0 | 0.00180006 | 0.01199594 | 0.04176853 | 0.08867535 | 0.1252055 | 0.1307689 | 0.1329002 | 0.1374585 | 0.1374585 | 0.1392269 | 0.1392269 | 0.1392269 | 0.1392269 | 0.1392269 | 0.1392269 | 0.1392269 | 0.1392269 | 0.1392269 | 0.1392269 | 0.1392269 | 0.1392269 | 0.1392269 | 0.1392269 | 0.1392269 | 0.1392269 | 0.1392269 | 0.1392269 | 0.1392269 | 0.1392269 | 0.1392269 | 0.1392269 | 0.1392269 | 0.1392269 | 0.1392269 | 0.1392269 | 0.1392269 | 0.1392269 | 0.1392269 | 0.1392269 | 0.1392269 | 0.1392269 | 0.1392269 | 0.1392269 | 0.1392269 | 0.1392269 | 0.1392269 | 0.1392269 | 0.1392269 | 0.1392269 | 0.1392269 | 0.1392269 | 0.1392269 | 0.1374585 | 0.1374585 | 0.1329002 | 0.1307689 | 0.1251292 | 0.09171492 | 0.04252716 | 0.01177925 | 0.002065575 | 0 | 0 | 0.008458013 | 0.03070477
1456 | 840.3071 | 0.00281963 | 10 | 738 | -718 | 0 | 0 | 0.00180006 | 0.01199594 | 0.04176853 | 0.08867535 | 0.1280251 | 0.1335885 | 0.1357198 | 0.1402781 | 0.1402781 | 0.1420465 | 0.1420465 | 0.1420465 | 0.1420465 | 0.1420465 | 0.1420465 | 0.1420465 | 0.1420465 | 0.1420465 | 0.1420465 | 0.1420465 | 0.1420465 | 0.1420465 | 0.1420465 | 0.1420465 | 0.1420465 | 0.1420465 | 0.1420465 | 0.1420465 | 0.1420465 | 0.1420465 | 0.1420465 | 0.1420465 | 0.1420465 | 0.1420465 | 0.1420465 | 0.1420465 | 0.1420465 | 0.1420465 | 0.1420465 | 0.1420465 | 0.1420465 | 0.1420465 | 0.1420465 | 0.1420465 | 0.1420465 | 0.1420465 | 0.1420465 | 0.1420465 | 0.1420465 | 0.1420465 | 0.1420465 | 0.1420465 | 0.1402781 | 0.1402781 | 0.1357198 | 0.1335885 | 0.1279489 | 0.09453455 | 0.04252716 | 0.01177925 | 0.002065575 | 0 | 0 | 0.01054012 | 0.01819941
1456 | 803.3871 | 0.002695746 | 0 | 728 | -728 | 0 | 0 | 0.00180006 | 0.01199594 | 0.04176853 | 0.0913711 | 0.1307208 | 0.1362842 | 0.1384155 | 0.1429738 | 0.1429738 | 0.1447423 | 0.1447423 | 0.1447423 | 0.1447423 | 0.1447423 | 0.1447423 | 0.1447423 | 0.1447423 | 0.1447423 | 0.1447423 | 0.1447423 | 0.1447423 | 0.1447423 | 0.1447423 | 0.1447423 | 0.1447423 | 0.1447423 | 0.1447423 | 0.1447423 | 0.1447423 | 0.1447423 | 0.1447423 | 0.1447423 | 0.1447423 | 0.1447423 | 0.1447423 | 0.1447423 | 0.1447423 | 0.1447423 | 0.1447423 | 0.1447423 | 0.1447423 | 0.1447423 | 0.1447423 | 0.1447423 | 0.1447423 | 0.1447423 | 0.1447423 | 0.1447423 | 0.1447423 | 0.1447423 | 0.1447423 | 0.1447423 | 0.1429738 | 0.1429738 | 0.1384155 | 0.1362842 | 0.1306446 | 0.09723029 | 0.04252716 | 0.01177925 | 0.002065575 | 0 | 0 | 0.01262223 | 0.0126793
1456 | 852.959 | 0.002862083 | -10 | 718 | -738 | 0 | 0 | 0.00180006 | 0.01199594 | 0.04176853 | 0.09423318 | 0.1335829 | 0.1391463 | 0.1412776 | 0.1458359 | 0.1458359 | 0.1476043 | 0.1476043 | 0.1476043 | 0.1476043 | 0.1476043 | 0.1476043 | 0.1476043 | 0.1476043 | 0.1476043 | 0.1476043 | 0.1476043 | 0.1476043 | 0.1476043 | 0.1476043 | 0.1476043 | 0.1476043 | 0.1476043 | 0.1476043 | 0.1476043 | 0.1476043 | 0.1476043 | 0.1476043 | 0.1476043 | 0.1476043 | 0.1476043 | 0.1476043 | 0.1476043 | 0.1476043 | 0.1476043 | 0.1476043 | 0.1476043 | 0.1476043 | 0.1476043 | 0.1476043 | 0.1476043 | 0.1476043 | 0.1476043 | 0.1476043 | 0.1476043 | 0.1476043 | 0.1476043 | 0.1476043 | 0.1476043 | 0.1458359 | 0.1458359 | 0.1412776 | 0.1391463 | 0.1335067 | 0.09723029 | 0.04252716 | 0.01177925 | 0.002065575 | 0 | 0 | 0.01885177 | 0.01056866
1456 | 807.9967 | 0.002711213 | -20 | 708 | -748 | 0 | 0 | 0.00180006 | 0.01199594 | 0.04176853 | 0.09694439 | 0.1362941 | 0.1418575 | 0.1439888 | 0.1485471 | 0.1485471 | 0.1503156 | 0.1503156 | 0.1503156 | 0.1503156 | 0.1503156 | 0.1503156 | 0.1503156 | 0.1503156 | 0.1503156 | 0.1503156 | 0.1503156 | 0.1503156 | 0.1503156 | 0.1503156 | 0.1503156 | 0.1503156 | 0.1503156 | 0.1503156 | 0.1503156 | 0.1503156 | 0.1503156 | 0.1503156 | 0.1503156 | 0.1503156 | 0.1503156 | 0.1503156 | 0.1503156 | 0.1503156 | 0.1503156 | 0.1503156 | 0.1503156 | 0.1503156 | 0.1503156 | 0.1503156 | 0.1503156 | 0.1503156 | 0.1503156 | 0.1503156 | 0.1503156 | 0.1503156 | 0.1503156 | 0.1503156 | 0.1503156 | 0.1485471 | 0.1485471 | 0.1439888 | 0.1418575 | 0.1362179 | 0.09723029 | 0.04252716 | 0.01177925 | 0.002065575 | 0 | 0 | 0.03357847 | 0.008458013
1456 | 851.3209 | 0.002856586 | -30 | 698 | -758 | 0 | 0 | 0.00180006 | 0.01199594 | 0.04462512 | 0.09980098 | 0.1391507 | 0.1447141 | 0.1468454 | 0.1514037 | 0.1514037 | 0.1531721 | 0.1531721 | 0.1531721 | 0.1531721 | 0.1531721 | 0.1531721 | 0.1531721 | 0.1531721 | 0.1531721 | 0.1531721 | 0.1531721 | 0.1531721 | 0.1531721 | 0.1531721 | 0.1531721 | 0.1531721 | 0.1531721 | 0.1531721 | 0.1531721 | 0.1531721 | 0.1531721 | 0.1531721 | 0.1531721 | 0.1531721 | 0.1531721 | 0.1531721 | 0.1531721 | 0.1531721 | 0.1531721 | 0.1531721 | 0.1531721 | 0.1531721 | 0.1531721 | 0.1531721 | 0.1531721 | 0.1531721 | 0.1531721 | 0.1531721 | 0.1531721 | 0.1531721 | 0.1531721 | 0.1531721 | 0.1531721 | 0.1514037 | 0.1514037 | 0.1468454 | 0.1447141 | 0.1390745 | 0.09723029 | 0.04252716 | 0.01177925 | 0.002065575 | 0 | 0 | 0.04830517 | 0.007660376
1456 | 803.465 | 0.002696007 | -40 | 688 | -768 | 0 | 0 | 0.00180006 | 0.01199594 | 0.04732112 | 0.102497 | 0.1418467 | 0.1474101 | 0.1495414 | 0.1540997 | 0.1540997 | 0.1558681 | 0.1558681 | 0.1558681 | 0.1558681 | 0.1558681 | 0.1558681 | 0.1558681 | 0.1558681 | 0.1558681 | 0.1558681 | 0.1558681 | 0.1558681 | 0.1558681 | 0.1558681 | 0.1558681 | 0.1558681 | 0.1558681 | 0.1558681 | 0.1558681 | 0.1558681 | 0.1558681 | 0.1558681 | 0.1558681 | 0.1558681 | 0.1558681 | 0.1558681 | 0.1558681 | 0.1558681 | 0.1558681 | 0.1558681 | 0.1558681 | 0.1558681 | 0.1558681 | 0.1558681 | 0.1558681 | 0.1558681 | 0.1558681 | 0.1558681 | 0.1558681 | 0.1558681 | 0.1558681 | 0.1558681 | 0.1558681 | 0.1540997 | 0.1540997 | 0.1495414 | 0.1474101 | 0.1390745 | 0.09723029 | 0.04252716 | 0.01177925 | 0.002065575 | 0 | 0 | 0.06691733 | 0.006862738
1456 | 848.8193 | 0.002848192 | -30 | 698 | -758 | 0 | 0 | 0.00180006 | 0.01199594 | 0.05016932 | 0.1053452 | 0.1446949 | 0.1502583 | 0.1523896 | 0.1569479 | 0.1569479 | 0.1587163 | 0.1587163 | 0.1587163 | 0.1587163 | 0.1587163 | 0.1587163 | 0.1587163 | 0.1587163 | 0.1587163 | 0.1587163 | 0.1587163 | 0.1587163 | 0.1587163 | 0.1587163 | 0.1587163 | 0.1587163 | 0.1587163 | 0.1587163 | 0.1587163 | 0.1587163 | 0.1587163 | 0.1587163 | 0.1587163 | 0.1587163 | 0.1587163 | 0.1587163 | 0.1587163 | 0.1587163 | 0.1587163 | 0.1587163 | 0.1587163 | 0.1587163 | 0.1587163 | 0.1587163 | 0.1587163 | 0.1587163 | 0.1587163 | 0.1587163 | 0.1587163 | 0.1587163 | 0.1587163 | 0.1587163 | 0.1587163 | 0.1569479 | 0.1569479 | 0.1523896 | 0.1502583 | 0.1419227 | 0.09723029 | 0.04252716 | 0.01177925 | 0.002065575 | 0 | 0 | 0.04830517 | 0.007660376
1456 | 812.5825 | 0.002726601 | -20 | 708 | -748 | 0 | 0 | 0.00180006 | 0.01199594 | 0.05016932 | 0.1080718 | 0.1474215 | 0.1529849 | 0.1551162 | 0.1596745 | 0.1596745 | 0.1614429 | 0.1614429 | 0.1614429 | 0.1614429 | 0.1614429 | 0.1614429 | 0.1614429 | 0.1614429 | 0.1614429 | 0.1614429 | 0.1614429 | 0.1614429 | 0.1614429 | 0.1614429 | 0.1614429 | 0.1614429 | 0.1614429 | 0.1614429 | 0.1614429 | 0.1614429 | 0.1614429 | 0.1614429 | 0.1614429 | 0.1614429 | 0.1614429 | 0.1614429 | 0.1614429 | 0.1614429 | 0.1614429 | 0.1614429 | 0.1614429 | 0.1614429 | 0.1614429 | 0.1614429 | 0.1614429 | 0.1614429 | 0.1614429 | 0.1614429 | 0.1614429 | 0.1614429 | 0.1614429 | 0.1614429 | 0.1614429 | 0.1596745 | 0.1596745 | 0.1551162 | 0.1529849 | 0.1446493 | 0.09723029 | 0.04252716 | 0.01177925 | 0.002065575 | 0 | 0 | 0.03357847 | 0.008458013
1456 | 829.5779 | 0.002783628 | -10 | 718 | -738 | 0 | 0 | 0.00180006 | 0.01199594 | 0.05016932 | 0.1108554 | 0.1502052 | 0.1557686 | 0.1578998 | 0.1624581 | 0.1624581 | 0.1642266 | 0.1642266 | 0.1642266 | 0.1642266 | 0.1642266 | 0.1642266 | 0.1642266 | 0.1642266 | 0.1642266 | 0.1642266 | 0.1642266 | 0.1642266 | 0.1642266 | 0.1642266 | 0.1642266 | 0.1642266 | 0.1642266 | 0.1642266 | 0.1642266 | 0.1642266 | 0.1642266 | 0.1642266 | 0.1642266 | 0.1642266 | 0.1642266 | 0.1642266 | 0.1642266 | 0.1642266 | 0.1642266 | 0.1642266 | 0.1642266 | 0.1642266 | 0.1642266 | 0.1642266 | 0.1642266 | 0.1642266 | 0.1642266 | 0.1642266 | 0.1642266 | 0.1642266 | 0.1642266 | 0.1642266 | 0.1642266 | 0.1624581 | 0.1624581 | 0.1578998 | 0.1557686 | 0.1474329 | 0.09723029 | 0.04252716 | 0.01177925 | 0.002065575 | 0 | 0 | 0.01885177 | 0.01157764
1456 | 826.6567 | 0.002773826 | 0 | 728 | -728 | 0 | 0 | 0.00180006 | 0.01199594 | 0.05016932 | 0.1136292 | 0.152979 | 0.1585424 | 0.1606737 | 0.165232 | 0.165232 | 0.1670004 | 0.1670004 | 0.1670004 | 0.1670004 | 0.1670004 | 0.1670004 | 0.1670004 | 0.1670004 | 0.1670004 | 0.1670004 | 0.1670004 | 0.1670004 | 0.1670004 | 0.1670004 | 0.1670004 | 0.1670004 | 0.1670004 | 0.1670004 | 0.1670004 | 0.1670004 | 0.1670004 | 0.1670004 | 0.1670004 | 0.1670004 | 0.1670004 | 0.1670004 | 0.1670004 | 0.1670004 | 0.1670004 | 0.1670004 | 0.1670004 | 0.1670004 | 0.1670004 | 0.1670004 | 0.1670004 | 0.1670004 | 0.1670004 | 0.1670004 | 0.1670004 | 0.1670004 | 0.1670004 | 0.1670004 | 0.1670004 | 0.165232 | 0.165232 | 0.1606737 | 0.1585424 | 0.1502067 | 0.1000041 | 0.04252716 | 0.01177925 | 0.002065575 | 0 | 0 | 0.01262223 | 0.01469727
1456 | 859.3789 | 0.002883625 | 10 | 738 | -718 | 0 | 0 | 0.00180006 | 0.01199594 | 0.05016932 | 0.1136292 | 0.1558626 | 0.161426 | 0.1635573 | 0.1681156 | 0.1681156 | 0.169884 | 0.169884 | 0.169884 | 0.169884 | 0.169884 | 0.169884 | 0.169884 | 0.169884 | 0.169884 | 0.169884 | 0.169884 | 0.169884 | 0.169884 | 0.169884 | 0.169884 | 0.169884 | 0.169884 | 0.169884 | 0.169884 | 0.169884 | 0.169884 | 0.169884 | 0.169884 | 0.169884 | 0.169884 | 0.169884 | 0.169884 | 0.169884 | 0.169884 | 0.169884 | 0.169884 | 0.169884 | 0.169884 | 0.169884 | 0.169884 | 0.169884 | 0.169884 | 0.169884 | 0.169884 | 0.169884 | 0.169884 | 0.169884 | 0.169884 | 0.1681156 | 0.1681156 | 0.1635573 | 0.161426 | 0.1530904 | 0.1028877 | 0.04252716 | 0.01177925 | 0.002065575 | 0 | 0 | 0.01054012 | 0.02295626
1456 | 804.0936 | 0.002698116 | 20 | 748 | -708 | 0 | 0 | 0.00180006 | 0.01199594 | 0.05016932 | 0.1136292 | 0.1585607 | 0.1641241 | 0.1662554 | 0.1708137 | 0.1708137 | 0.1725821 | 0.1725821 | 0.1725821 | 0.1725821 | 0.1725821 | 0.1725821 | 0.1725821 | 0.1725821 | 0.1725821 | 0.1725821 | 0.1725821 | 0.1725821 | 0.1725821 | 0.1725821 | 0.1725821 | 0.1725821 | 0.1725821 | 0.1725821 | 0.1725821 | 0.1725821 | 0.1725821 | 0.1725821 | 0.1725821 | 0.1725821 | 0.1725821 | 0.1725821 | 0.1725821 | 0.1725821 | 0.1725821 | 0.1725821 | 0.1725821 | 0.1725821 | 0.1725821 | 0.1725821 | 0.1725821 | 0.1725821 | 0.1725821 | 0.1725821 | 0.1725821 | 0.1725821 | 0.1725821 | 0.1725821 | 0.1725821 | 0.1708137 | 0.1708137 | 0.1662554 | 0.1641241 | 0.1557885 | 0.1055859 | 0.04252716 | 0.01177925 | 0.002065575 | 0 | 0 | 0.008458013 | 0.04174466
1456 | 797.7929 | 0.002676974 | 30 | 758 | -698 | 0 | 0 | 0.00180006 | 0.01199594 | 0.05016932 | 0.1136292 | 0.1612377 | 0.1668011 | 0.1689324 | 0.1734907 | 0.1734907 | 0.1752591 | 0.1752591 | 0.1752591 | 0.1752591 | 0.1752591 | 0.1752591 | 0.1752591 | 0.1752591 | 0.1752591 | 0.1752591 | 0.1752591 | 0.1752591 | 0.1752591 | 0.1752591 | 0.1752591 | 0.1752591 | 0.1752591 | 0.1752591 | 0.1752591 | 0.1752591 | 0.1752591 | 0.1752591 | 0.1752591 | 0.1752591 | 0.1752591 | 0.1752591 | 0.1752591 | 0.1752591 | 0.1752591 | 0.1752591 | 0.1752591 | 0.1752591 | 0.1752591 | 0.1752591 | 0.1752591 | 0.1752591 | 0.1752591 | 0.1752591 | 0.1752591 | 0.1752591 | 0.1752591 | 0.1752591 | 0.1752591 | 0.1734907 | 0.1734907 | 0.1689324 | 0.1668011 | 0.1584654 | 0.1082628 | 0.04520413 | 0.01177925 | 0.002065575 | 0 | 0 | 0.007660376 | 0.06053306
1318 | 984.4388 | 0.00330326 | 40 | 699 | -619 | 0 | 0 | 0.00180006 | 0.01199594 | 0.05016932 | 0.1136292 | 0.1612377 | 0.1668011 | 0.1689324 | 0.1767939 | 0.1767939 | 0.1785624 | 0.1785624 | 0.1785624 | 0.1785624 | 0.1785624 | 0.1785624 | 0.1785624 | 0.1785624 | 0.1785624 | 0.1785624 | 0.1785624 | 0.1785624 | 0.1785624 | 0.1785624 | 0.1785624 | 0.1785624 | 0.1785624 | 0.1785624 | 0.1785624 | 0.1785624 | 0.1785624 | 0.1785624 | 0.1785624 | 0.1785624 | 0.1785624 | 0.1785624 | 0.1785624 | 0.1785624 | 0.1785624 | 0.1785624 | 0.1785624 | 0.1785624 | 0.1785624 | 0.1785624 | 0.1785624 | 0.1785624 | 0.1785624 | 0.1785624 | 0.1785624 | 0.1785624 | 0.1785624 | 0.1785624 | 0.1785624 | 0.1767939 | 0.1767939 | 0.1722356 | 0.1701044 | 0.1617687 | 0.1082628 | 0.04520413 | 0.01177925 | 0.002065575 | 0 | 0 | 0.001183364 | 0.007740139
1318 | 939.2467 | 0.003151619 | 30 | 689 | -629 | 0 | 0 | 0.00180006 | 0.01199594 | 0.05016932 | 0.1136292 | 0.1612377 | 0.1668011 | 0.1689324 | 0.1799456 | 0.1799456 | 0.181714 | 0.181714 | 0.181714 | 0.181714 | 0.181714 | 0.181714 | 0.181714 | 0.181714 | 0.181714 | 0.181714 | 0.181714 | 0.181714 | 0.181714 | 0.181714 | 0.181714 | 0.181714 | 0.181714 | 0.181714 | 0.181714 | 0.181714 | 0.181714 | 0.181714 | 0.181714 | 0.181714 | 0.181714 | 0.181714 | 0.181714 | 0.181714 | 0.181714 | 0.181714 | 0.181714 | 0.181714 | 0.181714 | 0.181714 | 0.181714 | 0.181714 | 0.181714 | 0.181714 | 0.181714 | 0.181714 | 0.181714 | 0.181714 | 0.181714 | 0.1799456 | 0.1799456 | 0.1753873 | 0.173256 | 0.1617687 | 0.1082628 | 0.04520413 | 0.01177925 | 0.002065575 | 0 | 0 | 0.001768427 | 0.006942502
1318 | 953.2188 | 0.003198502 | 20 | 679 | -639 | 0 | 0 | 0.00180006 | 0.01199594 | 0.05016932 | 0.1136292 | 0.1612377 | 0.1668011 | 0.1689324 | 0.1831441 | 0.1831441 | 0.1849125 | 0.1849125 | 0.1849125 | 0.1849125 | 0.1849125 | 0.1849125 | 0.1849125 | 0.1849125 | 0.1849125 | 0.1849125 | 0.1849125 | 0.1849125 | 0.1849125 | 0.1849125 | 0.1849125 | 0.1849125 | 0.1849125 | 0.1849125 | 0.1849125 | 0.1849125 | 0.1849125 | 0.1849125 | 0.1849125 | 0.1849125 | 0.1849125 | 0.1849125 | 0.1849125 | 0.1849125 | 0.1849125 | 0.1849125 | 0.1849125 | 0.1849125 | 0.1849125 | 0.1849125 | 0.1849125 | 0.1849125 | 0.1849125 | 0.1849125 | 0.1849125 | 0.1849125 | 0.1849125 | 0.1849125 | 0.1849125 | 0.1831441 | 0.1831441 | 0.1785858 | 0.1764545 | 0.1617687 | 0.1082628 | 0.04520413 | 0.01177925 | 0.002065575 | 0 | 0 | 0.001768427 | 0.005937769
1272 | 1073.732 | 0.003602883 | 10 | 646 | -626 | 0 | 0 | 0.00180006 | 0.01199594 | 0.05016932 | 0.1136292 | 0.1612377 | 0.1668011 | 0.1689324 | 0.1867469 | 0.1867469 | 0.1885154 | 0.1885154 | 0.1885154 | 0.1885154 | 0.1885154 | 0.1885154 | 0.1885154 | 0.1885154 | 0.1885154 | 0.1885154 | 0.1885154 | 0.1885154 | 0.1885154 | 0.1885154 | 0.1885154 | 0.1885154 | 0.1885154 | 0.1885154 | 0.1885154 | 0.1885154 | 0.1885154 | 0.1885154 | 0.1885154 | 0.1885154 | 0.1885154 | 0.1885154 | 0.1885154 | 0.1885154 | 0.1885154 | 0.1885154 | 0.1885154 | 0.1885154 | 0.1885154 | 0.1885154 | 0.1885154 | 0.1885154 | 0.1885154 | 0.1885154 | 0.1885154 | 0.1885154 | 0.1885154 | 0.1885154 | 0.1885154 | 0.1867469 | 0.1867469 | 0.1821886 | 0.1764545 | 0.1617687 | 0.1082628 | 0.04520413 | 0.01177925 | 0.002065575 | 0 | 0 | 0.001646649 | 0.001768427
1272 | 1056.839 | 0.003546197 | 0 | 636 | -636 | 0 | 0 | 0.00180006 | 0.01199594 | 0.05016932 | 0.1136292 | 0.1612377 | 0.1668011 | 0.1689324 | 0.1902931 | 0.1902931 | 0.1920616 | 0.1920616 | 0.1920616 | 0.1920616 | 0.1920616 | 0.1920616 | 0.1920616 | 0.1920616 | 0.1920616 | 0.1920616 | 0.1920616 | 0.1920616 | 0.1920616 | 0.1920616 | 0.1920616 | 0.1920616 | 0.1920616 | 0.1920616 | 0.1920616 | 0.1920616 | 0.1920616 | 0.1920616 | 0.1920616 | 0.1920616 | 0.1920616 | 0.1920616 | 0.1920616 | 0.1920616 | 0.1920616 | 0.1920616 | 0.1920616 | 0.1920616 | 0.1920616 | 0.1920616 | 0.1920616 | 0.1920616 | 0.1920616 | 0.1920616 | 0.1920616 | 0.1920616 | 0.1920616 | 0.1920616 | 0.1920616 | 0.1902931 | 0.1902931 | 0.1821886 | 0.1764545 | 0.1617687 | 0.1082628 | 0.04520413 | 0.01177925 | 0.002065575 | 0 | 0 | 0.001768427 | 0.001768427
1272 | 1008.253 | 0.003383168 | -10 | 626 | -646 | 0 | 0 | 0.00180006 | 0.01199594 | 0.05016932 | 0.1136292 | 0.1612377 | 0.1668011 | 0.1723155 | 0.1936763 | 0.1936763 | 0.1954447 | 0.1954447 | 0.1954447 | 0.1954447 | 0.1954447 | 0.1954447 | 0.1954447 | 0.1954447 | 0.1954447 | 0.1954447 | 0.1954447 | 0.1954447 | 0.1954447 | 0.1954447 | 0.1954447 | 0.1954447 | 0.1954447 | 0.1954447 | 0.1954447 | 0.1954447 | 0.1954447 | 0.1954447 | 0.1954447 | 0.1954447 | 0.1954447 | 0.1954447 | 0.1954447 | 0.1954447 | 0.1954447 | 0.1954447 | 0.1954447 | 0.1954447 | 0.1954447 | 0.1954447 | 0.1954447 | 0.1954447 | 0.1954447 | 0.1954447 | 0.1954447 | 0.1954447 | 0.1954447 | 0.1954447 | 0.1954447 | 0.1936763 | 0.1936763 | 0.1821886 | 0.1764545 | 0.1617687 | 0.1082628 | 0.04520413 | 0.01177925 | 0.002065575 | 0 | 0 | 0.001768427 | 0.001646649
1272 | 1103.599 | 0.003703099 | -20 | 616 | -656 | 0 | 0 | 0.00180006 | 0.01199594 | 0.05016932 | 0.1136292 | 0.1612377 | 0.1668011 | 0.1760186 | 0.1973794 | 0.1973794 | 0.1991478 | 0.1991478 | 0.1991478 | 0.1991478 | 0.1991478 | 0.1991478 | 0.1991478 | 0.1991478 | 0.1991478 | 0.1991478 | 0.1991478 | 0.1991478 | 0.1991478 | 0.1991478 | 0.1991478 | 0.1991478 | 0.1991478 | 0.1991478 | 0.1991478 | 0.1991478 | 0.1991478 | 0.1991478 | 0.1991478 | 0.1991478 | 0.1991478 | 0.1991478 | 0.1991478 | 0.1991478 | 0.1991478 | 0.1991478 | 0.1991478 | 0.1991478 | 0.1991478 | 0.1991478 | 0.1991478 | 0.1991478 | 0.1991478 | 0.1991478 | 0.1991478 | 0.1991478 | 0.1991478 | 0.1991478 | 0.1991478 | 0.1973794 | 0.1973794 | 0.1821886 | 0.1764545 | 0.1617687 | 0.1082628 | 0.04520413 | 0.01177925 | 0.002065575 | 0 | 0 | 0.002919606 | 0.0009848126
1269 | 798.4626 | 0.002679222 | -30 | 604.5 | -664.5 | 0 | 0 | 0.00180006 | 0.01199594 | 0.05016932 | 0.1136292 | 0.1612377 | 0.1668011 | 0.1786979 | 0.2000586 | 0.2000586 | 0.2018271 | 0.2018271 | 0.2018271 | 0.2018271 | 0.2018271 | 0.2018271 | 0.2018271 | 0.2018271 | 0.2018271 | 0.2018271 | 0.2018271 | 0.2018271 | 0.2018271 | 0.2018271 | 0.2018271 | 0.2018271 | 0.2018271 | 0.2018271 | 0.2018271 | 0.2018271 | 0.2018271 | 0.2018271 | 0.2018271 | 0.2018271 | 0.2018271 | 0.2018271 | 0.2018271 | 0.2018271 | 0.2018271 | 0.2018271 | 0.2018271 | 0.2018271 | 0.2018271 | 0.2018271 | 0.2018271 | 0.2018271 | 0.2018271 | 0.2018271 | 0.2018271 | 0.2018271 | 0.2018271 | 0.2018271 | 0.2018271 | 0.2000586 | 0.1973794 | 0.1821886 | 0.1764545 | 0.1617687 | 0.1082628 | 0.04520413 | 0.01177925 | 0.002065575 | 0 | 0 | 0.009714758 | 0.0002237007
1269 | 1154.02 | 0.003872287 | -40 | 594.5 | -674.5 | 0 | 0 | 0.00180006 | 0.01199594 | 0.05016932 | 0.1136292 | 0.1612377 | 0.1706734 | 0.1825702 | 0.2039309 | 0.2039309 | 0.2056993 | 0.2056993 | 0.2056993 | 0.2056993 | 0.2056993 | 0.2056993 | 0.2056993 | 0.2056993 | 0.2056993 | 0.2056993 | 0.2056993 | 0.2056993 | 0.2056993 | 0.2056993 | 0.2056993 | 0.2056993 | 0.2056993 | 0.2056993 | 0.2056993 | 0.2056993 | 0.2056993 | 0.2056993 | 0.2056993 | 0.2056993 | 0.2056993 | 0.2056993 | 0.2056993 | 0.2056993 | 0.2056993 | 0.2056993 | 0.2056993 | 0.2056993 | 0.2056993 | 0.2056993 | 0.2056993 | 0.2056993 | 0.2056993 | 0.2056993 | 0.2056993 | 0.2056993 | 0.2056993 | 0.2056993 | 0.2056993 | 0.2039309 | 0.1973794 | 0.1821886 | 0.1764545 | 0.1617687 | 0.1082628 | 0.04520413 | 0.01177925 | 0.002065575 | 0 | 0 | 0.01770905 | 0
1267 | 939.8775 | 0.003153736 | -30 | 603.5 | -663.5 | 0 | 0 | 0.00180006 | 0.01199594 | 0.05016932 | 0.1136292 | 0.1612377 | 0.1706734 | 0.1857239 | 0.2070847 | 0.2070847 | 0.2088531 | 0.2088531 | 0.2088531 | 0.2088531 | 0.2088531 | 0.2088531 | 0.2088531 | 0.2088531 | 0.2088531 | 0.2088531 | 0.2088531 | 0.2088531 | 0.2088531 | 0.2088531 | 0.2088531 | 0.2088531 | 0.2088531 | 0.2088531 | 0.2088531 | 0.2088531 | 0.2088531 | 0.2088531 | 0.2088531 | 0.2088531 | 0.2088531 | 0.2088531 | 0.2088531 | 0.2088531 | 0.2088531 | 0.2088531 | 0.2088531 | 0.2088531 | 0.2088531 | 0.2088531 | 0.2088531 | 0.2088531 | 0.2088531 | 0.2088531 | 0.2088531 | 0.2088531 | 0.2088531 | 0.2088531 | 0.2088531 | 0.2070847 | 0.1973794 | 0.1821886 | 0.1764545 | 0.1617687 | 0.1082628 | 0.04520413 | 0.01177925 | 0.002065575 | 0 | 0 | 0.008915328 | 0.0001575171
1247 | 1296.787 | 0.004351337 | -20 | 603.5 | -643.5 | 0 | 0 | 0.00180006 | 0.01199594 | 0.05016932 | 0.1136292 | 0.1612377 | 0.1706734 | 0.1900752 | 0.211436 | 0.211436 | 0.2132044 | 0.2132044 | 0.2132044 | 0.2132044 | 0.2132044 | 0.2132044 | 0.2132044 | 0.2132044 | 0.2132044 | 0.2132044 | 0.2132044 | 0.2132044 | 0.2132044 | 0.2132044 | 0.2132044 | 0.2132044 | 0.2132044 | 0.2132044 | 0.2132044 | 0.2132044 | 0.2132044 | 0.2132044 | 0.2132044 | 0.2132044 | 0.2132044 | 0.2132044 | 0.2132044 | 0.2132044 | 0.2132044 | 0.2132044 | 0.2132044 | 0.2132044 | 0.2132044 | 0.2132044 | 0.2132044 | 0.2132044 | 0.2132044 | 0.2132044 | 0.2132044 | 0.2132044 | 0.2132044 | 0.2132044 | 0.2132044 | 0.211436 | 0.1973794 | 0.1821886 | 0.1764545 | 0.1617687 | 0.1082628 | 0.04520413 | 0.01177925 | 0.002065575 | 0 | 0 | 0.001768427 | 0.0001575171
1245 | 779.7961 | 0.002616587 | -10 | 612.5 | -632.5 | 0 | 0 | 0.00180006 | 0.01199594 | 0.05016932 | 0.1136292 | 0.1612377 | 0.1706734 | 0.1900752 | 0.2140526 | 0.2140526 | 0.215821 | 0.215821 | 0.215821 | 0.215821 | 0.215821 | 0.215821 | 0.215821 | 0.215821 | 0.215821 | 0.215821 | 0.215821 | 0.215821 | 0.215821 | 0.215821 | 0.215821 | 0.215821 | 0.215821 | 0.215821 | 0.215821 | 0.215821 | 0.215821 | 0.215821 | 0.215821 | 0.215821 | 0.215821 | 0.215821 | 0.215821 | 0.215821 | 0.215821 | 0.215821 | 0.215821 | 0.215821 | 0.215821 | 0.215821 | 0.215821 | 0.215821 | 0.215821 | 0.215821 | 0.215821 | 0.215821 | 0.215821 | 0.215821 | 0.215821 | 0.2140526 | 0.1973794 | 0.1821886 | 0.1764545 | 0.1617687 | 0.1082628 | 0.04520413 | 0.01177925 | 0.002065575 | 0 | 0 | 0.001768427 | 0.0007531699
1245 | 796.9981 | 0.002674308 | 0 | 622.5 | -622.5 | 0 | 0 | 0.00180006 | 0.01199594 | 0.05016932 | 0.1136292 | 0.1612377 | 0.1706734 | 0.1900752 | 0.2167269 | 0.2167269 | 0.2184953 | 0.2184953 | 0.2184953 | 0.2184953 | 0.2184953 | 0.2184953 | 0.2184953 | 0.2184953 | 0.2184953 | 0.2184953 | 0.2184953 | 0.2184953 | 0.2184953 | 0.2184953 | 0.2184953 | 0.2184953 | 0.2184953 | 0.2184953 | 0.2184953 | 0.2184953 | 0.2184953 | 0.2184953 | 0.2184953 | 0.2184953 | 0.2184953 | 0.2184953 | 0.2184953 | 0.2184953 | 0.2184953 | 0.2184953 | 0.2184953 | 0.2184953 | 0.2184953 | 0.2184953 | 0.2184953 | 0.2184953 | 0.2184953 | 0.2184953 | 0.2184953 | 0.2184953 | 0.2184953 | 0.2184953 | 0.2184953 | 0.2167269 | 0.2000537 | 0.1821886 | 0.1764545 | 0.1617687 | 0.1082628 | 0.04520413 | 0.01177925 | 0.002065575 | 0 | 0 | 0.001415006 | 0.001415006
1245 | 782.1734 | 0.002624564 | 10 | 632.5 | -612.5 | 0 | 0 | 0.00180006 | 0.01199594 | 0.05016932 | 0.1136292 | 0.1612377 | 0.1706734 | 0.1900752 | 0.2167269 | 0.2193515 | 0.2211199 | 0.2211199 | 0.2211199 | 0.2211199 | 0.2211199 | 0.2211199 | 0.2211199 | 0.2211199 | 0.2211199 | 0.2211199 | 0.2211199 | 0.2211199 | 0.2211199 | 0.2211199 | 0.2211199 | 0.2211199 | 0.2211199 | 0.2211199 | 0.2211199 | 0.2211199 | 0.2211199 | 0.2211199 | 0.2211199 | 0.2211199 | 0.2211199 | 0.2211199 | 0.2211199 | 0.2211199 | 0.2211199 | 0.2211199 | 0.2211199 | 0.2211199 | 0.2211199 | 0.2211199 | 0.2211199 | 0.2211199 | 0.2211199 | 0.2211199 | 0.2211199 | 0.2211199 | 0.2211199 | 0.2211199 | 0.2211199 | 0.2193515 | 0.2026783 | 0.1821886 | 0.1764545 | 0.1617687 | 0.1082628 | 0.04520413 | 0.01177925 | 0.002065575 | 0 | 0 | 0.0007531699 | 0.004676248
1245 | 806.4813 | 0.002706128 | 20 | 642.5 | -602.5 | 0 | 0 | 0.00180006 | 0.01199594 | 0.05016932 | 0.1136292 | 0.1612377 | 0.1706734 | 0.1900752 | 0.2167269 | 0.2220576 | 0.223826 | 0.223826 | 0.223826 | 0.223826 | 0.223826 | 0.223826 | 0.223826 | 0.223826 | 0.223826 | 0.223826 | 0.223826 | 0.223826 | 0.223826 | 0.223826 | 0.223826 | 0.223826 | 0.223826 | 0.223826 | 0.223826 | 0.223826 | 0.223826 | 0.223826 | 0.223826 | 0.223826 | 0.223826 | 0.223826 | 0.223826 | 0.223826 | 0.223826 | 0.223826 | 0.223826 | 0.223826 | 0.223826 | 0.223826 | 0.223826 | 0.223826 | 0.223826 | 0.223826 | 0.223826 | 0.223826 | 0.223826 | 0.223826 | 0.223826 | 0.2220576 | 0.2053844 | 0.1848948 | 0.1764545 | 0.1617687 | 0.1082628 | 0.04520413 | 0.01177925 | 0.002065575 | 0 | 0 | 9.133343e-05 | 0.01091621
1245 | 749.2893 | 0.002514222 | 30 | 652.5 | -592.5 | 0 | 0 | 0.00180006 | 0.01199594 | 0.05016932 | 0.1136292 | 0.1612377 | 0.1706734 | 0.1900752 | 0.2167269 | 0.2245718 | 0.2263402 | 0.2263402 | 0.2263402 | 0.2263402 | 0.2263402 | 0.2263402 | 0.2263402 | 0.2263402 | 0.2263402 | 0.2263402 | 0.2263402 | 0.2263402 | 0.2263402 | 0.2263402 | 0.2263402 | 0.2263402 | 0.2263402 | 0.2263402 | 0.2263402 | 0.2263402 | 0.2263402 | 0.2263402 | 0.2263402 | 0.2263402 | 0.2263402 | 0.2263402 | 0.2263402 | 0.2263402 | 0.2263402 | 0.2263402 | 0.2263402 | 0.2263402 | 0.2263402 | 0.2263402 | 0.2263402 | 0.2263402 | 0.2263402 | 0.2263402 | 0.2263402 | 0.2263402 | 0.2263402 | 0.2263402 | 0.2263402 | 0.2245718 | 0.2078986 | 0.187409 | 0.1764545 | 0.1617687 | 0.1082628 | 0.04520413 | 0.01177925 | 0.002065575 | 0 | 0 | 0 | 0.01715616
1245 | 823.8585 | 0.002764437 | 40 | 662.5 | -582.5 | 0 | 0 | 0.00180006 | 0.01199594 | 0.05016932 | 0.1136292 | 0.1612377 | 0.1706734 | 0.1900752 | 0.2167269 | 0.2245718 | 0.2291047 | 0.2291047 | 0.2291047 | 0.2291047 | 0.2291047 | 0.2291047 | 0.2291047 | 0.2291047 | 0.2291047 | 0.2291047 | 0.2291047 | 0.2291047 | 0.2291047 | 0.2291047 | 0.2291047 | 0.2291047 | 0.2291047 | 0.2291047 | 0.2291047 | 0.2291047 | 0.2291047 | 0.2291047 | 0.2291047 | 0.2291047 | 0.2291047 | 0.2291047 | 0.2291047 | 0.2291047 | 0.2291047 | 0.2291047 | 0.2291047 | 0.2291047 | 0.2291047 | 0.2291047 | 0.2291047 | 0.2291047 | 0.2291047 | 0.2291047 | 0.2291047 | 0.2291047 | 0.2291047 | 0.2291047 | 0.2291047 | 0.2273362 | 0.2106631 | 0.1901734 | 0.1764545 | 0.1617687 | 0.1082628 | 0.04520413 | 0.01177925 | 0.002065575 | 0 | 0 | 0 | 0.02453021
1245 | 771.4963 | 0.002588737 | 30 | 652.5 | -592.5 | 0 | 0 | 0.00180006 | 0.01199594 | 0.05016932 | 0.1136292 | 0.1612377 | 0.1706734 | 0.1900752 | 0.2167269 | 0.2271605 | 0.2316934 | 0.2316934 | 0.2316934 | 0.2316934 | 0.2316934 | 0.2316934 | 0.2316934 | 0.2316934 | 0.2316934 | 0.2316934 | 0.2316934 | 0.2316934 | 0.2316934 | 0.2316934 | 0.2316934 | 0.2316934 | 0.2316934 | 0.2316934 | 0.2316934 | 0.2316934 | 0.2316934 | 0.2316934 | 0.2316934 | 0.2316934 | 0.2316934 | 0.2316934 | 0.2316934 | 0.2316934 | 0.2316934 | 0.2316934 | 0.2316934 | 0.2316934 | 0.2316934 | 0.2316934 | 0.2316934 | 0.2316934 | 0.2316934 | 0.2316934 | 0.2316934 | 0.2316934 | 0.2316934 | 0.2316934 | 0.2316934 | 0.229925 | 0.2132518 | 0.1927622 | 0.1764545 | 0.1617687 | 0.1082628 | 0.04520413 | 0.01177925 | 0.002065575 | 0 | 0 | 0 | 0.01715616
1245 | 832.46 | 0.002793299 | 20 | 642.5 | -602.5 | 0 | 0 | 0.00180006 | 0.01199594 | 0.05016932 | 0.1136292 | 0.1612377 | 0.1706734 | 0.1900752 | 0.2167269 | 0.2299538 | 0.2344867 | 0.2344867 | 0.2344867 | 0.2344867 | 0.2344867 | 0.2344867 | 0.2344867 | 0.2344867 | 0.2344867 | 0.2344867 | 0.2344867 | 0.2344867 | 0.2344867 | 0.2344867 | 0.2344867 | 0.2344867 | 0.2344867 | 0.2344867 | 0.2344867 | 0.2344867 | 0.2344867 | 0.2344867 | 0.2344867 | 0.2344867 | 0.2344867 | 0.2344867 | 0.2344867 | 0.2344867 | 0.2344867 | 0.2344867 | 0.2344867 | 0.2344867 | 0.2344867 | 0.2344867 | 0.2344867 | 0.2344867 | 0.2344867 | 0.2344867 | 0.2344867 | 0.2344867 | 0.2344867 | 0.2344867 | 0.2344867 | 0.2327183 | 0.2160451 | 0.1955555 | 0.1764545 | 0.1617687 | 0.1082628 | 0.04520413 | 0.01177925 | 0.002065575 | 0 | 0 | 0.0002341075 | 0.01091621
1245 | 746.1769 | 0.002503778 | 10 | 632.5 | -612.5 | 0 | 0 | 0.00180006 | 0.01199594 | 0.05016932 | 0.1136292 | 0.1612377 | 0.1706734 | 0.1900752 | 0.2167269 | 0.2324576 | 0.2369905 | 0.2369905 | 0.2369905 | 0.2369905 | 0.2369905 | 0.2369905 | 0.2369905 | 0.2369905 | 0.2369905 | 0.2369905 | 0.2369905 | 0.2369905 | 0.2369905 | 0.2369905 | 0.2369905 | 0.2369905 | 0.2369905 | 0.2369905 | 0.2369905 | 0.2369905 | 0.2369905 | 0.2369905 | 0.2369905 | 0.2369905 | 0.2369905 | 0.2369905 | 0.2369905 | 0.2369905 | 0.2369905 | 0.2369905 | 0.2369905 | 0.2369905 | 0.2369905 | 0.2369905 | 0.2369905 | 0.2369905 | 0.2369905 | 0.2369905 | 0.2369905 | 0.2369905 | 0.2369905 | 0.2369905 | 0.2369905 | 0.2352221 | 0.2185489 | 0.1955555 | 0.1764545 | 0.1617687 | 0.1082628 | 0.04520413 | 0.01177925 | 0.002065575 | 0 | 0 | 0.001930539 | 0.004676248
1245 | 851.1036 | 0.002855857 | 0 | 622.5 | -622.5 | 0 | 0 | 0.00180006 | 0.01199594 | 0.05016932 | 0.1136292 | 0.1612377 | 0.1706734 | 0.1900752 | 0.2195827 | 0.2353135 | 0.2398463 | 0.2398463 | 0.2398463 | 0.2398463 | 0.2398463 | 0.2398463 | 0.2398463 | 0.2398463 | 0.2398463 | 0.2398463 | 0.2398463 | 0.2398463 | 0.2398463 | 0.2398463 | 0.2398463 | 0.2398463 | 0.2398463 | 0.2398463 | 0.2398463 | 0.2398463 | 0.2398463 | 0.2398463 | 0.2398463 | 0.2398463 | 0.2398463 | 0.2398463 | 0.2398463 | 0.2398463 | 0.2398463 | 0.2398463 | 0.2398463 | 0.2398463 | 0.2398463 | 0.2398463 | 0.2398463 | 0.2398463 | 0.2398463 | 0.2398463 | 0.2398463 | 0.2398463 | 0.2398463 | 0.2398463 | 0.2398463 | 0.2380779 | 0.2214047 | 0.1955555 | 0.1764545 | 0.1617687 | 0.1082628 | 0.04520413 | 0.01177925 | 0.002065575 | 0 | 0 | 0.00362697 | 0.001415006
1229 | 793.8068 | 0.002663599 | -10 | 604.5 | -624.5 | 0 | 0 | 0.00180006 | 0.01199594 | 0.05016932 | 0.1136292 | 0.1612377 | 0.1706734 | 0.1900752 | 0.2222463 | 0.2379771 | 0.2425099 | 0.2425099 | 0.2425099 | 0.2425099 | 0.2425099 | 0.2425099 | 0.2425099 | 0.2425099 | 0.2425099 | 0.2425099 | 0.2425099 | 0.2425099 | 0.2425099 | 0.2425099 | 0.2425099 | 0.2425099 | 0.2425099 | 0.2425099 | 0.2425099 | 0.2425099 | 0.2425099 | 0.2425099 | 0.2425099 | 0.2425099 | 0.2425099 | 0.2425099 | 0.2425099 | 0.2425099 | 0.2425099 | 0.2425099 | 0.2425099 | 0.2425099 | 0.2425099 | 0.2425099 | 0.2425099 | 0.2425099 | 0.2425099 | 0.2425099 | 0.2425099 | 0.2425099 | 0.2425099 | 0.2425099 | 0.2425099 | 0.2407415 | 0.2214047 | 0.1955555 | 0.1764545 | 0.1617687 | 0.1082628 | 0.04520413 | 0.01177925 | 0.002065575 | 0 | 0 | 0.003966256 | 0.0002237007
1229 | 867.7457 | 0.0029117 | -20 | 594.5 | -634.5 | 0 | 0 | 0.00180006 | 0.01199594 | 0.05016932 | 0.1136292 | 0.1612377 | 0.1706734 | 0.1900752 | 0.225158 | 0.2408888 | 0.2454216 | 0.2454216 | 0.2454216 | 0.2454216 | 0.2454216 | 0.2454216 | 0.2454216 | 0.2454216 | 0.2454216 | 0.2454216 | 0.2454216 | 0.2454216 | 0.2454216 | 0.2454216 | 0.2454216 | 0.2454216 | 0.2454216 | 0.2454216 | 0.2454216 | 0.2454216 | 0.2454216 | 0.2454216 | 0.2454216 | 0.2454216 | 0.2454216 | 0.2454216 | 0.2454216 | 0.2454216 | 0.2454216 | 0.2454216 | 0.2454216 | 0.2454216 | 0.2454216 | 0.2454216 | 0.2454216 | 0.2454216 | 0.2454216 | 0.2454216 | 0.2454216 | 0.2454216 | 0.2454216 | 0.2454216 | 0.2454216 | 0.2436532 | 0.2214047 | 0.1955555 | 0.1764545 | 0.1617687 | 0.1082628 | 0.04520413 | 0.01177925 | 0.002065575 | 0 | 0 | 0.008453772 | 0
1229 | 806.4557 | 0.002706042 | -30 | 584.5 | -644.5 | 0 | 0 | 0.00180006 | 0.01199594 | 0.05016932 | 0.1136292 | 0.1612377 | 0.1706734 | 0.1927813 | 0.2278641 | 0.2435948 | 0.2481277 | 0.2481277 | 0.2481277 | 0.2481277 | 0.2481277 | 0.2481277 | 0.2481277 | 0.2481277 | 0.2481277 | 0.2481277 | 0.2481277 | 0.2481277 | 0.2481277 | 0.2481277 | 0.2481277 | 0.2481277 | 0.2481277 | 0.2481277 | 0.2481277 | 0.2481277 | 0.2481277 | 0.2481277 | 0.2481277 | 0.2481277 | 0.2481277 | 0.2481277 | 0.2481277 | 0.2481277 | 0.2481277 | 0.2481277 | 0.2481277 | 0.2481277 | 0.2481277 | 0.2481277 | 0.2481277 | 0.2481277 | 0.2481277 | 0.2481277 | 0.2481277 | 0.2481277 | 0.2481277 | 0.2481277 | 0.2481277 | 0.2436532 | 0.2214047 | 0.1955555 | 0.1764545 | 0.1617687 | 0.1082628 | 0.04520413 | 0.01177925 | 0.002065575 | 0 | 0 | 0.01434102 | 0
1229 | 981.4967 | 0.003293388 | -40 | 574.5 | -654.5 | 0 | 0 | 0.00180006 | 0.01199594 | 0.05016932 | 0.1136292 | 0.1612377 | 0.1706734 | 0.1960747 | 0.2311575 | 0.2468882 | 0.2514211 | 0.2514211 | 0.2514211 | 0.2514211 | 0.2514211 | 0.2514211 | 0.2514211 | 0.2514211 | 0.2514211 | 0.2514211 | 0.2514211 | 0.2514211 | 0.2514211 | 0.2514211 | 0.2514211 | 0.2514211 | 0.2514211 | 0.2514211 | 0.2514211 | 0.2514211 | 0.2514211 | 0.2514211 | 0.2514211 | 0.2514211 | 0.2514211 | 0.2514211 | 0.2514211 | 0.2514211 | 0.2514211 | 0.2514211 | 0.2514211 | 0.2514211 | 0.2514211 | 0.2514211 | 0.2514211 | 0.2514211 | 0.2514211 | 0.2514211 | 0.2514211 | 0.2514211 | 0.2514211 | 0.2514211 | 0.2514211 | 0.2436532 | 0.2214047 | 0.1955555 | 0.1764545 | 0.1617687 | 0.1082628 | 0.04520413 | 0.01177925 | 0.002065575 | 0 | 0 | 0.02022827 | 0
1229 | 980.1185 | 0.003288764 | -30 | 584.5 | -644.5 | 0 | 0 | 0.00180006 | 0.01199594 | 0.05016932 | 0.1136292 | 0.1612377 | 0.1706734 | 0.1993634 | 0.2344462 | 0.250177 | 0.2547098 | 0.2547098 | 0.2547098 | 0.2547098 | 0.2547098 | 0.2547098 | 0.2547098 | 0.2547098 | 0.2547098 | 0.2547098 | 0.2547098 | 0.2547098 | 0.2547098 | 0.2547098 | 0.2547098 | 0.2547098 | 0.2547098 | 0.2547098 | 0.2547098 | 0.2547098 | 0.2547098 | 0.2547098 | 0.2547098 | 0.2547098 | 0.2547098 | 0.2547098 | 0.2547098 | 0.2547098 | 0.2547098 | 0.2547098 | 0.2547098 | 0.2547098 | 0.2547098 | 0.2547098 | 0.2547098 | 0.2547098 | 0.2547098 | 0.2547098 | 0.2547098 | 0.2547098 | 0.2547098 | 0.2547098 | 0.2547098 | 0.2436532 | 0.2214047 | 0.1955555 | 0.1764545 | 0.1617687 | 0.1082628 | 0.04520413 | 0.01177925 | 0.002065575 | 0 | 0 | 0.01434102 | 0
1229 | 806.1819 | 0.002705124 | -20 | 594.5 | -634.5 | 0 | 0 | 0.00180006 | 0.01199594 | 0.05016932 | 0.1136292 | 0.1612377 | 0.1706734 | 0.1993634 | 0.2371514 | 0.2528821 | 0.257415 | 0.257415 | 0.257415 | 0.257415 | 0.257415 | 0.257415 | 0.257415 | 0.257415 | 0.257415 | 0.257415 | 0.257415 | 0.257415 | 0.257415 | 0.257415 | 0.257415 | 0.257415 | 0.257415 | 0.257415 | 0.257415 | 0.257415 | 0.257415 | 0.257415 | 0.257415 | 0.257415 | 0.257415 | 0.257415 | 0.257415 | 0.257415 | 0.257415 | 0.257415 | 0.257415 | 0.257415 | 0.257415 | 0.257415 | 0.257415 | 0.257415 | 0.257415 | 0.257415 | 0.257415 | 0.257415 | 0.257415 | 0.257415 | 0.257415 | 0.2463583 | 0.2214047 | 0.1955555 | 0.1764545 | 0.1617687 | 0.1082628 | 0.04520413 | 0.01177925 | 0.002065575 | 0 | 0 | 0.008453772 | 0
1229 | 996.4665 | 0.003343619 | -10 | 604.5 | -624.5 | 0 | 0 | 0.00180006 | 0.01199594 | 0.05016932 | 0.1136292 | 0.1612377 | 0.1706734 | 0.1993634 | 0.240495 | 0.2562257 | 0.2607586 | 0.2607586 | 0.2607586 | 0.2607586 | 0.2607586 | 0.2607586 | 0.2607586 | 0.2607586 | 0.2607586 | 0.2607586 | 0.2607586 | 0.2607586 | 0.2607586 | 0.2607586 | 0.2607586 | 0.2607586 | 0.2607586 | 0.2607586 | 0.2607586 | 0.2607586 | 0.2607586 | 0.2607586 | 0.2607586 | 0.2607586 | 0.2607586 | 0.2607586 | 0.2607586 | 0.2607586 | 0.2607586 | 0.2607586 | 0.2607586 | 0.2607586 | 0.2607586 | 0.2607586 | 0.2607586 | 0.2607586 | 0.2607586 | 0.2607586 | 0.2607586 | 0.2607586 | 0.2607586 | 0.2607586 | 0.2607586 | 0.249702 | 0.2214047 | 0.1955555 | 0.1764545 | 0.1617687 | 0.1082628 | 0.04520413 | 0.01177925 | 0.002065575 | 0 | 0 | 0.003966256 | 0.001398629
1229 | 875.0099 | 0.002936074 | 0 | 614.5 | -614.5 | 0 | 0 | 0.00180006 | 0.01199594 | 0.05016932 | 0.1136292 | 0.1612377 | 0.1706734 | 0.1993634 | 0.240495 | 0.2591618 | 0.2636946 | 0.2636946 | 0.2636946 | 0.2636946 | 0.2636946 | 0.2636946 | 0.2636946 | 0.2636946 | 0.2636946 | 0.2636946 | 0.2636946 | 0.2636946 | 0.2636946 | 0.2636946 | 0.2636946 | 0.2636946 | 0.2636946 | 0.2636946 | 0.2636946 | 0.2636946 | 0.2636946 | 0.2636946 | 0.2636946 | 0.2636946 | 0.2636946 | 0.2636946 | 0.2636946 | 0.2636946 | 0.2636946 | 0.2636946 | 0.2636946 | 0.2636946 | 0.2636946 | 0.2636946 | 0.2636946 | 0.2636946 | 0.2636946 | 0.2636946 | 0.2636946 | 0.2636946 | 0.2636946 | 0.2636946 | 0.2636946 | 0.252638 | 0.2214047 | 0.1955555 | 0.1764545 | 0.1617687 | 0.1082628 | 0.04520413 | 0.01177925 | 0.002065575 | 0 | 0 | 0.002269825 | 0.005536587
1229 | 893.8931 | 0.002999436 | 10 | 624.5 | -604.5 | 0 | 0 | 0.00180006 | 0.01199594 | 0.05016932 | 0.1136292 | 0.1612377 | 0.1706734 | 0.1993634 | 0.240495 | 0.2621612 | 0.2666941 | 0.2666941 | 0.2666941 | 0.2666941 | 0.2666941 | 0.2666941 | 0.2666941 | 0.2666941 | 0.2666941 | 0.2666941 | 0.2666941 | 0.2666941 | 0.2666941 | 0.2666941 | 0.2666941 | 0.2666941 | 0.2666941 | 0.2666941 | 0.2666941 | 0.2666941 | 0.2666941 | 0.2666941 | 0.2666941 | 0.2666941 | 0.2666941 | 0.2666941 | 0.2666941 | 0.2666941 | 0.2666941 | 0.2666941 | 0.2666941 | 0.2666941 | 0.2666941 | 0.2666941 | 0.2666941 | 0.2666941 | 0.2666941 | 0.2666941 | 0.2666941 | 0.2666941 | 0.2666941 | 0.2666941 | 0.2666941 | 0.2556375 | 0.2244042 | 0.1955555 | 0.1764545 | 0.1617687 | 0.1082628 | 0.04520413 | 0.01177925 | 0.002065575 | 0 | 0 | 0.0005733937 | 0.009674544
1229 | 834.6134 | 0.002800525 | 20 | 634.5 | -594.5 | 0 | 0 | 0.00180006 | 0.01199594 | 0.05016932 | 0.1136292 | 0.1612377 | 0.1706734 | 0.1993634 | 0.240495 | 0.2649617 | 0.2694946 | 0.2694946 | 0.2694946 | 0.2694946 | 0.2694946 | 0.2694946 | 0.2694946 | 0.2694946 | 0.2694946 | 0.2694946 | 0.2694946 | 0.2694946 | 0.2694946 | 0.2694946 | 0.2694946 | 0.2694946 | 0.2694946 | 0.2694946 | 0.2694946 | 0.2694946 | 0.2694946 | 0.2694946 | 0.2694946 | 0.2694946 | 0.2694946 | 0.2694946 | 0.2694946 | 0.2694946 | 0.2694946 | 0.2694946 | 0.2694946 | 0.2694946 | 0.2694946 | 0.2694946 | 0.2694946 | 0.2694946 | 0.2694946 | 0.2694946 | 0.2694946 | 0.2694946 | 0.2694946 | 0.2694946 | 0.2694946 | 0.258438 | 0.2272047 | 0.1955555 | 0.1764545 | 0.1617687 | 0.1082628 | 0.04520413 | 0.01177925 | 0.002065575 | 0 | 0 | 0 | 0.01884156
1229 | 850.3897 | 0.002853462 | 30 | 644.5 | -584.5 | 0 | 0 | 0.00180006 | 0.01199594 | 0.05016932 | 0.1136292 | 0.1612377 | 0.1706734 | 0.1993634 | 0.240495 | 0.2649617 | 0.2723481 | 0.2723481 | 0.2723481 | 0.2723481 | 0.2723481 | 0.2723481 | 0.2723481 | 0.2723481 | 0.2723481 | 0.2723481 | 0.2723481 | 0.2723481 | 0.2723481 | 0.2723481 | 0.2723481 | 0.2723481 | 0.2723481 | 0.2723481 | 0.2723481 | 0.2723481 | 0.2723481 | 0.2723481 | 0.2723481 | 0.2723481 | 0.2723481 | 0.2723481 | 0.2723481 | 0.2723481 | 0.2723481 | 0.2723481 | 0.2723481 | 0.2723481 | 0.2723481 | 0.2723481 | 0.2723481 | 0.2723481 | 0.2723481 | 0.2723481 | 0.2723481 | 0.2723481 | 0.2723481 | 0.2723481 | 0.2723481 | 0.2612914 | 0.2300582 | 0.1984089 | 0.1764545 | 0.1617687 | 0.1082628 | 0.04520413 | 0.01177925 | 0.002065575 | 0 | 0 | 0 | 0.03053067
1229 | 680.956 | 0.002284931 | 40 | 654.5 | -574.5 | 0 | 0 | 0.00180006 | 0.01199594 | 0.05016932 | 0.1136292 | 0.1612377 | 0.1706734 | 0.1993634 | 0.240495 | 0.2649617 | 0.274633 | 0.274633 | 0.274633 | 0.274633 | 0.274633 | 0.274633 | 0.274633 | 0.274633 | 0.274633 | 0.274633 | 0.274633 | 0.274633 | 0.274633 | 0.274633 | 0.274633 | 0.274633 | 0.274633 | 0.274633 | 0.274633 | 0.274633 | 0.274633 | 0.274633 | 0.274633 | 0.274633 | 0.274633 | 0.274633 | 0.274633 | 0.274633 | 0.274633 | 0.274633 | 0.274633 | 0.274633 | 0.274633 | 0.274633 | 0.274633 | 0.274633 | 0.274633 | 0.274633 | 0.274633 | 0.274633 | 0.274633 | 0.274633 | 0.274633 | 0.2635764 | 0.2323431 | 0.2006939 | 0.1764545 | 0.1617687 | 0.1082628 | 0.04520413 | 0.01177925 | 0.002065575 | 0 | 0 | 0 | 0.04221977
1229 | 681.5367 | 0.00228688 | 30 | 644.5 | -584.5 | 0 | 0 | 0.00180006 | 0.01199594 | 0.05016932 | 0.1136292 | 0.1612377 | 0.1706734 | 0.1993634 | 0.240495 | 0.2649617 | 0.2769199 | 0.2769199 | 0.2769199 | 0.2769199 | 0.2769199 | 0.2769199 | 0.2769199 | 0.2769199 | 0.2769199 | 0.2769199 | 0.2769199 | 0.2769199 | 0.2769199 | 0.2769199 | 0.2769199 | 0.2769199 | 0.2769199 | 0.2769199 | 0.2769199 | 0.2769199 | 0.2769199 | 0.2769199 | 0.2769199 | 0.2769199 | 0.2769199 | 0.2769199 | 0.2769199 | 0.2769199 | 0.2769199 | 0.2769199 | 0.2769199 | 0.2769199 | 0.2769199 | 0.2769199 | 0.2769199 | 0.2769199 | 0.2769199 | 0.2769199 | 0.2769199 | 0.2769199 | 0.2769199 | 0.2769199 | 0.2769199 | 0.2658633 | 0.23463 | 0.2029807 | 0.1764545 | 0.1617687 | 0.1082628 | 0.04520413 | 0.01177925 | 0.002065575 | 0 | 0 | 0 | 0.03053067
1229 | 748.533 | 0.002511684 | 20 | 634.5 | -594.5 | 0 | 0 | 0.00180006 | 0.01199594 | 0.05016932 | 0.1136292 | 0.1612377 | 0.1706734 | 0.1993634 | 0.240495 | 0.2674734 | 0.2794316 | 0.2794316 | 0.2794316 | 0.2794316 | 0.2794316 | 0.2794316 | 0.2794316 | 0.2794316 | 0.2794316 | 0.2794316 | 0.2794316 | 0.2794316 | 0.2794316 | 0.2794316 | 0.2794316 | 0.2794316 | 0.2794316 | 0.2794316 | 0.2794316 | 0.2794316 | 0.2794316 | 0.2794316 | 0.2794316 | 0.2794316 | 0.2794316 | 0.2794316 | 0.2794316 | 0.2794316 | 0.2794316 | 0.2794316 | 0.2794316 | 0.2794316 | 0.2794316 | 0.2794316 | 0.2794316 | 0.2794316 | 0.2794316 | 0.2794316 | 0.2794316 | 0.2794316 | 0.2794316 | 0.2794316 | 0.2794316 | 0.2683749 | 0.2371417 | 0.2029807 | 0.1764545 | 0.1617687 | 0.1082628 | 0.04520413 | 0.01177925 | 0.002065575 | 0 | 0 | 0 | 0.01884156
1229 | 944.2584 | 0.003168436 | 10 | 624.5 | -604.5 | 0 | 0 | 0.00180006 | 0.01199594 | 0.05016932 | 0.1136292 | 0.1612377 | 0.1706734 | 0.1993634 | 0.240495 | 0.2706419 | 0.2826 | 0.2826 | 0.2826 | 0.2826 | 0.2826 | 0.2826 | 0.2826 | 0.2826 | 0.2826 | 0.2826 | 0.2826 | 0.2826 | 0.2826 | 0.2826 | 0.2826 | 0.2826 | 0.2826 | 0.2826 | 0.2826 | 0.2826 | 0.2826 | 0.2826 | 0.2826 | 0.2826 | 0.2826 | 0.2826 | 0.2826 | 0.2826 | 0.2826 | 0.2826 | 0.2826 | 0.2826 | 0.2826 | 0.2826 | 0.2826 | 0.2826 | 0.2826 | 0.2826 | 0.2826 | 0.2826 | 0.2826 | 0.2826 | 0.2826 | 0.2715434 | 0.2403101 | 0.2029807 | 0.1764545 | 0.1617687 | 0.1082628 | 0.04520413 | 0.01177925 | 0.002065575 | 0 | 0 | 0.001512668 | 0.009674544