## f6
Real Profile-FIRST FRESH GROUND |  |  | Real Profile-WORN |  |  | Real Profile - 2ND FRESH GROUND | [7 empty] | Real Profile-FIRST FRESH GROUND |  |  | Real Profile-WORN |  |  | Real Profile - 2ND FRESH GROUND
P | X | Real Profile | P | X | Real Profile | P | X | Real Profile | Top Wear, mm | top Total Metal Loss-Grinding |  |  |  | P | X | Real Profile | P | X | Real Profile | P | X | Real Profile | Bottom Wear, mm | Bottom Total Metal Loss-Grinding
0 | 120 | 730.483 | 0 | 110 | 730.483 | 0 | 110 | 728.616 | 0 | 1.867 |  |  |  | 0 | 120 | 730.562 | 0 | 110 | 730.562 | 0 | 110 | 728.637 | 0 | 1.925
1 | 145 | 730.488 | 1 | 135 | 730.451 | 1 | 135 | 728.621 | 0.037 | 1.83 |  |  |  | 1 | 145 | 730.567 | 1 | 135 | 730.528 | 1 | 135 | 728.642 | 0.039 | 1.886
2 | 170 | 730.491 | 2 | 160 | 730.432 | 2 | 160 | 728.624 | 0.059 | 1.808 |  |  |  | 2 | 170 | 730.571 | 2 | 160 | 730.503 | 2 | 160 | 728.646 | 0.068 | 1.857
3 | 195 | 730.493 | 3 | 185 | 730.427 | 3 | 185 | 728.626 | 0.066 | 1.801 |  |  |  | 3 | 195 | 730.573 | 3 | 185 | 730.487 | 3 | 185 | 728.648 | 0.086 | 1.839
4 | 220 | 730.494 | 4 | 210 | 730.435 | 4 | 210 | 728.627 | 0.059 | 1.808 |  |  |  | 4 | 220 | 730.576 | 4 | 210 | 730.481 | 4 | 210 | 728.651 | 0.095 | 1.83
5 | 245 | 730.496 | 5 | 235 | 730.431 | 5 | 235 | 728.629 | 0.065 | 1.802 |  |  |  | 5 | 245 | 730.579 | 5 | 235 | 730.471 | 5 | 235 | 728.654 | 0.108 | 1.817
6 | 270 | 730.499 | 6 | 260 | 730.43 | 6 | 260 | 728.632 | 0.069 | 1.798 |  | Top | Bottom | 6 | 270 | 730.583 | 6 | 260 | 730.458 | 6 | 260 | 728.658 | 0.125 | 1.8
7 | 295 | 730.5 | 7 | 285 | 730.407 | 7 | 285 | 728.633 | 0.093 | 1.774 | Max wear | 0.176 | 0.149 | 7 | 295 | 730.584 | 7 | 285 | 730.457 | 7 | 285 | 728.659 | 0.127 | 1.798
8 | 320 | 730.503 | 8 | 310 | 730.387 | 8 | 310 | 728.636 | 0.116 | 1.751 | min. Metal loss | 1.691 | 1.776 | 8 | 320 | 730.587 | 8 | 310 | 730.464 | 8 | 310 | 728.662 | 0.123 | 1.802
9 | 345 | 730.505 | 9 | 335 | 730.379 | 9 | 335 | 728.638 | 0.126 | 1.741 |  |  |  | 9 | 345 | 730.591 | 9 | 335 | 730.455 | 9 | 335 | 728.666 | 0.136 | 1.789
10 | 370 | 730.508 | 10 | 360 | 730.381 | 10 | 360 | 728.641 | 0.127 | 1.74 |  |  |  | 10 | 370 | 730.593 | 10 | 360 | 730.454 | 10 | 360 | 728.668 | 0.139 | 1.786
11 | 395 | 730.51 | 11 | 385 | 730.385 | 11 | 385 | 728.643 | 0.125 | 1.742 |  |  |  | 11 | 395 | 730.595 | 11 | 385 | 730.458 | 11 | 385 | 728.67 | 0.137 | 1.788
12 | 420 | 730.512 | 12 | 410 | 730.384 | 12 | 410 | 728.645 | 0.128 | 1.739 |  |  |  | 12 | 420 | 730.596 | 12 | 410 | 730.449 | 12 | 410 | 728.671 | 0.147 | 1.778
13 | 445 | 730.515 | 13 | 435 | 730.376 | 13 | 435 | 728.648 | 0.139 | 1.728 |  |  |  | 13 | 445 | 730.6 | 13 | 435 | 730.451 | 13 | 435 | 728.675 | 0.149 | 1.776
14 | 470 | 730.517 | 14 | 460 | 730.37 | 14 | 460 | 728.65 | 0.147 | 1.72 |  |  |  | 14 | 470 | 730.602 | 14 | 460 | 730.464 | 14 | 460 | 728.677 | 0.138 | 1.787
15 | 495 | 730.519 | 15 | 485 | 730.371 | 15 | 485 | 728.652 | 0.148 | 1.719 |  |  |  | 15 | 495 | 730.604 | 15 | 485 | 730.469 | 15 | 485 | 728.679 | 0.135 | 1.79
16 | 520 | 730.521 | 16 | 510 | 730.37 | 16 | 510 | 728.654 | 0.151 | 1.716 |  |  |  | 16 | 520 | 730.606 | 16 | 510 | 730.473 | 16 | 510 | 728.681 | 0.133 | 1.792
17 | 545 | 730.523 | 17 | 535 | 730.372 | 17 | 535 | 728.656 | 0.151 | 1.716 |  |  |  | 17 | 545 | 730.607 | 17 | 535 | 730.484 | 17 | 535 | 728.682 | 0.123 | 1.802
18 | 570 | 730.524 | 18 | 560 | 730.374 | 18 | 560 | 728.657 | 0.15 | 1.717 |  |  |  | 18 | 570 | 730.609 | 18 | 560 | 730.483 | 18 | 560 | 728.684 | 0.126 | 1.799
19 | 595 | 730.526 | 19 | 585 | 730.373 | 19 | 585 | 728.659 | 0.153 | 1.714 |  |  |  | 19 | 595 | 730.61 | 19 | 585 | 730.486 | 19 | 585 | 728.685 | 0.124 | 1.801
20 | 620 | 730.528 | 20 | 610 | 730.37 | 20 | 610 | 728.661 | 0.158 | 1.709 |  |  |  | 20 | 620 | 730.611 | 20 | 610 | 730.494 | 20 | 610 | 728.686 | 0.117 | 1.808
21 | 645 | 730.529 | 21 | 635 | 730.375 | 21 | 635 | 728.662 | 0.154 | 1.713 |  |  |  | 21 | 645 | 730.614 | 21 | 635 | 730.493 | 21 | 635 | 728.689 | 0.121 | 1.804
22 | 670 | 730.531 | 22 | 660 | 730.37 | 22 | 660 | 728.664 | 0.161 | 1.706 |  |  |  | 22 | 670 | 730.615 | 22 | 660 | 730.497 | 22 | 660 | 728.69 | 0.118 | 1.807
23 | 695 | 730.533 | 23 | 685 | 730.367 | 23 | 685 | 728.666 | 0.166 | 1.701 |  |  |  | 23 | 695 | 730.614 | 23 | 685 | 730.497 | 23 | 685 | 728.689 | 0.117 | 1.808
24 | 720 | 730.532 | 24 | 710 | 730.368 | 24 | 710 | 728.665 | 0.164 | 1.703 |  |  |  | 24 | 720 | 730.616 | 24 | 710 | 730.495 | 24 | 710 | 728.691 | 0.121 | 1.804
25 | 745 | 730.533 | 25 | 735 | 730.369 | 25 | 735 | 728.666 | 0.164 | 1.703 |  |  |  | 25 | 745 | 730.617 | 25 | 735 | 730.505 | 25 | 735 | 728.692 | 0.112 | 1.813
26 | 770 | 730.534 | 26 | 760 | 730.362 | 26 | 760 | 728.667 | 0.172 | 1.695 |  |  |  | 26 | 770 | 730.618 | 26 | 760 | 730.498 | 26 | 760 | 728.693 | 0.12 | 1.805
27 | 795 | 730.535 | 27 | 785 | 730.359 | 27 | 785 | 728.668 | 0.176 | 1.691 |  |  |  | 27 | 795 | 730.617 | 27 | 785 | 730.502 | 27 | 785 | 728.692 | 0.115 | 1.81
28 | 820 | 730.536 | 28 | 810 | 730.36 | 28 | 810 | 728.669 | 0.176 | 1.691 |  |  |  | 28 | 820 | 730.62 | 28 | 810 | 730.497 | 28 | 810 | 728.695 | 0.123 | 1.802
29 | 845 | 730.536 | 29 | 835 | 730.368 | 29 | 835 | 728.669 | 0.168 | 1.699 |  |  |  | 29 | 845 | 730.62 | 29 | 835 | 730.5 | 29 | 835 | 728.695 | 0.12 | 1.805
30 | 870 | 730.535 | 30 | 860 | 730.366 | 30 | 860 | 728.668 | 0.169 | 1.698 |  |  |  | 30 | 870 | 730.619 | 30 | 860 | 730.497 | 30 | 860 | 728.694 | 0.122 | 1.803
31 | 895 | 730.535 | 31 | 885 | 730.365 | 31 | 885 | 728.668 | 0.17 | 1.697 |  |  |  | 31 | 895 | 730.618 | 31 | 885 | 730.502 | 31 | 885 | 728.693 | 0.116 | 1.809
32 | 920 | 730.536 | 32 | 910 | 730.37 | 32 | 910 | 728.669 | 0.166 | 1.701 |  |  |  | 32 | 920 | 730.618 | 32 | 910 | 730.515 | 32 | 910 | 728.693 | 0.103 | 1.822
33 | 945 | 730.536 | 33 | 935 | 730.373 | 33 | 935 | 728.669 | 0.163 | 1.704 |  |  |  | 33 | 945 | 730.619 | 33 | 935 | 730.519 | 33 | 935 | 728.694 | 0.1 | 1.825
34 | 970 | 730.535 | 34 | 960 | 730.37 | 34 | 960 | 728.668 | 0.165 | 1.702 |  |  |  | 34 | 970 | 730.619 | 34 | 960 | 730.526 | 34 | 960 | 728.694 | 0.093 | 1.832
35 | 995 | 730.535 | 35 | 985 | 730.382 | 35 | 985 | 728.668 | 0.153 | 1.714 |  |  |  | 35 | 995 | 730.618 | 35 | 985 | 730.522 | 35 | 985 | 728.693 | 0.096 | 1.829
36 | 1020 | 730.533 | 36 | 1010 | 730.382 | 36 | 1010 | 728.666 | 0.151 | 1.716 |  |  |  | 36 | 1020 | 730.616 | 36 | 1010 | 730.521 | 36 | 1010 | 728.691 | 0.095 | 1.83
37 | 1045 | 730.532 | 37 | 1035 | 730.389 | 37 | 1035 | 728.665 | 0.143 | 1.724 |  |  |  | 37 | 1045 | 730.616 | 37 | 1035 | 730.53 | 37 | 1035 | 728.691 | 0.086 | 1.839
38 | 1070 | 730.531 | 38 | 1060 | 730.394 | 38 | 1060 | 728.664 | 0.137 | 1.73 |  |  |  | 38 | 1070 | 730.615 | 38 | 1060 | 730.522 | 38 | 1060 | 728.69 | 0.093 | 1.832
39 | 1095 | 730.531 | 39 | 1085 | 730.399 | 39 | 1085 | 728.664 | 0.132 | 1.735 |  |  |  | 39 | 1095 | 730.615 | 39 | 1085 | 730.517 | 39 | 1085 | 728.69 | 0.098 | 1.827
40 | 1120 | 730.529 | 40 | 1110 | 730.402 | 40 | 1110 | 728.662 | 0.127 | 1.74 |  |  |  | 40 | 1120 | 730.614 | 40 | 1110 | 730.514 | 40 | 1110 | 728.689 | 0.1 | 1.825
41 | 1145 | 730.526 | 41 | 1135 | 730.398 | 41 | 1135 | 728.659 | 0.128 | 1.739 |  |  |  | 41 | 1145 | 730.612 | 41 | 1135 | 730.515 | 41 | 1135 | 728.687 | 0.097 | 1.828
42 | 1170 | 730.524 | 42 | 1160 | 730.392 | 42 | 1160 | 728.657 | 0.132 | 1.735 |  |  |  | 42 | 1170 | 730.609 | 42 | 1160 | 730.51 | 42 | 1160 | 728.684 | 0.099 | 1.826
43 | 1195 | 730.522 | 43 | 1185 | 730.389 | 43 | 1185 | 728.655 | 0.133 | 1.734 |  |  |  | 43 | 1195 | 730.608 | 43 | 1185 | 730.509 | 43 | 1185 | 728.683 | 0.099 | 1.826
44 | 1220 | 730.52 | 44 | 1210 | 730.382 | 44 | 1210 | 728.653 | 0.138 | 1.729 |  |  |  | 44 | 1220 | 730.606 | 44 | 1210 | 730.518 | 44 | 1210 | 728.681 | 0.088 | 1.837
45 | 1245 | 730.519 | 45 | 1235 | 730.386 | 45 | 1235 | 728.652 | 0.133 | 1.734 |  |  |  | 45 | 1245 | 730.606 | 45 | 1235 | 730.518 | 45 | 1235 | 728.681 | 0.088 | 1.837
46 | 1270 | 730.517 | 46 | 1260 | 730.369 | 46 | 1260 | 728.65 | 0.148 | 1.719 |  |  |  | 46 | 1270 | 730.603 | 46 | 1260 | 730.526 | 46 | 1260 | 728.678 | 0.077 | 1.848
47 | 1295 | 730.515 | 47 | 1285 | 730.364 | 47 | 1285 | 728.648 | 0.151 | 1.716 |  |  |  | 47 | 1295 | 730.6 | 47 | 1285 | 730.529 | 47 | 1285 | 728.675 | 0.071 | 1.854
48 | 1320 | 730.511 | 48 | 1310 | 730.358 | 48 | 1310 | 728.644 | 0.153 | 1.714 |  |  |  | 48 | 1320 | 730.598 | 48 | 1310 | 730.531 | 48 | 1310 | 728.673 | 0.067 | 1.858
49 | 1345 | 730.509 | 49 | 1335 | 730.363 | 49 | 1335 | 728.642 | 0.146 | 1.721 |  |  |  | 49 | 1345 | 730.595 | 49 | 1335 | 730.522 | 49 | 1335 | 728.67 | 0.073 | 1.852
50 | 1370 | 730.507 | 50 | 1360 | 730.365 | 50 | 1360 | 728.64 | 0.142 | 1.725 |  |  |  | 50 | 1370 | 730.592 | 50 | 1360 | 730.516 | 50 | 1360 | 728.667 | 0.076 | 1.849
51 | 1395 | 730.504 | 51 | 1385 | 730.373 | 51 | 1385 | 728.637 | 0.131 | 1.736 |  |  |  | 51 | 1395 | 730.59 | 51 | 1385 | 730.519 | 51 | 1385 | 728.665 | 0.071 | 1.854
52 | 1420 | 730.503 | 52 | 1410 | 730.38 | 52 | 1410 | 728.636 | 0.123 | 1.744 |  |  |  | 52 | 1420 | 730.588 | 52 | 1410 | 730.524 | 52 | 1410 | 728.663 | 0.064 | 1.861
53 | 1445 | 730.499 | 53 | 1435 | 730.39 | 53 | 1435 | 728.632 | 0.109 | 1.758 |  |  |  | 53 | 1445 | 730.586 | 53 | 1435 | 730.52 | 53 | 1435 | 728.661 | 0.066 | 1.859
54 | 1470 | 730.497 | 54 | 1460 | 730.394 | 54 | 1460 | 728.63 | 0.103 | 1.764 |  |  |  | 54 | 1470 | 730.583 | 54 | 1460 | 730.52 | 54 | 1460 | 728.658 | 0.063 | 1.862
55 | 1495 | 730.494 | 55 | 1485 | 730.407 | 55 | 1485 | 728.627 | 0.087 | 1.78 |  |  |  | 55 | 1495 | 730.58 | 55 | 1485 | 730.515 | 55 | 1485 | 728.655 | 0.065 | 1.86
56 | 1520 | 730.492 | 56 | 1510 | 730.418 | 56 | 1510 | 728.625 | 0.074 | 1.793 |  |  |  | 56 | 1520 | 730.578 | 56 | 1510 | 730.514 | 56 | 1510 | 728.653 | 0.064 | 1.861
57 | 1545 | 730.49 | 57 | 1535 | 730.428 | 57 | 1535 | 728.623 | 0.062 | 1.805 |  |  |  | 57 | 1545 | 730.576 | 57 | 1535 | 730.519 | 57 | 1535 | 728.651 | 0.057 | 1.868
58 | 1570 | 730.488 | 58 | 1560 | 730.433 | 58 | 1560 | 728.621 | 0.055 | 1.812 |  |  |  | 58 | 1570 | 730.573 | 58 | 1560 | 730.527 | 58 | 1560 | 728.648 | 0.046 | 1.879
59 | 1595 | 730.485 | 59 | 1585 | 730.447 | 59 | 1585 | 728.618 | 0.038 | 1.829 |  |  |  | 59 | 1595 | 730.571 | 59 | 1585 | 730.529 | 59 | 1585 | 728.646 | 0.042 | 1.883
60 | 1620 | 730.483 | 60 | 1610 | 730.45 | 60 | 1610 | 728.616 | 0.033 | 1.834 |  |  |  | 60 | 1620 | 730.568 | 60 | 1610 | 730.528 | 60 | 1610 | 728.643 | 0.04 | 1.885
61 | 1645 | 730.482 | 61 | 1635 | 730.455 | 61 | 1635 | 728.615 | 0.027 | 1.84 |  |  |  | 61 | 1645 | 730.564 | 61 | 1635 | 730.518 | 61 | 1635 | 728.639 | 0.046 | 1.879
62 | 1670 | 730.479 | 62 | 1660 | 730.465 | 62 | 1660 | 728.612 | 0.014 | 1.853 |  |  |  | 62 | 1670 | 730.561 | 62 | 1660 | 730.533 | 62 | 1660 | 728.636 | 0.028 | 1.897
63 | 1695 | 730.475 | 63 | 1685 | 730.487 | 63 | 1685 | 728.608 | -0.012 | 1.879 |  |  |  | 63 | 1695 | 730.558 | 63 | 1685 | 730.55 | 63 | 1685 | 728.633 | 0.008 | 1.917
64 | 1720 | 730.473 | 64 | 1710 | 730.5 | 64 | 1710 | 728.606 | -0.027 | 1.894 |  |  |  | 64 | 1720 | 730.557 | 64 | 1710 | 730.598 | 64 | 1710 | 728.632 | -0.041 | 1.966

## f7
Real Profile-FIRST FRESH GROUND |  |  | Real Profile-WORN |  |  | Real Profile - 2ND FRESH GROUND | [7 empty] | Real Profile-FIRST FRESH GROUND |  |  | Real Profile-WORN |  |  | Real Profile - 2ND FRESH GROUND
P | X | Real Profile | P | X | Real Profile | P | X | Real Profile | Top Wear, mm | top Total Metal Loss-Grinding |  |  |  | P | X | Real Profile | P | X | Real Profile | P | X | Real Profile | Bottom Wear, mm | Bottom Total Metal Loss-Grinding
0 | 110 | 765.129 | 0 | 110 | 765.127 | 0 | 110 | 764.558 | 0.002 | 0.569 |  |  |  | 0 | 110 | 765.397 | 0 | 110 | 765.397 | 0 | 110 | 764.639 | 0 | 0.758
1 | 135 | 765.133 | 1 | 135 | 765.091 | 1 | 135 | 764.563 | 0.042 | 0.528 |  |  |  | 1 | 135 | 765.404 | 1 | 135 | 765.338 | 1 | 135 | 764.646 | 0.066 | 0.692
2 | 160 | 765.137 | 2 | 160 | 765.039 | 2 | 160 | 764.564 | 0.098 | 0.475 |  |  |  | 2 | 160 | 765.406 | 2 | 160 | 765.282 | 2 | 160 | 764.648 | 0.124 | 0.634
3 | 185 | 765.138 | 3 | 185 | 765.011 | 3 | 185 | 764.566 | 0.127 | 0.445 |  |  |  | 3 | 185 | 765.408 | 3 | 185 | 765.227 | 3 | 185 | 764.65 | 0.181 | 0.577
4 | 210 | 765.139 | 4 | 210 | 765.04 | 4 | 210 | 764.566 | 0.099 | 0.474 |  |  |  | 4 | 210 | 765.41 | 4 | 210 | 765.231 | 4 | 210 | 764.652 | 0.179 | 0.579
5 | 235 | 765.14 | 5 | 235 | 765.042 | 5 | 235 | 764.566 | 0.098 | 0.476 |  |  |  | 5 | 235 | 765.411 | 5 | 235 | 765.218 | 5 | 235 | 764.653 | 0.193 | 0.565
6 | 260 | 765.142 | 6 | 260 | 765.033 | 6 | 260 | 764.567 | 0.109 | 0.466 |  | Top | Bottom | 6 | 260 | 765.413 | 6 | 260 | 765.2 | 6 | 260 | 764.655 | 0.213 | 0.545
7 | 285 | 765.141 | 7 | 285 | 765.005 | 7 | 285 | 764.567 | 0.136 | 0.438 | Max wear | 0.166 | 0.327 | 7 | 285 | 765.413 | 7 | 285 | 765.172 | 7 | 285 | 764.655 | 0.241 | 0.517
8 | 310 | 765.142 | 8 | 310 | 765.001 | 8 | 310 | 764.567 | 0.141 | 0.434 | min. Metal loss | 0.41 | 0.431 | 8 | 310 | 765.413 | 8 | 310 | 765.16 | 8 | 310 | 764.655 | 0.253 | 0.505
9 | 335 | 765.143 | 9 | 335 | 764.999 | 9 | 335 | 764.568 | 0.144 | 0.431 |  |  |  | 9 | 335 | 765.414 | 9 | 335 | 765.147 | 9 | 335 | 764.656 | 0.267 | 0.491
10 | 360 | 765.144 | 10 | 360 | 765.007 | 10 | 360 | 764.569 | 0.137 | 0.438 |  |  |  | 10 | 360 | 765.416 | 10 | 360 | 765.15 | 10 | 360 | 764.658 | 0.266 | 0.492
11 | 385 | 765.144 | 11 | 385 | 765.001 | 11 | 385 | 764.569 | 0.143 | 0.432 |  |  |  | 11 | 385 | 765.417 | 11 | 385 | 765.157 | 11 | 385 | 764.659 | 0.26 | 0.498
12 | 410 | 765.146 | 12 | 410 | 764.995 | 12 | 410 | 764.57 | 0.151 | 0.425 |  |  |  | 12 | 410 | 765.418 | 12 | 410 | 765.159 | 12 | 410 | 764.66 | 0.259 | 0.499
13 | 435 | 765.146 | 13 | 435 | 764.996 | 13 | 435 | 764.569 | 0.15 | 0.427 |  |  |  | 13 | 435 | 765.419 | 13 | 435 | 765.153 | 13 | 435 | 764.661 | 0.266 | 0.492
14 | 460 | 765.146 | 14 | 460 | 764.989 | 14 | 460 | 764.57 | 0.157 | 0.419 |  |  |  | 14 | 460 | 765.419 | 14 | 460 | 765.149 | 14 | 460 | 764.661 | 0.27 | 0.488
15 | 485 | 765.147 | 15 | 485 | 764.985 | 15 | 485 | 764.572 | 0.162 | 0.413 |  |  |  | 15 | 485 | 765.42 | 15 | 485 | 765.152 | 15 | 485 | 764.662 | 0.268 | 0.49
16 | 510 | 765.148 | 16 | 510 | 764.982 | 16 | 510 | 764.572 | 0.166 | 0.41 |  |  |  | 16 | 510 | 765.422 | 16 | 510 | 765.15 | 16 | 510 | 764.664 | 0.272 | 0.486
17 | 535 | 765.15 | 17 | 535 | 764.989 | 17 | 535 | 764.573 | 0.161 | 0.416 |  |  |  | 17 | 535 | 765.423 | 17 | 535 | 765.147 | 17 | 535 | 764.665 | 0.276 | 0.482
18 | 560 | 765.149 | 18 | 560 | 764.991 | 18 | 560 | 764.573 | 0.158 | 0.418 |  |  |  | 18 | 560 | 765.423 | 18 | 560 | 765.143 | 18 | 560 | 764.665 | 0.28 | 0.478
19 | 585 | 765.15 | 19 | 585 | 764.986 | 19 | 585 | 764.574 | 0.164 | 0.412 |  |  |  | 19 | 585 | 765.423 | 19 | 585 | 765.151 | 19 | 585 | 764.665 | 0.272 | 0.486
20 | 610 | 765.15 | 20 | 610 | 764.985 | 20 | 610 | 764.573 | 0.165 | 0.412 |  |  |  | 20 | 610 | 765.424 | 20 | 610 | 765.143 | 20 | 610 | 764.666 | 0.281 | 0.477
21 | 635 | 765.15 | 21 | 635 | 764.988 | 21 | 635 | 764.573 | 0.162 | 0.415 |  |  |  | 21 | 635 | 765.425 | 21 | 635 | 765.122 | 21 | 635 | 764.667 | 0.303 | 0.455
22 | 660 | 765.153 | 22 | 660 | 764.998 | 22 | 660 | 764.576 | 0.155 | 0.422 |  |  |  | 22 | 660 | 765.426 | 22 | 660 | 765.13 | 22 | 660 | 764.668 | 0.296 | 0.462
23 | 685 | 765.153 | 23 | 685 | 764.993 | 23 | 685 | 764.574 | 0.16 | 0.419 |  |  |  | 23 | 685 | 765.427 | 23 | 685 | 765.123 | 23 | 685 | 764.669 | 0.304 | 0.454
24 | 710 | 765.154 | 24 | 710 | 764.997 | 24 | 710 | 764.575 | 0.157 | 0.422 |  |  |  | 24 | 710 | 765.427 | 24 | 710 | 765.126 | 24 | 710 | 764.669 | 0.301 | 0.457
25 | 735 | 765.153 | 25 | 735 | 764.992 | 25 | 735 | 764.575 | 0.161 | 0.417 |  |  |  | 25 | 735 | 765.429 | 25 | 735 | 765.124 | 25 | 735 | 764.671 | 0.305 | 0.453
26 | 760 | 765.154 | 26 | 760 | 764.996 | 26 | 760 | 764.574 | 0.158 | 0.422 |  |  |  | 26 | 760 | 765.428 | 26 | 760 | 765.124 | 26 | 760 | 764.67 | 0.304 | 0.454
27 | 785 | 765.153 | 27 | 785 | 764.989 | 27 | 785 | 764.574 | 0.164 | 0.415 |  |  |  | 27 | 785 | 765.429 | 27 | 785 | 765.12 | 27 | 785 | 764.671 | 0.309 | 0.449
28 | 810 | 765.154 | 28 | 810 | 764.989 | 28 | 810 | 764.574 | 0.165 | 0.415 |  |  |  | 28 | 810 | 765.429 | 28 | 810 | 765.117 | 28 | 810 | 764.671 | 0.312 | 0.446
29 | 835 | 765.154 | 29 | 835 | 764.996 | 29 | 835 | 764.575 | 0.158 | 0.421 |  |  |  | 29 | 835 | 765.431 | 29 | 835 | 765.126 | 29 | 835 | 764.673 | 0.305 | 0.453
30 | 860 | 765.155 | 30 | 860 | 764.999 | 30 | 860 | 764.575 | 0.156 | 0.424 |  |  |  | 30 | 860 | 765.43 | 30 | 860 | 765.12 | 30 | 860 | 764.672 | 0.31 | 0.448
31 | 885 | 765.154 | 31 | 885 | 764.997 | 31 | 885 | 764.573 | 0.157 | 0.424 |  |  |  | 31 | 885 | 765.43 | 31 | 885 | 765.115 | 31 | 885 | 764.672 | 0.315 | 0.443
32 | 910 | 765.156 | 32 | 910 | 764.994 | 32 | 910 | 764.574 | 0.162 | 0.42 |  |  |  | 32 | 910 | 765.432 | 32 | 910 | 765.115 | 32 | 910 | 764.674 | 0.317 | 0.441
33 | 935 | 765.155 | 33 | 935 | 764.993 | 33 | 935 | 764.573 | 0.162 | 0.42 |  |  |  | 33 | 935 | 765.43 | 33 | 935 | 765.112 | 33 | 935 | 764.672 | 0.318 | 0.44
34 | 960 | 765.155 | 34 | 960 | 765 | 34 | 960 | 764.573 | 0.155 | 0.427 |  |  |  | 34 | 960 | 765.43 | 34 | 960 | 765.109 | 34 | 960 | 764.672 | 0.321 | 0.437
35 | 985 | 765.156 | 35 | 985 | 765.006 | 35 | 985 | 764.574 | 0.15 | 0.432 |  |  |  | 35 | 985 | 765.43 | 35 | 985 | 765.113 | 35 | 985 | 764.672 | 0.317 | 0.441
36 | 1010 | 765.156 | 36 | 1010 | 765.013 | 36 | 1010 | 764.574 | 0.143 | 0.439 |  |  |  | 36 | 1010 | 765.431 | 36 | 1010 | 765.119 | 36 | 1010 | 764.673 | 0.312 | 0.446
37 | 1035 | 765.155 | 37 | 1035 | 765.016 | 37 | 1035 | 764.572 | 0.139 | 0.444 |  |  |  | 37 | 1035 | 765.431 | 37 | 1035 | 765.108 | 37 | 1035 | 764.673 | 0.323 | 0.435
38 | 1060 | 765.156 | 38 | 1060 | 765.022 | 38 | 1060 | 764.571 | 0.134 | 0.451 |  |  |  | 38 | 1060 | 765.43 | 38 | 1060 | 765.106 | 38 | 1060 | 764.672 | 0.324 | 0.434
39 | 1085 | 765.156 | 39 | 1085 | 765.019 | 39 | 1085 | 764.571 | 0.137 | 0.448 |  |  |  | 39 | 1085 | 765.431 | 39 | 1085 | 765.104 | 39 | 1085 | 764.673 | 0.327 | 0.431
40 | 1110 | 765.156 | 40 | 1110 | 765.018 | 40 | 1110 | 764.57 | 0.138 | 0.448 |  |  |  | 40 | 1110 | 765.43 | 40 | 1110 | 765.106 | 40 | 1110 | 764.672 | 0.324 | 0.434
41 | 1135 | 765.156 | 41 | 1135 | 765.025 | 41 | 1135 | 764.571 | 0.131 | 0.454 |  |  |  | 41 | 1135 | 765.43 | 41 | 1135 | 765.115 | 41 | 1135 | 764.672 | 0.315 | 0.443
42 | 1160 | 765.156 | 42 | 1160 | 765.022 | 42 | 1160 | 764.57 | 0.134 | 0.452 |  |  |  | 42 | 1160 | 765.43 | 42 | 1160 | 765.114 | 42 | 1160 | 764.672 | 0.316 | 0.442
43 | 1185 | 765.156 | 43 | 1185 | 765.02 | 43 | 1185 | 764.57 | 0.136 | 0.45 |  |  |  | 43 | 1185 | 765.429 | 43 | 1185 | 765.116 | 43 | 1185 | 764.671 | 0.313 | 0.445
44 | 1210 | 765.156 | 44 | 1210 | 765.021 | 44 | 1210 | 764.568 | 0.135 | 0.453 |  |  |  | 44 | 1210 | 765.429 | 44 | 1210 | 765.117 | 44 | 1210 | 764.671 | 0.312 | 0.446
45 | 1235 | 765.154 | 45 | 1235 | 765.011 | 45 | 1235 | 764.567 | 0.143 | 0.444 |  |  |  | 45 | 1235 | 765.427 | 45 | 1235 | 765.117 | 45 | 1235 | 764.669 | 0.31 | 0.448
46 | 1260 | 765.154 | 46 | 1260 | 765.01 | 46 | 1260 | 764.566 | 0.144 | 0.444 |  |  |  | 46 | 1260 | 765.427 | 46 | 1260 | 765.115 | 46 | 1260 | 764.669 | 0.312 | 0.446
47 | 1285 | 765.154 | 47 | 1285 | 765.002 | 47 | 1285 | 764.565 | 0.152 | 0.437 |  |  |  | 47 | 1285 | 765.427 | 47 | 1285 | 765.115 | 47 | 1285 | 764.669 | 0.312 | 0.446
48 | 1310 | 765.154 | 48 | 1310 | 764.997 | 48 | 1310 | 764.565 | 0.157 | 0.432 |  |  |  | 48 | 1310 | 765.427 | 48 | 1310 | 765.121 | 48 | 1310 | 764.669 | 0.306 | 0.452
49 | 1335 | 765.154 | 49 | 1335 | 765 | 49 | 1335 | 764.563 | 0.154 | 0.437 |  |  |  | 49 | 1335 | 765.426 | 49 | 1335 | 765.123 | 49 | 1335 | 764.668 | 0.303 | 0.455
50 | 1360 | 765.153 | 50 | 1360 | 765.003 | 50 | 1360 | 764.562 | 0.15 | 0.441 |  |  |  | 50 | 1360 | 765.425 | 50 | 1360 | 765.117 | 50 | 1360 | 764.667 | 0.308 | 0.45
51 | 1385 | 765.151 | 51 | 1385 | 765.001 | 51 | 1385 | 764.562 | 0.15 | 0.439 |  |  |  | 51 | 1385 | 765.423 | 51 | 1385 | 765.12 | 51 | 1385 | 764.665 | 0.303 | 0.455
52 | 1410 | 765.151 | 52 | 1410 | 765.012 | 52 | 1410 | 764.561 | 0.139 | 0.451 |  |  |  | 52 | 1410 | 765.422 | 52 | 1410 | 765.122 | 52 | 1410 | 764.664 | 0.3 | 0.458
53 | 1435 | 765.15 | 53 | 1435 | 765.007 | 53 | 1435 | 764.561 | 0.143 | 0.446 |  |  |  | 53 | 1435 | 765.422 | 53 | 1435 | 765.114 | 53 | 1435 | 764.664 | 0.308 | 0.45
54 | 1460 | 765.151 | 54 | 1460 | 765.01 | 54 | 1460 | 764.558 | 0.141 | 0.452 |  |  |  | 54 | 1460 | 765.423 | 54 | 1460 | 765.113 | 54 | 1460 | 764.665 | 0.31 | 0.448
55 | 1485 | 765.148 | 55 | 1485 | 765.002 | 55 | 1485 | 764.557 | 0.146 | 0.445 |  |  |  | 55 | 1485 | 765.419 | 55 | 1485 | 765.12 | 55 | 1485 | 764.661 | 0.299 | 0.459
56 | 1510 | 765.148 | 56 | 1510 | 765.012 | 56 | 1510 | 764.557 | 0.136 | 0.455 |  |  |  | 56 | 1510 | 765.419 | 56 | 1510 | 765.123 | 56 | 1510 | 764.661 | 0.296 | 0.462
57 | 1535 | 765.146 | 57 | 1535 | 765.015 | 57 | 1535 | 764.555 | 0.131 | 0.46 |  |  |  | 57 | 1535 | 765.418 | 57 | 1535 | 765.133 | 57 | 1535 | 764.66 | 0.285 | 0.473
58 | 1560 | 765.146 | 58 | 1560 | 765.031 | 58 | 1560 | 764.553 | 0.115 | 0.478 |  |  |  | 58 | 1560 | 765.417 | 58 | 1560 | 765.162 | 58 | 1560 | 764.659 | 0.255 | 0.503
59 | 1585 | 765.144 | 59 | 1585 | 765.042 | 59 | 1585 | 764.552 | 0.102 | 0.49 |  |  |  | 59 | 1585 | 765.415 | 59 | 1585 | 765.181 | 59 | 1585 | 764.657 | 0.234 | 0.524
60 | 1610 | 765.144 | 60 | 1610 | 765.037 | 60 | 1610 | 764.551 | 0.107 | 0.486 |  |  |  | 60 | 1610 | 765.417 | 60 | 1610 | 765.189 | 60 | 1610 | 764.659 | 0.228 | 0.53
61 | 1635 | 765.143 | 61 | 1635 | 765.01 | 61 | 1635 | 764.548 | 0.133 | 0.462 |  |  |  | 61 | 1635 | 765.415 | 61 | 1635 | 765.193 | 61 | 1635 | 764.657 | 0.222 | 0.536
62 | 1660 | 765.141 | 62 | 1660 | 765.038 | 62 | 1660 | 764.546 | 0.103 | 0.492 |  |  |  | 62 | 1660 | 765.413 | 62 | 1660 | 765.237 | 62 | 1660 | 764.655 | 0.176 | 0.582
63 | 1685 | 765.139 | 63 | 1685 | 765.078 | 63 | 1685 | 764.543 | 0.061 | 0.535 |  |  |  | 63 | 1685 | 765.412 | 63 | 1685 | 765.293 | 63 | 1685 | 764.654 | 0.119 | 0.639
64 | 1710 | 765.139 | 64 | 1710 | 765.128 | 64 | 1710 | 764.539 | 0.011 | 0.589 |  |  |  | 64 | 1710 | 765.408 | 64 | 1710 | 765.363 | 64 | 1710 | 764.65 | 0.045 | 0.713

## Camp Data
CampaingNo_Stand6 | Serial | Date_St1PU_CampaignStartTimeWasReferencedByUsingThisColumn_ | CYLSCALEPRED_F1_DegreeC | CYLSCALEPRED_F2_DegreeC | NOLOADDUR_Sec | LOADDUR_Sec | NormHard | stripLength | CoilWt | WaterTemp_OC | TOPIDF1 | BOTIDF1 | TOPIDF2 | BOTIDF2 | TOPIDF3 | BOTIDF3 | TOPIDF4 | BOTIDF4 | TOPIDF5 | BOTIDF5 | TOPIDF6 | BOTIDF6 | TOPIDF7 | BOTIDF7 | TOPRMID | BOTRMID | TOPRMDIAM | RMTONNAGE | LineUPType | WEARKmF1 | WEARKmF2 | WEARKmF3 | WEARKmF4 | WEARKmF5 | WEARKmF6 | WEARKmF7 | RHFDOTemp | RMXTBulk | meas_FMETemp | MeasuredFMXT | FBKTemp_F1 | FBKTemp_F2 | FBKTemp_F3 | FBKTemp_F4 | FBKTemp_F5 | FBKTemp_F6 | FBKTemp_F7 | FBKTemp_F8 | timeGapPyroTime_RMX_FME__Sec | ActTimeBet_FMEPyroPU_ST1PU_Sec | ga1 | ga2 | ga3 | ga4 | ga5 | ga6 | ga7 | ga8 | AimHotVernThk | LEADSPD_F1 | TRAILSPD_F1 | LEADSPD_F2 | TRAILSPD_F2 | LEADSPD_F3 | TRAILSPD_F3 | LEADSPD_F4 | TRAILSPD_F4 | LEADSPD_F5 | TRAILSPD_F5 | LEADSPD_F6 | TRAILSPD_F6 | LEADSPD_F7 | TRAILSPD_F7 | F6OilFlowRate_Ml_min | BURWaterFlowL_min_F6 | Oil_ON___F6 | LEADSTRIPFLATNESS | AVERAGEFLATNESS | AVG_ABS_FLAT | AVG_LEAD_LEV_FLAT | AVG_LEAD_CENTRE_FLAT | HMOrderNumber | FurnaceNo | ONEFurnaceOPFlag | LaminarSprayFlag | FSU_TENS_Looper1 | FSU_TENS_Looper2 | FSU_TENS_Looper3 | FSU_TENS_Looper4 | FSU_TENS_Looper5 | FSU_TENS_Looper6 | ProgressiveTension_Looper1 | ProgressiveTension_Looper2 | ProgressiveTension_Looper3 | ProgressiveTension_Looper4 | ProgressiveTension_Looper5 | ProgressiveTension_Looper6 | AveAngle_Looper1 | AveAngle_Looper2 | AveAngle_Looper3 | AveAngle_Looper4 | AveAngle_Looper5 | AveAngle_Looper6 | Date | P_block | Page | Item | Serial_1 | Grade | ord_ga | ord_Wdt | GRT | FM | aimCr | LdCr | LeadFlat | FbkStandForce1 | FbkStandForce2 | FbkStandForce3 | FbkStandForce4 | FbkStandForce5 | FbkStandForce6 | FbkStandForce7 | RollBendingForce1 | RollBendingForce2 | RollBendingForce3 | RollBendingForce4 | RollBendingForce5 | RollBendingForce6 | RollBendingForce7 | Transfer_bar_thkness | InterstandThickness_massFlow_1 | InterstandThickness_massFlow_2 | InterstandThickness_massFlow_3 | InterstandThickness_massFlow_4 | InterstandThickness_massFlow_5 | InterstandThickness_massFlow_6 | ExtGA_thkness | TOP_WROLL_CRWN1 | TOP_WROLL_CRWN2 | TOP_WROLL_CRWN3 | TOP_WROLL_CRWN4 | TOP_WROLL_CRWN5 | TOP_WROLL_CRWN6 | TOP_WROLL_CRWN7 | CALC_BROLL_WEAR_CRWN1 | CALC_BROLL_WEAR_CRWN2 | CALC_BROLL_WEAR_CRWN3 | CALC_BROLL_WEAR_CRWN4 | CALC_BROLL_WEAR_CRWN5 | CALC_BROLL_WEAR_CRWN6 | CALC_BROLL_WEAR_CRWN7 | CALC_WROLL_THERM_CRWN1 | CALC_WROLL_THERM_CRWN2 | CALC_WROLL_THERM_CRWN3 | CALC_WROLL_THERM_CRWN4 | CALC_WROLL_THERM_CRWN5 | CALC_WROLL_THERM_CRWN6 | CALC_WROLL_THERM_CRWN7 | CALC_WROLL_WEAR_CRWN1 | CALC_WROLL_WEAR_CRWN2 | CALC_WROLL_WEAR_CRWN3 | CALC_WROLL_WEAR_CRWN4 | CALC_WROLL_WEAR_CRWN5 | CALC_WROLL_WEAR_CRWN6 | CALC_WROLL_WEAR_CRWN7 | LEARN_CRWN_ROLL_FORC_COEFF1 | LEARN_CRWN_ROLL_FORC_COEFF2 | LEARN_CRWN_ROLL_FORC_COEFF3 | LEARN_CRWN_ROLL_FORC_COEFF4 | LEARN_CRWN_ROLL_FORC_COEFF5 | LEARN_CRWN_ROLL_FORC_COEFF6 | LEARN_CRWN_ROLL_FORC_COEFF7 | LEARN_WROLL_CRWN_COEFF1 | LEARN_WROLL_CRWN_COEFF2 | LEARN_WROLL_CRWN_COEFF3 | LEARN_WROLL_CRWN_COEFF4 | LEARN_WROLL_CRWN_COEFF5 | LEARN_WROLL_CRWN_COEFF6 | LEARN_WROLL_CRWN_COEFF7 | LEARN_WROLL_THERM_WEAR_COEFF1 | LEARN_WROLL_THERM_WEAR_COEFF2 | LEARN_WROLL_THERM_WEAR_COEFF3 | LEARN_WROLL_THERM_WEAR_COEFF4 | LEARN_WROLL_THERM_WEAR_COEFF5 | LEARN_WROLL_THERM_WEAR_COEFF6 | LEARN_WROLL_THERM_WEAR_COEFF7 | LEARN_WROLL_BEND_FORC_COEFF1 | LEARN_WROLL_BEND_FORC_COEFF2 | LEARN_WROLL_BEND_FORC_COEFF3 | LEARN_WROLL_BEND_FORC_COEFF4 | LEARN_WROLL_BEND_FORC_COEFF5 | LEARN_WROLL_BEND_FORC_COEFF6 | LEARN_WROLL_BEND_FORC_COEFF7 | LEARN_BROLL_THERM_WEAR_COEFF1 | LEARN_BROLL_THERM_WEAR_COEFF2 | LEARN_BROLL_THERM_WEAR_COEFF3 | LEARN_BROLL_THERM_WEAR_COEFF4 | LEARN_BROLL_THERM_WEAR_COEFF5 | LEARN_BROLL_THERM_WEAR_COEFF6 | LEARN_BROLL_THERM_WEAR_COEFF7 | STAMP_RATIO1 | STAMP_RATIO2 | STAMP_RATIO3 | STAMP_RATIO4 | STAMP_RATIO5 | STAMP_RATIO6 | STAMP_RATIO7 | WROLL_SHIFT_POS1 | WROLL_SHIFT_POS2 | WROLL_SHIFT_POS3 | WROLL_SHIFT_POS4 | WROLL_SHIFT_POS5 | WROLL_SHIFT_POS6 | WROLL_SHIFT_POS7 | WROLL_SHIFT_POS_COEFF1 | WROLL_SHIFT_POS_COEFF2 | WROLL_SHIFT_POS_COEFF3 | WROLL_SHIFT_POS_COEFF4 | WROLL_SHIFT_POS_COEFF5 | WROLL_SHIFT_POS_COEFF6 | WROLL_SHIFT_POS_COEFF7 | F1TBRTyp | F1TBRDia | F1TBRCr | F1BBRTyp | F1BBRDia | F1BBRCr | F1TWRTyp | F1TWRDia | F1TWRCr | F1BWRTyp | F1BWRDia | F1BWRCr | F2TBRTyp | F2TBRDia | F2TBRCr | F2BBRTyp | F2BBRDia | F2BBRCr | F2TWRTyp | F2TWRDia | F2TWRCr | F2BWRTyp | F2BWRDia | F2BWRCr | F3TBRTyp | F3TBRDia | F3TBRCr | F3BBRTyp | F3BBRDia | F3BBRCr | F3TWRTyp | F3TWRDia | F3TWRCr | F3BWRTyp | F3BWRDia | F3BWRCr | F4TBRTyp | F4TBRDia | F4TBRCr | F4BBRTyp | F4BBRDia | F4BBRCr | F4TWRTyp | F4TWRDia | F4TWRCr | F4BWRTyp | F4BWRDia | F4BWRCr | F5TBRTyp | F5TBRDia | F5TBRCr | F5BBRTyp | F5BBRDia | F5BBRCr | F5TWRTyp | F5TWRDia | F5TWRCr | F5BWRTyp | F5BWRDia | F5BWRCr | F6TBRTyp | F6TBRDia | F6TBRCr | F6BBRTyp | F6BBRDia | F6BBRCr | F6TWRTyp | F6TWRDia | F6TWRCr | F6BWRTyp | F6BWRDia | F6BWRCr | F7TBRTyp | F7TBRDia | F7TBRCr | F7BBRTyp | F7BBRDia | F7BBRCr | F7TWRTyp | F7TWRDia | F7TWRCr | F7BWRTyp | F7BWRDia | F7BWRCr | WRCrownDueToStackDeflection1 | WRCrownDueToStackDeflection2 | WRCrownDueToStackDeflection3 | WRCrownDueToStackDeflection4 | WRCrownDueToStackDeflection5 | WRCrownDueToStackDeflection6 | WRCrownDueToStackDeflection7 | WRMechanicalCrown1 | WRMechanicalCrown2 | WRMechanicalCrown3 | WRMechanicalCrown4 | WRMechanicalCrown5 | WRMechanicalCrown6 | WRMechanicalCrown7 | WRThermalAndWearCrown1 | WRThermalAndWearCrown2 | WRThermalAndWearCrown3 | WRThermalAndWearCrown4 | WRThermalAndWearCrown5 | WRThermalAndWearCrown6 | WRThermalAndWearCrown7 | BURThermalWear1 | BURThermalWear2 | BURThermalWear3 | BURThermalWear4 | BURThermalWear5 | BURThermalWear6 | BURThermalWear7 | RollShiftPosition1 | RollShiftPosition2 | RollShiftPosition3 | RollShiftPosition4 | RollShiftPosition5 | RollShiftPosition6 | RollShiftPosition7 | RollBending1 | RollBending2 | RollBending3 | RollBending4 | RollBending5 | RollBending6 | RollBending7 | CM_i__LoadedRollGapCrown_1 | CM_i__LoadedRollGapCrown_2 | CM_i__LoadedRollGapCrown_3 | CM_i__LoadedRollGapCrown_4 | CM_i__LoadedRollGapCrown_5 | CM_i__LoadedRollGapCrown_6 | CM_i__LoadedRollGapCrown_7
247 | E17975 | 2017-04-30 11:22 | 51.9531 | 53.1764 | 397 | 51 | 1.173 | 614.0749 | 19389 | 30 | 139055 | 239913 | 239988 | 239996 | 139337 | 139295 | 221069 | 221077 | 220905 | 220590 | 215624 | 215616 | 215863 | 215954 | 294074 | 294058 | 1362.2 | 10923.8096 | 6 | 151.1849 | 304.4245 | 304.4245 | 151.1849 | 151.1849 | 0.5146 | 0.5146 | 1175.1953 | 1096.9912 | 1042.5 | 899.4379 | 1054.8876 | 995.8878 | 977.6342 | 960.6832 | 943.3802 | 933.0323 | 922.2631 | 908.9046 | 15.8 | 17.2 | 32.3848 | 21.0942 | 14.074 | 10.139 | 7.5285 | 5.6556 | 4.3509 | 3.5983 | 3.5727 | 94.98 | 142.87 | 145.44 | 213.12 | 204.25 | 298.6 | 274.92 | 405.26 | 367.82 | 545.89 | 481.27 | 712.98 | 585.63 | 869.9 | 0 | 47 | 0 | 43.130001 | 30.3432 | 30.8206 | -45.2277 | 30.3432 | 6113512 | 2 |  |  | 3.6821 | 6.6921 | 8.2443 | 9.9993 | 11.8879 | 14.7757 | 4.4509 | 7.4453 | 9.3358 | 11.1453 | 14.0547 | 15.6642 | 24.9686 | 25.0505 | 25.0785 | 25.0667 | 25.0501 | 24.9265 |  | 18382 | 997 | 1 |  | EA061 | 356 | 1123 | 8 | 5 | 35 | 12.2 | 43.130001 | 1426.3715 | 1374.5286 | 1245.7072 | 1128.2643 | 1037.7285 | 1012.3214 | 935.1429 | 61.7186 | 59.3564 | 53.3986 | 57.6007 | 55.4114 | 67.5979 | 82.1079 | 32.3848 | 21.0942 | 14.074 | 10.139 | 7.5285 | 5.6556 | 4.3509 | 3.5983 | 0 | 0 | 0 | 0 | 0 | 0.1016 | 0.0254 | 0 | 0 | 0 | 0 | 0 | 0 | 0 | 0.058837 | 0.055764 | 0.052015 | 0.035113 | 0.034835 | -8e-06 | -1.2e-05 | -0.00076 | -0.002366 | -0.005387 | -0.003365 | -0.004835 | 0 | 0 | 0.085228 | 0.080698 | 0.079256 | 0.076009 | 0.081769 | 0.109575 | 0.10359 | -0.225065 | -0.221255 | -0.219716 | -0.218816 | -0.222003 | -0.231135 | -0.225486 | -1.399089 | -1.365513 | -1.351778 | -1.343731 | -1.372053 | -1.455872 | -1.405371 | -0.35079 | -0.317766 | -0.306335 | -0.303964 | -0.334267 | -0.472276 | -0.413696 | -0.401462 | -0.365683 | -0.351463 | -0.343403 | -0.372806 | -0.455278 | -0.403625 | 0.416564 | 0.385604 | 0.371585 | 0.308389 | 0.504743 | 0.411944 | 0.361195 | -15 | -15 | -15 | -15 | -15 | 0 | 0 | -1.453626 | -1.431581 | -1.421891 | -1.417061 | -1.435602 | 0 | 0 |  | 1407.973 | 0 |  | 1414.2469 | 0 |  | 738.145 | 0 |  | 738.021 | 0 |  | 1403.325 | 0 |  | 1428.369 | 0 |  | 763.829 | 0 |  | 763.931 | 0 |  | 1400.683 | 0 |  | 1422.019 | 0 |  | 773.66 | 0 |  | 773.845 | 0 |  | 1536.573 | 0 |  | 1536.675 | 0 |  | 779.212 | 0 |  | 778.97 | 0 |  | 1450.594 | 0 |  | 1450.645 | 0 |  | 753.407 | 0 |  | 753.408 | 0 |  | 1494.714 | 0 |  | 1499.108 | 0 |  | 730.457 | 0.102 |  | 730.531 | 0.102 |  | 1447.521 | 0 |  | 1449.172 | 0 |  | 765.2 | 0.025 |  | 765.445 | 0.025 | 121.5668 | 110.9217 | 98.72977 | 85.75824 | 84.85402 | 110.9251 | 96.87145 | 0 | 0 | 0 | 0 | 0 | -23.483316 | -5.7273444 | -81.25489 | -72.91566 | -63.0307 | -42.66077 | -41.16159 | 0.011646976 | 0.016864452 | 0 | 0 | 0 | 0 | 0 | 0 | 0 | 21.80439 | 21.473715 | 21.328365 | 21.255915 | 21.53403 | 0 | 0 | -21.65027 | -18.86145 | -16.35786 | -17.50854 | -18.5222 | -31.92487 | -33.96771 | 40.46602 | 40.61831 | 40.66957 | 46.84485 | 46.70426 | 55.52858 | 57.19326
247 | E17976 | 2017-04-30 11:23 | 52.5174 | 53.5538 | 33 | 50 | 1.173 | 480.8549 | 19299 | 30 | 139055 | 239913 | 239988 | 239996 | 139337 | 139295 | 221069 | 221077 | 220905 | 220590 | 215624 | 215616 | 215863 | 215954 | 294074 | 294058 | 1362.2 | 10943.5361 | 6 | 151.5332 | 304.7728 | 304.7728 | 151.5332 | 151.5332 | 0.863 | 0.863 | 1172.8516 | 1089.241 | 1038 | 872.9116 | 1040.5847 | 975.7161 | 954.7648 | 935.2988 | 915.2828 | 902.0458 | 888.5718 | 872.4015 | 15.8 | 17.4 | 32.7291 | 22.0765 | 15.065 | 11.0176 | 8.2802 | 6.2966 | 4.8837 | 4.0981 | 4.0854 | 83.85 | 130.12 | 124.77 | 190.75 | 171.81 | 262.33 | 227.63 | 350.02 | 300.39 | 466.5 | 388.07 | 600.83 | 469.35 | 718.99 | 0 | 47 | 0 | 27.15 | 15.7687 | 15.7687 | -32.5299 | 15.7687 | 5802045 | 1 |  |  | 3.8007 | 6.8621 | 8.3821 | 10.1307 | 11.7821 | 15.045 | 4.4017 | 7.0678 | 8.8763 | 11.0153 | 13.1068 | 16.1373 | 24.9021 | 24.9395 | 25.0045 | 25.0663 | 25.1217 | 24.9514 |  | 18382 | 997 | 2 |  | EA061 | 406 | 1251 | 9 | 5 | 35 | 11.666666 | 27.15 | 1544.3071 | 1566.1643 | 1416 | 1312.3928 | 1215.8357 | 1227.8143 | 1087.0428 | 58.7029 | 60.02 | 56.8607 | 56.1271 | 53.0557 | 51.8507 | 90.8536 | 32.7291 | 22.0765 | 15.065 | 11.0176 | 8.2802 | 6.2966 | 4.8837 | 4.0981 | 0 | 0 | 0 | 0 | 0 | 0.1016 | 0.0254 | 0 | 0 | 0 | 0 | 0 | 0 | 0 | 0.083639 | 0.07754 | 0.072631 | 0.051443 | 0.052255 | 0.005917 | 0.005522 | -0.001637 | -0.005096 | -0.011678 | -0.007459 | -0.010367 | -0.001201 | -0.000802 | 0.082173 | 0.077791 | 0.076405 | 0.073265 | 0.078816 | 0.105233 | 0.099528 | -0.278038 | -0.273517 | -0.271563 | -0.270584 | -0.274535 | -0.285948 | -0.278702 | -1.369017 | -1.337446 | -1.32364 | -1.316827 | -1.344668 | -1.425607 | -1.374381 | -0.445601 | -0.403153 | -0.388783 | -0.385452 | -0.423845 | -0.598733 | -0.525313 | -0.370914 | -0.339112 | -0.325608 | -0.318962 | -0.346358 | -0.424805 | -0.374899 | 0.409662 | 0.378598 | 0.358942 | 0.299648 | 0.494595 | 0.40607 | 0.358204 | -15 | -15 | -15 | -15 | -15 | 0 | 0 | -1.848975 | -1.821105 | -1.809571 | -1.803927 | -1.827782 | 0 | 0 |  | 1407.973 | 0 |  | 1414.2469 | 0 |  | 738.145 | 0 |  | 738.021 | 0 |  | 1403.325 | 0 |  | 1428.369 | 0 |  | 763.829 | 0 |  | 763.931 | 0 |  | 1400.683 | 0 |  | 1422.019 | 0 |  | 773.66 | 0 |  | 773.845 | 0 |  | 1536.573 | 0 |  | 1536.675 | 0 |  | 779.212 | 0 |  | 778.97 | 0 |  | 1450.594 | 0 |  | 1450.645 | 0 |  | 753.407 | 0 |  | 753.408 | 0 |  | 1494.714 | 0 |  | 1499.108 | 0 |  | 730.457 | 0.102 |  | 730.531 | 0.102 |  | 1447.521 | 0 |  | 1449.172 | 0 |  | 765.2 | 0.025 |  | 765.445 | 0.025 | 126.9003 | 121.8335 | 108.18948 | 96.15246 | 95.82731 | 129.2066 | 108.1912 | 0 | 0 | 0 | 0 | 0 | -29.0523168 | -7.0790308 | -112.2621 | -96.88994 | -80.67982892 | -57.91932 | -56.32545 | -6.723162612 | -6.48707832 | 0 | 0 | 0 | 0 | 0 | 0 | 0 | 27.734625 | 27.316575 | 27.143565 | 27.058905 | 27.41673 | 0 | 0 | -26.15807 | -24.19724306 | -22.10647 | -21.6343 | -22.48739 | -31.04473 | -47.72658 | 16.21477 | 28.06288 | 32.54674 | 43.65774 | 44.43119 | 62.38638 | 46.89851
247 | E17977 | 2017-04-30 11:25 | 53.2091 | 54.0031 | 24 | 50 | 1.173 | 480.5291 | 19301 | 30 | 139055 | 239913 | 239988 | 239996 | 139337 | 139295 | 221069 | 221077 | 220905 | 220590 | 215624 | 215616 | 215863 | 215954 | 294074 | 294058 | 1362.2 | 10963.2627 | 6 | 151.8813 | 305.1209 | 305.1209 | 151.8813 | 151.8813 | 1.2111 | 1.2111 | 1174.0234 | 1105.3759 | 1054.1666 | 877.4262 | 1045.2764 | 980.0908 | 959.5684 | 940.6285 | 921.3897 | 908.1628 | 894.5856 | 878.2535 | 16 | 22.2 | 32.5834 | 21.8044 | 14.8732 | 10.8934 | 8.1743 | 6.2264 | 4.8526 | 4.1023 | 4.0845 | 83.87 | 131.64 | 125.05 | 192.34 | 172.07 | 264.63 | 227.89 | 353.41 | 302.3 | 470.08 | 386.85 | 604.18 | 465.67 | 718.57 | 0 | 47.3 | 0 | 0.2375 | 1.7556 | 2.4689 | -1.5561 | 1.7556 | 5802045 | 2 |  |  | 3.895 | 6.9414 | 8.4786 | 10.1386 | 12.2836 | 15.47 | 4.3898 | 7.439 | 8.9576 | 11.3475 | 13.1339 | 17.6068 | 24.9013 | 24.9526 | 25.0086 | 25.0662 | 25.0574 | 24.9486 |  | 18382 | 997 | 3 |  | EA061 | 406 | 1251 | 9 | 5 | 35 | 19.833332 | 0.2375 | 1554.9714 | 1551.9214 | 1386.7572 | 1296.5215 | 1192.7 | 1195.7428 | 1035.4714 | 52.0221 | 53.905 | 53.2214 | 50.2293 | 48.4479 | 50.1243 | 94.7379 | 32.5834 | 21.8044 | 14.8732 | 10.8934 | 8.1743 | 6.2264 | 4.8526 | 4.1023 | 0 | 0 | 0 | 0 | 0 | 0.1016 | 0.0254 | 0 | 0 | 0 | 0 | 0 | 0 | 0 | 0.078038 | 0.071424 | 0.066093 | 0.048375 | 0.049083 | 0.004005 | 0.003628 | -0.001678 | -0.005302 | -0.012161 | -0.007733 | -0.010577 | -0.0012 | -0.000792 | 0.082154 | 0.07778 | 0.076399 | 0.073255 | 0.078807 | 0.105236 | 0.09957 | -0.278113 | -0.273486 | -0.271481 | -0.270553 | -0.274568 | -0.285998 | -0.278513 | -1.365947 | -1.333505 | -1.319393 | -1.312944 | -1.342309 | -1.424456 | -1.371634 | -0.445845 | -0.403618 | -0.389363 | -0.385895 | -0.424377 | -0.599752 | -0.527119 | -0.371024 | -0.338603 | -0.324788 | -0.318483 | -0.345727 | -0.423596 | -0.372236 | 0.408889 | 0.377472 | 0.356543 | 0.297461 | 0.489417 | 0.404631 | 0.358152 | -25 | -25 | -25 | -25 | -20 | 0 | 0 | -1.847887 | -1.820038 | -1.808549 | -1.80295 | -1.827415 | 0 | 0 |  | 1407.973 | 0 |  | 1414.2469 | 0 |  | 738.145 | 0 |  | 738.021 | 0 |  | 1403.325 | 0 |  | 1428.369 | 0 |  | 763.829 | 0 |  | 763.931 | 0 |  | 1400.683 | 0 |  | 1422.019 | 0 |  | 773.66 | 0 |  | 773.845 | 0 |  | 1536.573 | 0 |  | 1536.675 | 0 |  | 779.212 | 0 |  | 778.97 | 0 |  | 1450.594 | 0 |  | 1450.645 | 0 |  | 753.407 | 0 |  | 753.408 | 0 |  | 1494.714 | 0 |  | 1499.108 | 0 |  | 730.457 | 0.102 |  | 730.531 | 0.102 |  | 1447.521 | 0 |  | 1449.172 | 0 |  | 765.2 | 0.025 |  | 765.445 | 0.025 | 127.7471 | 120.7084 | 105.9469 | 94.97668 | 93.9931089 | 125.8352 | 103.1019 | 0 | 0 | 0 | 0 | 0 | -29.0573968 | -7.0742302 | -104.3037 | -88.17401761 | -71.1575 | -53.36067 | -51.68695 | -3.99559908 | -3.889954024 | 0 | 0 | 0 | 0 | 0 | 0 | 0 | 46.197175 | 45.50095 | 45.213725 | 45.07375 | 36.5483 | 0 | 0 | -23.19379 | -21.75702829 | -20.72244 | -19.38324 | -20.56017 | -30.06215 | -49.93815 | 46.44679 | 56.27835 | 59.28064 | 67.30653 | 58.29428 | 62.72004 | 42.19956
247 | E17978 | 2017-04-30 11:26 | 53.6894 | 54.383 | 32 | 51 | 1.173 | 482.8363 | 19402 | 29 | 139055 | 239913 | 239988 | 239996 | 139337 | 139295 | 221069 | 221077 | 220905 | 220590 | 215624 | 215616 | 215863 | 215954 | 294074 | 294058 | 1362.2 | 10982.9893 | 6 | 152.2311 | 305.4708 | 305.4708 | 152.2311 | 152.2311 | 1.5609 | 1.5609 | 1175.1953 | 1108.0458 | 1054 | 877.788 | 1051.0995 | 984.4401 | 963.3505 | 944.0405 | 924.2957 | 910.8619 | 896.4734 | 879.9227 | 15.8 | 18.4 | 32.4415 | 21.6865 | 14.7149 | 10.7699 | 8.1252 | 6.1506 | 4.8101 | 4.1037 | 4.0837 | 82.64 | 132.05 | 123.33 | 193.37 | 170.12 | 265.93 | 225.07 | 354.34 | 297.27 | 473.47 | 378.41 | 605.28 | 455.46 | 711.95 | 0 | 47.2 | 0 | -5.8875 | -3.1531 | 4.0284 | 0.0144 | -3.1531 | 5802045 | 1 |  |  | 3.8043 | 6.91 | 8.3957 | 10.1771 | 12.3264 | 15.5657 | 4.3267 | 7.1417 | 8.8867 | 10.9783 | 13.2983 | 18.6283 | 24.8371 | 24.8952 | 24.9976 | 25.0969 | 25.0779 | 25.0016 |  | 18382 | 997 | 4 |  | EA061 | 406 | 1251 | 9 | 5 | 35 | 23.833332 | -5.8875 | 1548.2142 | 1554.6215 | 1382.9429 | 1279.2214 | 1212.45 | 1161.5714 | 966.2928 | 56.4129 | 59.1036 | 52.6786 | 52.745 | 46.015 | 42.55 | 88.6086 | 32.4415 | 21.6865 | 14.7149 | 10.7699 | 8.1252 | 6.1506 | 4.8101 | 4.1037 | 0 | 0 | 0 | 0 | 0 | 0.1016 | 0.0254 | 0 | 0 | 0 | 0 | 0 | 0 | 0 | 0.074056 | 0.06717 | 0.061636 | 0.046014 | 0.046723 | 0.003989 | 0.003497 | -0.001704 | -0.005419 | -0.012509 | -0.007967 | -0.012546 | -0.001199 | -0.000781 | 0.08214 | 0.077766 | 0.076386 | 0.073247 | 0.078787 | 0.105231 | 0.099605 | -0.278171 | -0.273564 | -0.271519 | -0.270521 | -0.274619 | -0.286107 | -0.278376 | -1.363003 | -1.330838 | -1.316141 | -1.30923 | -1.33808 | -1.42341 | -1.36895 | -0.446439 | -0.404108 | -0.389882 | -0.386589 | -0.424711 | -0.600803 | -0.529034 | -0.370422 | -0.338174 | -0.324257 | -0.317516 | -0.345729 | -0.422497 | -0.369637 | 0.408261 | 0.376595 | 0.354497 | 0.295984 | 0.487786 | 0.404954 | 0.358097 | -30 | -30 | -30 | -30 | -30 | 0 | 0 | -1.84704 | -1.819198 | -1.807667 | -1.802025 | -1.825848 | 0 | 0 |  | 1407.973 | 0 |  | 1414.2469 | 0 |  | 738.145 | 0 |  | 738.021 | 0 |  | 1403.325 | 0 |  | 1428.369 | 0 |  | 763.829 | 0 |  | 763.931 | 0 |  | 1400.683 | 0 |  | 1422.019 | 0 |  | 773.66 | 0 |  | 773.845 | 0 |  | 1536.573 | 0 |  | 1536.675 | 0 |  | 779.212 | 0 |  | 778.97 | 0 |  | 1450.594 | 0 |  | 1450.645 | 0 |  | 753.407 | 0 |  | 753.408 | 0 |  | 1494.714 | 0 |  | 1499.108 | 0 |  | 730.457 | 0.102 |  | 730.531 | 0.102 |  | 1447.521 | 0 |  | 1449.172 | 0 |  | 765.2 | 0.025 |  | 765.445 | 0.025 | 127.1703 | 120.8967 | 105.6375 | 93.69913 | 95.52529815 | 122.2333 | 96.24759 | 0 | 0 | 0 | 0 | 0 | -29.0684712 | -7.0707504 | -98.61599 | -82.18058 | -64.65806 | -49.81227381 | -45.73156016 | -3.9713139 | -3.7180682 | 0 | 0 | 0 | 0 | 0 | 0 | 0 | 55.4112 | 54.57594 | 54.23001 | 54.06075 | 54.77544 | 0 | 0 | -25.18492 | -23.88424 | -20.53844 | -20.39064 | -19.54308 | -25.56416765 | -46.87696 | 58.7806 | 69.40782 | 74.67099 | 77.55697 | 85.0261 | 63.62937 | 38.58181
247 | E17979 | 2017-04-30 11:27 | 54.1106 | 54.7207 | 31 | 51 | 1.173 | 482.0661 | 19372 | 29 | 139055 | 239913 | 239988 | 239996 | 139337 | 139295 | 221069 | 221077 | 220905 | 220590 | 215624 | 215616 | 215863 | 215954 | 294074 | 294058 | 1362.2 | 11002.7158 | 6 | 152.5804 | 305.82 | 305.82 | 152.5804 | 152.5804 | 1.9101 | 1.9101 | 1178.7109 | 1109.1299 | 1054.8334 | 875.7487 | 1051.7122 | 984.6019 | 963.2454 | 943.6323 | 923.6018 | 909.6744 | 895.1538 | 878.7736 | 16 | 20.2 | 32.3478 | 21.6909 | 14.7905 | 10.8388 | 8.1634 | 6.2108 | 4.8615 | 4.1078 | 4.0787 | 82.79 | 132.66 | 123.08 | 194.19 | 169.56 | 267.22 | 224.74 | 356.04 | 295.97 | 473.14 | 377.52 | 603.98 | 457.3 | 714.63 | 0 | 47.2 | 0 | 0.5375 | 1.9949 | 2.9633 | -1.3582 | 1.9949 | 5802045 | 2 |  |  | 3.74 | 6.8679 | 8.2593 | 10.1486 | 12.1829 | 15.0557 | 4.38 | 7.1883 | 8.75 | 11.3717 | 13.2183 | 17.4833 | 24.9834 | 24.9117 | 25.0315 | 25.0409 | 25.0709 | 24.859 |  | 18382 | 997 | 5 |  | EA061 | 406 | 1251 | 9 | 5 | 35 | 30.833334 | 0.5375 | 1535.9429 | 1534.8785 | 1377.4714 | 1276 | 1194.4714 | 1163.95 | 1071.1215 | 52.2214 | 53.7679 | 53.2136 | 52.4364 | 49.635 | 43.8936 | 85.7471 | 32.3478 | 21.6909 | 14.7905 | 10.8388 | 8.1634 | 6.2108 | 4.8615 | 4.1078 | 0 | 0 | 0 | 0 | 0 | 0.1016 | 0.0254 | 0 | 0 | 0 | 0 | 0 | 0 | 0 | 0.071903 | 0.064852 | 0.059015 | 0.044283 | 0.044946 | 0.004436 | 0.003832 | -0.001924 | -0.006201 | -0.013407 | -0.008466 | -0.012674 | -0.001197 | -0.00077 | 0.082156 | 0.07778 | 0.076398 | 0.073258 | 0.078805 | 0.105251 | 0.099553 | -0.27771 | -0.273123 | -0.27112 | -0.270113 | -0.274271 | -0.285936 | -0.278639 | -1.356905 | -1.325082 | -1.311048 | -1.303638 | -1.334974 | -1.42344 | -1.371949 | -0.446235 | -0.403912 | -0.389651 | -0.386308 | -0.424632 | -0.600466 | -0.527073 | -0.370336 | -0.338122 | -0.324313 | -0.317699 | -0.345365 | -0.422536 | -0.372544 | 0.408522 | 0.377057 | 0.355594 | 0.296869 | 0.490375 | 0.406761 | 0.35776 | -40 | -40 | -40 | -40 | -35 | 0 | 0 | -1.844938 | -1.817119 | -1.805541 | -1.799848 | -1.82458 | 0 | 0 |  | 1407.973 | 0 |  | 1414.2469 | 0 |  | 738.145 | 0 |  | 738.021 | 0 |  | 1403.325 | 0 |  | 1428.369 | 0 |  | 763.829 | 0 |  | 763.931 | 0 |  | 1400.683 | 0 |  | 1422.019 | 0 |  | 773.66 | 0 |  | 773.845 | 0 |  | 1536.573 | 0 |  | 1536.675 | 0 |  | 779.212 | 0 |  | 778.97 | 0 |  | 1450.594 | 0 |  | 1450.645 | 0 |  | 753.407 | 0 |  | 753.408 | 0 |  | 1494.714 | 0 |  | 1499.108 | 0 |  | 730.457 | 0.102 |  | 730.531 | 0.102 |  | 1447.521 | 0 |  | 1449.172 | 0 |  | 765.2 | 0.025 |  | 765.445 | 0.025 | 126.1869 | 119.3828 | 105.2361 | 93.477208 | 94.13032 | 122.5069 | 106.6334 | 0 | 0 | 0 | 0 | 0 | -29.0510976 | -7.0774306 | -94.95485 | -77.71738 | -59.79428 | -46.6924 | -43.08228 | -4.61052216 | -4.200907838 | 0 | 0 | 0 | 0 | 0 | 0 | 0 | 73.79752 | 72.68476 | 72.22164 | 71.99392 | 63.8603 | 0 | 0 | -23.30302 | -21.7175 | -20.73473 | -20.2566 | -21.07660932 | -26.35661 | -45.19498 | 81.72657 | 92.63273 | 96.92869 | 98.52212 | 93.83173 | 62.48867 | 50.16004
247 | E17980 | 2017-04-30 11:29 | 54.3643 | 54.9433 | 32 | 47 | 1.173 | 481.2157 | 19329 | 29 | 139055 | 239913 | 239988 | 239996 | 139337 | 139295 | 221069 | 221077 | 220905 | 220590 | 215624 | 215616 | 215863 | 215954 | 294074 | 294058 | 1362.2 | 11022.4404 | 6 | 152.929 | 306.1686 | 306.1686 | 152.929 | 152.929 | 2.2588 | 2.2588 | 1183.3984 | 1110.9202 | 1058.5 | 899.3174 | 1053.6366 | 993.4245 | 974.5321 | 957.0143 | 939.1868 | 927.0434 | 914.2521 | 899.6576 | 16 | 19 | 32.0033 | 21.6299 | 14.8388 | 10.9216 | 8.2112 | 6.2353 | 4.8659 | 4.1027 | 4.076 | 92.49 | 138.22 | 136.63 | 201.26 | 188.4 | 275.6 | 250.38 | 367.99 | 330.9 | 490.08 | 423.39 | 628.92 | 512.58 | 747.27 | 49.9 | 47.2 | 20.5336 | -1.844444 | 0.3859 | 3.0703 | -0.1508 | 0.3859 | 6214859 | 1 |  |  | 3.715 | 6.6329 | 8.0564 | 9.765 | 11.735 | 14.7264 | 4.6415 | 7.2151 | 8.8132 | 11.1736 | 13.3321 | 17.2151 | 24.8216 | 24.9605 | 25.0183 | 24.979 | 25.1002 | 25.3456 |  | 18382 | 997 | 6 |  | EA061 | 406 | 1251 | 9 | 5 | 35 | 29.200001 | -1.844444 | 1503.4143 | 1494.6 | 1334.3143 | 1241.3429 | 1146.1643 | 1114.3572 | 1032.4928 | 54.1336 | 54.735 | 53.1193 | 52.3564 | 47.735 | 39.6707 | 83.005 | 32.0033 | 21.6299 | 14.8388 | 10.9216 | 8.2112 | 6.2353 | 4.8659 | 4.1027 | 0 | 0 | 0 | 0 | 0 | 0.1016 | 0.0254 | 0 | 0 | 0 | 0 | 0 | 0 | 0 | 0.071748 | 0.063302 | 0.057174 | 0.043003 | 0.04364 | 0.005313 | 0.00462 | -0.001968 | -0.006102 | -0.013615 | -0.008778 | -0.012776 | -0.000731 | -0.000441 | 0.082154 | 0.077782 | 0.0764 | 0.073259 | 0.078808 | 0.10527 | 0.099548 | -0.277562 | -0.272932 | -0.270896 | -0.26994 | -0.274082 | -0.2858 | -0.278646 | -1.353068 | -1.321083 | -1.306353 | -1.299748 | -1.331193 | -1.421461 | -1.370997 | -0.446381 | -0.404177 | -0.389906 | -0.38651 | -0.424947 | -0.601136 | -0.527157 | -0.370143 | -0.337614 | -0.323823 | -0.317345 | -0.344749 | -0.421467 | -0.372532 | 0.408774 | 0.377847 | 0.357518 | 0.29802 | 0.491293 | 0.406321 | 0.357622 | -45 | -45 | -45 | -45 | -40 | -10 | 10 | -1.842953 | -1.815142 | -1.803426 | -1.797606 | -1.822329 | 0 | 0 |  | 1407.973 | 0 |  | 1414.2469 | 0 |  | 738.145 | 0 |  | 738.021 | 0 |  | 1403.325 | 0 |  | 1428.369 | 0 |  | 763.829 | 0 |  | 763.931 | 0 |  | 1400.683 | 0 |  | 1422.019 | 0 |  | 773.66 | 0 |  | 773.845 | 0 |  | 1536.573 | 0 |  | 1536.675 | 0 |  | 779.212 | 0 |  | 778.97 | 0 |  | 1450.594 | 0 |  | 1450.645 | 0 |  | 753.407 | 0 |  | 753.408 | 0 |  | 1494.714 | 0 |  | 1499.108 | 0 |  | 730.457 | 0.102 |  | 730.531 | 0.102 |  | 1447.521 | 0 |  | 1449.172 | 0 |  | 765.2 | 0.025 |  | 765.445 | 0.025 | 123.5115 | 116.2529772 | 101.9416 | 90.93954 | 90.32692 | 117.3084 | 102.7826 | 0 | 0 | 0 | 0 | 0 | -29.03728 | -7.0776084 | -94.41708504 | -75.5659476 | -56.90343 | -44.4838753 | -41.08594 | -6.513134302 | -5.729396463 | 0 | 0 | 0 | 0 | 0 | 0 | 0 | 82.932885 | 81.68139 | 81.15417 | 80.89227 | 72.89316 | 0 | 0 | -24.16421 | -22.12263 | -20.71153 | -20.23627 | -20.28485 | -23.84749 | -43.75667 | 87.86309 | 100.2458 | 105.4808 | 107.1117 | 101.8493 | 57.91048 | 46.21892
247 | E17981 | 2017-04-30 11:30 | 55.2321 | 55.533 | 31 | 54 | 1.2417 | 641.7819 | 19350 | 29 | 139055 | 239913 | 239988 | 239996 | 139337 | 139295 | 221069 | 221077 | 220905 | 220590 | 215624 | 215616 | 215863 | 215954 | 294074 | 294058 | 1362.2 | 11022.4404 | 6 | 153.5952 | 306.8348 | 306.8348 | 153.5952 | 153.5952 | 2.925 | 2.925 | 1178.7109 | 1113.8876 | 1055.3334 | 890.0539 | 1053.8074 | 989.4058 | 970.9581 | 951.8756 | 932.4657 | 920.5554 | 907.8531 | 890.9048 | 16 | 17.8 | 31.7469 | 18.9976 | 11.7322 | 8.3294 | 6.1004 | 4.5118 | 3.4804 | 2.9467 | 2.923 | 83.98 | 130.62 | 139.87 | 210.3 | 202.84 | 300.86 | 276.8 | 413.32 | 372.56 | 567.41 | 486.94 | 740.13 | 588.9 | 881.98 | 49.9 | 46.9 | 30.2279 | -18.140003 | -15.5583 | 16.7942 | -5.2603 | -15.5583 | 1107310 | 2 |  |  | 3.9914 | 7.4579 | 9.2586 | 11.3879 | 12.6643 | 16.575 | 4.3292 | 8.2477 | 10.8692 | 12.0692 | 13.6846 | 18.68 | 24.9304 | 25.0554 | 25.0414 | 24.8428 | 25.1545 | 24.7861 |  | 18382 | 997 | 7 |  | CC174 | 292 | 1305 | 7 | 1 | 35 | 33.666664 | -18.140003 | 1922.3143 | 1913.25 | 1616.0857 | 1502.7214 | 1453.2214 | 1455.25 | 1293.6714 | 54.5857 | 54.375 | 49.7186 | 50.2414 | 48.1079 | 40.7621 | 68.8993 | 31.7469 | 18.9976 | 11.7322 | 8.3294 | 6.1004 | 4.5118 | 3.4804 | 2.9467 | 0 | 0 | 0 | 0 | 0 | 0.1016 | 0.0254 | 0 | 0 | 0 | 0 | 0 | 0 | 0 | 0.085176 | 0.075409 | 0.068883 | 0.051176 | 0.051673 | 0.011736 | 0.009668 | -0.002575 | -0.007924 | -0.018497 | -0.011889 | -0.016075 | -0.00158 | -0.00093 | 0.079813 | 0.075558 | 0.074235 | 0.07118 | 0.076562 | 0.102066 | 0.096547 | -0.301831 | -0.296947 | -0.294427 | -0.293445 | -0.298067 | -0.311044 | -0.303068 | -1.335334 | -1.305313 | -1.288279 | -1.282658 | -1.314166 | -1.403933 | -1.352913 | -0.488537 | -0.442063 | -0.427157 | -0.423398 | -0.465104 | -0.657593 | -0.577174 | -0.355818 | -0.325175 | -0.310449 | -0.304342 | -0.331488 | -0.40639 | -0.358129 | 0.395414 | 0.360598 | 0.288888 | 0.232721 | 0.371409 | 0.297406 | 0.25992 | -50 | -50 | -50 | -50 | -45 | -20 | 20 | -2.021865 | -1.991292 | -1.978154 | -1.972736 | -2.000956 | 0 | 0 |  | 1407.973 | 0 |  | 1414.2469 | 0 |  | 738.145 | 0 |  | 738.021 | 0 |  | 1403.325 | 0 |  | 1428.369 | 0 |  | 763.829 | 0 |  | 763.931 | 0 |  | 1400.683 | 0 |  | 1422.019 | 0 |  | 773.66 | 0 |  | 773.845 | 0 |  | 1536.573 | 0 |  | 1536.675 | 0 |  | 779.212 | 0 |  | 778.97 | 0 |  | 1450.594 | 0 |  | 1450.645 | 0 |  | 753.407 | 0 |  | 753.408 | 0 |  | 1494.714 | 0 |  | 1499.108 | 0 |  | 730.457 | 0.102 |  | 730.531 | 0.102 |  | 1447.521 | 0 |  | 1449.172 | 0 |  | 765.2 | 0.025 |  | 765.445 | 0.025 | 153.4257 | 144.5613435 | 119.9701 | 106.9637 | 111.2615 | 148.5315465 | 124.9001 | 0 | 0 | 0 | 0 | 0 | -31.6020704 | -7.6979272 | -110.2999 | -88.08905 | -64.91123 | -50.39178 | -46.78168 | -14.25834 | -11.82175 | 0 | 0 | 0 | 0 | 0 | 0 | 0 | 101.09325 | 99.5646 | 98.9077 | 98.6368 | 90.04302 | 0 | 0 | -26.66713 | -24.03718 | -21.23765 | -21.27211 | -22.37518 | -26.80487 | -39.76688 | 117.5519 | 131.9997 | 132.7289 | 133.9366 | 132.1477 | 75.86626 | 65.61353
247 | E17982 | 2017-04-30 11:32 | 55.3399 | 55.7495 | 63 | 53 | 1.1118 | 698.7797 | 22305 | 29 | 139055 | 239913 | 239988 | 239996 | 139337 | 139295 | 221069 | 221077 | 220905 | 220590 | 215624 | 215616 | 215863 | 215954 | 294074 | 294058 | 1362.2 | 11067.4092 | 6 | 154.2558 | 307.4954 | 307.4954 | 154.2558 | 154.2558 | 3.5855 | 3.5855 | 1184.5703 | 1111.8925 | 1059.1666 | 881 | 1070.2549 | 1003.15 | 983.6807 | 964.4666 | 944.9144 | 932.6497 | 919.9306 | 902.9814 | 16 | 20.2 | 32.245 | 19.6003 | 12.0396 | 8.4199 | 6.0672 | 4.4385 | 3.3768 | 2.8232 | 2.7993 | 89.38 | 134.62 | 147.79 | 218.21 | 216.15 | 316.65 | 298.62 | 441.96 | 407.33 | 611.15 | 539.23 | 808.48 | 659.73 | 973.02 | 49.7 | 47 | 32.032 | -20.08182 | -19.8676 | 19.8746 | 1.4324 | -19.8676 | 6110301 | 1 |  |  | 3.6707 | 6.9536 | 8.49 | 10.3529 | 12.0364 | 15.3707 | 4.2066 | 7.1754 | 9.082 | 10.8967 | 13.8574 | 17.9 | 24.9386 | 25.0236 | 25.0019 | 24.9227 | 25.1379 | 25.2397 |  | 18382 | 997 | 8 |  | CC040 | 279 | 1445 | 7 | 8 | 25 | 14.5 | -20.08182 | 2059.207 | 2039.6285 | 1744.1143 | 1595.55 | 1477.1 | 1482.3572 | 1302.6929 | 54.4886 | 52.9207 | 52.7514 | 53.8843 | 52.5757 | 60.4214 | 55.455 | 32.245 | 19.6003 | 12.0396 | 8.4199 | 6.0672 | 4.4385 | 3.3768 | 2.8232 | 0 | 0 | 0 | 0 | 0 | 0.1016 | 0.0254 | 0 | 0 | 0 | 0 | 0 | 0 | 0 | 0.108001 | 0.096801 | 0.088843 | 0.068787 | 0.070441 | 0.020941 | 0.018767 | -0.004027 | -0.012744 | -0.029403 | -0.018835 | -0.024629 | -0.008194 | -0.004782 | 0.070944 | 0.06716 | 0.06598 | 0.063268 | 0.068063 | 0.090498 | 0.085629 | -0.364747 | -0.358812 | -0.355951 | -0.354598 | -0.359923 | -0.3746 | -0.364793 | -1.283491 | -1.253822 | -1.239421 | -1.232252 | -1.260783 | -1.329708 | -1.280768 | -0.612394 | -0.554056 | -0.535147 | -0.530651 | -0.583565 | -0.827156 | -0.726855 | -0.292933 | -0.267819 | -0.256021 | -0.2507 | -0.272161 | -0.333967 | -0.293379 | 0.384395 | 0.334537 | 0.264075 | 0.20908 | 0.32779 | 0.258508 | 0.223238 | -40 | -40 | -40 | -40 | -35 | -30 | 30 | -2.454732 | -2.417119 | -2.401221 | -2.394498 | -2.428359 | 0 | 0 |  | 1407.973 | 0 |  | 1414.2469 | 0 |  | 738.145 | 0 |  | 738.021 | 0 |  | 1403.325 | 0 |  | 1428.369 | 0 |  | 763.829 | 0 |  | 763.931 | 0 |  | 1400.683 | 0 |  | 1422.019 | 0 |  | 773.66 | 0 |  | 773.845 | 0 |  | 1536.573 | 0 |  | 1536.675 | 0 |  | 779.212 | 0 |  | 778.97 | 0 |  | 1450.594 | 0 |  | 1450.645 | 0 |  | 753.407 | 0 |  | 753.408 | 0 |  | 1494.714 | 0 |  | 1499.108 | 0 |  | 730.457 | 0.102 |  | 730.531 | 0.102 |  | 1447.521 | 0 |  | 1449.172 | 0 |  | 765.2 | 0.025 |  | 765.445 | 0.025 | 146.0884 | 136.9815 | 115.0767 | 100.9472574 | 100.5358573 | 134.1504 | 111.5483 | 0 | 0 | 0 | 0 | 0 | -38.05936 | -9.2657422 | -133.4497 | -105.3925 | -73.67118424 | -61.55345 | -57.75899 | -16.94979 | -17.91154048 | 0 | 0 | 0 | 0 | 0 | 0 | 0 | 98.18928 | 96.68476 | 96.04884 | 95.77992 | 84.992565 | 0 | 0 | -33.36849 | -29.32103 | -28.22975 | -28.59376 | -30.68134 | -49.97792 | -40.30774 | 77.45948 | 98.95266 | 109.2246 | 106.58 | 97.08809 | 29.16329 | 44.06326
247 | E17983 | 2017-04-30 11:34 | 55.7492 | 56.1031 | 38 | 50 | 1.1191 | 642.6934 | 22027 | 29 | 139055 | 239913 | 239988 | 239996 | 139337 | 139295 | 221069 | 221077 | 220905 | 220590 | 215624 | 215616 | 215863 | 215954 | 294074 | 294058 | 1362.2 | 11067.4092 | 6 | 154.862 | 308.1016 | 308.1016 | 154.862 | 154.862 | 4.1917 | 4.1917 | 1169.3359 | 1097.6455 | 1049.1666 | 888.2359 | 1049.1194 | 986.6243 | 969.4785 | 952.9894 | 936.2377 | 925.6478 | 914.1348 | 899.2458 | 15.8 | 19.2 | 32.5524 | 20.0766 | 12.4733 | 8.7256 | 6.2785 | 4.5792 | 3.4954 | 2.9225 | 2.9127 | 91.05 | 135.24 | 147.82 | 216.23 | 214.37 | 312.58 | 296.28 | 436.54 | 408.5 | 601.98 | 538.52 | 790.09 | 659.58 | 940.81 | 48.8 | 47 | 29.4804 | -4.181818 | -3.2769 | 3.7108 | -0.5108 | -3.2769 | 1106085 | 2 |  |  | 3.8379 | 6.9829 | 8.5821 | 10.2793 | 12.3271 | 15.2586 | 4.261 | 7.3542 | 9.3949 | 10.8186 | 13.1305 | 17.3678 | 24.8079 | 25.0332 | 25.0109 | 25.1474 | 25.0324 | 24.9145 |  | 18382 | 997 | 9 |  | CC040B | 287 | 1501 | 7 | 8 | 25 | 18.166668 | -4.181818 | 2121.3713 | 2083.2856 | 1820.2072 | 1664.0857 | 1563.85 | 1502.8143 | 1461.8286 | 44.7321 | 43.3386 | 40.0593 | 36.9186 | 48.1293 | 74.6014 | 51.2721 | 32.5524 | 20.0766 | 12.4733 | 8.7256 | 6.2785 | 4.5792 | 3.4954 | 2.9225 | 0 | 0 | 0 | 0 | 0 | 0.1016 | 0.0254 | 0 | 0 | 0 | 0 | 0 | 0 | 0 | 0.10848 | 0.096746 | 0.088553 | 0.069728 | 0.071167 | 0.020963 | 0.019056 | -0.004519 | -0.014184 | -0.032173 | -0.020529 | -0.0269 | -0.008811 | -0.00511 | 0.066236 | 0.06271 | 0.061603 | 0.059068 | 0.063548 | 0.084387 | 0.07978 | -0.389698 | -0.383141 | -0.380183 | -0.3789 | -0.384465 | -0.39949 | -0.389754 | -1.26144 | -1.230499 | -1.216804 | -1.211283 | -1.238318 | -1.296232 | -1.251894 | -0.662456 | -0.599736 | -0.579009 | -0.573932 | -0.631401 | -0.896241 | -0.784985 | -0.268212 | -0.244769 | -0.234315 | -0.229711 | -0.249104 | -0.30532 | -0.270647 | 0.381719 | 0.332709 | 0.263725 | 0.20846 | 0.324295 | 0.256878 | 0.221268 | -40 | -40 | -40 | -40 | -35 | -40 | 40 | -2.593302 | -2.553346 | -2.536114 | -2.528982 | -2.564809 | 0 | 0 |  | 1407.973 | 0 |  | 1414.2469 | 0 |  | 738.145 | 0 |  | 738.021 | 0 |  | 1403.325 | 0 |  | 1428.369 | 0 |  | 763.829 | 0 |  | 763.931 | 0 |  | 1400.683 | 0 |  | 1422.019 | 0 |  | 773.66 | 0 |  | 773.845 | 0 |  | 1536.573 | 0 |  | 1536.675 | 0 |  | 779.212 | 0 |  | 778.97 | 0 |  | 1450.594 | 0 |  | 1450.645 | 0 |  | 753.407 | 0 |  | 753.408 | 0 |  | 1494.714 | 0 |  | 1499.108 | 0 |  | 730.457 | 0.102 |  | 730.531 | 0.102 |  | 1447.521 | 0 |  | 1449.172 | 0 |  | 765.2 | 0.025 |  | 765.445 | 0.025 | 140.5111 | 130.6428 | 112.1302 | 98.29421 | 99.3795398 | 126.818 | 116.6247 | 0 | 0 | 0 | 0 | 0 | -40.588184 | -9.8997516 | -131.1406 | -101.5925 | -68.60340952 | -59.59391 | -54.81662 | -15.75181 | -17.45891 | 0 | 0 | 0 | 0 | 0 | 0 | 0 | 103.73208 | 102.13384 | 101.44456 | 101.15928 | 89.768315 | 0 | 0 | -29.63305 | -25.99172 | -23.1947 | -21.18877 | -30.38889 | -66.86083 | -40.24783 | 83.46962 | 105.1925 | 121.7767 | 118.6708 | 103.9423 | 3.617162 | 49.01819
247 | E17984 | 2017-04-30 11:36 | 55.5733 | 56.2354 | 72 | 57 | 1.1897 | 760.3829 | 28552 | 29 | 139055 | 239913 | 239988 | 239996 | 139337 | 139295 | 221069 | 221077 | 220905 | 220590 | 215624 | 215616 | 215863 | 215954 | 294074 | 294058 | 1362.2 | 11096.5254 | 6 | 155.57 | 308.8096 | 308.8096 | 155.57 | 155.57 | 4.8997 | 4.8997 | 1179.8828 | 1106.5861 | 1073.1666 | 907.905 | 1062.0782 | 1003.2748 | 986.6385 | 970.1886 | 953.6763 | 944.2112 | 935.2664 | 922.1132 | 16 | 23 | 31.92 | 20.4987 | 13.1709 | 9.3879 | 6.8861 | 5.0604 | 3.8147 | 3.1852 | 3.1677 | 97.32 | 152.2 | 153.21 | 236.31 | 218.23 | 335.11 | 297.65 | 460.45 | 405.35 | 631.64 | 539.39 | 838.53 | 659.89 | 1005.83 | 51.1 | 46.9 | 36.9386 | -12.827273 | -15.8832 | 15.9024 | -19.0632 | -15.8832 | 1106363 | 1 |  |  | 3.7557 | 7.1293 | 8.655 | 10.3186 | 11.8857 | 15.6529 | 4.8755 | 7.3623 | 9.983 | 10.9189 | 12.7528 | 18.3113 | 25.0202 | 24.8745 | 25.0725 | 25.0166 | 24.8845 | 24.9738 |  | 18382 | 997 | 10 |  | EA061 | 312 | 1511 | 7 | 5 | 25 | 20.200001 | -12.827273 | 2092.6929 | 2054.2144 | 1802.5428 | 1631.9785 | 1533.6285 | 1563.3785 | 1464.4 | 40.3843 | 38.83 | 39.2421 | 36.9921 | 39.1036 | 74.1221 | 43.3629 | 31.92 | 20.4987 | 13.1709 | 9.3879 | 6.8861 | 5.0604 | 3.8147 | 3.1852 | 0 | 0 | 0 | 0 | 0 | 0.1016 | 0.0254 | 0 | 0 | 0 | 0 | 0 | 0 | 0 | 0.098716 | 0.087952 | 0.080274 | 0.066344 | 0.067764 | 0.018229 | 0.016598 | -0.004624 | -0.01445 | -0.033259 | -0.021307 | -0.028234 | -0.008827 | -0.005098 | 0.065298 | 0.061819 | 0.060728 | 0.058234 | 0.062641 | 0.083139 | 0.078643 | -0.394056 | -0.387574 | -0.384721 | -0.383284 | -0.3891 | -0.404687 | -0.394341 | -1.257034 | -1.227604 | -1.215856 | -1.209633 | -1.237176 | -1.297868 | -1.251203 | -0.704774 | -0.637836 | -0.61577 | -0.610738 | -0.67121 | -0.951634 | -0.835244 | -0.262204 | -0.239508 | -0.229282 | -0.224368 | -0.244041 | -0.300318 | -0.264652 | 0.383638 | 0.342188 | 0.274965 | 0.220334 | 0.347346 | 0.27262 | 0.235721 | -35 | -35 | -30 | -30 | -25 | -30 | 30 | -2.616084 | -2.575955 | -2.560399 | -2.553301 | -2.589181 | 0 | 0 |  | 1407.973 | 0 |  | 1414.2469 | 0 |  | 738.145 | 0 |  | 738.021 | 0 |  | 1403.325 | 0 |  | 1428.369 | 0 |  | 763.829 | 0 |  | 763.931 | 0 |  | 1400.683 | 0 |  | 1422.019 | 0 |  | 773.66 | 0 |  | 773.845 | 0 |  | 1536.573 | 0 |  | 1536.675 | 0 |  | 779.212 | 0 |  | 778.97 | 0 |  | 1450.594 | 0 |  | 1450.645 | 0 |  | 753.407 | 0 |  | 753.408 | 0 |  | 1494.714 | 0 |  | 1499.108 | 0 |  | 730.457 | 0.102 |  | 730.531 | 0.102 |  | 1447.521 | 0 |  | 1449.172 | 0 |  | 765.2 | 0.025 |  | 765.445 | 0.025 | 136.6487 | 126.9895 | 109.4648 | 95.03664 | 96.06802 | 129.9777 | 115.1648092 | 0 | 0 | 0 | 0 | 0 | -41.1161992 | -10.0162614 | -118.2768 | -90.23135 | -57.16346984 | -54.47824 | -48.90556728 | -12.20255 | -14.3888345 | 0 | 0 | 0 | 0 | 0 | 0 | 0 | 91.56294 | 90.158425 | 76.81197 | 76.59903 | 64.729525 | 0 | 0 | -28.4618 | -24.76717188 | -24.16411 | -22.59248 | -26.24673 | -70.53711 | -36.2186 | 81.47295 | 102.1494 | 104.9492 | 94.56494 | 85.64525 | 6.12186 | 54.54111
247 | E17985 | 2017-04-30 11:38 | 55.6546 | 56.4451 | 61 | 56 | 1.1897 | 752.496 | 28158 | 29 | 139055 | 239913 | 239988 | 239996 | 139337 | 139295 | 221069 | 221077 | 220905 | 220590 | 215624 | 215616 | 215863 | 215954 | 294074 | 294058 | 1362.2 | 11143.9932 | 6 | 156.2722 | 309.5118 | 309.5118 | 156.2722 | 156.2722 | 5.6019 | 5.6019 | 1177.5391 | 1081.9019 | 1031.8334 | 894.0056 | 1046.2415 | 988.1826 | 971.7426 | 955.4797 | 939.2093 | 930.0552 | 920.329 | 906.447 | 16.6 | 17.2 | 32.533 | 20.7098 | 13.3059 | 9.4159 | 6.8206 | 4.976 | 3.7644 | 3.1763 | 3.1565 | 94.69 | 148.97 | 150.37 | 230.45 | 216.28 | 330.18 | 297.71 | 459.18 | 410.15 | 633.07 | 541.73 | 839.64 | 657.52 | 1001.15 | 50.2 | 47.1 | 33.7047 | 0 | 11.9488 | 11.9488 | -7.7244 | 11.9488 | 1106364 | 2 |  |  | 3.7179 | 7.0736 | 8.475 | 10.2114 | 12.2243 | 15.8457 | 4.763 | 7.6 | 9.5241 | 10.9019 | 13.6019 | 17.3537 | 25.168 | 24.8938 | 25.0589 | 24.9791 | 25.0307 | 24.8211 |  | 18382 | 997 | 11 |  | EA061 | 312 | 1511 | 7 | 5 | 25 | 17.799999 | 0 | 2093.3999 | 2065.1213 | 1843.3572 | 1677.7928 | 1575.7572 | 1541.6428 | 1390.7715 | 60.83 | 66.8536 | 76.9257 | 75.1321 | 54.1836 | 60.5386 | 45.68 | 32.533 | 20.7098 | 13.3059 | 9.4159 | 6.8206 | 4.976 | 3.7644 | 3.1763 | 0 | 0 | 0 | 0 | 0 | 0.1016 | 0.0254 | 0 | 0 | 0 | 0 | 0 | 0 | 0 | 0.09244 | 0.082128 | 0.074648 | 0.063288 | 0.064577 | 0.017003 | 0.015368 | -0.004624 | -0.014451 | -0.033259 | -0.021364 | -0.028237 | -0.008889 | -0.00508 | 0.065385 | 0.061904 | 0.060809 | 0.058309 | 0.062727 | 0.083267 | 0.078764 | -0.393939 | -0.387339 | -0.384573 | -0.383294 | -0.388935 | -0.40455 | -0.394172 | -1.259524 | -1.229147 | -1.21806 | -1.213319 | -1.23956 | -1.30344 | -1.256048 | -0.702606 | -0.63613 | -0.613978 | -0.608749 | -0.66938 | -0.949986 | -0.833807 | -0.263875 | -0.240762 | -0.23066 | -0.225961 | -0.24539 | -0.301054 | -0.265291 | 0.384513 | 0.343746 | 0.274831 | 0.218498 | 0.340701 | 0.269871 | 0.235013 | -35 | -35 | -30 | -25 | -25 | -20 | 20 | -2.616401 | -2.576218 | -2.56054 | -2.554422 | -2.589301 | 0 | 0 |  | 1407.973 | 0 |  | 1414.2469 | 0 |  | 738.145 | 0 |  | 738.021 | 0 |  | 1403.325 | 0 |  | 1428.369 | 0 |  | 763.829 | 0 |  | 763.931 | 0 |  | 1400.683 | 0 |  | 1422.019 | 0 |  | 773.66 | 0 |  | 773.845 | 0 |  | 1536.573 | 0 |  | 1536.675 | 0 |  | 779.212 | 0 |  | 778.97 | 0 |  | 1450.594 | 0 |  | 1450.645 | 0 |  | 753.407 | 0 |  | 753.408 | 0 |  | 1494.714 | 0 |  | 1499.108 | 0 |  | 730.457 | 0.102 |  | 730.531 | 0.102 |  | 1447.521 | 0 |  | 1449.172 | 0 |  | 765.2 | 0.025 |  | 765.445 | 0.025 | 136.877 | 127.8393 | 112.0927 | 97.83042 | 98.84252 | 128.368 | 109.5427 | 0 | 0 | 0 | 0 | 0 | -41.10228 | -10.0119688 | -110.6064 | -83.18498 | -50.41428534 | -50.86719 | -45.0456104 | -10.57611216 | -12.92222 | 0 | 0 | 0 | 0 | 0 | 0 | 0 | 91.574035 | 90.16763 | 76.8162 | 63.86055 | 64.732525 | 0 | 0 | -42.73952298 | -42.52758 | -47.23069 | -45.73659 | -36.26942 | -57.51082 | -38.08830376 | 75.1051 | 92.29434 | 91.26394 | 65.08719 | 82.26002 | 19.17876 | 48.52023
247 | E17986 | 2017-04-30 11:39 | 55.6721 | 56.4319 | 39 | 40 | 1.1208 | 492.2782 | 18814 | 29 | 139055 | 239913 | 239988 | 239996 | 139337 | 139295 | 221069 | 221077 | 220905 | 220590 | 215624 | 215616 | 215863 | 215954 | 294074 | 294058 | 1362.2 | 11143.9932 | 6 | 156.7173 | 309.9569 | 309.9569 | 156.7173 | 156.7173 | 6.047 | 6.047 | 1190.4297 | 1116.3235 | 1069.3334 | 900.8022 | 1051.6967 | 993.2026 | 976.6737 | 960.4008 | 944.1176 | 935.4656 | 925.9908 | 912.6403 | 16 | 27 | 32.6214 | 20.7994 | 13.2863 | 9.4206 | 6.8677 | 4.9808 | 3.743 | 3.1591 | 3.1291 | 95.26 | 122.07 | 150.61 | 190.52 | 216.22 | 271.52 | 296.4 | 373.7 | 406.34 | 520.72 | 537.99 | 693.88 | 659.77 | 828.74 | 27.5 | 47.1 | 5.9663 | -1.77 | -2.7883 | 4.0977 | 1.3094 | -2.7883 | 1106359 | 1 |  |  | 3.7993 | 6.9107 | 8.35 | 10.0814 | 11.9471 | 15.55 | 3.7745 | 7.1655 | 9.2818 | 11.3236 | 13.7545 | 18.9473 | 25.0269 | 24.9961 | 25.0501 | 24.9614 | 25.1007 | 24.6101 |  | 18382 | 997 | 12 |  | CC041 | 312 | 1548 | 7 | 8 | 25 | 16.799999 | -1.77 | 2074.8572 | 2034.9071 | 1763.7357 | 1625.7142 | 1592.9214 | 1564.9286 | 1340.6428 | 41.6514 | 41.9729 | 38.7964 | 39.0871 | 39.88 | 57.7107 | 37.7929 | 32.6214 | 20.7994 | 13.2863 | 9.4206 | 6.8677 | 4.9808 | 3.743 | 3.1591 | 0 | 0 | 0 | 0 | 0 | 0.1016 | 0.0254 | 0 | 0 | 0 | 0 | 0 | 0 | 0 | 0.096914 | 0.086015 | 0.077864 | 0.065504 | 0.066918 | 0.018871 | 0.016999 | -0.004916 | -0.015515 | -0.035587 | -0.02253 | -0.030064 | -0.009753 | -0.005582 | 0.061712 | 0.058425 | 0.057396 | 0.055033 | 0.059195 | 0.078508 | 0.07431 | -0.410329 | -0.403559 | -0.400528 | -0.399269 | -0.405323 | -0.421594 | -0.410227 | -1.241916 | -1.212747 | -1.20084 | -1.196709 | -1.223105 | -1.28644 | -1.237453 | -0.707762 | -0.640595 | -0.618597 | -0.613195 | -0.673644 | -0.956931 | -0.841981 | -0.245779 | -0.224451 | -0.214706 | -0.21046 | -0.229184 | -0.281036 | -0.245977 | 0.38122 | 0.335925 | 0.268387 | 0.213645 | 0.3339 | 0.263079 | 0.227006 | -35 | -35 | -30 | -25 | -25 | -10 | 10 | -2.685431 | -2.644171 | -2.628022 | -2.621737 | -2.657558 | 0 | 0 |  | 1407.973 | 0 |  | 1414.2469 | 0 |  | 738.145 | 0 |  | 738.021 | 0 |  | 1403.325 | 0 |  | 1428.369 | 0 |  | 763.829 | 0 |  | 763.931 | 0 |  | 1400.683 | 0 |  | 1422.019 | 0 |  | 773.66 | 0 |  | 773.845 | 0 |  | 1536.573 | 0 |  | 1536.675 | 0 |  | 779.212 | 0 |  | 778.97 | 0 |  | 1450.594 | 0 |  | 1450.645 | 0 |  | 753.407 | 0 |  | 753.408 | 0 |  | 1494.714 | 0 |  | 1499.108 | 0 |  | 730.457 | 0.102 |  | 730.531 | 0.102 |  | 1447.521 | 0 |  | 1449.172 | 0 |  | 765.2 | 0.025 |  | 765.445 | 0.025 | 128.0436 | 118.8894 | 101.2314 | 89.46793 | 94.29298 | 122.8594 | 99.62317 | 0 | 0 | 0 | 0 | 0 | -42.8339504 | -10.4197658 | -114.2538 | -85.4986635 | -50.76791268 | -51.42737 | -45.07631167 | -11.72975992 | -14.128 | 0 | 0 | 0 | 0 | 0 | 0 | 0 | 93.990085 | 92.545985 | 78.84066 | 65.543425 | 66.43895 | 0 | 0 | -29.47928 | -26.88763 | -23.99934 | -23.96801 | -26.86492272 | -55.22516 | -31.8209 | 78.30061 | 99.04914 | 105.3048 | 79.61597 | 88.7907 | 13.07055 | 43.2545
247 | E17987 | 2017-04-30 11:41 | 54.9547 | 56.0455 | 76 | 45 | 1.1208 | 540.0801 | 27518 | 29 | 139055 | 239913 | 239988 | 239996 | 139337 | 139295 | 221069 | 221077 | 220905 | 220590 | 215624 | 215616 | 215863 | 215954 | 294074 | 294058 | 1362.2 | 11171.709 | 6 | 157.0968 | 310.3364 | 310.3364 | 157.0968 | 157.0968 | 6.4266 | 6.4266 | 1200.9766 | 1112.7872 | 1060 | 920.632 | 1050.8586 | 1002.6184 | 988.0811 | 973.8192 | 959.1948 | 950.3222 | 941.2227 | 929.8916 | 16.2 | 25.6 | 32.4373 | 22.1254 | 14.9428 | 11.0014 | 8.2815 | 6.276 | 4.8675 | 4.0852 | 4.0647 | 108.69 | 159.26 | 161.28 | 233.87 | 221.77 | 320.8 | 292.4 | 426.76 | 386.88 | 566.53 | 501.08 | 730.96 | 609.39 | 874.46 | 49.8 | 47.1 | 19.0703 | 4.4 | 4.0245 | 4.0245 | -0.8678 | 4.0245 | 1105241 | 2 |  |  | 3.4314 | 6.4243 | 7.8493 | 9.4614 | 11.0986 | 14.1443 | 3.422 | 6.69 | 8.534 | 10.62 | 12.866 | 16.27 | 25.2548 | 25.0218 | 25.1667 | 25.1131 | 25.0111 | 24.6851 |  | 18382 | 997 | 13 |  | CC041 | 404 | 1600 | 9 | 8 | 25 | -1 | 4.4 | 1891.4214 | 1865.5215 | 1624.9214 | 1505.2285 | 1401.1072 | 1359.6786 | 1260.5072 | 39.9421 | 39.4664 | 39.7643 | 39.8479 | 40.7186 | 56.0764 | 31.4129 | 32.4373 | 22.1254 | 14.9428 | 11.0014 | 8.2815 | 6.276 | 4.8675 | 4.0852 | 0 | 0 | 0 | 0 | 0 | 0.1016 | 0.0254 | 0 | 0 | 0 | 0 | 0 | 0 | 0 | 0.098037 | 0.087243 | 0.079382 | 0.068513 | 0.070041 | 0.021116 | 0.019865 | -0.005462 | -0.017028 | -0.039103 | -0.025091 | -0.033219 | -0.011794 | -0.00685 | 0.055824 | 0.052845 | 0.051912 | 0.049776 | 0.053551 | 0.070929 | 0.067078 | -0.433558 | -0.42655 | -0.423389 | -0.422025 | -0.42814 | -0.44512 | -0.433921 | -1.217119 | -1.189104 | -1.177597 | -1.173406 | -1.19839 | -1.258241 | -1.213349 | -0.762598 | -0.689791 | -0.665959 | -0.660235 | -0.726284 | -1.032957 | -0.905905 | -0.220791 | -0.201999 | -0.193326 | -0.189419 | -0.20545 | -0.25198 | -0.222591 | 0.382838 | 0.352807 | 0.290679 | 0.239482 | 0.388315 | 0.313805 | 0.272861 | -35 | -35 | -30 | -25 | -25 | 0 | 0 | -2.745214 | -2.703702 | -2.688257 | -2.68179 | -2.71814 | 0 | 0 |  | 1407.973 | 0 |  | 1414.2469 | 0 |  | 738.145 | 0 |  | 738.021 | 0 |  | 1403.325 | 0 |  | 1428.369 | 0 |  | 763.829 | 0 |  | 763.931 | 0 |  | 1400.683 | 0 |  | 1422.019 | 0 |  | 773.66 | 0 |  | 773.845 | 0 |  | 1536.573 | 0 |  | 1536.675 | 0 |  | 779.212 | 0 |  | 778.97 | 0 |  | 1450.594 | 0 |  | 1450.645 | 0 |  | 753.407 | 0 |  | 753.408 | 0 |  | 1494.714 | 0 |  | 1499.108 | 0 |  | 730.457 | 0.102 |  | 730.531 | 0.102 |  | 1447.521 | 0 |  | 1449.172 | 0 |  | 765.2 | 0.025 |  | 765.445 | 0.025 | 105.5867 | 98.58348 | 84.35292 | 74.92425 | 75.03069 | 96.44064 | 84.5523 | 0 | 0 | 0 | 0 | 0 | -45.224192 | -11.0215934 | -112.6748 | -83.49293736 | -47.43243 | -50.95164 | -44.12711658 | -11.72932 | -15.79174 | 0 | 0 | 0 | 0 | 0 | 0 | 0 | 96.08249 | 94.62957 | 80.64771 | 67.04475 | 67.9535 | 0 | 0 | -30.45977 | -27.22357 | -26.48139 | -26.30898 | -29.57327 | -57.92451 | -28.4571 | 58.53464 | 82.49655 | 91.08681 | 64.70839 | 69.28381 | -18.43738 | 29.28187
247 | E17988 | 2017-04-30 11:43 | 54.4991 | 55.7985 | 72 | 48 | 1.1118 | 504.2049 | 25276 | 29 | 139055 | 239913 | 239988 | 239996 | 139337 | 139295 | 221069 | 221077 | 220905 | 220590 | 215624 | 215616 | 215863 | 215954 | 294074 | 294058 | 1362.2 | 11197.834 | 6 | 157.4377 | 310.6773 | 310.6773 | 157.4377 | 157.4377 | 6.7675 | 6.7675 | 1199.8047 | 1121.2537 | 1064.5 | 900.7546 | 1059.8409 | 1001.5711 | 982.527 | 964.5471 | 946.1603 | 934.2789 | 922.1408 | 907.6252 | 16 | 24.8 | 32.2647 | 21.6059 | 14.7565 | 10.8817 | 8.2112 | 6.2491 | 4.8481 | 4.1049 | 4.0833 | 95.57 | 130.07 | 142.06 | 189.95 | 195.42 | 259.75 | 258 | 344.88 | 341.96 | 457.82 | 438.39 | 591.39 | 528.62 | 703.72 | 50.8 | 47 | 22.563 | 0.614286 | 1.7554 | 1.7554 | -0.305 | 1.7554 | 2103007 | 1 |  |  | 3.4857 | 6.3586 | 7.7536 | 9.22 | 11.1114 | 14.3829 | 3.8269 | 6.8942 | 8.3577 | 10.6615 | 12.5615 | 16.2673 | 24.9107 | 24.9581 | 25.0321 | 25.0761 | 25.0992 | 24.8727 |  | 18382 | 997 | 14 |  | CC040 | 406 | 1591 | 9 | 8 | 25 | 7.2 | 0.614286 | 1920.3928 | 1888.0643 | 1664.8357 | 1542.6357 | 1434.9642 | 1406.3785 | 1237.0215 | 42.6779 | 42.9364 | 41.5093 | 41.5421 | 39.6821 | 51.96 | 31.6936 | 32.2647 | 21.6059 | 14.7565 | 10.8817 | 8.2112 | 6.2491 | 4.8481 | 4.1049 | 0 | 0 | 0 | 0 | 0 | 0.1016 | 0.0254 | 0 | 0 | 0 | 0 | 0 | 0 | 0 | 0.088775 | 0.078817 | 0.071438 | 0.06447 | 0.065849 | 0.018346 | 0.016929 | -0.005349 | -0.016699 | -0.038781 | -0.02461 | -0.032581 | -0.012012 | -0.006972 | 0.056817 | 0.053792 | 0.05284 | 0.050667 | 0.054506 | 0.072202 | 0.068302 | -0.430028 | -0.42286 | -0.419845 | -0.418443 | -0.424626 | -0.441514 | -0.430118 | -1.221809 | -1.192489 | -1.18175 | -1.177353 | -1.202902 | -1.262938 | -1.216627 | -0.752941 | -0.681586 | -0.657815 | -0.6523 | -0.717187 | -1.019592 | -0.895185 | -0.225234 | -0.2056 | -0.196976 | -0.192876 | -0.209523 | -0.257091 | -0.226389 | 0.382296 | 0.351735 | 0.289502 | 0.238463 | 0.385866 | 0.313761 | 0.275703 | -35 | -35 | -30 | -25 | -25 | 10 | -10 | -2.73654 | -2.695043 | -2.679724 | -2.673235 | -2.709393 | 0 | 0 |  | 1407.973 | 0 |  | 1414.2469 | 0 |  | 738.145 | 0 |  | 738.021 | 0 |  | 1403.325 | 0 |  | 1428.369 | 0 |  | 763.829 | 0 |  | 763.931 | 0 |  | 1400.683 | 0 |  | 1422.019 | 0 |  | 773.66 | 0 |  | 773.845 | 0 |  | 1536.573 | 0 |  | 1536.675 | 0 |  | 779.212 | 0 |  | 778.97 | 0 |  | 1450.594 | 0 |  | 1450.645 | 0 |  | 753.407 | 0 |  | 753.408 | 0 |  | 1494.714 | 0 |  | 1499.108 | 0 |  | 730.457 | 0.102 |  | 730.531 | 0.102 |  | 1447.521 | 0 |  | 1449.172 | 0 |  | 765.2 | 0.025 |  | 765.445 | 0.025 | 109.111 | 101.5628 | 87.96992 | 78.16072 | 78.21416 | 101.5433 | 84.49104 | 0 | 0 | 0 | 0 | 0 | -44.8578224 | -10.9249972 | -101.9306 | -74.07503 | -38.59240975 | -46.92929058 | -40.01814 | -7.999449292 | -12.11396 | 0 | 0 | 0 | 0 | 0 | 0 | 0 | 95.7789 | 94.326505 | 80.39172 | 66.830875 | 67.734825 | 0 | 0 | -32.13394 | -29.26485 | -27.30544 | -27.09791183 | -28.45949 | -52.97800032 | -28.37164 | 70.82528 | 92.54938 | 102.4638 | 70.9644 | 77.47135 | -4.291931555 | 33.08045
247 | E17989 | 2017-04-30 11:45 | 54.357 | 55.6644 | 58 | 42 | 1.1208 | 518.7423 | 19404 | 29 | 139055 | 239913 | 239988 | 239996 | 139337 | 139295 | 221069 | 221077 | 220905 | 220590 | 215624 | 215616 | 215863 | 215954 | 294074 | 294058 | 1362.2 | 11217.4541 | 6 | 157.9181 | 311.1577 | 311.1577 | 157.9181 | 157.9181 | 7.2479 | 7.2479 | 1209.1797 | 1124.162 | 1067.6666 | 904.2205 | 1072.7155 | 1009.4628 | 991.2302 | 973.9507 | 956.7048 | 946.3426 | 935.3349 | 920.7372 | 16 | 22.2 | 32.1039 | 20.0625 | 12.8831 | 9.1188 | 6.6275 | 4.8333 | 3.661 | 3.0562 | 3.0341 | 93.99 | 129.12 | 150.56 | 201.22 | 216.16 | 287.45 | 295.99 | 397.55 | 405.95 | 550.74 | 538.01 | 730.09 | 659.38 | 882.91 | 48.7 | 47.1 | 13.5272 | 0.918182 | 0.3131 | 3.0962 | 0.22 | 0.3131 | 1106206 | 2 |  |  | 3.5 | 6.6136 | 8.1593 | 9.7371 | 11.5807 | 14.8664 | 4.0696 | 7.2161 | 8.8589 | 10.6429 | 13.8089 | 17.6321 | 25.1526 | 24.9686 | 25.03 | 24.9943 | 25.1474 | 24.8514 |  | 18382 | 997 | 15 |  | CC041 | 302 | 1565 | 7 | 8 | 25 | 19 | 0.918182 | 2035.6571 | 1979.6 | 1731.7072 | 1646.9429 | 1567.9357 | 1539.8857 | 1340.4572 | 43.5393 | 41.1593 | 41.5221 | 42.5671 | 41.2264 | 51.6264 | 37.72 | 32.1039 | 20.0625 | 12.8831 | 9.1188 | 6.6275 | 4.8333 | 3.661 | 3.0562 | 0 | 0 | 0 | 0 | 0 | 0.1016 | 0.0254 | 0 | 0 | 0 | 0 | 0 | 0 | 0 | 0.081452 | 0.071858 | 0.064874 | 0.059865 | 0.061124 | 0.016175 | 0.014759 | -0.005099 | -0.015969 | -0.036702 | -0.023404 | -0.031034 | -0.01181 | -0.006837 | 0.059693 | 0.056513 | 0.055515 | 0.053227 | 0.057255 | 0.075901 | 0.071816 | -0.418706 | -0.411749 | -0.408774 | -0.407566 | -0.413697 | -0.429957 | -0.418693 | -1.233115 | -1.203616 | -1.192616 | -1.188824 | -1.215078 | -1.273795 | -1.226517 | -0.726899 | -0.657945 | -0.635117 | -0.629356 | -0.691628 | -0.983136 | -0.863787 | -0.236787 | -0.21621 | -0.207038 | -0.203149 | -0.221004 | -0.270799 | -0.237968 | 0.377306 | 0.326518 | 0.259775 | 0.206369 | 0.321947 | 0.253411 | 0.218428 | -35 | -35 | -30 | -25 | -25 | 20 | -20 | -2.710266 | -2.668729 | -2.652588 | -2.646275 | -2.682524 | 0 | 0 |  | 1407.973 | 0 |  | 1414.2469 | 0 |  | 738.145 | 0 |  | 738.021 | 0 |  | 1403.325 | 0 |  | 1428.369 | 0 |  | 763.829 | 0 |  | 763.931 | 0 |  | 1400.683 | 0 |  | 1422.019 | 0 |  | 773.66 | 0 |  | 773.845 | 0 |  | 1536.573 | 0 |  | 1536.675 | 0 |  | 779.212 | 0 |  | 778.97 | 0 |  | 1450.594 | 0 |  | 1450.645 | 0 |  | 753.407 | 0 |  | 753.408 | 0 |  | 1494.714 | 0 |  | 1499.108 | 0 |  | 730.457 | 0.102 |  | 730.531 | 0.102 |  | 1447.521 | 0 |  | 1449.172 | 0 |  | 765.2 | 0.025 |  | 765.445 | 0.025 | 121.5145 | 111.8731348 | 96.13573 | 87.66183 | 89.77216 | 116.8789 | 96.26627 | 0 | 0 | 0 | 0 | 0 | -43.6836312 | -10.6348022 | -94.15203 | -67.26889 | -33.59838 | -43.34571 | -36.56169702 | -5.560115175 | -9.716467674 | 0 | 0 | 0 | 0 | 0 | 0 | 0 | 94.85931 | 93.405515 | 79.57764 | 66.156875 | 67.0631 | 0 | 0 | -31.64867 | -27.08056 | -26.37139 | -26.78986 | -28.51333 | -50.75577 | -32.58204564 | 90.57309 | 110.9292 | 115.7436 | 83.68313 | 91.76023 | 16.87935 | 43.33296
247 | E17990 | 2017-04-30 11:47 | 53.7236 | 55.1809 | 91 | 42 | 1.1208 | 503.332 | 19436 | 29 | 139055 | 239913 | 239988 | 239996 | 139337 | 139295 | 221069 | 221077 | 220905 | 220590 | 215624 | 215616 | 215863 | 215954 | 294074 | 294058 | 1362.2 | 11237.127 | 6 | 158.3732 | 311.6128 | 311.6128 | 158.3732 | 158.3732 | 7.7029 | 7.7029 | 1200.9766 | 1126.9043 | 1078.5 | 902.3681 | 1071.8052 | 1009.9953 | 991.3049 | 973.3624 | 955.5262 | 945.1691 | 933.9379 | 919.5839 | 16 | 26 | 32.3925 | 20.1693 | 12.9243 | 9.1411 | 6.6852 | 4.9151 | 3.7627 | 3.1591 | 3.1402 | 95.28 | 126.96 | 150.8 | 198.31 | 216.22 | 283.7 | 295.08 | 389.48 | 402.72 | 534.77 | 527.25 | 701.22 | 643.64 | 839.03 | 49.6 | 46.9 | 11.2944 | 0 | 0.3378 | 4.25 | 0.2216 | 0.3378 | 1105495 | 1 |  |  | 3.6007 | 6.4464 | 8.0886 | 9.6986 | 11.5979 | 14.5457 | 3.4643 | 6.7339 | 8.6875 | 10.4804 | 13.1607 | 16.7321 | 24.9046 | 25.0286 | 25.0359 | 25.0917 | 25.1288 | 24.8555 |  | 18382 | 997 | 16 |  | CC041 | 312 | 1565 | 7 | 8 | 25 | 17.833332 | 0 | 2105.7644 | 2010.35 | 1744.7572 | 1614.0643 | 1523.6857 | 1455.35 | 1314.7072 | 42.2821 | 42.0129 | 41.6893 | 41.2436 | 40.6279 | 49.6886 | 37.6593 | 32.3925 | 20.1693 | 12.9243 | 9.1411 | 6.6852 | 4.9151 | 3.7627 | 3.1591 | 0 | 0 | 0 | 0 | 0 | 0.1016 | 0.0254 | 0 | 0 | 0 | 0 | 0 | 0 | 0 | 0.077721 | 0.068591 | 0.061783 | 0.057862 | 0.059054 | 0.015993 | 0.01458 | -0.00509 | -0.015944 | -0.036639 | -0.023358 | -0.030979 | -0.012009 | -0.006937 | 0.059828 | 0.056644 | 0.055643 | 0.053353 | 0.057394 | 0.076105 | 0.071998 | -0.418185 | -0.411214 | -0.408199 | -0.4069 | -0.412882 | -0.428788 | -0.417645 | -1.233823 | -1.204549 | -1.193027 | -1.188854 | -1.214052 | -1.269209 | -1.222114 | -0.725523 | -0.656882 | -0.634106 | -0.628613 | -0.691068 | -0.982723 | -0.863005 | -0.237471 | -0.216662 | -0.207454 | -0.203308 | -0.22093 | -0.270432 | -0.237991 | 0.377272 | 0.328134 | 0.261366 | 0.208652 | 0.327034 | 0.26015 | 0.22504 | -35 | -35 | -30 | -25 | -25 | 30 | -30 | -2.707787 | -2.666458 | -2.650752 | -2.644488 | -2.680567 | 0 | 0 |  | 1407.973 | 0 |  | 1414.2469 | 0 |  | 738.145 | 0 |  | 738.021 | 0 |  | 1403.325 | 0 |  | 1428.369 | 0 |  | 763.829 | 0 |  | 763.931 | 0 |  | 1400.683 | 0 |  | 1422.019 | 0 |  | 773.66 | 0 |  | 773.845 | 0 |  | 1536.573 | 0 |  | 1536.675 | 0 |  | 779.212 | 0 |  | 778.97 | 0 |  | 1450.594 | 0 |  | 1450.645 | 0 |  | 753.407 | 0 |  | 753.408 | 0 |  | 1494.714 | 0 |  | 1499.108 | 0 |  | 730.457 | 0.102 |  | 730.531 | 0.102 |  | 1447.521 | 0 |  | 1449.172 | 0 |  | 765.2 | 0.025 |  | 765.445 | 0.025 | 125.9837 | 113.8742654 | 97.08352 | 86.11517 | 87.45042 | 110.7594 | 94.65629 | 0 | 0 | 0 | 0 | 0 | -43.5648608 | -10.608183 | -89.6138 | -63.41589 | -29.99747 | -41.02022 | -34.0845099 | -5.056528656 | -9.340617302 | 0 | 0 | 0 | 0 | 0 | 0 | 0 | 94.772545 | 93.32603 | 79.52256 | 66.1122 | 67.014175 | 0 | 0 | -30.67664 | -27.59752 | -26.43544 | -25.92626 | -28.07664 | -48.83013 | -32.50016 | 100.4658 | 116.1869 | 120.1732 | 85.28089 | 92.30344 | 13.30789 | 42.20732
247 | E17991 | 2017-04-30 11:49 | 53.1392 | 54.7525 | 72 | 39 | 1.1897 | 392.7512 | 19574 | 29 | 139055 | 239913 | 239988 | 239996 | 139337 | 139295 | 221069 | 221077 | 220905 | 220590 | 215624 | 215616 | 215863 | 215954 | 294074 | 294058 | 1362.2 | 11256.957 | 6 | 158.6595 | 311.8991 | 311.8991 | 158.6595 | 158.6595 | 7.9893 | 7.9893 | 1215.0391 | 1125.4301 | 1085.1666 | 908.7651 | 1060.7246 | 1002.3334 | 984.4415 | 968.0802 | 950.9887 | 940.3885 | 929.6541 | 916.7195 | 15.8 | 30.2 | 32.3785 | 21.8845 | 14.8414 | 10.8881 | 8.2023 | 6.2091 | 4.8151 | 4.0861 | 4.0691 | 93.23 | 126.96 | 138.55 | 186.63 | 191.19 | 257.19 | 253.22 | 342.71 | 334.47 | 456.96 | 429.58 | 590.1 | 519.84 | 696.33 | 50.1 | 47.1 | 8.011 | 0 | 3.7511 | 4.2511 | -0.7006 | 3.7511 | 1106208 | 2 |  |  | 3.8736 | 6.7707 | 8.3721 | 10.0264 | 11.7907 | 15.3957 | 4.2717 | 7.7717 | 9.1585 | 10.8679 | 13.0868 | 17.4849 | 24.7365 | 24.9928 | 25.098 | 25.0421 | 25.1859 | 24.8212 |  | 18382 | 997 | 17 |  | EA061 | 404 | 1561 | 9 | 5 | 25 | 18.4 | 0 | 1937.5 | 1917.5643 | 1731.6 | 1574.7214 | 1465.4357 | 1451.5215 | 1400.15 | 70.42 | 76.96 | 86.6779 | 86.3993 | 50.8436 | 51.4593 | 34.9971 | 32.3785 | 21.8845 | 14.8414 | 10.8881 | 8.2023 | 6.2091 | 4.8151 | 4.0861 | 0 | 0 | 0 | 0 | 0 | 0.1016 | 0.0254 | 0 | 0 | 0 | 0 | 0 | 0 | 0 | 0.074505 | 0.065529 | 0.058786 | 0.055985 | 0.057141 | 0.015585 | 0.014183 | -0.005051 | -0.015829 | -0.036339 | -0.023143 | -0.030713 | -0.012248 | -0.007049 | 0.060293 | 0.057081 | 0.056066 | 0.053764 | 0.057836 | 0.076687 | 0.072515 | -0.416052 | -0.409152 | -0.406375 | -0.404944 | -0.410898 | -0.426483 | -0.415852 | -1.234587 | -1.205107 | -1.194837 | -1.190085 | -1.215313 | -1.264941 | -1.220212 | -0.75602 | -0.684264 | -0.659982 | -0.654671 | -0.719712 | -1.022486 | -0.89629 | -0.238586 | -0.217888 | -0.209139 | -0.204581 | -0.222314 | -0.272815 | -0.241286 | 0.385173 | 0.359 | 0.295219 | 0.242995 | 0.39483 | 0.320745 | 0.280903 | -35 | -35 | -30 | -25 | -25 | 40 | -40 | -2.700636 | -2.659695 | -2.644261 | -2.637947 | -2.673825 | 0 | 0 |  | 1407.973 | 0 |  | 1414.2469 | 0 |  | 738.145 | 0 |  | 738.021 | 0 |  | 1403.325 | 0 |  | 1428.369 | 0 |  | 763.829 | 0 |  | 763.931 | 0 |  | 1400.683 | 0 |  | 1422.019 | 0 |  | 773.66 | 0 |  | 773.845 | 0 |  | 1536.573 | 0 |  | 1536.675 | 0 |  | 779.212 | 0 |  | 778.97 | 0 |  | 1450.594 | 0 |  | 1450.645 | 0 |  | 753.407 | 0 |  | 753.408 | 0 |  | 1494.714 | 0 |  | 1499.108 | 0 |  | 730.457 | 0.102 |  | 730.531 | 0.102 |  | 1447.521 | 0 |  | 1449.172 | 0 |  | 765.2 | 0.025 |  | 765.445 | 0.025 | 116.8176875 | 109.4565 | 97.0838856 | 84.66332 | 84.75494 | 111.3128 | 101.5319 | 0 | 0 | 0 | 0 | 0 | -43.3306728 | -10.5626408 | -85.74701 | -59.8938179 | -26.82051 | -39.08477157 | -32.11829 | -4.221108117 | -8.704992408 | 0 | 0 | 0 | 0 | 0 | 0 | 0 | 94.52226 | 93.089325 | 79.32783 | 65.948675 | 66.845625 | 0 | 0 | -53.2389284 | -52.66095744 | -57.20585 | -56.56312 | -36.59275 | -52.61641 | -31.36755 | 72.35401 | 89.99104 | 92.38536 | 54.96411 | 82.88952 | 11.14463 | 50.89669
247 | E17992 | 2017-04-30 11:51 | 52.382 | 54.1863 | 80 | 35 | 1.1208 | 389.8804 | 19420 | 29 | 139055 | 239913 | 239988 | 239996 | 139337 | 139295 | 221069 | 221077 | 220905 | 220590 | 215624 | 215616 | 215863 | 215954 | 294074 | 294058 | 1362.2 | 11276.5664 | 6 | 158.9335 | 312.1731 | 312.1731 | 158.9335 | 158.9335 | 8.2633 | 8.2633 | 1198.6328 | 1128.5549 | 1078.6666 | 926.8707 | 1072.5642 | 1020.9412 | 1004.6845 | 989.1158 | 973.3973 | 963.6151 | 953.8481 | 941.7748 | 16 | 25.8 | 32.3255 | 21.6786 | 14.7803 | 10.9161 | 8.2612 | 6.2769 | 4.8652 | 4.0857 | 4.0697 | 107.73 | 139.68 | 159.4 | 204.99 | 218.9 | 280.77 | 289.6 | 371.91 | 382.64 | 493.08 | 494.11 | 636.93 | 598.66 | 763.69 | 0 | 47.1 | 0 | 0 | 8.2437 | 8.2437 | 2.8795 | 8.2437 | 1106497 | 1 |  |  | 3.3886 | 6.2257 | 7.5321 | 9.0943 | 10.6771 | 13.68 | 4.132 | 6.604 | 8.604 | 10.268 | 11.898 | 15.692 | 25.1019 | 25.0144 | 25.0901 | 25.124 | 25.0023 | 24.8525 |  | 18382 | 997 | 18 |  | CC041 | 404 | 1561 | 9 | 8 | 25 | 16 | 0 | 1855.7 | 1786.3357 | 1564.1643 | 1431.9214 | 1355.3286 | 1328.0714 | 1221.0072 | 52.5 | 52.5714 | 56.4679 | 55.9436 | 44.1279 | 50.0379 | 33.635 | 32.3255 | 21.6786 | 14.7803 | 10.9161 | 8.2612 | 6.2769 | 4.8652 | 4.0857 | 0 | 0 | 0 | 0 | 0 | 0.1016 | 0.0254 | 0 | 0 | 0 | 0 | 0 | 0 | 0 | 0.071416 | 0.062954 | 0.056387 | 0.054615 | 0.055738 | 0.015352 | 0.013925 | -0.005046 | -0.015817 | -0.036312 | -0.023121 | -0.03069 | -0.012013 | -0.006913 | 0.060456 | 0.057233 | 0.056222 | 0.05391 | 0.057993 | 0.076923 | 0.072755 | -0.414918 | -0.408085 | -0.405142 | -0.40379 | -0.409771 | -0.425647 | -0.414873 | -1.232829 | -1.20359 | -1.192611 | -1.188177 | -1.213791 | -1.268917 | -1.223724 | -0.722653 | -0.65392 | -0.631195 | -0.6259 | -0.688033 | -0.977657 | -0.857823 | -0.237462 | -0.216998 | -0.207793 | -0.20346 | -0.22114 | -0.271367 | -0.239426 | 0.385207 | 0.358853 | 0.296246 | 0.24427 | 0.396688 | 0.321598 | 0.281026 | -35 | -35 | -30 | -25 | -25 | 30 | -30 | -2.697388 | -2.656675 | -2.641565 | -2.634969 | -2.670396 | 0 | 0 |  | 1407.973 | 0 |  | 1414.2469 | 0 |  | 738.145 | 0 |  | 738.021 | 0 |  | 1403.325 | 0 |  | 1428.369 | 0 |  | 763.829 | 0 |  | 763.931 | 0 |  | 1400.683 | 0 |  | 1422.019 | 0 |  | 773.66 | 0 |  | 773.845 | 0 |  | 1536.573 | 0 |  | 1536.675 | 0 |  | 779.212 | 0 |  | 778.97 | 0 |  | 1450.594 | 0 |  | 1450.645 | 0 |  | 753.407 | 0 |  | 753.408 | 0 |  | 1494.714 | 0 |  | 1499.108 | 0 |  | 730.457 | 0.102 |  | 730.531 | 0.102 |  | 1447.521 | 0 |  | 1449.172 | 0 |  | 765.2 | 0.025 |  | 765.445 | 0.025 | 112.1881992 | 102.2374 | 87.94045 | 77.19488 | 78.59957 | 102.1592 | 88.83438 | 0 | 0 | 0 | 0 | 0 | -43.2457352 | -10.5377742 | -81.82286073 | -56.73362183 | -23.94167 | -37.42045 | -30.40304 | -4.236913863 | -8.580752688 | 0 | 0 | 0 | 0 | 0 | 0 | 0 | 94.40858 | 92.983625 | 79.24695 | 65.874225 | 66.7599 | 0 | 0 | -37.9392825 | -34.37749 | -35.64226 | -35.01509924 | -30.36145 | -48.9199 | -28.85288 | 86.83463597 | 104.1099 | 107.6035 | 70.63356 | 84.59498 | 5.756684 | 40.86298
247 | E17993 | 2017-04-30 11:53 | 51.8273 | 53.7376 | 75 | 36 | 1.1208 | 389.1181 | 19385 | 29 | 139055 | 239913 | 239988 | 239996 | 139337 | 139295 | 221069 | 221077 | 220905 | 220590 | 215624 | 215616 | 215863 | 215954 | 294074 | 294058 | 1362.2 | 11296.2373 | 6 | 159.207 | 312.4466 | 312.4466 | 159.207 | 159.207 | 8.5367 | 8.5367 | 1222.0703 | 1139.92 | 1082 | 923.2941 | 1073.6919 | 1019.5623 | 1002.1587 | 985.7416 | 969.1553 | 958.5967 | 947.803 | 934.8069 | 16 | 28 | 32.2171 | 21.4081 | 14.6282 | 10.7968 | 8.1492 | 6.2153 | 4.8364 | 4.0844 | 4.0705 | 104.07 | 138.4 | 154.24 | 202.61 | 212.26 | 277.79 | 280.41 | 369.07 | 371.47 | 488.1 | 476.27 | 627.75 | 572.98 | 749.82 | 0 | 47.2 | 0 | 11.92 | 9.5066 | 9.5066 | 10.2849 | 9.5066 | 1106885 | 2 |  |  | 3.4843 | 6.13 | 7.4429 | 8.955 | 10.7064 | 13.6407 | 4.11 | 6.672 | 8.394 | 10.528 | 12.124 | 15.326 | 24.7747 | 25.003 | 25.0888 | 25.0527 | 25.1203 | 25.0619 |  | 18382 | 998 | 1 |  | CC041 | 404 | 1561 | 9 | 8 | 25 | 20.200001 | 11.92 | 1873.5786 | 1765.6 | 1562.3643 | 1445.0143 | 1348.0571 | 1324.2 | 1197.7572 | 41.4843 | 40.7364 | 41.2621 | 41.0521 | 40.9921 | 49.7121 | 34.4586 | 32.2171 | 21.4081 | 14.6282 | 10.7968 | 8.1492 | 6.2153 | 4.8364 | 4.0844 | 0 | 0 | 0 | 0 | 0 | 0.1016 | 0.0254 | 0 | 0 | 0 | 0 | 0 | 0 | 0 | 0.068913 | 0.060771 | 0.054403 | 0.053553 | 0.054648 | 0.015317 | 0.013928 | -0.00505 | -0.015828 | -0.036337 | -0.023141 | -0.030713 | -0.011657 | -0.006687 | 0.060407 | 0.057194 | 0.05618 | 0.053869 | 0.057952 | 0.076871 | 0.072709 | -0.415276 | -0.408298 | -0.4054 | -0.404088 | -0.409989 | -0.426144 | -0.415257 | -1.233457 | -1.20396 | -1.19284 | -1.188577 | -1.213843 | -1.273426 | -1.227072 | -0.722425 | -0.654234 | -0.631259 | -0.625847 | -0.688234 | -0.978189 | -0.858454 | -0.237876 | -0.216869 | -0.207906 | -0.203684 | -0.221133 | -0.271161 | -0.239124 | 0.383754 | 0.356305 | 0.293677 | 0.241872 | 0.392062 | 0.319621 | 0.281002 | -35 | -35 | -30 | -25 | -25 | 20 | -20 | -2.697799 | -2.657023 | -2.641899 | -2.635262 | -2.670646 | 0 | 0 |  | 1407.973 | 0 |  | 1414.2469 | 0 |  | 738.145 | 0 |  | 738.021 | 0 |  | 1403.325 | 0 |  | 1428.369 | 0 |  | 763.829 | 0 |  | 763.931 | 0 |  | 1400.683 | 0 |  | 1422.019 | 0 |  | 773.66 | 0 |  | 773.845 | 0 |  | 1536.573 | 0 |  | 1536.675 | 0 |  | 779.212 | 0 |  | 778.97 | 0 |  | 1450.594 | 0 |  | 1450.645 | 0 |  | 753.407 | 0 |  | 753.408 | 0 |  | 1494.714 | 0 |  | 1499.108 | 0 |  | 730.457 | 0.102 |  | 730.531 | 0.102 |  | 1447.521 | 0 |  | 1449.172 | 0 |  | 765.2 | 0.025 |  | 765.445 | 0.025 | 113.1773 | 100.9817264 | 87.77363 | 77.84148 | 78.12261 | 101.7925782 | 87.08773 | 0 | 0 | 0 | 0 | 0 | -43.2962304 | -10.5475278 | -78.77226 | -54.10957428 | -21.54984744 | -36.147 | -29.05333 | -4.66073916 | -8.885228352 | 0 | 0 | 0 | 0 | 0 | 0 | 0 | 94.422965 | 92.995805 | 79.25697 | 65.88155 | 66.76615 | 0 | 0 | -29.9693 | -26.65114 | -26.04707 | -25.69233 | -28.21216 | -48.62783 | -29.58112 | 98.85867 | 113.2168 | 119.4337 | 81.88369 | 87.62327 | 5.207779 | 38.07385
247 | E17994 | 2017-04-30 11:55 | 51.0351 | 53.0997 | 95 | 35 | 1.1208 | 390.1255 | 19435 | 29 | 139055 | 239913 | 239988 | 239996 | 139337 | 139295 | 221069 | 221077 | 220905 | 220590 | 215624 | 215616 | 215863 | 215954 | 294074 | 294058 | 1362.2 | 11315.8535 | 6 | 159.4811 | 312.7207 | 312.7207 | 159.4811 | 159.4811 | 8.8109 | 8.8109 | 1188.0859 | 1123.6044 | 1074.6666 | 920.4667 | 1068.9067 | 1016.5165 | 1000.0781 | 984.4887 | 968.7567 | 959 | 949.0179 | 936.6381 | 16 | 25.8 | 32.3082 | 21.5975 | 14.7962 | 10.9107 | 8.2277 | 6.2525 | 4.8548 | 4.0863 | 4.0717 | 105.89 | 139.36 | 156.55 | 204.3 | 215.18 | 280.05 | 285.18 | 372.38 | 378.61 | 494 | 487.17 | 637.25 | 586.13 | 763.49 | 0 | 47 | 0 | 0 | 2.1849 | 2.7888 | 0.3579 | 2.1849 | 1106788 | 1 |  |  | 3.4771 | 6.1214 | 7.41 | 9.0107 | 10.7271 | 13.935 | 3.492 | 6.546 | 8.29 | 10.53 | 12.16 | 16.016 | 25.2759 | 25.0149 | 25.1168 | 24.9901 | 25.1176 | 24.9544 |  | 18382 | 998 | 2 |  | CC041 | 404 | 1561 | 9 | 8 | 25 | 22 | 0 | 1898.6072 | 1801.5428 | 1601.5358 | 1474.6215 | 1371.3286 | 1340.5072 | 1227.3857 | 43.0421 | 41.1893 | 40.3186 | 40.7936 | 40.425 | 48.5521 | 40.5836 | 32.3082 | 21.5975 | 14.7962 | 10.9107 | 8.2277 | 6.2525 | 4.8548 | 4.0863 | 0 | 0 | 0 | 0 | 0 | 0.1016 | 0.0254 | 0 | 0 | 0 | 0 | 0 | 0 | 0 | 0.065884 | 0.05813 | 0.052016 | 0.052346 | 0.053397 | 0.015223 | 0.013883 | -0.005051 | -0.015828 | -0.036338 | -0.023142 | -0.030715 | -0.010982 | -0.006262 | 0.060386 | 0.057169 | 0.056156 | 0.053847 | 0.057928 | 0.076839 | 0.072675 | -0.41533 | -0.40847 | -0.405551 | -0.404227 | -0.410124 | -0.426427 | -0.415614 | -1.233184 | -1.204188 | -1.192985 | -1.188669 | -1.213916 | -1.275705 | -1.229952 | -0.722776 | -0.654204 | -0.631286 | -0.625909 | -0.688318 | -0.978381 | -0.858436 | -0.237647 | -0.217 | -0.207979 | -0.203722 | -0.221159 | -0.271129 | -0.23923 | 0.384649 | 0.35833 | 0.295309 | 0.242987 | 0.392893 | 0.319819 | 0.281067 | -35 | -35 | -30 | -25 | -25 | 10 | -10 | -2.698015 | -2.657272 | -2.642167 | -2.635594 | -2.671048 | 0 | 0 |  | 1407.973 | 0 |  | 1414.2469 | 0 |  | 738.145 | 0 |  | 738.021 | 0 |  | 1403.325 | 0 |  | 1428.369 | 0 |  | 763.829 | 0 |  | 763.931 | 0 |  | 1400.683 | 0 |  | 1422.019 | 0 |  | 773.66 | 0 |  | 773.845 | 0 |  | 1536.573 | 0 |  | 1536.675 | 0 |  | 779.212 | 0 |  | 778.97 | 0 |  | 1450.594 | 0 |  | 1450.645 | 0 |  | 753.407 | 0 |  | 753.408 | 0 |  | 1494.714 | 0 |  | 1499.108 | 0 |  | 730.457 | 0.102 |  | 730.531 | 0.102 |  | 1447.521 | 0 |  | 1449.172 | 0 |  | 765.2 | 0.025 |  | 765.445 | 0.025 | 114.6493 | 102.9924 | 89.93584 | 79.40394 | 79.43832 | 103.0032 | 89.20026 | 0 | 0 | 0 | 0 | 0 | -43.3249832 | -10.5565956 | -75.01828 | -50.93956 | -18.70361883 | -34.71389 | -27.53404 | -5.410264905 | -9.373464192 | 0 | 0 | 0 | 0 | 0 | 0 | 0 | 94.430525 | 93.00452 | 79.26501 | 65.88985 | 66.7762 | 0 | 0 | -31.1098 | -26.9462 | -25.45257 | -25.53308 | -27.82525515 | -47.50245 | -34.83842 | 102.9517 | 118.1112 | 125.0447 | 85.04682 | 90.85523 | 6.765532 | 34.43177
247 | E17995 | 2017-04-30 11:57 | 50.7407 | 52.8146 | 70 | 36 | 1.1208 | 389.1286 | 19394 | 29 | 139055 | 239913 | 239988 | 239996 | 139337 | 139295 | 221069 | 221077 | 220905 | 220590 | 215624 | 215616 | 215863 | 215954 | 294074 | 294058 | 1362.2 | 11335.4639 | 6 | 159.7546 | 312.9942 | 312.9942 | 159.7546 | 159.7546 | 9.0843 | 9.0843 | 1213.8672 | 1135.9377 | 1080.1666 | 920.7885 | 1074.9796 | 1019.7033 | 1001.8782 | 985.1653 | 968.3926 | 957.7802 | 946.7007 | 933.2384 | 16 | 26 | 32.4589 | 21.5303 | 14.6822 | 10.812 | 8.1558 | 6.1762 | 4.8045 | 4.0887 | 4.0733 | 101.7 | 136.36 | 150.77 | 199.92 | 207.4 | 274.51 | 273.92 | 365.35 | 363.3 | 486.02 | 465.72 | 625.4 | 559.9 | 741.64 | 0 | 47.1 | 0 | -0.27 | -0.2813 | 0.7201 | 0.8826 | -0.2813 | 1106498 | 2 |  |  | 3.6071 | 6.1021 | 7.4471 | 9 | 10.8164 | 14.1779 | 3.574 | 6.82 | 8.308 | 10.014 | 11.738 | 17.034 | 24.8089 | 25.0184 | 25.0616 | 25.0269 | 25.1133 | 24.5336 |  | 18382 | 998 | 3 |  | CC041 | 404 | 1561 | 9 | 8 | 25 | 18.200001 | -0.27 | 1873.9357 | 1771.1786 | 1578.0714 | 1458.7428 | 1387.8643 | 1324.5 | 1134.5786 | 43.2429 | 41.9779 | 41.8071 | 41.0607 | 40.5057 | 47.7429 | 40.7486 | 32.4589 | 21.5303 | 14.6822 | 10.812 | 8.1558 | 6.1762 | 4.8045 | 4.0887 | 0 | 0 | 0 | 0 | 0 | 0.1016 | 0.0254 | 0 | 0 | 0 | 0 | 0 | 0 | 0 | 0.064045 | 0.0563 | 0.050292 | 0.05143 | 0.052471 | 0.015092 | 0.013725 | -0.005051 | -0.015829 | -0.03634 | -0.023143 | -0.030719 | -0.010623 | -0.006028 | 0.060411 | 0.057197 | 0.056183 | 0.053871 | 0.057949 | 0.076873 | 0.072751 | -0.415248 | -0.408294 | -0.405394 | -0.40411 | -0.410132 | -0.426378 | -0.415007 | -1.233403 | -1.204007 | -1.192876 | -1.188725 | -1.214739 | -1.276704 | -1.228486 | -0.722449 | -0.654185 | -0.631219 | -0.625732 | -0.687816 | -0.978045 | -0.860325 | -0.23784 | -0.216905 | -0.207933 | -0.203785 | -0.221525 | -0.271257 | -0.237773 | 0.38372 | 0.356573 | 0.29387 | 0.242021 | 0.391484 | 0.319322 | 0.281155 | -35 | -35 | -30 | -25 | -25 | 0 | 0 | -2.697928 | -2.657195 | -2.64208 | -2.635466 | -2.670887 | 0 | 0 |  | 1407.973 | 0 |  | 1414.2469 | 0 |  | 738.145 | 0 |  | 738.021 | 0 |  | 1403.325 | 0 |  | 1428.369 | 0 |  | 763.829 | 0 |  | 763.931 | 0 |  | 1400.683 | 0 |  | 1422.019 | 0 |  | 773.66 | 0 |  | 773.845 | 0 |  | 1536.573 | 0 |  | 1536.675 | 0 |  | 779.212 | 0 |  | 778.97 | 0 |  | 1450.594 | 0 |  | 1450.645 | 0 |  | 753.407 | 0 |  | 753.408 | 0 |  | 1494.714 | 0 |  | 1499.108 | 0 |  | 730.457 | 0.102 |  | 730.531 | 0.102 |  | 1447.521 | 0 |  | 1449.172 | 0 |  | 765.2 | 0.025 |  | 765.445 | 0.025 | 113.2063 | 101.3061 | 88.66079 | 78.58393 | 80.42535 | 101.8182885 | 82.54173 | 0 | 0 | 0 | 0 | 0 | -43.3200048 | -10.5411778 | -72.76338 | -48.72737 | -16.64301 | -33.62546 | -26.423 | -5.705590176 | -9.455656742 | 0 | 0 | 0 | 0 | 0 | 0 | 0 | 94.42748 | 93.001825 | 79.2624 | 65.88665 | 66.772175 | 0 | 0 | -31.24079 | -27.46131 | -26.38944 | -25.69299 | -27.86047 | -46.6947 | -35.05704 | 103.6296 | 118.1192 | 124.8907 | 85.15213 | 92.91405 | 6.097989 | 27.48785
247 | E17996 | 2017-04-30 11:59 | 49.9065 | 52.1504 | 106 | 45 | 1.1619 | 355.1092 | 26729 | 29 | 139055 | 239913 | 239988 | 239996 | 139337 | 139295 | 221069 | 221077 | 220905 | 220590 | 215624 | 215616 | 215863 | 215954 | 294074 | 294058 | 1362.2 | 11362.707 | 6 | 159.9537 | 313.1933 | 313.1933 | 159.9537 | 159.9537 | 9.2834 | 9.2834 | 1178.7109 | 1108.7135 | 1054.1666 | 896.2183 | 1054.1426 | 999.1966 | 981.7465 | 965.895 | 949.995 | 936.7548 | 923.1721 | 908.0437 | 16 | 28 | 32.0659 | 23.2953 | 17.5147 | 13.7175 | 10.8829 | 8.7491 | 7.1665 | 6.2872 | 6.2836 | 104.48 | 149.06 | 141.03 | 198.55 | 180.82 | 255.92 | 225.76 | 322.75 | 284.18 | 405.49 | 346.2 | 494.78 | 401.98 | 562.97 | 50 | 47.1 | 19.4511 | 4.657143 | 4.0702 | 4.4413 | 4.577 | 4.0702 | 1105664 | 1 |  |  | 2.5843 | 4.48 | 5.4414 | 6.5864 | 7.78 | 9.8371 | 2.834 | 5.176 | 5.982 | 7.852 | 8.388 | 10.696 | 24.6811 | 25.0524 | 25.0162 | 25.0376 | 25.037 | 25.053 |  | 18382 | 998 | 4 |  | CC100 | 615 | 1534 | 12 | 1 | 25 | 37 | 4.657143 | 1713.6 | 1644.2357 | 1507.4357 | 1434.1857 | 1348.4857 | 1292.5643 | 1208.8 | 65.0307 | 71.35 | 70.1636 | 67.3164 | 46.8486 | 50.1743 | 42.855 | 32.0659 | 23.2953 | 17.5147 | 13.7175 | 10.8829 | 8.7491 | 7.1665 | 6.2872 | 0 | 0 | 0 | 0 | 0 | 0.1016 | 0.0254 | 0 | 0 | 0 | 0 | 0 | 0 | 0 | 0.058058 | 0.050836 | 0.045254 | 0.047923 | 0.048854 | 0.013419 | 0.012184 | -0.004779 | -0.015079 | -0.034469 | -0.021933 | -0.029318 | -0.009828 | -0.005256 | 0.063097 | 0.059739 | 0.058669 | 0.056249 | 0.060507 | 0.080336 | 0.075983 | -0.403196 | -0.396409 | -0.393859 | -0.392787 | -0.398663 | -0.41442 | -0.403884 | -1.241842 | -1.211755 | -1.201741 | -1.198612 | -1.224941 | -1.287689 | -1.241271 | -0.732158 | -0.662967 | -0.638914 | -0.632938 | -0.695667 | -0.988962 | -0.867835 | -0.247315 | -0.225548 | -0.216993 | -0.213086 | -0.231705 | -0.283576 | -0.250155 | 0.393565 | 0.366914 | 0.348743 | 0.301873 | 0.515447 | 0.443261 | 0.405012 | -35 | -35 | -30 | -25 | -25 | -10 | 10 | -2.653261 | -2.612288 | -2.597918 | -2.591189 | -2.626329 | 0 | 0 |  | 1407.973 | 0 |  | 1414.2469 | 0 |  | 738.145 | 0 |  | 738.021 | 0 |  | 1403.325 | 0 |  | 1428.369 | 0 |  | 763.829 | 0 |  | 763.931 | 0 |  | 1400.683 | 0 |  | 1422.019 | 0 |  | 773.66 | 0 |  | 773.845 | 0 |  | 1536.573 | 0 |  | 1536.675 | 0 |  | 779.212 | 0 |  | 778.97 | 0 |  | 1450.594 | 0 |  | 1450.645 | 0 |  | 753.407 | 0 |  | 753.408 | 0 |  | 1494.714 | 0 |  | 1499.108 | 0 |  | 730.457 | 0.102 |  | 730.531 | 0.102 |  | 1447.521 | 0 |  | 1449.172 | 0 |  | 765.2 | 0.025 |  | 765.445 | 0.025 | 108.1230192 | 98.225 | 88.43975 | 80.67151 | 81.59282 | 103.8394 | 91.8482504 | 0 | 0 | 0 | 0 | 0 | -42.105072 | -10.2586536 | -66.1641 | -43.32872 | -12.96078 | -31.15192588 | -23.93045 | -4.624091199 | -8.599525488 | 0 | 0 | 0 | 0 | 0 | 0 | 0 | 92.864135 | 91.43008 | 77.93754 | 64.779725 | 65.658225 | 0 | 0 | -47.61275 | -47.30269545 | -44.82851 | -42.60711 | -32.59103 | -49.62048 | -37.19107 | 87.21031 | 99.02366 | 108.588 | 71.6922 | 90.72958 | 7.489806 | 35.799
247 | E17997 | 2017-04-30 12:01 | 49.8358 | 52.1151 | 82 | 49 | 1.1619 | 465.2042 | 27035 | 29 | 139055 | 239913 | 239988 | 239996 | 139337 | 139295 | 221069 | 221077 | 220905 | 220590 | 215624 | 215616 | 215863 | 215954 | 294074 | 294058 | 1362.2 | 11390.1211 | 6 | 160.2145 | 313.4541 | 313.4541 | 160.2145 | 160.2145 | 9.5442 | 9.5442 | 1212.6953 | 1121.3376 | 1065.8334 | 893.3125 | 1060.1709 | 1003.7709 | 986.6029 | 969.9647 | 953.0387 | 939.3041 | 925.2563 | 909.5508 | 16 | 28.4 | 32.0437 | 21.7134 | 15.0263 | 11.3945 | 8.8376 | 6.9414 | 5.582 | 4.8541 | 4.8497 | 98.92 | 153.7 | 145.06 | 222.22 | 194.61 | 296.64 | 250.87 | 383.9 | 320.55 | 492.25 | 396.46 | 613.96 | 465.63 | 711.12 | 49 | 47 | 25.7393 | 8.2375 | 9.2599 | 9.2599 | 15.5492 | 9.2599 | 1106003 | 2 |  |  | 2.5657 | 4.7536 | 5.7807 | 7.1643 | 8.435 | 11.0543 | 3.476 | 5.378 | 6.928 | 8.352 | 9.872 | 14.102 | 25.002 | 25.0252 | 25.0603 | 24.9976 | 24.9294 | 24.8354 |  | 18382 | 998 | 5 |  | CC100 | 480 | 1534 | 10 | 1 | 25 | 18 | 8.2375 | 1882.0571 | 1827.2786 | 1561.2285 | 1426.9642 | 1337.3357 | 1308.2715 | 1120.9286 | 80.8336 | 85.4543 | 94.5736 | 92.7257 | 54.0321 | 52.06 | 45.93 | 32.0437 | 21.7134 | 15.0263 | 11.3945 | 8.8376 | 6.9414 | 5.582 | 4.8541 | 0 | 0 | 0 | 0 | 0 | 0.1016 | 0.0254 | 0 | 0 | 0 | 0 | 0 | 0 | 0 | 0.057034 | 0.049778 | 0.043519 | 0.047229 | 0.048208 | 0.013861 | 0.012631 | -0.004779 | -0.01508 | -0.034471 | -0.021934 | -0.029321 | -0.009471 | -0.00519 | 0.06311 | 0.059747 | 0.058695 | 0.056284 | 0.060546 | 0.080383 | 0.076078 | -0.40362 | -0.396964 | -0.393992 | -0.392605 | -0.398423 | -0.414121 | -0.402992 | -1.244644 | -1.215086 | -1.203529 | -1.198506 | -1.224352 | -1.285624 | -1.236473 | -0.729755 | -0.660375 | -0.637751 | -0.632534 | -0.695318 | -0.9882 | -0.869595 | -0.249503 | -0.227974 | -0.217977 | -0.213295 | -0.231836 | -0.283945 | -0.248697 | 0.387728 | 0.368026 | 0.309086 | 0.260104 | 0.435665 | 0.367166 | 0.330454 | -35 | -35 | -30 | -25 | -25 | -20 | 20 | -2.655849 | -2.615664 | -2.60047 | -2.594172 | -2.628883 | 0 | 0 |  | 1407.973 | 0 |  | 1414.2469 | 0 |  | 738.145 | 0 |  | 738.021 | 0 |  | 1403.325 | 0 |  | 1428.369 | 0 |  | 763.829 | 0 |  | 763.931 | 0 |  | 1400.683 | 0 |  | 1422.019 | 0 |  | 773.66 | 0 |  | 773.845 | 0 |  | 1536.573 | 0 |  | 1536.675 | 0 |  | 779.212 | 0 |  | 778.97 | 0 |  | 1450.594 | 0 |  | 1450.645 | 0 |  | 753.407 | 0 |  | 753.408 | 0 |  | 1494.714 | 0 |  | 1499.108 | 0 |  | 730.457 | 0.102 |  | 730.531 | 0.102 |  | 1447.521 | 0 |  | 1449.172 | 0 |  | 765.2 | 0.025 |  | 765.445 | 0.025 | 118.7766 | 109.1744 | 91.63631 | 80.31525 | 80.97033 | 105.1628 | 85.27801 | 0 | 0 | 0 | 0 | 0 | -42.0746936 | -10.2359968 | -65.03887222 | -42.16105 | -10.88953 | -30.31620927 | -23.12434 | -5.64388936 | -9.200595593 | 0 | 0 | 0 | 0 | 0 | 0 | 0 | 92.954715 | 91.54824 | 78.0141 | 64.8543 | 65.722075 | 0 | 0 | -58.98872 | -56.43188 | -60.31441 | -58.65216 | -37.56949 | -51.445692 | -39.94049835 | 87.70374 | 102.1297 | 98.44647 | 56.20119 | 85.99857 | 5.998513 | 25.90092
247 | E17998 | 2017-04-30 12:03 | 49.8938 | 52.1131 | 75 | 49 | 1.1619 | 467.4312 | 27131 | 29 | 139055 | 239913 | 239988 | 239996 | 139337 | 139295 | 221069 | 221077 | 220905 | 220590 | 215624 | 215616 | 215863 | 215954 | 294074 | 294058 | 1362.2 | 11417.5654 | 6 | 160.4765 | 313.7162 | 313.7162 | 160.4765 | 160.4765 | 9.8063 | 9.8063 | 1195.1172 | 1106.4198 | 1056.5 | 893.0701 | 1049.274 | 994.9462 | 978.5593 | 962.7568 | 946.7825 | 933.6671 | 920.1698 | 905.14 | 16.4 | 20.6 | 32.3053 | 21.9081 | 15.2552 | 11.5374 | 8.9067 | 6.9908 | 5.6312 | 4.8491 | 4.8536 | 100.21 | 154.55 | 145.72 | 220.63 | 195.11 | 294.74 | 252.2 | 383.2 | 323.82 | 491.93 | 400.35 | 612.5 | 472.78 | 714.78 | 49.9 | 47.3 | 26.5934 | 0.975 | 1.1031 | 1.1031 | -0.2585 | 1.1031 | 1106003 | 1 |  |  | 2.4921 | 4.8 | 5.6821 | 7.0529 | 8.3643 | 10.485 | 2.552 | 5.246 | 6.46 | 8.4 | 9.548 | 12.038 | 25.1752 | 24.9209 | 25.0613 | 24.8981 | 24.9582 | 24.9707 |  | 18382 | 998 | 6 |  | CC100 | 480 | 1534 | 10 | 1 | 25 | 31.200001 | 0.975 | 1890.0358 | 1822.6 | 1586.7715 | 1462.5857 | 1346.05 | 1298.15 | 1227.4214 | 68.1321 | 73.4564 | 77.175 | 74.7407 | 45.8036 | 47.7986 | 40.7393 | 32.3053 | 21.9081 | 15.2552 | 11.5374 | 8.9067 | 6.9908 | 5.6312 | 4.8491 | 0 | 0 | 0 | 0 | 0 | 0.1016 | 0.0254 | 0 | 0 | 0 | 0 | 0 | 0 | 0 | 0.056397 | 0.048996 | 0.042125 | 0.046621 | 0.047648 | 0.014374 | 0.013128 | -0.004779 | -0.015081 | -0.034472 | -0.021935 | -0.029324 | -0.009634 | -0.005337 | 0.063166 | 0.0598 | 0.058745 | 0.056329 | 0.060597 | 0.080451 | 0.076075 | -0.40343 | -0.396751 | -0.393849 | -0.392576 | -0.398286 | -0.413665 | -0.403341 | -1.245206 | -1.215522 | -1.204256 | -1.199964 | -1.225124 | -1.282085 | -1.236705 | -0.728931 | -0.659709 | -0.636909 | -0.631443 | -0.694377 | -0.986981 | -0.865285 | -0.250004 | -0.22835 | -0.218544 | -0.214111 | -0.232465 | -0.284567 | -0.251632 | 0.388077 | 0.370932 | 0.312043 | 0.262294 | 0.437842 | 0.369416 | 0.330666 | -35 | -35 | -30 | -25 | -25 | -30 | 30 | -2.655663 | -2.615471 | -2.600276 | -2.59394 | -2.628591 | 0 | 0 |  | 1407.973 | 0 |  | 1414.2469 | 0 |  | 738.145 | 0 |  | 738.021 | 0 |  | 1403.325 | 0 |  | 1428.369 | 0 |  | 763.829 | 0 |  | 763.931 | 0 |  | 1400.683 | 0 |  | 1422.019 | 0 |  | 773.66 | 0 |  | 773.845 | 0 |  | 1536.573 | 0 |  | 1536.675 | 0 |  | 779.212 | 0 |  | 778.97 | 0 |  | 1450.594 | 0 |  | 1450.645 | 0 |  | 753.407 | 0 |  | 753.408 | 0 |  | 1494.714 | 0 |  | 1499.108 | 0 |  | 730.457 | 0.102 |  | 730.531 | 0.102 |  | 1447.521 | 0 |  | 1449.172 | 0 |  | 765.2 | 0.025 |  | 765.445 | 0.025 | 119.386 | 108.99148 | 93.21489 | 82.38599 | 81.56659185 | 104.4375 | 93.37608 | 0 | 0 | 0 | 0 | 0 | -42.028364 | -10.2448614 | -64.27504 | -41.22442863 | -9.216171168 | -29.62231 | -22.44917 | -6.0770829 | -9.635168655 | 0 | 0 | 0 | 0 | 0 | 0 | 0 | 92.948205 | 91.541485 | 78.00828 | 64.8485 | 65.714775 | 0 | 0 | -49.6636 | -48.45985 | -49.15345 | -47.19449 | -31.80497 | -47.17631 | -35.25111 | 98.39556 | 110.8487 | 112.8535 | 70.41769 | 93.02723 | 9.155709 | 38.24495
247 | E17999 | 2017-04-30 12:05 | 50.1931 | 52.2484 | 53 | 45 | 1.1619 | 417.4645 | 23843 | 29 | 139055 | 239913 | 239988 | 239996 | 139337 | 139295 | 221069 | 221077 | 220905 | 220590 | 215624 | 215616 | 215863 | 215954 | 294074 | 294058 | 1362.2 | 11441.8057 | 6 | 160.7106 | 313.9502 | 313.9502 | 160.7106 | 160.7106 | 10.0403 | 10.0403 | 1206.8359 | 1129.2062 | 1079.6666 | 902.5478 | 1063.6033 | 1008.4413 | 991.6429 | 975.7397 | 959.4719 | 946.2131 | 932.5952 | 917.3015 | 16 | 28.4 | 32.1253 | 21.5754 | 14.9951 | 11.3341 | 8.7321 | 6.841 | 5.5105 | 4.7698 | 4.774 | 101.1 | 143.78 | 147.59 | 206.8 | 198 | 277.11 | 256.54 | 361.2 | 330.29 | 464.74 | 408.42 | 578.85 | 479.92 | 673.56 | 49.1 | 47.2 | 17.1084 | 3.1 | 2.7693 | 2.7693 | -0.7316 | 2.7693 | 1107375 | 2 |  |  | 2.5807 | 4.7029 | 5.6014 | 6.855 | 8.2843 | 10.6186 | 2.58 | 5.152 | 6.47 | 8.17 | 9.358 | 13.064 | 25.0525 | 24.9816 | 25.0599 | 25.0338 | 25.0204 | 25.0152 |  | 18382 | 998 | 7 |  | CC100 | 472 | 1534 | 10 | 1 | 25 | 16.799999 | 3.1 | 1873.9071 | 1767.9642 | 1541.3286 | 1431.1215 | 1338.0643 | 1261.9286 | 1129.8857 | 84.12 | 91.9893 | 103.6986 | 100.7814 | 55.3 | 51.2414 | 44.3893 | 32.1253 | 21.5754 | 14.9951 | 11.3341 | 8.7321 | 6.841 | 5.5105 | 4.7698 | 0 | 0 | 0 | 0 | 0 | 0.1016 | 0.0254 | 0 | 0 | 0 | 0 | 0 | 0 | 0 | 0.056303 | 0.048609 | 0.041092 | 0.046165 | 0.04725 | 0.014223 | 0.012985 | -0.004779 | -0.015082 | -0.034474 | -0.021937 | -0.029327 | -0.010419 | -0.00582 | 0.063234 | 0.059869 | 0.058813 | 0.056393 | 0.060666 | 0.080561 | 0.076218 | -0.403089 | -0.396308 | -0.393366 | -0.392145 | -0.397871 | -0.412691 | -0.401948 | -1.245301 | -1.215146 | -1.203406 | -1.199381 | -1.224878 | -1.275241 | -1.228205 | -0.72841 | -0.659567 | -0.636797 | -0.631204 | -0.694125 | -0.987237 | -0.867409 | -0.250155 | -0.228153 | -0.21832 | -0.214021 | -0.232355 | -0.283989 | -0.249738 | 0.386775 | 0.367366 | 0.308297 | 0.25855 | 0.430399 | 0.362974 | 0.326278 | -35 | -35 | -30 | -25 | -25 | -40 | 40 | -2.655241 | -2.61507 | -2.59984 | -2.593419 | -2.627915 | 0 | 0 |  | 1407.973 | 0 |  | 1414.2469 | 0 |  | 738.145 | 0 |  | 738.021 | 0 |  | 1403.325 | 0 |  | 1428.369 | 0 |  | 763.829 | 0 |  | 763.931 | 0 |  | 1400.683 | 0 |  | 1422.019 | 0 |  | 773.66 | 0 |  | 773.845 | 0 |  | 1536.573 | 0 |  | 1536.675 | 0 |  | 779.212 | 0 |  | 778.97 | 0 |  | 1450.594 | 0 |  | 1450.645 | 0 |  | 753.407 | 0 |  | 753.408 | 0 |  | 1494.714 | 0 |  | 1499.108 | 0 |  | 730.457 | 0.102 |  | 730.531 | 0.102 |  | 1447.521 | 0 |  | 1449.172 | 0 |  | 765.2 | 0.025 |  | 765.445 | 0.025 | 118.4946 | 105.8462 | 90.65016 | 80.70523 | 81.17501 | 101.6622 | 86.11763 | 0 | 0 | 0 | 0 | 0 | -41.9294056 | -10.2094792 | -64.16289 | -40.7402 | -7.964140908 | -29.0586 | -21.95349 | -4.851016764 | -8.800088825 | 0 | 0 | 0 | 0 | 0 | 0 | 0 | 92.933435 | 91.52745 | 77.9952 | 64.835475 | 65.697875 | 0 | 0 | -61.2738492 | -60.67311 | -66.03496 | -63.61362 | -38.3851125 | -50.58741 | -38.50368 | 85.99134 | 95.96039 | 94.64626 | 52.86848 | 86.53428 | 4.294402 | 28.60438
247 | E18000 | 2017-04-30 12:07 | 50.0171 | 52.0805 | 82 | 45 | 1.1619 | 417.6896 | 23861 | 29 | 139055 | 239913 | 239988 | 239996 | 139337 | 139295 | 221069 | 221077 | 220905 | 220590 | 215624 | 215616 | 215863 | 215954 | 294074 | 294058 | 1362.2 | 11466.1465 | 6 | 160.9448 | 314.1844 | 314.1844 | 160.9448 | 160.9448 | 10.2745 | 10.2745 | 1193.9453 | 1119.0276 | 1069.3334 | 900.0063 | 1058.7198 | 1003.827 | 987.2949 | 971.5375 | 955.7204 | 942.775 | 929.5547 | 914.7013 | 16 | 24.8 | 32.3987 | 21.8407 | 15.1677 | 11.4432 | 8.8025 | 6.8952 | 5.5494 | 4.7672 | 4.7786 | 99.78 | 142.76 | 145.22 | 205.28 | 195.53 | 275.18 | 253.1 | 358.61 | 326.5 | 461.01 | 404.7 | 573.36 | 477.77 | 669.59 | 50.8 | 46.9 | 19.378 | 3 | 3.1281 | 3.1281 | -0.9031 | 3.1281 | 1107375 | 1 |  |  | 2.5121 | 4.7 | 5.5914 | 6.7679 | 8.2279 | 10.4214 | 2.886 | 5.266 | 6.688 | 8.05 | 9.27 | 11.326 | 25.0493 | 24.9349 | 25.0166 | 25.0845 | 25.063 | 24.9142 |  | 18382 | 998 | 8 |  | CC100 | 472 | 1534 | 10 | 1 | 25 | 22.200001 | 3 | 1900.8429 | 1811.6857 | 1585.3572 | 1462.7142 | 1345.9357 | 1285.2572 | 1222.3 | 75.9771 | 81.0821 | 86.6721 | 83.2629 | 49.1564 | 49.2471 | 41.4586 | 32.3987 | 21.8407 | 15.1677 | 11.4432 | 8.8025 | 6.8952 | 5.5494 | 4.7672 | 0 | 0 | 0 | 0 | 0 | 0.1016 | 0.0254 | 0 | 0 | 0 | 0 | 0 | 0 | 0 | 0.055159 | 0.047656 | 0.040152 | 0.045665 | 0.046745 | 0.014559 | 0.013315 | -0.00478 | -0.015082 | -0.034475 | -0.021938 | -0.02933 | -0.009686 | -0.005347 | 0.063178 | 0.059815 | 0.058759 | 0.056342 | 0.060613 | 0.080475 | 0.076084 | -0.403363 | -0.396621 | -0.393727 | -0.392431 | -0.398173 | -0.413514 | -0.403362 | -1.245199 | -1.215237 | -1.204007 | -1.19937 | -1.225161 | -1.281725 | -1.237079 | -0.728855 | -0.659836 | -0.637007 | -0.631533 | -0.694536 | -0.987234 | -0.864845 | -0.250012 | -0.228159 | -0.218382 | -0.213959 | -0.232239 | -0.2843 | -0.251916 | 0.387705 | 0.369926 | 0.310506 | 0.260481 | 0.433283 | 0.364691 | 0.326533 | -35 | -35 | -30 | -25 | -25 | -30 | 30 | -2.65532 | -2.61519 | -2.59997 | -2.593578 | -2.628115 | 0 | 0 |  | 1407.973 | 0 |  | 1414.2469 | 0 |  | 738.145 | 0 |  | 738.021 | 0 |  | 1403.325 | 0 |  | 1428.369 | 0 |  | 763.829 | 0 |  | 763.931 | 0 |  | 1400.683 | 0 |  | 1422.019 | 0 |  | 773.66 | 0 |  | 773.845 | 0 |  | 1536.573 | 0 |  | 1536.675 | 0 |  | 779.212 | 0 |  | 778.97 | 0 |  | 1450.594 | 0 |  | 1450.645 | 0 |  | 753.407 | 0 |  | 753.408 | 0 |  | 1494.714 | 0 |  | 1499.108 | 0 |  | 730.457 | 0.102 |  | 730.531 | 0.102 |  | 1447.521 | 0 |  | 1449.172 | 0 |  | 765.2 | 0.025 |  | 765.445 | 0.025 | 120.0915 | 108.366 | 93.154 | 82.41224 | 81.5812 | 103.4311 | 92.9974732 | 0 | 0 | 0 | 0 | 0 | -42.0130224 | -10.2453948 | -62.73188 | -39.58513 | -6.835147739 | -28.45745199 | -21.33618 | -6.245845925 | -9.857045472 | 0 | 0 | 0 | 0 | 0 | 0 | 0 | 92.9362 | 91.53165 | 77.9991 | 64.83945 | 65.702875 | 0 | 0 | -55.37629 | -53.50089 | -55.21073 | -52.58327 | -34.14089 | -48.61841 | -35.85526 | 94.91948 | 106.8116 | 109.1072 | 66.21097 | 91.80701 | 6.553793 | 37.03977
247 | E18001 | 2017-04-30 12:09 | 50.0856 | 52.0601 | 67 | 45 | 1.1619 | 413.2413 | 23611 | 29 | 139055 | 239913 | 239988 | 239996 | 139337 | 139295 | 221069 | 221077 | 220905 | 220590 | 215624 | 215616 | 215863 | 215954 | 294074 | 294058 | 1362.2 | 11490.2354 | 6 | 161.1765 | 314.4161 | 314.4161 | 161.1765 | 161.1765 | 10.5062 | 10.5062 | 1205.6641 | 1126.6432 | 1076 | 902.1266 | 1059.088 | 1003.7279 | 987.1079 | 971.4182 | 955.4415 | 942.5268 | 929.2935 | 914.2174 | 16 | 28.4 | 32.2678 | 21.6894 | 15.1007 | 11.394 | 8.7512 | 6.8546 | 5.5226 | 4.7687 | 4.7792 | 99.13 | 142.46 | 145.09 | 204.62 | 194.75 | 274.54 | 253.11 | 358.91 | 327 | 461.65 | 404.99 | 574.65 | 475.61 | 670.31 | 49.6 | 47.1 | 18.456 | 0.875 | 0.6981 | 0.7516 | -0.3503 | 0.6981 | 1107375 | 2 |  |  | 2.5371 | 4.7071 | 5.5993 | 6.8136 | 8.27 | 10.6479 | 2.442 | 5.28 | 6.43 | 8.126 | 9.364 | 12.168 | 25.068 | 24.9487 | 25.0544 | 25.1008 | 25.0584 | 25.0811 |  | 18382 | 998 | 9 |  | CC100 | 472 | 1534 | 10 | 1 | 25 | 19.200001 | 0.875 | 1866.5215 | 1783.0072 | 1563.7142 | 1454.3715 | 1340.3928 | 1265.0215 | 1162.8643 | 74.735 | 80.9264 | 87.6507 | 85.0029 | 51.2929 | 50.57 | 42.4057 | 32.2678 | 21.6894 | 15.1007 | 11.394 | 8.7512 | 6.8546 | 5.5226 | 4.7687 | 0 | 0 | 0 | 0 | 0 | 0.1016 | 0.0254 | 0 | 0 | 0 | 0 | 0 | 0 | 0 | 0.054434 | 0.046826 | 0.039121 | 0.04519 | 0.046275 | 0.014286 | 0.013084 | -0.00478 | -0.015083 | -0.034477 | -0.021939 | -0.029333 | -0.009583 | -0.005214 | 0.063178 | 0.059813 | 0.058757 | 0.056338 | 0.06061 | 0.080478 | 0.07612 | -0.403319 | -0.39661 | -0.393721 | -0.392466 | -0.398183 | -0.413709 | -0.403193 | -1.244932 | -1.215116 | -1.203909 | -1.199451 | -1.225133 | -1.285257 | -1.239177 | -0.72908 | -0.659941 | -0.637092 | -0.631496 | -0.694577 | -0.987626 | -0.86675 | -0.249804 | -0.228069 | -0.218311 | -0.214012 | -0.232214 | -0.284011 | -0.250477 | 0.387619 | 0.369503 | 0.309855 | 0.259432 | 0.430875 | 0.362853 | 0.326568 | -35 | -35 | -30 | -25 | -25 | -20 | 20 | -2.655407 | -2.615303 | -2.60009 | -2.593724 | -2.628298 | 0 | 0 |  | 1407.973 | 0 |  | 1414.2469 | 0 |  | 738.145 | 0 |  | 738.021 | 0 |  | 1403.325 | 0 |  | 1428.369 | 0 |  | 763.829 | 0 |  | 763.931 | 0 |  | 1400.683 | 0 |  | 1422.019 | 0 |  | 773.66 | 0 |  | 773.845 | 0 |  | 1536.573 | 0 |  | 1536.675 | 0 |  | 779.212 | 0 |  | 778.97 | 0 |  | 1450.594 | 0 |  | 1450.645 | 0 |  | 753.407 | 0 |  | 753.408 | 0 |  | 1494.714 | 0 |  | 1499.108 | 0 |  | 730.457 | 0.102 |  | 730.531 | 0.102 |  | 1447.521 | 0 |  | 1449.172 | 0 |  | 765.2 | 0.025 |  | 765.445 | 0.025 | 117.9231 | 106.647 | 91.87916 | 81.93638 | 81.24121 | 101.8064 | 88.51723 | 0 | 0 | 0 | 0 | 0 | -42.0328344 | -10.2411022 | -61.81585 | -38.57143 | -5.590953396 | -27.88844 | -20.7562 | -6.044563671 | -9.75232299 | 0 | 0 | 0 | 0 | 0 | 0 | 0 | 92.939245 | 91.535605 | 78.0027 | 64.8431 | 65.70745 | 0 | 0 | -54.4877938 | -53.40665 | -55.84156 | -53.67899 | -35.62687 | -49.94424682 | -36.75514 | 94.55869 | 106.2045 | 108.4493 | 65.21206 | 90.56559 | 3.784755386 | 31.76866
247 | E18002 | 2017-04-30 12:11 | 50.0001 | 51.9396 | 77 | 44 | 1.1619 | 415.2867 | 23726 | 29 | 139055 | 239913 | 239988 | 239996 | 139337 | 139295 | 221069 | 221077 | 220905 | 220590 | 215624 | 215616 | 215863 | 215954 | 294074 | 294058 | 1362.2 | 11514.4258 | 6 | 161.4093 | 314.6489 | 314.6489 | 161.4093 | 161.4093 | 10.739 | 10.739 | 1188.0859 | 1113.6132 | 1065.6666 | 899.121 | 1057.9698 | 1002.9113 | 986.0839 | 970.0356 | 953.7086 | 940.3938 | 926.8803 | 911.5386 | 16 | 24.6 | 32.419 | 21.7917 | 15.1775 | 11.4393 | 8.7804 | 6.874 | 5.5306 | 4.767 | 4.781 | 100.41 | 143.08 | 146.41 | 205.62 | 196.29 | 275.93 | 254.86 | 360.24 | 329.8 | 464.32 | 408.82 | 578.39 | 481 | 673.04 | 50 | 47.3 | 16.9492 | 0 | 2.7954 | 2.7954 | -1.3867 | 2.7954 | 1107375 | 1 |  |  | 2.4879 | 4.7336 | 5.4836 | 6.7236 | 8.2671 | 10.5307 | 2.89 | 5.308 | 6.424 | 8.21 | 8.936 | 11.536 | 25.1804 | 24.8469 | 25.0631 | 24.8672 | 25.124 | 24.8483 |  | 18382 | 998 | 10 |  | CC100 | 472 | 1534 | 10 | 1 | 25 | 25.6 | 0 | 1914.55 | 1814.7357 | 1598.1786 | 1482.7072 | 1358.6072 | 1288.9429 | 1219.7643 | 69.1786 | 73.8086 | 76.7743 | 73.3657 | 46.4643 | 47.9779 | 41.5771 | 32.419 | 21.7917 | 15.1775 | 11.4393 | 8.7804 | 6.874 | 5.5306 | 4.767 | 0 | 0 | 0 | 0 | 0 | 0.1016 | 0.0254 | 0 | 0 | 0 | 0 | 0 | 0 | 0 | 0.053403 | 0.045928 | 0.038192 | 0.044703 | 0.045773 | 0.014662 | 0.013459 | -0.00478 | -0.015084 | -0.034478 | -0.02194 | -0.029336 | -0.010011 | -0.005298 | 0.06316 | 0.059798 | 0.058741 | 0.056324 | 0.060595 | 0.080449 | 0.07607 | -0.403484 | -0.396725 | -0.393868 | -0.392616 | -0.3983 | -0.414093 | -0.40381 | -1.24535 | -1.21532 | -1.204254 | -1.20005 | -1.225345 | -1.288609 | -1.243217 | -0.728847 | -0.659875 | -0.636932 | -0.631406 | -0.694504 | -0.987204 | -0.865279 | -0.250109 | -0.228201 | -0.218538 | -0.214167 | -0.232357 | -0.284413 | -0.251655 | 0.387665 | 0.370241 | 0.310605 | 0.260194 | 0.432084 | 0.363681 | 0.326669 | -35 | -35 | -30 | -25 | -25 | -10 | 10 | -2.65522 | -2.615181 | -2.599951 | -2.593554 | -2.628083 | 0 | 0 |  | 1407.973 | 0 |  | 1414.2469 | 0 |  | 738.145 | 0 |  | 738.021 | 0 |  | 1403.325 | 0 |  | 1428.369 | 0 |  | 763.829 | 0 |  | 763.931 | 0 |  | 1400.683 | 0 |  | 1422.019 | 0 |  | 773.66 | 0 |  | 773.845 | 0 |  | 1536.573 | 0 |  | 1536.675 | 0 |  | 779.212 | 0 |  | 778.97 | 0 |  | 1450.594 | 0 |  | 1450.645 | 0 |  | 753.407 | 0 |  | 753.408 | 0 |  | 1494.714 | 0 |  | 1499.108 | 0 |  | 730.457 | 0.102 |  | 730.531 | 0.102 |  | 1447.521 | 0 |  | 1449.172 | 0 |  | 765.2 | 0.025 |  | 765.445 | 0.025 | 120.922978 | 108.5176 | 93.87861 | 83.512 | 82.3248 | 103.6942 | 92.78747 | 0 | 0 | 0 | 0 | 0 | -42.0718488 | -10.256774 | -60.55265305 | -37.48533008 | -4.472599356 | -27.31673815 | -20.141 | -5.993320459 | -10.14589 | 0 | 0 | 0 | 0 | 0 | 0 | 0 | 92.9327 | 91.531335 | 77.99853 | 64.83885 | 65.702075 | 0 | 0 | -50.42062 | -48.70445 | -48.90001 | -46.32354 | -32.26964 | -47.36397 | -35.97579 | 102.8824 | 113.8591 | 118.5045 | 74.71057 | 95.61624 | 8.265023 | 36.40901
247 | E18003 | 2017-04-30 12:13 | 50.0643 | 51.9232 | 70 | 45 | 1.1619 | 435.5271 | 23720 | 29 | 139055 | 239913 | 239988 | 239996 | 139337 | 139295 | 221069 | 221077 | 220905 | 220590 | 215624 | 215616 | 215863 | 215954 | 294074 | 294058 | 1362.2 | 11538.6357 | 6 | 161.6535 | 314.8931 | 314.8931 | 161.6535 | 161.6535 | 10.9832 | 10.9832 | 1203.3203 | 1122.9066 | 1074.5 | 903.172 | 1051.9968 | 998.3882 | 982.7563 | 967.7189 | 952.6473 | 940.4423 | 928.1435 | 913.593 | 16.2 | 31.4 | 32.2376 | 21.5208 | 14.8815 | 11.144 | 8.4986 | 6.6153 | 5.2898 | 4.5461 | 4.5583 | 101.54 | 135.68 | 149.19 | 196.79 | 201.8 | 265.82 | 264.06 | 349.45 | 343.81 | 452.62 | 429.12 | 567.13 | 506.24 | 664.14 | 50.9 | 47 | 16.6074 | 3.611111 | 3.3937 | 3.3937 | -0.954 | 3.3937 | 1107376 | 2 |  |  | 2.6757 | 4.7907 | 5.6979 | 6.9364 | 8.4529 | 10.7714 | 2.846 | 5.262 | 6.502 | 8.25 | 9.68 | 12.12 | 25.0793 | 24.938 | 25.0576 | 25.1505 | 25.0709 | 24.9755 |  | 18382 | 998 | 11 |  | CC100 | 450 | 1534 | 10 | 1 | 25 | 22.200001 | 3.611111 | 1912.0714 | 1820.4214 | 1599.9 | 1486.4429 | 1372.7 | 1310.0714 | 1215.5143 | 74.35 | 80.4614 | 87.4836 | 84.3379 | 50.8236 | 49.6679 | 41.8757 | 32.2376 | 21.5208 | 14.8815 | 11.144 | 8.4986 | 6.6153 | 5.2898 | 4.5461 | 0 | 0 | 0 | 0 | 0 | 0.1016 | 0.0254 | 0 | 0 | 0 | 0 | 0 | 0 | 0 | 0.052606 | 0.045164 | 0.037305 | 0.044248 | 0.045304 | 0.01506 | 0.013849 | -0.00478 | -0.015084 | -0.03448 | -0.021941 | -0.029338 | -0.010207 | -0.005674 | 0.063184 | 0.05982 | 0.058764 | 0.056345 | 0.060618 | 0.080475 | 0.076103 | -0.403434 | -0.39669 | -0.393786 | -0.392593 | -0.398275 | -0.414127 | -0.403729 | -1.245775 | -1.215797 | -1.204225 | -1.200568 | -1.226106 | -1.289933 | -1.244003 | -0.728341 | -0.659373 | -0.636498 | -0.630897 | -0.694029 | -0.986363 | -0.864983 | -0.250466 | -0.228572 | -0.218847 | -0.21455 | -0.232689 | -0.284922 | -0.251754 | 0.386942 | 0.366428 | 0.305785 | 0.254306 | 0.419384 | 0.35061 | 0.314253 | -35 | -35 | -30 | -25 | -25 | 0 | 0 | -2.655951 | -2.615881 | -2.600666 | -2.594441 | -2.629145 | 0 | 0 |  | 1407.973 | 0 |  | 1414.2469 | 0 |  | 738.145 | 0 |  | 738.021 | 0 |  | 1403.325 | 0 |  | 1428.369 | 0 |  | 763.829 | 0 |  | 763.931 | 0 |  | 1400.683 | 0 |  | 1422.019 | 0 |  | 773.66 | 0 |  | 773.845 | 0 |  | 1536.573 | 0 |  | 1536.675 | 0 |  | 779.212 | 0 |  | 778.97 | 0 |  | 1450.594 | 0 |  | 1450.645 | 0 |  | 753.407 | 0 |  | 753.408 | 0 |  | 1494.714 | 0 |  | 1499.108 | 0 |  | 730.457 | 0.102 |  | 730.531 | 0.102 |  | 1447.521 | 0 |  | 1449.172 | 0 |  | 765.2 | 0.025 |  | 765.445 | 0.025 | 120.8123 | 108.8976 | 94.0165236 | 83.75363 | 83.2103286 | 105.428 | 92.50428 | 0 | 0 | 0 | 0 | 0 | -42.0753032 | -10.2547166 | -59.58043515 | -36.57117376 | -3.401935625 | -26.78107 | -19.57601 | -6.260044849 | -10.16972 | 0 | 0 | 0 | 0 | 0 | 0 | 0 | 92.958285 | 91.555835 | 78.01998 | 64.861025 | 65.728625 | 0 | 0 | -54.15215335 | -53.05407 | -55.68314 | -53.20853 | -35.27305 | -48.99058 | -36.22177 | 100.038 | 110.8282 | 112.9514 | 68.62505 | 94.08989 | 8.102069 | 35.85808
247 | E18004 | 2017-04-30 12:16 | 49.8099 | 51.7001 | 98 | 48 | 1.1619 | 491.2834 | 26767 | 29 | 139055 | 239913 | 239988 | 239996 | 139337 | 139295 | 221069 | 221077 | 220905 | 220590 | 215624 | 215616 | 215863 | 215954 | 294074 | 294058 | 1362.2 | 11565.8477 | 6 | 161.9289 | 315.1685 | 315.1685 | 161.9289 | 161.9289 | 11.2586 | 11.2586 | 1165.8203 | 1083.3562 | 1040.5 | 894.8246 | 1042.4235 | 990.4905 | 975.3927 | 960.6406 | 945.713 | 933.6599 | 921.4467 | 906.7724 | 16.2 | 16.6 | 32.5158 | 21.8729 | 15.0719 | 11.2759 | 8.5843 | 6.6388 | 5.2964 | 4.5444 | 4.5602 | 104.03 | 146.99 | 152.21 | 211.82 | 206.32 | 286.3 | 270 | 377.13 | 352.5 | 489.98 | 441.04 | 616.57 | 520.64 | 722.01 | 49.2 | 47.1 | 23.1027 | 0.211111 | 0.3752 | 0.4079 | -0.3018 | 0.3752 | 1107169 | 1 |  |  | 2.6 | 4.8514 | 5.7193 | 6.895 | 8.4821 | 10.8664 | 3.086 | 5.212 | 6.53 | 7.93 | 9.592 | 12.068 | 25.1357 | 24.8336 | 25.0391 | 25.1489 | 25.0219 | 24.9817 |  | 18382 | 998 | 12 |  | CC100 | 450 | 1534 | 10 | 1 | 25 | 32.200001 | 0.211111 | 1981.1786 | 1892.2858 | 1665.4286 | 1540.5215 | 1399.4357 | 1342.5428 | 1243.0286 | 80.35 | 85.4729 | 90.6079 | 85.9571 | 48.15 | 47.2164 | 43.1586 | 32.5158 | 21.8729 | 15.0719 | 11.2759 | 8.5843 | 6.6388 | 5.2964 | 4.5444 | 0 | 0 | 0 | 0 | 0 | 0.1016 | 0.0254 | 0 | 0 | 0 | 0 | 0 | 0 | 0 | 0.051052 | 0.043885 | 0.036299 | 0.043689 | 0.044695 | 0.014698 | 0.013553 | -0.00478 | -0.015085 | -0.034481 | -0.021942 | -0.029341 | -0.010814 | -0.006051 | 0.063001 | 0.059645 | 0.05859 | 0.056179 | 0.060439 | 0.080223 | 0.075869 | -0.404344 | -0.397628 | -0.394751 | -0.393521 | -0.399254 | -0.415122 | -0.404643 | -1.245501 | -1.215712 | -1.20429 | -1.200487 | -1.226185 | -1.289337 | -1.243069 | -0.729752 | -0.660522 | -0.63751 | -0.632001 | -0.695126 | -0.987842 | -0.866428 | -0.250042 | -0.228316 | -0.218708 | -0.214316 | -0.232555 | -0.284789 | -0.2515 | 0.387901 | 0.368863 | 0.307624 | 0.255647 | 0.42065 | 0.351038 | 0.31436 | -35 | -35 | -30 | -25 | -25 | 10 | -10 | -2.656232 | -2.616173 | -2.600929 | -2.594747 | -2.629527 | 0 | 0 |  | 1407.973 | 0 |  | 1414.2469 | 0 |  | 738.145 | 0 |  | 738.021 | 0 |  | 1403.325 | 0 |  | 1428.369 | 0 |  | 763.829 | 0 |  | 763.931 | 0 |  | 1400.683 | 0 |  | 1422.019 | 0 |  | 773.66 | 0 |  | 773.845 | 0 |  | 1536.573 | 0 |  | 1536.675 | 0 |  | 779.212 | 0 |  | 778.97 | 0 |  | 1450.594 | 0 |  | 1450.645 | 0 |  | 753.407 | 0 |  | 753.408 | 0 |  | 1494.714 | 0 |  | 1499.108 | 0 |  | 730.457 | 0.102 |  | 730.531 | 0.102 |  | 1447.521 | 0 |  | 1449.172 | 0 |  | 765.2 | 0.025 |  | 765.445 | 0.025 | 124.8162 | 112.8654 | 97.57746 | 86.54496 | 84.58049 | 107.7028 | 94.30734 | 0 | 0 | 0 | 0 | 0 | -42.1763952 | -10.2779322 | -57.63182 | -35.0125056 | -2.18939922 | -26.10699 | -18.82684449 | -5.007784908 | -9.325503638 | 0 | 0 | 0 | 0 | 0 | 0 | 0 | 92.96812 | 91.566055 | 78.02787 | 64.868675 | 65.738175 | 0 | 0 | -58.6355732 | -56.45673 | -57.76344 | -54.32497 | -33.4703169 | -46.64234 | -37.39382 | 101.517 | 112.9622 | 115.6525 | 70.98167 | 98.02151 | 13.87629 | 37.31008
247 | E18005 | 2017-04-30 12:17 | 50.2346 | 51.9486 | 49 | 45 | 1.1619 | 434.5086 | 23666 | 29 | 139055 | 239913 | 239988 | 239996 | 139337 | 139295 | 221069 | 221077 | 220905 | 220590 | 215624 | 215616 | 215863 | 215954 | 294074 | 294058 | 1362.2 | 11590.0078 | 6 | 162.1725 | 315.4121 | 315.4121 | 162.1725 | 162.1725 | 11.5023 | 11.5023 | 1198.6328 | 1120.3656 | 1069 | 904.2857 | 1065.774 | 1008.7618 | 991.9272 | 975.8073 | 959.7766 | 946.5676 | 933.2602 | 917.7687 | 16 | 21.6 | 32.2246 | 21.4393 | 14.7526 | 11.0431 | 8.4382 | 6.5708 | 5.2686 | 4.5479 | 4.5608 | 98.72 | 141.28 | 145.66 | 204.57 | 197 | 276.8 | 257.53 | 363.77 | 335.15 | 470.57 | 416.57 | 588.73 | 488.92 | 686.78 | 50.5 | 47 | 19.1489 | 2.9 | 2.7291 | 2.7372 | -1.732 | 2.7291 | 1107376 | 2 |  |  | 2.6193 | 4.6893 | 5.61 | 6.8379 | 8.3414 | 10.6821 | 2.6176 | 5.2098 | 6.4373 | 8.2863 | 9.3157 | 12.3216 | 24.917 | 25.0066 | 25.0316 | 25.0696 | 25.0314 | 25.1363 |  | 18382 | 998 | 13 |  | CC100 | 450 | 1534 | 10 | 1 | 25 | 17 | 2.9 | 1903.3 | 1820.3214 | 1579.9 | 1472.5929 | 1369.5929 | 1295.5857 | 1169.5358 | 93.5407 | 103.6657 | 116.9493 | 113.5307 | 57.9293 | 51.23 | 44.8443 | 32.2246 | 21.4393 | 14.7526 | 11.0431 | 8.4382 | 6.5708 | 5.2686 | 4.5479 | 0 | 0 | 0 | 0 | 0 | 0.1016 | 0.0254 | 0 | 0 | 0 | 0 | 0 | 0 | 0 | 0.051152 | 0.043696 | 0.03548 | 0.0433 | 0.044331 | 0.015097 | 0.013883 | -0.004781 | -0.015086 | -0.034483 | -0.021943 | -0.029344 | -0.011367 | -0.006368 | 0.063215 | 0.059849 | 0.058794 | 0.056374 | 0.060647 | 0.080521 | 0.076168 | -0.403265 | -0.396528 | -0.393595 | -0.392359 | -0.398059 | -0.413656 | -0.40303 | -1.245723 | -1.215765 | -1.204358 | -1.19998 | -1.225361 | -1.286098 | -1.239267 | -0.728185 | -0.659218 | -0.63653 | -0.630884 | -0.693867 | -0.986405 | -0.866016 | -0.250462 | -0.228581 | -0.218668 | -0.214419 | -0.232694 | -0.284721 | -0.250829 | 0.386286 | 0.363733 | 0.303557 | 0.252721 | 0.416756 | 0.349693 | 0.314395 | -35 | -35 | -30 | -25 | -25 | 20 | -20 | -2.655461 | -2.6155 | -2.600283 | -2.593985 | -2.628568 | 0 | 0 |  | 1407.973 | 0 |  | 1414.2469 | 0 |  | 738.145 | 0 |  | 738.021 | 0 |  | 1403.325 | 0 |  | 1428.369 | 0 |  | 763.829 | 0 |  | 763.931 | 0 |  | 1400.683 | 0 |  | 1422.019 | 0 |  | 773.66 | 0 |  | 773.845 | 0 |  | 1536.573 | 0 |  | 1536.675 | 0 |  | 779.212 | 0 |  | 778.97 | 0 |  | 1450.594 | 0 |  | 1450.645 | 0 |  | 753.407 | 0 |  | 753.408 | 0 |  | 1494.714 | 0 |  | 1499.108 | 0 |  | 730.457 | 0.102 |  | 730.531 | 0.102 |  | 1447.521 | 0 |  | 1449.172 | 0 |  | 765.2 | 0.025 |  | 765.445 | 0.025 | 120.3171095 | 108.9444 | 92.8886406 | 83.01595 | 83.0617 | 104.3219 | 89.0812 | 0 | 0 | 0 | 0 | 0 | -42.0274496 | -10.236962 | -57.76542 | -34.78303665 | -1.200744926 | -25.62797286 | -18.36449 | -4.79714554 | -9.313091505 | 0 | 0 | 0 | 0 | 0 | 0 | 0 | 92.941135 | 91.5425 | 78.00849 | 64.849625 | 65.7142 | 0 | 0 | -68.11493 | -68.3383 | -74.44174 | -71.6247 | -40.19523 | -50.53352815 | -38.83588 | 87.37789 | 97.36558 | 95.25465 | 50.6129 | 90.21619 | 6.963733 | 30.69527
247 | E18006 | 2017-04-30 12:20 | 49.8516 | 51.6375 | 99 | 45 | 1.1619 | 436.7373 | 23776 | 29 | 139055 | 239913 | 239988 | 239996 | 139337 | 139295 | 221069 | 221077 | 220905 | 220590 | 215624 | 215616 | 215863 | 215954 | 294074 | 294058 | 1362.2 | 11614.2383 | 6 | 162.4174 | 315.657 | 315.657 | 162.4174 | 162.4174 | 11.7471 | 11.7471 | 1179.8828 | 1108.442 | 1059.3334 | 894.6392 | 1052.6068 | 997.0303 | 980.5364 | 964.8942 | 948.8613 | 935.7967 | 922.6619 | 907.3286 | 16.2 | 21.6 | 32.2658 | 21.6086 | 14.9213 | 11.1625 | 8.5206 | 6.6237 | 5.2971 | 4.5449 | 4.5629 | 99.77 | 142.98 | 146.43 | 207.09 | 198.14 | 279.94 | 259.35 | 367.66 | 337.6 | 476.59 | 420.81 | 597.53 | 496.82 | 699.46 | 48.6 | 47 | 17.2043 | 2.433333 | 2.8947 | 2.8947 | -1.3433 | 2.8947 | 1107376 | 1 |  |  | 2.64 | 4.8464 | 5.7036 | 6.97 | 8.4886 | 10.7536 | 2.992 | 5.384 | 6.294 | 8.3 | 9.096 | 11.66 | 25.1053 | 24.8396 | 25.0741 | 24.9196 | 25.04 | 24.9972 |  | 18382 | 998 | 14 |  | CC100 | 450 | 1534 | 10 | 1 | 25 | 24.4 | 2.433333 | 1927.2572 | 1853.7 | 1642.0571 | 1513.8071 | 1379.3286 | 1328.0786 | 1237.5215 | 85.205 | 93.3321 | 101.5879 | 97.1279 | 51.6771 | 48.6014 | 43.5364 | 32.2658 | 21.6086 | 14.9213 | 11.1625 | 8.5206 | 6.6237 | 5.2971 | 4.5449 | 0 | 0 | 0 | 0 | 0 | 0.1016 | 0.0254 | 0 | 0 | 0 | 0 | 0 | 0 | 0 | 0.049911 | 0.042732 | 0.034784 | 0.042784 | 0.043767 | 0.015458 | 0.014268 | -0.004781 | -0.015086 | -0.034484 | -0.021944 | -0.029346 | -0.01283 | -0.007224 | 0.063221 | 0.059854 | 0.058794 | 0.056377 | 0.060652 | 0.080515 | 0.076145 | -0.403257 | -0.396554 | -0.393699 | -0.392416 | -0.398087 | -0.413535 | -0.403085 | -1.245866 | -1.21605 | -1.204688 | -1.200394 | -1.225657 | -1.282993 | -1.236659 | -0.728027 | -0.658973 | -0.635967 | -0.630561 | -0.693604 | -0.985556 | -0.864399 | -0.250579 | -0.228793 | -0.219207 | -0.214711 | -0.232919 | -0.285352 | -0.252031 | 0.38726 | 0.366868 | 0.305717 | 0.254519 | 0.419657 | 0.351313 | 0.314509 | -35 | -35 | -30 | -25 | -25 | 30 | -30 | -2.65586 | -2.61596 | -2.600724 | -2.59451 | -2.62923 | 0 | 0 |  | 1407.973 | 0 |  | 1414.2469 | 0 |  | 738.145 | 0 |  | 738.021 | 0 |  | 1403.325 | 0 |  | 1428.369 | 0 |  | 763.829 | 0 |  | 763.931 | 0 |  | 1400.683 | 0 |  | 1422.019 | 0 |  | 773.66 | 0 |  | 773.845 | 0 |  | 1536.573 | 0 |  | 1536.675 | 0 |  | 779.212 | 0 |  | 778.97 | 0 |  | 1450.594 | 0 |  | 1450.645 | 0 |  | 753.407 | 0 |  | 753.408 | 0 |  | 1494.714 | 0 |  | 1499.108 | 0 |  | 730.457 | 0.102 |  | 730.531 | 0.102 |  | 1447.521 | 0 |  | 1449.172 | 0 |  | 765.2 | 0.025 |  | 765.445 | 0.025 | 121.8431 | 110.9513598 | 96.54311 | 85.3439 | 83.65904 | 106.9302 | 94.23107 | 0 | 0 | 0 | 0 | 0 | -42.015156 | -10.238359 | -56.22593258 | -33.6189183 | -0.3614064 | -25.01621096 | -17.6752 | -3.371705604 | -8.711025996 | 0 | 0 | 0 | 0 | 0 | 0 | 0 | 92.9551 | 91.5586 | 78.02172 | 64.86275 | 65.73075 | 0 | 0 | -62.03154 | -61.50333 | -64.60655 | -61.24507 | -35.84344 | -47.8994 | -37.63282 | 96.54075 | 107.3877 | 109.5969 | 63.94538 | 95.87115 | 13.64399 | 37.64887
247 | E18007 | 2017-04-30 12:22 | 49.6157 | 51.4674 | 91 | 45 | 1.1619 | 438.7025 | 23901 | 29 | 139055 | 239913 | 239988 | 239996 | 139337 | 139295 | 221069 | 221077 | 220905 | 220590 | 215624 | 215616 | 215863 | 215954 | 294074 | 294058 | 1362.2 | 11638.6279 | 6 | 162.6633 | 315.9029 | 315.9029 | 162.6633 | 162.6633 | 11.9931 | 11.9931 | 1195.1172 | 1118.5197 | 1068 | 905.3125 | 1065.6185 | 1009.1188 | 992.3165 | 976.2257 | 960.1597 | 947.025 | 933.8253 | 918.4587 | 16 | 21.6 | 32.3448 | 21.5246 | 14.8073 | 11.1008 | 8.4721 | 6.5989 | 5.2827 | 4.547 | 4.5623 | 99.13 | 140.37 | 146.23 | 203.74 | 198.01 | 275.24 | 258.51 | 362 | 336.51 | 467.94 | 419.33 | 585.83 | 493.05 | 684.76 | 48.6 | 47 | 19.6934 | 0 | 3.0659 | 3.0659 | -0.8871 | 3.0659 | 1107376 | 2 |  |  | 2.5729 | 4.68 | 5.5079 | 6.7186 | 8.3457 | 10.5786 | 2.6725 | 5.4059 | 6.6765 | 8.1588 | 9.5353 | 11.8863 | 25.029 | 25.0058 | 25.0179 | 25.0451 | 25.0048 | 25.0561 |  | 18382 | 998 | 15 |  | CC100 | 450 | 1534 | 10 | 1 | 25 | 19.6 | 0 | 1893.5929 | 1803.9357 | 1580.2786 | 1471.7285 | 1364.3429 | 1297.7643 | 1186.3214 | 87.2079 | 95.1179 | 108.0971 | 103.815 | 55.9714 | 50.8629 | 44.5379 | 32.3448 | 21.5246 | 14.8073 | 11.1008 | 8.4721 | 6.5989 | 5.2827 | 4.547 | 0 | 0 | 0 | 0 | 0 | 0.1016 | 0.0254 | 0 | 0 | 0 | 0 | 0 | 0 | 0 | 0.04883 | 0.041686 | 0.033837 | 0.042257 | 0.043225 | 0.014998 | 0.013871 | -0.004781 | -0.015087 | -0.034485 | -0.021945 | -0.029349 | -0.01401 | -0.007905 | 0.063144 | 0.059782 | 0.058727 | 0.056309 | 0.060579 | 0.080426 | 0.07607 | -0.40354 | -0.396811 | -0.393877 | -0.39267 | -0.398358 | -0.413338 | -0.402761 | -1.245199 | -1.215304 | -1.203615 | -1.199658 | -1.224961 | -1.27591 | -1.229145 | -0.729074 | -0.659987 | -0.637172 | -0.631529 | -0.694627 | -0.987337 | -0.866473 | -0.249973 | -0.228172 | -0.218377 | -0.214126 | -0.232324 | -0.284404 | -0.25082 | 0.386791 | 0.365237 | 0.304715 | 0.2536 | 0.418279 | 0.350641 | 0.314477 | -35 | -35 | -30 | -25 | -25 | 40 | -40 | -2.655314 | -2.615441 | -2.600213 | -2.5939 | -2.628462 | 0 | 0 |  | 1407.973 | 0 |  | 1414.2469 | 0 |  | 738.145 | 0 |  | 738.021 | 0 |  | 1403.325 | 0 |  | 1428.369 | 0 |  | 763.829 | 0 |  | 763.931 | 0 |  | 1400.683 | 0 |  | 1422.019 | 0 |  | 773.66 | 0 |  | 773.845 | 0 |  | 1536.573 | 0 |  | 1536.675 | 0 |  | 779.212 | 0 |  | 778.97 | 0 |  | 1450.594 | 0 |  | 1450.645 | 0 |  | 753.407 | 0 |  | 753.408 | 0 |  | 1494.714 | 0 |  | 1499.108 | 0 |  | 730.457 | 0.102 |  | 730.531 | 0.102 |  | 1447.521 | 0 |  | 1449.172 | 0 |  | 765.2 | 0.025 |  | 765.445 | 0.025 | 119.569 | 107.8429 | 92.80502 | 82.87156 | 82.65053 | 104.374 | 90.24347 | 0 | 0 | 0 | 0 | 0 | -41.9951408 | -10.2301294 | -54.84977 | -32.32587 | 0.77994252 | -24.36745 | -16.99756 | -1.26059908 | -7.33307907 | 0 | 0 | 0 | 0 | 0 | 0 | 0 | 92.93599 | 91.540435 | 78.00639 | 64.8475 | 65.71155 | 0 | 0 | -63.58101 | -62.77658 | -68.87645 | -65.56218 | -38.87925 | -50.21882 | -38.59089 | 94.07424 | 104.2809 | 102.7149 | 57.78942 | 92.48527 | 10.89943 | 34.08937
247 | E18008 | 2017-04-30 12:24 | 49.3984 | 51.2631 | 91 | 44 | 1.1619 | 435.3489 | 23707 | 29 | 139055 | 239913 | 239988 | 239996 | 139337 | 139295 | 221069 | 221077 | 220905 | 220590 | 215624 | 215616 | 215863 | 215954 | 294074 | 294058 | 1362.2 | 11662.7979 | 6 | 162.9074 | 316.147 | 316.147 | 162.9074 | 162.9074 | 12.2372 | 12.2372 | 1168.1641 | 1101.1338 | 1053.3334 | 894.9427 | 1052.1296 | 997.7368 | 981.6006 | 966.0438 | 950.4993 | 937.5632 | 924.5165 | 909.3658 | 16 | 20.4 | 32.3967 | 21.7526 | 14.9968 | 11.21 | 8.543 | 6.6325 | 5.3065 | 4.5449 | 4.5635 | 100.85 | 142.36 | 148.29 | 206.72 | 200.35 | 279.39 | 262.89 | 367.4 | 342.36 | 476.96 | 427.37 | 597.69 | 504.75 | 700.7 | 50.4 | 47 | 16.9287 | 3.725 | 3.4088 | 3.4088 | -1.3804 | 3.4088 | 1107376 | 1 |  |  | 2.5186 | 4.8186 | 5.5914 | 6.8636 | 8.4843 | 10.6764 | 2.996 | 5.256 | 6.622 | 8.238 | 9.614 | 12.016 | 25.0933 | 24.9207 | 25.0546 | 25.1211 | 25.0366 | 24.9936 |  | 18382 | 998 | 16 |  | CC100 | 450 | 1534 | 10 | 1 | 25 | 25.200001 | 3.725 | 1930.4071 | 1867.3071 | 1648.3071 | 1521.9429 | 1386.5929 | 1320.5143 | 1244.7214 | 83.5486 | 90.56 | 98.3943 | 94.1936 | 51.5543 | 48.8214 | 43.6793 | 32.3967 | 21.7526 | 14.9968 | 11.21 | 8.543 | 6.6325 | 5.3065 | 4.5449 | 0 | 0 | 0 | 0 | 0 | 0.1016 | 0.0254 | 0 | 0 | 0 | 0 | 0 | 0 | 0 | 0.047762 | 0.040843 | 0.032969 | 0.041717 | 0.04266 | 0.015139 | 0.013964 | -0.004781 | -0.015088 | -0.034486 | -0.021946 | -0.029352 | -0.012881 | -0.007235 | 0.063189 | 0.059822 | 0.058764 | 0.056347 | 0.06062 | 0.080479 | 0.076098 | -0.403398 | -0.396721 | -0.393857 | -0.392581 | -0.398256 | -0.413622 | -0.403349 | -1.245715 | -1.216027 | -1.204628 | -1.200372 | -1.225639 | -1.282579 | -1.237387 | -0.728359 | -0.659185 | -0.636199 | -0.630765 | -0.693825 | -0.986251 | -0.864438 | -0.250425 | -0.228742 | -0.219133 | -0.214664 | -0.232872 | -0.284986 | -0.252158 | 0.387683 | 0.367761 | 0.30672 | 0.255149 | 0.420511 | 0.351707 | 0.314545 | -35 | -35 | -30 | -25 | -25 | 30 | -30 | -2.655764 | -2.615918 | -2.600681 | -2.594458 | -2.629166 | 0 | 0 |  | 1407.973 | 0 |  | 1414.2469 | 0 |  | 738.145 | 0 |  | 738.021 | 0 |  | 1403.325 | 0 |  | 1428.369 | 0 |  | 763.829 | 0 |  | 763.931 | 0 |  | 1400.683 | 0 |  | 1422.019 | 0 |  | 773.66 | 0 |  | 773.845 | 0 |  | 1536.573 | 0 |  | 1536.675 | 0 |  | 779.212 | 0 |  | 778.97 | 0 |  | 1450.594 | 0 |  | 1450.645 | 0 |  | 753.407 | 0 |  | 753.408 | 0 |  | 1494.714 | 0 |  | 1499.108 | 0 |  | 730.457 | 0.102 |  | 730.531 | 0.102 |  | 1447.521 | 0 |  | 1449.172 | 0 |  | 765.2 | 0.025 |  | 765.445 | 0.025 | 121.9805 | 111.706 | 96.86112 | 85.75692 | 84.05526 | 106.2737 | 94.72081 | 0 | 0 | 0 | 0 | 0 | -42.0239952 | -10.2450646 | -53.54208 | -31.31878 | 1.827420676 | -23.73255 | -16.3108 | -2.896063382 | -8.326377123 | 0 | 0 | 0 | 0 | 0 | 0 | 0 | 92.95174 | 91.55713 | 78.02043 | 64.86145 | 65.72915 | 0 | 0 | -60.85337 | -59.6957936 | -62.59836 | -59.41403 | -35.76966 | -48.15015 | -37.75805 | 100.5368 | 112.2486 | 114.1106 | 67.47179 | 97.70395 | 13.20346 | 38.39132
247 | E18009 | 2017-04-30 12:27 | 49.3369 | 51.3088 | 111 | 57 | 1.1619 | 593.0215 | 29467 | 29 | 139055 | 239913 | 239988 | 239996 | 139337 | 139295 | 221069 | 221077 | 220905 | 220590 | 215624 | 215616 | 215863 | 215954 | 294074 | 294058 | 1362.2 | 11692.6807 | 6 | 163.3217 | 316.5613 | 316.5613 | 163.3217 | 163.3217 | 12.6514 | 12.6514 | 1190.4297 | 1100.8043 | 1046.1666 | 898.4971 | 1060.4438 | 1000.9413 | 984.0249 | 967.1641 | 950.2607 | 939.7314 | 928.9863 | 915.9703 | 15.8 | 16.8 | 32.4809 | 21.3151 | 14.2874 | 10.6051 | 8.0663 | 6.2401 | 4.9227 | 4.1718 | 4.197 | 94.47 | 144.4 | 143.02 | 214.64 | 195.08 | 293.03 | 255.56 | 386.99 | 333.67 | 504.63 | 422.58 | 639.7 | 503.99 | 756.07 | 50.7 | 47 | 34.2991 | 3.188889 | 3.8989 | 3.8989 | -0.7195 | 3.8989 | 1106211 | 2 |  |  | 3.6193 | 6.795 | 8.2379 | 10.0071 | 11.5786 | 15.0579 | 3.737 | 7.5889 | 8.8259 | 11.2852 | 12.5611 | 17.0926 | 25.1451 | 24.981 | 25.1444 | 25.0104 | 24.976 | 25.002 |  | 18382 | 998 | 17 |  | CC100 | 411 | 1527 | 9 | 1 | 25 | 22.4 | 3.188889 | 2025.1929 | 1959.4928 | 1676.8 | 1546.2 | 1421.1143 | 1403.5857 | 1347.6428 | 91.525 | 99.1086 | 108.8771 | 103.245 | 56.4207 | 53.1243 | 45.8921 | 32.4809 | 21.3151 | 14.2874 | 10.6051 | 8.0663 | 6.2401 | 4.9227 | 4.1718 | 0 | 0 | 0 | 0 | 0 | 0.1016 | 0.0254 | 0 | 0 | 0 | 0 | 0 | 0 | 0 | 0.045393 | 0.03869 | 0.031212 | 0.040293 | 0.041193 | 0.014146 | 0.013068 | -0.004735 | -0.014826 | -0.033983 | -0.021771 | -0.028982 | -0.011108 | -0.006181 | 0.063895 | 0.060488 | 0.059426 | 0.056982 | 0.061299 | 0.081368 | 0.076929 | -0.400345 | -0.393779 | -0.39077 | -0.389482 | -0.39523 | -0.411007 | -0.40091 | -1.249582 | -1.220068 | -1.208199 | -1.20354 | -1.229639 | -1.292087 | -1.247047 | -0.720574 | -0.651955 | -0.62981 | -0.624405 | -0.68654 | -0.974704 | -0.853856 | -0.254258 | -0.232435 | -0.222065 | -0.217564 | -0.236316 | -0.290032 | -0.256981 | 0.386229 | 0.357997 | 0.296879 | 0.246212 | 0.404325 | 0.333312 | 0.295323 | -35 | -35 | -30 | -25 | -25 | 20 | -20 | -2.641601 | -2.601887 | -2.586557 | -2.580428 | -2.615197 | 0 | 0 |  | 1407.973 | 0 |  | 1414.2469 | 0 |  | 738.145 | 0 |  | 738.021 | 0 |  | 1403.325 | 0 |  | 1428.369 | 0 |  | 763.829 | 0 |  | 763.931 | 0 |  | 1400.683 | 0 |  | 1422.019 | 0 |  | 773.66 | 0 |  | 773.845 | 0 |  | 1536.573 | 0 |  | 1536.675 | 0 |  | 779.212 | 0 |  | 778.97 | 0 |  | 1450.594 | 0 |  | 1450.645 | 0 |  | 753.407 | 0 |  | 753.408 | 0 |  | 1494.714 | 0 |  | 1499.108 | 0 |  | 730.457 | 0.102 |  | 730.531 | 0.102 |  | 1447.521 | 0 |  | 1449.172 | 0 |  | 765.2 | 0.025 |  | 765.445 | 0.025 | 129.3997 | 118.5258 | 99.6455168 | 88.1055684 | 87.11289 | 114.207 | 103.6728 | 0 | 0 | 0 | 0 | 0 | -41.7583112 | -10.183114 | -50.8055 | -29.1157 | 3.347919429 | -22.29196788 | -15.01512 | -3.925360306 | -8.588412689 | 0 | 0 | 0 | 0 | 0 | 0 | 0 | 92.456035 | 91.066045 | 77.59671 | 64.5107 | 65.379925 | 0 | 0 | -65.95053535 | -64.61435 | -68.57189 | -64.46669 | -38.73507 | -51.78047 | -39.18524 | 105.0997 | 115.8618 | 112.0183 | 65.85761 | 98.74262 | 16.74282 | 45.71604
247 | E18010 | 2017-04-30 12:29 | 49.8914 | 51.6839 | 61 | 50 | 1.1784 | 652.0163 | 26672 | 29 | 139055 | 239913 | 239988 | 239996 | 139337 | 139295 | 221069 | 221077 | 220905 | 220590 | 215624 | 215616 | 215863 | 215954 | 294074 | 294058 | 1362.2 | 11719.5215 | 6 | 163.8753 | 317.1149 | 317.1149 | 163.8753 | 163.8753 | 13.2051 | 13.2051 | 1148.2422 | 1082.7446 | 1027.8334 | 903.494 | 1050.5194 | 994.998 | 979.3704 | 964.3318 | 948.9571 | 939.2212 | 929.8784 | 917.3 | 17 | 17 | 32.6593 | 21.1746 | 13.8816 | 9.9549 | 7.3034 | 5.3965 | 4.101 | 3.4364 | 3.4442 | 98.48 | 155.53 | 151.68 | 234.39 | 214.25 | 329.98 | 290.14 | 453.37 | 391.56 | 618.45 | 515.44 | 814.81 | 630.05 | 975.06 | 50.1 | 47.1 | 30.444 | 1.845455 | 1.8317 | 1.8317 | -8.1528 | 1.8317 | 1106713 | 1 |  |  | 3.9907 | 7.0414 | 8.5579 | 10.4121 | 12.0764 | 15.3536 | 3.7846 | 7.4212 | 9.4808 | 11.3135 | 13.2673 | 17.5423 | 24.8811 | 25.0274 | 25.1397 | 25.0521 | 25.1074 | 24.9426 |  | 18382 | 998 | 18 |  | EA829EX | 340 | 1524 | 8 | 8 | 25 | 38.200001 | 1.845455 | 2147.1785 | 2090.8999 | 1827.9928 | 1644.5 | 1550.2 | 1530.3928 | 1527.0215 | 87.5171 | 97.4171 | 108.6229 | 106.2714 | 54.9807 | 51.1471 | 43.1071 | 32.6593 | 21.1746 | 13.8816 | 9.9549 | 7.3034 | 5.3965 | 4.101 | 3.4364 | 0 | 0 | 0 | 0 | 0 | 0.1016 | 0.0254 | 0 | 0 | 0 | 0 | 0 | 0 | 0 | 0.045641 | 0.038447 | 0.032567 | 0.03963 | 0.040561 | 0.01439 | 0.013238 | -0.004723 | -0.014757 | -0.033879 | -0.021726 | -0.028887 | -0.010688 | -0.005907 | 0.063893 | 0.060486 | 0.059417 | 0.056978 | 0.061294 | 0.081343 | 0.076902 | -0.400665 | -0.394087 | -0.39125 | -0.389836 | -0.395607 | -0.411591 | -0.401518 | -1.251369 | -1.221781 | -1.210664 | -1.205449 | -1.23167 | -1.296805 | -1.25177 | -0.686917 | -0.621524 | -0.599938 | -0.595143 | -0.654314 | -0.928923 | -0.813598 | -0.255658 | -0.233692 | -0.223817 | -0.218908 | -0.23784 | -0.291817 | -0.258687 | 0.385131 | 0.350743 | 0.283755 | 0.229093 | 0.364479 | 0.28974 | 0.250712 | -35 | -35 | -30 | -25 | -25 | 10 | -10 | -2.640889 | -2.60045 | -2.584717 | -2.578534 | -2.613743 | 0 | 0 |  | 1407.973 | 0 |  | 1414.2469 | 0 |  | 738.145 | 0 |  | 738.021 | 0 |  | 1403.325 | 0 |  | 1428.369 | 0 |  | 763.829 | 0 |  | 763.931 | 0 |  | 1400.683 | 0 |  | 1422.019 | 0 |  | 773.66 | 0 |  | 773.845 | 0 |  | 1536.573 | 0 |  | 1536.675 | 0 |  | 779.212 | 0 |  | 778.97 | 0 |  | 1450.594 | 0 |  | 1450.645 | 0 |  | 753.407 | 0 |  | 753.408 | 0 |  | 1494.714 | 0 |  | 1499.108 | 0 |  | 730.457 | 0.102 |  | 730.531 | 0.102 |  | 1447.521 | 0 |  | 1449.172 | 0 |  | 765.2 | 0.025 |  | 765.445 | 0.025 | 137.1897 | 126.4702 | 108.6138 | 93.700321 | 95.0179588 | 124.4867 | 117.431 | 0 | 0 | 0 | 0 | 0 | -41.8176456 | -10.1985572 | -51.20352 | -28.94399189 | 1.588391168 | -21.58236 | -14.37851558 | -4.80077211 | -9.17672587 | 0 | 0 | 0 | 0 | 0 | 0 | 0 | 92.431115 | 91.01575 | 77.54151 | 64.46335 | 65.343575 | 0 | 0 | -60.11698 | -60.54707 | -65.16701 | -63.24668 | -35.97464 | -47.51172 | -35.07185 | 118.3003 | 127.9949 | 122.5767 | 73.33463 | 110.0084 | 30.35661 | 62.98387
247 | E18011 | 2017-04-30 12:31 | 50.1105 | 51.7862 | 108 | 56 | 1.1619 | 739.6872 | 26839 | 29 | 139055 | 239913 | 239988 | 239996 | 139337 | 139295 | 221069 | 221077 | 220905 | 220590 | 215624 | 215616 | 215863 | 215954 | 294074 | 294058 | 1362.2 | 11746.8916 | 6 | 164.5795 | 317.8191 | 317.8191 | 164.5795 | 164.5795 | 13.9092 | 13.9092 | 1188.0859 | 1094.4993 | 1044.5 | 890.2234 | 1053.0911 | 991.3968 | 975.2903 | 957.7891 | 940.2155 | 929.9816 | 919.5773 | 905.5791 | 16 | 17.2 | 32.3797 | 19.3964 | 12.1397 | 8.6087 | 6.3147 | 4.7028 | 3.6168 | 3.0292 | 3.0441 | 96.64 | 145.55 | 158.07 | 229.33 | 226.44 | 327.63 | 307.93 | 449.28 | 415.78 | 608.74 | 544.59 | 794.3 | 659.58 | 954.01 | 50 | 47.1 | 34.5865 | -6.090909 | -7.0623 | 7.1574 | -20.0074 | -7.0623 | 1106029 | 2 |  |  | 3.665 | 7.1064 | 8.715 | 10.4564 | 12.0364 | 15.485 | 3.6 | 7.4286 | 9.5804 | 11.5089 | 13.3339 | 17.3161 | 25.0628 | 24.9746 | 25.051 | 25.1506 | 25.0675 | 24.9388 |  | 18382 | 999 | 1 |  | CC100 | 297 | 1534 | 7 | 1 | 25 | 31.166666 | -6.090909 | 2286.4429 | 2186.707 | 1811.8572 | 1680.4214 | 1578.5714 | 1543.0714 | 1457.05 | 81.7021 | 88.935 | 97.5793 | 94.05 | 52.6564 | 50.0821 | 39.5707 | 32.3797 | 19.3964 | 12.1397 | 8.6087 | 6.3147 | 4.7028 | 3.6168 | 3.0292 | 0 | 0 | 0 | 0 | 0 | 0.1016 | 0.0254 | 0 | 0 | 0 | 0 | 0 | 0 | 0 | 0.046014 | 0.038901 | 0.033955 | 0.04019 | 0.041109 | 0.015453 | 0.014306 | -0.004782 | -0.01509 | -0.034491 | -0.021949 | -0.029362 | -0.010506 | -0.00576 | 0.063015 | 0.059662 | 0.058622 | 0.056213 | 0.060469 | 0.080226 | 0.075854 | -0.405052 | -0.398245 | -0.395023 | -0.393709 | -0.399539 | -0.415704 | -0.405428 | -1.249931 | -1.219698 | -1.207067 | -1.202603 | -1.228519 | -1.293781 | -1.248409 | -0.725946 | -0.657327 | -0.635572 | -0.630236 | -0.692809 | -0.98377 | -0.862017 | -0.253494 | -0.231229 | -0.220398 | -0.215827 | -0.234582 | -0.287769 | -0.254781 | 0.377674 | 0.32213 | 0.256797 | 0.205284 | 0.324164 | 0.257625 | 0.224173 | -35 | -35 | -30 | -25 | -25 | 0 | 0 | -2.660512 | -2.619935 | -2.602955 | -2.596863 | -2.632367 | 0 | 0 |  | 1407.973 | 0 |  | 1414.2469 | 0 |  | 738.145 | 0 |  | 738.021 | 0 |  | 1403.325 | 0 |  | 1428.369 | 0 |  | 763.829 | 0 |  | 763.931 | 0 |  | 1400.683 | 0 |  | 1422.019 | 0 |  | 773.66 | 0 |  | 773.845 | 0 |  | 1536.573 | 0 |  | 1536.675 | 0 |  | 779.212 | 0 |  | 778.97 | 0 |  | 1450.594 | 0 |  | 1450.645 | 0 |  | 753.407 | 0 |  | 753.408 | 0 |  | 1494.714 | 0 |  | 1499.108 | 0 |  | 730.457 | 0.102 |  | 730.531 | 0.102 |  | 1447.521 | 0 |  | 1449.172 | 0 |  | 765.2 | 0.025 |  | 765.445 | 0.025 | 144.0802 | 130.4633 | 106.2147 | 94.46153 | 95.45463 | 123.7944 | 110.5230707 | 0 | 0 | 0 | 0 | 0 | -42.2355264 | -10.2978712 | -51.53715 | -29.04223 | 0.646987912 | -21.93668 | -14.43141 | -6.400334607 | -10.6689 | 0 | 0 | 0 | 0 | 0 | 0 | 0 | 93.11792 | 91.697725 | 78.08865 | 64.921575 | 65.809175 | 0 | 0 | -59.31131 | -58.45938 | -62.01867 | -59.2736958 | -36.48083 | -49.26927 | -34.11062 | 126.3497 | 134.6594 | 122.9317 | 78.17273 | 110.3516 | 25.88932 | 55.44568
247 | E18012 | 2017-04-30 12:34 | 50.1402 | 51.7978 | 98 | 52 | 1.1897 | 653.0797 | 26380 | 29 | 139055 | 239913 | 239988 | 239996 | 139337 | 139295 | 221069 | 221077 | 220905 | 220590 | 215624 | 215616 | 215863 | 215954 | 294074 | 294058 | 1362.2 | 11773.6582 | 6 | 165.1513 | 318.3909 | 318.3909 | 165.1513 | 165.1513 | 14.481 | 14.481 | 1149.4141 | 1075.511 | 1045.1666 | 892.1918 | 1042.6874 | 985.2888 | 969.2037 | 953.7806 | 937.9077 | 928.2343 | 919.0427 | 907.0621 | 17 | 16.8 | 32.6968 | 21.0235 | 13.7018 | 9.8339 | 7.2784 | 5.3895 | 4.1131 | 3.4257 | 3.4387 | 95.07 | 145.96 | 146.87 | 220.86 | 207.86 | 311.36 | 281.28 | 425.06 | 378.15 | 581.48 | 496.73 | 768.46 | 609.92 | 909.12 | 49.1 | 47 | 30.5414 | 1.13 | 1.8767 | 3.637 | -14.924 | 1.8767 | 1106694 | 1 |  |  | 4.0514 | 7.2364 | 8.8614 | 10.6136 | 12.3893 | 15.5593 | 4.5145 | 7.9418 | 9.8418 | 11.3055 | 13.0818 | 17.8127 | 24.8354 | 25.0371 | 25.1213 | 25.2006 | 24.985 | 24.8093 |  | 18382 | 999 | 2 |  | EA061 | 338 | 1511 | 8 | 5 | 25 | 38.200001 | 1.13 | 2157.543 | 2106.3071 | 1851.2572 | 1628.3572 | 1552.1215 | 1514.4857 | 1592.9 | 97.9243 | 97.6471 | 94.4329 | 95.8821 | 69.9143 | 52.945 | 48.1329 | 32.6968 | 21.0235 | 13.7018 | 9.8339 | 7.2784 | 5.3895 | 4.1131 | 3.4257 | 0 | 0 | 0 | 0 | 0 | 0.1016 | 0.0254 | 0 | 0 | 0 | 0 | 0 | 0 | 0 | 0.04271 | 0.035858 | 0.029482 | 0.03721 | 0.038172 | 0.013578 | 0.012534 | -0.00462 | -0.014501 | -0.03337 | -0.021392 | -0.02826 | -0.009544 | -0.00511 | 0.065341 | 0.061856 | 0.060761 | 0.058275 | 0.062683 | 0.083212 | 0.07864 | -0.394017 | -0.387701 | -0.384923 | -0.383361 | -0.389084 | -0.40482 | -0.395223 | -1.258518 | -1.230753 | -1.2194 | -1.213425 | -1.239133 | -1.304899 | -1.260966 | -0.703717 | -0.636678 | -0.614468 | -0.610066 | -0.670274 | -0.951275 | -0.832042 | -0.263017 | -0.240469 | -0.230422 | -0.224816 | -0.244744 | -0.300279 | -0.267214 | 0.386199 | 0.352838 | 0.285335 | 0.230925 | 0.368171 | 0.293628 | 0.252764 | -35 | -30 | -25 | -20 | -25 | -10 | 10 | -2.615334 | -2.576448 | -2.560571 | -2.554236 | -2.588275 | 0 | 0 |  | 1407.973 | 0 |  | 1414.2469 | 0 |  | 738.145 | 0 |  | 738.021 | 0 |  | 1403.325 | 0 |  | 1428.369 | 0 |  | 763.829 | 0 |  | 763.931 | 0 |  | 1400.683 | 0 |  | 1422.019 | 0 |  | 773.66 | 0 |  | 773.845 | 0 |  | 1536.573 | 0 |  | 1536.675 | 0 |  | 779.212 | 0 |  | 778.97 | 0 |  | 1450.594 | 0 |  | 1450.645 | 0 |  | 753.407 | 0 |  | 753.408 | 0 |  | 1494.714 | 0 |  | 1499.108 | 0 |  | 730.457 | 0.102 |  | 730.531 | 0.102 |  | 1447.521 | 0 |  | 1449.172 | 0 |  | 765.2 | 0.025 |  | 765.445 | 0.025 | 140.976 | 130.2877 | 112.4842 | 94.89251583 | 97.29163 | 126.0234 | 125.265656 | 0 | 0 | 0 | 0 | 0 | -41.129712 | -10.0386642 | -47.93695062 | -26.28519 | 4.7410272 | -19.19395665 | -12.28229 | -5.263962566 | -9.361411584 | 0 | 0 | 0 | 0 | 0 | 0 | 0 | 91.53669 | 77.29344 | 64.014275 | 51.08472 | 64.706875 | 0 | 0 | -68.91099 | -62.16976 | -58.026 | -58.49441 | -46.86174 | -50.36525 | -40.04859 | 115.6648 | 119.1262 | 123.2135 | 68.28887 | 102.8545 | 29.26445 | 65.81699
247 | E18013 | 2017-04-30 12:36 | 50.71 | 52.1964 | 60 | 53 | 1.1897 | 655.8898 | 26391 | 29 | 139055 | 239913 | 239988 | 239996 | 139337 | 139295 | 221069 | 221077 | 220905 | 220590 | 215624 | 215616 | 215863 | 215954 | 294074 | 294058 | 1362.2 | 11800.4541 | 6 | 165.7273 | 318.9669 | 318.9669 | 165.7273 | 165.7273 | 15.057 | 15.057 | 1174.0234 | 1097.1237 | 1065.3334 | 903.7411 | 1056.2043 | 998.1093 | 981.2198 | 964.8427 | 948.7022 | 939.6982 | 931.0004 | 918.2374 | 16.2 | 21 | 32.1294 | 20.4093 | 13.4563 | 9.7111 | 7.1605 | 5.3336 | 4.0405 | 3.4189 | 3.4213 | 96.58 | 146.15 | 149.31 | 220.92 | 209.77 | 309.71 | 285.46 | 422.32 | 386.71 | 572.65 | 505.85 | 756.73 | 609.88 | 906.89 | 49.1 | 47 | 29.6703 | -9.72 | -7.3335 | 7.4741 | -0.138 | -7.3335 | 1106694 | 2 |  |  | 4.03 | 7.0293 | 8.3786 | 10.2057 | 12.065 | 15.9021 | 4.3333 | 7.5759 | 9.1407 | 11.3426 | 13.2796 | 17.3481 | 24.8002 | 25.0376 | 25.0931 | 24.8673 | 25.0275 | 24.9726 |  | 18382 | 999 | 3 |  | EA061 | 338 | 1511 | 8 | 5 | 25 | 28.4 | -9.72 | 2079.0071 | 1985.9857 | 1754.0286 | 1627.6357 | 1509.9572 | 1508.7928 | 1350.2858 | 96.1543 | 98.0329 | 96.7621 | 98.3743 | 86.5286 | 56.625 | 49.4864 | 32.1294 | 20.4093 | 13.4563 | 9.7111 | 7.1605 | 5.3336 | 4.0405 | 3.4189 | 0 | 0 | 0 | 0 | 0 | 0.1016 | 0.0254 | 0 | 0 | 0 | 0 | 0 | 0 | 0 | 0.044189 | 0.036915 | 0.030611 | 0.036809 | 0.038117 | 0.013835 | 0.01273 | -0.004657 | -0.014598 | -0.033584 | -0.021449 | -0.028263 | -0.009588 | -0.005144 | 0.065594 | 0.062108 | 0.061008 | 0.058501 | 0.062932 | 0.083549 | 0.079044 | -0.393091 | -0.386503 | -0.383689 | -0.382258 | -0.387743 | -0.403341 | -0.392837 | -1.263747 | -1.234391 | -1.222279 | -1.215742 | -1.239624 | -1.303485 | -1.255153 | -0.701087 | -0.635122 | -0.612922 | -0.607818 | -0.668211 | -0.948024 | -0.832611 | -0.264231 | -0.240682 | -0.230655 | -0.225816 | -0.245386 | -0.301346 | -0.265094 | 0.38374 | 0.347498 | 0.2815 | 0.226521 | 0.358757 | 0.286698 | 0.251683 | -25 | -20 | -15 | -15 | -25 | -20 | 20 | -2.616122 | -2.577044 | -2.561243 | -2.554151 | -2.587507 | 0 | 0 |  | 1407.973 | 0 |  | 1414.2469 | 0 |  | 738.145 | 0 |  | 738.021 | 0 |  | 1403.325 | 0 |  | 1428.369 | 0 |  | 763.829 | 0 |  | 763.931 | 0 |  | 1400.683 | 0 |  | 1422.019 | 0 |  | 773.66 | 0 |  | 773.845 | 0 |  | 1536.573 | 0 |  | 1536.675 | 0 |  | 779.212 | 0 |  | 778.97 | 0 |  | 1450.594 | 0 |  | 1450.645 | 0 |  | 753.407 | 0 |  | 753.408 | 0 |  | 1494.714 | 0 |  | 1499.108 | 0 |  | 730.457 | 0.102 |  | 730.531 | 0.102 |  | 1447.521 | 0 |  | 1449.172 | 0 |  | 765.2 | 0.025 |  | 765.445 | 0.025 | 136.3704 | 123.3456 | 107.0098 | 95.21832 | 95.02463 | 126.0581 | 106.732 | 0 | 0 | 0 | 0 | 0 | -40.9794456 | -9.9780598 | -49.95845 | -27.5479 | 3.633835467 | -18.67379712 | -12.21525 | -5.535900795 | -9.521590658 | 0 | 0 | 0 | 0 | 0 | 0 | 0 | 65.40305 | 51.54088 | 38.418645 | 38.312265 | 64.687675 | 0 | 0 | -67.41253 | -62.26285 | -59.30762 | -59.79367 | -57.81936 | -53.681859 | -41.20292 | 84.40247 | 85.07572 | 89.75464 | 55.06311 | 89.67768 | 25.86092 | 46.02942
247 | E18014 | 2017-04-30 12:38 | 50.509 | 52.0031 | 95 | 46 | 1.1208 | 560.6231 | 23416 | 29 | 139055 | 239913 | 239988 | 239996 | 139337 | 139295 | 221069 | 221077 | 220905 | 220590 | 215624 | 215616 | 215863 | 215954 | 294074 | 294058 | 1362.2 | 11824.2842 | 6 | 166.1863 | 319.4259 | 319.4259 | 166.1863 | 166.1863 | 15.516 | 15.516 | 1163.4766 | 1103.8491 | 1055.1666 | 898.4479 | 1041.0909 | 985.894 | 969.3516 | 953.0883 | 936.8876 | 927.5114 | 918.095 | 905.5763 | 16.4 | 24.8 | 32.4092 | 20.9393 | 13.8919 | 10.0495 | 7.47 | 5.5354 | 4.2278 | 3.5503 | 3.5531 | 99.33 | 146.53 | 151.77 | 220.6 | 212.58 | 308.57 | 286.5 | 417.68 | 385.53 | 569.05 | 506.2 | 747.01 | 615.81 | 890.74 | 50.1 | 47 | 21.0405 | 0.96 | 0.0694 | 3.9389 | 0.0486 | 0.0694 | 1106415 | 1 |  |  | 3.8071 | 6.8743 | 8.2414 | 9.995 | 11.6614 | 15.0543 | 3.8078 | 7.4098 | 9.2137 | 10.8118 | 12.7765 | 16.6882 | 25.064 | 24.9565 | 25.0993 | 25.0273 | 25.1005 | 24.9521 |  | 18382 | 999 | 4 |  | CC041 | 351 | 1510 | 8 | 8 | 25 | 24.799999 | 0.96 | 1945.3857 | 1888.3785 | 1666.25 | 1501.5358 | 1458.8785 | 1370.2715 | 1272.45 | 98.7936 | 99.3636 | 94.415 | 93.7571 | 88.3393 | 54.5471 | 54 | 32.4092 | 20.9393 | 13.8919 | 10.0495 | 7.47 | 5.5354 | 4.2278 | 3.5503 | 0 | 0 | 0 | 0 | 0 | 0.1016 | 0.0254 | 0 | 0 | 0 | 0 | 0 | 0 | 0 | 0.044497 | 0.03606 | 0.029875 | 0.036315 | 0.037892 | 0.014208 | 0.013108 | -0.004685 | -0.014626 | -0.03365 | -0.021495 | -0.028211 | -0.009886 | -0.005342 | 0.065705 | 0.062207 | 0.061108 | 0.0586 | 0.06303 | 0.083718 | 0.079175 | -0.392492 | -0.385994 | -0.383033 | -0.381547 | -0.387052 | -0.402089 | -0.391978 | -1.265573 | -1.236006 | -1.222334 | -1.21554 | -1.238199 | -1.297002 | -1.251115 | -0.669892 | -0.606463 | -0.585427 | -0.580707 | -0.63789 | -0.906158 | -0.794781 | -0.263399 | -0.240372 | -0.230154 | -0.225138 | -0.245239 | -0.300112 | -0.265018 | 0.386166 | 0.355315 | 0.289328 | 0.234762 | 0.374526 | 0.299048 | 0.260046 | -15 | -10 | -10 | -10 | -25 | -30 | 30 | -2.61426 | -2.575003 | -2.558821 | -2.55173 | -2.584542 | 0 | 0 |  | 1407.973 | 0 |  | 1414.2469 | 0 |  | 738.145 | 0 |  | 738.021 | 0 |  | 1403.325 | 0 |  | 1428.369 | 0 |  | 763.829 | 0 |  | 763.931 | 0 |  | 1400.683 | 0 |  | 1422.019 | 0 |  | 773.66 | 0 |  | 773.845 | 0 |  | 1536.573 | 0 |  | 1536.675 | 0 |  | 779.212 | 0 |  | 778.97 | 0 |  | 1450.594 | 0 |  | 1450.645 | 0 |  | 753.407 | 0 |  | 753.408 | 0 |  | 1494.714 | 0 |  | 1499.108 | 0 |  | 730.457 | 0.102 |  | 730.531 | 0.102 |  | 1447.521 | 0 |  | 1449.172 | 0 |  | 765.2 | 0.025 |  | 765.445 | 0.025 | 127.8216 | 117.4704 | 101.821205 | 87.98999788 | 91.95311 | 114.7164 | 100.7462 | 0 | 0 | 0 | 0 | 0 | -40.8522424 | -9.9562412 | -50.38499 | -26.49255 | 4.61431085 | -18.0143028 | -11.987 | -5.605642644 | -9.71615909 | 0 | 0 | 0 | 0 | 0 | 0 | 0 | 39.2139 | 25.75003 | 25.58821 | 25.5173 | 64.61355 | 0 | 0 | -66.18104 | -60.26035 | -55.27309 | -54.4454 | -56.35076 | -49.42829 | -42.918174 | 50.46943 | 56.46749 | 76.75064 | 41.04759 | 88.2289 | 18.83021 | 38.15565446
247 | E18015 | 2017-04-30 12:40 | 50.6401 | 52.0907 | 71 | 46 | 1.1208 | 558.7096 | 23387 | 29 | 139055 | 239913 | 239988 | 239996 | 139337 | 139295 | 221069 | 221077 | 220905 | 220590 | 215624 | 215616 | 215863 | 215954 | 294074 | 294058 | 1362.2 | 11848.1846 | 6 | 166.6438 | 319.8834 | 319.8834 | 166.6438 | 166.6438 | 15.9735 | 15.9735 | 1179.8828 | 1110.4076 | 1063.5 | 910.8485 | 1057.4716 | 1001.0535 | 984.1166 | 967.7698 | 951.9479 | 942.5186 | 933.4435 | 921.0349 | 16 | 21.8 | 32.1843 | 20.7822 | 13.8366 | 10.0169 | 7.4321 | 5.5606 | 4.2227 | 3.5509 | 3.5511 | 98.83 | 144.76 | 150.85 | 216.46 | 211.45 | 302.88 | 284.83 | 410.28 | 383.79 | 551.98 | 502.25 | 725.82 | 608.04 | 871.79 | 49.5 | 47 | 18.2759 | 2.22 | 1.8966 | 2.3588 | -0.0392 | 1.8966 | 1106415 | 2 |  |  | 3.7007 | 6.3871 | 7.75 | 9.4864 | 11.2343 | 14.6364 | 3.6327 | 7 | 8.3423 | 10.5904 | 12.1654 | 15.6288 | 24.9159 | 25.0165 | 25.0601 | 25.1143 | 25.0129 | 24.9671 |  | 18382 | 999 | 5 |  | CC041 | 351 | 1510 | 8 | 8 | 25 | 23.4 | 2.22 | 1948.4642 | 1870.6143 | 1642.9642 | 1508.2428 | 1428.9143 | 1414.3857 | 1282.4429 | 84.3457 | 97.1079 | 96.315 | 96.14 | 90.2007 | 57.24 | 54.7786 | 32.1843 | 20.7822 | 13.8366 | 10.0169 | 7.4321 | 5.5606 | 4.2227 | 3.5509 | 0 | 0 | 0 | 0 | 0 | 0.1016 | 0.0254 | 0 | 0 | 0 | 0 | 0 | 0 | 0 | 0.043301 | 0.036376 | 0.030288 | 0.036236 | 0.037711 | 0.014771 | 0.01363 | -0.004682 | -0.014618 | -0.033633 | -0.021484 | -0.028192 | -0.010885 | -0.005914 | 0.065455 | 0.06197 | 0.060875 | 0.058373 | 0.062792 | 0.08338 | 0.078865 | -0.393627 | -0.387103 | -0.384146 | -0.382707 | -0.38814 | -0.402994 | -0.392767 | -1.264264 | -1.234511 | -1.220913 | -1.21427 | -1.236762 | -1.289681 | -1.243771 | -0.672823 | -0.60908 | -0.587914 | -0.583005 | -0.640763 | -0.909421 | -0.798017 | -0.261739 | -0.238898 | -0.228782 | -0.223988 | -0.243587 | -0.298928 | -0.263629 | 0.385096 | 0.353489 | 0.287533 | 0.233116 | 0.371574 | 0.297277 | 0.260002 | -15 | -10 | -10 | -10 | -25 | -40 | 40 | -2.612055 | -2.572984 | -2.557028 | -2.549833 | -2.582463 | 0 | 0 |  | 1407.973 | 0 |  | 1414.2469 | 0 |  | 738.145 | 0 |  | 738.021 | 0 |  | 1403.325 | 0 |  | 1428.369 | 0 |  | 763.829 | 0 |  | 763.931 | 0 |  | 1400.683 | 0 |  | 1422.019 | 0 |  | 773.66 | 0 |  | 773.845 | 0 |  | 1536.573 | 0 |  | 1536.675 | 0 |  | 779.212 | 0 |  | 778.97 | 0 |  | 1450.594 | 0 |  | 1450.645 | 0 |  | 753.407 | 0 |  | 753.408 | 0 |  | 1494.714 | 0 |  | 1499.108 | 0 |  | 730.457 | 0.102 |  | 730.531 | 0.102 |  | 1447.521 | 0 |  | 1449.172 | 0 |  | 765.2 | 0.025 |  | 765.445 | 0.025 | 127.5367 | 115.922 | 100.0154 | 88.04066 | 89.72439 | 117.9315 | 101.1399 | 0 | 0 | 0 | 0 | 0 | -40.9441904 | -9.9762818 | -48.82461 | -26.86049 | 4.083953985 | -17.91291104 | -11.77274 | -5.011700366 | -9.596937036 | 0 | 0 | 0 | 0 | 0 | 0 | 0 | 39.180825 | 25.72984 | 25.57028 | 25.49833 | 64.561575 | 0 | 0 | -56.74973 | -59.14648 | -56.62493691 | -56.0501007 | -57.79727 | -52.05525804 | -43.71425 | 61.14321 | 55.64484 | 73.04474275 | 39.57598 | 84.71595 | 19.92033086 | 37.85239
247 | E18016 | 2017-04-30 12:43 | 50.4215 | 51.842 | 100 | 46 | 1.1208 | 558.6581 | 23359 | 29 | 139055 | 239913 | 239988 | 239996 | 139337 | 139295 | 221069 | 221077 | 220905 | 220590 | 215624 | 215616 | 215863 | 215954 | 294074 | 294058 | 1362.2 | 11871.9648 | 6 | 167.1012 | 320.3408 | 320.3408 | 167.1012 | 167.1012 | 16.4309 | 16.4309 | 1169.3359 | 1103.7861 | 1056.3334 | 894.2814 | 1042.7091 | 985.6321 | 968.0804 | 951.3247 | 934.6963 | 924.9603 | 915.0366 | 902.0199 | 16.2 | 24.8 | 32.3994 | 20.8003 | 13.9078 | 10.0624 | 7.4465 | 5.5376 | 4.2318 | 3.5479 | 3.556 | 97.4 | 146.52 | 147.94 | 219.73 | 207.56 | 306.96 | 280.42 | 416.79 | 378.77 | 564.79 | 496.12 | 739.39 | 599.19 | 885.69 | 49.3 | 47.1 | 23.5632 | 0 | 2.3974 | 2.4457 | 0.0431 | 2.3974 | 1107016 | 1 |  |  | 3.7536 | 6.6507 | 8.0279 | 9.6957 | 11.5143 | 15.2214 | 3.7692 | 7.1808 | 8.6731 | 10.6 | 13.2154 | 16.1654 | 24.9624 | 24.9511 | 25.1277 | 25.1327 | 25.1199 | 24.9439 |  | 18382 | 999 | 6 |  | CC041 | 351 | 1511 | 8 | 8 | 25 | 20.799999 | 0 | 1928.4714 | 1835.6285 | 1657.1714 | 1513.9714 | 1445.4429 | 1352.9572 | 1265.4429 | 90.2457 | 98.9364 | 93.5536 | 93.7536 | 88.3486 | 54.6579 | 53.9164 | 32.3994 | 20.8003 | 13.9078 | 10.0624 | 7.4465 | 5.5376 | 4.2318 | 3.5479 | 0 | 0 | 0 | 0 | 0 | 0.1016 | 0.0254 | 0 | 0 | 0 | 0 | 0 | 0 | 0 | 0.042345 | 0.036161 | 0.030354 | 0.036166 | 0.037526 | 0.014967 | 0.013818 | -0.004685 | -0.014626 | -0.033651 | -0.021495 | -0.028214 | -0.00991 | -0.005324 | 0.065552 | 0.062063 | 0.060961 | 0.058456 | 0.062877 | 0.083519 | 0.078967 | -0.393139 | -0.38659 | -0.383761 | -0.38232 | -0.387834 | -0.402777 | -0.392866 | -1.264556 | -1.234652 | -1.221607 | -1.214944 | -1.237842 | -1.29573 | -1.250855 | -0.671973 | -0.608404 | -0.586915 | -0.582024 | -0.639425 | -0.908736 | -0.796254 | -0.262081 | -0.239103 | -0.229376 | -0.224559 | -0.244508 | -0.29888 | -0.264651 | 0.385525 | 0.355151 | 0.28856 | 0.233634 | 0.371579 | 0.297132 | 0.260234 | -15 | -10 | -10 | -10 | -25 | -30 | 30 | -2.613761 | -2.574565 | -2.558476 | -2.551359 | -2.584125 | 0 | 0 |  | 1407.973 | 0 |  | 1414.2469 | 0 |  | 738.145 | 0 |  | 738.021 | 0 |  | 1403.325 | 0 |  | 1428.369 | 0 |  | 763.829 | 0 |  | 763.931 | 0 |  | 1400.683 | 0 |  | 1422.019 | 0 |  | 773.66 | 0 |  | 773.845 | 0 |  | 1536.573 | 0 |  | 1536.675 | 0 |  | 779.212 | 0 |  | 778.97 | 0 |  | 1450.594 | 0 |  | 1450.645 | 0 |  | 753.407 | 0 |  | 753.408 | 0 |  | 1494.714 | 0 |  | 1499.108 | 0 |  | 730.457 | 0.102 |  | 730.531 | 0.102 |  | 1447.521 | 0 |  | 1449.172 | 0 |  | 765.2 | 0.025 |  | 765.445 | 0.025 | 126.4152 | 113.9246 | 101.0228 | 88.50071 | 90.88511 | 112.9976 | 99.92823 | 0 | 0 | 0 | 0 | 0 | -40.9221432 | -9.9787964 | -47.62317896 | -26.58823082 | 4.027638279 | -17.82444 | -11.52678 | -6.55250661 | -10.62476237 | 0 | 0 | 0 | 0 | 0 | 0 | 0 | 39.206415 | 25.74565 | 25.58476 | 25.51359 | 64.603125 | 0 | 0 | -60.64267 | -60.1933 | -54.90801 | -54.56685 | -56.4923 | -49.6696 | -42.93115 | 57.35572 | 52.88873 | 75.72721 | 41.62301 | 87.46915 | 15.85338 | 36.39352
247 | E18017 | 2017-04-30 12:45 | 50.4439 | 51.7979 | 83 | 46 | 1.1208 | 553.7913 | 23226 | 29 | 139055 | 239913 | 239988 | 239996 | 139337 | 139295 | 221069 | 221077 | 220905 | 220590 | 215624 | 215616 | 215863 | 215954 | 294074 | 294058 | 1362.2 | 11895.7246 | 6 | 167.5546 | 320.7942 | 320.7942 | 167.5546 | 167.5546 | 16.8843 | 16.8843 | 1178.7109 | 1111.6503 | 1064.8334 | 900.6467 | 1044.2571 | 988.8196 | 972.4849 | 956.6157 | 940.9586 | 931.921 | 923.1243 | 910.9137 | 16 | 28.8 | 32.2919 | 20.5643 | 13.6649 | 9.8908 | 7.3258 | 5.4957 | 4.2051 | 3.5484 | 3.56 | 98.89 | 146.61 | 150.37 | 219.31 | 209.93 | 306.31 | 282.8 | 414.76 | 380.56 | 557.6 | 497.45 | 727.8 | 600.39 | 867.97 | 49.5 | 47 | 20.7807 | 1.14 | 0.0917 | 3.9389 | -0.1834 | 0.0917 | 1107016 | 2 |  |  | 3.6757 | 6.605 | 7.8764 | 9.6314 | 11.2336 | 14.87 | 3.4981 | 7.0321 | 8.7075 | 10.7755 | 12.5509 | 16.8264 | 24.9612 | 24.9322 | 25.0512 | 24.9537 | 25.0161 | 25.0116 |  | 18382 | 999 | 7 |  | CC041 | 351 | 1511 | 8 | 8 | 25 | 22.4 | 1.14 | 2020.9785 | 1912.5286 | 1689.3643 | 1562.2715 | 1456.1571 | 1407.05 | 1309.9857 | 81.7721 | 95.4764 | 96.94 | 95.4957 | 89.5457 | 57.5657 | 53.2343 | 32.2919 | 20.5643 | 13.6649 | 9.8908 | 7.3258 | 5.4957 | 4.2051 | 3.5484 | 0 | 0 | 0 | 0 | 0 | 0.1016 | 0.0254 | 0 | 0 | 0 | 0 | 0 | 0 | 0 | 0.041658 | 0.035972 | 0.030212 | 0.036009 | 0.037276 | 0.015112 | 0.013927 | -0.004686 | -0.014626 | -0.033652 | -0.021495 | -0.028217 | -0.009634 | -0.005098 | 0.065121 | 0.061658 | 0.060567 | 0.058075 | 0.062476 | 0.082957 | 0.078458 | -0.395394 | -0.388732 | -0.385793 | -0.384429 | -0.389769 | -0.405315 | -0.39506 | -1.263795 | -1.233568 | -1.220114 | -1.213837 | -1.235799 | -1.299206 | -1.252601 | -0.675332 | -0.611669 | -0.590334 | -0.585181 | -0.643505 | -0.913709 | -0.801498 | -0.260986 | -0.237855 | -0.227882 | -0.223365 | -0.242517 | -0.297277 | -0.26242 | 0.384057 | 0.351645 | 0.286241 | 0.232261 | 0.370804 | 0.296852 | 0.260475 | -15 | -10 | -10 | -10 | -25 | -20 | 20 | -2.613088 | -2.573979 | -2.557996 | -2.550823 | -2.583445 | 0 | 0 |  | 1407.973 | 0 |  | 1414.2469 | 0 |  | 738.145 | 0 |  | 738.021 | 0 |  | 1403.325 | 0 |  | 1428.369 | 0 |  | 763.829 | 0 |  | 763.931 | 0 |  | 1400.683 | 0 |  | 1422.019 | 0 |  | 773.66 | 0 |  | 773.845 | 0 |  | 1536.573 | 0 |  | 1536.675 | 0 |  | 779.212 | 0 |  | 778.97 | 0 |  | 1450.594 | 0 |  | 1450.645 | 0 |  | 753.407 | 0 |  | 753.408 | 0 |  | 1494.714 | 0 |  | 1499.108 | 0 |  | 730.457 | 0.102 |  | 730.531 | 0.102 |  | 1447.521 | 0 |  | 1449.172 | 0 |  | 765.2 | 0.025 |  | 765.445 | 0.025 | 131.6081 | 117.9227 | 102.3197 | 90.72892 | 90.97487 | 116.7246 | 102.7789 | 0 | 0 | 0 | 0 | 0 | -41.180004 | -10.034524 | -46.72502874 | -26.33174 | 4.19719216 | -17.61763 | -11.1951 | -7.117050468 | -11.05921 | 0 | 0 | 0 | 0 | 0 | 0 | 0 | 39.19632 | 25.73979 | 25.57996 | 25.50823 | 64.586125 | 0 | 0 | -55.22332 | -58.39995 | -57.22697796 | -55.88227 | -57.62311 | -52.5983 | -42.66718 | 68.85612 | 58.93078 | 74.8699 | 42.73725 | 86.74279 | 15.82929 | 39.01793
247 | E18018 | 2017-04-30 12:47 | 50.5328 | 51.7935 | 82 | 48 | 1.1208 | 559.9655 | 23414 | 29 | 139055 | 239913 | 239988 | 239996 | 139337 | 139295 | 221069 | 221077 | 220905 | 220590 | 215624 | 215616 | 215863 | 215954 | 294074 | 294058 | 1362.2 | 11919.5645 | 6 | 168.0131 | 321.2527 | 321.2527 | 168.0131 | 168.0131 | 17.3428 | 17.3428 | 1174.0234 | 1112.277 | 1061 | 887.44 | 1046.4978 | 985.4156 | 966.4115 | 948.2904 | 930.1876 | 919.3518 | 908.5547 | 894.0555 | 16.2 | 26.2 | 32.241 | 20.5455 | 13.6914 | 9.9253 | 7.3627 | 5.4898 | 4.1791 | 3.5508 | 3.5566 | 92.87 | 145.96 | 141.86 | 218.89 | 198.75 | 305.27 | 267.79 | 413.54 | 360.27 | 558.71 | 470.59 | 735.34 | 566.3 | 871.95 | 49.9 | 47 | 25.0836 | -5.81 | -3.8927 | 3.9485 | 0.6879 | -3.8927 | 1107370 | 1 |  |  | 3.8129 | 6.7507 | 8.1336 | 9.775 | 11.645 | 15.47 | 4.2 | 7.1161 | 8.7857 | 10.2804 | 13.0482 | 17.3161 | 24.8613 | 24.9459 | 25.059 | 25.1213 | 25.0175 | 24.9906 |  | 18382 | 999 | 8 |  | CC041 | 351 | 1511 | 8 | 8 | 25 | 22 | -5.81 | 1965.4642 | 1875.7142 | 1677.6 | 1532.0786 | 1460.1428 | 1411.9357 | 1203.9857 | 84.7571 | 98.3014 | 95.2514 | 94.5243 | 87.8736 | 54.7686 | 53.0121 | 32.241 | 20.5455 | 13.6914 | 9.9253 | 7.3627 | 5.4898 | 4.1791 | 3.5508 | 0 | 0 | 0 | 0 | 0 | 0.1016 | 0.0254 | 0 | 0 | 0 | 0 | 0 | 0 | 0 | 0.041251 | 0.035773 | 0.03013 | 0.035843 | 0.037035 | 0.01481 | 0.013639 | -0.004686 | -0.014627 | -0.033654 | -0.021496 | -0.028221 | -0.009603 | -0.005058 | 0.065544 | 0.062057 | 0.060957 | 0.058453 | 0.062874 | 0.083494 | 0.079012 | -0.393327 | -0.386738 | -0.383854 | -0.382406 | -0.387936 | -0.403513 | -0.392814 | -1.265427 | -1.235332 | -1.22204 | -1.215348 | -1.238568 | -1.304255 | -1.255275 | -0.671363 | -0.607963 | -0.586643 | -0.581773 | -0.639183 | -0.907674 | -0.798019 | -0.262769 | -0.239605 | -0.229688 | -0.224847 | -0.244782 | -0.299857 | -0.263068 | 0.38444 | 0.351707 | 0.285932 | 0.231877 | 0.369411 | 0.295807 | 0.260264 | -15 | -10 | -10 | -10 | -25 | -10 | 10 | -2.61373 | -2.574544 | -2.55847 | -2.551356 | -2.584114 | 0 | 0 |  | 1407.973 | 0 |  | 1414.2469 | 0 |  | 738.145 | 0 |  | 738.021 | 0 |  | 1403.325 | 0 |  | 1428.369 | 0 |  | 763.829 | 0 |  | 763.931 | 0 |  | 1400.683 | 0 |  | 1422.019 | 0 |  | 773.66 | 0 |  | 773.845 | 0 |  | 1536.573 | 0 |  | 1536.675 | 0 |  | 779.212 | 0 |  | 778.97 | 0 |  | 1450.594 | 0 |  | 1450.645 | 0 |  | 753.407 | 0 |  | 753.408 | 0 |  | 1494.714 | 0 |  | 1499.108 | 0 |  | 730.457 | 0.102 |  | 730.531 | 0.102 |  | 1447.521 | 0 |  | 1449.172 | 0 |  | 765.2 | 0.025 |  | 765.445 | 0.025 | 128.8244 | 116.4012 | 102.2614632 | 89.55459 | 91.80502 | 117.8882 | 95.12932 | 0 | 0 | 0 | 0 | 0 | -40.9969208 | -9.9774756 | -46.27034 | -26.12233 | 4.30646896 | -17.4366 | -10.91674 | -6.791255785 | -10.77151 | 0 | 0 | 0 | 0 | 0 | 0 | 0 | 39.20595 | 25.74544 | 25.5847 | 25.51356 | 64.60285 | 0 | 0 | -56.90278 | -59.76361 | -55.87857 | -54.99169 | -56.16731 | -49.71203 | -42.30466 | 64.85722 | 56.26069 | 76.27407 | 42.63987 | 89.32382 | 20.38795 | 32.07566
247 | E18019 | 2017-04-30 12:49 | 50.8248 | 51.9773 | 66 | 48 | 1.1208 | 558.4064 | 23356 | 29 | 139055 | 239913 | 239988 | 239996 | 139337 | 139295 | 221069 | 221077 | 220905 | 220590 | 215624 | 215616 | 215863 | 215954 | 294074 | 294058 | 1362.2 | 11943.3643 | 6 | 168.4703 | 321.7099 | 321.7099 | 168.4703 | 168.4703 | 17.8 | 17.8 | 1179.8828 | 1106.6935 | 1060.1666 | 896.9418 | 1050.5564 | 992.1595 | 974.5398 | 957.5983 | 941.0075 | 931.1392 | 921.5182 | 908.8513 | 16 | 22 | 32.3843 | 20.6795 | 13.6999 | 9.9331 | 7.3485 | 5.5155 | 4.2184 | 3.5464 | 3.5609 | 94.97 | 144.2 | 144.7 | 215.97 | 202.47 | 301.56 | 272.38 | 408.27 | 366.38 | 547.96 | 478.98 | 716.91 | 579.42 | 856.6 | 49.7 | 47.1 | 22.5698 | -1.042857 | -5.0806 | 6.8935 | -0.613 | -5.0806 | 1106414 | 2 |  |  | 3.7143 | 6.5021 | 7.955 | 9.5943 | 11.2679 | 14.9286 | 3.5389 | 7.1037 | 8.9852 | 10.763 | 12.4 | 16.9704 | 24.939 | 25.004 | 25.0877 | 25.0792 | 25.1364 | 24.9235 |  | 18382 | 999 | 9 |  | CC041 | 351 | 1510 | 8 | 8 | 25 | 16.200001 | -1.042857 | 1965.2142 | 1872.35 | 1657.1786 | 1540.75 | 1429.4286 | 1392.9928 | 1332.2572 | 95.5986 | 96.5786 | 96.9593 | 95.9471 | 94.6379 | 59.5143 | 53.885 | 32.3843 | 20.6795 | 13.6999 | 9.9331 | 7.3485 | 5.5155 | 4.2184 | 3.5464 | 0 | 0 | 0 | 0 | 0 | 0.1016 | 0.0254 | 0 | 0 | 0 | 0 | 0 | 0 | 0 | 0.04122 | 0.035993 | 0.030308 | 0.035689 | 0.03685 | 0.015338 | 0.014037 | -0.004686 | -0.014627 | -0.033655 | -0.021496 | -0.028224 | -0.010219 | -0.005124 | 0.065473 | 0.06199 | 0.060894 | 0.058387 | 0.062811 | 0.08341 | 0.078862 | -0.393638 | -0.387053 | -0.384102 | -0.382763 | -0.38814 | -0.403813 | -0.393858 | -1.264933 | -1.234888 | -1.221312 | -1.215117 | -1.237616 | -1.304145 | -1.258529 | -0.672197 | -0.608693 | -0.587526 | -0.582343 | -0.640286 | -0.90906 | -0.796474 | -0.262293 | -0.2392 | -0.229092 | -0.224612 | -0.243982 | -0.299093 | -0.264891 | 0.384532 | 0.352382 | 0.287002 | 0.232806 | 0.371867 | 0.297929 | 0.260526 | -15 | -10 | -10 | -10 | -25 | 0 | 0 | -2.613247 | -2.574124 | -2.558127 | -2.550973 | -2.583612 | 0 | 0 |  | 1407.973 | 0 |  | 1414.2469 | 0 |  | 738.145 | 0 |  | 738.021 | 0 |  | 1403.325 | 0 |  | 1428.369 | 0 |  | 763.829 | 0 |  | 763.931 | 0 |  | 1400.683 | 0 |  | 1422.019 | 0 |  | 773.66 | 0 |  | 773.845 | 0 |  | 1536.573 | 0 |  | 1536.675 | 0 |  | 779.212 | 0 |  | 778.97 | 0 |  | 1450.594 | 0 |  | 1450.645 | 0 |  | 753.407 | 0 |  | 753.408 | 0 |  | 1494.714 | 0 |  | 1499.108 | 0 |  | 730.457 | 0.102 |  | 730.531 | 0.102 |  | 1447.521 | 0 |  | 1449.172 | 0 |  | 765.2 | 0.025 |  | 765.445 | 0.025 | 128.6685 | 116.0669765 | 100.9122 | 89.95977025 | 89.78384 | 116.1895 | 105.0645 | 0 | 0 | 0 | 0 | 0 | -41.0274008 | -10.0039932 | -46.21306 | -26.38462 | 4.087731264 | -17.24616 | -10.67568 | -6.675918255 | -11.21727 | 0 | 0 | 0 | 0 | 0 | 0 | 0 | 39.198705 | 25.74124 | 25.58127 | 25.50973 | 64.5903 | 0 | 0 | -64.26109 | -58.78672 | -56.96611 | -55.87412 | -60.59532 | -54.10207 | -42.91800149 | 57.39302 | 56.63688 | 73.61513 | 42.34922 | 83.10314 | 14.38414 | 40.9252
247 | E18020 | 2017-04-30 12:51 | 50.5945 | 51.7752 | 97 | 47 | 1.1208 | 556.3229 | 23286 | 29 | 139055 | 239913 | 239988 | 239996 | 139337 | 139295 | 221069 | 221077 | 220905 | 220590 | 215624 | 215616 | 215863 | 215954 | 294074 | 294058 | 1362.2 | 11967.0645 | 6 | 168.9258 | 322.1654 | 322.1654 | 168.9258 | 168.9258 | 18.2555 | 18.2555 | 1181.0547 | 1111.4785 | 1062.3334 | 896.3905 | 1042.4918 | 985.3817 | 968.1063 | 951.4279 | 934.8376 | 924.9904 | 915.562 | 902.3858 | 16 | 27 | 32.0308 | 20.5386 | 13.7473 | 9.9725 | 7.3915 | 5.5355 | 4.1985 | 3.5483 | 3.561 | 96.98 | 146.71 | 147.88 | 219.9 | 206.92 | 306.49 | 278.75 | 414.94 | 375.62 | 558.81 | 491.1 | 737.31 | 592.24 | 881.06 | 50.3 | 47 | 21.0286 | -2.066667 | -3.8558 | 5.1058 | 0.6192 | -3.8558 | 1104814 | 1 |  |  | 3.7393 | 6.6221 | 8.0493 | 9.8064 | 11.4914 | 15.3421 | 4.1943 | 7.2302 | 8.8264 | 10.9057 | 13.5906 | 16.9302 | 24.9666 | 24.9675 | 25.0474 | 25.0456 | 25.0428 | 24.9321 |  | 18382 | 999 | 10 |  | CC041 | 351 | 1510 | 8 | 8 | 25 | 19 | -2.066667 | 1966.8857 | 1881.5786 | 1686.3286 | 1552.0929 | 1440.3928 | 1434.7928 | 1269.75 | 91.7229 | 87.8971 | 79.8007 | 80.1729 | 91.7621 | 55.5371 | 53.8621 | 32.0308 | 20.5386 | 13.7473 | 9.9725 | 7.3915 | 5.5355 | 4.1985 | 3.5483 | 0 | 0 | 0 | 0 | 0 | 0.1016 | 0.0254 | 0 | 0 | 0 | 0 | 0 | 0 | 0 | 0.040774 | 0.035603 | 0.030134 | 0.035476 | 0.036602 | 0.015512 | 0.014266 | -0.004687 | -0.01463 | -0.033659 | -0.021499 | -0.028578 | -0.010507 | -0.005559 | 0.06534 | 0.061863 | 0.060767 | 0.058269 | 0.062684 | 0.083222 | 0.078728 | -0.394332 | -0.387743 | -0.384845 | -0.383412 | -0.38887 | -0.404596 | -0.394145 | -1.264659 | -1.23466 | -1.221346 | -1.214739 | -1.238238 | -1.303617 | -1.25578 | -0.673267 | -0.609638 | -0.588279 | -0.583345 | -0.641387 | -0.910072 | -0.799033 | -0.261923 | -0.238892 | -0.228984 | -0.224217 | -0.243554 | -0.299088 | -0.263349 | 0.384906 | 0.353081 | 0.287195 | 0.232817 | 0.370975 | 0.296757 | 0.260525 | -15 | -10 | -10 | -10 | -20 | 10 | -10 | -2.613899 | -2.574707 | -2.558628 | -2.551515 | -2.585114 | 0 | 0 |  | 1407.973 | 0 |  | 1414.2469 | 0 |  | 738.145 | 0 |  | 738.021 | 0 |  | 1403.325 | 0 |  | 1428.369 | 0 |  | 763.829 | 0 |  | 763.931 | 0 |  | 1400.683 | 0 |  | 1422.019 | 0 |  | 773.66 | 0 |  | 773.845 | 0 |  | 1536.573 | 0 |  | 1536.675 | 0 |  | 779.212 | 0 |  | 778.97 | 0 |  | 1450.594 | 0 |  | 1450.645 | 0 |  | 753.407 | 0 |  | 753.408 | 0 |  | 1494.714 | 0 |  | 1499.108 | 0 |  | 730.457 | 0.102 |  | 730.531 | 0.102 |  | 1447.521 | 0 |  | 1449.172 | 0 |  | 765.2 | 0.025 |  | 765.445 | 0.025 | 128.5163 | 116.4001 | 102.4731 | 90.4389 | 90.28958 | 119.4063 | 99.964878 | 0 | 0 | 0 | 0 | 0 | -41.1069536 | -10.011283 | -45.63775 | -25.89452418 | 4.30524465 | -16.97841 | -9.935621712 | -6.524603085 | -10.93407646 | 0 | 0 | 0 | 0 | 0 | 0 | 0 | 39.208485 | 25.74707 | 25.58628 | 25.51515 | 51.70228 | 0 | 0 | -61.754 | -53.58541 | -46.94508 | -46.76846 | -58.85502 | -50.54276 | -43.0376 | 60.33305 | 62.66723 | 85.41958 | 52.20718 | 73.20122 | 21.23201 | 35.98192
247 | E18021 | 2017-04-30 12:53 | 50.766 | 51.8717 | 72 | 47 | 1.1208 | 560.4967 | 23474 | 29 | 139055 | 239913 | 239988 | 239996 | 139337 | 139295 | 221069 | 221077 | 220905 | 220590 | 215624 | 215616 | 215863 | 215954 | 294074 | 294058 | 1362.2 | 11990.9844 | 6 | 169.3847 | 322.6243 | 322.6243 | 169.3847 | 169.3847 | 18.7144 | 18.7144 | 1168.1641 | 1099.9047 | 1055.6666 | 894.4882 | 1043.658 | 986.9872 | 970.3592 | 954.2895 | 938.4629 | 929.409 | 920.2679 | 908.186 | 16 | 23 | 32.3523 | 20.7242 | 13.7903 | 9.9812 | 7.3829 | 5.5066 | 4.2204 | 3.5463 | 3.566 | 96.36 | 144.35 | 146.76 | 216 | 204.84 | 301.99 | 276.41 | 410.55 | 373.2 | 555.09 | 488.16 | 725.85 | 588.66 | 864.23 | 50.3 | 47 | 21.9595 | 0.42 | 0.7026 | 3.45 | 0.5914 | 0.7026 | 1106414 | 2 |  |  | 3.7221 | 6.74 | 8.0371 | 9.7057 | 11.5493 | 15.2821 | 3.4519 | 7.3389 | 8.7296 | 10.8537 | 13.0759 | 16.2444 | 24.9944 | 24.9711 | 25.098 | 25.0422 | 25.0916 | 24.8117 |  | 18382 | 999 | 11 |  | CC041 | 351 | 1510 | 8 | 8 | 25 | 23 | 0.42 | 1970.7858 | 1887.6143 | 1675.9572 | 1544.1714 | 1447.5072 | 1372.1857 | 1367.8143 | 81.6136 | 78.495 | 69.0864 | 69.4557 | 90.2464 | 56.79 | 53.705 | 32.3523 | 20.7242 | 13.7903 | 9.9812 | 7.3829 | 5.5066 | 4.2204 | 3.5463 | 0 | 0 | 0 | 0 | 0 | 0.1016 | 0.0254 | 0 | 0 | 0 | 0 | 0 | 0 | 0 | 0.040588 | 0.035731 | 0.030064 | 0.035273 | 0.036083 | 0.015295 | 0.013982 | -0.004687 | -0.014631 | -0.033661 | -0.0215 | -0.028581 | -0.011453 | -0.006156 | 0.065237 | 0.061765 | 0.060672 | 0.058177 | 0.062583 | 0.083117 | 0.078561 | -0.394757 | -0.38818 | -0.385248 | -0.383843 | -0.389364 | -0.404607 | -0.394873 | -1.263809 | -1.233915 | -1.220469 | -1.214003 | -1.237949 | -1.299028 | -1.254417 | -0.674576 | -0.610767 | -0.589455 | -0.584426 | -0.64247 | -0.912866 | -0.798871 | -0.261129 | -0.23823 | -0.228248 | -0.223592 | -0.242993 | -0.29727 | -0.264141 | 0.38478 | 0.353435 | 0.287803 | 0.233389 | 0.37138 | 0.297359 | 0.260825 | -15 | -10 | -10 | -10 | -20 | 20 | -20 | -2.613955 | -2.574762 | -2.558681 | -2.551558 | -2.585158 | 0 | 0 |  | 1407.973 | 0 |  | 1414.2469 | 0 |  | 738.145 | 0 |  | 738.021 | 0 |  | 1403.325 | 0 |  | 1428.369 | 0 |  | 763.829 | 0 |  | 763.931 | 0 |  | 1400.683 | 0 |  | 1422.019 | 0 |  | 773.66 | 0 |  | 773.845 | 0 |  | 1536.573 | 0 |  | 1536.675 | 0 |  | 779.212 | 0 |  | 778.97 | 0 |  | 1450.594 | 0 |  | 1450.645 | 0 |  | 753.407 | 0 |  | 753.408 | 0 |  | 1494.714 | 0 |  | 1499.108 | 0 |  | 730.457 | 0.102 |  | 730.531 | 0.102 |  | 1447.521 | 0 |  | 1449.172 | 0 |  | 765.2 | 0.025 |  | 765.445 | 0.025 | 128.5682 | 116.5885 | 101.6837 | 89.83526 | 90.58934 | 114.052 | 107.4569 | 0 | 0 | 0 | 0 | 0 | -41.1080712 | -10.0297742 | -45.37201 | -26.0356065 | 4.390026993 | -16.72046 | -9.287093398 | -4.990865576 | -9.817067442 | 0 | 0 | 0 | 0 | 0 | 0 | 0 | 39.209325 | 25.74762 | 25.58681 | 25.51558 | 51.70316 | 0 | 0 | -55.05458 | -47.94216 | -40.72332 | -40.59172 | -57.9806 | -51.84166014 | -42.90337 | 67.3509 | 68.35836 | 90.93719 | 58.03866 | 75.02481 | 16.11136 | 44.70665
247 | E18022 | 2017-04-30 12:56 | 50.7375 | 51.8232 | 87 | 48 | 1.1208 | 559.7034 | 23401 | 29 | 139055 | 239913 | 239988 | 239996 | 139337 | 139295 | 221069 | 221077 | 220905 | 220590 | 215624 | 215616 | 215863 | 215954 | 294074 | 294058 | 1362.2 | 12014.8242 | 6 | 169.843 | 323.0826 | 323.0826 | 169.843 | 169.843 | 19.1727 | 19.1727 | 1188.0859 | 1115.3796 | 1065 | 888.4514 | 1049.1433 | 988.0733 | 968.9078 | 950.6335 | 932.4022 | 921.396 | 910.671 | 895.9288 | 16 | 25.8 | 32.1608 | 20.5041 | 13.6598 | 9.9073 | 7.3537 | 5.4939 | 4.1736 | 3.5472 | 3.5683 | 93.4 | 145.93 | 142.39 | 218.79 | 199.06 | 304.56 | 268.43 | 412.42 | 362.11 | 556.62 | 473.65 | 734.41 | 568.11 | 872.41 | 50.8 | 47 | 25 | -10.42 | -5.6512 | 7.9712 | 0.7435 | -5.6512 | 1107370 | 1 |  |  | 3.7429 | 6.6179 | 8.0557 | 9.57 | 11.4657 | 15.5829 | 4 | 7.1464 | 8.8054 | 10.8071 | 12.4625 | 17.4036 | 24.8408 | 24.9804 | 25.0466 | 25.1071 | 24.9564 | 24.9602 |  | 18382 | 999 | 12 |  | CC041 | 351 | 1511 | 8 | 8 | 25 | 22.799999 | -10.42 | 1956.3 | 1853.45 | 1666.7214 | 1528.3572 | 1439.2142 | 1416.6428 | 1199.7715 | 86.1736 | 79.5071 | 66.95 | 66.0807 | 88.2914 | 54.8479 | 50.8029 | 32.1608 | 20.5041 | 13.6598 | 9.9073 | 7.3537 | 5.4939 | 4.1736 | 3.5472 | 0 | 0 | 0 | 0 | 0 | 0.1016 | 0.0254 | 0 | 0 | 0 | 0 | 0 | 0 | 0 | 0.04031 | 0.035596 | 0.029955 | 0.035034 | 0.035515 | 0.015683 | 0.014333 | -0.004687 | -0.01463 | -0.03366 | -0.021498 | -0.028582 | -0.012755 | -0.006467 | 0.06553 | 0.062042 | 0.060941 | 0.058436 | 0.062858 | 0.083463 | 0.07899 | -0.3933 | -0.386764 | -0.38391 | -0.382487 | -0.388084 | -0.403193 | -0.392423 | -1.264786 | -1.235024 | -1.22179 | -1.215213 | -1.239811 | -1.297088 | -1.24802 | -0.671943 | -0.608356 | -0.586915 | -0.581972 | -0.639547 | -0.90772 | -0.798346 | -0.26224 | -0.239272 | -0.229488 | -0.224732 | -0.24449 | -0.299956 | -0.262893 | 0.384462 | 0.35214 | 0.286401 | 0.232303 | 0.369662 | 0.29573 | 0.260976 | -15 | -10 | -10 | -10 | -20 | 30 | -30 | -2.613546 | -2.574394 | -2.558365 | -2.55123 | -2.584793 | 0 | 0 |  | 1407.973 | 0 |  | 1414.2469 | 0 |  | 738.145 | 0 |  | 738.021 | 0 |  | 1403.325 | 0 |  | 1428.369 | 0 |  | 763.829 | 0 |  | 763.931 | 0 |  | 1400.683 | 0 |  | 1422.019 | 0 |  | 773.66 | 0 |  | 773.845 | 0 |  | 1536.573 | 0 |  | 1536.675 | 0 |  | 779.212 | 0 |  | 778.97 | 0 |  | 1450.594 | 0 |  | 1450.645 | 0 |  | 753.407 | 0 |  | 753.408 | 0 |  | 1494.714 | 0 |  | 1499.108 | 0 |  | 730.457 | 0.102 |  | 730.531 | 0.102 |  | 1447.521 | 0 |  | 1449.172 | 0 |  | 765.2 | 0.025 |  | 765.445 | 0.025 | 128.196339 | 114.9917449 | 101.5717 | 89.31108 | 90.46613 | 118.2373 | 94.76995 | 0 | 0 | 0 | 0 | 0 | -40.9644088 | -9.9675442 | -45.05547 | -25.89351 | 4.52673195 | -16.44912 | -8.595609663 | -3.797873664 | -9.81692532 | 0 | 0 | 0 | 0 | 0 | 0 | 0 | 39.20319 | 25.74394 | 25.58365 | 25.5123 | 51.69586 | 0 | 0 | -57.90375 | -48.36862 | -39.29395925 | -38.45712 | -56.4665 | -49.78654 | -40.55829 | 64.44031 | 66.47355 | 92.38809 | 59.91714 | 77.09988 | 23.68844 | 34.42719
247 | E18023 | 2017-04-30 12:58 | 50.883 | 51.8991 | 71 | 46 | 1.1208 | 555.3763 | 23273 | 29 | 139055 | 239913 | 239988 | 239996 | 139337 | 139295 | 221069 | 221077 | 220905 | 220590 | 215624 | 215616 | 215863 | 215954 | 294074 | 294058 | 1362.2 | 12038.5742 | 6 | 170.2977 | 323.5373 | 323.5373 | 170.2977 | 170.2977 | 19.6274 | 19.6274 | 1176.3672 | 1105.7039 | 1059.1666 | 898.533 | 1044.1244 | 988.3532 | 971.8076 | 955.6923 | 939.7808 | 930.5848 | 921.6894 | 909.186 | 16.2 | 26.2 | 32.2715 | 20.5915 | 13.6701 | 9.9343 | 7.3685 | 5.5305 | 4.1992 | 3.5474 | 3.5712 | 98.69 | 146.76 | 150.41 | 220.16 | 210.02 | 306.52 | 281.98 | 413.64 | 380.22 | 554.26 | 496.06 | 728.5 | 601.26 | 869.28 | 48.9 | 47 | 20.3215 | 6.43 | 4.7992 | 4.9356 | -0.9659 | 4.7992 | 1106415 | 2 |  |  | 3.7557 | 6.7379 | 7.9693 | 9.6229 | 11.3357 | 14.7771 | 4.3377 | 7.2245 | 8.8623 | 10.6943 | 12.5302 | 16.7736 | 24.8199 | 24.9134 | 25.0316 | 25.0069 | 24.9556 | 24.9668 |  | 18382 | 999 | 13 |  | CC041 | 351 | 1510 | 8 | 8 | 25 | 17.200001 | 6.43 | 2014.6643 | 1884.25 | 1666.6428 | 1538.6357 | 1432.1072 | 1423.1072 | 1295.0857 | 95.6736 | 95.375 | 95.6586 | 94.4636 | 94.3079 | 58.3936 | 45.2236 | 32.2715 | 20.5915 | 13.6701 | 9.9343 | 7.3685 | 5.5305 | 4.1992 | 3.5474 | 0 | 0 | 0 | 0 | 0 | 0.1016 | 0.0254 | 0 | 0 | 0 | 0 | 0 | 0 | 0 | 0.04032 | 0.035717 | 0.030075 | 0.03485 | 0.035132 | 0.015975 | 0.014516 | -0.004706 | -0.014764 | -0.033784 | -0.021556 | -0.028707 | -0.014409 | -0.008316 | 0.065198 | 0.06173 | 0.060638 | 0.058142 | 0.062549 | 0.083042 | 0.078558 | -0.394997 | -0.388356 | -0.385412 | -0.384079 | -0.389567 | -0.404387 | -0.393906 | -1.264239 | -1.233988 | -1.220496 | -1.214437 | -1.238607 | -1.289674 | -1.241821 | -0.674881 | -0.611193 | -0.589893 | -0.584688 | -0.642985 | -0.91233 | -0.80103 | -0.26103 | -0.23797 | -0.227966 | -0.22351 | -0.242649 | -0.298029 | -0.262411 | 0.384457 | 0.352721 | 0.287708 | 0.233667 | 0.372688 | 0.298611 | 0.261138 | -10 | -5 | -5 | -5 | -15 | 40 | -40 | -2.613983 | -2.574659 | -2.558654 | -2.551495 | -2.58541 | 0 | 0 |  | 1407.973 | 0 |  | 1414.2469 | 0 |  | 738.145 | 0 |  | 738.021 | 0 |  | 1403.325 | 0 |  | 1428.369 | 0 |  | 763.829 | 0 |  | 763.931 | 0 |  | 1400.683 | 0 |  | 1422.019 | 0 |  | 773.66 | 0 |  | 773.845 | 0 |  | 1536.573 | 0 |  | 1536.675 | 0 |  | 779.212 | 0 |  | 778.97 | 0 |  | 1450.594 | 0 |  | 1450.645 | 0 |  | 753.407 | 0 |  | 753.408 | 0 |  | 1494.714 | 0 |  | 1499.108 | 0 |  | 730.457 | 0.102 |  | 730.531 | 0.102 |  | 1447.521 | 0 |  | 1449.172 | 0 |  | 765.2 | 0.025 |  | 765.445 | 0.025 | 131.3521 | 116.3147525 | 101.0619 | 89.45936 | 89.57687 | 118.1777 | 101.7393 | 0 | 0 | 0 | 0 | 0 | -41.0857192 | -10.0052124 | -45.02461 | -25.85575 | 4.526819664 | -16.14473 | -7.958049975 | -2.019629484 | -7.6992902 | 0 | 0 | 0 | 0 | 0 | 0 | 0 | 26.13983 | 12.873295 | 12.79327 | 12.757475 | 38.78115 | 0 | 0 | -64.56829 | -58.29253 | -56.42834 | -55.23173 | -60.63857 | -53.27423 | -36.22546 | 47.89901 | 45.03976 | 61.95364 | 30.84037 | 59.76141 | 21.79809 | 47.80938
247 | E18024 | 2017-04-30 13:00 | 50.879 | 51.8569 | 81 | 46 | 1.1208 | 557.3217 | 23363 | 29 | 139055 | 239913 | 239988 | 239996 | 139337 | 139295 | 221069 | 221077 | 220905 | 220590 | 215624 | 215616 | 215863 | 215954 | 294074 | 294058 | 1362.2 | 12062.374 | 6 | 170.754 | 323.9936 | 323.9936 | 170.754 | 170.754 | 20.0838 | 20.0838 | 1179.8828 | 1112.6493 | 1063.6666 | 898.6407 | 1042.1326 | 986.6333 | 969.9158 | 953.5955 | 937.4506 | 928.0114 | 918.3564 | 905.7327 | 16 | 28.8 | 32.4622 | 20.7141 | 13.7523 | 9.9499 | 7.3742 | 5.4803 | 4.1989 | 3.5454 | 3.5681 | 99.19 | 148.48 | 150.94 | 223.24 | 211.08 | 311.84 | 283.93 | 423.56 | 383.19 | 574.68 | 501.34 | 750.48 | 604.78 | 888.8 | 50.2 | 47.1 | 20.9919 | 1.475 | 1.4579 | 1.4579 | 0.7347 | 1.4579 | 1106414 | 1 |  |  | 3.7021 | 6.685 | 8.0457 | 9.745 | 11.47 | 15.1979 | 3.6396 | 7.0981 | 8.6528 | 10.3358 | 12.0472 | 15.9302 | 25.0584 | 24.9344 | 25.0639 | 25.0985 | 24.9683 | 24.8159 |  | 18382 | 999 | 14 |  | CC041 | 351 | 1510 | 8 | 8 | 25 | 27.4 | 1.475 | 2008.0857 | 1898.5571 | 1691.5571 | 1545.8785 | 1467.1857 | 1363.0643 | 1320.6714 | 79.1364 | 73.085 | 64.9671 | 63.5429 | 73.0729 | 55.9621 | 41.84 | 32.4622 | 20.7141 | 13.7523 | 9.9499 | 7.3742 | 5.4803 | 4.1989 | 3.5454 | 0 | 0 | 0 | 0 | 0 | 0.1016 | 0.0254 | 0 | 0 | 0 | 0 | 0 | 0 | 0 | 0.041081 | 0.03556 | 0.030032 | 0.034632 | 0.034693 | 0.015676 | 0.014218 | -0.004688 | -0.014632 | -0.033665 | -0.021501 | -0.028709 | -0.012777 | -0.006449 | 0.065087 | 0.061623 | 0.060532 | 0.058044 | 0.062436 | 0.082919 | 0.078384 | -0.395421 | -0.388894 | -0.385943 | -0.384518 | -0.390232 | -0.405069 | -0.395265 | -1.262341 | -1.233252 | -1.219657 | -1.213202 | -1.23893 | -1.293695 | -1.249606 | -0.675982 | -0.612017 | -0.590669 | -0.585706 | -0.643634 | -0.914674 | -0.800859 | -0.260497 | -0.237679 | -0.227714 | -0.222982 | -0.242605 | -0.296659 | -0.263225 | 0.38496 | 0.353402 | 0.287894 | 0.233637 | 0.371908 | 0.297751 | 0.260953 | -15 | -10 | -10 | -10 | -15 | 30 | -30 | -2.613806 | -2.574634 | -2.558584 | -2.551449 | -2.58568 | 0 | 0 |  | 1407.973 | 0 |  | 1414.2469 | 0 |  | 738.145 | 0 |  | 738.021 | 0 |  | 1403.325 | 0 |  | 1428.369 | 0 |  | 763.829 | 0 |  | 763.931 | 0 |  | 1400.683 | 0 |  | 1422.019 | 0 |  | 773.66 | 0 |  | 773.845 | 0 |  | 1536.573 | 0 |  | 1536.675 | 0 |  | 779.212 | 0 |  | 778.97 | 0 |  | 1450.594 | 0 |  | 1450.645 | 0 |  | 753.407 | 0 |  | 753.408 | 0 |  | 1494.714 | 0 |  | 1499.108 | 0 |  | 730.457 | 0.102 |  | 730.531 | 0.102 |  | 1447.521 | 0 |  | 1449.172 | 0 |  | 765.2 | 0.025 |  | 765.445 | 0.025 | 130.7003 | 116.9948 | 102.3933 | 89.72897 | 91.60521 | 113.0239 | 103.5195 | 0 | 0 | 0 | 0 | 0 | -41.1550104 | -10.039731 | -45.94038 | -25.8095 | 4.431013881 | -15.93056 | -7.41375712 | -3.750421805 | -9.708189014 | 0 | 0 | 0 | 0 | 0 | 0 | 0 | 39.20709 | 25.74634 | 25.58584 | 25.51449 | 38.7852 | 0 | 0 | -53.49478 | -44.72926 | -38.37405 | -37.21746 | -47.0322 | -51.18708 | -33.50794056 | 70.47221 | 72.20236 | 94.03614 | 62.09545 | 75.94445 | 16.93142 | 50.26365
247 | E18025 | 2017-04-30 13:02 | 50.9463 | 51.8487 | 79 | 47 | 1.1208 | 558.1564 | 23354 | 29 | 139055 | 239913 | 239988 | 239996 | 139337 | 139295 | 221069 | 221077 | 220905 | 220590 | 215624 | 215616 | 215863 | 215954 | 294074 | 294058 | 1362.2 | 12086.1836 | 6 | 171.211 | 324.4506 | 324.4506 | 171.211 | 171.211 | 20.5408 | 20.5408 | 1169.3359 | 1099.3054 | 1053 | 894.5503 | 1040.9973 | 984.2147 | 967.1834 | 950.8088 | 934.6579 | 925.2868 | 916.0762 | 903.2512 | 16 | 23 | 32.2504 | 20.5038 | 13.6924 | 9.9357 | 7.3567 | 5.5044 | 4.204 | 3.5464 | 3.5656 | 97.39 | 145.48 | 148.45 | 217.56 | 207.45 | 303.08 | 279.64 | 411.05 | 377.82 | 553.06 | 495.91 | 725.65 | 595.46 | 867.14 | 51.2 | 47 | 22.2474 | 7.48 | 6.9412 | 6.9412 | 4.875 | 6.9412 | 1106414 | 2 |  |  | 3.6936 | 6.6871 | 8.0679 | 9.695 | 11.4471 | 15.4064 | 3.9566 | 7.1755 | 9.4132 | 10.7321 | 13.0981 | 16.1132 | 25.0321 | 24.9684 | 25.0338 | 25.0679 | 25.0009 | 24.9675 |  | 18382 | 999 | 15 |  | CC041 | 351 | 1510 | 8 | 8 | 25 | 18.4 | 7.48 | 1951.45 | 1829.1215 | 1643.4429 | 1517.1571 | 1423.0857 | 1371.8071 | 1256.6714 | 86.5836 | 85.0843 | 84.28 | 82.6493 | 78.7436 | 58.0121 | 45.0193 | 32.2504 | 20.5038 | 13.6924 | 9.9357 | 7.3567 | 5.5044 | 4.204 | 3.5464 | 0 | 0 | 0 | 0 | 0 | 0.1016 | 0.0254 | 0 | 0 | 0 | 0 | 0 | 0 | 0 | 0.040421 | 0.035462 | 0.029009 | 0.034402 | 0.034311 | 0.015924 | 0.014466 | -0.004688 | -0.014634 | -0.033669 | -0.021503 | -0.028715 | -0.011499 | -0.006115 | 0.065435 | 0.061954 | 0.060855 | 0.058351 | 0.06277 | 0.083364 | 0.078844 | -0.393687 | -0.387127 | -0.384259 | -0.3829 | -0.388504 | -0.403693 | -0.393483 | -1.263418 | -1.234031 | -1.220735 | -1.214541 | -1.239912 | -1.2999 | -1.253521 | -0.672925 | -0.609424 | -0.58797 | -0.582863 | -0.640766 | -0.910042 | -0.798362 | -0.26175 | -0.23862 | -0.228832 | -0.224265 | -0.243708 | -0.298495 | -0.263435 | 0.384789 | 0.353159 | 0.28744 | 0.233008 | 0.370688 | 0.295808 | 0.260786 | -15 | -10 | -10 | -10 | -15 | 20 | -20 | -2.614069 | -2.574881 | -2.558811 | -2.551683 | -2.585929 | 0 | 0 |  | 1407.973 | 0 |  | 1414.2469 | 0 |  | 738.145 | 0 |  | 738.021 | 0 |  | 1403.325 | 0 |  | 1428.369 | 0 |  | 763.829 | 0 |  | 763.931 | 0 |  | 1400.683 | 0 |  | 1422.019 | 0 |  | 773.66 | 0 |  | 773.845 | 0 |  | 1536.573 | 0 |  | 1536.675 | 0 |  | 779.212 | 0 |  | 778.97 | 0 |  | 1450.594 | 0 |  | 1450.645 | 0 |  | 753.407 | 0 |  | 753.408 | 0 |  | 1494.714 | 0 |  | 1499.108 | 0 |  | 730.457 | 0.102 |  | 730.531 | 0.102 |  | 1447.521 | 0 |  | 1449.172 | 0 |  | 765.2 | 0.025 |  | 765.445 | 0.025 | 127.6931 | 113.3214 | 100.0117 | 88.52763 | 89.32709 | 114.3593 | 99.081 | 0 | 0 | 0 | 0 | 0 | -41.0152088 | -9.9944682 | -45.14572 | -25.7024 | 5.6886251 | -15.66636 | -6.938547552 | -5.7520575 | -10.46815 | 0 | 0 | 0 | 0 | 0 | 0 | 0 | 39.211035 | 25.74881 | 25.58811 | 25.51683 | 38.788935 | 0 | 0 | -58.26426903 | -51.85241 | -49.5541116 | -48.17322 | -50.45622 | -52.79345 | -35.9417 | 63.49418 | 61.51539 | 81.73434 | 50.20488 | 70.72126 | 14.79861 | 42.67668
247 | E18026 | 2017-04-30 13:04 | 51.0051 | 51.8612 | 76 | 46 | 1.1208 | 559.9868 | 23394 | 29 | 139055 | 239913 | 239988 | 239996 | 139337 | 139295 | 221069 | 221077 | 220905 | 220590 | 215624 | 215616 | 215863 | 215954 | 294074 | 294058 | 1362.2 | 12109.9736 | 6 | 171.6695 | 324.9091 | 324.9091 | 171.6695 | 171.6695 | 20.9993 | 20.9993 | 1171.6797 | 1106.2805 | 1054 | 901.1707 | 1045.1212 | 990.0979 | 973.4473 | 957.1387 | 940.907 | 931.1151 | 921.7552 | 908.7397 | 16 | 24.8 | 32.1314 | 20.4454 | 13.6847 | 9.9424 | 7.3749 | 5.5374 | 4.2049 | 3.5492 | 3.5671 | 101.28 | 149.44 | 154.16 | 224.34 | 215.35 | 312.26 | 289.18 | 421.95 | 389.84 | 567.13 | 510.04 | 747 | 613.9 | 892.86 | 50.5 | 47 | 20.7373 | 2.722222 | 3.287 | 3.713 | 11.3939 | 3.287 | 1107016 | 1 |  |  | 3.6207 | 6.5529 | 7.8507 | 9.4786 | 11.1364 | 15.0336 | 3.4549 | 6.8333 | 8.6216 | 10.8255 | 12.6373 | 16.3824 | 25.0894 | 24.9466 | 25.0397 | 25.0534 | 25.0301 | 24.9969 |  | 18382 | 999 | 16 |  | CC041 | 351 | 1511 | 8 | 8 | 25 | 28.799999 | 2.722222 | 1966.7786 | 1851.3785 | 1641.2786 | 1508.4785 | 1396.3572 | 1374.7 | 1199.3214 | 79.0579 | 74.1179 | 68.0664 | 67.0429 | 74.1021 | 56.4793 | 43.5543 | 32.1314 | 20.4454 | 13.6847 | 9.9424 | 7.3749 | 5.5374 | 4.2049 | 3.5492 | 0 | 0 | 0 | 0 | 0 | 0.1016 | 0.0254 | 0 | 0 | 0 | 0 | 0 | 0 | 0 | 0.0402 | 0.035374 | 0.028427 | 0.033888 | 0.033958 | 0.01625 | 0.01419 | -0.004689 | -0.014635 | -0.03367 | -0.021503 | -0.028718 | -0.0106 | -0.005515 | 0.065647 | 0.062154 | 0.061055 | 0.058545 | 0.062981 | 0.083638 | 0.079122 | -0.392741 | -0.386231 | -0.383287 | -0.381864 | -0.387409 | -0.402873 | -0.392472 | -1.264832 | -1.235567 | -1.221884 | -1.21538 | -1.240571 | -1.304013 | -1.256302 | -0.670473 | -0.607105 | -0.585965 | -0.581063 | -0.638918 | -0.906816 | -0.79623 | -0.263121 | -0.239985 | -0.229876 | -0.225071 | -0.244434 | -0.299923 | -0.264063 | 0.384253 | 0.351882 | 0.286677 | 0.232738 | 0.371074 | 0.296717 | 0.260875 | -15 | -10 | -10 | -10 | -15 | 10 | -10 | -2.613224 | -2.574142 | -2.558184 | -2.550973 | -2.585094 | 0 | 0 |  | 1407.973 | 0 |  | 1414.2469 | 0 |  | 738.145 | 0 |  | 738.021 | 0 |  | 1403.325 | 0 |  | 1428.369 | 0 |  | 763.829 | 0 |  | 763.931 | 0 |  | 1400.683 | 0 |  | 1422.019 | 0 |  | 773.66 | 0 |  | 773.845 | 0 |  | 1536.573 | 0 |  | 1536.675 | 0 |  | 779.212 | 0 |  | 778.97 | 0 |  | 1450.594 | 0 |  | 1450.645 | 0 |  | 753.407 | 0 |  | 753.408 | 0 |  | 1494.714 | 0 |  | 1499.108 | 0 |  | 730.457 | 0.102 |  | 730.531 | 0.102 |  | 1447.521 | 0 |  | 1449.172 | 0 |  | 765.2 | 0.025 |  | 765.445 | 0.025 | 129.1131 | 115.0706 | 100.2083 | 88.31387 | 87.94397 | 114.9771586 | 94.89271 | 0 | 0 | 0 | 0 | 0 | -40.9318968 | -9.9687888 | -44.91545 | -25.62442 | 6.406337812 | -15.0524813 | -6.50059204 | -7.36767345 | -10.89841985 | 0 | 0 | 0 | 0 | 0 | 0 | 0 | 39.19836 | 25.74142 | 25.58184 | 25.50973 | 38.77641 | 0 | 0 | -53.00619 | -44.99735 | -39.88453 | -38.95615 | -47.34517 | -51.21633 | -34.67924 | 70.38984 | 70.19023 | 92.31191 | 59.81497 | 72.87463 | 15.46126 | 39.34626
247 | E18027 | 2017-04-30 13:06 | 51.2782 | 52.0404 | 62 | 47 | 1.1208 | 556.5277 | 23265 | 29 | 139055 | 239913 | 239988 | 239996 | 139337 | 139295 | 221069 | 221077 | 220905 | 220590 | 215624 | 215616 | 215863 | 215954 | 294074 | 294058 | 1362.2 | 12133.6934 | 6 | 172.1252 | 325.3648 | 325.3648 | 172.1252 | 172.1252 | 21.4549 | 21.4549 | 1169.3359 | 1099.917 | 1053.8334 | 895.7798 | 1047.4846 | 990.4783 | 973.2196 | 956.6454 | 940.3526 | 930.7274 | 921.5407 | 908.6494 | 16.2 | 21.8 | 32.2329 | 20.5844 | 13.7468 | 9.9906 | 7.3915 | 5.5507 | 4.2107 | 3.5485 | 3.5714 | 97.74 | 144.84 | 148.35 | 216.7 | 206.74 | 301.66 | 278.35 | 407.75 | 375.87 | 547.14 | 492.35 | 722.13 | 594.85 | 864.22 | 51.2 | 47.1 | 19.9317 | 7.75 | 6.0563 | 6.8589 | 12.8468 | 6.0563 | 1104814 | 2 |  |  | 3.7486 | 6.4907 | 7.9679 | 9.6179 | 11.2979 | 14.8664 | 3.7642 | 6.9321 | 8.9925 | 10.7075 | 12.5491 | 16.9189 | 24.9179 | 25.0502 | 25.0581 | 25.0096 | 24.9379 | 25.0058 |  | 18382 | 999 | 17 |  | CC041 | 351 | 1510 | 8 | 8 | 25 | 16.4 | 7.75 | 1956.0072 | 1856.7858 | 1654.8357 | 1543.4642 | 1422.9143 | 1413.2214 | 1264.1929 | 82.4179 | 80.6421 | 81.5479 | 79.0036 | 78.1607 | 58.3079 | 45.5114 | 32.2329 | 20.5844 | 13.7468 | 9.9906 | 7.3915 | 5.5507 | 4.2107 | 3.5485 | 0 | 0 | 0 | 0 | 0 | 0.1016 | 0.0254 | 0 | 0 | 0 | 0 | 0 | 0 | 0 | 0.040293 | 0.035538 | 0.0281 | 0.033719 | 0.033679 | 0.016059 | 0.014225 | -0.00469 | -0.014638 | -0.033676 | -0.021506 | -0.028725 | -0.010389 | -0.005095 | 0.065605 | 0.062114 | 0.061013 | 0.0585 | 0.062934 | 0.083563 | 0.079051 | -0.392878 | -0.38636 | -0.383463 | -0.382176 | -0.387708 | -0.403312 | -0.392905 | -1.264232 | -1.234953 | -1.221496 | -1.215608 | -1.240865 | -1.305364 | -1.257625 | -0.671203 | -0.607784 | -0.586481 | -0.581197 | -0.639165 | -0.906839 | -0.796208 | -0.262592 | -0.239482 | -0.22955 | -0.225189 | -0.244449 | -0.300237 | -0.264357 | 0.384425 | 0.353435 | 0.288165 | 0.233823 | 0.372674 | 0.297866 | 0.261118 | -15 | -10 | -10 | -10 | -15 | 0 | 0 | -2.613768 | -2.574644 | -2.558653 | -2.551478 | -2.585657 | 0 | 0 |  | 1407.973 | 0 |  | 1414.2469 | 0 |  | 738.145 | 0 |  | 738.021 | 0 |  | 1403.325 | 0 |  | 1428.369 | 0 |  | 763.829 | 0 |  | 763.931 | 0 |  | 1400.683 | 0 |  | 1422.019 | 0 |  | 773.66 | 0 |  | 773.845 | 0 |  | 1536.573 | 0 |  | 1536.675 | 0 |  | 779.212 | 0 |  | 778.97 | 0 |  | 1450.594 | 0 |  | 1450.645 | 0 |  | 753.407 | 0 |  | 753.408 | 0 |  | 1494.714 | 0 |  | 1499.108 | 0 |  | 730.457 | 0.102 |  | 730.531 | 0.102 |  | 1447.521 | 0 |  | 1449.172 | 0 |  | 765.2 | 0.025 |  | 765.445 | 0.025 | 128.3239 | 115.3324 | 100.9665 | 90.2926557 | 89.54969 | 118.093 | 99.93571 | 0 | 0 | 0 | 0 | 0 | -40.9764992 | -9.979787 | -45.01045 | -25.8105177 | 6.811061696 | -14.84622 | -6.14724521 | -7.40141388 | -11.48211625 | 0 | 0 | 0 | 0 | 0 | 0 | 0 | 39.20652 | 25.74644 | 25.58653 | 25.51478 | 38.784855 | 0 | 0 | -55.31914 | -49.01298 | -47.82629 | -45.91666 | -49.95758 | -52.87588 | -36.23654 | 67.20078 | 66.25534 | 85.53779 | 55.04456 | 72.22971 | 16.83923 | 42.23727
247 | E18028 | 2017-04-30 13:08 | 50.9568 | 51.7909 | 103 | 47 | 1.1208 | 559.8406 | 23424 | 30 | 139055 | 239913 | 239988 | 239996 | 139337 | 139295 | 221069 | 221077 | 220905 | 220590 | 215624 | 215616 | 215863 | 215954 | 294074 | 294058 | 1362.2 | 12157.5732 | 6 | 172.5836 | 325.8232 | 325.8232 | 172.5836 | 172.5836 | 21.9133 | 21.9133 | 1171.6797 | 1111.5245 | 1059.5 | 894.2982 | 1046.8624 | 988.3849 | 970.3342 | 953.0121 | 935.7504 | 925.3568 | 914.9876 | 901.4717 | 16.2 | 25.8 | 32.2175 | 20.4677 | 13.6349 | 9.876 | 7.3326 | 5.4819 | 4.2074 | 3.5436 | 3.5697 | 96.39 | 148.14 | 146.93 | 222.06 | 205.17 | 309.75 | 275.65 | 419.83 | 370.75 | 566.41 | 483.62 | 738.56 | 582.95 | 878.87 | 49.4 | 47 | 25.1409 | 4.64 | 4.1673 | 4.1673 | -0.2359 | 4.1673 | 1107370 | 1 |  |  | 3.765 | 6.6743 | 8.0543 | 9.74 | 11.43 | 15.14 | 3.9727 | 7.0909 | 8.88 | 10.44 | 12.8291 | 15.8327 | 24.8799 | 24.9263 | 25.0368 | 25.0433 | 25.0301 | 24.8413 |  | 18382 | 999 | 18 |  | CC041 | 351 | 1511 | 8 | 8 | 25 | 23.6 | 4.64 | 1973.5929 | 1882.5857 | 1683.6072 | 1544.3429 | 1445.7285 | 1363.8785 | 1276.3429 | 77.5393 | 70.9921 | 61.9043 | 60.275 | 72.7036 | 56.1229 | 42.1071 | 32.2175 | 20.4677 | 13.6349 | 9.876 | 7.3326 | 5.4819 | 4.2074 | 3.5436 | 0 | 0 | 0 | 0 | 0 | 0.1016 | 0.0254 | 0 | 0 | 0 | 0 | 0 | 0 | 0 | 0.039831 | 0.034983 | 0.027822 | 0.033435 | 0.033337 | 0.016186 | 0.014523 | -0.00469 | -0.014639 | -0.033678 | -0.021507 | -0.028728 | -0.009916 | -0.005076 | 0.065372 | 0.061892 | 0.060794 | 0.058295 | 0.062709 | 0.083285 | 0.078746 | -0.393992 | -0.387516 | -0.384618 | -0.383218 | -0.388856 | -0.404161 | -0.394174 | -1.263186 | -1.234203 | -1.220789 | -1.214417 | -1.240058 | -1.302355 | -1.256582 | -0.673503 | -0.609691 | -0.588302 | -0.583303 | -0.641209 | -0.910943 | -0.798176 | -0.261495 | -0.238681 | -0.228809 | -0.224117 | -0.243595 | -0.298103 | -0.263971 | 0.383992 | 0.351402 | 0.286271 | 0.23243 | 0.37088 | 0.297306 | 0.261017 | -15 | -10 | -10 | -10 | -15 | -10 | 10 | -2.614011 | -2.574859 | -2.558837 | -2.551688 | -2.585901 | 0 | 0 |  | 1407.973 | 0 |  | 1414.2469 | 0 |  | 738.145 | 0 |  | 738.021 | 0 |  | 1403.325 | 0 |  | 1428.369 | 0 |  | 763.829 | 0 |  | 763.931 | 0 |  | 1400.683 | 0 |  | 1422.019 | 0 |  | 773.66 | 0 |  | 773.845 | 0 |  | 1536.573 | 0 |  | 1536.675 | 0 |  | 779.212 | 0 |  | 778.97 | 0 |  | 1450.594 | 0 |  | 1450.645 | 0 |  | 753.407 | 0 |  | 753.408 | 0 |  | 1494.714 | 0 |  | 1499.108 | 0 |  | 730.457 | 0.102 |  | 730.531 | 0.102 |  | 1447.521 | 0 |  | 1449.172 | 0 |  | 765.2 | 0.025 |  | 765.445 | 0.025 | 129.0177 | 116.517 | 102.3532 | 90.02747 | 90.66019 | 113.5906 | 100.5069 | 0 | 0 | 0 | 0 | 0 | -41.0627576 | -10.0120196 | -44.38962 | -25.10863 | 7.148940384 | -14.48557 | -5.715427322 | -8.16576585 | -11.87093 | 0 | 0 | 0 | 0 | 0 | 0 | 0 | 39.210165 | 25.74859 | 25.58837 | 25.51688 | 38.788515 | 0 | 0 | -52.22295 | -43.28324 | -36.41842 | -35.15859 | -46.6182 | -51.12476 | -33.60888 | 71.61531 | 73.87371 | 98.6721 | 65.9002 | 77.11507 | 13.23733 | 45.01507
247 | E18029 | 2017-04-30 13:10 | 51.188 | 51.9336 | 66 | 47 | 1.1208 | 556.6959 | 23324 | 29 | 139055 | 239913 | 239988 | 239996 | 139337 | 139295 | 221069 | 221077 | 220905 | 220590 | 215624 | 215616 | 215863 | 215954 | 294074 | 294058 | 1362.2 | 12181.4229 | 6 | 173.0394 | 326.279 | 326.279 | 173.0394 | 173.0394 | 22.3691 | 22.3691 | 1165.8203 | 1100.3787 | 1054 | 897.787 | 1048.2406 | 991.4001 | 974.3396 | 957.8832 | 941.5375 | 931.9011 | 922.4937 | 909.7956 | 16.2 | 21.8 | 32.2304 | 20.4993 | 13.6577 | 9.9169 | 7.3559 | 5.5198 | 4.2207 | 3.5467 | 3.569 | 98.39 | 146.13 | 149.63 | 218.46 | 208.3 | 304.56 | 280.11 | 411.78 | 377.37 | 552.89 | 494.25 | 722.42 | 595.14 | 864.58 | 50.6 | 47.2 | 23.0944 | 0 | 0.3707 | 0.4578 | 0.1864 | 0.3707 | 1107370 | 2 |  |  | 3.7393 | 6.6214 | 7.9343 | 9.5564 | 11.2686 | 15.11 | 3.8925 | 7.2 | 8.9604 | 10.5151 | 12.2528 | 16.5377 | 24.9463 | 25.0669 | 25.1131 | 25.0514 | 25.0764 | 24.888 |  | 18382 | 500 | 1 |  | CC041 | 351 | 1511 | 8 | 8 | 25 | 21.799999 | 0 | 2003.4572 | 1883.6857 | 1674.9928 | 1550.1143 | 1448.7858 | 1392.0286 | 1315.85 | 76.8 | 73.0471 | 69.4314 | 68.0793 | 76.5514 | 58.8536 | 41.6571 | 32.2304 | 20.4993 | 13.6577 | 9.9169 | 7.3559 | 5.5198 | 4.2207 | 3.5467 | 0 | 0 | 0 | 0 | 0 | 0.1016 | 0.0254 | 0 | 0 | 0 | 0 | 0 | 0 | 0 | 0.039867 | 0.035165 | 0.027474 | 0.033254 | 0.033059 | 0.015887 | 0.014273 | -0.004691 | -0.014642 | -0.033683 | -0.02151 | -0.028734 | -0.010205 | -0.005241 | 0.065198 | 0.061729 | 0.060636 | 0.058141 | 0.062546 | 0.083058 | 0.078526 | -0.394873 | -0.388307 | -0.38538 | -0.384024 | -0.389624 | -0.404872 | -0.394914 | -1.262687 | -1.233375 | -1.219867 | -1.213709 | -1.239113 | -1.299136 | -1.253562 | -0.675009 | -0.611276 | -0.589896 | -0.584753 | -0.642951 | -0.91313 | -0.79988 | -0.260899 | -0.237887 | -0.227974 | -0.223447 | -0.242699 | -0.297309 | -0.26346 | 0.383869 | 0.351478 | 0.286505 | 0.232748 | 0.371197 | 0.297011 | 0.260954 | -15 | -10 | -10 | -10 | -15 | -20 | 20 | -2.614089 | -2.574948 | -2.558941 | -2.551778 | -2.585976 | 0 | 0 |  | 1407.973 | 0 |  | 1414.2469 | 0 |  | 738.145 | 0 |  | 738.021 | 0 |  | 1403.325 | 0 |  | 1428.369 | 0 |  | 763.829 | 0 |  | 763.931 | 0 |  | 1400.683 | 0 |  | 1422.019 | 0 |  | 773.66 | 0 |  | 773.845 | 0 |  | 1536.573 | 0 |  | 1536.675 | 0 |  | 779.212 | 0 |  | 778.97 | 0 |  | 1450.594 | 0 |  | 1450.645 | 0 |  | 753.407 | 0 |  | 753.408 | 0 |  | 1494.714 | 0 |  | 1499.108 | 0 |  | 730.457 | 0.102 |  | 730.531 | 0.102 |  | 1447.521 | 0 |  | 1449.172 | 0 |  | 765.2 | 0.025 |  | 765.445 | 0.025 | 130.6214 | 116.278 | 101.5649 | 90.1252 | 90.61576 | 115.6191 | 103.3284371 | 0 | 0 | 0 | 0 | 0 | -41.1349952 | -10.0308156 | -44.41628 | -25.31256 | 7.574154203 | -14.2538 | -5.359163725 | -7.381690752 | -11.32217 | 0 | 0 | 0 | 0 | 0 | 0 | 0 | 39.211335 | 25.74948 | 25.58941 | 25.51778 | 38.78964 | 0 | 0 | -51.8406912 | -44.65194 | -40.95731 | -39.80957 | -49.2188 | -53.74099 | -33.32068 | 73.57577 | 72.06302 | 93.77112 | 61.5796 | 74.82743 | 13.36144 | 48.65477
247 | E18030 | 2017-04-30 13:13 | 50.857 | 51.6531 | 103 | 46 | 1.1208 | 556.0178 | 23248 | 29 | 139055 | 239913 | 239988 | 239996 | 139337 | 139295 | 221069 | 221077 | 220905 | 220590 | 215624 | 215616 | 215863 | 215954 | 294074 | 294058 | 1362.2 | 12205.1426 | 6 | 173.4946 | 326.7342 | 326.7342 | 173.4946 | 173.4946 | 22.8244 | 22.8244 | 1172.8516 | 1111.3596 | 1061.1666 | 897.1845 | 1045.578 | 988.8669 | 971.5652 | 954.8224 | 938.1202 | 928.2084 | 918.527 | 905.4245 | 16.2 | 27 | 32.1058 | 20.3346 | 13.6594 | 9.9271 | 7.3753 | 5.5209 | 4.2146 | 3.5435 | 3.57 | 98.9 | 148.7 | 150.69 | 222.41 | 209.99 | 309.43 | 282.64 | 418.73 | 381.16 | 564.94 | 498.86 | 741.76 | 600.55 | 885.78 | 48.6 | 47 | 23.5566 | 4.43 | 4.2462 | 4.2462 | -0.351 | 4.2462 | 1104814 | 1 |  |  | 3.7336 | 6.65 | 8.0229 | 9.63 | 11.4236 | 15.2893 | 3.9769 | 7.0135 | 8.9212 | 10.7769 | 12.7192 | 16.1538 | 25.0796 | 24.9799 | 25.0729 | 25.1621 | 25.0701 | 24.9618 |  | 18382 | 500 | 2 |  | CC041 | 351 | 1510 | 8 | 8 | 25 | 26.200001 | 4.43 | 1954.7214 | 1864.1929 | 1657.95 | 1515.8214 | 1421.7928 | 1368.8643 | 1282.8857 | 81.6921 | 77.8686 | 71.8414 | 71.0064 | 75.3679 | 57.1107 | 42.9171 | 32.1058 | 20.3346 | 13.6594 | 9.9271 | 7.3753 | 5.5209 | 4.2146 | 3.5435 | 0 | 0 | 0 | 0 | 0 | 0.1016 | 0.0254 | 0 | 0 | 0 | 0 | 0 | 0 | 0 | 0.039319 | 0.034658 | 0.027231 | 0.032975 | 0.032701 | 0.015779 | 0.014237 | -0.00469 | -0.014639 | -0.033678 | -0.021507 | -0.028732 | -0.011324 | -0.005943 | 0.065501 | 0.062015 | 0.060917 | 0.058414 | 0.062837 | 0.083455 | 0.078916 | -0.393427 | -0.386921 | -0.383995 | -0.382554 | -0.388187 | -0.403087 | -0.393024 | -1.264065 | -1.234885 | -1.221317 | -1.214745 | -1.240416 | -1.296266 | -1.250369 | -0.672003 | -0.608448 | -0.587194 | -0.582327 | -0.64012 | -0.90914 | -0.79701 | -0.262342 | -0.239324 | -0.22932 | -0.224477 | -0.244003 | -0.298831 | -0.264239 | 0.38437 | 0.352305 | 0.28704 | 0.233089 | 0.371495 | 0.29687 | 0.261037 | -15 | -10 | -10 | -10 | -15 | -30 | 30 | -2.613987 | -2.574831 | -2.558803 | -2.551668 | -2.585885 | 0 | 0 |  | 1407.973 | 0 |  | 1414.2469 | 0 |  | 738.145 | 0 |  | 738.021 | 0 |  | 1403.325 | 0 |  | 1428.369 | 0 |  | 763.829 | 0 |  | 763.931 | 0 |  | 1400.683 | 0 |  | 1422.019 | 0 |  | 773.66 | 0 |  | 773.845 | 0 |  | 1536.573 | 0 |  | 1536.675 | 0 |  | 779.212 | 0 |  | 778.97 | 0 |  | 1450.594 | 0 |  | 1450.645 | 0 |  | 753.407 | 0 |  | 753.408 | 0 |  | 1494.714 | 0 |  | 1499.108 | 0 |  | 730.457 | 0.102 |  | 730.531 | 0.102 |  | 1447.521 | 0 |  | 1449.172 | 0 |  | 765.2 | 0.025 |  | 765.445 | 0.025 | 128.0362 | 115.6079 | 100.9973 | 88.54519 | 89.34119 | 114.2386 | 101.2402 | 0 | 0 | 0 | 0 | 0 | -40.9536392 | -9.9828096 | -43.77331 | -24.72116 | 7.873830699 | -13.93069566 | -4.923211104 | -5.77486503 | -10.37056 | 0 | 0 | 0 | 0 | 0 | 0 | 0 | 39.209805 | 25.74831 | 25.58803 | 25.51668 | 38.788275 | 0 | 0 | -54.89734 | -47.37899 | -42.18484 | -41.34894 | -48.2445 | -51.92162 | -34.20536 | 68.57537 | 69.25608 | 92.27436 | 58.78223 | 74.96176 | 15.58844 | 46.68148
247 | E18031 | 2017-04-30 13:15 | 51.0263 | 51.7461 | 72 | 47 | 1.1208 | 558.6346 | 23375 | 30 | 139055 | 239913 | 239988 | 239996 | 139337 | 139295 | 221069 | 221077 | 220905 | 220590 | 215624 | 215616 | 215863 | 215954 | 294074 | 294058 | 1362.2 | 12228.9922 | 6 | 173.952 | 327.1916 | 327.1916 | 173.952 | 173.952 | 23.2818 | 23.2818 | 1171.6797 | 1100.5873 | 1052.8334 | 895.8817 | 1046.5168 | 989.6583 | 972.3955 | 955.7799 | 939.4171 | 929.7048 | 920.41 | 907.5619 | 16.2 | 22 | 32.2668 | 20.4869 | 13.714 | 9.9734 | 7.3937 | 5.5464 | 4.2192 | 3.5497 | 3.5742 | 97.61 | 145.25 | 148.29 | 216.76 | 206.55 | 301.58 | 277.86 | 407.71 | 375.05 | 547.58 | 491.41 | 719.82 | 592.55 | 862.26 | 49.7 | 47 | 22.912 | 9.7 | 9.3679 | 9.3679 | 4.9642 | 9.3679 | 1107370 | 2 |  |  | 3.7479 | 6.645 | 7.9543 | 9.58 | 11.28 | 15.0029 | 3.7593 | 7.1944 | 8.9278 | 10.8148 | 12.7593 | 16.1537 | 24.9713 | 24.9971 | 25.0836 | 25.0711 | 25.0296 | 24.9582 |  | 18382 | 500 | 3 |  | CC041 | 351 | 1511 | 8 | 8 | 25 | 21.799999 | 9.7 | 1971.1786 | 1857.05 | 1650.8071 | 1529.8071 | 1424.4642 | 1392.0786 | 1276.8071 | 90.9836 | 90.9121 | 93.3493 | 91.9164 | 81.7114 | 59.2129 | 47.8557 | 32.2668 | 20.4869 | 13.714 | 9.9734 | 7.3937 | 5.5464 | 4.2192 | 3.5497 | 0 | 0 | 0 | 0 | 0 | 0.1016 | 0.0254 | 0 | 0 | 0 | 0 | 0 | 0 | 0 | 0.039271 | 0.034761 | 0.026915 | 0.032785 | 0.032427 | 0.016147 | 0.014571 | -0.004692 | -0.014644 | -0.033687 | -0.021511 | -0.028742 | -0.013702 | -0.007385 | 0.065454 | 0.061975 | 0.060877 | 0.058372 | 0.062794 | 0.083386 | 0.078861 | -0.393675 | -0.387085 | -0.384159 | -0.382819 | -0.388409 | -0.402977 | -0.392863 | -1.264017 | -1.234475 | -1.220918 | -1.214808 | -1.240399 | -1.289749 | -1.244334 | -0.672339 | -0.608986 | -0.587708 | -0.582552 | -0.640551 | -0.909313 | -0.797508 | -0.262251 | -0.238974 | -0.228988 | -0.224478 | -0.243795 | -0.298989 | -0.264057 | 0.384079 | 0.352826 | 0.287689 | 0.233619 | 0.372304 | 0.297362 | 0.26126 | -15 | -10 | -10 | -10 | -15 | -40 | 40 | -2.614222 | -2.575077 | -2.559067 | -2.551919 | -2.586121 | 0 | 0 |  | 1407.973 | 0 |  | 1414.2469 | 0 |  | 738.145 | 0 |  | 738.021 | 0 |  | 1403.325 | 0 |  | 1428.369 | 0 |  | 763.829 | 0 |  | 763.931 | 0 |  | 1400.683 | 0 |  | 1422.019 | 0 |  | 773.66 | 0 |  | 773.845 | 0 |  | 1536.573 | 0 |  | 1536.675 | 0 |  | 779.212 | 0 |  | 778.97 | 0 |  | 1450.594 | 0 |  | 1450.645 | 0 |  | 753.407 | 0 |  | 753.408 | 0 |  | 1494.714 | 0 |  | 1499.108 | 0 |  | 730.457 | 0.102 |  | 730.531 | 0.102 |  | 1447.521 | 0 |  | 1449.172 | 0 |  | 765.2 | 0.025 |  | 765.445 | 0.025 | 129.0215 | 115.0907 | 100.4962 | 89.2979 | 89.4478 | 116.0799 | 100.6903 | 0 | 0 | 0 | 0 | 0 | -40.9424632 | -9.9787202 | -43.70844 | -24.83393 | 8.268056696 | -13.69575 | -4.570870315 | -3.153436305 | -8.941784124 | 0 | 0 | 0 | 0 | 0 | 0 | 0 | 39.21333 | 25.75077 | 25.59067 | 25.51919 | 38.791815 | 0 | 0 | -61.17182 | -55.3642 | -54.86213 | -53.54608 | -52.34032 | -53.84306 | -38.1653 | 63.35459 | 60.64331 | 79.49278 | 47.57526 | 71.32843 | 18.14091 | 43.60448
247 | E18032 | 2017-04-30 13:17 | 50.755 | 51.5301 | 98 | 46 | 1.1208 | 556.3868 | 23277 | 29 | 139055 | 239913 | 239988 | 239996 | 139337 | 139295 | 221069 | 221077 | 220905 | 220590 | 215624 | 215616 | 215863 | 215954 | 294074 | 294058 | 1362.2 | 12252.7822 | 6 | 174.4076 | 327.6472 | 327.6472 | 174.4076 | 174.4076 | 23.7373 | 23.7373 | 1166.9922 | 1108.6075 | 1059 | 898.1394 | 1044.6479 | 989.4299 | 972.6288 | 956.2408 | 939.9943 | 930.1987 | 920.9204 | 907.9571 | 16.2 | 28 | 32.1872 | 20.5682 | 13.8123 | 10.0281 | 7.4363 | 5.5734 | 4.2212 | 3.549 | 3.5759 | 101.09 | 148.06 | 153.05 | 221.18 | 213.89 | 307.76 | 287.57 | 416.53 | 388.21 | 560.4 | 509.16 | 740.41 | 614.37 | 888.76 | 50.1 | 46.9 | 20.5575 | 4.533333 | 5.0655 | 5.0655 | -0.342 | 5.0655 | 1106414 | 1 |  |  | 3.7307 | 6.5557 | 7.9557 | 9.5936 | 11.2436 | 15.0943 | 3.4569 | 6.9765 | 8.6549 | 10.9255 | 12.1706 | 15.5275 | 25.1075 | 24.9389 | 25.0434 | 25.1004 | 25.0862 | 24.9141 |  | 18382 | 500 | 4 |  | CC041 | 351 | 1510 | 8 | 8 | 25 | 22.200001 | 4.533333 | 1947.0215 | 1864.4642 | 1656 | 1514.6072 | 1407.6285 | 1380.8 | 1230.5786 | 91.5164 | 89.0814 | 86.9257 | 85.3679 | 79.1743 | 57.1657 | 44.4686 | 32.1872 | 20.5682 | 13.8123 | 10.0281 | 7.4363 | 5.5734 | 4.2212 | 3.549 | 0 | 0 | 0 | 0 | 0 | 0.1016 | 0.0254 | 0 | 0 | 0 | 0 | 0 | 0 | 0 | 0.038965 | 0.034365 | 0.026709 | 0.032266 | 0.032093 | 0.015743 | 0.01432 | -0.004691 | -0.014641 | -0.033682 | -0.021508 | -0.02874 | -0.011352 | -0.005931 | 0.065435 | 0.06195 | 0.060854 | 0.058353 | 0.062775 | 0.083358 | 0.078849 | -0.393681 | -0.387226 | -0.384283 | -0.38287 | -0.388445 | -0.403467 | -0.393162 | -1.263408 | -1.234491 | -1.22086 | -1.214424 | -1.239933 | -1.295728 | -1.249179 | -0.672928 | -0.609125 | -0.587889 | -0.582932 | -0.641018 | -0.909775 | -0.798536 | -0.261742 | -0.238959 | -0.228922 | -0.224182 | -0.243418 | -0.298736 | -0.263276 | 0.384775 | 0.354265 | 0.288713 | 0.234402 | 0.373249 | 0.297879 | 0.261389 | -15 | -10 | -10 | -10 | -15 | -30 | 30 | -2.613968 | -2.574828 | -2.55882 | -2.551669 | -2.585866 | 0 | 0 |  | 1407.973 | 0 |  | 1414.2469 | 0 |  | 738.145 | 0 |  | 738.021 | 0 |  | 1403.325 | 0 |  | 1428.369 | 0 |  | 763.829 | 0 |  | 763.931 | 0 |  | 1400.683 | 0 |  | 1422.019 | 0 |  | 773.66 | 0 |  | 773.845 | 0 |  | 1536.573 | 0 |  | 1536.675 | 0 |  | 779.212 | 0 |  | 778.97 | 0 |  | 1450.594 | 0 |  | 1450.645 | 0 |  | 753.407 | 0 |  | 753.408 | 0 |  | 1494.714 | 0 |  | 1499.108 | 0 |  | 730.457 | 0.102 |  | 730.531 | 0.102 |  | 1447.521 | 0 |  | 1449.172 | 0 |  | 765.2 | 0.025 |  | 765.445 | 0.025 | 127.4034 | 115.5036 | 100.774224 | 88.38187 | 88.36388 | 115.1007264 | 97.02989 | 0 | 0 | 0 | 0 | 0 | -40.9922472 | -9.9863148 | -43.30205 | -24.3491 | 8.51305678 | -13.06477 | -4.157495349 | -5.689541648 | -10.47936 | 0 | 0 | 0 | 0 | 0 | 0 | 0 | 39.20952 | 25.74828 | 25.5882 | 25.51669 | 38.78799 | 0 | 0 | -61.58395 | -54.26171 | -51.10266 | -49.76368 | -50.75215 | -52.00792 | -35.50978 | 61.72688 | 62.64103 | 83.77282 | 51.07011 | 72.24222 | 16.41101 | 41.05444
247 | E18033 | 2017-04-30 13:19 | 51 | 51.7877 | 75 | 53 | 1.1208 | 672.3491 | 28111 | 29 | 139055 | 239913 | 239988 | 239996 | 139337 | 139295 | 221069 | 221077 | 220905 | 220590 | 215624 | 215616 | 215863 | 215954 | 294074 | 294058 | 1362.2 | 12281.4072 | 6 | 174.9581 | 328.1977 | 328.1977 | 174.9581 | 174.9581 | 24.2878 | 24.2878 | 1159.9609 | 1088.3429 | 1037.1666 | 906.6626 | 1053.0594 | 999.9424 | 984.0553 | 968.9205 | 953.9641 | 945.3492 | 937.1094 | 925.8529 | 16.4 | 17.6 | 32.4563 | 20.8239 | 13.8969 | 10.0839 | 7.4636 | 5.5938 | 4.261 | 3.5486 | 3.5783 | 103.34 | 156.67 | 155.91 | 232.72 | 217.27 | 324.17 | 292.37 | 439.69 | 395.33 | 589.1 | 520.09 | 773.27 | 628.86 | 935.51 | 49.3 | 47 | 32.5025 | 15.190909 | 13.2567 | 13.2567 | 6.122 | 13.2567 | 1101769 | 2 |  |  | 3.4721 | 6.4579 | 7.7486 | 9.2286 | 10.9386 | 14.8479 | 4.8745 | 7.0353 | 8.4863 | 10.598 | 12.2373 | 17.1431 | 25.0277 | 24.9752 | 25.1388 | 24.9676 | 25.0606 | 24.9979 |  | 18382 | 500 | 5 |  | CC041 | 351 | 1511 | 8 | 8 | 25 | 11.4 | 15.190909 | 1954.8286 | 1841.9572 | 1645.95 | 1535.3928 | 1416.8357 | 1354.9 | 1302.0215 | 99.2114 | 95.5507 | 97.3564 | 95.3957 | 84.7743 | 61.8586 | 50.3014 | 32.4563 | 20.8239 | 13.8969 | 10.0839 | 7.4636 | 5.5938 | 4.261 | 3.5486 | 0 | 0 | 0 | 0 | 0 | 0.1016 | 0.0254 | 0 | 0 | 0 | 0 | 0 | 0 | 0 | 0.038894 | 0.034323 | 0.026454 | 0.031842 | 0.031824 | 0.01603 | 0.014534 | -0.004692 | -0.014645 | -0.033688 | -0.021511 | -0.028747 | -0.010252 | -0.005207 | 0.06542 | 0.061938 | 0.060837 | 0.058332 | 0.062753 | 0.083348 | 0.078783 | -0.393532 | -0.387034 | -0.384204 | -0.38289 | -0.388465 | -0.403633 | -0.393907 | -1.261983 | -1.232896 | -1.21978 | -1.213793 | -1.239293 | -1.29912 | -1.254684 | -0.674113 | -0.610326 | -0.588729 | -0.58349 | -0.641628 | -0.911292 | -0.797628 | -0.260587 | -0.237755 | -0.228119 | -0.223706 | -0.242903 | -0.29755 | -0.264268 | 0.384933 | 0.355643 | 0.290034 | 0.235547 | 0.37481 | 0.298929 | 0.261515 | -15 | -10 | -10 | -10 | -15 | -20 | 20 | -2.613704 | -2.574621 | -2.558664 | -2.551441 | -2.585558 | 0 | 0 |  | 1407.973 | 0 |  | 1414.2469 | 0 |  | 738.145 | 0 |  | 738.021 | 0 |  | 1403.325 | 0 |  | 1428.369 | 0 |  | 763.829 | 0 |  | 763.931 | 0 |  | 1400.683 | 0 |  | 1422.019 | 0 |  | 773.66 | 0 |  | 773.845 | 0 |  | 1536.573 | 0 |  | 1536.675 | 0 |  | 779.212 | 0 |  | 778.97 | 0 |  | 1450.594 | 0 |  | 1450.645 | 0 |  | 753.407 | 0 |  | 753.408 | 0 |  | 1494.714 | 0 |  | 1499.108 | 0 |  | 730.457 | 0.102 |  | 730.531 | 0.102 |  | 1447.521 | 0 |  | 1449.172 | 0 |  | 765.2 | 0.025 |  | 765.445 | 0.025 | 127.8849 | 114.0871 | 100.1347 | 89.56253 | 88.91069 | 112.9282052 | 102.5772 | 0 | 0 | 0 | 0 | 0 | -41.0091128 | -10.0052378 | -43.16234 | -24.26093 | 8.82388852 | -12.5397 | -3.813304561 | -7.50631536 | -11.70244 | 0 | 0 | 0 | 0 | 0 | 0 | 0 | 39.20556 | 25.74621 | 25.58664 | 25.51441 | 38.78337 | 0 | 0 | -66.87969 | -58.31708 | -57.31654 | -55.66244 | -54.39356 | -56.37125 | -40.12181 | 57.04841 | 57.25535 | 77.22865 | 46.87481 | 69.48719 | 8.04153 | 40.74768
247 | E18034 | 2017-04-30 13:21 | 51.1316 | 51.8499 | 72 | 46 | 1.1208 | 555.6497 | 23284 | 29 | 139055 | 239913 | 239988 | 239996 | 139337 | 139295 | 221069 | 221077 | 220905 | 220590 | 215624 | 215616 | 215863 | 215954 | 294074 | 294058 | 1362.2 | 12305.0977 | 6 | 175.413 | 328.6526 | 328.6526 | 175.413 | 175.413 | 24.7428 | 24.7428 | 1144.7266 | 1090.4707 | 1042.5 | 899.3713 | 1049.9791 | 994.5443 | 977.6863 | 961.2076 | 944.7919 | 934.994 | 925.486 | 912.4809 | 16.2 | 18 | 32.5165 | 20.5636 | 13.6824 | 9.9365 | 7.3799 | 5.5221 | 4.2135 | 3.5489 | 3.5781 | 100.43 | 148.21 | 153.2 | 223.65 | 213.47 | 311.52 | 286.81 | 421.67 | 386.3 | 568.36 | 506.09 | 744.15 | 608.41 | 886.01 | 51.6 | 47.1 | 21.5527 | -6.29 | -6.8708 | 6.9423 | 1.8723 | -6.8708 | 1107370 | 1 |  |  | 3.5736 | 6.485 | 7.845 | 9.3779 | 11.0793 | 14.9121 | 3.5208 | 6.7038 | 8.4283 | 10.4321 | 12.3226 | 15.4396 | 25.1977 | 24.9382 | 25.0675 | 25.1029 | 25.1164 | 24.9726 |  | 18382 | 500 | 6 |  | CC041 | 351 | 1511 | 8 | 8 | 25 | 30.6 | -6.29 | 2039.9071 | 1905.1428 | 1673.7786 | 1526.9785 | 1433.8928 | 1360.3071 | 1265.2786 | 78.89 | 68.9557 | 62.6479 | 60.195 | 72.3171 | 56.355 | 52.66 | 32.5165 | 20.5636 | 13.6824 | 9.9365 | 7.3799 | 5.5221 | 4.2135 | 3.5489 | 0 | 0 | 0 | 0 | 0 | 0.1016 | 0.0254 | 0 | 0 | 0 | 0 | 0 | 0 | 0 | 0.039247 | 0.034626 | 0.026411 | 0.031448 | 0.031557 | 0.015803 | 0.014299 | -0.004691 | -0.014642 | -0.033578 | -0.021441 | -0.028745 | -0.010009 | -0.005028 | 0.065191 | 0.061722 | 0.060631 | 0.058139 | 0.062541 | 0.083056 | 0.07855 | -0.39488 | -0.388355 | -0.385304 | -0.383889 | -0.389579 | -0.404991 | -0.394762 | -1.262522 | -1.2334 | -1.218684 | -1.212269 | -1.238417 | -1.301232 | -1.254634 | -0.675176 | -0.611306 | -0.590082 | -0.5851 | -0.643173 | -0.913554 | -0.801316 | -0.26076 | -0.237897 | -0.227805 | -0.223096 | -0.242495 | -0.296976 | -0.262212 | 0.384398 | 0.351998 | 0.28695 | 0.2333 | 0.372227 | 0.297318 | 0.261528 | -15 | -10 | -15 | -15 | -15 | -10 | 10 | -2.613404 | -2.574327 | -2.557912 | -2.550687 | -2.585258 | 0 | 0 |  | 1407.973 | 0 |  | 1414.2469 | 0 |  | 738.145 | 0 |  | 738.021 | 0 |  | 1403.325 | 0 |  | 1428.369 | 0 |  | 763.829 | 0 |  | 763.931 | 0 |  | 1400.683 | 0 |  | 1422.019 | 0 |  | 773.66 | 0 |  | 773.845 | 0 |  | 1536.573 | 0 |  | 1536.675 | 0 |  | 779.212 | 0 |  | 778.97 | 0 |  | 1450.594 | 0 |  | 1450.645 | 0 |  | 753.407 | 0 |  | 753.408 | 0 |  | 1494.714 | 0 |  | 1499.108 | 0 |  | 730.457 | 0.102 |  | 730.531 | 0.102 |  | 1447.521 | 0 |  | 1449.172 | 0 |  | 765.2 | 0.025 |  | 765.445 | 0.025 | 132.9836 | 117.5892 | 101.4829 | 88.777 | 89.67709 | 112.9817 | 99.38763403 | 0 | 0 | 0 | 0 | 0 | -41.1470856 | -10.0269548 | -43.62771 | -24.6482656 | 8.734308228 | -12.13118 | -3.482428604 | -7.539338208 | -11.63171 | 0 | 0 | 0 | 0 | 0 | 0 | 0 | 39.20106 | 25.74327 | 38.36868 | 38.260305 | 38.77887 | 0 | 0 | -53.26463464 | -42.15303 | -36.9674 | -35.2200945 | -46.51241 | -51.48333567 | -42.19730056 | 75.2923 | 76.5312 | 111.6185 | 79.68604 | 78.46112 | 12.81191 | 35.53167
247 | E18035 | 2017-04-30 13:23 | 51.1056 | 51.7785 | 85 | 47 | 1.1208 | 557.1083 | 23304 | 29 | 139055 | 239913 | 239988 | 239996 | 139337 | 139295 | 221069 | 221077 | 220905 | 220590 | 215624 | 215616 | 215863 | 215954 | 294074 | 294058 | 1362.2 | 12328.8779 | 6 | 175.8692 | 329.1088 | 329.1088 | 175.8692 | 175.8692 | 25.1989 | 25.1989 | 1164.6484 | 1093.8301 | 1048.8334 | 892.3392 | 1043.0665 | 985.558 | 968.0308 | 951.2676 | 934.6762 | 924.7501 | 915.3516 | 902.498 | 16.2 | 20 | 32.3467 | 20.4465 | 13.6999 | 9.9489 | 7.3777 | 5.5533 | 4.2337 | 3.5471 | 3.5773 | 96.96 | 146.61 | 147 | 218.27 | 204.89 | 303.85 | 275.14 | 410.9 | 370.82 | 550.52 | 486.45 | 722.78 | 586.83 | 867.9 | 50.7 | 47.1 | 22.9379 | -3.4375 | -2.9129 | 2.9129 | 0.5832 | -2.9129 | 1107016 | 2 |  |  | 3.7121 | 6.6 | 8.0429 | 9.6457 | 11.2779 | 15.205 | 3.5593 | 7.1056 | 9.0481 | 10.8407 | 12.45 | 17.2241 | 24.9906 | 25.0046 | 25.0916 | 25.0086 | 25.0164 | 24.9506 |  | 18382 | 500 | 7 |  | CC041 | 351 | 1511 | 8 | 8 | 25 | 10 | -3.4375 | 1932.8928 | 1820.9214 | 1635.6 | 1510.5286 | 1396.7285 | 1372.0215 | 1288.1357 | 95.7714 | 96.5993 | 95.59 | 94.3443 | 88.8164 | 60.9357 | 59.5029 | 32.3467 | 20.4465 | 13.6999 | 9.9489 | 7.3777 | 5.5533 | 4.2337 | 3.5471 | 0 | 0 | 0 | 0 | 0 | 0.1016 | 0.0254 | 0 | 0 | 0 | 0 | 0 | 0 | 0 | 0.039266 | 0.034584 | 0.026401 | 0.031116 | 0.031352 | 0.016232 | 0.014698 | -0.004711 | -0.014777 | -0.03369 | -0.021513 | -0.028754 | -0.010555 | -0.005062 | 0.065462 | 0.061981 | 0.060881 | 0.058376 | 0.0628 | 0.083397 | 0.078853 | -0.393636 | -0.386997 | -0.384105 | -0.382761 | -0.388276 | -0.403797 | -0.393818 | -1.2649 | -1.234451 | -1.2208 | -1.214672 | -1.239551 | -1.303606 | -1.257899 | -0.672778 | -0.609318 | -0.587865 | -0.582719 | -0.640837 | -0.909687 | -0.797118 | -0.261748 | -0.238586 | -0.2288 | -0.224279 | -0.243462 | -0.298636 | -0.264405 | 0.384236 | 0.352861 | 0.287822 | 0.233963 | 0.373174 | 0.297775 | 0.261446 | -10 | -5 | -10 | -10 | -15 | 0 | 0 | -2.614834 | -2.575485 | -2.559183 | -2.552027 | -2.586242 | 0 | 0 |  | 1407.973 | 0 |  | 1414.2469 | 0 |  | 738.145 | 0 |  | 738.021 | 0 |  | 1403.325 | 0 |  | 1428.369 | 0 |  | 763.829 | 0 |  | 763.931 | 0 |  | 1400.683 | 0 |  | 1422.019 | 0 |  | 773.66 | 0 |  | 773.845 | 0 |  | 1536.573 | 0 |  | 1536.675 | 0 |  | 779.212 | 0 |  | 778.97 | 0 |  | 1450.594 | 0 |  | 1450.645 | 0 |  | 753.407 | 0 |  | 753.408 | 0 |  | 1494.714 | 0 |  | 1499.108 | 0 |  | 730.457 | 0.102 |  | 730.531 | 0.102 |  | 1447.521 | 0 |  | 1449.172 | 0 |  | 765.2 | 0.025 |  | 765.445 | 0.025 | 126.531 | 112.8625 | 99.5769636 | 88.17862 | 87.7145498 | 114.4225 | 101.5734 | 0 | 0 | 0 | 0 | 0 | -41.0257752 | -10.0029772 | -43.7086195 | -24.45077 | 8.8984112 | -11.6645 | -3.220353498 | -7.400571262 | -12.12111 | 0 | 0 | 0 | 0 | 0 | 0 | 0 | 26.14834 | 12.877425 | 25.59183 | 25.52027 | 38.79363 | 0 | 0 | -64.43289 | -58.85969 | -56.19401535 | -54.97622 | -56.91684 | -55.43241 | -47.43083 | 44.53786 | 42.42949 | 77.87318945 | 47.05818 | 66.37099 | 10.56372 | 32.01844
247 | E18036 | 2017-04-30 13:26 | 51.0726 | 51.7285 | 85 | 48 | 1.1208 | 559.3428 | 23397 | 29 | 139055 | 239913 | 239988 | 239996 | 139337 | 139295 | 221069 | 221077 | 220905 | 220590 | 215624 | 215616 | 215863 | 215954 | 294074 | 294058 | 1362.2 | 12352.7275 | 6 | 176.3271 | 329.5667 | 329.5667 | 176.3271 | 176.3271 | 25.6569 | 25.6569 | 1172.8516 | 1111.9803 | 1062 | 890.3547 | 1048.3428 | 989.3773 | 971.0103 | 953.3343 | 935.7531 | 924.9525 | 914.6318 | 900.7383 | 16.4 | 25 | 32.2149 | 20.264 | 13.4914 | 9.7958 | 7.2868 | 5.4777 | 4.1883 | 3.5468 | 3.5776 | 96.68 | 148.27 | 147.02 | 223.29 | 204.92 | 311.05 | 274.96 | 419.71 | 369.62 | 563.43 | 482.3 | 737.06 | 580.47 | 874.95 | 50.7 | 47 | 25.4505 | -19.18 | -17.3336 | 17.3336 | 1.1621 | -17.3336 | 1107370 | 1 |  |  | 3.6836 | 6.5936 | 7.8771 | 9.5421 | 11.2571 | 14.9264 | 3.5463 | 6.9648 | 8.7593 | 9.9796 | 12.2037 | 15.7741 | 24.9269 | 24.9164 | 25.01 | 25.0633 | 24.9304 | 24.8844 |  | 18382 | 500 | 8 |  | CC041 | 351 | 1511 | 8 | 8 | 25 | 24.4 | -19.18 | 1997.0286 | 1878.3214 | 1665.7928 | 1520.1857 | 1417.1643 | 1362.5143 | 1240.7072 | 64.4607 | 62.5121 | 60.9964 | 58.2593 | 76.84 | 56.5543 | 49.1129 | 32.2149 | 20.264 | 13.4914 | 9.7958 | 7.2868 | 5.4777 | 4.1883 | 3.5468 | 0 | 0 | 0 | 0 | 0 | 0.1016 | 0.0254 | 0 | 0 | 0 | 0 | 0 | 0 | 0 | 0.039908 | 0.034366 | 0.027197 | 0.031203 | 0.031113 | 0.016422 | 0.01486 | -0.004692 | -0.014646 | -0.033489 | -0.021384 | -0.028755 | -0.010907 | -0.005541 | 0.065438 | 0.061957 | 0.060861 | 0.058358 | 0.062779 | 0.083367 | 0.07886 | -0.393755 | -0.387207 | -0.384136 | -0.382728 | -0.388446 | -0.403905 | -0.393525 | -1.263939 | -1.234598 | -1.219227 | -1.212625 | -1.239861 | -1.302974 | -1.255512 | -0.672506 | -0.609009 | -0.587792 | -0.582768 | -0.640747 | -0.90962 | -0.798512 | -0.262169 | -0.239046 | -0.22899 | -0.224327 | -0.243678 | -0.298825 | -0.263253 | 0.383502 | 0.350469 | 0.285723 | 0.232331 | 0.37115 | 0.297186 | 0.261476 | -15 | -10 | -20 | -20 | -15 | 10 | -10 | -2.613727 | -2.57464 | -2.557575 | -2.550364 | -2.585592 | 0 | 0 |  | 1407.973 | 0 |  | 1414.2469 | 0 |  | 738.145 | 0 |  | 738.021 | 0 |  | 1403.325 | 0 |  | 1428.369 | 0 |  | 763.829 | 0 |  | 763.931 | 0 |  | 1400.683 | 0 |  | 1422.019 | 0 |  | 773.66 | 0 |  | 773.845 | 0 |  | 1536.573 | 0 |  | 1536.675 | 0 |  | 779.212 | 0 |  | 778.97 | 0 |  | 1450.594 | 0 |  | 1450.645 | 0 |  | 753.407 | 0 |  | 753.408 | 0 |  | 1494.714 | 0 |  | 1499.108 | 0 |  | 730.457 | 0.102 |  | 730.531 | 0.102 |  | 1447.521 | 0 |  | 1449.172 | 0 |  | 765.2 | 0.025 |  | 765.445 | 0.025 | 130.6816 | 116.3752 | 101.3818 | 88.715 | 88.96816 | 113.5887 | 97.84217 | 0 | 0 | 0 | 0 | 0 | -41.036748 | -9.995535 | -44.51088 | -24.34627256 | 7.671376284 | -11.90676 | -2.923592238 | -7.18590161 | -11.70012 | 0 | 0 | 0 | 0 | 0 | 0 | 0 | 39.205905 | 25.7464 | 51.1515 | 51.00728 | 38.78388 | 0 | 0 | -43.35021 | -38.07043 | -35.8532 | -33.95166 | -49.23499948 | -51.44292 | -39.21724 | 82.02638 | 79.70485 | 124.3515 | 93.86386 | 75.59345 | 13.92316 | 36.92928
247 | E18037 | 2017-04-30 13:27 | 51.3963 | 51.9387 | 56 | 45 | 1.1208 | 548.6284 | 22958 | 29 | 139055 | 239913 | 239988 | 239996 | 139337 | 139295 | 221069 | 221077 | 220905 | 220590 | 215624 | 215616 | 215863 | 215954 | 294074 | 294058 | 1362.2 | 12376.1279 | 6 | 176.7763 | 330.0159 | 330.0159 | 176.7763 | 176.7763 | 26.1061 | 26.1061 | 1165.8203 | 1093.3784 | 1047.5 | 901.7636 | 1045.5222 | 990.6842 | 974.4601 | 958.7919 | 943.217 | 934.0577 | 925.5636 | 913.5778 | 16.2 | 18.8 | 32.1118 | 20.5578 | 13.7622 | 10.0107 | 7.4135 | 5.5743 | 4.2274 | 3.5462 | 3.5734 | 100.88 | 145.1 | 152.86 | 216.5 | 212.8 | 300.84 | 286.55 | 407 | 387.02 | 546.56 | 508.15 | 720.96 | 613.98 | 864.08 | 50.1 | 47 | 18.9252 | 4.33 | 3.6837 | 3.7433 | -1.4993 | 3.6837 | 1106415 | 2 |  |  | 3.7664 | 6.4836 | 7.8386 | 9.4643 | 11.1607 | 14.8707 | 3.4077 | 6.7577 | 8.7019 | 10.7731 | 12.4673 | 16.1885 | 24.9761 | 25.0434 | 25.1046 | 25.0703 | 25.0851 | 24.887 |  | 18382 | 500 | 9 |  | CC041 | 351 | 1510 | 8 | 8 | 25 | 16.799999 | 4.33 | 1992.65 | 1868.4785 | 1661.8357 | 1536.3857 | 1410.45 | 1396.9785 | 1317.5929 | 88.91 | 95.19 | 96.4764 | 95.07 | 90.4614 | 60.95 | 46.235 | 32.1118 | 20.5578 | 13.7622 | 10.0107 | 7.4135 | 5.5743 | 4.2274 | 3.5462 | 0 | 0 | 0 | 0 | 0 | 0.1016 | 0.0254 | 0 | 0 | 0 | 0 | 0 | 0 | 0 | 0.039894 | 0.034621 | 0.026617 | 0.030848 | 0.030927 | 0.016153 | 0.014605 | -0.004693 | -0.01478 | -0.033589 | -0.021447 | -0.028762 | -0.012077 | -0.006276 | 0.065426 | 0.061945 | 0.060846 | 0.058342 | 0.062768 | 0.083346 | 0.078803 | -0.393764 | -0.387275 | -0.38429 | -0.382953 | -0.388452 | -0.403824 | -0.39385 | -1.263597 | -1.234867 | -1.220211 | -1.214119 | -1.239506 | -1.300312 | -1.254744 | -0.672844 | -0.60925 | -0.587877 | -0.58271 | -0.641078 | -0.909739 | -0.797136 | -0.261883 | -0.238858 | -0.228978 | -0.224479 | -0.243394 | -0.29882 | -0.264588 | 0.384654 | 0.354048 | 0.288787 | 0.23442 | 0.373703 | 0.298205 | 0.261197 | -15 | -5 | -15 | -15 | -15 | 20 | -20 | -2.614276 | -2.575423 | -2.558691 | -2.551519 | -2.586162 | 0 | 0 |  | 1407.973 | 0 |  | 1414.2469 | 0 |  | 738.145 | 0 |  | 738.021 | 0 |  | 1403.325 | 0 |  | 1428.369 | 0 |  | 763.829 | 0 |  | 763.931 | 0 |  | 1400.683 | 0 |  | 1422.019 | 0 |  | 773.66 | 0 |  | 773.845 | 0 |  | 1536.573 | 0 |  | 1536.675 | 0 |  | 779.212 | 0 |  | 778.97 | 0 |  | 1450.594 | 0 |  | 1450.645 | 0 |  | 753.407 | 0 |  | 753.408 | 0 |  | 1494.714 | 0 |  | 1499.108 | 0 |  | 730.457 | 0.102 |  | 730.531 | 0.102 |  | 1447.521 | 0 |  | 1449.172 | 0 |  | 765.2 | 0.025 |  | 765.445 | 0.025 | 130.3711189 | 115.7429 | 101.1161 | 89.63581 | 88.5311256 | 116.4326 | 103.8303 | 0 | 0 | 0 | 0 | 0 | -41.0285184 | -10.00379 | -44.47988 | -24.501 | 8.507311092 | -11.41393 | -2.68353049 | -5.300071712 | -10.45076 | 0 | 0 | 0 | 0 | 0 | 0 | 0 | 39.21414 | 12.877115 | 38.380365 | 38.272785 | 38.79243 | 0 | 0 | -59.82256004 | -57.9945075 | -56.71626 | -55.3982397 | -57.99281 | -55.44859205 | -36.85558296 | 65.28282 | 46.12451 | 91.28747 | 61.09643 | 66.64721 | 14.65539 | 46.52014
247 | E18038 | 2017-04-30 13:30 | 51.3028 | 51.8494 | 88 | 48 | 1.1208 | 558.9348 | 23379 | 29 | 139055 | 239913 | 239988 | 239996 | 139337 | 139295 | 221069 | 221077 | 220905 | 220590 | 215624 | 215616 | 215863 | 215954 | 294074 | 294058 | 1362.2 | 12399.9277 | 6 | 177.234 | 330.4736 | 330.4736 | 177.234 | 177.234 | 26.5637 | 26.5637 | 1175.1953 | 1112.6681 | 1062 | 890.7643 | 1049.1353 | 988.9019 | 969.9723 | 951.9218 | 934.0734 | 923.1652 | 912.666 | 898.3257 | 16 | 25 | 32.3086 | 20.3697 | 13.6068 | 9.8759 | 7.3442 | 5.4998 | 4.1843 | 3.548 | 3.5767 | 94.72 | 147.06 | 144.52 | 220.34 | 201.56 | 306.8 | 270.78 | 414.56 | 365.06 | 557.41 | 476.9 | 733.18 | 573.51 | 871.98 | 50.7 | 47 | 23.5162 | 2.25 | 2.6916 | 2.6916 | -1.4529 | 2.6916 | 1106414 | 1 |  |  | 3.735 | 6.6843 | 8.0464 | 9.7086 | 11.445 | 15.2464 | 4.2875 | 7.1411 | 8.5375 | 10.5607 | 12.2518 | 16.1518 | 24.9215 | 24.91 | 25.0586 | 25.1198 | 25.0179 | 24.8769 |  | 18382 | 500 | 10 |  | CC041 | 351 | 1510 | 8 | 8 | 25 | 22.6 | 2.25 | 1937.7428 | 1842.9928 | 1650.9785 | 1506.3643 | 1416.9785 | 1373.1357 | 1190.0286 | 82.185 | 62.99 | 61.3407 | 59.88 | 82.7707 | 57.6793 | 44.4857 | 32.3086 | 20.3697 | 13.6068 | 9.8759 | 7.3442 | 5.4998 | 4.1843 | 3.548 | 0 | 0 | 0 | 0 | 0 | 0.1016 | 0.0254 | 0 | 0 | 0 | 0 | 0 | 0 | 0 | 0.039598 | 0.03445 | 0.026478 | 0.030541 | 0.030709 | 0.016481 | 0.014993 | -0.004692 | -0.014645 | -0.033488 | -0.021383 | -0.028758 | -0.014117 | -0.007095 | 0.065504 | 0.062018 | 0.060917 | 0.058412 | 0.062835 | 0.083439 | 0.078946 | -0.393317 | -0.386808 | -0.383829 | -0.382394 | -0.38819 | -0.403235 | -0.392656 | -1.263514 | -1.234223 | -1.219356 | -1.212425 | -1.240237 | -1.29688 | -1.248315 | -0.672401 | -0.608792 | -0.587358 | -0.582356 | -0.640112 | -0.908622 | -0.798314 | -0.261905 | -0.238942 | -0.229143 | -0.224455 | -0.244025 | -0.299323 | -0.263084 | 0.384096 | 0.351719 | 0.286724 | 0.233027 | 0.371276 | 0.296896 | 0.261431 | -15 | -10 | -20 | -20 | -15 | 30 | -30 | -2.614211 | -2.57505 | -2.557914 | -2.550767 | -2.586089 | 0 | 0 |  | 1407.973 | 0 |  | 1414.2469 | 0 |  | 738.145 | 0 |  | 738.021 | 0 |  | 1403.325 | 0 |  | 1428.369 | 0 |  | 763.829 | 0 |  | 763.931 | 0 |  | 1400.683 | 0 |  | 1422.019 | 0 |  | 773.66 | 0 |  | 773.845 | 0 |  | 1536.573 | 0 |  | 1536.675 | 0 |  | 779.212 | 0 |  | 778.97 | 0 |  | 1450.594 | 0 |  | 1450.645 | 0 |  | 753.407 | 0 |  | 753.408 | 0 |  | 1494.714 | 0 |  | 1499.108 | 0 |  | 730.457 | 0.102 |  | 730.531 | 0.102 |  | 1447.521 | 0 |  | 1449.172 | 0 |  | 765.2 | 0.025 |  | 765.445 | 0.025 | 126.9299 | 114.2987 | 100.5727 | 87.98975 | 89.03584 | 114.5731 | 93.948 | 0 | 0 | 0 | 0 | 0 | -40.968676 | -9.9734624 | -44.10422 | -24.44379 | 8.54768556 | -11.10338815 | -2.419702387 | -3.06582432 | -9.85919187 | 0 | 0 | 0 | 0 | 0 | 0 | 0 | 39.213165 | 25.7505 | 51.15828 | 51.01534 | 38.791335 | 0 | 0 | -55.26128 | -38.34780808 | -36.02895 | -34.87147728 | -52.98252 | -52.40868 | -35.51356 | 66.77757 | 77.25763 | 124.2497 | 93.03023 | 72.42496 | 18.12989 | 38.60179
247 | E18039 | 2017-04-30 13:31 | 51.5596 | 52.0343 | 59 | 45 | 1.1208 | 555.5258 | 22848 | 29 | 139055 | 239913 | 239988 | 239996 | 139337 | 139295 | 221069 | 221077 | 220905 | 220590 | 215624 | 215616 | 215863 | 215954 | 294074 | 294058 | 1362.2 | 12423.6377 | 6 | 177.6888 | 330.9284 | 330.9284 | 177.6888 | 177.6888 | 27.0186 | 27.0186 | 1164.6484 | 1094.5784 | 1048.6666 | 906.5583 | 1046.6659 | 993.1955 | 977.4438 | 961.9112 | 946.5773 | 937.5264 | 929.1442 | 917.149 | 16.2 | 19.8 | 32.2147 | 20.5506 | 13.7161 | 9.9928 | 7.4269 | 5.587 | 4.2274 | 3.5504 | 3.5732 | 102.93 | 146.02 | 155.94 | 218.34 | 217.26 | 303.01 | 291.46 | 408.47 | 393.28 | 547.32 | 515.78 | 722.33 | 623.71 | 867.99 | 48.9 | 47.1 | 18.8153 | -0.4 | -0.222 | 0.565 | 0.2618 | -0.222 | 1104814 | 2 |  |  | 3.6764 | 6.5879 | 7.8429 | 9.3664 | 11.0971 | 14.6264 | 3.5725 | 6.9608 | 8.5373 | 10.5 | 11.9098 | 16.3392 | 24.8601 | 25.0008 | 25.0721 | 25.0185 | 25.0034 | 24.9611 |  | 18382 | 500 | 11 |  | CC041 | 351 | 1510 | 8 | 8 | 25 | 25 | -0.4 | 1973.1714 | 1848.6571 | 1623.1143 | 1501.6786 | 1395.6643 | 1377.3715 | 1252.65 | 78.5621 | 61.6179 | 66.0457 | 64.765 | 86.4436 | 60.1393 | 44.3743 | 32.2147 | 20.5506 | 13.7161 | 9.9928 | 7.4269 | 5.587 | 4.2274 | 3.5504 | 0 | 0 | 0 | 0 | 0 | 0.1016 | 0.0254 | 0 | 0 | 0 | 0 | 0 | 0 | 0 | 0.039769 | 0.033716 | 0.026303 | 0.030294 | 0.030545 | 0.016784 | 0.015185 | -0.004693 | -0.014649 | -0.033495 | -0.021386 | -0.028766 | -0.017076 | -0.009764 | 0.065343 | 0.061867 | 0.060774 | 0.058273 | 0.062691 | 0.083243 | 0.078736 | -0.394132 | -0.387576 | -0.384481 | -0.383096 | -0.388771 | -0.40347 | -0.393176 | -1.263051 | -1.233624 | -1.218264 | -1.211578 | -1.238917 | -1.288843 | -1.242221 | -0.673795 | -0.610149 | -0.58898 | -0.583817 | -0.642159 | -0.911171 | -0.799601 | -0.261354 | -0.238331 | -0.228199 | -0.223698 | -0.2427 | -0.298102 | -0.262862 | 0.384286 | 0.352959 | 0.288144 | 0.234306 | 0.37359 | 0.298468 | 0.261187 | -15 | -10 | -20 | -20 | -15 | 40 | -40 | -2.61399 | -2.574888 | -2.557814 | -2.550612 | -2.585859 | 0 | 0 |  | 1407.973 | 0 |  | 1414.2469 | 0 |  | 738.145 | 0 |  | 738.021 | 0 |  | 1403.325 | 0 |  | 1428.369 | 0 |  | 763.829 | 0 |  | 763.931 | 0 |  | 1400.683 | 0 |  | 1422.019 | 0 |  | 773.66 | 0 |  | 773.845 | 0 |  | 1536.573 | 0 |  | 1536.675 | 0 |  | 779.212 | 0 |  | 778.97 | 0 |  | 1450.594 | 0 |  | 1450.645 | 0 |  | 753.407 | 0 |  | 753.408 | 0 |  | 1494.714 | 0 |  | 1499.108 | 0 |  | 730.457 | 0.102 |  | 730.531 | 0.102 |  | 1447.521 | 0 |  | 1449.172 | 0 |  | 765.2 | 0.025 |  | 765.445 | 0.025 | 128.9329 | 114.3709 | 98.64315 | 87.50732 | 87.49559 | 114.6565 | 98.6286504 | 0 | 0 | 0 | 0 | 0 | -40.992552 | -9.9866704 | -44.30278 | -23.52151 | 8.761754688 | -10.79274 | -2.204033343 | 0.376342156 | -6.734080041 | 0 | 0 | 0 | 0 | 0 | 0 | 0 | 39.20985 | 25.74888 | 51.15628 | 51.01224 | 38.787885 | 0 | 0 | -52.93475 | -37.5961 | -38.8996 | -37.81091 | -55.51054 | -54.79719 | -35.48173 | 70.90526 | 79.00214 | 119.6616 | 89.91591 | 68.56891 | 19.24314 | 46.42617
247 | E18040 | 2017-04-30 13:34 | 51.4678 | 51.9834 | 85 | 48 | 1.1208 | 557.4959 | 23329 | 29 | 139055 | 239913 | 239988 | 239996 | 139337 | 139295 | 221069 | 221077 | 220905 | 220590 | 215624 | 215616 | 215863 | 215954 | 294074 | 294058 | 1362.2 | 12447.3877 | 6 | 178.1453 | 331.3849 | 331.3849 | 178.1453 | 178.1453 | 27.475 | 27.475 | 1183.3984 | 1117.6921 | 1067 | 894.483 | 1052.7554 | 992.2961 | 973.9907 | 956.5099 | 939.0854 | 928.6496 | 918.6157 | 905.29 | 16 | 25.2 | 32.1521 | 20.3922 | 13.6294 | 9.9084 | 7.3791 | 5.5332 | 4.2138 | 3.5477 | 3.5743 | 94.38 | 146.18 | 143.32 | 218.87 | 199.92 | 304.15 | 268.28 | 410.66 | 361.08 | 552.59 | 471.2 | 726.35 | 567.71 | 866.5 | 50.5 | 46.9 | 27.3333 | 3.16 | 2.8275 | 2.8275 | -0.8465 | 2.8275 | 1104814 | 1 |  |  | 3.6914 | 6.5171 | 7.9157 | 9.4607 | 11.2821 | 14.9436 | 3.725 | 6.9875 | 8.6875 | 10.6339 | 12.7964 | 15.5696 | 24.863 | 24.9709 | 25.0524 | 25.0106 | 25.0169 | 25.0292 |  | 18382 | 500 | 12 |  | CC041 | 351 | 1510 | 8 | 8 | 25 | 24.799999 | 3.16 | 1960.5358 | 1857.05 | 1654.9071 | 1516.2928 | 1426.2357 | 1386.5571 | 1291.3785 | 87.9 | 70.0714 | 71.8957 | 71.2643 | 86.1914 | 59.0907 | 44.4414 | 32.1521 | 20.3922 | 13.6294 | 9.9084 | 7.3791 | 5.5332 | 4.2138 | 3.5477 | 0 | 0 | 0 | 0 | 0 | 0.1016 | 0.0254 | 0 | 0 | 0 | 0 | 0 | 0 | 0 | 0.039627 | 0.033139 | 0.026311 | 0.030027 | 0.030352 | 0.016412 | 0.014856 | -0.004693 | -0.014645 | -0.033491 | -0.021383 | -0.028764 | -0.014139 | -0.007071 | 0.065397 | 0.061915 | 0.060817 | 0.058318 | 0.062732 | 0.083306 | 0.078781 | -0.39384 | -0.387365 | -0.384339 | -0.382877 | -0.388724 | -0.403663 | -0.393565 | -1.263075 | -1.23409 | -1.218932 | -1.211889 | -1.240029 | -1.295531 | -1.249924 | -0.673431 | -0.609629 | -0.588259 | -0.583321 | -0.641085 | -0.910316 | -0.798227 | -0.261433 | -0.238621 | -0.22873 | -0.223968 | -0.243595 | -0.298523 | -0.263792 | 0.383869 | 0.351283 | 0.286195 | 0.232836 | 0.371357 | 0.297415 | 0.261285 | -15 | -10 | -20 | -20 | -15 | 30 | -30 | -2.61381 | -2.574699 | -2.557617 | -2.550434 | -2.585696 | 0 | 0 |  | 1407.973 | 0 |  | 1414.2469 | 0 |  | 738.145 | 0 |  | 738.021 | 0 |  | 1403.325 | 0 |  | 1428.369 | 0 |  | 763.829 | 0 |  | 763.931 | 0 |  | 1400.683 | 0 |  | 1422.019 | 0 |  | 773.66 | 0 |  | 773.845 | 0 |  | 1536.573 | 0 |  | 1536.675 | 0 |  | 779.212 | 0 |  | 778.97 | 0 |  | 1450.594 | 0 |  | 1450.645 | 0 |  | 753.407 | 0 |  | 753.408 | 0 |  | 1494.714 | 0 |  | 1499.108 | 0 |  | 730.457 | 0.102 |  | 730.531 | 0.102 |  | 1447.521 | 0 |  | 1449.172 | 0 |  | 765.2 | 0.025 |  | 765.445 | 0.025 | 128.2132 | 114.9793 | 100.6465 | 88.42716 | 89.47062 | 115.5085 | 101.7361 | 0 | 0 | 0 | 0 | 0 | -41.0121608 | -9.996551 | -44.12426205 | -22.82326046 | 8.75193176 | -10.47557 | -1.969166052 | -2.944741963 | -9.73065834 | 0 | 0 | 0 | 0 | 0 | 0 | 0 | 39.20715 | 25.74699 | 51.15234 | 51.00868 | 38.78544 | 0 | 0 | -59.1945849 | -42.71756 | -42.29329 | -41.56996 | -55.25601 | -53.79121 | -35.47433 | 64.10146 | 75.18542 | 118.2575 | 87.39031 | 71.03088 | 17.76041 | 46.53455
247 | E18041 | 2017-04-30 13:35 | 51.7953 | 52.2127 | 59 | 48 | 1.1208 | 559.9731 | 23468 | 29 | 139055 | 239913 | 239988 | 239996 | 139337 | 139295 | 221069 | 221077 | 220905 | 220590 | 215624 | 215616 | 215863 | 215954 | 294074 | 294058 | 1362.2 | 12471.3281 | 6 | 178.6038 | 331.8434 | 331.8434 | 178.6038 | 178.6038 | 27.9335 | 27.9335 | 1161.1328 | 1092.9946 | 1047.5 | 892.7675 | 1044.0339 | 987.3356 | 970.4286 | 954.1747 | 938.0402 | 928.5942 | 919.5438 | 907.1193 | 16.2 | 19 | 32.5667 | 20.6592 | 13.6832 | 9.928 | 7.3485 | 5.5119 | 4.2122 | 3.5473 | 3.5759 | 96.39 | 145.03 | 146.46 | 217.42 | 204.11 | 302.65 | 274.03 | 409.35 | 369.54 | 550.02 | 485.22 | 720.01 | 584.62 | 858.39 | 49.6 | 47.1 | 22.8443 | 5.42 | 4.279 | 4.4038 | -0.565 | 4.279 | 1107016 | 2 |  |  | 3.6886 | 6.69 | 8.0507 | 9.6979 | 11.3 | 15.4657 | 3.6704 | 7.0037 | 9.0741 | 10.2815 | 12.1037 | 17.6426 | 24.9811 | 25.0004 | 25.0747 | 24.9524 | 24.9894 | 24.9086 |  | 18382 | 500 | 13 |  | CC041 | 351 | 1511 | 8 | 8 | 25 | 20.799999 | 5.42 | 2012.05 | 1883.5571 | 1678.5714 | 1549.3357 | 1433.5143 | 1372.2428 | 1327.4071 | 88.8893 | 74.95 | 83.8929 | 81.5057 | 89.2843 | 60.8557 | 45.8193 | 32.5667 | 20.6592 | 13.6832 | 9.928 | 7.3485 | 5.5119 | 4.2122 | 3.5473 | 0 | 0 | 0 | 0 | 0 | 0.1016 | 0.0254 | 0 | 0 | 0 | 0 | 0 | 0 | 0 | 0.039949 | 0.033755 | 0.026201 | 0.029815 | 0.030199 | 0.01675 | 0.015132 | -0.004693 | -0.014648 | -0.033496 | -0.021385 | -0.02877 | -0.01211 | -0.006231 | 0.065159 | 0.061695 | 0.060601 | 0.058107 | 0.062511 | 0.083011 | 0.078487 | -0.395082 | -0.388463 | -0.385445 | -0.384063 | -0.389802 | -0.405046 | -0.395044 | -1.262674 | -1.233041 | -1.218071 | -1.21141 | -1.239102 | -1.298928 | -1.253419 | -0.675266 | -0.611621 | -0.590164 | -0.584976 | -0.643326 | -0.913648 | -0.800557 | -0.260844 | -0.23771 | -0.227879 | -0.223403 | -0.242505 | -0.297093 | -0.263066 | 0.384263 | 0.352713 | 0.287547 | 0.233705 | 0.372726 | 0.297679 | 0.261365 | -15 | -10 | -20 | -20 | -15 | 20 | -20 | -2.614426 | -2.575258 | -2.558117 | -2.550978 | -2.586307 | 0 | 0 |  | 1407.973 | 0 |  | 1414.2469 | 0 |  | 738.145 | 0 |  | 738.021 | 0 |  | 1403.325 | 0 |  | 1428.369 | 0 |  | 763.829 | 0 |  | 763.931 | 0 |  | 1400.683 | 0 |  | 1422.019 | 0 |  | 773.66 | 0 |  | 773.845 | 0 |  | 1536.573 | 0 |  | 1536.675 | 0 |  | 779.212 | 0 |  | 778.97 | 0 |  | 1450.594 | 0 |  | 1450.645 | 0 |  | 753.407 | 0 |  | 753.408 | 0 |  | 1494.714 | 0 |  | 1499.108 | 0 |  | 730.457 | 0.102 |  | 730.531 | 0.102 |  | 1447.521 | 0 |  | 1449.172 | 0 |  | 765.2 | 0.025 |  | 765.445 | 0.025 | 131.1032 | 116.2061 | 101.7231 | 90.02725 | 89.61041 | 113.9112 | 104.1842 | 0 | 0 | 0 | 0 | 0 | -41.1526736 | -10.0341176 | -44.51683 | -23.55971 | 8.885827945 | -10.2121863 | -1.770676758 | -6.02702592 | -11.15668 | 0 | 0 | 0 | 0 | 0 | 0 | 0 | 39.21639 | 25.75258 | 51.16234 | 51.01956 | 38.794605 | 0 | 0 | -60.02392 | -45.84099395 | -49.51057 | -47.67888 | -57.43891 | -55.60069 | -36.68096 | 65.7788 | 72.55793 | 112.2607 | 83.15574 | 69.19543 | 11.13086 | 46.31244
247 | E18042 | 2017-04-30 13:38 | 51.7411 | 52.1875 | 83 | 49 | 1.1208 | 555.5472 | 23282 | 29 | 139055 | 239913 | 239988 | 239996 | 139337 | 139295 | 221069 | 221077 | 220905 | 220590 | 215624 | 215616 | 215863 | 215954 | 294074 | 294058 | 1362.2 | 12495.0879 | 6 | 179.0586 | 332.2982 | 332.2982 | 179.0586 | 179.0586 | 28.3884 | 28.3884 | 1176.3672 | 1117.2279 | 1065 | 895.095 | 1054.2864 | 992.2985 | 973.0723 | 954.9788 | 936.8776 | 925.9035 | 915.47 | 901.4425 | 15.8 | 23 | 32.1789 | 20.2729 | 13.5113 | 9.8072 | 7.3023 | 5.4973 | 4.1997 | 3.5469 | 3.5721 | 92.19 | 144.27 | 141.09 | 216.41 | 196.9 | 301.45 | 264.23 | 407.03 | 354.75 | 545.33 | 463.16 | 714.17 | 556.1 | 852.41 | 48.5 | 47.1 | 26.0965 | 4.144444 | 4.7099 | 4.7099 | -0.9467 | 4.7099 | 1104814 | 1 |  |  | 3.7071 | 6.7121 | 7.9471 | 9.6307 | 11.3393 | 15.215 | 4.5123 | 7 | 8.6965 | 10.7702 | 12.3105 | 16.1 | 24.82 | 24.9124 | 25.0044 | 24.9515 | 25.0278 | 25.0131 |  | 18382 | 500 | 14 |  | CC041 | 351 | 1510 | 8 | 8 | 25 | 21.833332 | 4.144444 | 1979.0857 | 1883.0215 | 1678.5 | 1544.55 | 1433.0714 | 1410.4071 | 1292.8 | 90.2493 | 74.1436 | 77.9543 | 76.2321 | 87.7036 | 59.4786 | 46.0679 | 32.1789 | 20.2729 | 13.5113 | 9.8072 | 7.3023 | 5.4973 | 4.1997 | 3.5469 | 0 | 0 | 0 | 0 | 0 | 0.1016 | 0.0254 | 0 | 0 | 0 | 0 | 0 | 0 | 0 | 0.039924 | 0.033142 | 0.026283 | 0.029602 | 0.030032 | 0.016415 | 0.01487 | -0.004693 | -0.014645 | -0.033492 | -0.021382 | -0.028768 | -0.01098 | -0.005486 | 0.065154 | 0.061688 | 0.060594 | 0.058102 | 0.062503 | 0.082987 | 0.078488 | -0.395074 | -0.388499 | -0.385502 | -0.384073 | -0.389868 | -0.405407 | -0.395133 | -1.262467 | -1.233038 | -1.218162 | -1.211293 | -1.239231 | -1.302137 | -1.255353 | -0.675455 | -0.611663 | -0.590146 | -0.585087 | -0.643282 | -0.913081 | -0.800998 | -0.260674 | -0.237701 | -0.227938 | -0.223314 | -0.242596 | -0.297658 | -0.262706 | 0.383711 | 0.349586 | 0.284974 | 0.23163 | 0.369971 | 0.29604 | 0.261151 | -15 | -10 | -20 | -20 | -15 | 10 | -10 | -2.613956 | -2.574823 | -2.557718 | -2.550558 | -2.58585 | 0 | 0 |  | 1407.973 | 0 |  | 1414.2469 | 0 |  | 738.145 | 0 |  | 738.021 | 0 |  | 1403.325 | 0 |  | 1428.369 | 0 |  | 763.829 | 0 |  | 763.931 | 0 |  | 1400.683 | 0 |  | 1422.019 | 0 |  | 773.66 | 0 |  | 773.845 | 0 |  | 1536.573 | 0 |  | 1536.675 | 0 |  | 779.212 | 0 |  | 778.97 | 0 |  | 1450.594 | 0 |  | 1450.645 | 0 |  | 753.407 | 0 |  | 753.408 | 0 |  | 1494.714 | 0 |  | 1499.108 | 0 |  | 730.457 | 0.102 |  | 730.531 | 0.102 |  | 1447.521 | 0 |  | 1449.172 | 0 |  | 765.2 | 0.025 |  | 765.445 | 0.025 | 128.9453 | 116.1598 | 101.707029 | 89.7414441 | 89.57126 | 117.0455 | 101.4692864 | 0 | 0 | 0 | 0 | 0 | -41.1893512 | -10.0363782 | -44.47797 | -22.8075 | 8.781729858 | -9.95682846 | -1.566387984 | -7.077114595 | -11.78023 | 0 | 0 | 0 | 0 | 0 | 0 | 0 | 39.20934 | 25.74823 | 51.15436 | 51.01116 | 38.78775 | 0 | 0 | -60.95934 | -45.3509 | -46.00442 | -44.60241 | -56.41815 | -54.30878 | -36.9003 | 62.71737 | 73.74966 | 115.6387 | 86.19336 | 70.37448 | 14.47021 | 42.75238
247 | E18043 | 2017-04-30 13:39 | 52.2076 | 52.4944 | 47 | 47 | 1.1208 | 558.8846 | 23407 | 29 | 139055 | 239913 | 239988 | 239996 | 139337 | 139295 | 221069 | 221077 | 220905 | 220590 | 215624 | 215616 | 215863 | 215954 | 294074 | 294058 | 1362.2 | 12518.9082 | 6 | 179.5162 | 332.7558 | 332.7558 | 179.5162 | 179.5162 | 28.846 | 28.846 | 1152.9297 | 1091.931 | 1046 | 891.7134 | 1044.631 | 986.8065 | 969.4393 | 952.5386 | 935.91 | 925.7599 | 916.2101 | 903.1394 | 16.2 | 19 | 32.2583 | 20.4948 | 13.6474 | 9.9214 | 7.3531 | 5.5349 | 4.2153 | 3.5452 | 3.572 | 96.1 | 148.38 | 146.95 | 221.24 | 205.11 | 307.64 | 274.85 | 415.94 | 370.82 | 556.32 | 485.62 | 731.12 | 584.63 | 875.85 | 49.4 | 47 | 25.2252 | 3.91 | 4.215 | 4.215 | 0.1364 | 4.215 | 1106415 | 2 |  |  | 3.7514 | 6.7871 | 8.1493 | 9.745 | 11.365 | 15.1764 | 3.8909 | 7.3218 | 9.0218 | 11.04 | 12.5145 | 16.2036 | 24.8915 | 24.9453 | 25.073 | 25.1849 | 25.1258 | 24.9514 |  | 18382 | 500 | 15 |  | CC041 | 351 | 1510 | 8 | 8 | 25 | 22.6 | 3.91 | 1983.1072 | 1888.9286 | 1664.2572 | 1543.65 | 1417.6 | 1401.3572 | 1312.5643 | 84.8414 | 70.5943 | 77.0507 | 75.4964 | 89.0079 | 61.455 | 44.8779 | 32.2583 | 20.4948 | 13.6474 | 9.9214 | 7.3531 | 5.5349 | 4.2153 | 3.5452 | 0 | 0 | 0 | 0 | 0 | 0.1016 | 0.0254 | 0 | 0 | 0 | 0 | 0 | 0 | 0 | 0.040403 | 0.032991 | 0.026183 | 0.029431 | 0.029913 | 0.016918 | 0.014891 | -0.004694 | -0.014649 | -0.033499 | -0.021386 | -0.028776 | -0.010695 | -0.005015 | 0.065295 | 0.061821 | 0.060726 | 0.058227 | 0.062644 | 0.08318 | 0.078651 | -0.394427 | -0.387892 | -0.38484 | -0.383459 | -0.389111 | -0.404673 | -0.394635 | -1.26325 | -1.23393 | -1.218776 | -1.212106 | -1.239467 | -1.303193 | -1.257335 | -0.673949 | -0.610218 | -0.58892 | -0.583746 | -0.642204 | -0.911502 | -0.798836 | -0.261459 | -0.23851 | -0.228522 | -0.22403 | -0.242923 | -0.298104 | -0.263812 | 0.384205 | 0.351477 | 0.286592 | 0.2329 | 0.371526 | 0.296988 | 0.261119 | -15 | -10 | -20 | -20 | -15 | 0 | 0 | -2.614568 | -2.575386 | -2.558228 | -2.551097 | -2.58644 | 0 | 0 |  | 1407.973 | 0 |  | 1414.2469 | 0 |  | 738.145 | 0 |  | 738.021 | 0 |  | 1403.325 | 0 |  | 1428.369 | 0 |  | 763.829 | 0 |  | 763.931 | 0 |  | 1400.683 | 0 |  | 1422.019 | 0 |  | 773.66 | 0 |  | 773.845 | 0 |  | 1536.573 | 0 |  | 1536.675 | 0 |  | 779.212 | 0 |  | 778.97 | 0 |  | 1450.594 | 0 |  | 1450.645 | 0 |  | 753.407 | 0 |  | 753.408 | 0 |  | 1494.714 | 0 |  | 1499.108 | 0 |  | 730.457 | 0.102 |  | 730.531 | 0.102 |  | 1447.521 | 0 |  | 1449.172 | 0 |  | 765.2 | 0.025 |  | 765.445 | 0.025 | 129.487 | 116.7755 | 101.0637 | 89.88210855 | 88.8041344 | 116.5649 | 103.2345 | 0 | 0 | 0 | 0 | 0 | -41.1147768 | -10.023729 | -45.10939425 | -22.63274406 | 8.916565216 | -9.75139277 | -1.409273979 | -8.109770039 | -12.41744046 | 0 | 0 | 0 | 0 | 0 | 0 | 0 | 39.21852 | 25.75386 | 51.16456 | 51.02194 | 38.7966 | 0 | 0 | -57.17878 | -43.07791 | -45.3767 | -44.07072 | -57.16123 | -56.01635541 | -35.85008 | 66.41733 | 76.81866 | 115.7681 | 87.08193 | 69.03023 | 11.32399 | 44.94324
247 | E18044 | 2017-04-30 13:41 | 52.0699 | 52.4058 | 84 | 48 | 1.1208 | 559.0522 | 23366 | 29 | 139055 | 239913 | 239988 | 239996 | 139337 | 139295 | 221069 | 221077 | 220905 | 220590 | 215624 | 215616 | 215863 | 215954 | 294074 | 294058 | 1362.2 | 12542.7383 | 6 | 179.974 | 333.2136 | 333.2136 | 179.974 | 179.974 | 29.3037 | 29.3037 | 1177.5391 | 1110.3788 | 1061.8334 | 890.2299 | 1048.0288 | 987.361 | 968.6541 | 950.6985 | 932.8608 | 921.9095 | 911.4624 | 897.2711 | 16 | 24 | 32.1432 | 20.3729 | 13.6095 | 9.9027 | 7.3716 | 5.5285 | 4.2021 | 3.549 | 3.5756 | 94.97 | 147.25 | 144.96 | 220.51 | 202.25 | 306.36 | 271.7 | 413.42 | 365.81 | 556.03 | 478.05 | 732.17 | 574.84 | 874.04 | 50.8 | 46.9 | 25.8969 | 4.09 | 4.0478 | 4.0478 | -0.9331 | 4.0478 | 1106415 | 1 |  |  | 3.715 | 6.6786 | 8.05 | 9.7 | 11.4514 | 15.2943 | 3.8745 | 7.1091 | 8.7055 | 10.5945 | 12.6236 | 16.48 | 24.9718 | 24.9349 | 25.0508 | 25.0901 | 24.9595 | 24.9568 |  | 18382 | 500 | 16 |  | CC041 | 351 | 1510 | 8 | 8 | 25 | 19.799999 | 4.09 | 1905.7786 | 1824.4071 | 1623.4429 | 1490.4785 | 1400.7928 | 1365.0215 | 1203.6357 | 92.7064 | 76.5607 | 79.6757 | 78.0321 | 87.3793 | 58.4843 | 45.5193 | 32.1432 | 20.3729 | 13.6095 | 9.9027 | 7.3716 | 5.5285 | 4.2021 | 3.549 | 0 | 0 | 0 | 0 | 0 | 0.1016 | 0.0254 | 0 | 0 | 0 | 0 | 0 | 0 | 0 | 0.040447 | 0.03294 | 0.026451 | 0.029262 | 0.029773 | 0.017195 | 0.015264 | -0.004693 | -0.014647 | -0.033496 | -0.021384 | -0.028775 | -0.010276 | -0.005025 | 0.065557 | 0.062065 | 0.060965 | 0.058458 | 0.062883 | 0.083508 | 0.079 | -0.392997 | -0.386551 | -0.383534 | -0.382117 | -0.387909 | -0.403374 | -0.392933 | -1.263324 | -1.234401 | -1.219251 | -1.212397 | -1.24021 | -1.303627 | -1.255695 | -0.672207 | -0.608476 | -0.587137 | -0.582089 | -0.639817 | -0.908221 | -0.797526 | -0.261811 | -0.239016 | -0.229115 | -0.22448 | -0.244055 | -0.29935 | -0.263503 | 0.384136 | 0.351356 | 0.286411 | 0.232811 | 0.371103 | 0.296795 | 0.261363 | -15 | -10 | -20 | -20 | -15 | -10 | 10 | -2.614187 | -2.575032 | -2.557906 | -2.550763 | -2.586078 | 0 | 0 |  | 1407.973 | 0 |  | 1414.2469 | 0 |  | 738.145 | 0 |  | 738.021 | 0 |  | 1403.325 | 0 |  | 1428.369 | 0 |  | 763.829 | 0 |  | 763.931 | 0 |  | 1400.683 | 0 |  | 1422.019 | 0 |  | 773.66 | 0 |  | 773.845 | 0 |  | 1536.573 | 0 |  | 1536.675 | 0 |  | 779.212 | 0 |  | 778.97 | 0 |  | 1450.594 | 0 |  | 1450.645 | 0 |  | 753.407 | 0 |  | 753.408 | 0 |  | 1494.714 | 0 |  | 1499.108 | 0 |  | 730.457 | 0.102 |  | 730.531 | 0.102 |  | 1447.521 | 0 |  | 1449.172 | 0 |  | 765.2 | 0.025 |  | 765.445 | 0.025 | 124.9371 | 113.2318 | 98.9732 | 87.13039 | 88.08605 | 113.9902 | 95.0872203 | 0 | 0 | 0 | 0 | 0 | -40.9827984 | -9.9804982 | -45.16889 | -22.5809 | 8.589623295 | -9.551263566 | -1.23772958 | -9.019795213 | -12.85706 | 0 | 0 | 0 | 0 | 0 | 0 | 0 | 39.212805 | 25.75032 | 51.15812 | 51.01526 | 38.79117 | 0 | 0 | -62.31789 | -46.58535 | -46.78055 | -45.42163 | -55.90676 | -53.11667 | -36.30283 | 56.66316 | 69.8159 | 111.9404 | 83.17276 | 69.73273 | 10.87095 | 35.94684
247 | E18045 | 2017-04-30 13:43 | 52.3694 | 52.6056 | 52 | 46 | 1.1208 | 560.5634 | 23438 | 29 | 139055 | 239913 | 239988 | 239996 | 139337 | 139295 | 221069 | 221077 | 220905 | 220590 | 215624 | 215616 | 215863 | 215954 | 294074 | 294058 | 1362.2 | 12566.5781 | 6 | 180.4329 | 333.6725 | 333.6725 | 180.4329 | 180.4329 | 29.7627 | 29.7627 | 1154.1016 | 1092.5623 | 1047.1666 | 903.6667 | 1041.4331 | 988.4702 | 972.8858 | 957.4944 | 942.2092 | 933.0361 | 924.4067 | 912.4514 | 16.4 | 18.8 | 32.2223 | 20.4518 | 13.7093 | 9.9624 | 7.4088 | 5.5847 | 4.2416 | 3.5476 | 3.5771 | 103.49 | 147.86 | 157.06 | 220.29 | 218.76 | 306.05 | 293.44 | 412.59 | 395.67 | 551.61 | 518.14 | 726.05 | 626.96 | 875.72 | 49.9 | 47 | 19.0311 | 5 | 3.6914 | 3.9446 | -0.4079 | 3.6914 | 1107370 | 2 |  |  | 3.7107 | 6.5414 | 7.8314 | 9.4171 | 11.145 | 14.6743 | 4 | 6.8627 | 8.7176 | 10.8039 | 12.2157 | 16.0314 | 24.8619 | 25.0354 | 25.0614 | 24.9913 | 25.0205 | 24.9034 |  | 18382 | 500 | 17 |  | CC041 | 351 | 1511 | 8 | 8 | 25 | 21 | 5 | 1941.6357 | 1842.1714 | 1616.3 | 1479.6929 | 1367.8429 | 1342.5358 | 1245.15 | 80.5779 | 65.1943 | 68.635 | 69.04 | 86.9471 | 59.4707 | 45.7229 | 32.2223 | 20.4518 | 13.7093 | 9.9624 | 7.4088 | 5.5847 | 4.2416 | 3.5476 | 0 | 0 | 0 | 0 | 0 | 0.1016 | 0.0254 | 0 | 0 | 0 | 0 | 0 | 0 | 0 | 0.04072 | 0.032905 | 0.02637 | 0.029127 | 0.029667 | 0.0169 | 0.015051 | -0.004695 | -0.014651 | -0.033503 | -0.021389 | -0.028784 | -0.010791 | -0.005343 | 0.065504 | 0.062021 | 0.060925 | 0.058419 | 0.06285 | 0.083467 | 0.078925 | -0.393407 | -0.38684 | -0.383758 | -0.382337 | -0.387944 | -0.403248 | -0.393212 | -1.264068 | -1.234514 | -1.219179 | -1.212309 | -1.239267 | -1.29988 | -1.253995 | -0.671977 | -0.608571 | -0.587435 | -0.582395 | -0.640719 | -0.909395 | -0.797124 | -0.262348 | -0.239162 | -0.229021 | -0.224377 | -0.243296 | -0.298571 | -0.264114 | 0.384143 | 0.35265 | 0.287896 | 0.23433 | 0.373907 | 0.298733 | 0.261425 | -15 | -10 | -20 | -20 | -15 | -20 | 20 | -2.613911 | -2.574824 | -2.55776 | -2.550546 | -2.58577 | 0 | 0 |  | 1407.973 | 0 |  | 1414.2469 | 0 |  | 738.145 | 0 |  | 738.021 | 0 |  | 1403.325 | 0 |  | 1428.369 | 0 |  | 763.829 | 0 |  | 763.931 | 0 |  | 1400.683 | 0 |  | 1422.019 | 0 |  | 773.66 | 0 |  | 773.845 | 0 |  | 1536.573 | 0 |  | 1536.675 | 0 |  | 779.212 | 0 |  | 778.97 | 0 |  | 1450.594 | 0 |  | 1450.645 | 0 |  | 753.407 | 0 |  | 753.408 | 0 |  | 1494.714 | 0 |  | 1499.108 | 0 |  | 730.457 | 0.102 |  | 730.531 | 0.102 |  | 1447.521 | 0 |  | 1449.172 | 0 |  | 765.2 | 0.025 |  | 765.445 | 0.025 | 127.1849 | 114.2533 | 98.4730775 | 86.44218 | 85.96893 | 112.0574 | 98.27346375 | 0 | 0 | 0 | 0 | 0 | -40.9699968 | -9.9875848 | -45.5380497 | -22.53482 | 8.696403807 | -9.380847042 | -1.094272761 | -7.94096692 | -12.17378346 | 0 | 0 | 0 | 0 | 0 | 0 | 0 | 39.208665 | 25.74824 | 51.1552 | 51.01092 | 38.78655 | 0 | 0 | -54.1465 | -39.67536 | -40.3186 | -40.2085508 | -55.70866 | -54.08236 | -36.44682 | 66.70902 | 77.79137 | 118.0061 | 87.8637 | 67.95254 | 9.064115 | 39.66527
247 | E18046 | 2017-04-30 13:45 | 52.2133 | 52.5309 | 79 | 46 | 1.1208 | 554.5844 | 23252 | 29 | 139055 | 239913 | 239988 | 239996 | 139337 | 139295 | 221069 | 221077 | 220905 | 220590 | 215624 | 215616 | 215863 | 215954 | 294074 | 294058 | 1362.2 | 12590.3086 | 6 | 180.887 | 334.1266 | 334.1266 | 180.887 | 180.887 | 30.2168 | 30.2168 | 1166.9922 | 1114.5198 | 1065 | 904.9161 | 1054.4023 | 997.436 | 979.9875 | 963.1902 | 946.5549 | 936.4637 | 926.6437 | 913.5674 | 16 | 23.8 | 32.3419 | 20.5205 | 13.7305 | 9.9309 | 7.3837 | 5.5341 | 4.2246 | 3.5488 | 3.5781 | 99.4 | 149.53 | 150.46 | 223.63 | 209.87 | 311.89 | 281.01 | 421.65 | 378.91 | 566.14 | 497.68 | 740.87 | 599.29 | 885.76 | 51.6 | 47 | 23.1834 | 0 | 2.1968 | 2.1968 | -0.2115 | 2.1968 | 1106415 | 1 |  |  | 3.5971 | 6.5157 | 7.8571 | 9.2843 | 11.0807 | 14.8371 | 3.6577 | 6.8308 | 8.6385 | 10.1173 | 11.9962 | 16.6596 | 25.0314 | 24.9013 | 25.0048 | 24.9743 | 24.9511 | 24.9612 |  | 18382 | 500 | 18 |  | CC041 | 351 | 1510 | 8 | 8 | 25 | 15 | 0 | 1966.5286 | 1880.9642 | 1672.5143 | 1525.8143 | 1428.6357 | 1356.1285 | 1276.4214 | 85.3893 | 66.6707 | 68.7321 | 66.5686 | 84.7771 | 58.9943 | 44.4407 | 32.3419 | 20.5205 | 13.7305 | 9.9309 | 7.3837 | 5.5341 | 4.2246 | 3.5488 | 0 | 0 | 0 | 0 | 0 | 0.1016 | 0.0254 | 0 | 0 | 0 | 0 | 0 | 0 | 0 | 0.040674 | 0.032852 | 0.026495 | 0.028956 | 0.029533 | 0.016869 | 0.015085 | -0.004694 | -0.014648 | -0.033499 | -0.021385 | -0.028782 | -0.012661 | -0.006516 | 0.065148 | 0.061678 | 0.060586 | 0.058095 | 0.062494 | 0.082992 | 0.078465 | -0.395026 | -0.388543 | -0.385496 | -0.384048 | -0.389848 | -0.404811 | -0.394818 | -1.261952 | -1.233041 | -1.217841 | -1.21089 | -1.238571 | -1.294349 | -1.248661 | -0.675895 | -0.611828 | -0.590416 | -0.585406 | -0.643527 | -0.914072 | -0.800799 | -0.260256 | -0.237582 | -0.227695 | -0.223018 | -0.242392 | -0.296834 | -0.262956 | 0.384078 | 0.352813 | 0.287647 | 0.234104 | 0.373114 | 0.297876 | 0.261509 | -15 | -10 | -20 | -20 | -15 | -30 | 30 | -2.613554 | -2.57448 | -2.557423 | -2.550187 | -2.585391 | 0 | 0 |  | 1407.973 | 0 |  | 1414.2469 | 0 |  | 738.145 | 0 |  | 738.021 | 0 |  | 1403.325 | 0 |  | 1428.369 | 0 |  | 763.829 | 0 |  | 763.931 | 0 |  | 1400.683 | 0 |  | 1422.019 | 0 |  | 773.66 | 0 |  | 773.845 | 0 |  | 1536.573 | 0 |  | 1536.675 | 0 |  | 779.212 | 0 |  | 778.97 | 0 |  | 1450.594 | 0 |  | 1450.645 | 0 |  | 753.407 | 0 |  | 753.408 | 0 |  | 1494.714 | 0 |  | 1499.108 | 0 |  | 730.457 | 0.102 |  | 730.531 | 0.102 |  | 1447.521 | 0 |  | 1449.172 | 0 |  | 765.2 | 0.025 |  | 765.445 | 0.025 | 128.1154 | 116.0141 | 101.331 | 88.64218 | 89.28116 | 112.5478 | 100.1544 | 0 | 0 | 0 | 0 | 0 | -41.1287976 | -10.0283772 | -45.40503296 | -22.44628 | 8.529758364 | -9.16764819 | -0.930166821 | -5.446620592 | -10.69978 | 0 | 0 | 0 | 0 | 0 | 0 | 0 | 39.20331 | 25.7448 | 51.14846 | 51.00374 | 38.780865 | 0 | 0 | -57.7142 | -40.791 | -40.58053 | -38.96966 | -54.55635 | -53.92504 | -35.58807 | 64.19948 | 78.52163 | 120.4286 | 91.50862 | 72.5755 | 12.04736 | 43.83818
247 | E18047 | 2017-04-30 13:47 | 52.4652 | 52.6913 | 57 | 47 | 1.1208 | 558.431 | 23382 | 29 | 139055 | 239913 | 239988 | 239996 | 139337 | 139295 | 221069 | 221077 | 220905 | 220590 | 215624 | 215616 | 215863 | 215954 | 294074 | 294058 | 1362.2 | 12614.0986 | 6 | 181.3442 | 334.5839 | 334.5839 | 181.3442 | 181.3442 | 30.674 | 30.674 | 1152.9297 | 1093.903 | 1049.3334 | 892.6765 | 1040.524 | 983.9462 | 966.9843 | 950.8412 | 934.8092 | 925.3586 | 916.4309 | 903.7602 | 16.2 | 20 | 32.3081 | 20.4934 | 13.7217 | 9.9681 | 7.3978 | 5.5486 | 4.2229 | 3.5489 | 3.5749 | 96.95 | 149.11 | 146.94 | 221.72 | 205.16 | 308.55 | 275.23 | 417.11 | 371.71 | 559.26 | 489.71 | 734.59 | 589.78 | 880.9 | 49.3 | 47 | 23.5495 | 2.41 | 2.9988 | 2.9988 | -0.9815 | 2.9988 | 1106414 | 2 |  |  | 3.8714 | 6.7886 | 8.1664 | 9.6943 | 11.3821 | 15.3757 | 4.2981 | 7.0481 | 8.8222 | 10.8315 | 12.2204 | 16.8963 | 24.8646 | 24.9773 | 25.0388 | 24.9716 | 24.9031 | 24.9264 |  | 18382 | 501 | 1 |  | CC041 | 351 | 1510 | 8 | 8 | 25 | 28.5 | 2.41 | 1962.6 | 1850.6 | 1660.4286 | 1529.9286 | 1423.9286 | 1380.0143 | 1273.3857 | 67.2393 | 58.2036 | 57.9743 | 57.7129 | 80.185 | 57.7121 | 42.6157 | 32.3081 | 20.4934 | 13.7217 | 9.9681 | 7.3978 | 5.5486 | 4.2229 | 3.5489 | 0 | 0 | 0 | 0 | 0 | 0.1016 | 0.0254 | 0 | 0 | 0 | 0 | 0 | 0 | 0 | 0.040947 | 0.033704 | 0.026615 | 0.028968 | 0.029435 | 0.017291 | 0.01548 | -0.004696 | -0.014625 | -0.033393 | -0.021351 | -0.028793 | -0.016298 | -0.00875 | 0.065303 | 0.061831 | 0.060733 | 0.058234 | 0.062649 | 0.08319 | 0.078676 | -0.394376 | -0.38771 | -0.384694 | -0.383314 | -0.389107 | -0.403706 | -0.393562 | -1.263211 | -1.232644 | -1.217243 | -1.210731 | -1.239505 | -1.28892 | -1.243483 | -0.673927 | -0.610378 | -0.588853 | -0.583722 | -0.642002 | -0.911424 | -0.799402 | -0.261436 | -0.238284 | -0.228556 | -0.224015 | -0.243108 | -0.298125 | -0.263255 | 0.384305 | 0.353933 | 0.288382 | 0.234416 | 0.373619 | 0.2973 | 0.26127 | -15 | -15 | -25 | -25 | -15 | -40 | 40 | -2.615002 | -2.575336 | -2.557787 | -2.55066 | -2.586848 | 0 | 0 |  | 1407.973 | 0 |  | 1414.2469 | 0 |  | 738.145 | 0 |  | 738.021 | 0 |  | 1403.325 | 0 |  | 1428.369 | 0 |  | 763.829 | 0 |  | 763.931 | 0 |  | 1400.683 | 0 |  | 1422.019 | 0 |  | 773.66 | 0 |  | 773.845 | 0 |  | 1536.573 | 0 |  | 1536.675 | 0 |  | 779.212 | 0 |  | 778.97 | 0 |  | 1450.594 | 0 |  | 1450.645 | 0 |  | 753.407 | 0 |  | 753.408 | 0 |  | 1494.714 | 0 |  | 1499.108 | 0 |  | 730.457 | 0.102 |  | 730.531 | 0.102 |  | 1447.521 | 0 |  | 1449.172 | 0 |  | 765.2 | 0.025 |  | 765.445 | 0.025 | 128.1636678 | 114.4244486 | 100.8428 | 89.09386 | 89.2077 | 114.8034 | 100.1849 | 0 | 0 | 0 | 0 | 0 | -41.0165296 | -9.9964748 | -45.79266 | -23.51761 | 8.250473054 | -9.222138027 | -0.79576221 | -1.27989756 | -8.36864059 | 0 | 0 | 0 | 0 | 0 | 0 | 0 | 39.22503 | 38.63004 | 63.944675 | 63.7665 | 38.80272 | 0 | 0 | -45.31438 | -35.5262 | -34.13834 | -33.68829 | -51.47893037 | -52.60019 | -34.06708 | 76.28166 | 94.01068 | 138.8996 | 109.9499 | 75.73573 | 19.90677 | 47.7527
247 | E18048 | 2017-04-30 13:50 | 52.0062 | 52.3639 | 103 | 47 | 1.1208 | 558.497 | 23393 | 29 | 139055 | 239913 | 239988 | 239996 | 139337 | 139295 | 221069 | 221077 | 220905 | 220590 | 215624 | 215616 | 215863 | 215954 | 294074 | 294058 | 1362.2 | 12637.9287 | 6 | 181.8015 | 335.0411 | 335.0411 | 181.8015 | 181.8015 | 31.1313 | 31.1313 | 1166.9922 | 1097.9202 | 1051 | 895.2899 | 1042.5499 | 986.0928 | 969.1432 | 952.6483 | 936.2152 | 926.5673 | 917.6409 | 904.57 | 16.4 | 22 | 32.2396 | 20.5024 | 13.6873 | 9.971 | 7.4145 | 5.5495 | 4.1868 | 3.5476 | 3.5718 | 98.12 | 148.12 | 148.61 | 222.57 | 207.1 | 309.38 | 277.74 | 417.72 | 375.08 | 562.41 | 492.66 | 744.01 | 594.11 | 886.85 | 49.6 | 46.9 | 20.9622 | 2.26 | 2.1161 | 2.1161 | -0.4197 | 2.1161 | 1107370 | 1 |  |  | 3.705 | 6.6714 | 8.0707 | 9.5707 | 11.2743 | 15.1514 | 3.7038 | 7.1208 | 8.8 | 10.7604 | 11.9358 | 17.0019 | 25.0354 | 24.9603 | 25.0166 | 25.0656 | 24.9551 | 24.9695 |  | 18382 | 501 | 2 |  | CC041 | 351 | 1511 | 8 | 8 | 25 | 17.5 | 2.26 | 2026.55 | 1884.5286 | 1677.1143 | 1531.6643 | 1430.8572 | 1419.1357 | 1218.4429 | 88.1771 | 80.2207 | 83.6736 | 82.0414 | 85.25 | 58.0514 | 44.9936 | 32.2396 | 20.5024 | 13.6873 | 9.971 | 7.4145 | 5.5495 | 4.1868 | 3.5476 | 0 | 0 | 0 | 0 | 0 | 0.1016 | 0.0254 | 0 | 0 | 0 | 0 | 0 | 0 | 0 | 0.04049 | 0.032896 | 0.027367 | 0.029018 | 0.029278 | 0.016794 | 0.01507 | -0.004694 | -0.014622 | -0.033384 | -0.021345 | -0.028788 | -0.012679 | -0.006493 | 0.065275 | 0.061802 | 0.060708 | 0.058214 | 0.062621 | 0.083136 | 0.078672 | -0.394549 | -0.387936 | -0.38482 | -0.383334 | -0.389281 | -0.404449 | -0.393761 | -1.263306 | -1.233142 | -1.217146 | -1.209908 | -1.239616 | -1.295977 | -1.247834 | -0.674038 | -0.610362 | -0.589069 | -0.584156 | -0.642098 | -0.910952 | -0.800864 | -0.26148 | -0.238456 | -0.22846 | -0.22367 | -0.243164 | -0.298746 | -0.262107 | 0.384383 | 0.353077 | 0.288121 | 0.234352 | 0.373267 | 0.297475 | 0.261121 | -15 | -15 | -25 | -25 | -15 | -30 | 30 | -2.614269 | -2.574652 | -2.55716 | -2.550012 | -2.586152 | 0 | 0 |  | 1407.973 | 0 |  | 1414.2469 | 0 |  | 738.145 | 0 |  | 738.021 | 0 |  | 1403.325 | 0 |  | 1428.369 | 0 |  | 763.829 | 0 |  | 763.931 | 0 |  | 1400.683 | 0 |  | 1422.019 | 0 |  | 773.66 | 0 |  | 773.845 | 0 |  | 1536.573 | 0 |  | 1536.675 | 0 |  | 779.212 | 0 |  | 778.97 | 0 |  | 1450.594 | 0 |  | 1450.645 | 0 |  | 753.407 | 0 |  | 753.408 | 0 |  | 1494.714 | 0 |  | 1499.108 | 0 |  | 730.457 | 0.102 |  | 730.531 | 0.102 |  | 1447.521 | 0 |  | 1449.172 | 0 |  | 765.2 | 0.025 |  | 765.445 | 0.025 | 132.2831 | 116.4676 | 101.8143 | 89.16431 | 89.60171 | 117.9813 | 95.85734 | 0 | 0 | 0 | 0 | 0 | -41.0920184 | -10.0015294 | -45.2213 | -22.53444 | 7.323567482 | -9.283624084 | -0.60741184 | -5.332945355 | -10.70267 | 0 | 0 | 0 | 0 | 0 | 0 | 0 | 39.214035 | 38.61978 | 63.929 | 63.7503 | 38.79228 | 0 | 0 | -59.43472 | -48.96367 | -49.28952 | -47.92498 | -54.7388545 | -52.88204 | -36.03375 | 66.84107 | 83.58931 | 123.7773 | 95.70601 | 73.04772 | 18.67426 | 39.11938
247 | E18049 | 2017-04-30 13:51 | 52.2217 | 52.5117 | 59 | 47 | 1.1208 | 559.6638 | 23386 | 29 | 139055 | 239913 | 239988 | 239996 | 139337 | 139295 | 221069 | 221077 | 220905 | 220590 | 215624 | 215616 | 215863 | 215954 | 294074 | 294058 | 1362.2 | 12661.7588 | 6 | 182.2598 | 335.4994 | 335.4994 | 182.2598 | 182.2598 | 31.5895 | 31.5895 | 1163.4766 | 1084.123 | 1038.8334 | 890.9113 | 1036.5461 | 980.4598 | 963.5466 | 947.0917 | 930.8675 | 921.1513 | 912.0154 | 899.4807 | 16.4 | 17 | 32.403 | 20.7763 | 13.8887 | 10.1133 | 7.4887 | 5.6055 | 4.2406 | 3.5462 | 3.5726 | 97.26 | 144.94 | 147.59 | 215.88 | 205.47 | 299.91 | 276.93 | 406.21 | 374.45 | 547.83 | 492.27 | 724.6 | 596.67 | 872.61 | 50.1 | 46.9 | 23.5763 | 4.55 | 3.8701 | 3.8701 | -1.8493 | 3.8701 | 1107370 | 2 |  |  | 3.8129 | 6.7143 | 8.025 | 9.7164 | 11.3407 | 15.0757 | 4.3038 | 7.3811 | 8.7245 | 10.6604 | 12.8472 | 16.7453 | 24.9704 | 24.9902 | 25.1091 | 25.0124 | 25.015 | 24.7615 |  | 18382 | 501 | 3 |  | CC041 | 351 | 1511 | 8 | 8 | 25 | 20.500002 | 4.55 | 1982.0857 | 1861.2214 | 1656.8572 | 1536.7428 | 1422.8785 | 1392.2072 | 1310.7572 | 72.9207 | 65.3071 | 65.685 | 65.8936 | 83.1143 | 59.3514 | 42.8471 | 32.403 | 20.7763 | 13.8887 | 10.1133 | 7.4887 | 5.6055 | 4.2406 | 3.5462 | 0 | 0 | 0 | 0 | 0 | 0.1016 | 0.0254 | 0 | 0 | 0 | 0 | 0 | 0 | 0 | 0.040459 | 0.032546 | 0.027799 | 0.029013 | 0.029103 | 0.01703 | 0.015246 | -0.004692 | -0.014616 | -0.033371 | -0.021337 | -0.028781 | -0.010787 | -0.005275 | 0.065571 | 0.062084 | 0.060984 | 0.058475 | 0.062905 | 0.083535 | 0.078978 | -0.393115 | -0.386492 | -0.383422 | -0.382034 | -0.387872 | -0.403125 | -0.393244 | -1.264539 | -1.234194 | -1.21834 | -1.211763 | -1.240852 | -1.301184 | -1.256172 | -0.671187 | -0.607878 | -0.586573 | -0.581498 | -0.639363 | -0.907629 | -0.79509 | -0.2628 | -0.239549 | -0.229617 | -0.225012 | -0.244409 | -0.299713 | -0.265561 | 0.385371 | 0.355775 | 0.290445 | 0.235731 | 0.375271 | 0.298979 | 0.261218 | -15 | -15 | -25 | -25 | -15 | -20 | 20 | -2.614087 | -2.57443 | -2.556882 | -2.549769 | -2.585948 | 0 | 0 |  | 1407.973 | 0 |  | 1414.2469 | 0 |  | 738.145 | 0 |  | 738.021 | 0 |  | 1403.325 | 0 |  | 1428.369 | 0 |  | 763.829 | 0 |  | 763.931 | 0 |  | 1400.683 | 0 |  | 1422.019 | 0 |  | 773.66 | 0 |  | 773.845 | 0 |  | 1536.573 | 0 |  | 1536.675 | 0 |  | 779.212 | 0 |  | 778.97 | 0 |  | 1450.594 | 0 |  | 1450.645 | 0 |  | 753.407 | 0 |  | 753.408 | 0 |  | 1494.714 | 0 |  | 1499.108 | 0 |  | 730.457 | 0.102 |  | 730.531 | 0.102 |  | 1447.521 | 0 |  | 1449.172 | 0 |  | 765.2 | 0.025 |  | 765.445 | 0.025 | 129.9673 | 115.5521 | 101.0418 | 89.86103523 | 89.50617 | 116.298 | 103.521 | 0 | 0 | 0 | 0 | 0 | -40.9575 | -9.9883976 | -45.22877 | -22.12909842 | 6.78859048 | -9.301492788 | -0.399554344 | -8.123291712 | -12.52529 | 0 | 0 | 0 | 0 | 0 | 0 | 0 | 39.211305 | 38.61645 | 63.92205 | 63.744225 | 38.78922 | 0 | 0 | -48.94343 | -39.69875 | -38.52905 | -38.317 | -53.14021 | -53.86905 | -34.0673 | 75.00645 | 92.34067 | 133.2234 | 105.9868 | 74.75563 | 13.34818 | 46.93999
247 | E18050 | 2017-04-30 13:53 | 52.2763 | 52.5506 | 67 | 46 | 1.1208 | 558.4543 | 23382 | 29 | 139055 | 239913 | 239988 | 239996 | 139337 | 139295 | 221069 | 221077 | 220905 | 220590 | 215624 | 215616 | 215863 | 215954 | 294074 | 294058 | 1362.2 | 12685.5586 | 6 | 182.717 | 335.9566 | 335.9566 | 182.717 | 182.717 | 32.0468 | 32.0468 | 1166.9922 | 1108.3229 | 1058 | 893.8333 | 1044.7004 | 987.4691 | 969.8274 | 952.8163 | 935.8743 | 925.5935 | 915.774 | 902.4248 | 16.2 | 26 | 32.2145 | 20.5087 | 13.7331 | 9.9934 | 7.4136 | 5.5626 | 4.2214 | 3.547 | 3.5741 | 98.53 | 149.48 | 149.44 | 224.18 | 208.44 | 311.64 | 280.34 | 421.25 | 378.1 | 565.62 | 496.47 | 743.86 | 598.11 | 890.97 | 50.5 | 47 | 23.13 | 8.04 | 6.6194 | 6.6194 | -5.5013 | 6.6194 | 1106414 | 1 |  |  | 3.6686 | 6.5493 | 7.9321 | 9.495 | 11.1079 | 14.985 | 3.9943 | 6.9226 | 8.8019 | 10.5321 | 12.2453 | 15.917 | 24.9366 | 24.9518 | 25.0444 | 25.0229 | 25.011 | 24.9166 |  | 18382 | 501 | 4 |  | CC041 | 351 | 1510 | 8 | 8 | 25 | 24.5 | 8.04 | 1949.7142 | 1849.9286 | 1656.9928 | 1528.9572 | 1413.3928 | 1367.5428 | 1253.7858 | 72.8679 | 62.4336 | 60.6186 | 59.4464 | 81.0471 | 57.6871 | 46.3379 | 32.2145 | 20.5087 | 13.7331 | 9.9934 | 7.4136 | 5.5626 | 4.2214 | 3.547 | 0 | 0 | 0 | 0 | 0 | 0.1016 | 0.0254 | 0 | 0 | 0 | 0 | 0 | 0 | 0 | 0.040635 | 0.032619 | 0.028274 | 0.02911 | 0.028996 | 0.016891 | 0.015047 | -0.004695 | -0.014623 | -0.033388 | -0.021347 | -0.028795 | -0.010383 | -0.004989 | 0.065306 | 0.061829 | 0.060732 | 0.058233 | 0.062646 | 0.083189 | 0.078676 | -0.394244 | -0.3877 | -0.384648 | -0.383263 | -0.389112 | -0.404544 | -0.394336 | -1.262497 | -1.23264 | -1.216929 | -1.210393 | -1.239547 | -1.302059 | -1.255592 | -0.674456 | -0.610553 | -0.589075 | -0.583958 | -0.642132 | -0.911686 | -0.79967 | -0.26087 | -0.23811 | -0.228326 | -0.22377 | -0.242987 | -0.297915 | -0.263039 | 0.384681 | 0.353161 | 0.288157 | 0.234051 | 0.372929 | 0.297569 | 0.261251 | -15 | -15 | -25 | -25 | -15 | -10 | 10 | -2.614122 | -2.574532 | -2.557071 | -2.549899 | -2.586006 | 0 | 0 |  | 1407.973 | 0 |  | 1414.2469 | 0 |  | 738.145 | 0 |  | 738.021 | 0 |  | 1403.325 | 0 |  | 1428.369 | 0 |  | 763.829 | 0 |  | 763.931 | 0 |  | 1400.683 | 0 |  | 1422.019 | 0 |  | 773.66 | 0 |  | 773.845 | 0 |  | 1536.573 | 0 |  | 1536.675 | 0 |  | 779.212 | 0 |  | 778.97 | 0 |  | 1450.594 | 0 |  | 1450.645 | 0 |  | 753.407 | 0 |  | 753.408 | 0 |  | 1494.714 | 0 |  | 1499.108 | 0 |  | 730.457 | 0.102 |  | 730.531 | 0.102 |  | 1447.521 | 0 |  | 1449.172 | 0 |  | 765.2 | 0.025 |  | 765.445 | 0.025 | 127.328 | 114.3792 | 100.6325 | 89.03576 | 88.54341 | 113.7645 | 98.64285 | 0 | 0 | 0 | 0 | 0 | -41.1016704 | -10.0161344 | -45.37414218 | -22.18258944 | 6.223374906 | -9.396280859 | -0.249148947 | -8.473799972 | -12.62874 | 0 | 0 | 0 | 0 | 0 | 0 | 0 | 39.21183 | 38.61798 | 63.926775 | 63.747475 | 38.79009 | 0 | 0 | -49.14619 | -38.11902 | -35.7089 | -34.7142 | -52.04294 | -52.59252 | -37.05503 | 72.01953 | 92.6956 | 135.0737 | 108.6728 | 75.04141 | 11.59653 | 38.94294
247 | E18051 | 2017-04-30 13:55 | 52.3282 | 52.6043 | 65 | 45 | 1.1208 | 558.079 | 23343 | 29 | 139055 | 239913 | 239988 | 239996 | 139337 | 139295 | 221069 | 221077 | 220905 | 220590 | 215624 | 215616 | 215863 | 215954 | 294074 | 294058 | 1362.2 | 12709.3184 | 6 | 183.174 | 336.4135 | 336.4135 | 183.174 | 183.174 | 32.5037 | 32.5037 | 1163.4766 | 1095.9247 | 1048.8334 | 903.3148 | 1043.0327 | 990.2775 | 974.5654 | 959.1099 | 943.8223 | 934.6465 | 925.8132 | 914.1011 | 16.2 | 20.8 | 32.3508 | 20.6109 | 13.7876 | 10.0234 | 7.428 | 5.5793 | 4.2633 | 3.5466 | 3.5755 | 103.41 | 147.69 | 157.01 | 220.61 | 218.16 | 306.9 | 292.9 | 415.29 | 395.47 | 558.62 | 519.93 | 732.82 | 628.02 | 878.07 | 48.8 | 47 | 19.0698 | 5.309091 | 5.063 | 5.063 | -1.5407 | 5.063 | 1107016 | 2 |  |  | 3.6986 | 6.5357 | 7.8271 | 9.4864 | 11.0186 | 15.0157 | 3.649 | 6.8314 | 8.6 | 10.7451 | 12.8 | 16.651 | 24.8947 | 24.9747 | 25.0804 | 25.0388 | 25.0978 | 24.9411 |  | 18382 | 501 | 5 |  | CC041 | 351 | 1511 | 8 | 8 | 25 | 12.000001 | 5.309091 | 1953.2643 | 1853.6857 | 1630.5358 | 1506.9572 | 1390.45 | 1320.9785 | 1315.4857 | 69.9536 | 65.1579 | 66.3721 | 66.145 | 84.4686 | 60.1007 | 43.95 | 32.3508 | 20.6109 | 13.7876 | 10.0234 | 7.428 | 5.5793 | 4.2633 | 3.5466 | 0 | 0 | 0 | 0 | 0 | 0.1016 | 0.0254 | 0 | 0 | 0 | 0 | 0 | 0 | 0 | 0.040809 | 0.032608 | 0.028623 | 0.029144 | 0.028873 | 0.017294 | 0.015455 | -0.004695 | -0.014624 | -0.033389 | -0.021348 | -0.028798 | -0.01085 | -0.004979 | 0.065441 | 0.061961 | 0.060866 | 0.058362 | 0.06279 | 0.083402 | 0.078811 | -0.393726 | -0.38709 | -0.38395 | -0.382562 | -0.38828 | -0.403621 | -0.394147 | -1.263886 | -1.233546 | -1.217402 | -1.210843 | -1.239463 | -1.302406 | -1.25898 | -0.672523 | -0.609095 | -0.587933 | -0.582837 | -0.641261 | -0.910884 | -0.796365 | -0.262132 | -0.23893 | -0.228809 | -0.22423 | -0.243073 | -0.29765 | -0.265192 | 0.384451 | 0.353393 | 0.288754 | 0.234852 | 0.374367 | 0.298266 | 0.261336 | -15 | -15 | -25 | -25 | -15 | 0 | 0 | -2.613926 | -2.57436 | -2.55692 | -2.549723 | -2.585799 | 0 | 0 |  | 1407.973 | 0 |  | 1414.2469 | 0 |  | 738.145 | 0 |  | 738.021 | 0 |  | 1403.325 | 0 |  | 1428.369 | 0 |  | 763.829 | 0 |  | 763.931 | 0 |  | 1400.683 | 0 |  | 1422.019 | 0 |  | 773.66 | 0 |  | 773.845 | 0 |  | 1536.573 | 0 |  | 1536.675 | 0 |  | 779.212 | 0 |  | 778.97 | 0 |  | 1450.594 | 0 |  | 1450.645 | 0 |  | 753.407 | 0 |  | 753.408 | 0 |  | 1494.714 | 0 |  | 1499.108 | 0 |  | 730.457 | 0.102 |  | 730.531 | 0.102 |  | 1447.521 | 0 |  | 1449.172 | 0 |  | 765.2 | 0.025 |  | 765.445 | 0.025 | 127.8236 | 114.8562 | 99.24419 | 87.94904 | 87.3063555 | 110.1722 | 103.6747 | 0 | 0 | 0 | 0 | 0 | -41.0078936 | -10.0113338 | -45.64398 | -22.18409 | 5.802137932 | -9.439732028 | -0.09295972 | -8.392704264 | -13.18907448 | 0 | 0 | 0 | 0 | 0 | 0 | 0 | 39.20889 | 38.6154 | 63.923 | 63.743075 | 38.786985 | 0 | 0 | -47.0454 | -39.68735 | -39.02235 | -38.55175 | -54.16642 | -54.74477 | -35.00024175 | 74.34308 | 91.60018 | 129.947 | 103.7006 | 71.83396 | 6.026885 | 45.47409
247 | E18052 | 2017-04-30 13:57 | 52.0655 | 52.4156 | 88 | 46 | 1.1208 | 557.7127 | 23344 | 30 | 139055 | 239913 | 239988 | 239996 | 139337 | 139295 | 221069 | 221077 | 220905 | 220590 | 215624 | 215616 | 215863 | 215954 | 294074 | 294058 | 1362.2 | 12733.0986 | 6 | 183.6306 | 336.8702 | 336.8702 | 183.6306 | 183.6306 | 32.9603 | 32.9603 | 1161.1328 | 1108.8806 | 1059.5 | 892.6587 | 1042.9023 | 986.4626 | 969.0611 | 952.2703 | 935.6666 | 925.7476 | 916.3853 | 903.0834 | 16.2 | 27 | 32.261 | 20.5548 | 13.7701 | 10.0018 | 7.4236 | 5.539 | 4.2042 | 3.5471 | 3.5757 | 98.41 | 149.25 | 148.98 | 222.93 | 207.57 | 309.88 | 278.82 | 419.54 | 377.62 | 566.59 | 497.66 | 747.02 | 599.31 | 891.81 | 50.8 | 47 | 22.4537 | 5.14 | 5.5151 | 5.5151 | -1.1237 | 5.5151 | 1107016 | 1 |  |  | 3.7493 | 6.6893 | 7.9729 | 9.5407 | 11.1879 | 15.1871 | 3.7615 | 7.2115 | 8.8288 | 10.5346 | 11.7923 | 16.5058 | 24.9498 | 24.9174 | 25.013 | 24.9553 | 24.8637 | 24.876 |  | 18382 | 501 | 6 |  | CC041 | 351 | 1511 | 8 | 8 | 25 | 18.5 | 5.14 | 1972.8429 | 1877.3785 | 1675.9357 | 1533.9429 | 1436.0643 | 1366.3 | 1219.4642 | 67.0664 | 63.4936 | 60.965 | 58.8064 | 73.6164 | 55.6029 | 43.5879 | 32.261 | 20.5548 | 13.7701 | 10.0018 | 7.4236 | 5.539 | 4.2042 | 3.5471 | 0 | 0 | 0 | 0 | 0 | 0.1016 | 0.0254 | 0 | 0 | 0 | 0 | 0 | 0 | 0 | 0.040538 | 0.032438 | 0.028732 | 0.029143 | 0.028751 | 0.017428 | 0.015605 | -0.004677 | -0.014602 | -0.033393 | -0.02135 | -0.028802 | -0.011265 | -0.005499 | 0.065366 | 0.061885 | 0.060788 | 0.058288 | 0.062702 | 0.083265 | 0.078771 | -0.393906 | -0.387377 | -0.384392 | -0.382989 | -0.388887 | -0.404296 | -0.393826 | -1.261804 | -1.231892 | -1.217334 | -1.210711 | -1.240114 | -1.302734 | -1.25481 | -0.673728 | -0.609835 | -0.588458 | -0.583398 | -0.641356 | -0.910687 | -0.799706 | -0.261295 | -0.238566 | -0.228679 | -0.224057 | -0.243481 | -0.298397 | -0.262648 | 0.384839 | 0.354558 | 0.289366 | 0.235192 | 0.373756 | 0.297059 | 0.261343 | -20 | -20 | -25 | -25 | -15 | 10 | -10 | -2.613718 | -2.574118 | -2.557285 | -2.550135 | -2.586265 | 0 | 0 |  | 1407.973 | 0 |  | 1414.2469 | 0 |  | 738.145 | 0 |  | 738.021 | 0 |  | 1403.325 | 0 |  | 1428.369 | 0 |  | 763.829 | 0 |  | 763.931 | 0 |  | 1400.683 | 0 |  | 1422.019 | 0 |  | 773.66 | 0 |  | 773.845 | 0 |  | 1536.573 | 0 |  | 1536.675 | 0 |  | 779.212 | 0 |  | 778.97 | 0 |  | 1450.594 | 0 |  | 1450.645 | 0 |  | 753.407 | 0 |  | 753.408 | 0 |  | 1494.714 | 0 |  | 1499.108 | 0 |  | 730.457 | 0.102 |  | 730.531 | 0.102 |  | 1447.521 | 0 |  | 1449.172 | 0 |  | 765.2 | 0.025 |  | 765.445 | 0.025 | 128.9568 | 116.1816 | 101.8768 | 89.41046 | 90.0441 | 113.7649695 | 96.05841 | 0 | 0 | 0 | 0 | 0 | -41.0764736 | -10.0031804 | -45.24955 | -21.97203 | 5.673993774 | -9.435070823 | 0.06324581 | -8.028749642 | -12.68110986 | 0 | 0 | 0 | 0 | 0 | 0 | 0 | 52.27436 | 51.48236 | 63.932125 | 63.753375 | 38.793975 | 0 | 0 | -45.18451 | -38.72062 | -35.87534197 | -34.30754 | -47.21432 | -50.63684 | -34.85751 | 90.79714 | 106.9713 | 135.6076 | 109.4212 | 81.687 | 14.02291 | 38.51662
247 | E18053 | 2017-04-30 13:59 | 52.14 | 52.47 | 66 | 46 | 1.1208 | 558.6589 | 23389 | 30 | 139055 | 239913 | 239988 | 239996 | 139337 | 139295 | 221069 | 221077 | 220905 | 220590 | 215624 | 215616 | 215863 | 215954 | 294074 | 294058 | 1362.2 | 12756.8984 | 6 | 184.088 | 337.3276 | 337.3276 | 184.088 | 184.088 | 33.4177 | 33.4177 | 1170.5078 | 1098.3912 | 1050.6666 | 896.3494 | 1043.0255 | 987.3455 | 970.4919 | 954.1779 | 938.0364 | 928.4302 | 919.4055 | 906.7459 | 16.2 | 21.8 | 32.1884 | 20.5172 | 13.7499 | 10.0145 | 7.4355 | 5.5696 | 4.2298 | 3.5498 | 3.5729 | 99.86 | 147.61 | 150.61 | 220.42 | 209.82 | 306.27 | 281.51 | 413.71 | 380.58 | 556.03 | 500.5 | 731.32 | 605.44 | 878.29 | 50.7 | 47.1 | 24.626 | 4.88 | 4.3057 | 4.3057 | -1.7844 | 4.3057 | 1106414 | 2 |  |  | 3.7921 | 6.6229 | 7.9493 | 9.5136 | 11.1457 | 14.8286 | 3.7925 | 7.1321 | 8.5151 | 10.3887 | 11.7962 | 16.6585 | 24.9309 | 25.0184 | 25.0459 | 24.9911 | 25.0611 | 24.9086 |  | 18382 | 501 | 7 |  | CC041 | 351 | 1510 | 8 | 8 | 25 | 10.5 | 4.88 | 1959.2285 | 1846.4928 | 1640.4357 | 1523.3286 | 1417.85 | 1368.2428 | 1274.6786 | 51.9357 | 51.3457 | 51.2093 | 50.2936 | 61.0314 | 70.2236 | 39.5729 | 32.1884 | 20.5172 | 13.7499 | 10.0145 | 7.4355 | 5.5696 | 4.2298 | 3.5498 | 0 | 0 | 0 | 0 | 0 | 0.1016 | 0.0254 | 0 | 0 | 0 | 0 | 0 | 0 | 0 | 0.041676 | 0.032386 | 0.028823 | 0.029112 | 0.028614 | 0.017064 | 0.015261 | -0.004662 | -0.01456 | -0.033267 | -0.021349 | -0.028803 | -0.012682 | -0.006363 | 0.065341 | 0.061864 | 0.060769 | 0.058267 | 0.062683 | 0.083241 | 0.07872 | -0.393962 | -0.387365 | -0.384253 | -0.383115 | -0.388909 | -0.404178 | -0.394023 | -1.260275 | -1.230151 | -1.214234 | -1.210728 | -1.239376 | -1.299597 | -1.253286 | -0.673695 | -0.610017 | -0.588749 | -0.583516 | -0.641718 | -0.91114 | -0.798995 | -0.261472 | -0.238487 | -0.228471 | -0.224047 | -0.243206 | -0.298135 | -0.26341 | 0.384363 | 0.354018 | 0.289192 | 0.235173 | 0.374564 | 0.298219 | 0.261179 | -25 | -25 | -30 | -25 | -15 | 20 | -20 | -2.612624 | -2.573056 | -2.556063 | -2.549908 | -2.586016 | 0 | 0 |  | 1407.973 | 0 |  | 1414.2469 | 0 |  | 738.145 | 0 |  | 738.021 | 0 |  | 1403.325 | 0 |  | 1428.369 | 0 |  | 763.829 | 0 |  | 763.931 | 0 |  | 1400.683 | 0 |  | 1422.019 | 0 |  | 773.66 | 0 |  | 773.845 | 0 |  | 1536.573 | 0 |  | 1536.675 | 0 |  | 779.212 | 0 |  | 778.97 | 0 |  | 1450.594 | 0 |  | 1450.645 | 0 |  | 753.407 | 0 |  | 753.408 | 0 |  | 1494.714 | 0 |  | 1499.108 | 0 |  | 730.457 | 0.102 |  | 730.531 | 0.102 |  | 1447.521 | 0 |  | 1449.172 | 0 |  | 765.2 | 0.025 |  | 765.445 | 0.025 | 128.0179 | 114.2314 | 99.68764 | 88.75979 | 88.87509155 | 113.8939 | 100.3427 | 0 | 0 | 0 | 0 | 0 | -41.0644848 | -10.0081842 | -46.64781885 | -21.92867 | 5.396055896 | -9.398881464 | 0.234242064 | -5.694834054 | -11.15174 | 0 | 0 | 0 | 0 | 0 | 0 | 0 | 65.3156 | 64.3264 | 76.68189 | 63.7477 | 38.79024 | 0 | 0 | -34.98882 | -31.32175 | -30.14942 | -29.34712 | -39.16495 | -63.98353 | -31.61855 | 111.6969 | 125.3074 | 151.6162 | 113.7615 | 88.73463 | 3.151049 | 47.56423
247 | E18054 | 2017-04-30 14:02 | 51.8214 | 52.3655 | 102 | 53 | 1.1208 | 675.2587 | 28200 | 30 | 139055 | 239913 | 239988 | 239996 | 139337 | 139295 | 221069 | 221077 | 220905 | 220590 | 215624 | 215616 | 215863 | 215954 | 294074 | 294058 | 1362.2 | 12785.665 | 6 | 184.6409 | 337.8805 | 337.8805 | 184.6409 | 184.6409 | 33.9706 | 33.9706 | 1169.3359 | 1105.3168 | 1049.1666 | 904.6219 | 1061.927 | 1005.6974 | 988.6039 | 972.3032 | 956.1498 | 946.6548 | 938.087 | 925.8446 | 16.4 | 22.8 | 32.027 | 20.4627 | 13.7567 | 10.0489 | 7.4734 | 5.6202 | 4.2386 | 3.5474 | 3.571 | 101.99 | 159.62 | 154.25 | 237.81 | 215.33 | 329.61 | 288.6 | 443.62 | 389.51 | 593.77 | 512.22 | 785.43 | 618.61 | 949.99 | 49 | 46.8 | 31.6367 | 4.28 | 4.7197 | 4.7197 | -1.7599 | 4.7197 | 1101769 | 1 |  |  | 3.5564 | 6.3029 | 7.7357 | 9.1393 | 10.7421 | 14.4071 | 3.898 | 6.8196 | 8.6667 | 10.7216 | 11.951 | 15.7902 | 25.0334 | 25.0355 | 25.1031 | 25.0452 | 25.034 | 24.9426 |  | 18382 | 501 | 8 |  | CC041 | 351 | 1511 | 8 | 8 | 25 | 26 | 4.28 | 1921.6 | 1820.0857 | 1615.6571 | 1516.1929 | 1401.9357 | 1393.3715 | 1249.4143 | 62.515 | 58.6671 | 58.7493 | 57.4464 | 54.855 | 70.3621 | 36.9221 | 32.027 | 20.4627 | 13.7567 | 10.0489 | 7.4734 | 5.6202 | 4.2386 | 3.5474 | 0 | 0 | 0 | 0 | 0 | 0.1016 | 0.0254 | 0 | 0 | 0 | 0 | 0 | 0 | 0 | 0.041473 | 0.03281 | 0.02867 | 0.029027 | 0.028448 | 0.017205 | 0.015464 | -0.004649 | -0.014518 | -0.033269 | -0.02135 | -0.028685 | -0.015517 | -0.007714 | 0.065592 | 0.062098 | 0.060996 | 0.058485 | 0.062916 | 0.083548 | 0.079029 | -0.392253 | -0.385754 | -0.382874 | -0.381741 | -0.387446 | -0.4027 | -0.392354 | -1.25706 | -1.227381 | -1.213852 | -1.210351 | -1.237602 | -1.296376 | -1.248808 | -0.67286 | -0.60907 | -0.587619 | -0.582393 | -0.640348 | -0.90843 | -0.797354 | -0.260924 | -0.238199 | -0.228425 | -0.224001 | -0.243305 | -0.299 | -0.263527 | 0.384517 | 0.353756 | 0.288567 | 0.234747 | 0.373938 | 0.297887 | 0.261057 | -30 | -30 | -30 | -25 | -20 | 30 | -30 | -2.610896 | -2.571425 | -2.555497 | -2.549237 | -2.584561 | 0 | 0 |  | 1407.973 | 0 |  | 1414.2469 | 0 |  | 738.145 | 0 |  | 738.021 | 0 |  | 1403.325 | 0 |  | 1428.369 | 0 |  | 763.829 | 0 |  | 763.931 | 0 |  | 1400.683 | 0 |  | 1422.019 | 0 |  | 773.66 | 0 |  | 773.845 | 0 |  | 1536.573 | 0 |  | 1536.675 | 0 |  | 779.212 | 0 |  | 778.97 | 0 |  | 1450.594 | 0 |  | 1450.645 | 0 |  | 753.407 | 0 |  | 753.408 | 0 |  | 1494.714 | 0 |  | 1499.108 | 0 |  | 730.457 | 0.102 |  | 730.531 | 0.102 |  | 1447.521 | 0 |  | 1449.172 | 0 |  | 765.2 | 0.025 |  | 765.445 | 0.025 | 126.0415872 | 113.0237 | 98.54862 | 88.67454 | 88.20419 | 116.4134 | 98.73996 | 0 | 0 | 0 | 0 | 0 | -40.91432 | -9.9657916 | -46.28997744 | -22.45125 | 5.582505348 | -9.291864627 | 0.2933117 | -2.188282688 | -9.678262 | 0 | 0 | 0 | 0 | 0 | 0 | 0 | 78.32688 | 77.14275 | 76.66491 | 63.730925 | 51.69122 | 0 | 0 | -42.0638429 | -35.73237 | -34.5222 | -33.45638 | -35.12628954 | -63.91904 | -29.43998 | 116.0146 | 131.9828 | 146.2738 | 109.6572 | 105.0624 | 9.391756891 | 49.65592
247 | E18055 | 2017-04-30 14:04 | 52.1696 | 52.5824 | 54 | 47 | 1.1208 | 559.0172 | 23374 | 30 | 139055 | 239913 | 239988 | 239996 | 139337 | 139295 | 221069 | 221077 | 220905 | 220590 | 215624 | 215616 | 215863 | 215954 | 294074 | 294058 | 1362.2 | 12809.4854 | 6 | 185.0986 | 338.3382 | 338.3382 | 185.0986 | 185.0986 | 34.4283 | 34.4283 | 1172.8516 | 1097.559 | 1051.8334 | 892.4035 | 1041.8333 | 985.3766 | 968.1467 | 951.4091 | 934.7546 | 924.6904 | 915.1807 | 901.91 | 16.2 | 21.8 | 32.4907 | 20.5143 | 13.6438 | 9.8969 | 7.3491 | 5.5259 | 4.1952 | 3.5473 | 3.5762 | 97.67 | 146.89 | 148.85 | 220.78 | 207.71 | 307.95 | 278.16 | 415.39 | 374.76 | 555.72 | 489.95 | 731.6 | 591.41 | 873.09 | 51.4 | 47 | 24.3764 | 3.011111 | 1.0888 | 3.5272 | -0.2328 | 1.0888 | 1106414 | 2 |  |  | 3.6229 | 6.5586 | 7.98 | 9.6243 | 11.2493 | 14.8186 | 3.6093 | 6.8407 | 8.8296 | 10.6667 | 12.1019 | 15.8815 | 25.065 | 24.9989 | 25.0012 | 25.0381 | 24.9644 | 24.8778 |  | 18382 | 501 | 9 |  | CC041 | 351 | 1510 | 8 | 8 | 25 | 35 | 3.011111 | 1980.9214 | 1875.75 | 1661.7214 | 1523.3357 | 1408 | 1381.4857 | 1227.3572 | 53.5229 | 53.8707 | 55.8186 | 54.1721 | 51.0321 | 66.9043 | 34.8 | 32.4907 | 20.5143 | 13.6438 | 9.8969 | 7.3491 | 5.5259 | 4.1952 | 3.5473 | 0 | 0 | 0 | 0 | 0 | 0.1016 | 0.0254 | 0 | 0 | 0 | 0 | 0 | 0 | 0 | 0.042791 | 0.033669 | 0.028985 | 0.028977 | 0.028289 | 0.017601 | 0.015715 | -0.004648 | -0.014517 | -0.033267 | -0.021348 | -0.028686 | -0.020046 | -0.011148 | 0.065515 | 0.062033 | 0.060935 | 0.058428 | 0.062859 | 0.083466 | 0.07897 | -0.393068 | -0.386414 | -0.38346 | -0.382288 | -0.387923 | -0.402698 | -0.392187 | -1.259468 | -1.229098 | -1.215239 | -1.211569 | -1.238703 | -1.290229 | -1.242508 | -0.671512 | -0.608264 | -0.587047 | -0.58193 | -0.640138 | -0.908315 | -0.797966 | -0.262773 | -0.23942 | -0.229378 | -0.224822 | -0.24386 | -0.299455 | -0.263269 | 0.3839 | 0.351328 | 0.286552 | 0.233226 | 0.37238 | 0.297966 | 0.261387 | -30 | -30 | -30 | -25 | -20 | 40 | -40 | -2.611382 | -2.571845 | -2.555884 | -2.549713 | -2.585153 | 0 | 0 |  | 1407.973 | 0 |  | 1414.2469 | 0 |  | 738.145 | 0 |  | 738.021 | 0 |  | 1403.325 | 0 |  | 1428.369 | 0 |  | 763.829 | 0 |  | 763.931 | 0 |  | 1400.683 | 0 |  | 1422.019 | 0 |  | 773.66 | 0 |  | 773.845 | 0 |  | 1536.573 | 0 |  | 1536.675 | 0 |  | 779.212 | 0 |  | 778.97 | 0 |  | 1450.594 | 0 |  | 1450.645 | 0 |  | 753.407 | 0 |  | 753.408 | 0 |  | 1494.714 | 0 |  | 1499.108 | 0 |  | 730.457 | 0.102 |  | 730.531 | 0.102 |  | 1447.521 | 0 |  | 1449.172 | 0 |  | 765.2 | 0.025 |  | 765.445 | 0.025 | 129.7801 | 116.3584 | 101.257 | 89.00546 | 88.505472 | 115.3071 | 96.9244 | 0 | 0 | 0 | 0 | 0 | -40.9141168 | -9.9615498 | -48.03989 | -23.53968 | 5.203653398 | -9.243059901 | 0.491765091 | 3.154609905 | -5.674534036 | 0 | 0 | 0 | 0 | 0 | 0 | 0 | 78.34146 | 77.15535 | 76.67652 | 63.742825 | 51.70306 | 0 | 0 | -35.94127 | -32.76761 | -32.76814 | -31.52437 | -32.66759 | -60.77018 | -27.7692168 | 124.1404 | 137.2065 | 150.369 | 111.9809 | 108.0327 | 16.7774 | 53.5191
247 | E18056 | 2017-04-30 14:06 | 51.9178 | 52.3866 | 91 | 46 | 1.1208 | 557.1302 | 23322 | 30 | 139055 | 239913 | 239988 | 239996 | 139337 | 139295 | 221069 | 221077 | 220905 | 220590 | 215624 | 215616 | 215863 | 215954 | 294074 | 294058 | 1362.2 | 12833.3057 | 6 | 185.5547 | 338.7943 | 338.7943 | 185.5547 | 185.5547 | 34.8845 | 34.8845 | 1165.8203 | 1101.8464 | 1056.1666 | 894.5823 | 1041.9791 | 985.1805 | 968.2982 | 951.9877 | 935.7866 | 926.3265 | 917.3301 | 904.8286 | 16 | 24.2 | 32.4435 | 20.6561 | 13.7753 | 10.0143 | 7.4442 | 5.5771 | 4.2254 | 3.5487 | 3.5731 | 97.43 | 147.4 | 147.89 | 221.12 | 206.66 | 307.8 | 277.46 | 416.07 | 374.61 | 560.38 | 490.29 | 739.63 | 593.16 | 887.76 | 48.9 | 46.9 | 22.8473 | 4.89 | 5.4943 | 5.4943 | -1.9287 | 5.4943 | 1106414 | 1 |  |  | 3.77 | 6.69 | 7.94 | 9.5821 | 11.2229 | 14.7579 | 4.1056 | 7.2556 | 8.7574 | 10.7204 | 12.4185 | 15.8111 | 24.9014 | 24.9348 | 25.0821 | 25.0961 | 25.0496 | 24.8991 |  | 18382 | 501 | 10 |  | CC041 | 351 | 1510 | 8 | 8 | 25 | 27 | 4.89 | 1951.3214 | 1848.2285 | 1646.3928 | 1498.6857 | 1412.2 | 1370.6072 | 1250.2 | 77.475 | 78.2543 | 83.2907 | 82.12 | 56.6536 | 67.3707 | 39.19 | 32.4435 | 20.6561 | 13.7753 | 10.0143 | 7.4442 | 5.5771 | 4.2254 | 3.5487 | 0 | 0 | 0 | 0 | 0 | 0.1016 | 0.0254 | 0 | 0 | 0 | 0 | 0 | 0 | 0 | 0.042842 | 0.033823 | 0.029091 | 0.028961 | 0.028195 | 0.017195 | 0.015386 | -0.00465 | -0.014523 | -0.033281 | -0.021357 | -0.028697 | -0.015588 | -0.007731 | 0.065342 | 0.061862 | 0.060766 | 0.058268 | 0.062679 | 0.083233 | 0.078722 | -0.393696 | -0.387128 | -0.384238 | -0.382971 | -0.388815 | -0.403953 | -0.393676 | -1.257447 | -1.227248 | -1.214027 | -1.209694 | -1.237942 | -1.295649 | -1.248553 | -0.674184 | -0.610307 | -0.58891 | -0.583958 | -0.641852 | -0.9112 | -0.799393 | -0.260956 | -0.23819 | -0.228317 | -0.223573 | -0.243089 | -0.298119 | -0.263085 | 0.385002 | 0.353808 | 0.288498 | 0.234493 | 0.373513 | 0.298499 | 0.261155 | -30 | -30 | -30 | -25 | -20 | 30 | -30 | -2.612152 | -2.572575 | -2.55658 | -2.550424 | -2.58591 | 0 | 0 |  | 1407.973 | 0 |  | 1414.2469 | 0 |  | 738.145 | 0 |  | 738.021 | 0 |  | 1403.325 | 0 |  | 1428.369 | 0 |  | 763.829 | 0 |  | 763.931 | 0 |  | 1400.683 | 0 |  | 1422.019 | 0 |  | 773.66 | 0 |  | 773.845 | 0 |  | 1536.573 | 0 |  | 1536.675 | 0 |  | 779.212 | 0 |  | 778.97 | 0 |  | 1450.594 | 0 |  | 1450.645 | 0 |  | 753.407 | 0 |  | 753.408 | 0 |  | 1494.714 | 0 |  | 1499.108 | 0 |  | 730.457 | 0.102 |  | 730.531 | 0.102 |  | 1447.521 | 0 |  | 1449.172 | 0 |  | 765.2 | 0.025 |  | 765.445 | 0.025 | 127.5032 | 114.3351 | 100.0447 | 87.32542 | 88.5152838 | 114.0797 | 98.4182444 | 0 | 0 | 0 | 0 | 0 | -41.0416248 | -9.9993704 | -48.02442 | -23.6858864 | 5.08677313 | -9.198513176 | 0.621446884 | -2.082107943 | -9.557673215 | 0 | 0 | 0 | 0 | 0 | 0 | 0 | 78.36456 | 77.17725 | 76.6974 | 63.7606 | 51.7182 | 0 | 0 | -52.2324054 | -47.75915 | -49.05073 | -47.95463096 | -36.36323 | -61.38818184 | -31.32821167 | 105.611 | 120.0673 | 132.7782 | 93.93287 | 104.4917 | 9.567834 | 47.53299
247 | E18057 | 2017-04-30 14:08 | 51.9485 | 52.4113 | 71 | 46 | 1.1208 | 556.029 | 23267 | 30 | 139055 | 239913 | 239988 | 239996 | 139337 | 139295 | 221069 | 221077 | 220905 | 220590 | 215624 | 215616 | 215863 | 215954 | 294074 | 294058 | 1362.2 | 12857.0059 | 6 | 186.01 | 339.2496 | 339.2496 | 186.01 | 186.01 | 35.3398 | 35.3398 | 1174.0234 | 1096.4973 | 1049.8334 | 901.2108 | 1043.942 | 989.9059 | 973.6797 | 957.8172 | 941.9887 | 932.5082 | 923.4137 | 911.1707 | 16 | 20.8 | 32.5955 | 20.6719 | 13.7362 | 9.9579 | 7.3816 | 5.5459 | 4.2288 | 3.5442 | 3.5734 | 100.61 | 147.92 | 153.38 | 221.59 | 213.83 | 308.67 | 287.33 | 417.13 | 387.77 | 559.98 | 508.72 | 732.9 | 613.67 | 879.29 | 49.7 | 47 | 18.7427 | 3.28 | 2.9497 | 2.9497 | -0.8299 | 2.9497 | 1104814 | 2 |  |  | 3.6764 | 6.4386 | 7.8586 | 9.3529 | 11.0057 | 14.7829 | 3.6308 | 6.8212 | 8.95 | 10.4827 | 11.6192 | 16.8212 | 24.834 | 24.9801 | 25.0456 | 25.0831 | 24.9841 | 24.9254 |  | 18382 | 501 | 11 |  | CC041 | 351 | 1510 | 8 | 8 | 25 | 24 | 3.28 | 1974.65 | 1865.8715 | 1644.0786 | 1515.5714 | 1402.7428 | 1336.0358 | 1276.5571 | 73.4486 | 79.4029 | 89.7221 | 88.4707 | 59.7986 | 69.1643 | 36.52 | 32.5955 | 20.6719 | 13.7362 | 9.9579 | 7.3816 | 5.5459 | 4.2288 | 3.5442 | 0 | 0 | 0 | 0 | 0 | 0.1016 | 0.0254 | 0 | 0 | 0 | 0 | 0 | 0 | 0 | 0.042989 | 0.033983 | 0.029129 | 0.028862 | 0.028042 | 0.017356 | 0.015536 | -0.004649 | -0.014518 | -0.033269 | -0.021349 | -0.028691 | -0.012722 | -0.006324 | 0.065375 | 0.061898 | 0.060804 | 0.058303 | 0.062724 | 0.083303 | 0.078756 | -0.393697 | -0.387062 | -0.384073 | -0.382849 | -0.388537 | -0.403876 | -0.393972 | -1.25857 | -1.228355 | -1.21437 | -1.210226 | -1.237787 | -1.299496 | -1.254276 | -0.673108 | -0.609623 | -0.588441 | -0.583375 | -0.641678 | -0.911199 | -0.798166 | -0.261893 | -0.238716 | -0.228606 | -0.223993 | -0.243016 | -0.297819 | -0.263938 | 0.384634 | 0.353142 | 0.288032 | 0.233992 | 0.373137 | 0.298123 | 0.261216 | -30 | -30 | -30 | -25 | -20 | 20 | -20 | -2.611214 | -2.571698 | -2.555754 | -2.549568 | -2.584975 | 0 | 0 |  | 1407.973 | 0 |  | 1414.2469 | 0 |  | 738.145 | 0 |  | 738.021 | 0 |  | 1403.325 | 0 |  | 1428.369 | 0 |  | 763.829 | 0 |  | 763.931 | 0 |  | 1400.683 | 0 |  | 1422.019 | 0 |  | 773.66 | 0 |  | 773.845 | 0 |  | 1536.573 | 0 |  | 1536.675 | 0 |  | 779.212 | 0 |  | 778.97 | 0 |  | 1450.594 | 0 |  | 1450.645 | 0 |  | 753.407 | 0 |  | 753.408 | 0 |  | 1494.714 | 0 |  | 1499.108 | 0 |  | 730.457 | 0.102 |  | 730.531 | 0.102 |  | 1447.521 | 0 |  | 1449.172 | 0 |  | 765.2 | 0.025 |  | 765.445 | 0.025 | 129.0927 | 115.4937 | 99.96656 | 88.36236 | 87.98564 | 111.2958 | 100.5365 | 0 | 0 | 0 | 0 | 0 | -41.0338016 | -10.0068888 | -48.2535738 | -23.90993 | 5.0274918 | -9.092427938 | 0.803323763 | -6.021864464 | -11.55439 | 0 | 0 | 0 | 0 | 0 | 0 | 0 | 78.33642 | 77.15094 | 76.67262 | 63.7392 | 51.6995 | 0 | 0 | -49.43884 | -48.40583 | -52.79616 | -51.61159 | -38.37145 | -63.02244 | -29.14902232 | 109.7367 | 120.3289 | 128.8705 | 91.39754 | 102.117 | 1.217683 | 49.82623
247 | E18058 | 2017-04-30 14:10 | 51.6097 | 52.139 | 99 | 47 | 1.1208 | 554.5442 | 23215 | 30 | 139055 | 239913 | 239988 | 239996 | 139337 | 139295 | 221069 | 221077 | 220905 | 220590 | 215624 | 215616 | 215863 | 215954 | 294074 | 294058 | 1362.2 | 12880.6855 | 6 | 186.4641 | 339.7037 | 339.7037 | 186.4641 | 186.4641 | 35.7938 | 35.7938 | 1162.3047 | 1106.101 | 1059.3334 | 895.8889 | 1039.6429 | 982.8314 | 966.1024 | 950.0256 | 934.0156 | 924.7535 | 916.139 | 903.7359 | 16.2 | 26 | 32.2634 | 20.5783 | 13.7856 | 10.0288 | 7.4451 | 5.5786 | 4.2198 | 3.5468 | 3.5708 | 96.47 | 146.79 | 146.56 | 219.1 | 204.54 | 304.35 | 275.26 | 411.86 | 371.73 | 555.15 | 487.98 | 732.79 | 588.92 | 881.17 | 50.6 | 47.1 | 22.6027 | 3.95 | 3.4397 | 3.4397 | -2.0179 | 3.4397 | 1105380 | 1 |  |  | 3.7436 | 6.6607 | 7.9343 | 9.6029 | 11.1979 | 15.1421 | 3.8759 | 7.0481 | 8.5667 | 10.6463 | 12.4407 | 16.2111 | 25.0206 | 24.9612 | 25.0543 | 25.0309 | 25.0518 | 24.9386 |  | 18382 | 501 | 12 |  | CC041 | 351 | 1510 | 8 | 8 | 25 | 29 | 3.95 | 1989.3143 | 1877.4357 | 1681.2928 | 1553.85 | 1444.9928 | 1411.1714 | 1278.5428 | 79.1071 | 80.685 | 86.3157 | 84.8514 | 57.5986 | 67.7979 | 37.7557 | 32.2634 | 20.5783 | 13.7856 | 10.0288 | 7.4451 | 5.5786 | 4.2198 | 3.5468 | 0 | 0 | 0 | 0 | 0 | 0.1016 | 0.0254 | 0 | 0 | 0 | 0 | 0 | 0 | 0 | 0.042483 | 0.033751 | 0.028988 | 0.028768 | 0.027911 | 0.016868 | 0.015145 | -0.00465 | -0.014522 | -0.033279 | -0.021356 | -0.028701 | -0.011368 | -0.005461 | 0.065333 | 0.061855 | 0.060759 | 0.058259 | 0.062673 | 0.083212 | 0.078706 | -0.39385 | -0.38726 | -0.384382 | -0.383159 | -0.388969 | -0.404603 | -0.394297 | -1.258111 | -1.22781 | -1.214641 | -1.210504 | -1.2388 | -1.303343 | -1.25628 | -0.673727 | -0.609949 | -0.588533 | -0.583463 | -0.641481 | -0.910413 | -0.798845 | -0.261478 | -0.238603 | -0.228758 | -0.224147 | -0.243518 | -0.298853 | -0.263587 | 0.384923 | 0.354034 | 0.288627 | 0.234307 | 0.373093 | 0.297244 | 0.26102 | -30 | -30 | -30 | -25 | -20 | 10 | -10 | -2.612232 | -2.572634 | -2.556612 | -2.550481 | -2.585989 | 0 | 0 |  | 1407.973 | 0 |  | 1414.2469 | 0 |  | 738.145 | 0 |  | 738.021 | 0 |  | 1403.325 | 0 |  | 1428.369 | 0 |  | 763.829 | 0 |  | 763.931 | 0 |  | 1400.683 | 0 |  | 1422.019 | 0 |  | 773.66 | 0 |  | 773.845 | 0 |  | 1536.573 | 0 |  | 1536.675 | 0 |  | 779.212 | 0 |  | 778.97 | 0 |  | 1450.594 | 0 |  | 1450.645 | 0 |  | 753.407 | 0 |  | 753.408 | 0 |  | 1494.714 | 0 |  | 1499.108 | 0 |  | 730.457 | 0.102 |  | 730.531 | 0.102 |  | 1447.521 | 0 |  | 1449.172 | 0 |  | 765.2 | 0.025 |  | 765.445 | 0.025 | 129.9679 | 116.1288 | 102.1537 | 90.52574715 | 90.56203 | 117.4264 | 100.629 | 0 | 0 | 0 | 0 | 0 | -41.1076648 | -10.0151438 | -47.59811 | -23.60955849 | 5.212024531 | -8.972255648 | 0.978652 | -7.1683865 | -12.16581552 | 0 | 0 | 0 | 0 | 0 | 0 | 0 | 78.36696 | 77.17902 | 76.69836 | 63.762025 | 51.71978 | 0 | 0 | -53.29659 | -49.21374 | -50.79964 | -49.50765 | -36.94841 | -61.72409 | -30.16095 | 107.4401 | 120.4845 | 133.2644 | 95.80786 | 106.3121 | 7.426254 | 48.28708
247 | E18059 | 2017-04-30 14:12 | 51.5622 | 52.102 | 81 | 46 | 1.1208 | 561.538 | 23525 | 30 | 139055 | 239913 | 239988 | 239996 | 139337 | 139295 | 221069 | 221077 | 220905 | 220590 | 215624 | 215616 | 215863 | 215954 | 294074 | 294058 | 1362.2 | 12904.6758 | 6 | 186.9238 | 340.1634 | 340.1634 | 186.9238 | 186.9238 | 36.2536 | 36.2536 | 1177.5391 | 1088.4215 | 1044.6666 | 900.3413 | 1040.2083 | 986.0395 | 970.1508 | 954.5668 | 939.1446 | 930.1056 | 921.2982 | 909.2983 | 16.2 | 17.6 | 32.7012 | 20.7902 | 13.7523 | 9.9725 | 7.3812 | 5.5164 | 4.2033 | 3.5448 | 3.5736 | 99.38 | 148.33 | 151.1 | 222.85 | 211.05 | 310.88 | 283.9 | 421.1 | 383.89 | 567.37 | 504.14 | 742.14 | 607.66 | 883.53 | 49.8 | 46.9 | 21.9288 | 0 | 0.5482 | 5.5199 | 0.0191 | 0.5482 | 1104814 | 2 |  |  | 3.7171 | 6.6636 | 8.07 | 9.54 | 11.32 | 15.2536 | 3.3566 | 7.1245 | 8.9019 | 10.7038 | 12.3943 | 17.3679 | 24.9356 | 24.976 | 25.0339 | 25.0787 | 24.8686 | 24.9241 |  | 18382 | 501 | 13 |  | CC041 | 351 | 1510 | 8 | 8 | 25 | 27.4 | 0 | 2023.2643 | 1878.9357 | 1660.2357 | 1513.65 | 1420.2643 | 1337.75 | 1316.9714 | 82.2657 | 88.5664 | 95.4321 | 93.9179 | 61.8843 | 69.5121 | 36.1971 | 32.7012 | 20.7902 | 13.7523 | 9.9725 | 7.3812 | 5.5164 | 4.2033 | 3.5448 | 0 | 0 | 0 | 0 | 0 | 0.1016 | 0.0254 | 0 | 0 | 0 | 0 | 0 | 0 | 0 | 0.042358 | 0.033681 | 0.028893 | 0.02863 | 0.027728 | 0.016691 | 0.014961 | -0.004649 | -0.014519 | -0.033271 | -0.021351 | -0.028698 | -0.010999 | -0.004937 | 0.065154 | 0.061691 | 0.060601 | 0.05811 | 0.062513 | 0.083022 | 0.078484 | -0.394829 | -0.388105 | -0.385125 | -0.383865 | -0.389659 | -0.405141 | -0.395275 | -1.258059 | -1.227231 | -1.213645 | -1.209355 | -1.237505 | -1.301628 | -1.256639 | -0.674919 | -0.611375 | -0.590176 | -0.585188 | -0.643457 | -0.914109 | -0.800468 | -0.261232 | -0.23799 | -0.227866 | -0.223163 | -0.242358 | -0.296676 | -0.263148 | 0.384801 | 0.353818 | 0.288563 | 0.234326 | 0.373129 | 0.297894 | 0.261222 | -30 | -30 | -30 | -25 | -20 | 0 | 0 | -2.611897 | -2.572303 | -2.556282 | -2.550159 | -2.585664 | 0 | 0 |  | 1407.973 | 0 |  | 1414.2469 | 0 |  | 738.145 | 0 |  | 738.021 | 0 |  | 1403.325 | 0 |  | 1428.369 | 0 |  | 763.829 | 0 |  | 763.931 | 0 |  | 1400.683 | 0 |  | 1422.019 | 0 |  | 773.66 | 0 |  | 773.845 | 0 |  | 1536.573 | 0 |  | 1536.675 | 0 |  | 779.212 | 0 |  | 778.97 | 0 |  | 1450.594 | 0 |  | 1450.645 | 0 |  | 753.407 | 0 |  | 753.408 | 0 |  | 1494.714 | 0 |  | 1499.108 | 0 |  | 730.457 | 0.102 |  | 730.531 | 0.102 |  | 1447.521 | 0 |  | 1449.172 | 0 |  | 765.2 | 0.025 |  | 765.445 | 0.025 | 131.8238 | 115.9134 | 100.6119 | 87.9582015 | 88.78498 | 111.0626805 | 103.3612 | 0 | 0 | 0 | 0 | 0 | -41.1623256 | -10.039985 | -47.44015 | -23.5162 | 5.31333781 | -8.802895045 | 1.20037985 | -7.408866576 | -12.59655 | 0 | 0 | 0 | 0 | 0 | 0 | 0 | 78.35691 | 77.16909 | 76.68846 | 63.753975 | 51.71328 | 0 | 0 | -55.52268 | -54.1472828 | -56.32174 | -54.95963 | -39.81989 | -63.54164 | -28.97462 | 107.2178 | 115.419 | 126.292 | 87.94965 | 101.8788 | -1.050148 | 51.75003
247 | E18060 | 2017-04-30 14:14 | 51.56 | 52.1045 | 75 | 47 | 1.1208 | 556.0552 | 23243 | 30 | 139055 | 239913 | 239988 | 239996 | 139337 | 139295 | 221069 | 221077 | 220905 | 220590 | 215624 | 215616 | 215863 | 215954 | 294074 | 294058 | 1362.2 | 12928.3857 | 6 | 187.3791 | 340.6187 | 340.6187 | 187.3791 | 187.3791 | 36.7089 | 36.7089 | 1171.6797 | 1107.4457 | 1058.8334 | 891.8421 | 1043.4426 | 984.7218 | 966.6047 | 949.2915 | 932.1308 | 921.7355 | 912.0716 | 898.427 | 16.2 | 26 | 32.0318 | 20.5372 | 13.7592 | 10.022 | 7.426 | 5.5738 | 4.2093 | 3.5471 | 3.5692 | 95.65 | 147.65 | 145.35 | 220.71 | 202.96 | 306.63 | 273.14 | 414.7 | 369.39 | 558.41 | 486.04 | 739.29 | 584.55 | 886.84 | 49.7 | 47 | 22.919 | 4.73 | 4.8115 | 4.8115 | -0.9172 | 4.8115 | 1104814 | 1 |  |  | 3.7679 | 6.6414 | 7.9307 | 9.5614 | 11.21 | 15.285 | 4.3056 | 7.2333 | 8.7407 | 10.887 | 12.4833 | 16.5407 | 24.9207 | 24.9321 | 25.0569 | 25.0802 | 25.1079 | 24.8838 |  | 18382 | 501 | 14 |  | CC041 | 351 | 1510 | 8 | 8 | 25 | 25.6 | 4.73 | 1957.1857 | 1856.4071 | 1664.8643 | 1540.3071 | 1424.5358 | 1407.8928 | 1252.5286 | 88.83 | 93.9471 | 95.6721 | 94.5421 | 62.1064 | 68.6636 | 40.1257 | 32.0318 | 20.5372 | 13.7592 | 10.022 | 7.426 | 5.5738 | 4.2093 | 3.5471 | 0 | 0 | 0 | 0 | 0 | 0.1016 | 0.0254 | 0 | 0 | 0 | 0 | 0 | 0 | 0 | 0.042557 | 0.033732 | 0.02892 | 0.028554 | 0.027587 | 0.017092 | 0.015273 | -0.00465 | -0.014521 | -0.033276 | -0.021354 | -0.028703 | -0.010658 | -0.005026 | 0.065558 | 0.062068 | 0.060966 | 0.058458 | 0.062887 | 0.083502 | 0.078985 | -0.392756 | -0.386188 | -0.383349 | -0.382141 | -0.387907 | -0.403517 | -0.393185 | -1.259014 | -1.228706 | -1.215666 | -1.211581 | -1.239768 | -1.304532 | -1.257189 | -0.671583 | -0.607998 | -0.586563 | -0.581475 | -0.639385 | -0.907345 | -0.796349 | -0.262457 | -0.239507 | -0.229724 | -0.225133 | -0.244488 | -0.300094 | -0.264503 | 0.384961 | 0.353943 | 0.288592 | 0.234104 | 0.372505 | 0.296246 | 0.260939 | -30 | -30 | -30 | -25 | -20 | -10 | 10 | -2.61192 | -2.572343 | -2.556346 | -2.550201 | -2.585686 | 0 | 0 |  | 1407.973 | 0 |  | 1414.2469 | 0 |  | 738.145 | 0 |  | 738.021 | 0 |  | 1403.325 | 0 |  | 1428.369 | 0 |  | 763.829 | 0 |  | 763.931 | 0 |  | 1400.683 | 0 |  | 1422.019 | 0 |  | 773.66 | 0 |  | 773.845 | 0 |  | 1536.573 | 0 |  | 1536.675 | 0 |  | 779.212 | 0 |  | 778.97 | 0 |  | 1450.594 | 0 |  | 1450.645 | 0 |  | 753.407 | 0 |  | 753.408 | 0 |  | 1494.714 | 0 |  | 1499.108 | 0 |  | 730.457 | 0.102 |  | 730.531 | 0.102 |  | 1447.521 | 0 |  | 1449.172 | 0 |  | 765.2 | 0.025 |  | 765.445 | 0.025 | 128.3092 | 115.2235 | 101.5001 | 90.04327 | 89.58478 | 117.5619 | 98.93097 | 0 | 0 | 0 | 0 | 0 | -40.9973272 | -9.986899 | -47.72544 | -23.60467 | 5.295441096 | -8.7233832 | 1.383581088 | -8.393358888 | -12.88242 | 0 | 0 | 0 | 0 | 0 | 0 | 0 | 78.3576 | 77.17029 | 76.69038 | 63.755025 | 51.71372 | 0 | 0 | -59.65671789 | -57.11965 | -56.11771 | -54.97387 | -39.7099 | -62.30157 | -31.95406 | 99.28462 | 111.6694 | 127.3682 | 90.10105 | 102.9722 | 5.869604 | 44.1076
247 | E18061 | 2017-04-30 14:16 | 51.7267 | 52.23 | 66 | 47 | 1.1208 | 557.0405 | 23325 | 30 | 139055 | 239913 | 239988 | 239996 | 139337 | 139295 | 221069 | 221077 | 220905 | 220590 | 215624 | 215616 | 215863 | 215954 | 294074 | 294058 | 1362.2 | 12952.1855 | 6 | 187.8352 | 341.0748 | 341.0748 | 187.8352 | 187.8352 | 37.1649 | 37.1649 | 1179.8828 | 1106.6466 | 1059.5 | 897.5848 | 1049.1642 | 990.8643 | 973.1434 | 956.0728 | 939.1416 | 928.9915 | 919.4583 | 906.2593 | 16 | 22 | 32.1462 | 20.4312 | 13.6475 | 9.9394 | 7.3867 | 5.5604 | 4.2132 | 3.5467 | 3.5739 | 96.3 | 145.2 | 146.59 | 217.44 | 204.11 | 302.35 | 274.23 | 407.88 | 369.63 | 547.02 | 484.13 | 721.11 | 583.06 | 866.26 | 48.2 | 47 | 23.2244 | 0 | 4.4564 | 4.4564 | -0.8981 | 4.4564 | 1106414 | 2 |  |  | 3.7693 | 6.6279 | 7.9486 | 9.6286 | 11.19 | 15.0407 | 3.4545 | 6.9818 | 8.7927 | 10.8182 | 12.5491 | 16.1891 | 24.9738 | 25.0159 | 25.0665 | 25.0368 | 24.9749 | 24.9256 |  | 18382 | 501 | 15 |  | CC041 | 351 | 1510 | 8 | 8 | 25 | 24.799999 | 0 | 1935.0643 | 1840.8286 | 1641.2858 | 1526.4857 | 1420.2214 | 1401.35 | 1255.3357 | 84.6979 | 93.3407 | 96.0043 | 95.3736 | 63.9821 | 69.7443 | 39.3743 | 32.1462 | 20.4312 | 13.6475 | 9.9394 | 7.3867 | 5.5604 | 4.2132 | 3.5467 | 0 | 0 | 0 | 0 | 0 | 0.1016 | 0.0254 | 0 | 0 | 0 | 0 | 0 | 0 | 0 | 0.043032 | 0.033999 | 0.029096 | 0.028474 | 0.02745 | 0.017541 | 0.015046 | -0.004649 | -0.014519 | -0.033272 | -0.021351 | -0.028702 | -0.011365 | -0.005478 | 0.065262 | 0.061789 | 0.060694 | 0.058196 | 0.062605 | 0.083125 | 0.078629 | -0.394136 | -0.387521 | -0.384618 | -0.383426 | -0.389245 | -0.404677 | -0.394332 | -1.257452 | -1.227074 | -1.213811 | -1.20982 | -1.238303 | -1.299626 | -1.252776 | -0.674695 | -0.610886 | -0.589498 | -0.584328 | -0.642479 | -0.91185 | -0.800334 | -0.26087 | -0.237979 | -0.228084 | -0.223588 | -0.242857 | -0.29806 | -0.262692 | 0.384147 | 0.351657 | 0.28707 | 0.233197 | 0.372013 | 0.297023 | 0.261247 | -30 | -30 | -30 | -25 | -20 | -20 | 20 | -2.611613 | -2.57205 | -2.556065 | -2.549917 | -2.585387 | 0 | 0 |  | 1407.973 | 0 |  | 1414.2469 | 0 |  | 738.145 | 0 |  | 738.021 | 0 |  | 1403.325 | 0 |  | 1428.369 | 0 |  | 763.829 | 0 |  | 763.931 | 0 |  | 1400.683 | 0 |  | 1422.019 | 0 |  | 773.66 | 0 |  | 773.845 | 0 |  | 1536.573 | 0 |  | 1536.675 | 0 |  | 779.212 | 0 |  | 778.97 | 0 |  | 1450.594 | 0 |  | 1450.645 | 0 |  | 753.407 | 0 |  | 753.408 | 0 |  | 1494.714 | 0 |  | 1499.108 | 0 |  | 730.457 | 0.102 |  | 730.531 | 0.102 |  | 1447.521 | 0 |  | 1449.172 | 0 |  | 765.2 | 0.025 |  | 765.445 | 0.025 | 126.2862 | 113.743 | 99.6162 | 88.83536 | 88.91296 | 116.4872 | 98.70579 | 0 | 0 | 0 | 0 | 0 | -41.1151832 | -10.0160328 | -48.26478 | -23.90340152 | 5.068874736 | -8.61754786 | 1.550355356 | -8.026490176 | -11.98656 | 0 | 0 | 0 | 0 | 0 | 0 | 0 | 78.34839 | 77.1615 | 76.68195 | 63.747925 | 51.70774 | 0 | 0 | -57.14525 | -57.02053 | -56.59434 | -55.72946 | -41.10716 | -63.59634 | -31.51259 | 99.22453 | 109.9805 | 124.7727 | 88.23627 | 101.0639 | 3.749205419 | 45.19061
247 | E18062 | 2017-04-30 14:19 | 51.3638 | 51.9567 | 102 | 47 | 1.1208 | 555.0132 | 23221 | 30 | 139055 | 239913 | 239988 | 239996 | 139337 | 139295 | 221069 | 221077 | 220905 | 220590 | 215624 | 215616 | 215863 | 215954 | 294074 | 294058 | 1362.2 | 12975.8857 | 6 | 188.2896 | 341.5292 | 341.5292 | 188.2896 | 188.2896 | 37.6194 | 37.6194 | 1168.1641 | 1106.3489 | 1055.6666 | 894.5647 | 1039.6384 | 983.0302 | 966.1424 | 949.7734 | 933.4556 | 923.76 | 914.5104 | 901.8088 | 16.2 | 25.8 | 32.1685 | 20.4461 | 13.647 | 9.9285 | 7.3802 | 5.5409 | 4.2141 | 3.5472 | 3.5754 | 97.5 | 148.82 | 148.48 | 222.49 | 206.77 | 309.71 | 277.96 | 418.78 | 373.87 | 563.41 | 489.39 | 739.67 | 590.07 | 884.98 | 50.4 | 47.1 | 23.8259 | 5.69 | 5.0993 | 5.0993 | -0.1493 | 5.0993 | 1104814 | 1 |  |  | 3.7679 | 6.7436 | 8.0221 | 9.8207 | 11.2979 | 15.1757 | 3.9259 | 7.3389 | 8.9093 | 10.8278 | 12.2389 | 16.263 | 24.9779 | 24.9574 | 25.0621 | 25.0456 | 25.0806 | 24.9432 |  | 18382 | 501 | 16 |  | CC041 | 351 | 1510 | 8 | 8 | 25 | 30.6 | 5.69 | 2001.8715 | 1881.4572 | 1684.3572 | 1539.7858 | 1437.4429 | 1385.9857 | 1284.9357 | 93.3907 | 98.93 | 96.7907 | 95.3771 | 64.155 | 69.1379 | 40.65 | 32.1685 | 20.4461 | 13.647 | 9.9285 | 7.3802 | 5.5409 | 4.2141 | 3.5472 | 0 | 0 | 0 | 0 | 0 | 0.1016 | 0.0254 | 0 | 0 | 0 | 0 | 0 | 0 | 0 | 0.042539 | 0.033681 | 0.028925 | 0.028393 | 0.027351 | 0.016996 | 0.014952 | -0.004651 | -0.014525 | -0.033286 | -0.02136 | -0.028713 | -0.014082 | -0.007442 | 0.065372 | 0.061895 | 0.060798 | 0.058299 | 0.062716 | 0.08328 | 0.078753 | -0.393746 | -0.387109 | -0.384207 | -0.382953 | -0.388754 | -0.403837 | -0.393735 | -1.258785 | -1.228244 | -1.214961 | -1.21068 | -1.23914 | -1.296268 | -1.250285 | -0.672959 | -0.6094 | -0.588074 | -0.583096 | -0.641152 | -0.910265 | -0.798054 | -0.262062 | -0.238971 | -0.229032 | -0.224315 | -0.243616 | -0.298678 | -0.264041 | 0.384114 | 0.35174 | 0.286963 | 0.23325 | 0.372363 | 0.297574 | 0.261292 | -30 | -30 | -30 | -25 | -20 | -30 | 30 | -2.612434 | -2.572821 | -2.556782 | -2.550669 | -2.586193 | 0 | 0 |  | 1407.973 | 0 |  | 1414.2469 | 0 |  | 738.145 | 0 |  | 738.021 | 0 |  | 1403.325 | 0 |  | 1428.369 | 0 |  | 763.829 | 0 |  | 763.931 | 0 |  | 1400.683 | 0 |  | 1422.019 | 0 |  | 773.66 | 0 |  | 773.845 | 0 |  | 1536.573 | 0 |  | 1536.675 | 0 |  | 779.212 | 0 |  | 778.97 | 0 |  | 1450.594 | 0 |  | 1450.645 | 0 |  | 753.407 | 0 |  | 753.408 | 0 |  | 1494.714 | 0 |  | 1499.108 | 0 |  | 730.457 | 0.102 |  | 730.531 | 0.102 |  | 1447.521 | 0 |  | 1449.172 | 0 |  | 765.2 | 0.025 |  | 765.445 | 0.025 | 130.8663 | 116.4528 | 102.4055 | 89.76797 | 90.15067 | 115.4249 | 101.1925 | 0 | 0 | 0 | 0 | 0 | -41.0298392 | -10.000869 | -47.69284608 | -23.52824 | 5.298444921 | -8.51471244 | 1.68770868 | -3.777324952 | -9.38964035 | 0 | 0 | 0 | 0 | 0 | 0 | 0 | 78.37302 | 77.18463 | 76.70346 | 63.766725 | 51.72386 | 0 | 0 | -62.84811 | -60.287942 | -56.92009 | -55.61401 | -41.13310656 | -62.93381 | -32.4408951 | 98.69841 | 109.8212 | 127.4874 | 89.40598 | 102.4291 | 7.683914 | 49.36114
247 | E18063 | 2017-04-30 14:21 | 51.2365 | 51.8802 | 84 | 46 | 1.1208 | 557.8579 | 23381 | 30 | 139055 | 239913 | 239988 | 239996 | 139337 | 139295 | 221069 | 221077 | 220905 | 220590 | 215624 | 215616 | 215863 | 215954 | 294074 | 294058 | 1362.2 | 12999.7754 | 6 | 188.7464 | 341.986 | 341.986 | 188.7464 | 188.7464 | 38.0761 | 38.0761 | 1178.7109 | 1107.8602 | 1060.6666 | 902.4025 | 1046.0659 | 991.5307 | 975.4512 | 959.6969 | 944.1109 | 934.9701 | 926.0656 | 913.9641 | 16 | 27 | 32.2803 | 20.5663 | 13.69 | 9.9559 | 7.3832 | 5.5427 | 4.2343 | 3.5462 | 3.5756 | 101.36 | 148.37 | 153.93 | 221.87 | 214.17 | 308.31 | 287.38 | 417.04 | 388.06 | 560.06 | 510.04 | 732.75 | 613.44 | 880.82 | 49.1 | 47.2 | 20.3704 | 9.19 | 8.9286 | 8.9286 | -1.1898 | 8.9286 | 1106415 | 2 |  |  | 3.7021 | 6.6614 | 7.95 | 9.5414 | 11.2036 | 15.3014 | 3.2667 | 6.9843 | 8.7765 | 10.6667 | 13.0078 | 17.1529 | 25.1085 | 24.9918 | 25.0809 | 25.0797 | 25.0567 | 25.0545 |  | 18382 | 501 | 17 |  | CC041 | 351 | 1510 | 8 | 8 | 25 | 25.4 | 9.19 | 1965.3715 | 1861.9143 | 1649.6714 | 1528.8572 | 1426.2928 | 1342.2928 | 1289.3572 | 95.6414 | 96.575 | 96.41 | 95.575 | 70.9579 | 72.2821 | 43.8193 | 32.2803 | 20.5663 | 13.69 | 9.9559 | 7.3832 | 5.5427 | 4.2343 | 3.5462 | 0 | 0 | 0 | 0 | 0 | 0.1016 | 0.0254 | 0 | 0 | 0 | 0 | 0 | 0 | 0 | 0.042492 | 0.033564 | 0.028834 | 0.028398 | 0.027189 | 0.017068 | 0.015149 | -0.004663 | -0.014564 | -0.03352 | -0.021457 | -0.02871 | -0.018923 | -0.01011 | 0.065128 | 0.061661 | 0.06057 | 0.058078 | 0.06248 | 0.082985 | 0.078444 | -0.394958 | -0.388354 | -0.38552 | -0.384256 | -0.389808 | -0.404278 | -0.394491 | -1.259449 | -1.229134 | -1.217298 | -1.21242 | -1.237435 | -1.286677 | -1.242468 | -0.675993 | -0.611989 | -0.590686 | -0.585529 | -0.64392 | -0.915048 | -0.801081 | -0.260262 | -0.237506 | -0.227491 | -0.222981 | -0.242062 | -0.296077 | -0.262809 | 0.384262 | 0.352451 | 0.287867 | 0.233957 | 0.372878 | 0.297428 | 0.261336 | -25 | -25 | -20 | -15 | -20 | -40 | 40 | -2.612777 | -2.573196 | -2.558033 | -2.551508 | -2.585512 | 0 | 0 |  | 1407.973 | 0 |  | 1414.2469 | 0 |  | 738.145 | 0 |  | 738.021 | 0 |  | 1403.325 | 0 |  | 1428.369 | 0 |  | 763.829 | 0 |  | 763.931 | 0 |  | 1400.683 | 0 |  | 1422.019 | 0 |  | 773.66 | 0 |  | 773.845 | 0 |  | 1536.573 | 0 |  | 1536.675 | 0 |  | 779.212 | 0 |  | 778.97 | 0 |  | 1450.594 | 0 |  | 1450.645 | 0 |  | 753.407 | 0 |  | 753.408 | 0 |  | 1494.714 | 0 |  | 1499.108 | 0 |  | 730.457 | 0.102 |  | 730.531 | 0.102 |  | 1447.521 | 0 |  | 1449.172 | 0 |  | 765.2 | 0.025 |  | 765.445 | 0.025 | 128.0007 | 114.8075 | 99.9206 | 88.79297 | 89.11477 | 111.3902 | 101.1423 | 0 | 0 | 0 | 0 | 0 | -41.0746448 | -10.0200714 | -47.6437 | -23.353546 | 5.704258428 | -8.41540722 | 1.882138635 | 2.386785835 | -6.260796252 | 0 | 0 | 0 | 0 | 0 | 0 | 0 | 65.319425 | 64.3299 | 51.16066 | 38.27262 | 51.71024 | 0 | 0 | -64.65292 | -59.10284 | -56.94803726 | -55.96193 | -45.69121 | -66.14159 | -35.10281 | 81.02353 | 96.68101 | 99.83748 | 62.68825 | 97.01594 | 6.560718 | 49.75866
247 | E18064 | 2017-04-30 14:23 | 51.3633 | 51.9381 | 72 | 47 | 1.1208 | 557.5771 | 23374 | 30 | 139055 | 239913 | 239988 | 239996 | 139337 | 139295 | 221069 | 221077 | 220905 | 220590 | 215624 | 215616 | 215863 | 215954 | 294074 | 294058 | 1362.2 | 13023.585 | 6 | 189.2029 | 342.4425 | 342.4425 | 189.2029 | 189.2029 | 38.5327 | 38.5327 | 1166.9922 | 1101.1705 | 1054.3334 | 892.7836 | 1041.3656 | 984.265 | 967.1252 | 950.6166 | 934.2325 | 924.6558 | 915.6875 | 902.6984 | 16.2 | 24 | 32.3785 | 20.5468 | 13.6732 | 9.9328 | 7.3888 | 5.5331 | 4.1933 | 3.5474 | 3.5754 | 96.98 | 147.59 | 147.25 | 222.42 | 204.77 | 309.63 | 275.43 | 418.3 | 370.63 | 563.48 | 488.31 | 741.48 | 588.91 | 884.76 | 49.5 | 47 | 21.8679 | 0 | 6.05 | 6.05 | -1.6046 | 6.05 | 1106414 | 1 |  |  | 3.735 | 6.7629 | 8.0357 | 9.7271 | 11.2657 | 15.1821 | 3.9296 | 7.363 | 8.7741 | 10.5426 | 11.8685 | 16.2259 | 24.9367 | 24.9004 | 25.0936 | 24.9474 | 24.9243 | 24.8268 |  | 18382 | 501 | 18 |  | CC041 | 351 | 1510 | 8 | 8 | 25 | 27.200001 | 0 | 1993.2928 | 1867.6357 | 1679.25 | 1524.2928 | 1439.8643 | 1385.2142 | 1222.6357 | 101.4907 | 99.4786 | 97.1357 | 94.6064 | 69.3071 | 69.5264 | 42.3771 | 32.3785 | 20.5468 | 13.6732 | 9.9328 | 7.3888 | 5.5331 | 4.1933 | 3.5474 | 0 | 0 | 0 | 0 | 0 | 0.1016 | 0.0254 | 0 | 0 | 0 | 0 | 0 | 0 | 0 | 0.042763 | 0.03369 | 0.027963 | 0.027959 | 0.027079 | 0.016705 | 0.014853 | -0.004664 | -0.01457 | -0.033529 | -0.021461 | -0.02872 | -0.014109 | -0.007425 | 0.065147 | 0.061681 | 0.060587 | 0.058096 | 0.062493 | 0.082976 | 0.078505 | -0.39489 | -0.38826 | -0.385497 | -0.384179 | -0.389785 | -0.404989 | -0.394428 | -1.259664 | -1.229469 | -1.217893 | -1.212716 | -1.237258 | -1.295195 | -1.247346 | -0.675707 | -0.611885 | -0.590371 | -0.585354 | -0.64333 | -0.913306 | -0.802303 | -0.260454 | -0.237507 | -0.227735 | -0.223065 | -0.242602 | -0.297519 | -0.261601 | 0.384501 | 0.353087 | 0.288239 | 0.234471 | 0.373985 | 0.297349 | 0.261291 | -25 | -25 | -20 | -15 | -20 | -30 | 30 | -2.61344 | -2.573822 | -2.558619 | -2.552116 | -2.58616 | 0 | 0 |  | 1407.973 | 0 |  | 1414.2469 | 0 |  | 738.145 | 0 |  | 738.021 | 0 |  | 1403.325 | 0 |  | 1428.369 | 0 |  | 763.829 | 0 |  | 763.931 | 0 |  | 1400.683 | 0 |  | 1422.019 | 0 |  | 773.66 | 0 |  | 773.845 | 0 |  | 1536.573 | 0 |  | 1536.675 | 0 |  | 779.212 | 0 |  | 778.97 | 0 |  | 1450.594 | 0 |  | 1450.645 | 0 |  | 753.407 | 0 |  | 753.408 | 0 |  | 1494.714 | 0 |  | 1499.108 | 0 |  | 730.457 | 0.102 |  | 730.531 | 0.102 |  | 1447.521 | 0 |  | 1449.172 | 0 |  | 765.2 | 0.025 |  | 765.445 | 0.025 | 129.857 | 115.1976 | 101.7407 | 88.55531 | 89.98144 | 114.9395 | 95.98302 | 0 | 0 | 0 | 0 | 0 | -41.1468824 | -10.0184712 | -47.99194 | -23.50744728 | 6.778792438 | -7.880228568 | 2.030340378 | -3.36232622 | -9.265286088 | 0 | 0 | 0 | 0 | 0 | 0 | 0 | 65.336 | 64.34555 | 51.17238 | 38.28174 | 51.7232 | 0 | 0 | -68.57798 | -60.86946 | -57.3461 | -55.37823 | -44.58734 | -63.49888 | -33.99927 | 78.62313 | 95.16628 | 102.3458 | 63.57859 | 99.14764 | 6.931447 | 42.69998
247 | E18065 | 2017-04-30 14:25 | 51.4104 | 51.9733 | 74 | 46 | 1.1208 | 559.5073 | 23438 | 30 | 139055 | 239913 | 239988 | 239996 | 139337 | 139295 | 221069 | 221077 | 220905 | 220590 | 215624 | 215616 | 215863 | 215954 | 294074 | 294058 | 1362.2 | 13047.4951 | 6 | 189.661 | 342.9006 | 342.9006 | 189.661 | 189.661 | 38.9908 | 38.9908 | 1179.8828 | 1103.2838 | 1057.3334 | 901.0479 | 1048.9117 | 992.8452 | 976.1686 | 959.8477 | 943.6913 | 933.9625 | 925.1462 | 912.6999 | 16 | 22 | 32.2402 | 20.4608 | 13.6532 | 9.9548 | 7.4054 | 5.5939 | 4.2283 | 3.5476 | 3.571 | 99.31 | 147.41 | 151.57 | 220.82 | 211.35 | 307.46 | 283.44 | 414.1 | 381.14 | 553.68 | 499.99 | 730.06 | 603.76 | 879.3 | 49.2 | 47.1 | 20.5747 | 6.56 | 6.1188 | 6.1188 | -0.4195 | 6.1188 | 1106414 | 2 |  |  | 3.6357 | 6.5871 | 7.8336 | 9.4836 | 10.9907 | 14.6207 | 3.5302 | 7 | 8.6906 | 10.7698 | 12.0415 | 15.5038 | 24.9893 | 25.0279 | 25.0864 | 25.0714 | 25.0524 | 24.9214 |  | 18382 | 502 | 1 |  | CC041 | 351 | 1510 | 8 | 8 | 25 | 23 | 6.56 | 1970.0143 | 1842.1929 | 1627.3071 | 1498.55 | 1388.7643 | 1387.8214 | 1280.7428 | 95.4329 | 95.4893 | 95.5321 | 95.6879 | 72.4971 | 71.9679 | 42.9221 | 32.2402 | 20.4608 | 13.6532 | 9.9548 | 7.4054 | 5.5939 | 4.2283 | 3.5476 | 0 | 0 | 0 | 0 | 0 | 0.1016 | 0.0254 | 0 | 0 | 0 | 0 | 0 | 0 | 0 | 0.042809 | 0.033887 | 0.027452 | 0.027543 | 0.026943 | 0.017008 | 0.015082 | -0.004664 | -0.014566 | -0.033523 | -0.021458 | -0.028716 | -0.011422 | -0.005448 | 0.065237 | 0.061767 | 0.060675 | 0.05818 | 0.062591 | 0.083101 | 0.078595 | -0.394482 | -0.387839 | -0.384987 | -0.383675 | -0.38915 | -0.40475 | -0.39451 | -1.260176 | -1.229878 | -1.21789 | -1.212733 | -1.236925 | -1.299595 | -1.252981 | -0.674738 | -0.611066 | -0.589837 | -0.584811 | -0.64317 | -0.912386 | -0.800338 | -0.260965 | -0.237906 | -0.227824 | -0.223165 | -0.242216 | -0.297726 | -0.26282 | 0.384318 | 0.351984 | 0.287291 | 0.2337 | 0.373497 | 0.297899 | 0.26105 | -25 | -25 | -20 | -15 | -20 | -20 | 20 | -2.612456 | -2.572922 | -2.557798 | -2.551229 | -2.585171 | 0 | 0 |  | 1407.973 | 0 |  | 1414.2469 | 0 |  | 738.145 | 0 |  | 738.021 | 0 |  | 1403.325 | 0 |  | 1428.369 | 0 |  | 763.829 | 0 |  | 763.931 | 0 |  | 1400.683 | 0 |  | 1422.019 | 0 |  | 773.66 | 0 |  | 773.845 | 0 |  | 1536.573 | 0 |  | 1536.675 | 0 |  | 779.212 | 0 |  | 778.97 | 0 |  | 1450.594 | 0 |  | 1450.645 | 0 |  | 753.407 | 0 |  | 753.408 | 0 |  | 1494.714 | 0 |  | 1499.108 | 0 |  | 730.457 | 0.102 |  | 730.531 | 0.102 |  | 1447.521 | 0 |  | 1449.172 | 0 |  | 765.2 | 0.025 |  | 765.445 | 0.025 | 128.5178 | 113.7867 | 98.73686 | 87.185639 | 86.92415 | 115.3293 | 100.66 | 0 | 0 | 0 | 0 | 0 | -41.1226 | -10.020554 | -48.06941352 | -23.76247 | 7.39381019 | -7.379480305 | 2.193068025 | -7.25953767 | -12.07122 | 0 | 0 | 0 | 0 | 0 | 0 | 0 | 65.3114 | 64.32305 | 51.15596 | 38.268435 | 51.70342 | 0 | 0 | -64.3922 | -58.35026 | -56.34837 | -55.95934 | -46.62796 | -65.6625 | -34.35219 | 81.36761 | 95.99704 | 100.9383 | 62.11526 | 94.19267 | 1.284704082 | 44.21602
247 | E18066 | 2017-04-30 14:27 | 51.1794 | 51.7778 | 96 | 47 | 1.1208 | 559.7582 | 23392 | 30 | 139055 | 239913 | 239988 | 239996 | 139337 | 139295 | 221069 | 221077 | 220905 | 220590 | 215624 | 215616 | 215863 | 215954 | 294074 | 294058 | 1362.2 | 13071.2949 | 6 | 190.1193 | 343.3589 | 343.3589 | 190.1193 | 190.1193 | 39.4491 | 39.4491 | 1161.1328 | 1101.0278 | 1050 | 890.7574 | 1042.4266 | 984.724 | 966.8979 | 949.6812 | 932.5742 | 922.1511 | 912.0029 | 898.4639 | 16.2 | 24 | 32.318 | 20.5225 | 13.7088 | 9.9374 | 7.3712 | 5.5218 | 4.2153 | 3.548 | 3.5743 | 97.09 | 148.63 | 147.48 | 222.79 | 205.78 | 310.22 | 276.74 | 420.44 | 372.82 | 566.43 | 488.35 | 743.36 | 589 | 884.93 | 50.4 | 47.1 | 25.7403 | 4.27 | 4.2 | 4.2 | -0.9951 | 4.2 | 1106414 | 1 |  |  | 3.7214 | 6.6829 | 7.9329 | 9.5814 | 11.3236 | 15.0707 | 4.1611 | 6.9963 | 8.6963 | 10.5796 | 12.1926 | 16.437 | 24.9857 | 24.9094 | 25.0409 | 24.9219 | 24.9661 | 24.826 |  | 18382 | 502 | 2 |  | CC041 | 351 | 1510 | 8 | 8 | 25 | 22 | 4.27 | 1966.1072 | 1863.7643 | 1676.25 | 1522.2428 | 1418.7072 | 1328.9857 | 1236.7 | 96.4264 | 94.0071 | 89.3114 | 87.2907 | 68.5936 | 69.8114 | 41.5486 | 32.318 | 20.5225 | 13.7088 | 9.9374 | 7.3712 | 5.5218 | 4.2153 | 3.548 | 0 | 0 | 0 | 0 | 0 | 0.1016 | 0.0254 | 0 | 0 | 0 | 0 | 0 | 0 | 0 | 0.042392 | 0.03368 | 0.027103 | 0.027213 | 0.02684 | 0.016579 | 0.014741 | -0.004665 | -0.014571 | -0.033533 | -0.021463 | -0.028726 | -0.010762 | -0.004987 | 0.06557 | 0.06208 | 0.060978 | 0.058472 | 0.062901 | 0.083546 | 0.079007 | -0.392905 | -0.386337 | -0.383595 | -0.382272 | -0.387798 | -0.403157 | -0.393055 | -1.261765 | -1.231648 | -1.220089 | -1.214851 | -1.239405 | -1.303131 | -1.256939 | -0.671374 | -0.607878 | -0.586485 | -0.581533 | -0.639353 | -0.908306 | -0.796456 | -0.262613 | -0.23957 | -0.229741 | -0.224993 | -0.244444 | -0.299113 | -0.26433 | 0.384468 | 0.352764 | 0.287609 | 0.233598 | 0.372499 | 0.297576 | 0.261212 | -25 | -25 | -20 | -15 | -20 | -10 | 10 | -2.613328 | -2.573733 | -2.558559 | -2.552049 | -2.586068 | 0 | 0 |  | 1407.973 | 0 |  | 1414.2469 | 0 |  | 738.145 | 0 |  | 738.021 | 0 |  | 1403.325 | 0 |  | 1428.369 | 0 |  | 763.829 | 0 |  | 763.931 | 0 |  | 1400.683 | 0 |  | 1422.019 | 0 |  | 773.66 | 0 |  | 773.845 | 0 |  | 1536.573 | 0 |  | 1536.675 | 0 |  | 779.212 | 0 |  | 778.97 | 0 |  | 1450.594 | 0 |  | 1450.645 | 0 |  | 753.407 | 0 |  | 753.408 | 0 |  | 1494.714 | 0 |  | 1499.108 | 0 |  | 730.457 | 0.102 |  | 730.531 | 0.102 |  | 1447.521 | 0 |  | 1449.172 | 0 |  | 765.2 | 0.025 |  | 765.445 | 0.025 | 128.9176 | 115.7025 | 102.2143725 | 89.00858 | 89.2381 | 111.0314 | 97.7079569 | 0 | 0 | 0 | 0 | 0 | -40.9607512 | -9.983597 | -47.60261 | -23.53556 | 7.84517227 | -6.98539325 | 2.33751783 | -7.580313027 | -12.26018 | 0 | 0 | 0 | 0 | 0 | 0 | 0 | 65.3332 | 64.343325 | 51.17118 | 38.280735 | 51.72136 | 0 | 0 | -64.73818 | -57.14485 | -52.3798 | -50.76242 | -43.85552 | -63.41011 | -33.09163 | 81.91006 | 99.3654 | 108.8509 | 69.5415 | 99.44146 | -0.9197384 | 42.37255
247 | E18067 | 2017-04-30 14:30 | 50.8307 | 51.5106 | 105 | 46 | 1.1208 | 557.3811 | 23342 | 30 | 139055 | 239913 | 239988 | 239996 | 139337 | 139295 | 221069 | 221077 | 220905 | 220590 | 215624 | 215616 | 215863 | 215954 | 294074 | 294058 | 1362.2 | 13095.1445 | 6 | 190.5757 | 343.8153 | 343.8153 | 190.5757 | 190.5757 | 39.9054 | 39.9054 | 1188.0859 | 1105.0103 | 1057.8334 | 898.6946 | 1042.5045 | 987.4158 | 970.7701 | 954.642 | 938.6895 | 929.3219 | 920.5464 | 908.4069 | 16 | 26 | 32.3701 | 20.6003 | 13.7257 | 10.0052 | 7.4246 | 5.5623 | 4.2262 | 3.5434 | 3.5716 | 99.34 | 146.96 | 150.46 | 219.98 | 209.6 | 305.12 | 281.36 | 412.64 | 379.51 | 555.98 | 499.61 | 730.62 | 603.7 | 876.44 | 50.6 | 47.1 | 23.1567 | 6.98 | 6.5439 | 6.5439 | -0.7446 | 6.5439 | 1107370 | 2 |  |  | 3.7507 | 6.5929 | 7.9336 | 9.5886 | 11.0643 | 15.1271 | 4.434 | 7.0906 | 8.6434 | 10.5679 | 12.1113 | 16.8962 | 24.8228 | 24.9877 | 25.0893 | 25.0042 | 25.051 | 24.8681 |  | 18382 | 502 | 3 |  | CC041 | 351 | 1511 | 8 | 8 | 25 | 22.6 | 6.98 | 1973.8857 | 1854.0571 | 1650.0358 | 1522.1643 | 1421.9429 | 1353.8715 | 1289.2572 | 84.6264 | 81.555 | 76.6557 | 75.8336 | 66.8821 | 70.6643 | 41.9929 | 32.3701 | 20.6003 | 13.7257 | 10.0052 | 7.4246 | 5.5623 | 4.2262 | 3.5434 | 0 | 0 | 0 | 0 | 0 | 0.1016 | 0.0254 | 0 | 0 | 0 | 0 | 0 | 0 | 0 | 0.041744 | 0.033141 | 0.026598 | 0.026865 | 0.026659 | 0.016564 | 0.014906 | -0.004664 | -0.014569 | -0.033529 | -0.02146 | -0.028724 | -0.011168 | -0.004907 | 0.065262 | 0.061791 | 0.060697 | 0.058199 | 0.062608 | 0.083144 | 0.078605 | -0.394365 | -0.387728 | -0.384924 | -0.383652 | -0.389197 | -0.404735 | -0.394824 | -1.26031 | -1.23003 | -1.218251 | -1.213268 | -1.237984 | -1.302501 | -1.25724 | -0.674472 | -0.610812 | -0.589461 | -0.58433 | -0.64249 | -0.912435 | -0.799195 | -0.2611 | -0.238045 | -0.228109 | -0.223569 | -0.242825 | -0.297503 | -0.263703 | 0.38442 | 0.353402 | 0.288723 | 0.234747 | 0.374471 | 0.298043 | 0.26107 | -25 | -25 | -20 | -15 | -20 | 0 | 0 | -2.613019 | -2.573433 | -2.558266 | -2.551742 | -2.585752 | 0 | 0 |  | 1407.973 | 0 |  | 1414.2469 | 0 |  | 738.145 | 0 |  | 738.021 | 0 |  | 1403.325 | 0 |  | 1428.369 | 0 |  | 763.829 | 0 |  | 763.931 | 0 |  | 1400.683 | 0 |  | 1422.019 | 0 |  | 773.66 | 0 |  | 773.845 | 0 |  | 1536.573 | 0 |  | 1536.675 | 0 |  | 779.212 | 0 |  | 778.97 | 0 |  | 1450.594 | 0 |  | 1450.645 | 0 |  | 753.407 | 0 |  | 753.408 | 0 |  | 1494.714 | 0 |  | 1499.108 | 0 |  | 730.457 | 0.102 |  | 730.531 | 0.102 |  | 1447.521 | 0 |  | 1449.172 | 0 |  | 765.2 | 0.025 |  | 765.445 | 0.025 | 128.8197 | 114.564 | 100.1522 | 88.58844 | 89.025 | 112.5663 | 101.3421 | 0 | 0 | 0 | 0 | 0 | -41.121076 | -10.0285296 | -46.7322948 | -22.84411716 | 8.443697681 | -6.55771354 | 2.55643696 | -7.028295396 | -12.57114276 | 0 | 0 | 0 | 0 | 0 | 0 | 0 | 65.325475 | 64.335825 | 51.16532 | 38.27613 | 51.71504 | 0 | 0 | -57.07814 | -49.81477266 | -45.18555 | -44.31185 | -42.97108 | -64.47658 | -33.56052 | 90.33477 | 106.241 | 114.5757 | 75.99501 | 100.3254 | -0.05965997 | 45.18187
247 | E18068 | 2017-04-30 14:32 | 50.8792 | 51.5127 | 82 | 47 | 1.1208 | 558.3105 | 23361 | 30 | 139055 | 239913 | 239988 | 239996 | 139337 | 139295 | 221069 | 221077 | 220905 | 220590 | 215624 | 215616 | 215863 | 215954 | 294074 | 294058 | 1362.2 | 13118.9346 | 6 | 191.0328 | 344.2724 | 344.2724 | 191.0328 | 191.0328 | 40.3626 | 40.3626 | 1163.4766 | 1092.1617 | 1046.6666 | 892.3568 | 1040.0614 | 983.1362 | 966.0629 | 949.615 | 933.3055 | 923.7556 | 914.9414 | 902.1362 | 16.4 | 18 | 32.4964 | 20.7004 | 13.7324 | 10.0003 | 7.4325 | 5.557 | 4.1981 | 3.548 | 3.57 | 96.17 | 147.39 | 146.84 | 221.65 | 204.11 | 307.99 | 274.92 | 416.49 | 370.69 | 560.23 | 488.15 | 740.5 | 588.94 | 882.85 | 50.2 | 47.1 | 23.0068 | 1.59 | 2.4952 | 2.4952 | -1.0697 | 2.4952 | 1105380 | 1 |  |  | 3.7471 | 6.6921 | 8.0593 | 9.6857 | 11.2314 | 15.12 | 3.8982 | 7.0891 | 8.7109 | 10.7655 | 12.2909 | 15.86 | 24.929 | 24.9427 | 25.0562 | 25.0124 | 24.9804 | 24.9928 |  | 18382 | 502 | 4 |  | CC041 | 351 | 1510 | 8 | 8 | 25 | 22.6 | 1.59 | 1968.7858 | 1841.9214 | 1641.4071 | 1495.4572 | 1412.7072 | 1364.9071 | 1185.6143 | 84.975 | 77.715 | 66.3879 | 64.6343 | 62.2143 | 67.7886 | 39.6307 | 32.4964 | 20.7004 | 13.7324 | 10.0003 | 7.4325 | 5.557 | 4.1981 | 3.548 | 0 | 0 | 0 | 0 | 0 | 0.1016 | 0.0254 | 0 | 0 | 0 | 0 | 0 | 0 | 0 | 0.041817 | 0.033079 | 0.026245 | 0.026598 | 0.026523 | 0.016776 | 0.015018 | -0.004666 | -0.014575 | -0.033541 | -0.021466 | -0.028736 | -0.011663 | -0.005479 | 0.065455 | 0.061973 | 0.060874 | 0.058372 | 0.062789 | 0.083378 | 0.078889 | -0.393377 | -0.386784 | -0.384009 | -0.382692 | -0.388336 | -0.403893 | -0.393308 | -1.260791 | -1.230622 | -1.218931 | -1.213732 | -1.238968 | -1.303339 | -1.254832 | -0.672858 | -0.609269 | -0.587911 | -0.582925 | -0.640606 | -0.909351 | -0.798999 | -0.261703 | -0.238684 | -0.228788 | -0.224082 | -0.243769 | -0.298996 | -0.262759 | 0.385049 | 0.35377 | 0.288797 | 0.23462 | 0.373765 | 0.297179 | 0.260927 | -25 | -25 | -20 | -15 | -20 | 10 | -10 | -2.613776 | -2.574154 | -2.55895 | -2.552455 | -2.586504 | 0 | 0 |  | 1407.973 | 0 |  | 1414.2469 | 0 |  | 738.145 | 0 |  | 738.021 | 0 |  | 1403.325 | 0 |  | 1428.369 | 0 |  | 763.829 | 0 |  | 763.931 | 0 |  | 1400.683 | 0 |  | 1422.019 | 0 |  | 773.66 | 0 |  | 773.845 | 0 |  | 1536.573 | 0 |  | 1536.675 | 0 |  | 779.212 | 0 |  | 778.97 | 0 |  | 1450.594 | 0 |  | 1450.645 | 0 |  | 753.407 | 0 |  | 753.408 | 0 |  | 1494.714 | 0 |  | 1499.108 | 0 |  | 730.457 | 0.102 |  | 730.531 | 0.102 |  | 1447.521 | 0 |  | 1449.172 | 0 |  | 765.2 | 0.025 |  | 765.445 | 0.025 | 128.8669 | 114.1494 | 99.91902 | 87.29283 | 88.70247 | 113.8032 | 93.53193 | 0 | 0 | 0 | 0 | 0 | -41.0355288 | -9.9900232 | -46.83965 | -22.77143 | 8.893320576 | -6.228872624 | 2.741836184 | -6.663972307 | -11.96984 | 0 | 0 | 0 | 0 | 0 | 0 | 0 | 65.3444 | 64.35385 | 51.179 | 38.286825 | 51.73008 | 0 | 0 | -57.17610855 | -47.34934 | -39.03018 | -37.67695 | -39.85485 | -61.64363 | -31.66489 | 90.19552 | 108.3825 | 120.9612 | 81.67383 | 103.3195 | 4.460092 | 39.90717
247 | E18069 | 2017-04-30 14:34 | 50.7564 | 51.4151 | 90 | 46 | 1.1208 | 556.3548 | 23277 | 30 | 139055 | 239913 | 239988 | 239996 | 139337 | 139295 | 221069 | 221077 | 220905 | 220590 | 215624 | 215616 | 215863 | 215954 | 294074 | 294058 | 1362.2 | 13142.7744 | 6 | 191.4883 | 344.728 | 344.728 | 191.4883 | 191.4883 | 40.8181 | 40.8181 | 1190.4297 | 1104.7158 | 1057.8334 | 896.509 | 1041.9576 | 985.7531 | 968.9814 | 952.6098 | 936.462 | 926.7615 | 917.7971 | 905.4539 | 16 | 26 | 32.1076 | 20.4611 | 13.6737 | 9.9782 | 7.4078 | 5.5917 | 4.2358 | 3.5434 | 3.5678 | 98.78 | 147.07 | 150.51 | 219.73 | 209.61 | 304.51 | 280.95 | 410.55 | 378.45 | 549.2 | 496.81 | 724.67 | 601.1 | 873.26 | 50.4 | 47.2 | 22.2989 | 0 | 0.7496 | 1.4191 | -0.717 | 0.7496 | 1107370 | 2 |  |  | 3.6493 | 6.5129 | 7.8386 | 9.5021 | 10.9314 | 14.6586 | 3.5538 | 6.7269 | 8.5058 | 10.8308 | 12.5115 | 15.8212 | 24.9709 | 25.04 | 25.0784 | 24.9674 | 25.0945 | 24.9146 |  | 18382 | 502 | 5 |  | CC041 | 351 | 1511 | 8 | 8 | 25 | 26 | 0 | 1945.35 | 1846.7 | 1632.7572 | 1516.5143 | 1389.6215 | 1371.9857 | 1280.8143 | 72.9007 | 68.3636 | 58.4707 | 59.3457 | 64.1 | 70.6114 | 38.2236 | 32.1076 | 20.4611 | 13.6737 | 9.9782 | 7.4078 | 5.5917 | 4.2358 | 3.5434 | 0 | 0 | 0 | 0 | 0 | 0.1016 | 0.0254 | 0 | 0 | 0 | 0 | 0 | 0 | 0 | 0.041725 | 0.03296 | 0.025998 | 0.026321 | 0.026336 | 0.016329 | 0.014635 | -0.004665 | -0.014568 | -0.033529 | -0.02146 | -0.028728 | -0.013278 | -0.006471 | 0.06539 | 0.061912 | 0.060817 | 0.058314 | 0.062738 | 0.083308 | 0.078771 | -0.393762 | -0.387143 | -0.384314 | -0.383061 | -0.388472 | -0.40393 | -0.393904 | -1.260948 | -1.230687 | -1.218766 | -1.213859 | -1.238023 | -1.300089 | -1.254071 | -0.673157 | -0.609598 | -0.588374 | -0.583205 | -0.641629 | -0.910558 | -0.797957 | -0.261755 | -0.238668 | -0.228609 | -0.224114 | -0.242989 | -0.298315 | -0.264049 | 0.384479 | 0.352156 | 0.287712 | 0.233967 | 0.373729 | 0.297974 | 0.260848 | -25 | -25 | -20 | -15 | -20 | 20 | -20 | -2.612532 | -2.572994 | -2.557869 | -2.551307 | -2.585253 | 0 | 0 |  | 1407.973 | 0 |  | 1414.2469 | 0 |  | 738.145 | 0 |  | 738.021 | 0 |  | 1403.325 | 0 |  | 1428.369 | 0 |  | 763.829 | 0 |  | 763.931 | 0 |  | 1400.683 | 0 |  | 1422.019 | 0 |  | 773.66 | 0 |  | 773.845 | 0 |  | 1536.573 | 0 |  | 1536.675 | 0 |  | 779.212 | 0 |  | 778.97 | 0 |  | 1450.594 | 0 |  | 1450.645 | 0 |  | 753.407 | 0 |  | 753.408 | 0 |  | 1494.714 | 0 |  | 1499.108 | 0 |  | 730.457 | 0.102 |  | 730.531 | 0.102 |  | 1447.521 | 0 |  | 1449.172 | 0 |  | 765.2 | 0.025 |  | 765.445 | 0.025 | 127.2064365 | 114.3328904 | 99.29939 | 88.43401 | 87.18207 | 114.2974 | 100.891 | 0 | 0 | 0 | 0 | 0 | -41.039288 | -10.0051616 | -46.73073288 | -22.6348 | 9.178526746 | -5.900568599 | 2.961351016 | -3.966571539 | -10.23824 | 0 | 0 | 0 | 0 | 0 | 0 | 0 | 65.3133 | 64.32485 | 51.15738 | 38.269605 | 51.70506 | 0 | 0 | -49.07362 | -41.67431 | -34.40264 | -34.61071 | -41.1284189 | -64.29578 | -30.50079 | 96.71539 | 114.3486 | 125.2327 | 86.19234 | 100.7201 | 4.99575 | 50.14684
247 | E18070 | 2017-04-30 14:36 | 50.8534 | 51.4624 | 76 | 47 | 1.1208 | 557.2522 | 23339 | 30 | 139055 | 239913 | 239988 | 239996 | 139337 | 139295 | 221069 | 221077 | 220905 | 220590 | 215624 | 215616 | 215863 | 215954 | 294074 | 294058 | 1362.2 | 13166.4941 | 6 | 191.9446 | 345.1842 | 345.1842 | 191.9446 | 191.9446 | 41.2744 | 41.2744 | 1159.9609 | 1100.6938 | 1053.1666 | 892.1183 | 1043.8002 | 986.1379 | 968.3381 | 951.0903 | 933.9238 | 923.5262 | 913.8367 | 900.0618 | 16.4 | 23 | 32.2015 | 20.57 | 13.7235 | 9.9727 | 7.4066 | 5.5522 | 4.1806 | 3.5481 | 3.5702 | 97.88 | 148.34 | 148.83 | 222.78 | 207.28 | 309.95 | 277.94 | 419.01 | 374.25 | 561.78 | 491.76 | 743.44 | 593.45 | 884.87 | 49.1 | 47.1 | 22.795 | 7.488889 | 8.3341 | 8.3341 | -5.0862 | 8.3341 | 1106414 | 1 |  |  | 3.5707 | 6.5993 | 7.9686 | 9.4643 | 11.1193 | 14.8914 | 3.9377 | 7 | 8.6189 | 10.2377 | 12.1453 | 16.5 | 25.0401 | 24.9119 | 25.0347 | 25.0793 | 25.0372 | 24.8801 |  | 18382 | 502 | 6 |  | CC041 | 351 | 1510 | 8 | 8 | 25 | 28.799999 | 7.488889 | 1947.0358 | 1856.8214 | 1665.2715 | 1521.5358 | 1424.2428 | 1391.9286 | 1161.2072 | 81.8679 | 74.7043 | 63.7993 | 61.5171 | 62.9243 | 68.3479 | 42.5486 | 32.2015 | 20.57 | 13.7235 | 9.9727 | 7.4066 | 5.5522 | 4.1806 | 3.5481 | 0 | 0 | 0 | 0 | 0 | 0.1016 | 0.0254 | 0 | 0 | 0 | 0 | 0 | 0 | 0 | 0.042117 | 0.033171 | 0.025835 | 0.02614 | 0.026244 | 0.016636 | 0.014966 | -0.004667 | -0.014578 | -0.033547 | -0.021469 | -0.028744 | -0.017026 | -0.008415 | 0.065321 | 0.061842 | 0.060745 | 0.058246 | 0.062657 | 0.083192 | 0.078738 | -0.393957 | -0.387438 | -0.38469 | -0.383398 | -0.389003 | -0.404164 | -0.393319 | -1.259821 | -1.23005 | -1.218512 | -1.213433 | -1.238624 | -1.295647 | -1.246418 | -0.674465 | -0.610481 | -0.588989 | -0.583921 | -0.641909 | -0.910929 | -0.801371 | -0.260776 | -0.238115 | -0.228349 | -0.223737 | -0.243158 | -0.298518 | -0.26147 | 0.384394 | 0.352466 | 0.287757 | 0.233974 | 0.373016 | 0.297317 | 0.260922 | -25 | -25 | -20 | -15 | -20 | 30 | -30 | -2.613541 | -2.573965 | -2.558813 | -2.552277 | -2.586271 | 0 | 0 |  | 1407.973 | 0 |  | 1414.2469 | 0 |  | 738.145 | 0 |  | 738.021 | 0 |  | 1403.325 | 0 |  | 1428.369 | 0 |  | 763.829 | 0 |  | 763.931 | 0 |  | 1400.683 | 0 |  | 1422.019 | 0 |  | 773.66 | 0 |  | 773.845 | 0 |  | 1536.573 | 0 |  | 1536.675 | 0 |  | 779.212 | 0 |  | 778.97 | 0 |  | 1450.594 | 0 |  | 1450.645 | 0 |  | 753.407 | 0 |  | 753.408 | 0 |  | 1494.714 | 0 |  | 1499.108 | 0 |  | 730.457 | 0.102 |  | 730.531 | 0.102 |  | 1447.521 | 0 |  | 1449.172 | 0 |  | 765.2 | 0.025 |  | 765.445 | 0.025 | 127.1823 | 114.8295 | 101.1569 | 88.62337 | 89.23878 | 115.7973 | 91.43113 | 0 | 0 | 0 | 0 | 0 | -41.0630624 | -9.9903026 | -47.18029645 | -22.87031965 | 9.397164544 | -5.667945543 | 3.09656 | 0.50530233 | -8.165284318 | 0 | 0 | 0 | 0 | 0 | 0 | 0 | 65.338525 | 64.349125 | 51.17626 | 38.284155 | 51.72542 | 0 | 0 | -55.21703 | -45.60556 | -37.57709 | -35.92113 | -40.39167 | -62.26008 | -34.09721 | 90.12352 | 110.7028 | 124.1533 | 85.31846 | 103.6691 | 12.97948 | 39.17833
247 | E18071 | 2017-04-30 14:38 | 50.9658 | 51.5734 | 75 | 48 | 1.1208 | 557.751 | 23351 | 30 | 139055 | 239913 | 239988 | 239996 | 139337 | 139295 | 221069 | 221077 | 220905 | 220590 | 215624 | 215616 | 215863 | 215954 | 294074 | 294058 | 1362.2 | 13190.3643 | 6 | 192.4013 | 345.6409 | 345.6409 | 192.4013 | 192.4013 | 41.731 | 41.731 | 1184.5703 | 1115.3496 | 1066.1666 | 902.1628 | 1060.0302 | 1000.1889 | 981.6844 | 963.9866 | 946.5508 | 935.9144 | 925.5601 | 912.595 | 15.8 | 22 | 32.157 | 20.338 | 13.5421 | 9.8665 | 7.3387 | 5.5439 | 4.2479 | 3.5476 | 3.5672 | 95.97 | 146.1 | 146.77 | 218.68 | 204.16 | 303.51 | 273.07 | 409.36 | 366.44 | 547.73 | 478.46 | 715.75 | 578.32 | 860.27 | 50.4 | 47 | 23.7989 | 8.95 | 8.7968 | 8.7968 | -3.9994 | 8.7968 | 1106415 | 2 |  |  | 3.4914 | 6.3829 | 7.735 | 9.3021 | 10.8464 | 14.6507 | 3.8926 | 6.6241 | 8.8352 | 10.4778 | 12.1796 | 16.6204 | 25.0153 | 25.0603 | 25.0681 | 25.0898 | 25.1011 | 25.0189 |  | 18382 | 502 | 7 |  | CC041 | 351 | 1510 | 8 | 8 | 25 | 22 | 8.95 | 1923.35 | 1819.45 | 1606.5428 | 1497.6428 | 1395.0143 | 1322.2285 | 1303.5286 | 86.9236 | 84.8014 | 81.7871 | 80.7143 | 69.6743 | 72.7736 | 43.4929 | 32.157 | 20.338 | 13.5421 | 9.8665 | 7.3387 | 5.5439 | 4.2479 | 3.5476 | 0 | 0 | 0 | 0 | 0 | 0.1016 | 0.0254 | 0 | 0 | 0 | 0 | 0 | 0 | 0 | 0.042157 | 0.033259 | 0.025707 | 0.025909 | 0.026081 | 0.016808 | 0.01513 | -0.004664 | -0.014567 | -0.033527 | -0.02146 | -0.02873 | -0.022655 | -0.012516 | 0.065352 | 0.061876 | 0.060781 | 0.058279 | 0.062695 | 0.083278 | 0.078702 | -0.393834 | -0.387197 | -0.3844 | -0.383155 | -0.388683 | -0.403138 | -0.393586 | -1.260098 | -1.229781 | -1.218013 | -1.213148 | -1.238 | -1.287483 | -1.244151 | -0.674056 | -0.61046 | -0.58911 | -0.58391 | -0.642118 | -0.91235 | -0.797969 | -0.261032 | -0.237951 | -0.228023 | -0.223566 | -0.242719 | -0.296999 | -0.264314 | 0.383227 | 0.349353 | 0.285283 | 0.23227 | 0.371758 | 0.297624 | 0.260825 | -25 | -25 | -20 | -15 | -20 | 40 | -40 | -2.611934 | -2.572444 | -2.557338 | -2.550708 | -2.584573 | 0 | 0 |  | 1407.973 | 0 |  | 1414.2469 | 0 |  | 738.145 | 0 |  | 738.021 | 0 |  | 1403.325 | 0 |  | 1428.369 | 0 |  | 763.829 | 0 |  | 763.931 | 0 |  | 1400.683 | 0 |  | 1422.019 | 0 |  | 773.66 | 0 |  | 773.845 | 0 |  | 1536.573 | 0 |  | 1536.675 | 0 |  | 779.212 | 0 |  | 778.97 | 0 |  | 1450.594 | 0 |  | 1450.645 | 0 |  | 753.407 | 0 |  | 753.408 | 0 |  | 1494.714 | 0 |  | 1499.108 | 0 |  | 730.457 | 0.102 |  | 730.531 | 0.102 |  | 1447.521 | 0 |  | 1449.172 | 0 |  | 765.2 | 0.025 |  | 765.445 | 0.025 | 125.6947692 | 112.5802882 | 97.64728 | 87.28112 | 87.46042 | 110.1125 | 102.5903 | 0 | 0 | 0 | 0 | 0 | -40.9588208 | -9.9970844 | -47.24485 | -22.98707 | 9.52486166 | -5.397295452 | 3.279462 | 7.527913101 | -3.252210714 | 0 | 0 | 0 | 0 | 0 | 0 | 0 | 65.29835 | 64.3111 | 51.14676 | 38.26062 | 51.69146 | 0 | 0 | -58.59137 | -51.76786 | -48.1816 | -47.12989 | -44.73912 | -66.39499396 | -34.70599 | 85.15689 | 102.1365 | 110.1373 | 73.01456 | 97.69222 | 10.28664 | 54.63503
247 | E18072 | 2017-04-30 14:41 | 50.7687 | 51.418 | 97 | 47 | 1.1208 | 561.0038 | 23474 | 30 | 139055 | 239913 | 239988 | 239996 | 139337 | 139295 | 221069 | 221077 | 220905 | 220590 | 215624 | 215616 | 215863 | 215954 | 294074 | 294058 | 1362.2 | 13214.2744 | 6 | 192.8606 | 346.1002 | 346.1002 | 192.8606 | 192.8606 | 42.1904 | 42.1904 | 1154.1016 | 1099.6792 | 1052.1666 | 890.8353 | 1041.9674 | 984.6141 | 967.2493 | 950.4526 | 933.7288 | 923.8052 | 914.571 | 901.2406 | 16.4 | 23 | 32.3038 | 20.5475 | 13.6589 | 9.9301 | 7.381 | 5.5425 | 4.1856 | 3.5482 | 3.569 | 96.94 | 147.13 | 147.49 | 221.51 | 205.58 | 308.3 | 275.65 | 416.61 | 370.68 | 559.53 | 487.12 | 740.39 | 587.35 | 882.98 | 49.6 | 47.1 | 25.3121 | 3.1 | 3.1106 | 3.1106 | -1.1761 | 3.1106 | 1106414 | 1 |  |  | 3.7529 | 6.6914 | 8.0743 | 9.6864 | 11.2393 | 15.0436 | 4.0685 | 7.0315 | 8.8963 | 10.6889 | 12.1222 | 15.8852 | 24.8819 | 24.9371 | 25.0477 | 25.0823 | 25.0196 | 24.9133 |  | 18382 | 502 | 8 |  | CC041 | 351 | 1510 | 8 | 8 | 25 | 31.799999 | 3.1 | 1998.3 | 1898.0857 | 1695.0857 | 1543.6929 | 1432.5072 | 1408.2 | 1202.0929 | 85.9343 | 80.1593 | 70.8557 | 69.2014 | 64.4071 | 68.5293 | 39.9179 | 32.3038 | 20.5475 | 13.6589 | 9.9301 | 7.381 | 5.5425 | 4.1856 | 3.5482 | 0 | 0 | 0 | 0 | 0 | 0.1016 | 0.0254 | 0 | 0 | 0 | 0 | 0 | 0 | 0 | 0.041909 | 0.033047 | 0.025638 | 0.025785 | 0.026018 | 0.016359 | 0.014724 | -0.004667 | -0.014579 | -0.03355 | -0.02147 | -0.02875 | -0.017045 | -0.008394 | 0.065449 | 0.061964 | 0.060865 | 0.058362 | 0.062783 | 0.08336 | 0.078885 | -0.393449 | -0.38692 | -0.384157 | -0.382855 | -0.388413 | -0.403573 | -0.392906 | -1.261013 | -1.231134 | -1.219499 | -1.214365 | -1.239402 | -1.296603 | -1.24842 | -0.672729 | -0.608962 | -0.587581 | -0.582557 | -0.640525 | -0.908878 | -0.799061 | -0.261873 | -0.239058 | -0.229192 | -0.224528 | -0.243887 | -0.299461 | -0.262727 | 0.384354 | 0.351924 | 0.287089 | 0.233517 | 0.37298 | 0.296984 | 0.260849 | -25 | -25 | -20 | -15 | -20 | 30 | -30 | -2.613882 | -2.574266 | -2.559074 | -2.552566 | -2.586607 | 0 | 0 |  | 1407.973 | 0 |  | 1414.2469 | 0 |  | 738.145 | 0 |  | 738.021 | 0 |  | 1403.325 | 0 |  | 1428.369 | 0 |  | 763.829 | 0 |  | 763.931 | 0 |  | 1400.683 | 0 |  | 1422.019 | 0 |  | 773.66 | 0 |  | 773.845 | 0 |  | 1536.573 | 0 |  | 1536.675 | 0 |  | 779.212 | 0 |  | 778.97 | 0 |  | 1450.594 | 0 |  | 1450.645 | 0 |  | 753.407 | 0 |  | 753.408 | 0 |  | 1494.714 | 0 |  | 1499.108 | 0 |  | 730.457 | 0.102 |  | 730.531 | 0.102 |  | 1447.521 | 0 |  | 1449.172 | 0 |  | 765.2 | 0.025 |  | 765.445 | 0.025 | 130.7867367 | 117.613 | 103.1714 | 90.09301 | 89.9371 | 117.387552 | 94.8271 | 0 | 0 | 0 | 0 | 0 | -41.0030168 | -9.9798124 | -46.96265 | -22.73658 | 9.648676088 | -5.239984975 | 3.386046264 | 0.889469658 | -7.9024986 | 0 | 0 | 0 | 0 | 0 | 0 | 0 | 65.34705 | 64.35665 | 51.18148 | 38.28849 | 51.73214 | 0 | 0 | -57.8105 | -48.81397 | -41.63346 | -40.31376 | -41.25436 | -62.28477 | -31.89684 | 91.36064 | 110.4191 | 122.3681 | 82.82775 | 103.8009 | 14.98923 | 45.04795
247 | E18073 | 2017-04-30 14:43 | 50.8814 | 51.4915 | 77 | 47 | 1.1208 | 559.9922 | 23412 | 30 | 139055 | 239913 | 239988 | 239996 | 139337 | 139295 | 221069 | 221077 | 220905 | 220590 | 215624 | 215616 | 215863 | 215954 | 294074 | 294058 | 1362.2 | 13238.1143 | 6 | 193.3191 | 346.5587 | 346.5587 | 193.3191 | 193.3191 | 42.6489 | 42.6489 | 1183.3984 | 1107.364 | 1060.8334 | 900.75 | 1053.1919 | 996.3925 | 979.0803 | 962.1995 | 945.5429 | 935.5607 | 925.9417 | 913.2077 | 16 | 22 | 32.4777 | 20.4573 | 13.6044 | 9.8856 | 7.3537 | 5.526 | 4.218 | 3.5456 | 3.5671 | 98.7 | 147.62 | 150.65 | 221.69 | 209.97 | 308.72 | 280.91 | 416.39 | 377.51 | 558.87 | 494.36 | 730.49 | 597.78 | 873.19 | 50.3 | 47 | 21.2087 | 2.74 | 3.6891 | 3.6891 | -2.2006 | 3.6891 | 1107370 | 2 |  |  | 3.6921 | 6.5336 | 7.86 | 9.4764 | 10.9886 | 14.7121 | 4.2151 | 6.9075 | 8.6566 | 10.7377 | 11.8264 | 16.6075 | 24.7501 | 25.0004 | 25.0509 | 25.0829 | 25.0738 | 24.9235 |  | 18382 | 502 | 9 |  | CC041 | 351 | 1511 | 8 | 8 | 25 | 18.200001 | 2.74 | 1938.7786 | 1839.0643 | 1611.4572 | 1482.7858 | 1395.3928 | 1312.1215 | 1238.6285 | 91.4821 | 91.2114 | 88.1171 | 87.5257 | 70.5171 | 71.4529 | 41.0043 | 32.4777 | 20.4573 | 13.6044 | 9.8856 | 7.3537 | 5.526 | 4.218 | 3.5456 | 0 | 0 | 0 | 0 | 0 | 0.1016 | 0.0254 | 0 | 0 | 0 | 0 | 0 | 0 | 0 | 0.042074 | 0.033169 | 0.025375 | 0.025575 | 0.025862 | 0.016592 | 0.014851 | -0.004665 | -0.01457 | -0.033533 | -0.021462 | -0.028739 | -0.013321 | -0.006431 | 0.065516 | 0.062033 | 0.060936 | 0.05843 | 0.062856 | 0.083491 | 0.078942 | -0.393124 | -0.386465 | -0.383629 | -0.38233 | -0.387913 | -0.403066 | -0.393123 | -1.261284 | -1.230785 | -1.218812 | -1.213687 | -1.238853 | -1.299291 | -1.254055 | -0.67209 | -0.60878 | -0.587613 | -0.582583 | -0.640457 | -0.909845 | -0.797283 | -0.262166 | -0.238872 | -0.228765 | -0.224111 | -0.24354 | -0.298102 | -0.26392 | 0.3839 | 0.350888 | 0.28656 | 0.233267 | 0.372915 | 0.297911 | 0.260806 | -25 | -25 | -20 | -15 | -20 | 20 | -20 | -2.612471 | -2.57294 | -2.557818 | -2.551248 | -2.585186 | 0 | 0 |  | 1407.973 | 0 |  | 1414.2469 | 0 |  | 738.145 | 0 |  | 738.021 | 0 |  | 1403.325 | 0 |  | 1428.369 | 0 |  | 763.829 | 0 |  | 763.931 | 0 |  | 1400.683 | 0 |  | 1422.019 | 0 |  | 773.66 | 0 |  | 773.845 | 0 |  | 1536.573 | 0 |  | 1536.675 | 0 |  | 779.212 | 0 |  | 778.97 | 0 |  | 1450.594 | 0 |  | 1450.645 | 0 |  | 753.407 | 0 |  | 753.408 | 0 |  | 1494.714 | 0 |  | 1499.108 | 0 |  | 730.457 | 0.102 |  | 730.531 | 0.102 |  | 1447.521 | 0 |  | 1449.172 | 0 |  | 765.2 | 0.025 |  | 765.445 | 0.025 | 127.021 | 114.0827 | 98.19576 | 86.63917 | 87.70881 | 109.5503 | 97.77981 | 0 | 0 | 0 | 0 | 0 | -40.9515056 | -9.9853242 | -47.18337 | -22.89137 | 9.943068296 | -4.991894631 | 3.564180081 | -4.249980861 | -10.5591431 | 0 | 0 | 0 | 0 | 0 | 0 | 0 | 65.311775 | 64.3235 | 51.15636 | 38.26872 | 51.70372 | 0 | 0 | -61.4842 | -55.52768 | -51.77875 | -50.99098 | -45.16317 | -65.01106 | -32.69203 | 83.66522 | 99.98713 | 107.5164 | 68.92501 | 97.81354 | -0.6622141 | 44.54331
247 | E18074 | 2017-04-30 14:45 | 50.6716 | 51.3136 | 98 | 47 | 1.1208 | 552.285 | 23098 | 30 | 139055 | 239913 | 239988 | 239996 | 139337 | 139295 | 221069 | 221077 | 220905 | 220590 | 215624 | 215616 | 215863 | 215954 | 294074 | 294058 | 1362.2 | 13261.6738 | 6 | 193.7713 | 347.0109 | 347.0109 | 193.7713 | 193.7713 | 43.1011 | 43.1011 | 1159.9609 | 1099.9563 | 1050 | 891.7193 | 1042.8674 | 985.1602 | 967.6147 | 950.7201 | 933.9278 | 923.9343 | 914.6986 | 901.6462 | 16.4 | 21.8 | 32.2937 | 20.5705 | 13.7342 | 10.003 | 7.4245 | 5.5716 | 4.2019 | 3.5467 | 3.5645 | 95.99 | 146.21 | 146.12 | 219.51 | 203.95 | 304.59 | 273.85 | 411.94 | 368.5 | 552.74 | 485.02 | 731.73 | 586.51 | 876.88 | 48.4 | 47 | 24.1972 | 4.87 | 4.3809 | 4.3809 | -1.4397 | 4.3809 | 1106415 | 1 |  |  | 3.7293 | 6.6743 | 7.9543 | 9.5957 | 11.1336 | 14.9857 | 3.9636 | 7.1145 | 8.6309 | 10.7564 | 11.8873 | 15.7782 | 24.964 | 24.9679 | 25.0624 | 25.0199 | 25.0301 | 24.8968 |  | 18382 | 502 | 10 |  | CC041 | 351 | 1510 | 8 | 8 | 25 | 27.200001 | 4.87 | 1999.4 | 1891.4928 | 1685.9857 | 1543.3572 | 1427.0571 | 1408.1929 | 1257.4572 | 83.9171 | 77.9379 | 67.48 | 65.585 | 63.4029 | 68.75 | 40.4186 | 32.2937 | 20.5705 | 13.7342 | 10.003 | 7.4245 | 5.5716 | 4.2019 | 3.5467 | 0 | 0 | 0 | 0 | 0 | 0.1016 | 0.0254 | 0 | 0 | 0 | 0 | 0 | 0 | 0 | 0.041807 | 0.032957 | 0.025282 | 0.025449 | 0.02578 | 0.016155 | 0.01449 | -0.004667 | -0.014579 | -0.033551 | -0.02147 | -0.028755 | -0.011762 | -0.005436 | 0.065476 | 0.061992 | 0.060893 | 0.058388 | 0.062811 | 0.083398 | 0.078893 | -0.393358 | -0.386782 | -0.38402 | -0.382716 | -0.388244 | -0.403911 | -0.393498 | -1.26138 | -1.23127 | -1.219636 | -1.214492 | -1.239021 | -1.304123 | -1.256475 | -0.67227 | -0.608692 | -0.587318 | -0.582303 | -0.640211 | -0.908432 | -0.797563 | -0.262199 | -0.239191 | -0.229321 | -0.224648 | -0.244056 | -0.299662 | -0.263887 | 0.38481 | 0.353292 | 0.288126 | 0.234175 | 0.373824 | 0.297363 | 0.260574 | -25 | -25 | -20 | -15 | -20 | 10 | -10 | -2.613658 | -2.574064 | -2.558896 | -2.552383 | -2.586398 | 0 | 0 |  | 1407.973 | 0 |  | 1414.2469 | 0 |  | 738.145 | 0 |  | 738.021 | 0 |  | 1403.325 | 0 |  | 1428.369 | 0 |  | 763.829 | 0 |  | 763.931 | 0 |  | 1400.683 | 0 |  | 1422.019 | 0 |  | 773.66 | 0 |  | 773.845 | 0 |  | 1536.573 | 0 |  | 1536.675 | 0 |  | 779.212 | 0 |  | 778.97 | 0 |  | 1450.594 | 0 |  | 1450.645 | 0 |  | 753.407 | 0 |  | 753.408 | 0 |  | 1494.714 | 0 |  | 1499.108 | 0 |  | 730.457 | 0.102 |  | 730.531 | 0.102 |  | 1447.521 | 0 |  | 1449.172 | 0 |  | 765.2 | 0.025 |  | 765.445 | 0.025 | 130.9127144 | 117.2574 | 102.6647 | 90.11354 | 89.63488 | 117.4405 | 99.20457 | 0 | 0 | 0 | 0 | 0 | -41.0373576 | -9.9948492 | -46.8476532 | -22.62828006 | 10.08517 | -4.832463668 | 3.686087475 | -5.729012339 | -11.37612465 | 0 | 0 | 0 | 0 | 0 | 0 | 0 | 65.34145 | 64.3516 | 51.17792 | 38.285745 | 51.72796 | 0 | 0 | -56.41495 | -47.44018 | -39.63221864 | -38.19034 | -40.59123 | -62.4547 | -32.23638 | 92.99156 | 111.5406 | 124.2956 | 85.37648 | 104.4577 | 8.219402 | 45.59722
247 | E18075 | 2017-04-30 14:48 | 50.5571 | 51.227 | 93 | 47 | 1.1208 | 556.5289 | 23281 | 30 | 139055 | 239913 | 239988 | 239996 | 139337 | 139295 | 221069 | 221077 | 220905 | 220590 | 215624 | 215616 | 215863 | 215954 | 294074 | 294058 | 1362.2 | 13285.4541 | 6 | 194.227 | 347.4666 | 347.4666 | 194.227 | 194.227 | 43.5567 | 43.5567 | 1181.0547 | 1108.5664 | 1060.6666 | 895.5204 | 1045.8414 | 988.1591 | 970.8212 | 953.956 | 937.3125 | 927.4384 | 918.1585 | 905.3347 | 15.8 | 26.2 | 32.22 | 20.4985 | 13.6617 | 9.9648 | 7.4012 | 5.5727 | 4.2188 | 3.5456 | 3.565 | 96.89 | 144.48 | 147.75 | 216.27 | 205.86 | 300.61 | 276.46 | 406.27 | 372.57 | 544.39 | 489.24 | 719.07 | 590.38 | 864.47 | 48.6 | 46.9 | 24.9433 | 6.94 | 6.5974 | 6.5974 | -1.4542 | 6.5974 | 1107016 | 2 |  |  | 3.7693 | 6.6379 | 7.9629 | 9.5693 | 11.1657 | 15.1529 | 3.7074 | 7.2685 | 8.7426 | 10.8463 | 12.437 | 17.2093 | 24.9618 | 25.0178 | 25.054 | 25.1076 | 25.0496 | 25.0479 |  | 18382 | 502 | 11 |  | CC041 | 351 | 1511 | 8 | 8 | 25 | 19 | 6.94 | 1957.2285 | 1857.9357 | 1643.7786 | 1520.35 | 1409.0286 | 1378.6929 | 1269.75 | 86.64 | 84.4786 | 79.7893 | 78.6814 | 68.7 | 71.0786 | 42.2079 | 32.22 | 20.4985 | 13.6617 | 9.9648 | 7.4012 | 5.5727 | 4.2188 | 3.5456 | 0 | 0 | 0 | 0 | 0 | 0.1016 | 0.0254 | 0 | 0 | 0 | 0 | 0 | 0 | 0 | 0.041425 | 0.032726 | 0.025007 | 0.025249 | 0.025625 | 0.015934 | 0.014305 | -0.004666 | -0.014573 | -0.03354 | -0.021465 | -0.028748 | -0.011323 | -0.004868 | 0.065438 | 0.061956 | 0.06086 | 0.058355 | 0.062779 | 0.083364 | 0.07884 | -0.393534 | -0.386935 | -0.384121 | -0.38286 | -0.388313 | -0.403967 | -0.39378 | -1.261149 | -1.230958 | -1.219098 | -1.214151 | -1.238322 | -1.303821 | -1.257197 | -0.672697 | -0.609134 | -0.587887 | -0.582745 | -0.640931 | -0.909681 | -0.79785 | -0.26197 | -0.238918 | -0.228895 | -0.224368 | -0.243485 | -0.298786 | -0.263862 | 0.384317 | 0.352088 | 0.287374 | 0.233446 | 0.372589 | 0.297135 | 0.260653 | -25 | -25 | -20 | -15 | -20 | 0 | 0 | -2.613159 | -2.573568 | -2.558396 | -2.551886 | -2.585901 | 0 | 0 |  | 1407.973 | 0 |  | 1414.2469 | 0 |  | 738.145 | 0 |  | 738.021 | 0 |  | 1403.325 | 0 |  | 1428.369 | 0 |  | 763.829 | 0 |  | 763.931 | 0 |  | 1400.683 | 0 |  | 1422.019 | 0 |  | 773.66 | 0 |  | 773.845 | 0 |  | 1536.573 | 0 |  | 1536.675 | 0 |  | 779.212 | 0 |  | 778.97 | 0 |  | 1450.594 | 0 |  | 1450.645 | 0 |  | 753.407 | 0 |  | 753.408 | 0 |  | 1494.714 | 0 |  | 1499.108 | 0 |  | 730.457 | 0.102 |  | 730.531 | 0.102 |  | 1447.521 | 0 |  | 1449.172 | 0 |  | 765.2 | 0.025 |  | 765.445 | 0.025 | 128.0771 | 115.1103 | 100.0404 | 88.72002425 | 88.45741 | 114.9334 | 100.10709 | 0 | 0 | 0 | 0 | 0 | -41.0430472 | -10.002012 | -46.35858 | -22.34558 | 10.40256 | -4.594347384 | 3.867279606 | -6.011918631 | -11.86417 | 0 | 0 | 0 | 0 | 0 | 0 | 0 | 65.328975 | 64.3392 | 51.16792 | 38.27829 | 51.71802 | 0 | 0 | -58.28246808 | -51.45879 | -46.90709 | -45.85119 | -44.0319597 | -64.65885 | -33.67557 | 88.76505 | 105.6451 | 114.7038 | 76.55277 | 100.0107 | 3.219537158 | 44.56534
247 | E18076 | 2017-04-30 14:50 | 50.2358 | 50.9585 | 110 | 47 | 1.1208 | 558.8837 | 23377 | 30 | 139055 | 239913 | 239988 | 239996 | 139337 | 139295 | 221069 | 221077 | 220905 | 220590 | 215624 | 215616 | 215863 | 215954 | 294074 | 294058 | 1362.2 | 13309.2344 | 6 | 194.6846 | 347.9242 | 347.9242 | 194.6846 | 194.6846 | 44.0143 | 44.0143 | 1163.4766 | 1095.1681 | 1047.6666 | 893.2177 | 1040.11 | 983.6879 | 966.8273 | 950.4124 | 934.0563 | 924.4678 | 915.3834 | 902.7249 | 16.4 | 21 | 32.4242 | 20.7086 | 13.7843 | 10.0279 | 7.4357 | 5.5664 | 4.2172 | 3.5466 | 3.5678 | 97.18 | 146.51 | 148.03 | 220.17 | 206.43 | 306.34 | 276.87 | 414.75 | 374.05 | 558.99 | 491.48 | 738.19 | 593.42 | 882.88 | 50.6 | 47.1 | 22.6286 | 4.170001 | 3.7361 | 3.7361 | -0.9277 | 3.7361 | 1107016 | 1 |  |  | 3.67 | 6.6557 | 8.0314 | 9.655 | 11.1943 | 15.0743 | 3.8167 | 7.1352 | 9.0463 | 10.6241 | 12.2222 | 15.9315 | 25.0696 | 24.9645 | 25.0617 | 25.0334 | 25.0717 | 24.9229 |  | 18382 | 502 | 12 |  | CC041 | 351 | 1511 | 8 | 8 | 25 | 27.6 | 4.170001 | 2005.0714 | 1892.0929 | 1688.4357 | 1540.7572 | 1427.2715 | 1372.7428 | 1259.4286 | 77.9571 | 70.9364 | 59.8364 | 57.2186 | 62.1657 | 68.6543 | 39.7457 | 32.4242 | 20.7086 | 13.7843 | 10.0279 | 7.4357 | 5.5664 | 4.2172 | 3.5466 | 0 | 0 | 0 | 0 | 0 | 0.1016 | 0.0254 | 0 | 0 | 0 | 0 | 0 | 0 | 0 | 0.040858 | 0.032278 | 0.024761 | 0.025084 | 0.025504 | 0.016059 | 0.014449 | -0.004668 | -0.014581 | -0.033555 | -0.021472 | -0.028761 | -0.011058 | -0.005002 | 0.065429 | 0.061946 | 0.060849 | 0.058347 | 0.062769 | 0.083353 | 0.078831 | -0.393601 | -0.387034 | -0.384251 | -0.382936 | -0.388425 | -0.403964 | -0.393758 | -1.261264 | -1.231217 | -1.219495 | -1.214305 | -1.238644 | -1.302977 | -1.2563 | -0.672666 | -0.609011 | -0.587683 | -0.582693 | -0.640764 | -0.909704 | -0.797937 | -0.262052 | -0.239102 | -0.229173 | -0.22447 | -0.243721 | -0.298817 | -0.263827 | 0.384853 | 0.353228 | 0.288225 | 0.234242 | 0.373194 | 0.297289 | 0.260775 | -25 | -25 | -20 | -15 | -20 | -10 | 10 | -2.614009 | -2.574378 | -2.559165 | -2.552675 | -2.586731 | 0 | 0 |  | 1407.973 | 0 |  | 1414.2469 | 0 |  | 738.145 | 0 |  | 738.021 | 0 |  | 1403.325 | 0 |  | 1428.369 | 0 |  | 763.829 | 0 |  | 763.931 | 0 |  | 1400.683 | 0 |  | 1422.019 | 0 |  | 773.66 | 0 |  | 773.845 | 0 |  | 1536.573 | 0 |  | 1536.675 | 0 |  | 779.212 | 0 |  | 778.97 | 0 |  | 1450.594 | 0 |  | 1450.645 | 0 |  | 753.407 | 0 |  | 753.408 | 0 |  | 1494.714 | 0 |  | 1499.108 | 0 |  | 730.457 | 0.102 |  | 730.531 | 0.102 |  | 1447.521 | 0 |  | 1449.172 | 0 |  | 765.2 | 0.025 |  | 765.445 | 0.025 | 131.1898 | 117.2076 | 102.7396 | 89.89856 | 89.5884 | 114.4222 | 99.28202 | 0 | 0 | 0 | 0 | 0 | -41.0427424 | -10.0014532 | -45.64514416 | -21.78885 | 10.72423903 | -4.38606966 | 4.034263508 | -6.516187977 | -11.8682661 | 0 | 0 | 0 | 0 | 0 | 0 | 0 | 65.350225 | 64.35945 | 51.1833 | 38.290125 | 51.73462 | 0 | 0 | -52.43909 | -43.20105 | -35.16484 | -33.34088 | -39.83354 | -62.45509 | -31.71456 | 98.45581 | 116.5771 | 129.4823 | 90.46174 | 105.5237 | 4.408209 | 45.69773
247 | E18077 | 2017-04-30 14:52 | 50.5706 | 51.171 | 63 | 46 | 1.1208 | 556.1512 | 23305 | 30 | 139055 | 239913 | 239988 | 239996 | 139337 | 139295 | 221069 | 221077 | 220905 | 220590 | 215624 | 215616 | 215863 | 215954 | 294074 | 294058 | 1362.2 | 13333.0547 | 6 | 195.1399 | 348.3795 | 348.3795 | 195.1399 | 195.1399 | 44.4697 | 44.4697 | 1175.1953 | 1108.5935 | 1062 | 903.3394 | 1048.1648 | 992.0352 | 975.0477 | 958.5505 | 942.2662 | 932.5911 | 923.3722 | 910.7504 | 16 | 25 | 32.1809 | 20.5408 | 13.7314 | 10.0009 | 7.4196 | 5.5816 | 4.2321 | 3.5458 | 3.57 | 100.07 | 145.77 | 152.2 | 217.63 | 211.29 | 302.74 | 283.62 | 409.4 | 383.11 | 549.06 | 503.49 | 725.03 | 607.31 | 873.87 | 49.7 | 47.1 | 21.1561 | 12.040001 | 10.7246 | 10.7246 | 7.1206 | 10.7246 | 1104814 | 2 |  |  | 3.6386 | 6.5893 | 7.9593 | 9.4793 | 11.0007 | 14.7357 | 3.3942 | 6.9288 | 8.9038 | 10.7846 | 12.1692 | 16.0154 | 24.9458 | 24.9649 | 25.0741 | 24.9676 | 25.0765 | 24.955 |  | 18382 | 502 | 13 |  | CC041 | 351 | 1510 | 8 | 8 | 25 | 24 | 12.040001 | 1914.2572 | 1828.4572 | 1621.3643 | 1503.0072 | 1398.5286 | 1350.0571 | 1248.6215 | 78.4479 | 75.6071 | 67.0729 | 65.6543 | 64.91 | 70.4329 | 42.8921 | 32.1809 | 20.5408 | 13.7314 | 10.0009 | 7.4196 | 5.5816 | 4.2321 | 3.5458 | 0 | 0 | 0 | 0 | 0 | 0.1016 | 0.0254 | 0 | 0 | 0 | 0 | 0 | 0 | 0 | 0.041535 | 0.032595 | 0.024536 | 0.024866 | 0.025349 | 0.015757 | 0.014158 | -0.004666 | -0.014574 | -0.033542 | -0.021466 | -0.028753 | -0.011965 | -0.005591 | 0.065201 | 0.061729 | 0.060635 | 0.05814 | 0.062546 | 0.083061 | 0.078546 | -0.394501 | -0.387945 | -0.38515 | -0.383896 | -0.389407 | -0.404774 | -0.394633 | -1.259094 | -1.229214 | -1.217488 | -1.212594 | -1.237125 | -1.298493 | -1.25212 | -0.6758 | -0.611772 | -0.590355 | -0.585162 | -0.64352 | -0.913767 | -0.801124 | -0.260061 | -0.237369 | -0.227491 | -0.223023 | -0.242102 | -0.296781 | -0.262382 | 0.384417 | 0.352678 | 0.288119 | 0.234309 | 0.373183 | 0.297511 | 0.260967 | -25 | -25 | -20 | -15 | -20 | -20 | 20 | -2.612874 | -2.573314 | -2.558173 | -2.551631 | -2.585607 | 0 | 0 |  | 1407.973 | 0 |  | 1414.2469 | 0 |  | 738.145 | 0 |  | 738.021 | 0 |  | 1403.325 | 0 |  | 1428.369 | 0 |  | 763.829 | 0 |  | 763.931 | 0 |  | 1400.683 | 0 |  | 1422.019 | 0 |  | 773.66 | 0 |  | 773.845 | 0 |  | 1536.573 | 0 |  | 1536.675 | 0 |  | 779.212 | 0 |  | 778.97 | 0 |  | 1450.594 | 0 |  | 1450.645 | 0 |  | 753.407 | 0 |  | 753.408 | 0 |  | 1494.714 | 0 |  | 1499.108 | 0 |  | 730.457 | 0.102 |  | 730.531 | 0.102 |  | 1447.521 | 0 |  | 1449.172 | 0 |  | 765.2 | 0.025 |  | 765.445 | 0.025 | 124.8115 | 112.8688 | 98.31142 | 87.38484 | 87.47237 | 112.1371 | 98.07422 | 0 | 0 | 0 | 0 | 0 | -41.1250384 | -10.0236782 | -46.42154 | -22.15167 | 10.9647 | -4.1228196 | 4.2111735 | -4.923885456 | -10.72691204 | 0 | 0 | 0 | 0 | 0 | 0 | 0 | 65.32185 | 64.33285 | 51.16346 | 38.274465 | 51.71214 | 0 | 0 | -53.01509082 | -46.25431 | -39.59682 | -38.4184 | -41.7708832 | -64.35926 | -34.36189 | 90.69671 | 108.7957 | 120.8428 | 83.11808 | 101.6248 | 1.728909 | 42.96174
247 | E18078 | 2017-04-30 14:55 | 50.224 | 50.8915 | 112 | 46 | 1.1208 | 558.2404 | 23351 | 30 | 139055 | 239913 | 239988 | 239996 | 139337 | 139295 | 221069 | 221077 | 220905 | 220590 | 215624 | 215616 | 215863 | 215954 | 294074 | 294058 | 1362.2 | 13356.8643 | 6 | 195.597 | 348.8366 | 348.8366 | 195.597 | 195.597 | 44.9268 | 44.9268 | 1165.8203 | 1095.1083 | 1046.5 | 893.3964 | 1043.4169 | 987.3284 | 970.3746 | 953.8636 | 937.4739 | 927.7496 | 918.4196 | 905.5572 | 16.2 | 20.8 | 32.5357 | 20.6795 | 13.7394 | 9.9768 | 7.4041 | 5.5421 | 4.216 | 3.5504 | 3.5712 | 98.15 | 147.73 | 149.25 | 222.63 | 208.04 | 310.26 | 279.29 | 419.88 | 376.45 | 566.23 | 494.98 | 743.93 | 597.01 | 885.94 | 49.5 | 46.9 | 22.7064 | -1.55 | -0.8993 | 1.7559 | 0.8517 | -0.8993 | 1106414 | 1 |  |  | 3.6436 | 6.5636 | 7.9614 | 9.5086 | 11.0593 | 14.9821 | 3.717 | 7.0868 | 8.9189 | 10.3057 | 11.8075 | 16.9604 | 24.9841 | 24.9069 | 25.0549 | 24.9471 | 24.8647 | 24.9758 |  | 18382 | 502 | 14 |  | CC041 | 351 | 1510 | 8 | 8 | 25 | 33.799999 | -1.55 | 2007.5143 | 1893.4714 | 1684.8286 | 1523.3071 | 1428.1285 | 1339.5929 | 1240.6215 | 84.0014 | 78.3236 | 68.6343 | 66.1071 | 63.6393 | 56.5771 | 51.5686 | 32.5357 | 20.6795 | 13.7394 | 9.9768 | 7.4041 | 5.5421 | 4.216 | 3.5504 | 0 | 0 | 0 | 0 | 0 | 0.1016 | 0.0254 | 0 | 0 | 0 | 0 | 0 | 0 | 0 | 0.040789 | 0.032238 | 0.02453 | 0.024737 | 0.025258 | 0.01563 | 0.014078 | -0.004668 | -0.01458 | -0.033553 | -0.021471 | -0.028764 | -0.015439 | -0.008065 | 0.065504 | 0.062019 | 0.060921 | 0.058418 | 0.062842 | 0.083465 | 0.078939 | -0.393255 | -0.38666 | -0.38386 | -0.382508 | -0.388082 | -0.402994 | -0.392826 | -1.26169 | -1.231482 | -1.21967 | -1.214308 | -1.23925 | -1.295607 | -1.249618 | -0.671854 | -0.608374 | -0.587121 | -0.582242 | -0.640059 | -0.909212 | -0.797594 | -0.262479 | -0.239379 | -0.229376 | -0.224545 | -0.244041 | -0.298729 | -0.263683 | 0.384564 | 0.352866 | 0.287959 | 0.234158 | 0.3733 | 0.297332 | 0.260996 | -25 | -25 | -20 | -15 | -20 | -30 | 30 | -2.61339 | -2.573818 | -2.55867 | -2.552128 | -2.586117 | 0 | 0 |  | 1407.973 | 0 |  | 1414.2469 | 0 |  | 738.145 | 0 |  | 738.021 | 0 |  | 1403.325 | 0 |  | 1428.369 | 0 |  | 763.829 | 0 |  | 763.931 | 0 |  | 1400.683 | 0 |  | 1422.019 | 0 |  | 773.66 | 0 |  | 773.845 | 0 |  | 1536.573 | 0 |  | 1536.675 | 0 |  | 779.212 | 0 |  | 778.97 | 0 |  | 1450.594 | 0 |  | 1450.645 | 0 |  | 753.407 | 0 |  | 753.408 | 0 |  | 1494.714 | 0 |  | 1499.108 | 0 |  | 730.457 | 0.102 |  | 730.531 | 0.102 |  | 1447.521 | 0 |  | 1449.172 | 0 |  | 765.2 | 0.025 |  | 765.445 | 0.025 | 131.5002 | 117.4312 | 102.6414 | 88.98855 | 89.74645 | 111.8091 | 97.93342 | 0 | 0 | 0 | 0 | 0 | -40.9441904 | -9.9777804 | -45.57350449 | -21.74551 | 11.00508241 | -3.965929928 | 4.3448105 | -0.2474609 | -7.513953034 | 0 | 0 | 0 | 0 | 0 | 0 | 0 | 65.33475 | 64.34545 | 51.1734 | 38.28192 | 51.72234 | 0 | 0 | -56.43668 | -47.65004 | -40.29664 | -38.49033 | -40.73291 | -51.44058 | -41.13081 | 94.82479 | 112.3811 | 124.5233 | 84.81421 | 105.0807 | 19.17689 | 39.31088
247 | E18079 | 2017-04-30 14:57 | 50.5215 | 51.0782 | 66 | 46 | 1.1208 | 553.1749 | 23199 | 30 | 139055 | 239913 | 239988 | 239996 | 139337 | 139295 | 221069 | 221077 | 220905 | 220590 | 215624 | 215616 | 215863 | 215954 | 294074 | 294058 | 1362.2 | 13380.624 | 6 | 196.0499 | 349.2896 | 349.2896 | 196.0499 | 196.0499 | 45.3797 | 45.3797 | 1171.6797 | 1108.2822 | 1061.8334 | 900.2485 | 1044.6274 | 988.1496 | 971.2256 | 954.8956 | 938.9031 | 929.4523 | 920.635 | 908.4386 | 15.8 | 27.2 | 32.2716 | 20.5824 | 13.7744 | 10.0347 | 7.4378 | 5.5892 | 4.2317 | 3.5425 | 3.5676 | 97.7 | 145.15 | 148.32 | 216.91 | 206.12 | 300.67 | 276.85 | 406.59 | 373.22 | 545.92 | 492.42 | 719.28 | 595.9 | 866.44 | 50.5 | 47 | 22.795 | 1.59 | 0.9781 | 1.9587 | -0.3497 | 0.9781 | 1106414 | 2 |  |  | 3.7179 | 6.7014 | 7.9293 | 9.57 | 11.0029 | 15.0214 | 3.5698 | 6.9623 | 8.7585 | 10.5358 | 11.8434 | 16.7245 | 25.0459 | 24.9549 | 25.088 | 24.9659 | 24.9486 | 24.9285 |  | 18382 | 502 | 15 |  | CC041 | 351 | 1510 | 8 | 8 | 25 | 29.799999 | 1.59 | 1962.2928 | 1867.1571 | 1672.7072 | 1557.1428 | 1443.5571 | 1397.0215 | 1319.8715 | 96.2307 | 96.6236 | 97.0064 | 94.8807 | 74.4279 | 60.5164 | 52.9271 | 32.2716 | 20.5824 | 13.7744 | 10.0347 | 7.4378 | 5.5892 | 4.2317 | 3.5425 | 0 | 0 | 0 | 0 | 0 | 0.1016 | 0.0254 | 0 | 0 | 0 | 0 | 0 | 0 | 0 | 0.041271 | 0.03252 | 0.024339 | 0.02455 | 0.025127 | 0.016 | 0.014376 | -0.004667 | -0.014575 | -0.033545 | -0.021467 | -0.028759 | -0.021504 | -0.011457 | 0.065025 | 0.061565 | 0.060473 | 0.057982 | 0.062378 | 0.082824 | 0.078304 | -0.39546 | -0.388844 | -0.386073 | -0.384854 | -0.390361 | -0.405117 | -0.395181 | -1.259079 | -1.229003 | -1.217416 | -1.21269 | -1.237144 | -1.288205 | -1.243381 | -0.676937 | -0.61293 | -0.591391 | -0.586085 | -0.644589 | -0.915223 | -0.801686 | -0.25985 | -0.237032 | -0.22727 | -0.222927 | -0.24194 | -0.296619 | -0.262871 | 0.38459 | 0.353651 | 0.289111 | 0.234949 | 0.374938 | 0.297882 | 0.260812 | -25 | -25 | -20 | -15 | -20 | -40 | 40 | -2.61312 | -2.573535 | -2.558371 | -2.551851 | -2.585858 | 0 | 0 |  | 1407.973 | 0 |  | 1414.2469 | 0 |  | 738.145 | 0 |  | 738.021 | 0 |  | 1403.325 | 0 |  | 1428.369 | 0 |  | 763.829 | 0 |  | 763.931 | 0 |  | 1400.683 | 0 |  | 1422.019 | 0 |  | 773.66 | 0 |  | 773.845 | 0 |  | 1536.573 | 0 |  | 1536.675 | 0 |  | 779.212 | 0 |  | 778.97 | 0 |  | 1450.594 | 0 |  | 1450.645 | 0 |  | 753.407 | 0 |  | 753.408 | 0 |  | 1494.714 | 0 |  | 1499.108 | 0 |  | 730.457 | 0.102 |  | 730.531 | 0.102 |  | 1447.521 | 0 |  | 1449.172 | 0 |  | 765.2 | 0.025 |  | 765.445 | 0.025 | 127.5981 | 114.9515 | 101.1536 | 90.28625 | 90.0462 | 115.7069 | 103.3512 | 0 | 0 | 0 | 0 | 0 | -41.1598872 | -10.0375974 | -46.08733 | -22.05446 | 11.20753 | -3.73872327 | 4.493307008 | 7.09028032 | -3.629429139 | 0 | 0 | 0 | 0 | 0 | 0 | 0 | 65.328 | 64.338375 | 51.16742 | 38.277765 | 51.71716 | 0 | 0 | -65.14212 | -59.2235 | -57.36871 | -55.60816 | -47.97541 | -55.386 | -42.43092 | 81.69664 | 98.01194 | 106.1599 | 69.21714 | 98.28127 | 26.2513 | 47.25328
247 | E18080 | 2017-04-30 14:59 | 50.3589 | 50.9381 | 97 | 46 | 1.1208 | 557.8856 | 23342 | 30 | 139055 | 239913 | 239988 | 239996 | 139337 | 139295 | 221069 | 221077 | 220905 | 220590 | 215624 | 215616 | 215863 | 215954 | 294074 | 294058 | 1362.2 | 13404.3936 | 6 | 196.5067 | 349.7463 | 349.7463 | 196.5067 | 196.5067 | 45.8365 | 45.8365 | 1164.6484 | 1094.9304 | 1046.3334 | 895.1317 | 1043.7284 | 987.3389 | 969.9901 | 953.1534 | 936.4103 | 926.3523 | 916.8455 | 903.6057 | 16.2 | 19.8 | 32.4018 | 20.6496 | 13.7403 | 10.0095 | 7.4435 | 5.5619 | 4.2133 | 3.5505 | 3.5667 | 98.63 | 148.12 | 150.22 | 222.48 | 209.26 | 308.72 | 280.93 | 416.87 | 378.18 | 562.16 | 499.03 | 741.96 | 602.32 | 886.98 | 51.1 | 47 | 20.8092 | 5.84 | 5.7861 | 5.7861 | -1.4629 | 5.7861 | 1107016 | 1 |  |  | 3.7029 | 6.6643 | 8.0364 | 9.6921 | 11.155 | 15.0814 | 3.9615 | 7.0519 | 8.7885 | 10.7096 | 12.2654 | 16.2558 | 25.0796 | 24.9434 | 25.0621 | 25.0641 | 24.8758 | 25.0116 |  | 18382 | 502 | 16 |  | CC041 | 351 | 1511 | 8 | 8 | 25 | 25.4 | 5.84 | 1957.05 | 1827.3715 | 1635.2285 | 1488.2 | 1406.4357 | 1327.4214 | 1184.2142 | 103.3957 | 99.7486 | 97.175 | 95.2629 | 77.5507 | 58.9571 | 57.32 | 32.4018 | 20.6496 | 13.7403 | 10.0095 | 7.4435 | 5.5619 | 4.2133 | 3.5505 | 0 | 0 | 0 | 0 | 0 | 0.1016 | 0.0254 | 0 | 0 | 0 | 0 | 0 | 0 | 0 | 0.040938 | 0.032399 | 0.024416 | 0.024476 | 0.025046 | 0.015653 | 0.014106 | -0.004684 | -0.014621 | -0.033651 | -0.021544 | -0.028768 | -0.015449 | -0.008042 | 0.065493 | 0.062008 | 0.060908 | 0.058405 | 0.062826 | 0.083445 | 0.078934 | -0.393263 | -0.386672 | -0.383898 | -0.382526 | -0.388096 | -0.403027 | -0.392703 | -1.262147 | -1.231901 | -1.219993 | -1.214333 | -1.238791 | -1.295208 | -1.248543 | -0.672647 | -0.609067 | -0.587651 | -0.58276 | -0.640495 | -0.909749 | -0.798658 | -0.261713 | -0.238706 | -0.228882 | -0.224067 | -0.243672 | -0.29838 | -0.262858 | 0.384771 | 0.353422 | 0.288556 | 0.234641 | 0.374202 | 0.297114 | 0.260725 | -20 | -20 | -15 | -10 | -20 | -30 | 30 | -2.61456 | -2.574931 | -2.559545 | -2.552858 | -2.586441 | 0 | 0 |  | 1407.973 | 0 |  | 1414.2469 | 0 |  | 738.145 | 0 |  | 738.021 | 0 |  | 1403.325 | 0 |  | 1428.369 | 0 |  | 763.829 | 0 |  | 763.931 | 0 |  | 1400.683 | 0 |  | 1422.019 | 0 |  | 773.66 | 0 |  | 773.845 | 0 |  | 1536.573 | 0 |  | 1536.675 | 0 |  | 779.212 | 0 |  | 778.97 | 0 |  | 1450.594 | 0 |  | 1450.645 | 0 |  | 753.407 | 0 |  | 753.408 | 0 |  | 1494.714 | 0 |  | 1499.108 | 0 |  | 730.457 | 0.102 |  | 730.531 | 0.102 |  | 1447.521 | 0 |  | 1449.172 | 0 |  | 765.2 | 0.025 |  | 765.445 | 0.025 | 128.1731 | 113.3117 | 99.5985 | 86.918321 | 88.36073 | 110.7667 | 93.47476 | 0 | 0 | 0 | 0 | 0 | -40.9475432 | -9.9746562 | -45.75788 | -21.90074 | 11.26664 | -3.560424356 | 4.610780102 | -0.264222432 | -7.571164752 | 0 | 0 | 0 | 0 | 0 | 0 | 0 | 52.2912 | 51.49862 | 38.393175 | 25.52858 | 51.72882 | 0 | 0 | -69.54881 | -60.75358 | -57.10499 | -55.51541 | -49.67084 | -53.63616 | -45.77907656 | 65.15759 | 82.15596 | 92.15332 | 53.37106904 | 95.02949 | 15.91875 | 30.14987
247 | E18081 | 2017-04-30 15:01 | 50.7454 | 51.2157 | 60 | 47 | 1.1208 | 557.771 | 23309 | 30 | 139055 | 239913 | 239988 | 239996 | 139337 | 139295 | 221069 | 221077 | 220905 | 220590 | 215624 | 215616 | 215863 | 215954 | 294074 | 294058 | 1362.2 | 13428.1533 | 6 | 196.9634 | 350.203 | 350.203 | 196.9634 | 196.9634 | 46.2931 | 46.2931 | 1177.5391 | 1108.6775 | 1060.6666 | 898.7368 | 1052.6616 | 993.9608 | 976.0341 | 958.7731 | 941.6705 | 931.3074 | 921.8235 | 908.7156 | 16.2 | 22 | 32.1232 | 20.398 | 13.6333 | 9.9601 | 7.4084 | 5.6035 | 4.2232 | 3.5507 | 3.567 | 96.4 | 145.48 | 147.55 | 217.43 | 205.14 | 301.17 | 274.3 | 405.51 | 368.72 | 540.74 | 484.53 | 717.06 | 586.1 | 862.32 | 50.1 | 47 | 25.2822 | 4.02 | 4.3679 | 4.3679 | -0.9139 | 4.3679 | 1107016 | 2 |  |  | 3.5993 | 6.4307 | 7.7614 | 9.3871 | 10.7729 | 14.535 | 3.8593 | 6.8963 | 8.6074 | 10.6667 | 12.1259 | 16.0204 | 24.9116 | 25.021 | 25.0737 | 25.0226 | 24.9849 | 24.8485 |  | 18382 | 502 | 17 |  | CC041 | 351 | 1511 | 8 | 8 | 25 | 20.6 | 4.02 | 1931.95 | 1826.1215 | 1617.8286 | 1501.6929 | 1383.0786 | 1385.75 | 1230.2072 | 94.9971 | 96.0407 | 96.9793 | 95.1471 | 78.935 | 61.1307 | 55.9293 | 32.1232 | 20.398 | 13.6333 | 9.9601 | 7.4084 | 5.6035 | 4.2232 | 3.5507 | 0 | 0 | 0 | 0 | 0 | 0.1016 | 0.0254 | 0 | 0 | 0 | 0 | 0 | 0 | 0 | 0.040307 | 0.031634 | 0.024217 | 0.02456 | 0.024885 | 0.015965 | 0.014338 | -0.004679 | -0.014606 | -0.033626 | -0.021525 | -0.028746 | -0.011911 | -0.005493 | 0.065611 | 0.062123 | 0.061024 | 0.058511 | 0.062948 | 0.083582 | 0.079062 | -0.392815 | -0.386157 | -0.383313 | -0.382068 | -0.387465 | -0.402979 | -0.392645 | -1.263594 | -1.23297 | -1.220526 | -1.215517 | -1.239344 | -1.301795 | -1.254477 | -0.671012 | -0.607797 | -0.586577 | -0.581374 | -0.639499 | -0.907061 | -0.796178 | -0.262757 | -0.239417 | -0.22939 | -0.224936 | -0.244013 | -0.299971 | -0.264336 | 0.383935 | 0.351087 | 0.287139 | 0.233744 | 0.373843 | 0.29771 | 0.260874 | -20 | -20 | -15 | -10 | -20 | -20 | 20 | -2.612194 | -2.572696 | -2.557404 | -2.550596 | -2.584004 | 0 | 0 |  | 1407.973 | 0 |  | 1414.2469 | 0 |  | 738.145 | 0 |  | 738.021 | 0 |  | 1403.325 | 0 |  | 1428.369 | 0 |  | 763.829 | 0 |  | 763.931 | 0 |  | 1400.683 | 0 |  | 1422.019 | 0 |  | 773.66 | 0 |  | 773.845 | 0 |  | 1536.573 | 0 |  | 1536.675 | 0 |  | 779.212 | 0 |  | 778.97 | 0 |  | 1450.594 | 0 |  | 1450.645 | 0 |  | 753.407 | 0 |  | 753.408 | 0 |  | 1494.714 | 0 |  | 1499.108 | 0 |  | 730.457 | 0.102 |  | 730.531 | 0.102 |  | 1447.521 | 0 |  | 1449.172 | 0 |  | 765.2 | 0.025 |  | 765.445 | 0.025 | 126.7572 | 113.4441 | 98.72637 | 87.86555 | 87.06203 | 115.8237565 | 97.26264 | 0 | 0 | 0 | 0 | 0 | -40.9426664 | -9.973183 | -45.01933 | -20.99501316 | 11.48393 | -3.689094095 | 4.785107184 | -5.27747693 | -11.09585 | 0 | 0 | 0 | 0 | 0 | 0 | 0 | 52.24388 | 51.45392 | 38.36106 | 25.50596 | 51.68008 | 0 | 0 | -63.74419 | -58.37325 | -56.88583 | -55.31605 | -50.47885 | -55.44927 | -44.52968 | 70.23753 | 85.5298 | 91.68553 | 54.36637 | 93.04837 | 14.15434 | 31.66393
247 | E18082 | 2017-04-30 15:03 | 50.5738 | 51.111 | 92 | 46 | 1.1208 | 554.7678 | 23228 | 30 | 139055 | 239913 | 239988 | 239996 | 139337 | 139295 | 221069 | 221077 | 220905 | 220590 | 215624 | 215616 | 215863 | 215954 | 294074 | 294058 | 1362.2 | 13451.8535 | 6 | 197.4176 | 350.6572 | 350.6572 | 197.4176 | 197.4176 | 46.7474 | 46.7474 | 1158.7891 | 1103.8777 | 1054.1666 | 898.3915 | 1042.0197 | 986.6134 | 970.2047 | 954.0994 | 938.0858 | 928.6492 | 919.8732 | 907.4425 | 16.2 | 24.8 | 32.0747 | 20.622 | 13.7898 | 10.0441 | 7.4642 | 5.5969 | 4.223 | 3.5492 | 3.5696 | 99.79 | 148.2 | 151.81 | 222.16 | 210.66 | 308.71 | 283.17 | 417.31 | 381.2 | 561.22 | 501.78 | 741.71 | 607.73 | 890.88 | 49.9 | 47 | 20.9059 | 4.328572 | 3.802 | 3.802 | -3.0451 | 3.802 | 1104814 | 1 |  |  | 3.6357 | 6.6936 | 7.9343 | 9.565 | 11.1307 | 14.6971 | 3.4327 | 6.9596 | 8.575 | 10.6673 | 11.9731 | 15.6135 | 25.2256 | 24.9318 | 25.0479 | 25.0325 | 25.0134 | 24.9465 |  | 18382 | 502 | 18 |  | CC041 | 351 | 1510 | 8 | 8 | 25 | 26.799999 | 4.328572 | 1974.8286 | 1895.4071 | 1678.8429 | 1536.1929 | 1432.1285 | 1379.2357 | 1266.4928 | 93.8493 | 88.505 | 82.2529 | 80.5907 | 73.7557 | 59.4521 | 54.7664 | 32.0747 | 20.622 | 13.7898 | 10.0441 | 7.4642 | 5.5969 | 4.223 | 3.5492 | 0 | 0 | 0 | 0 | 0 | 0.1016 | 0.0254 | 0 | 0 | 0 | 0 | 0 | 0 | 0 | 0.039684 | 0.031138 | 0.024289 | 0.024723 | 0.024757 | 0.015663 | 0.01405 | -0.004675 | -0.014592 | -0.033606 | -0.021509 | -0.028721 | -0.011015 | -0.004895 | 0.065316 | 0.061837 | 0.060742 | 0.058244 | 0.062657 | 0.083199 | 0.078684 | -0.394202 | -0.387684 | -0.384845 | -0.383503 | -0.38902 | -0.404567 | -0.394366 | -1.262101 | -1.232246 | -1.220027 | -1.214464 | -1.238715 | -1.302533 | -1.256083 | -0.674058 | -0.610083 | -0.588781 | -0.583776 | -0.641844 | -0.911146 | -0.799159 | -0.26123 | -0.238564 | -0.228584 | -0.2239 | -0.243227 | -0.298314 | -0.263418 | 0.384812 | 0.353614 | 0.289019 | 0.235082 | 0.375158 | 0.298572 | 0.261144 | -20 | -20 | -15 | -10 | -20 | -10 | 10 | -2.611821 | -2.572244 | -2.556889 | -2.550197 | -2.583732 | 0 | 0 |  | 1407.973 | 0 |  | 1414.2469 | 0 |  | 738.145 | 0 |  | 738.021 | 0 |  | 1403.325 | 0 |  | 1428.369 | 0 |  | 763.829 | 0 |  | 763.931 | 0 |  | 1400.683 | 0 |  | 1422.019 | 0 |  | 773.66 | 0 |  | 773.845 | 0 |  | 1536.573 | 0 |  | 1536.675 | 0 |  | 779.212 | 0 |  | 778.97 | 0 |  | 1450.594 | 0 |  | 1450.645 | 0 |  | 753.407 | 0 |  | 753.408 | 0 |  | 1494.714 | 0 |  | 1499.108 | 0 |  | 730.457 | 0.102 |  | 730.531 | 0.102 |  | 1447.521 | 0 |  | 1449.172 | 0 |  | 765.2 | 0.025 |  | 765.445 | 0.025 | 128.9879 | 117.2063 | 101.9763 | 89.47402 | 89.73288 | 114.751 | 99.65272 | 0 | 0 | 0 | 0 | 0 | -41.1040072 | -10.0168964 | -44.18489 | -20.38874 | 11.36699 | -3.903287296 | 4.91026626 | -6.054173384 | -11.49944 | 0 | 0 | 0 | 0 | 0 | 0 | 0 | 52.23642 | 51.44488 | 38.353335 | 25.50197 | 51.67464 | 0 | 0 | -63.25987 | -53.9954 | -48.42894 | -47.04692 | -47.33965 | -54.16954 | -43.76706 | 73.77956 | 94.26703 | 103.2677 | 64.02579 | 98.97813 | 13.42331 | 34.36932
247 | E18083 | 2017-04-30 15:05 | 50.7798 | 51.2387 | 71 | 47 | 1.1208 | 556.197 | 23288 | 30 | 139055 | 239913 | 239988 | 239996 | 139337 | 139295 | 221069 | 221077 | 220905 | 220590 | 215624 | 215616 | 215863 | 215954 | 294074 | 294058 | 1362.2 | 13475.6436 | 6 | 197.873 | 351.1126 | 351.1126 | 197.873 | 197.873 | 47.2028 | 47.2028 | 1165.8203 | 1103.4279 | 1058 | 895.2012 | 1044.6122 | 987.5374 | 970.1926 | 953.4247 | 936.9026 | 927.1305 | 917.8001 | 904.8736 | 16 | 25 | 32.3365 | 20.5674 | 13.7269 | 9.974 | 7.4019 | 5.5498 | 4.2197 | 3.5489 | 3.569 | 97.2 | 149.12 | 147.69 | 222.39 | 205.95 | 309.53 | 276.14 | 418.39 | 372.78 | 562.52 | 491.35 | 738.85 | 592.73 | 883.94 | 49.1 | 47 | 22.0824 | 2.57 | 2.5231 | 2.5301 | -0.8713 | 2.5231 | 1106414 | 2 |  |  | 3.7529 | 6.7014 | 8.06 | 9.6264 | 11.1357 | 15.0471 | 4.4222 | 7.0741 | 8.8315 | 10.2593 | 12.2222 | 16.7704 | 24.8594 | 24.9224 | 25.0496 | 24.9983 | 24.8941 | 24.9077 |  | 18382 | 503 | 1 |  | CC041 | 351 | 1510 | 8 | 8 | 25 | 17 | 2.57 | 1944.8928 | 1850.3715 | 1647.3071 | 1516.95 | 1424.85 | 1338.1643 | 1236.5929 | 95.0764 | 94.2121 | 92.5093 | 90.7707 | 76.8407 | 60.125 | 54.6621 | 32.3365 | 20.5674 | 13.7269 | 9.974 | 7.4019 | 5.5498 | 4.2197 | 3.5489 | 0 | 0 | 0 | 0 | 0 | 0.1016 | 0.0254 | 0 | 0 | 0 | 0 | 0 | 0 | 0 | 0.039639 | 0.031018 | 0.024347 | 0.024981 | 0.024806 | 0.016123 | 0.014479 | -0.004684 | -0.014622 | -0.033653 | -0.021545 | -0.028776 | -0.011474 | -0.004834 | 0.065372 | 0.061893 | 0.060797 | 0.058296 | 0.062711 | 0.083289 | 0.078769 | -0.393931 | -0.387342 | -0.384508 | -0.383211 | -0.388731 | -0.40416 | -0.393969 | -1.262334 | -1.232131 | -1.219921 | -1.214556 | -1.238848 | -1.302849 | -1.256266 | -0.673519 | -0.609816 | -0.588516 | -0.58339 | -0.641394 | -0.91115 | -0.799148 | -0.261479 | -0.23854 | -0.228565 | -0.224019 | -0.243387 | -0.297917 | -0.263097 | 0.384429 | 0.352977 | 0.28827 | 0.23442 | 0.373718 | 0.297296 | 0.260865 | -20 | -20 | -15 | -10 | -20 | 0 | 0 | -2.614487 | -2.574864 | -2.559485 | -2.552791 | -2.586367 | 0 | 0 |  | 1407.973 | 0 |  | 1414.2469 | 0 |  | 738.145 | 0 |  | 738.021 | 0 |  | 1403.325 | 0 |  | 1428.369 | 0 |  | 763.829 | 0 |  | 763.931 | 0 |  | 1400.683 | 0 |  | 1422.019 | 0 |  | 773.66 | 0 |  | 773.845 | 0 |  | 1536.573 | 0 |  | 1536.675 | 0 |  | 779.212 | 0 |  | 778.97 | 0 |  | 1450.594 | 0 |  | 1450.645 | 0 |  | 753.407 | 0 |  | 753.408 | 0 |  | 1494.714 | 0 |  | 1499.108 | 0 |  | 730.457 | 0.102 |  | 730.531 | 0.102 |  | 1447.521 | 0 |  | 1449.172 | 0 |  | 765.2 | 0.025 |  | 765.445 | 0.025 | 127.1415 | 114.525 | 100.1513 | 88.4321172 | 89.35376835 | 111.4544 | 97.40519 | 0 | 0 | 0 | 0 | 0 | -41.062656 | -10.0068126 | -44.12488497 | -20.20202 | 11.35258 | -4.173214416 | 4.91822656 | -6.056945001 | -12.11668557 | 0 | 0 | 0 | 0 | 0 | 0 | 0 | 52.28974 | 51.49728 | 38.392275 | 25.52791 | 51.72734 | 0 | 0 | -64.03576 | -57.45205 | -54.4432 | -52.95472 | -49.28516 | -54.78289375 | -43.68311 | 71.2706253 | 88.36826 | 95.45299 | 56.83209 | 96.71417 | 9.551872 | 31.59858
247 | E18084 | 2017-04-30 15:08 | 50.7087 | 51.1668 | 88 | 46 | 1.1208 | 556.5917 | 23301 | 30 | 139055 | 239913 | 239988 | 239996 | 139337 | 139295 | 221069 | 221077 | 220905 | 220590 | 215624 | 215616 | 215863 | 215954 | 294074 | 294058 | 1362.2 | 13499.374 | 6 | 198.3288 | 351.5684 | 351.5684 | 198.3288 | 198.3288 | 47.6585 | 47.6585 | 1166.9922 | 1105.9292 | 1056.3334 | 894.1775 | 1043.5012 | 986.1296 | 968.3909 | 951.3544 | 934.2725 | 923.9856 | 914.581 | 901.1831 | 16.4 | 25.8 | 32.2076 | 20.5101 | 13.7548 | 10.02 | 7.4466 | 5.5846 | 4.2016 | 3.5478 | 3.566 | 97.91 | 148.22 | 148.34 | 221.86 | 206.58 | 307.54 | 277.41 | 415.56 | 372.94 | 558.81 | 491.1 | 740.71 | 594.06 | 885.91 | 49.9 | 46.9 | 22.9621 | 1.3125 | 1.6143 | 1.6179 | 0.983 | 1.6143 | 1106415 | 1 |  |  | 3.7293 | 6.6493 | 7.9436 | 9.6179 | 11.0457 | 14.8643 | 4.5566 | 7.134 | 9.0604 | 10.5981 | 12.2038 | 15.9717 | 24.9194 | 24.9353 | 25.0115 | 25.0004 | 24.9569 | 24.9435 |  | 18382 | 503 | 2 |  | CC041 | 351 | 1510 | 8 | 8 | 25 | 26.6 | 1.3125 | 1980.8214 | 1868.6428 | 1678.9928 | 1538.7 | 1428.8214 | 1401.2643 | 1219.7572 | 84.0307 | 76.6793 | 65.2721 | 63.3764 | 68.7671 | 57.8207 | 52.8857 | 32.2076 | 20.5101 | 13.7548 | 10.02 | 7.4466 | 5.5846 | 4.2016 | 3.5478 | 0 | 0 | 0 | 0 | 0 | 0.1016 | 0.0254 | 0 | 0 | 0 | 0 | 0 | 0 | 0 | 0.039239 | 0.030775 | 0.024408 | 0.025077 | 0.024735 | 0.016292 | 0.014665 | -0.004684 | -0.014622 | -0.033655 | -0.021545 | -0.028779 | -0.012021 | -0.005438 | 0.065369 | 0.06189 | 0.060791 | 0.058291 | 0.062706 | 0.083256 | 0.07877 | -0.393954 | -0.387359 | -0.384591 | -0.383271 | -0.388759 | -0.404439 | -0.393883 | -1.262358 | -1.232134 | -1.220219 | -1.21475 | -1.238516 | -1.303513 | -1.255193 | -0.673522 | -0.609833 | -0.588349 | -0.583288 | -0.641261 | -0.909962 | -0.799347 | -0.261495 | -0.238539 | -0.228776 | -0.224154 | -0.243557 | -0.299032 | -0.262938 | 0.384273 | 0.352989 | 0.288229 | 0.234405 | 0.374335 | 0.297432 | 0.260685 | -20 | -20 | -15 | -10 | -20 | 10 | -10 | -2.61429 | -2.574691 | -2.55934 | -2.552623 | -2.586172 | 0 | 0 |  | 1407.973 | 0 |  | 1414.2469 | 0 |  | 738.145 | 0 |  | 738.021 | 0 |  | 1403.325 | 0 |  | 1428.369 | 0 |  | 763.829 | 0 |  | 763.931 | 0 |  | 1400.683 | 0 |  | 1422.019 | 0 |  | 773.66 | 0 |  | 773.845 | 0 |  | 1536.573 | 0 |  | 1536.675 | 0 |  | 779.212 | 0 |  | 778.97 | 0 |  | 1450.594 | 0 |  | 1450.645 | 0 |  | 753.407 | 0 |  | 753.408 | 0 |  | 1494.714 | 0 |  | 1499.108 | 0 |  | 730.457 | 0.102 |  | 730.531 | 0.102 |  | 1447.521 | 0 |  | 1449.172 | 0 |  | 765.2 | 0.025 |  | 765.445 | 0.025 | 129.4843 | 115.6503 | 102.0677 | 89.6923617 | 89.59567 | 116.6637 | 96.08027 | 0 | 0 | 0 | 0 | 0 | -41.0910024 | -10.0046282 | -43.62078069 | -19.90266 | 11.28337 | -4.290497 | 5.008558704 | -5.567304023 | -11.58167 | 0 | 0 | 0 | 0 | 0 | 0 | 0 | 52.2858 | 51.49382 | 38.3901 | 25.52623 | 51.72344 | 0 | 0 | -56.59653 | -46.76157 | -38.40277 | -36.96669 | -44.09766 | -52.61464 | -42.27403 | 81.55281 | 100.4799 | 113.3383 | 73.9614 | 102.23 | 17.39071 | 32.21995
247 | E18085 | 2017-04-30 15:10 | 50.7811 | 51.2266 | 78 | 47 | 1.1208 | 555.6497 | 23278 | 30 | 139055 | 239913 | 239988 | 239996 | 139337 | 139295 | 221069 | 221077 | 220905 | 220590 | 215624 | 215616 | 215863 | 215954 | 294074 | 294058 | 1362.2 | 13523.124 | 6 | 198.7837 | 352.0233 | 352.0233 | 198.7837 | 198.7837 | 48.1134 | 48.1134 | 1162.3047 | 1096.5232 | 1052.1666 | 899.1953 | 1041.5125 | 985.9725 | 969.6746 | 953.8525 | 938.157 | 929.1588 | 920.9063 | 909.0056 | 16.2 | 21 | 32.1917 | 20.5557 | 13.6995 | 10.0064 | 7.439 | 5.5918 | 4.2257 | 3.5469 | 3.5662 | 98.04 | 145.61 | 148.77 | 218.02 | 207.62 | 301.88 | 278.01 | 407.27 | 374.33 | 546.03 | 492.71 | 722.13 | 596.26 | 868.52 | 50.5 | 47 | 22.1077 | 3.97 | 4.3975 | 4.3975 | -0.0565 | 4.3975 | 1104814 | 2 |  |  | 3.7771 | 6.6414 | 8.0479 | 9.6814 | 11.2193 | 14.83 | 3.7774 | 6.8925 | 8.8057 | 10.9151 | 11.9321 | 16.1208 | 24.9289 | 25.0054 | 25.0743 | 25.0216 | 25.1192 | 24.9781 |  | 18382 | 503 | 3 |  | CC041 | 351 | 1510 | 8 | 8 | 25 | 24 | 3.97 | 1968.7428 | 1848.8214 | 1642.7572 | 1518.7214 | 1417.5072 | 1378.5857 | 1275.6786 | 82.2536 | 78.6064 | 72.5257 | 71.6643 | 72.195 | 59.6164 | 53.6829 | 32.1917 | 20.5557 | 13.6995 | 10.0064 | 7.439 | 5.5918 | 4.2257 | 3.5469 | 0 | 0 | 0 | 0 | 0 | 0.1016 | 0.0254 | 0 | 0 | 0 | 0 | 0 | 0 | 0 | 0.039111 | 0.030565 | 0.024356 | 0.025119 | 0.024657 | 0.015911 | 0.014318 | -0.004684 | -0.014623 | -0.033656 | -0.021546 | -0.028782 | -0.013917 | -0.006607 | 0.065241 | 0.061771 | 0.060677 | 0.058181 | 0.06259 | 0.083109 | 0.078596 | -0.394609 | -0.387957 | -0.385121 | -0.383819 | -0.389268 | -0.404723 | -0.394521 | -1.262056 | -1.231631 | -1.219436 | -1.214058 | -1.237597 | -1.299631 | -1.252935 | -0.674578 | -0.610924 | -0.589579 | -0.584453 | -0.642684 | -0.912306 | -0.800053 | -0.261108 | -0.238034 | -0.228088 | -0.223542 | -0.24273 | -0.29776 | -0.263043 | 0.384246 | 0.352631 | 0.288138 | 0.234429 | 0.374244 | 0.297854 | 0.260695 | -20 | -20 | -15 | -10 | -20 | 20 | -20 | -2.614506 | -2.57488 | -2.559499 | -2.55281 | -2.586389 | 0 | 0 |  | 1407.973 | 0 |  | 1414.2469 | 0 |  | 738.145 | 0 |  | 738.021 | 0 |  | 1403.325 | 0 |  | 1428.369 | 0 |  | 763.829 | 0 |  | 763.931 | 0 |  | 1400.683 | 0 |  | 1422.019 | 0 |  | 773.66 | 0 |  | 773.845 | 0 |  | 1536.573 | 0 |  | 1536.675 | 0 |  | 779.212 | 0 |  | 778.97 | 0 |  | 1450.594 | 0 |  | 1450.645 | 0 |  | 753.407 | 0 |  | 753.408 | 0 |  | 1494.714 | 0 |  | 1499.108 | 0 |  | 730.457 | 0.102 |  | 730.531 | 0.102 |  | 1447.521 | 0 |  | 1449.172 | 0 |  | 765.2 | 0.025 |  | 765.445 | 0.025 | 128.4427 | 114.2035 | 99.67758 | 88.36073 | 88.72178 | 114.5729 | 100.2632 | 0 | 0 | 0 | 0 | 0 | -41.1198568 | -10.0208334 | -43.4488 | -19.63466 | 11.3407548 | -4.337829234 | 5.105087625 | -2.591464214 | -9.661381785 | 0 | 0 | 0 | 0 | 0 | 0 | 0 | 52.29012 | 51.4976 | 38.392485 | 25.5281 | 51.72778 | 0 | 0 | -55.48647 | -48.02254 | -42.75963 | -41.88442 | -46.39857138 | -54.3884 | -42.94917 | 81.7976 | 98.04395 | 106.6512 | 67.66659 | 99.15607 | 16.47316 | 37.63185
247 | E18086 | 2017-04-30 15:12 | 50.7683 | 51.23 | 85 | 47 | 1.1208 | 558.5627 | 23419 | 30 | 139055 | 239913 | 239988 | 239996 | 139337 | 139295 | 221069 | 221077 | 220905 | 220590 | 215624 | 215616 | 215863 | 215954 | 294074 | 294058 | 1362.2 | 13546.9443 | 6 | 199.241 | 352.4806 | 352.4806 | 199.241 | 199.241 | 48.5708 | 48.5708 | 1172.8516 | 1107.0872 | 1058.3334 | 893.3198 | 1040.5933 | 983.0232 | 965.6742 | 948.8486 | 932.1037 | 922.3553 | 913.1772 | 900.0308 | 16.2 | 26 | 32.2639 | 20.5945 | 13.6526 | 9.9391 | 7.3887 | 5.5313 | 4.1793 | 3.5468 | 3.5684 | 95.73 | 145.48 | 145.95 | 219.39 | 202.87 | 305.08 | 272.25 | 412.61 | 366.66 | 556.3 | 481.94 | 734.89 | 581.47 | 876.64 | 50.9 | 47.1 | 24.7178 | 2.74 | 1.7993 | 3.2137 | -0.9765 | 1.7993 | 1104814 | 1 |  |  | 3.7557 | 6.7671 | 8.0564 | 9.7164 | 11.2557 | 15.1629 | 3.6759 | 7.1926 | 8.7759 | 10.5889 | 12.0722 | 16.5426 | 24.9081 | 24.9805 | 25.0534 | 24.9502 | 25.0078 | 24.8738 |  | 18382 | 503 | 4 |  | CC041 | 351 | 1510 | 8 | 8 | 25 | 31.799999 | 2.74 | 2021.6786 | 1908.7572 | 1700.3429 | 1547.2428 | 1457.0714 | 1405.4214 | 1243.3071 | 90.4243 | 84.5564 | 76.9764 | 74.0893 | 71.8821 | 58.2214 | 53.9136 | 32.2639 | 20.5945 | 13.6526 | 9.9391 | 7.3887 | 5.5313 | 4.1793 | 3.5468 | 0 | 0 | 0 | 0 | 0 | 0.1016 | 0.0254 | 0 | 0 | 0 | 0 | 0 | 0 | 0 | 0.038965 | 0.030387 | 0.024353 | 0.025148 | 0.024581 | 0.015806 | 0.014216 | -0.004684 | -0.014622 | -0.033656 | -0.021545 | -0.028783 | -0.018298 | -0.008986 | 0.065093 | 0.061629 | 0.060537 | 0.058047 | 0.062442 | 0.082903 | 0.078439 | -0.395339 | -0.388726 | -0.385904 | -0.384572 | -0.390113 | -0.405322 | -0.39469 | -1.261569 | -1.231385 | -1.219282 | -1.213787 | -1.237685 | -1.295365 | -1.246868 | -0.675896 | -0.61197 | -0.590536 | -0.585476 | -0.643566 | -0.913605 | -0.802654 | -0.260553 | -0.237696 | -0.22783 | -0.223207 | -0.242643 | -0.297592 | -0.261574 | 0.384269 | 0.351868 | 0.287467 | 0.233858 | 0.373178 | 0.297186 | 0.260836 | -20 | -20 | -15 | -10 | -20 | 30 | -30 | -2.614615 | -2.574967 | -2.559557 | -2.552876 | -2.586477 | 0 | 0 |  | 1407.973 | 0 |  | 1414.2469 | 0 |  | 738.145 | 0 |  | 738.021 | 0 |  | 1403.325 | 0 |  | 1428.369 | 0 |  | 763.829 | 0 |  | 763.931 | 0 |  | 1400.683 | 0 |  | 1422.019 | 0 |  | 773.66 | 0 |  | 773.845 | 0 |  | 1536.573 | 0 |  | 1536.675 | 0 |  | 779.212 | 0 |  | 778.97 | 0 |  | 1450.594 | 0 |  | 1450.645 | 0 |  | 753.407 | 0 |  | 753.408 | 0 |  | 1494.714 | 0 |  | 1499.108 | 0 |  | 730.457 | 0.102 |  | 730.531 | 0.102 |  | 1447.521 | 0 |  | 1449.172 | 0 |  | 765.2 | 0.025 |  | 765.445 | 0.025 | 131.5971 | 117.6348 | 102.9337 | 89.8128 | 90.98245 | 116.5137 | 97.52377 | 0 | 0 | 0 | 0 | 0 | -41.1807152 | -10.025126 | -43.24785 | -19.41278 | 11.34298 | -4.373274561 | 5.20075237 | 3.22804958 | -6.52111964 | 0 | 0 | 0 | 0 | 0 | 0 | 0 | 52.2923 | 51.49934 | 38.393355 | 25.52876 | 51.72954 | 0 | 0 | -61.11742 | -51.74598 | -45.45734 | -43.37751 | -46.26088 | -53.19136 | -43.27397 | 79.52416 | 97.97537 | 107.2127 | 67.59078 | 101.6519 | 25.36962 | 37.70355
247 | E18087 | 2017-04-30 15:14 | 50.8286 | 51.3012 | 78 | 47 | 1.1208 | 556.3703 | 23295 | 30 | 139055 | 239913 | 239988 | 239996 | 139337 | 139295 | 221069 | 221077 | 220905 | 220590 | 215624 | 215616 | 215863 | 215954 | 294074 | 294058 | 1362.2 | 13570.7646 | 6 | 199.6966 | 352.9362 | 352.9362 | 199.6966 | 199.6966 | 49.0263 | 49.0263 | 1154.1016 | 1084.4393 | 1041.8334 | 898.5681 | 1037.491 | 981.7578 | 965.8792 | 950.3056 | 934.811 | 926.0436 | 917.6377 | 906.1689 | 16.4 | 17.2 | 32.3007 | 20.7976 | 13.7853 | 10.0493 | 7.454 | 5.5889 | 4.2589 | 3.5464 | 3.5649 | 97.07 | 144.9 | 148.16 | 216.86 | 206.32 | 301.07 | 276.46 | 407.9 | 372.79 | 550.72 | 491.07 | 724.76 | 593.79 | 867.36 | 50.5 | 47 | 23.2346 | 1.05 | 0.5401 | 1.8866 | -0.5153 | 0.5401 | 1107016 | 2 |  |  | 3.7264 | 6.7057 | 8.1193 | 9.7329 | 11.2779 | 15.2129 | 3.6796 | 7.137 | 9.0833 | 11.1037 | 13.1722 | 16.95 | 25.0021 | 25.0445 | 25.0736 | 25.0507 | 25.014 | 24.9851 |  | 18382 | 503 | 5 |  | CC041 | 351 | 1511 | 8 | 8 | 25 | 26.6 | 1.05 | 2000.6072 | 1891.9857 | 1666.0286 | 1540.4429 | 1442.4785 | 1352.5072 | 1361.7715 | 97.7914 | 97.0164 | 96.4164 | 95.715 | 81.8507 | 62.3807 | 54.195 | 32.3007 | 20.7976 | 13.7853 | 10.0493 | 7.454 | 5.5889 | 4.2589 | 3.5464 | 0 | 0 | 0 | 0 | 0 | 0.1016 | 0.0254 | 0 | 0 | 0 | 0 | 0 | 0 | 0 | 0.038895 | 0.030312 | 0.024319 | 0.025152 | 0.024506 | 0.016182 | 0.014486 | -0.004684 | -0.014621 | -0.033655 | -0.021544 | -0.028783 | -0.025247 | -0.013927 | 0.065284 | 0.061809 | 0.060717 | 0.05822 | 0.062629 | 0.083183 | 0.078606 | -0.394428 | -0.387802 | -0.384945 | -0.383623 | -0.389129 | -0.403608 | -0.394117 | -1.262383 | -1.231861 | -1.219757 | -1.214291 | -1.238101 | -1.28798 | -1.244953 | -0.674052 | -0.61032 | -0.589118 | -0.58405 | -0.642063 | -0.912439 | -0.797791 | -0.261418 | -0.238461 | -0.228362 | -0.22375 | -0.243158 | -0.29733 | -0.264849 | 0.384946 | 0.353105 | 0.288506 | 0.234589 | 0.374184 | 0.297628 | 0.260628 | -20 | -20 | -15 | -10 | -20 | 40 | -40 | -2.614701 | -2.575032 | -2.55959 | -2.552931 | -2.586553 | 0 | 0 |  | 1407.973 | 0 |  | 1414.2469 | 0 |  | 738.145 | 0 |  | 738.021 | 0 |  | 1403.325 | 0 |  | 1428.369 | 0 |  | 763.829 | 0 |  | 763.931 | 0 |  | 1400.683 | 0 |  | 1422.019 | 0 |  | 773.66 | 0 |  | 773.845 | 0 |  | 1536.573 | 0 |  | 1536.675 | 0 |  | 779.212 | 0 |  | 778.97 | 0 |  | 1450.594 | 0 |  | 1450.645 | 0 |  | 753.407 | 0 |  | 753.408 | 0 |  | 1494.714 | 0 |  | 1499.108 | 0 |  | 730.457 | 0.102 |  | 730.531 | 0.102 |  | 1447.521 | 0 |  | 1449.172 | 0 |  | 765.2 | 0.025 |  | 765.445 | 0.025 | 130.6076 | 116.9417 | 101.1563 | 89.68459 | 90.34099 | 112.5056 | 107.0434 | 0 | 0 | 0 | 0 | 0 | -41.0065728 | -10.0105718 | -43.18738 | -19.32913 | 11.38765 | -4.381161928 | 5.295357977 | 11.6755387 | -0.695928727 | 0 | 0 | 0 | 0 | 0 | 0 | 0 | 52.29402 | 51.50064 | 38.39385 | 25.52931 | 51.73106 | 0 | 0 | -65.91649 | -59.21105 | -56.80064 | -55.90234575 | -52.55331 | -56.91858 | -43.23628 | 73.79779 | 89.9022 | 94.13712 | 54.93038796 | 94.8141 | 26.25599 | 53.10063
247 | E18088 | 2017-04-30 15:16 | 50.7883 | 51.2934 | 87 | 47 | 1.1208 | 559.1655 | 23383 | 30 | 139055 | 239913 | 239988 | 239996 | 139337 | 139295 | 221069 | 221077 | 220905 | 220590 | 215624 | 215616 | 215863 | 215954 | 294074 | 294058 | 1362.2 | 13594.585 | 6 | 200.1544 | 353.394 | 353.394 | 200.1544 | 200.1544 | 49.4841 | 49.4841 | 1169.3359 | 1098.1924 | 1052 | 890.1676 | 1045.2507 | 986.3487 | 968.2716 | 950.8798 | 933.4581 | 922.9996 | 913.1797 | 899.2844 | 16.2 | 22.2 | 32.4925 | 20.7497 | 13.7255 | 9.976 | 7.3955 | 5.5326 | 4.1741 | 3.5481 | 3.5635 | 94.31 | 146.44 | 144.49 | 220.72 | 201.57 | 307.24 | 270.92 | 415.84 | 364.99 | 559.67 | 481.26 | 740.8 | 579.31 | 878.92 | 50.5 | 46.9 | 24.1808 | 1.31 | 0.6968 | 2.4487 | -0.7721 | 0.6968 | 1104814 | 1 |  |  | 3.6279 | 6.68 | 7.945 | 9.7321 | 11.1379 | 15.125 | 4.38 | 7.0891 | 8.9618 | 10.42 | 11.9491 | 16.2836 | 24.868 | 24.9416 | 25.0526 | 24.9714 | 25.0436 | 24.9551 |  | 18382 | 503 | 6 |  | CC041 | 351 | 1510 | 8 | 8 | 25 | 24.799999 | 1.31 | 2001.75 | 1893.8785 | 1684.0072 | 1535.9357 | 1442.0072 | 1386.0143 | 1184.9286 | 101.9229 | 99.7407 | 98.3171 | 95.0971 | 81.54 | 60.9407 | 56.5914 | 32.4925 | 20.7497 | 13.7255 | 9.976 | 7.3955 | 5.5326 | 4.1741 | 3.5481 | 0 | 0 | 0 | 0 | 0 | 0.1016 | 0.0254 | 0 | 0 | 0 | 0 | 0 | 0 | 0 | 0.038612 | 0.030179 | 0.024318 | 0.025161 | 0.024439 | 0.015844 | 0.01416 | -0.004684 | -0.014623 | -0.033659 | -0.021546 | -0.028788 | -0.01832 | -0.008967 | 0.065535 | 0.062048 | 0.060948 | 0.058441 | 0.062866 | 0.083483 | 0.078997 | -0.39321 | -0.386621 | -0.383819 | -0.382501 | -0.388029 | -0.403054 | -0.392446 | -1.26342 | -1.233142 | -1.221044 | -1.21548 | -1.239775 | -1.296683 | -1.248696 | -0.671638 | -0.608146 | -0.58683 | -0.581759 | -0.639518 | -0.908 | -0.798139 | -0.262531 | -0.239464 | -0.229539 | -0.22493 | -0.244471 | -0.299637 | -0.263028 | 0.385051 | 0.352627 | 0.287636 | 0.233618 | 0.372777 | 0.296053 | 0.260535 | -20 | -20 | -15 | -10 | -20 | 30 | -30 | -2.614386 | -2.574771 | -2.559402 | -2.55271 | -2.586277 | 0 | 0 |  | 1407.973 | 0 |  | 1414.2469 | 0 |  | 738.145 | 0 |  | 738.021 | 0 |  | 1403.325 | 0 |  | 1428.369 | 0 |  | 763.829 | 0 |  | 763.931 | 0 |  | 1400.683 | 0 |  | 1422.019 | 0 |  | 773.66 | 0 |  | 773.845 | 0 |  | 1536.573 | 0 |  | 1536.675 | 0 |  | 779.212 | 0 |  | 778.97 | 0 |  | 1450.594 | 0 |  | 1450.645 | 0 |  | 753.407 | 0 |  | 753.408 | 0 |  | 1494.714 | 0 |  | 1499.108 | 0 |  | 730.457 | 0.102 |  | 730.531 | 0.102 |  | 1447.521 | 0 |  | 1449.172 | 0 |  | 765.2 | 0.025 |  | 765.445 | 0.025 | 131.1847 | 117.5114 | 102.6369 | 89.76162 | 90.65322 | 115.7086 | 93.6058 | 0 | 0 | 0 | 0 | 0 | -40.9502864 | -9.9681284 | -42.86531376 | -19.18276 | 11.40577 | -4.3939602 | 5.391781475 | 3.210587108 | -6.484478328 | 0 | 0 | 0 | 0 | 0 | 0 | 0 | 52.28772 | 51.49542 | 38.39103 | 25.5271 | 51.72554 | 0 | 0 | -68.45529 | -60.65691 | -57.69542 | -55.32359 | -52.14629772 | -55.3341556 | -45.1678 | 72.1518 | 89.16713 | 94.73825 | 55.57116 | 95.62425 | 22.63478 | 31.98539
247 | E18089 | 2017-04-30 15:18 | 50.9944 | 51.4297 | 68 | 46 | 1.1208 | 556.2223 | 23266 | 30 | 139055 | 239913 | 239988 | 239996 | 139337 | 139295 | 221069 | 221077 | 220905 | 220590 | 215624 | 215616 | 215863 | 215954 | 294074 | 294058 | 1362.2 | 13618.335 | 6 | 200.6098 | 353.8494 | 353.8494 | 200.6098 | 200.6098 | 49.9396 | 49.9396 | 1158.7891 | 1080.366 | 1035.5 | 892.2798 | 1030.9347 | 976.0484 | 960.4129 | 945.0609 | 929.8968 | 921.2612 | 913.5904 | 901.9661 | 16.4 | 17.2 | 32.3568 | 20.8594 | 13.8919 | 10.1454 | 7.5158 | 5.6459 | 4.2356 | 3.5466 | 3.5612 | 96.85 | 144.62 | 147.96 | 215.94 | 206.03 | 299.08 | 277.11 | 404.69 | 374.01 | 543.05 | 495.48 | 723.43 | 601.29 | 872.33 | 50.7 | 47 | 20.8716 | 2.63 | 1.5477 | 3.5425 | -0.6614 | 1.5477 | 1106414 | 2 |  |  | 3.7414 | 6.7214 | 8.1457 | 9.7429 | 11.15 | 15.0579 | 3.9623 | 7.1434 | 8.9509 | 10.8189 | 12.2094 | 16.9094 | 24.9696 | 25.0586 | 25.0659 | 25.0977 | 24.9774 | 24.8759 |  | 18382 | 503 | 7 |  | CC041 | 351 | 1510 | 8 | 8 | 25 | 23.4 | 2.63 | 1976.8572 | 1885.9143 | 1674.1428 | 1543.7214 | 1427.2142 | 1410.0215 | 1312.4572 | 96.2364 | 95.4614 | 96.11 | 94.2443 | 83.32 | 62.3521 | 55.7129 | 32.3568 | 20.8594 | 13.8919 | 10.1454 | 7.5158 | 5.6459 | 4.2356 | 3.5466 | 0 | 0 | 0 | 0 | 0 | 0.1016 | 0.0254 | 0 | 0 | 0 | 0 | 0 | 0 | 0 | 0.038731 | 0.030133 | 0.024262 | 0.025156 | 0.024354 | 0.01616 | 0.014405 | -0.004684 | -0.01462 | -0.033655 | -0.021543 | -0.028786 | -0.013932 | -0.006548 | 0.065462 | 0.061977 | 0.060879 | 0.058374 | 0.062799 | 0.083381 | 0.078855 | -0.393594 | -0.387034 | -0.384206 | -0.382911 | -0.388344 | -0.403813 | -0.393648 | -1.263294 | -1.233175 | -1.220973 | -1.215607 | -1.239357 | -1.30158 | -1.255115 | -0.672207 | -0.608561 | -0.587297 | -0.582181 | -0.640258 | -0.908577 | -0.796797 | -0.262348 | -0.239412 | -0.229416 | -0.224858 | -0.244079 | -0.299614 | -0.264657 | 0.386105 | 0.355746 | 0.290695 | 0.236181 | 0.376565 | 0.298131 | 0.260417 | -20 | -20 | -15 | -10 | -20 | 20 | -20 | -2.614639 | -2.574959 | -2.559502 | -2.552844 | -2.586473 | 0 | 0 |  | 1407.973 | 0 |  | 1414.2469 | 0 |  | 738.145 | 0 |  | 738.021 | 0 |  | 1403.325 | 0 |  | 1428.369 | 0 |  | 763.829 | 0 |  | 763.931 | 0 |  | 1400.683 | 0 |  | 1422.019 | 0 |  | 773.66 | 0 |  | 773.845 | 0 |  | 1536.573 | 0 |  | 1536.675 | 0 |  | 779.212 | 0 |  | 778.97 | 0 |  | 1450.594 | 0 |  | 1450.645 | 0 |  | 753.407 | 0 |  | 753.408 | 0 |  | 1494.714 | 0 |  | 1499.108 | 0 |  | 730.457 | 0.102 |  | 730.531 | 0.102 |  | 1447.521 | 0 |  | 1449.172 | 0 |  | 765.2 | 0.025 |  | 765.445 | 0.025 | 129.409 | 116.8833 | 101.9201 | 90.11319 | 89.62762 | 117.569 | 103.4938 | 0 | 0 | 0 | 0 | 0 | -41.0274008 | -9.9986592 | -43.01137 | -19.13024 | 11.4686 | -4.391988091 | 5.492830224 | -2.89992024 | -9.861438555 | 0 | 0 | 0 | 0 | 0 | 0 | 0 | 52.29278 | 51.49918 | 38.39253 | 25.52844 | 51.72946 | 0 | 0 | -64.69078 | -58.09409 | -56.44511467 | -54.86724 | -53.34629656 | -56.65168 | -44.39187 | 73.99965 | 91.15816 | 95.33615 | 56.3824 | 93.50362 | 16.99 | 39.24184
247 | E18090 | 2017-04-30 15:20 | 51.1238 | 51.5318 | 73 | 47 | 1.1208 | 559.7008 | 23009 | 30 | 139055 | 239913 | 239988 | 239996 | 139337 | 139295 | 221069 | 221077 | 220905 | 220590 | 215624 | 215616 | 215863 | 215954 | 294074 | 294058 | 1362.2 | 13642.1953 | 6 | 201.0681 | 354.3077 | 354.3077 | 201.0681 | 201.0681 | 50.3978 | 50.3978 | 1177.5391 | 1099.1603 | 1053.5 | 892.5614 | 1041.0752 | 983.971 | 966.708 | 949.9904 | 933.3885 | 923.6017 | 914.559 | 901.3719 | 16.4 | 22.8 | 32.5295 | 20.8298 | 13.7915 | 10.032 | 7.4519 | 5.5663 | 4.1851 | 3.5491 | 3.5609 | 95.88 | 146.84 | 146.39 | 221.05 | 203.32 | 307.35 | 273.55 | 415.92 | 368.77 | 559.56 | 486.72 | 743.51 | 588.14 | 884.86 | 50.7 | 47 | 23.322 | 0.88 | 0.8109 | 3.0712 | -0.2801 | 0.8109 | 1107370 | 1 |  |  | 3.7279 | 6.7843 | 8.05 | 9.6979 | 11.1464 | 15.1457 | 4.4836 | 7.3109 | 9.0364 | 10.8273 | 12.0727 | 17.2436 | 24.9415 | 24.9059 | 25.0468 | 25.0253 | 25.0686 | 24.9263 |  | 18382 | 503 | 8 |  | CC041 | 351 | 1511 | 8 | 8 | 25 | 18.799999 | 0.88 | 1963.4572 | 1848.5929 | 1652.4143 | 1515.7285 | 1419.0643 | 1371.0929 | 1152.65 | 97.7264 | 92.5843 | 87.5721 | 86.2993 | 79.8086 | 59.9157 | 55.5336 | 32.5295 | 20.8298 | 13.7915 | 10.032 | 7.4519 | 5.5663 | 4.1851 | 3.5491 | 0 | 0 | 0 | 0 | 0 | 0.1016 | 0.0254 | 0 | 0 | 0 | 0 | 0 | 0 | 0 | 0.038797 | 0.03022 | 0.024365 | 0.025196 | 0.024322 | 0.015911 | 0.014185 | -0.004685 | -0.014624 | -0.033661 | -0.021547 | -0.028793 | -0.012122 | -0.005392 | 0.0655 | 0.062014 | 0.060914 | 0.058408 | 0.06283 | 0.083434 | 0.07896 | -0.393252 | -0.386689 | -0.383912 | -0.382599 | -0.38814 | -0.403666 | -0.392905 | -1.26251 | -1.232373 | -1.220397 | -1.214948 | -1.239195 | -1.303371 | -1.254163 | -0.672556 | -0.608898 | -0.587481 | -0.582414 | -0.640175 | -0.908782 | -0.799239 | -0.261765 | -0.238852 | -0.229032 | -0.224419 | -0.243987 | -0.299213 | -0.262307 | 0.385224 | 0.353301 | 0.288621 | 0.234604 | 0.374207 | 0.297002 | 0.260372 | -20 | -20 | -15 | -10 | -20 | 10 | -10 | -2.614517 | -2.574885 | -2.559497 | -2.552812 | -2.586397 | 0 | 0 |  | 1407.973 | 0 |  | 1414.2469 | 0 |  | 738.145 | 0 |  | 738.021 | 0 |  | 1403.325 | 0 |  | 1428.369 | 0 |  | 763.829 | 0 |  | 763.931 | 0 |  | 1400.683 | 0 |  | 1422.019 | 0 |  | 773.66 | 0 |  | 773.845 | 0 |  | 1536.573 | 0 |  | 1536.675 | 0 |  | 779.212 | 0 |  | 778.97 | 0 |  | 1450.594 | 0 |  | 1450.645 | 0 |  | 753.407 | 0 |  | 753.408 | 0 |  | 1494.714 | 0 |  | 1499.108 | 0 |  | 730.457 | 0.102 |  | 730.531 | 0.102 |  | 1447.521 | 0 |  | 1449.172 | 0 |  | 765.2 | 0.025 |  | 765.445 | 0.025 | 128.6064466 | 114.6386 | 100.6552 | 88.53067 | 89.15981 | 114.3958 | 91.013244 | 0 | 0 | 0 | 0 | 0 | -41.0124656 | -9.979787 | -43.06674112 | -19.22009 | 11.34481 | -4.433345252 | 5.540440845 | -4.938472719 | -11.02786 | 0 | 0 | 0 | 0 | 0 | 0 | 0 | 52.29034 | 51.4977 | 38.392455 | 25.52812 | 51.72794 | 0 | 0 | -65.72648 | -56.3744 | -51.44694 | -50.26192 | -51.09147 | -54.45031 | -44.38462 | 72.10357 | 90.54186 | 98.94549 | 59.36352 | 95.33672 | 13.99452 | 25.62098
247 | E18091 | 2017-04-30 15:22 | 51.6989 | 51.926 | 42 | 46 | 1.1208 | 557.8434 | 23326 | 30 | 139055 | 239913 | 239988 | 239996 | 139337 | 139295 | 221069 | 221077 | 220905 | 220590 | 215624 | 215616 | 215863 | 215954 | 294074 | 294058 | 1362.2 | 13665.9648 | 6 | 201.5248 | 354.7644 | 354.7644 | 201.5248 | 201.5248 | 50.8546 | 50.8546 | 1148.2422 | 1085.9508 | 1042 | 897.0179 | 1041.4967 | 986.0727 | 969.4455 | 953.1185 | 936.8243 | 926.9972 | 917.5573 | 905.4487 | 16.2 | 17 | 32.4355 | 20.8096 | 13.8103 | 10.0661 | 7.4518 | 5.6018 | 4.2691 | 3.5454 | 3.5583 | 98.3 | 146.88 | 150.02 | 219.38 | 208.67 | 304.59 | 279.87 | 412.63 | 376.8 | 554.88 | 498.05 | 730.65 | 603.64 | 876.48 | 50.2 | 47 | 20.9677 | 3.342857 | 3.6842 | 3.6842 | -0.9925 | 3.6842 | 1107016 | 2 |  |  | 3.6264 | 6.5093 | 7.8293 | 9.445 | 10.92 | 14.6757 | 3.8904 | 6.9231 | 8.7462 | 10.6 | 12.3654 | 16.5077 | 24.8711 | 25.0451 | 25.1079 | 25.0421 | 25.1002 | 24.9326 |  | 18382 | 503 | 9 |  | CC041 | 351 | 1511 | 8 | 8 | 25 | 23.6 | 3.342857 | 1956.8857 | 1865.7142 | 1642.9642 | 1523.7428 | 1405.7572 | 1317.0143 | 1336.9143 | 73.835 | 68.7629 | 59.9871 | 58.7929 | 75.6636 | 61.2407 | 53.6257 | 32.4355 | 20.8096 | 13.8103 | 10.0661 | 7.4518 | 5.6018 | 4.2691 | 3.5454 | 0 | 0 | 0 | 0 | 0 | 0.1016 | 0.0254 | 0 | 0 | 0 | 0 | 0 | 0 | 0 | 0.03932 | 0.030398 | 0.024353 | 0.025225 | 0.02428 | 0.01603 | 0.014271 | -0.004685 | -0.014623 | -0.033661 | -0.021546 | -0.028795 | -0.011628 | -0.004787 | 0.065435 | 0.061953 | 0.060857 | 0.058353 | 0.062778 | 0.083392 | 0.078794 | -0.39369 | -0.387093 | -0.38424 | -0.382956 | -0.388349 | -0.403665 | -0.394269 | -1.262977 | -1.232708 | -1.2204 | -1.215085 | -1.238829 | -1.30242 | -1.259341 | -0.672622 | -0.609038 | -0.587824 | -0.582672 | -0.640976 | -0.910933 | -0.796132 | -0.262064 | -0.239036 | -0.228975 | -0.22446 | -0.243441 | -0.297652 | -0.265453 | 0.385119 | 0.353089 | 0.288726 | 0.235008 | 0.375536 | 0.298295 | 0.260219 | -20 | -20 | -15 | -10 | -20 | 0 | 0 | -2.613864 | -2.574304 | -2.558984 | -2.552235 | -2.585733 | 0 | 0 |  | 1407.973 | 0 |  | 1414.2469 | 0 |  | 738.145 | 0 |  | 738.021 | 0 |  | 1403.325 | 0 |  | 1428.369 | 0 |  | 763.829 | 0 |  | 763.931 | 0 |  | 1400.683 | 0 |  | 1422.019 | 0 |  | 773.66 | 0 |  | 773.845 | 0 |  | 1536.573 | 0 |  | 1536.675 | 0 |  | 779.212 | 0 |  | 778.97 | 0 |  | 1450.594 | 0 |  | 1450.645 | 0 |  | 753.407 | 0 |  | 753.408 | 0 |  | 1494.714 | 0 |  | 1499.108 | 0 |  | 730.457 | 0.102 |  | 730.531 | 0.102 |  | 1447.521 | 0 |  | 1449.172 | 0 |  | 765.2 | 0.025 |  | 765.445 | 0.025 | 128.0488 | 115.5866 | 99.98587 | 88.91496 | 88.25063 | 109.8285 | 105.3408 | 0 | 0 | 0 | 0 | 0 | -41.012364 | -10.0144326 | -43.74321 | -19.4459687 | 11.3594832 | -4.470297715 | 5.593312935 | -5.73325284 | -11.94359 | 0 | 0 | 0 | 0 | 0 | 0 | 0 | 52.27728 | 51.48608 | 38.38476 | 25.52235 | 51.71466 | 0 | 0 | -49.66304537 | -41.87922 | -35.26186 | -34.25698 | -48.49855 | -55.78617 | -42.69314 | 86.91984 | 105.7475 | 114.4683 | 75.71004 | 97.06005 | 7.296665 | 40.68967
247 | E18092 | 2017-04-30 15:24 | 51.5863 | 51.8958 | 84 | 48 | 1.1208 | 556.9039 | 23327 | 30 | 139055 | 239913 | 239988 | 239996 | 139337 | 139295 | 221069 | 221077 | 220905 | 220590 | 215624 | 215616 | 215863 | 215954 | 294074 | 294058 | 1362.2 | 13689.7344 | 6 | 201.9808 | 355.2204 | 355.2204 | 201.9808 | 201.9808 | 51.3106 | 51.3106 | 1170.5078 | 1113.2106 | 1065.1666 | 891.3182 | 1047.923 | 987.6037 | 968.9985 | 951.2026 | 933.5141 | 922.8596 | 913.1228 | 899.0837 | 16 | 27 | 32.2267 | 20.622 | 13.69 | 9.9607 | 7.4054 | 5.5423 | 4.1741 | 3.5484 | 3.5569 | 93.27 | 146.85 | 142.36 | 220.57 | 197.96 | 306.38 | 265.46 | 414.03 | 357.22 | 557.1 | 472.04 | 737.37 | 569.16 | 875.48 | 50.3 | 47 | 25.167 | -6.670001 | -4.9925 | 6.1093 | 0.4839 | -4.9925 | 1107016 | 1 |  |  | 3.6571 | 6.6893 | 7.9821 | 9.6329 | 11.0543 | 15.1 | 4.0857 | 7.1607 | 8.9714 | 10.2982 | 11.4875 | 17.3143 | 24.8269 | 24.9085 | 24.9742 | 25.0669 | 25.0755 | 24.9121 |  | 18382 | 503 | 10 |  | CC041 | 351 | 1511 | 8 | 8 | 25 | 26.333334 | -6.670001 | 1963.0215 | 1889.9714 | 1684.2572 | 1543.3857 | 1445.0786 | 1405.5072 | 1176.1072 | 74.1686 | 65.8879 | 53.335 | 51.2286 | 71.4814 | 58.5379 | 50.1429 | 32.2267 | 20.622 | 13.69 | 9.9607 | 7.4054 | 5.5423 | 4.1741 | 3.5484 | 0 | 0 | 0 | 0 | 0 | 0.1016 | 0.0254 | 0 | 0 | 0 | 0 | 0 | 0 | 0 | 0.039467 | 0.030635 | 0.024765 | 0.025325 | 0.024292 | 0.016508 | 0.014746 | -0.004685 | -0.014625 | -0.033664 | -0.021549 | -0.0288 | -0.011449 | -0.004958 | 0.065311 | 0.061832 | 0.060736 | 0.058237 | 0.062647 | 0.083179 | 0.078727 | -0.394189 | -0.387674 | -0.38487 | -0.383562 | -0.389121 | -0.404711 | -0.393835 | -1.261864 | -1.232025 | -1.219963 | -1.214554 | -1.238996 | -1.302994 | -1.253421 | -0.67427 | -0.610268 | -0.588862 | -0.583761 | -0.641702 | -0.910806 | -0.80131 | -0.261036 | -0.238395 | -0.228532 | -0.223957 | -0.243433 | -0.298677 | -0.261557 | 0.38455 | 0.351737 | 0.287436 | 0.233945 | 0.373285 | 0.295858 | 0.260124 | -20 | -20 | -15 | -10 | -20 | -10 | 10 | -2.614367 | -2.574761 | -2.559402 | -2.552698 | -2.586255 | 0 | 0 |  | 1407.973 | 0 |  | 1414.2469 | 0 |  | 738.145 | 0 |  | 738.021 | 0 |  | 1403.325 | 0 |  | 1428.369 | 0 |  | 763.829 | 0 |  | 763.931 | 0 |  | 1400.683 | 0 |  | 1422.019 | 0 |  | 773.66 | 0 |  | 773.845 | 0 |  | 1536.573 | 0 |  | 1536.675 | 0 |  | 779.212 | 0 |  | 778.97 | 0 |  | 1450.594 | 0 |  | 1450.645 | 0 |  | 753.407 | 0 |  | 753.408 | 0 |  | 1494.714 | 0 |  | 1499.108 | 0 |  | 730.457 | 0.102 |  | 730.531 | 0.102 |  | 1447.521 | 0 |  | 1449.172 | 0 |  | 765.2 | 0.025 |  | 765.445 | 0.025 | 128.2069 | 116.8607 | 102.295 | 89.88215 | 90.52984 | 116.9087 | 92.59139 | 0 | 0 | 0 | 0 | 0 | -41.1186376 | -10.003409 | -43.89015 | -19.72472025 | 10.85645 | -4.586155904 | 5.585393968 | -6.591846646 | -12.26848 | 0 | 0 | 0 | 0 | 0 | 0 | 0 | 52.28734 | 51.49522 | 38.39103 | 25.52698 | 51.7251 | 0 | 0 | -50.00966 | -40.20928 | -31.40695477 | -29.90526 | -45.86976 | -53.31667 | -40.18001 | 86.59442 | 108.4219 | 120.1356 | 80.91772 | 101.9706 | 15.88153 | 30.13949
247 | E18093 | 2017-04-30 15:26 | 51.7441 | 52.0234 | 64 | 46 | 1.1208 | 560.8587 | 23470 | 30 | 139055 | 239913 | 239988 | 239996 | 139337 | 139295 | 221069 | 221077 | 220905 | 220590 | 215624 | 215616 | 215863 | 215954 | 294074 | 294058 | 1362.2 | 13713.6846 | 6 | 202.44 | 355.6796 | 355.6796 | 202.44 | 202.44 | 51.7698 | 51.7698 | 1148.2422 | 1074.0746 | 1032.5 | 896.4727 | 1033.0614 | 980.024 | 964.9091 | 950.0412 | 935.2885 | 926.9725 | 919.1805 | 907.9118 | 16.4 | 17 | 32.6337 | 21.039 | 13.9626 | 10.1758 | 7.5422 | 5.6213 | 4.2382 | 3.5456 | 3.5524 | 99.86 | 145.72 | 152 | 217.56 | 211.05 | 301.6 | 283.73 | 407.86 | 382.82 | 550.9 | 507.4 | 729.42 | 618.04 | 878.7 | 50.5 | 47.1 | 20.9919 | 6.88 | 5.1637 | 5.6158 | 2.211 | 5.1637 | 1107016 | 2 |  |  | 3.745 | 6.7279 | 8.0629 | 9.7514 | 11.0943 | 14.7486 | 3.3673 | 7.0462 | 8.6269 | 10.625 | 12.4654 | 16.0885 | 24.9645 | 24.9928 | 25.0855 | 25.1069 | 25.0229 | 24.8739 |  | 18382 | 503 | 11 |  | CC041 | 351 | 1511 | 8 | 8 | 25 | 23 | 6.88 | 1993.5643 | 1889.6714 | 1673.4214 | 1537.6 | 1459.0643 | 1371.4071 | 1288.6571 | 97.7643 | 97.015 | 96.7757 | 94.9407 | 85.6379 | 62.4114 | 58.1564 | 32.6337 | 21.039 | 13.9626 | 10.1758 | 7.5422 | 5.6213 | 4.2382 | 3.5456 | 0 | 0 | 0 | 0 | 0 | 0.1016 | 0.0254 | 0 | 0 | 0 | 0 | 0 | 0 | 0 | 0.039572 | 0.030672 | 0.024755 | 0.025346 | 0.024274 | 0.01626 | 0.014522 | -0.004685 | -0.014625 | -0.033664 | -0.021548 | -0.028801 | -0.012636 | -0.005718 | 0.065387 | 0.061905 | 0.060809 | 0.058307 | 0.062722 | 0.083302 | 0.078763 | -0.393877 | -0.387325 | -0.384485 | -0.383193 | -0.388743 | -0.403925 | -0.393941 | -1.262491 | -1.23245 | -1.220208 | -1.214865 | -1.239295 | -1.299675 | -1.254105 | -0.673305 | -0.609516 | -0.588246 | -0.583109 | -0.640997 | -0.910659 | -0.797973 | -0.261621 | -0.238792 | -0.228787 | -0.224254 | -0.243741 | -0.298258 | -0.264067 | 0.385813 | 0.355895 | 0.291124 | 0.23671 | 0.377373 | 0.298635 | 0.259854 | -20 | -20 | -15 | -10 | -20 | -20 | 20 | -2.614751 | -2.575085 | -2.55965 | -2.552981 | -2.586598 | 0 | 0 |  | 1407.973 | 0 |  | 1414.2469 | 0 |  | 738.145 | 0 |  | 738.021 | 0 |  | 1403.325 | 0 |  | 1428.369 | 0 |  | 763.829 | 0 |  | 763.931 | 0 |  | 1400.683 | 0 |  | 1422.019 | 0 |  | 773.66 | 0 |  | 773.845 | 0 |  | 1536.573 | 0 |  | 1536.675 | 0 |  | 779.212 | 0 |  | 778.97 | 0 |  | 1450.594 | 0 |  | 1450.645 | 0 |  | 753.407 | 0 |  | 753.408 | 0 |  | 1494.714 | 0 |  | 1499.108 | 0 |  | 730.457 | 0.102 |  | 730.531 | 0.102 |  | 1447.521 | 0 |  | 1449.172 | 0 |  | 765.2 | 0.025 |  | 765.445 | 0.025 | 130.3532 | 116.9801 | 101.7591 | 89.6528432 | 91.51543 | 114.241 | 101.4985 | 0 | 0 | 0 | 0 | 0 | -41.03878 | -10.0061014 | -44.04452 | -19.77712515 | 10.87083 | -4.61405727 | 5.610288465 | -4.7100222 | -11.04114042 | 0 | 0 | 0 | 0 | 0 | 0 | 0 | 52.29502 | 51.5017 | 38.39475 | 25.52981 | 51.73196 | 0 | 0 | -65.82519 | -59.13219474 | -56.92792 | -55.36078 | -54.89364 | -56.8355 | -46.40724 | 72.77849 | 89.57249 | 94.09675 | 55.20782 | 93.96404 | 11.65665 | 34.04402
247 | E18094 | 2017-04-30 15:28 | 52.1452 | 52.4302 | 65 | 56 | 1.1897 | 659.8586 | 25834 | 30 | 139055 | 239913 | 239988 | 239996 | 139337 | 139295 | 221069 | 221077 | 220905 | 220590 | 215624 | 215616 | 215863 | 215954 | 294074 | 294058 | 1362.2 | 13739.9531 | 6 | 203.032 | 356.2715 | 356.2715 | 203.032 | 203.032 | 52.3617 | 52.3617 | 1165.8203 | 1098.3916 | 1072.6666 | 880.867 | 1041.4482 | 977.9509 | 958.8396 | 940.528 | 921.9509 | 911.3583 | 900.8234 | 887.3261 | 16.6 | 22.2 | 32.4398 | 20.7656 | 13.4962 | 9.6535 | 7.0616 | 5.2004 | 3.9366 | 3.3332 | 3.3308 | 86.32 | 139.12 | 134.53 | 212.36 | 190.78 | 300.2 | 258.1 | 413.7 | 348.96 | 567.64 | 459.79 | 752.52 | 561.65 | 890.1 | 49.9 | 47 | 35.5149 | 6.29 | 5.9863 | 5.9863 | -2.9553 | 5.9863 | 2103778 | 1 |  |  | 3.9579 | 7.2907 | 8.9586 | 10.67 | 12.5057 | 16.0979 | 5.1738 | 7.7607 | 9.5557 | 11.3164 | 14.0066 | 17.518 | 24.8776 | 24.9267 | 25.0623 | 25.0847 | 25.0516 | 25.1127 |  | 18382 | 503 | 12 |  | EA061 | 330 | 1507 | 8 | 5 | 25 | 34.333336 | 6.29 | 2186.6643 | 2124.5571 | 1904.1714 | 1725.8572 | 1605.4714 | 1547.1857 | 1520.2786 | 101.14 | 98.0393 | 94.8893 | 93.2914 | 85.9664 | 57.0879 | 59.9743 | 32.4398 | 20.7656 | 13.4962 | 9.6535 | 7.0616 | 5.2004 | 3.9366 | 3.3332 | 0 | 0 | 0 | 0 | 0 | 0.1016 | 0.0254 | 0 | 0 | 0 | 0 | 0 | 0 | 0 | 0.03903 | 0.030202 | 0.024258 | 0.024718 | 0.023733 | 0.015944 | 0.014216 | -0.004659 | -0.014526 | -0.033518 | -0.021423 | -0.0285 | -0.015767 | -0.007794 | 0.065959 | 0.062444 | 0.061335 | 0.058813 | 0.063269 | 0.084016 | 0.079407 | -0.39169 | -0.38524 | -0.382482 | -0.381112 | -0.386502 | -0.401418 | -0.391791 | -1.269258 | -1.239311 | -1.227101 | -1.221137 | -1.244258 | -1.302078 | -1.257385 | -0.696442 | -0.630251 | -0.608022 | -0.60291 | -0.6629 | -0.941812 | -0.824046 | -0.266835 | -0.24379 | -0.233885 | -0.229055 | -0.248821 | -0.304177 | -0.270422 | 0.384801 | 0.347917 | 0.280798 | 0.226413 | 0.359333 | 0.285263 | 0.247119 | -15 | -15 | -10 | -5 | -20 | -30 | 30 | -2.607296 | -2.567225 | -2.550683 | -2.543791 | -2.577124 | 0 | 0 |  | 1407.973 | 0 |  | 1414.2469 | 0 |  | 738.145 | 0 |  | 738.021 | 0 |  | 1403.325 | 0 |  | 1428.369 | 0 |  | 763.829 | 0 |  | 763.931 | 0 |  | 1400.683 | 0 |  | 1422.019 | 0 |  | 773.66 | 0 |  | 773.845 | 0 |  | 1536.573 | 0 |  | 1536.675 | 0 |  | 779.212 | 0 |  | 778.97 | 0 |  | 1450.594 | 0 |  | 1450.645 | 0 |  | 753.407 | 0 |  | 753.408 | 0 |  | 1494.714 | 0 |  | 1499.108 | 0 |  | 730.457 | 0.102 |  | 730.531 | 0.102 |  | 1447.521 | 0 |  | 1449.172 | 0 |  | 765.2 | 0.025 |  | 765.445 | 0.025 | 144.2302 | 132.6658 | 116.7924 | 101.5028 | 101.5766 | 129.9884 | 120.7208 | 0 | 0 | 0 | 0 | 0 | -40.7840688 | -9.9514914 | -43.62567 | -19.42744 | 11.36295526 | -4.023646415 | 5.931377886 | -0.230467806 | -8.07492647 | 0 | 0 | 0 | 0 | 0 | 0 | 0 | 39.10944 | 38.508375 | 25.50683 | 12.718955 | 51.54248 | 0 | 0 | -70.43814388 | -61.78937 | -57.69478 | -56.24632 | -56.98712656 | -53.76607 | -49.42158 | 69.27582 | 89.95741 | 95.96736 | 53.95183 | 102.0633 | 35.20775 | 53.27276
247 | E18095 | 2017-04-30 15:29 | 52.4322 | 52.5664 | 49 | 42 | 1.1897 | 492.3796 | 19354 | 30 | 139055 | 239913 | 239988 | 239996 | 139337 | 139295 | 221069 | 221077 | 220905 | 220590 | 215624 | 215616 | 215863 | 215954 | 294074 | 294058 | 1362.2 | 13759.7461 | 6 | 203.4736 | 356.7133 | 356.7133 | 203.4736 | 203.4736 | 52.8034 | 52.8034 | 1122.4609 | 1060.8278 | 1018.1667 | 882.733 | 1031.7424 | 973.6998 | 956.9703 | 940.2899 | 923.7987 | 914.5997 | 906.2942 | 893.144 | 16.8 | 17 | 32.48 | 20.6828 | 13.5309 | 9.7303 | 7.1223 | 5.2614 | 3.9441 | 3.337 | 3.3356 | 93.24 | 132.28 | 144.48 | 201.32 | 204.1 | 282.7 | 277.25 | 387.28 | 378.9 | 527.84 | 504.92 | 703.72 | 610.31 | 844.86 | 49.8 | 47 | 13.2391 | 7.81 | 6.9119 | 6.9119 | 1.5659 | 6.9119 | 2103778 | 2 |  |  | 4.0436 | 7.5586 | 8.9864 | 10.5429 | 12.2979 | 16.6143 | 4.5464 | 7.9196 | 9.9339 | 11.2821 | 13.475 | 18.2518 | 25.0219 | 24.9096 | 25.0066 | 25.0211 | 25.0167 | 24.9671 |  | 18382 | 503 | 13 |  | EA061 | 330 | 1507 | 8 | 5 | 25 | 36 | 7.81 | 2227.5144 | 2123.9358 | 1875.8071 | 1738.4214 | 1590.15 | 1587.6357 | 1458.4 | 101.9257 | 100.9429 | 98.6629 | 97.4029 | 94.8107 | 67.4221 | 63.8264 | 32.48 | 20.6828 | 13.5309 | 9.7303 | 7.1223 | 5.2614 | 3.9441 | 3.337 | 0 | 0 | 0 | 0 | 0 | 0.1016 | 0.0254 | 0 | 0 | 0 | 0 | 0 | 0 | 0 | 0.039819 | 0.030644 | 0.025594 | 0.024781 | 0.024128 | 0.016551 | 0.014771 | -0.004721 | -0.01467 | -0.033774 | -0.021508 | -0.028704 | -0.022107 | -0.011652 | 0.065788 | 0.062286 | 0.061184 | 0.058664 | 0.063113 | 0.083787 | 0.079247 | -0.392655 | -0.386066 | -0.383166 | -0.381858 | -0.387256 | -0.401958 | -0.391697 | -1.270266 | -1.239549 | -1.2262 | -1.220194 | -1.244131 | -1.295481 | -1.248126 | -0.69817 | -0.632131 | -0.610076 | -0.604651 | -0.665097 | -0.9439 | -0.828109 | -0.266064 | -0.24274 | -0.232606 | -0.228123 | -0.247495 | -0.303555 | -0.267818 | 0.385258 | 0.349892 | 0.283278 | 0.228094 | 0.359261 | 0.28223 | 0.247429 | -5 | -5 | 0 | 0 | -15 | -40 | 40 | -2.608397 | -2.56825 | -2.551185 | -2.543982 | -2.577863 | 0 | 0 |  | 1407.973 | 0 |  | 1414.2469 | 0 |  | 738.145 | 0 |  | 738.021 | 0 |  | 1403.325 | 0 |  | 1428.369 | 0 |  | 763.829 | 0 |  | 763.931 | 0 |  | 1400.683 | 0 |  | 1422.019 | 0 |  | 773.66 | 0 |  | 773.845 | 0 |  | 1536.573 | 0 |  | 1536.675 | 0 |  | 779.212 | 0 |  | 778.97 | 0 |  | 1450.594 | 0 |  | 1450.645 | 0 |  | 753.407 | 0 |  | 753.408 | 0 |  | 1494.714 | 0 |  | 1499.108 | 0 |  | 730.457 | 0.102 |  | 730.531 | 0.102 |  | 1447.521 | 0 |  | 1449.172 | 0 |  | 765.2 | 0.025 |  | 765.445 | 0.025 | 146.5437 | 132.2915 | 114.7694 | 101.9828 | 100.3591 | 133.0232 | 115.5738248 | 0 | 0 | 0 | 0 | 0 | -40.8389328 | -9.9491038 | -44.5838 | -19.80056 | 10.030316 | -3.993694962 | 5.693143456 | 7.197692436 | -3.892904994 | 0 | 0 | 0 | 0 | 0 | 0 | 0 | 13.041985 | 12.84125 | 0 | 0 | 38.667945 | 0 | 0 | -71.16147 | -63.80914 | -60.19187 | -58.89476 | -63.05831 | -63.63972019 | -52.85522 | 43.84044 | 61.52302 | 64.60783 | 39.0943 | 81.66191 | 35.74227 | 48.8766
247 | E18096 | 2017-04-30 15:31 | 51.9629 | 52.4212 | 86 | 50 | 1.2525 | 393.2208 | 23950 | 30 | 139055 | 239913 | 239988 | 239996 | 139337 | 139295 | 221069 | 221077 | 220905 | 220590 | 215624 | 215616 | 215863 | 215954 | 294074 | 294058 | 1362.2 | 13808.9268 | 6 | 203.7077 | 356.9474 | 356.9474 | 203.7077 | 203.7077 | 53.0375 | 53.0375 | 1169.3359 | 1105.238 | 1054 | 880.9535 | 1064.8989 | 1006.4389 | 986.6699 | 968.1318 | 949.7044 | 934.4735 | 919.3461 | 902.6696 | 16 | 21.2 | 31.9671 | 21.9878 | 15.3947 | 11.7659 | 9.1721 | 7.3301 | 6.0053 | 5.2829 | 5.2857 | 87.63 | 140.06 | 127.36 | 200.33 | 168.53 | 265.31 | 214.54 | 341.36 | 272.72 | 431.53 | 332.37 | 527.02 | 384.61 | 600.75 | 49.6 | 47.1 | 29.0749 | 4.857143 | 6.5532 | 6.5532 | -2.7948 | 6.5532 | 1103944 | 1 |  |  | 2.6893 | 5.0193 | 6.1043 | 7.5321 | 8.8079 | 11.74 | 3.2036 | 5.5696 | 6.7964 | 8.8661 | 9.8536 | 13.4518 | 24.8906 | 25.0816 | 25.0376 | 24.9933 | 25.1151 | 24.9849 |  | 18382 | 503 | 14 |  | CC210 | 521 | 1476 | 10 | 1 | 25 | 26.5 | 4.857143 | 1817.2428 | 1870.45 | 1608.9928 | 1523.2285 | 1382.7072 | 1282 | 1220.4785 | 90.1079 | 88.0993 | 79.5414 | 82.2186 | 95.8464 | 70.4186 | 63.6193 | 31.9671 | 21.9878 | 15.3947 | 11.7659 | 9.1721 | 7.3301 | 6.0053 | 5.2829 | 0 | 0 | 0 | 0 | 0 | 0.1016 | 0.0254 | 0 | 0 | 0 | 0 | 0 | 0 | 0 | 0.036213 | 0.027679 | 0.022453 | 0.021559 | 0.021126 | 0.014362 | 0.012771 | -0.004434 | -0.013926 | -0.031921 | -0.020333 | -0.026891 | -0.011053 | -0.004812 | 0.068805 | 0.065122 | 0.06397 | 0.061335 | 0.065985 | 0.087756 | 0.083 | -0.376442 | -0.370551 | -0.367738 | -0.3665 | -0.371719 | -0.385812 | -0.376017 | -1.278515 | -1.249636 | -1.236001 | -1.230031 | -1.254495 | -1.311636 | -1.264422 | -0.670414 | -0.60572 | -0.584624 | -0.579365 | -0.637209 | -0.905543 | -0.794609 | -0.276061 | -0.25342 | -0.242725 | -0.238093 | -0.258381 | -0.315453 | -0.27832 | 0.393671 | 0.359109 | 0.327959 | 0.279239 | 0.472385 | 0.404006 | 0.368873 | -5 | -5 | 0 | 0 | -15 | -30 | 30 | -2.532793 | -2.494725 | -2.479136 | -2.472052 | -2.504347 | 0 | 0 |  | 1407.973 | 0 |  | 1414.2469 | 0 |  | 738.145 | 0 |  | 738.021 | 0 |  | 1403.325 | 0 |  | 1428.369 | 0 |  | 763.829 | 0 |  | 763.931 | 0 |  | 1400.683 | 0 |  | 1422.019 | 0 |  | 773.66 | 0 |  | 773.845 | 0 |  | 1536.573 | 0 |  | 1536.675 | 0 |  | 779.212 | 0 |  | 778.97 | 0 |  | 1450.594 | 0 |  | 1450.645 | 0 |  | 753.407 | 0 |  | 753.408 | 0 |  | 1494.714 | 0 |  | 1499.108 | 0 |  | 730.457 | 0.102 |  | 730.531 | 0.102 |  | 1447.521 | 0 |  | 1449.172 | 0 |  | 765.2 | 0.025 |  | 765.445 | 0.025 | 125.0354 | 121.8074449 | 102.9273 | 93.42722 | 91.23793 | 112.503192 | 101.2997155 | 0 | 0 | 0 | 0 | 0 | -39.1984992 | -9.5508318 | -40.62993 | -17.18624 | 11.70246 | -1.508018006 | 7.232163675 | -4.340203524 | -10.06353 | 0 | 0 | 0 | 0 | 0 | 0 | 0 | 12.663965 | 12.473625 | 0 | 0 | 37.565205 | 0 | 0 | -60.4096 | -53.36351 | -46.50181 | -47.63458 | -61.07419 | -63.76707 | -50.55247 | 36.65983 | 63.73132 | 68.12792 | 44.28462 | 74.96111 | 5.197419 | 31.13288
247 | E18097 | 2017-04-30 15:33 | 52.9297 | 53.1219 | 38 | 56 | 1.1208 | 761.7892 | 24205 | 30 | 139055 | 239913 | 239988 | 239996 | 139337 | 139295 | 221069 | 221077 | 220905 | 220590 | 215624 | 215616 | 215863 | 215954 | 294074 | 294058 | 1362.2 | 13808.9268 | 6 | 204.4124 | 357.652 | 357.652 | 204.4124 | 204.4124 | 53.7421 | 53.7421 | 1154.1016 | 1083.5383 | 1024.6666 | 885.4194 | 1045.8771 | 985.8733 | 968.4531 | 951.2077 | 934.0339 | 924.2862 | 914.4307 | 901.4886 | 16 | 17.2 | 32.5884 | 20.0448 | 12.8533 | 9.1303 | 6.61 | 4.8532 | 3.6472 | 3.0528 | 3.0651 | 94.74 | 147.85 | 150.85 | 226.7 | 216.41 | 323.11 | 296.28 | 449.4 | 405.35 | 618.11 | 537.92 | 830.24 | 659.85 | 991.06 | 49.6 | 47 | 33.6783 | 17.127272 | 16.7385 | 16.7385 | -3.3895 | 16.7385 | 1107373 | 2 |  |  | 3.61 | 6.7671 | 8.3243 | 10.1236 | 11.9293 | 15.3414 | 4.0582 | 7.2636 | 9.0964 | 11.0345 | 13.6982 | 16.5618 | 25.1667 | 24.9959 | 25.0646 | 25.0644 | 25.106 | 24.7473 |  | 18382 | 503 | 15 |  | CC041 | 300 | 1333 | 7 | 8 | 35 | 45.799999 | 17.127272 | 1855.8928 | 1778.8572 | 1582.1285 | 1459.2786 | 1360.5428 | 1283.85 | 1305.0714 | 59.0571 | 55.5957 | 56.9707 | 55.3129 | 79.5864 | 62.6829 | 67.3821 | 32.5884 | 20.0448 | 12.8533 | 9.1303 | 6.61 | 4.8532 | 3.6472 | 3.0528 | 0 | 0 | 0 | 0 | 0 | 0.1016 | 0.0254 | 0 | 0 | 0 | 0 | 0 | 0 | 0 | 0.022863 | 0.015496 | 0.010222 | 0.011188 | 0.01138 | 0.007051 | 0.005973 | -0.002717 | -0.008349 | -0.019475 | -0.012483 | -0.016815 | -0.003245 | -0.000362 | 0.07853 | 0.074347 | 0.073031 | 0.070028 | 0.075336 | 0.100444 | 0.094919 | -0.313956 | -0.308755 | -0.306437 | -0.305329 | -0.309739 | -0.322096 | -0.314504 | -1.342787 | -1.310982 | -1.296873 | -1.290079 | -1.316563 | -1.388204 | -1.341734 | -0.511804 | -0.463257 | -0.447067 | -0.443226 | -0.487403 | -0.690353 | -0.60366 | -0.34273 | -0.312933 | -0.299846 | -0.29376 | -0.318938 | -0.389826 | -0.347149 | 0.397198 | 0.353598 | 0.302589 | 0.243717 | 0.385435 | 0.305611 | 0.264152 | -10 | -10 | -10 | -10 | -15 | -20 | 20 | -2.11764 | -2.085553 | -2.072507 | -2.066598 | -2.094294 | 0 | 0 |  | 1407.973 | 0 |  | 1414.2469 | 0 |  | 738.145 | 0 |  | 738.021 | 0 |  | 1403.325 | 0 |  | 1428.369 | 0 |  | 763.829 | 0 |  | 763.931 | 0 |  | 1400.683 | 0 |  | 1422.019 | 0 |  | 773.66 | 0 |  | 773.845 | 0 |  | 1536.573 | 0 |  | 1536.675 | 0 |  | 779.212 | 0 |  | 778.97 | 0 |  | 1450.594 | 0 |  | 1450.645 | 0 |  | 753.407 | 0 |  | 753.408 | 0 |  | 1494.714 | 0 |  | 1499.108 | 0 |  | 730.457 | 0.102 |  | 730.531 | 0.102 |  | 1447.521 | 0 |  | 1449.172 | 0 |  | 765.2 | 0.025 |  | 765.445 | 0.025 | 145.7433 | 132.2527 | 115.5444 | 102.1904 | 102.4979 | 128.9550294 | 123.8761 | 0 | 0 | 0 | 0 | 0 | -32.7249536 | -7.9884016 | -27.05179 | -9.369588354 | 11.99997 | 1.670652305 | 7.155519905 | -5.283504424 | -7.528469474 | 0 | 0 | 0 | 0 | 0 | 0 | 0 | 21.1764 | 20.85553 | 20.72507 | 20.66598 | 31.41441 | 0 | 0 | -30.22566 | -25.7551 | -25.46972 | -24.51612 | -38.79065 | -43.27333 | -40.67588 | 109.6422 | 117.9835 | 122.7997 | 100.0109 | 102.2771 | 47.67324 | 67.68332
247 | E18098 | 2017-04-30 15:35 | 53.6521 | 53.7483 | 47 | 57 | 1.1208 | 769.9237 | 24405 | 30 | 139055 | 239913 | 239988 | 239996 | 139337 | 139295 | 221069 | 221077 | 220905 | 220590 | 215624 | 215616 | 215863 | 215954 | 294074 | 294058 | 1362.2 | 13858.7168 | 6 | 205.1262 | 358.3658 | 358.3658 | 205.1262 | 205.1262 | 54.4559 | 54.4559 | 1177.5391 | 1112.7557 | 1062 | 902.7742 | 1072.601 | 1011.3791 | 993.3807 | 975.5397 | 957.9803 | 947.8515 | 938.0871 | 924.2994 | 15.8 | 20 | 31.9938 | 19.4766 | 12.4772 | 8.8861 | 6.4912 | 4.8131 | 3.6151 | 3.044 | 3.063 | 98.18 | 154.63 | 155.08 | 237.63 | 221.44 | 338.47 | 301.98 | 466.33 | 413.03 | 631.62 | 547.8 | 839.99 | 659.93 | 1006.89 | 50.4 | 47.3 | 35.337 | 5.209091 | 6.7032 | 6.7032 | -0.5855 | 6.7032 | 1107373 | 1 |  |  | 3.5993 | 6.5464 | 7.9736 | 9.5536 | 11.2036 | 15.1993 | 3.6071 | 7.2964 | 8.5821 | 10.9304 | 12.3107 | 16.1375 | 25 | 24.9732 | 24.9986 | 25.0594 | 25.0486 | 24.9824 |  | 18382 | 503 | 16 |  | CC041 | 300 | 1333 | 7 | 8 | 35 | 35.833336 | 5.209091 | 1848.3785 | 1744.0286 | 1507.0857 | 1398.8715 | 1306.4143 | 1254.9785 | 1165.0286 | 74.945 | 77.0929 | 87.8079 | 87.9043 | 87.8821 | 46.3043 | 74.5443 | 31.9938 | 19.4766 | 12.4772 | 8.8861 | 6.4912 | 4.8131 | 3.6151 | 3.044 | 0 | 0 | 0 | 0 | 0 | 0.1016 | 0.0254 | 0 | 0 | 0 | 0 | 0 | 0 | 0 | 0.025413 | 0.017574 | 0.013134 | 0.011432 | 0.011655 | 0.007966 | 0.006757 | -0.002717 | -0.008349 | -0.019476 | -0.012482 | -0.016816 | -0.002466 | -5.9e-05 | 0.078512 | 0.074331 | 0.073026 | 0.070023 | 0.075328 | 0.100435 | 0.094985 | -0.31408 | -0.308857 | -0.306388 | -0.305288 | -0.309724 | -0.322263 | -0.314145 | -1.342249 | -1.310229 | -1.295333 | -1.288596 | -1.31521 | -1.389646 | -1.340128 | -0.512344 | -0.463779 | -0.447992 | -0.44412 | -0.48831 | -0.691395 | -0.606474 | -0.342197 | -0.312381 | -0.298472 | -0.292452 | -0.317664 | -0.388781 | -0.343323 | 0.394403 | 0.368476 | 0.297699 | 0.239956 | 0.379099 | 0.300233 | 0.263999 | -10 | -10 | -10 | -10 | -15 | -10 | 10 | -2.116644 | -2.084633 | -2.071438 | -2.065262 | -2.092746 | 0 | 0 |  | 1407.973 | 0 |  | 1414.2469 | 0 |  | 738.145 | 0 |  | 738.021 | 0 |  | 1403.325 | 0 |  | 1428.369 | 0 |  | 763.829 | 0 |  | 763.931 | 0 |  | 1400.683 | 0 |  | 1422.019 | 0 |  | 773.66 | 0 |  | 773.845 | 0 |  | 1536.573 | 0 |  | 1536.675 | 0 |  | 779.212 | 0 |  | 778.97 | 0 |  | 1450.594 | 0 |  | 1450.645 | 0 |  | 753.407 | 0 |  | 753.408 | 0 |  | 1494.714 | 0 |  | 1499.108 | 0 |  | 730.457 | 0.102 |  | 730.531 | 0.102 |  | 1447.521 | 0 |  | 1449.172 | 0 |  | 765.2 | 0.025 |  | 765.445 | 0.025 | 145.1199 | 129.6354 | 110.0564 | 97.95318 | 98.40958 | 126.0438 | 110.6602 | 0 | 0 | 0 | 0 | 0 | -32.7419208 | -7.979283 | -30.46368 | -12.08686 | 8.215001886 | 1.3530258 | 6.78779881 | -7.643053 | -8.976177344 | 0 | 0 | 0 | 0 | 0 | 0 | 0 | 21.16644 | 20.84633 | 20.71438 | 20.65262 | 31.39119 | 0 | 0 | -38.39762108 | -35.75407 | -39.33724 | -39.04006 | -42.91371 | -32.01456 | -45.20918 | 97.42503 | 102.6408 | 99.64859 | 80.91877 | 93.67486 | 53.64423 | 48.4956
247 | E18099 | 2017-04-30 15:36 | 54.5618 | 54.4643 | 32 | 57 | 1.1208 | 774.2725 | 24467 | 30 | 139055 | 239913 | 239988 | 239996 | 139337 | 139295 | 221069 | 221077 | 220905 | 220590 | 215624 | 215616 | 215863 | 215954 | 294074 | 294058 | 1362.2 | 13858.7168 | 6 | 205.8466 | 359.0862 | 359.0862 | 205.8466 | 205.8466 | 55.1763 | 55.1763 | 1164.6484 | 1093.4158 | 1036 | 892.3549 | 1056.696 | 996.4252 | 978.3561 | 960.8298 | 943.2043 | 933.0568 | 923.3685 | 909.2853 | 16 | 17.2 | 32.5147 | 19.9152 | 12.7763 | 9.0474 | 6.5612 | 4.8209 | 3.605 | 3.0333 | 3.0556 | 96.01 | 152.74 | 151.1 | 232.98 | 216.04 | 333.38 | 296.14 | 461.02 | 407.08 | 630.08 | 545.08 | 840.45 | 660.07 | 1006.11 | 50.2 | 47.2 | 33.945 | 5.811111 | 6.5322 | 6.5322 | -1.16 | 6.5322 | 1107373 | 2 |  |  | 3.735 | 6.7593 | 8.1736 | 9.835 | 11.6479 | 15.8764 | 4.7018 | 7.2268 | 8.6286 | 11.0268 | 13.3179 | 19.3786 | 25.0446 | 24.9156 | 25.0231 | 25.0316 | 25.0334 | 24.8013 |  | 18382 | 503 | 17 |  | CC041 | 300 | 1333 | 7 | 8 | 35 | 39.666664 | 5.811111 | 1911.6285 | 1783.1143 | 1602.8286 | 1471.3857 | 1369.8071 | 1291.5857 | 1252.1 | 80.8079 | 80.9636 | 93.2114 | 88.3343 | 87.2036 | 46.845 | 74.9007 | 32.5147 | 19.9152 | 12.7763 | 9.0474 | 6.5612 | 4.8209 | 3.605 | 3.0333 | 0 | 0 | 0 | 0 | 0 | 0.1016 | 0.0254 | 0 | 0 | 0 | 0 | 0 | 0 | 0 | 0.028187 | 0.019675 | 0.014454 | 0.011711 | 0.011986 | 0.009338 | 0.007932 | -0.002717 | -0.008349 | -0.019477 | -0.012481 | -0.016817 | -0.002261 | 3.4e-05 | 0.078441 | 0.074273 | 0.072958 | 0.069955 | 0.075257 | 0.10033 | 0.094873 | -0.314767 | -0.3094 | -0.307083 | -0.30602 | -0.310437 | -0.323006 | -0.314951 | -1.343229 | -1.310389 | -1.296429 | -1.289924 | -1.316389 | -1.39152 | -1.342297 | -0.512531 | -0.464316 | -0.448095 | -0.444118 | -0.488392 | -0.691698 | -0.606382 | -0.343126 | -0.312505 | -0.299427 | -0.2936 | -0.31875 | -0.389673 | -0.344607 | 0.395584 | 0.35298 | 0.301746 | 0.242746 | 0.382607 | 0.300939 | 0.263462 | -10 | -10 | -10 | -10 | -15 | 0 | 0 | -2.117305 | -2.085253 | -2.072165 | -2.066162 | -2.093814 | 0 | 0 |  | 1407.973 | 0 |  | 1414.2469 | 0 |  | 738.145 | 0 |  | 738.021 | 0 |  | 1403.325 | 0 |  | 1428.369 | 0 |  | 763.829 | 0 |  | 763.931 | 0 |  | 1400.683 | 0 |  | 1422.019 | 0 |  | 773.66 | 0 |  | 773.845 | 0 |  | 1536.573 | 0 |  | 1536.675 | 0 |  | 779.212 | 0 |  | 778.97 | 0 |  | 1450.594 | 0 |  | 1450.645 | 0 |  | 753.407 | 0 |  | 753.408 | 0 |  | 1494.714 | 0 |  | 1499.108 | 0 |  | 730.457 | 0.102 |  | 730.531 | 0.102 |  | 1447.521 | 0 |  | 1449.172 | 0 |  | 765.2 | 0.025 |  | 765.445 | 0.025 | 149.9501 | 132.4372 | 116.9392 | 102.9308 | 103.0876 | 129.5848 | 118.7904833 | 0 | 0 | 0 | 0 | 0 | -32.8174096 | -7.9997554 | -34.21204263 | -14.84147 | 6.511962867 | 0.99324148 | 6.359475259 | -9.84778704 | -10.69274 | 0 | 0 | 0 | 0 | 0 | 0 | 0 | 21.17305 | 20.85253 | 20.72165 | 20.66162 | 31.40721 | 0 | 0 | -41.41655 | -37.59269 | -41.76756 | -39.23085 | -42.58954 | -32.40259281 | -45.41844 | 95.4945 | 100.8556 | 102.4052 | 85.3548 | 98.26472 | 54.517 | 54.67955
247 | E18100 | 2017-04-30 15:38 | 55.0868 | 54.9903 | 47 | 57 | 1.1208 | 770.0884 | 24359 | 30 | 139055 | 239913 | 239988 | 239996 | 139337 | 139295 | 221069 | 221077 | 220905 | 220590 | 215624 | 215616 | 215863 | 215954 | 294074 | 294058 | 1362.2 | 13908.1162 | 6 | 206.5631 | 359.8027 | 359.8027 | 206.5631 | 206.5631 | 55.8928 | 55.8928 | 1177.5391 | 1115.1563 | 1061.8334 | 900.9305 | 1075.4006 | 1012.8613 | 994.0476 | 975.9884 | 958.0722 | 947.9546 | 938.6744 | 924.7068 | 16 | 20 | 32.1302 | 19.718 | 12.6499 | 9.0005 | 6.5803 | 4.8473 | 3.6065 | 3.0349 | 3.051 | 96.13 | 152.21 | 151.53 | 234.26 | 216.82 | 333.34 | 296.14 | 459.5 | 406.49 | 626.43 | 545.01 | 839.46 | 659.68 | 1007.92 | 50.2 | 47.3 | 37.4885 | 4.472728 | 4.6776 | 4.6776 | -1.2769 | 4.6776 | 1107373 | 1 |  |  | 3.6886 | 6.7114 | 8.085 | 9.6786 | 11.1193 | 15.2021 | 3.9839 | 7.4036 | 8.5286 | 10.3286 | 12.1929 | 16.3839 | 24.9879 | 24.8541 | 25.0454 | 24.9921 | 25.0134 | 24.9531 |  | 18382 | 503 | 18 |  | CC041 | 300 | 1333 | 7 | 8 | 35 | 28.833334 | 4.472728 | 1779.1357 | 1672.0286 | 1499.5358 | 1384.2858 | 1320.9857 | 1287.3357 | 1124.4714 | 90.3171 | 95.5857 | 98.2379 | 97.2786 | 90.2414 | 45.3143 | 74.1629 | 32.1302 | 19.718 | 12.6499 | 9.0005 | 6.5803 | 4.8473 | 3.6065 | 3.0349 | 0 | 0 | 0 | 0 | 0 | 0.1016 | 0.0254 | 0 | 0 | 0 | 0 | 0 | 0 | 0 | 0.03126 | 0.022245 | 0.017472 | 0.012533 | 0.012631 | 0.011386 | 0.009767 | -0.002751 | -0.008438 | -0.01983 | -0.012663 | -0.017034 | -0.002612 | -0.000167 | 0.078445 | 0.074271 | 0.072954 | 0.069952 | 0.075244 | 0.100304 | 0.094899 | -0.314548 | -0.309263 | -0.307008 | -0.305948 | -0.310476 | -0.323125 | -0.314696 | -1.340383 | -1.308082 | -1.294771 | -1.288378 | -1.31512 | -1.389982 | -1.338601 | -0.514271 | -0.465671 | -0.449293 | -0.44532 | -0.489309 | -0.692506 | -0.60846 | -0.340348 | -0.310397 | -0.297602 | -0.291776 | -0.317555 | -0.389084 | -0.342071 | 0.395469 | 0.35218 | 0.300856 | 0.242279 | 0.381842 | 0.299618 | 0.262581 | -10 | -10 | -5 | -5 | -15 | 10 | -10 | -2.124876 | -2.092729 | -2.079767 | -2.073649 | -2.101105 | 0 | 0 |  | 1407.973 | 0 |  | 1414.2469 | 0 |  | 738.145 | 0 |  | 738.021 | 0 |  | 1403.325 | 0 |  | 1428.369 | 0 |  | 763.829 | 0 |  | 763.931 | 0 |  | 1400.683 | 0 |  | 1422.019 | 0 |  | 773.66 | 0 |  | 773.845 | 0 |  | 1536.573 | 0 |  | 1536.675 | 0 |  | 779.212 | 0 |  | 778.97 | 0 |  | 1450.594 | 0 |  | 1450.645 | 0 |  | 753.407 | 0 |  | 753.408 | 0 |  | 1494.714 | 0 |  | 1499.108 | 0 |  | 730.457 | 0.102 |  | 730.531 | 0.102 |  | 1447.521 | 0 |  | 1449.172 | 0 |  | 765.2 | 0.025 |  | 765.445 | 0.025 | 139.5643 | 124.1832 | 109.3971 | 96.83356 | 99.39625 | 129.1249 | 106.7112 | 0 | 0 | 0 | 0 | 0 | -32.8295 | -7.9932784 | -38.21298 | -18.06069 | 3.053070018 | 0.16748914 | 5.79047336 | -12.1957 | -12.8505696 | 0 | 0 | 0 | 0 | 0 | 0 | 0 | 21.24876 | 20.92729 | 10.398835 | 10.368245 | 31.516575 | 0 | 0 | -46.44747 | -44.51149 | -44.1376 | -43.32011 | -44.15593 | -31.38042 | -45.12516 | 76.15262 | 82.53835 | 78.71144 | 64.04919 | 92.54737 | 52.71929 | 40.74221
247 | E18101 | 2017-04-30 15:39 | 55.8345 | 55.6152 | 33 | 57 | 1.1208 | 765.886 | 24199 | 30 | 139055 | 239913 | 239988 | 239996 | 139337 | 139295 | 221069 | 221077 | 220905 | 220590 | 215624 | 215616 | 215863 | 215954 | 294074 | 294058 | 1362.2 | 13908.1162 | 6 | 207.2757 | 360.5153 | 360.5153 | 207.2757 | 207.2757 | 56.6054 | 56.6054 | 1171.6797 | 1094.2677 | 1035.1666 | 892.2086 | 1054.5222 | 994.5244 | 977.1796 | 960.0739 | 942.8601 | 933.1829 | 924.251 | 910.8398 | 16 | 17.8 | 32.4167 | 19.8526 | 12.6207 | 8.9871 | 6.5495 | 4.8412 | 3.6135 | 3.0351 | 3.0516 | 95.65 | 151.17 | 152.13 | 233.61 | 217.85 | 332.53 | 297.33 | 457.7 | 406.92 | 622.02 | 544.15 | 832.41 | 659.81 | 1001.02 | 50.7 | 47 | 36.3216 | 5.118181 | 5.2511 | 5.2511 | -2.3241 | 5.2511 | 1107373 | 2 |  |  | 3.6407 | 6.7679 | 8.1914 | 9.8721 | 11.3286 | 15.3093 | 3.9571 | 7.3696 | 8.7161 | 11.0554 | 12.4429 | 17.2911 | 25.1356 | 24.8954 | 25.0197 | 25.0146 | 25.0271 | 24.8813 |  | 18382 | 504 | 1 |  | CC041 | 300 | 1333 | 7 | 8 | 35 | 36.166664 | 5.118181 | 1878.75 | 1738.3857 | 1555.0428 | 1433.6143 | 1336.4214 | 1296.9357 | 1205.5714 | 72.8886 | 75.1007 | 75.1607 | 70.9 | 83.9279 | 44.4121 | 74.3179 | 32.4167 | 19.8526 | 12.6207 | 8.9871 | 6.5495 | 4.8412 | 3.6135 | 3.0351 | 0 | 0 | 0 | 0 | 0 | 0.1016 | 0.0254 | 0 | 0 | 0 | 0 | 0 | 0 | 0 | 0.033085 | 0.02359 | 0.019558 | 0.013099 | 0.01299 | 0.011915 | 0.010242 | -0.002724 | -0.008365 | -0.01955 | -0.01248 | -0.016858 | -0.003512 | -0.000688 | 0.078478 | 0.074306 | 0.07299 | 0.069985 | 0.075287 | 0.10036 | 0.094916 | -0.314387 | -0.30906 | -0.306778 | -0.305728 | -0.310161 | -0.322633 | -0.314475 | -1.342372 | -1.309868 | -1.296299 | -1.289956 | -1.316294 | -1.388063 | -1.338295 | -0.512651 | -0.46435 | -0.448084 | -0.444096 | -0.488251 | -0.691063 | -0.606222 | -0.342304 | -0.311898 | -0.298923 | -0.293124 | -0.31846 | -0.390034 | -0.34432 | 0.395715 | 0.371831 | 0.300159 | 0.241931 | 0.382341 | 0.300897 | 0.263072 | -10 | -10 | -5 | -5 | -15 | 20 | -20 | -2.118581 | -2.086517 | -2.073632 | -2.067595 | -2.095018 | 0 | 0 |  | 1407.973 | 0 |  | 1414.2469 | 0 |  | 738.145 | 0 |  | 738.021 | 0 |  | 1403.325 | 0 |  | 1428.369 | 0 |  | 763.829 | 0 |  | 763.931 | 0 |  | 1400.683 | 0 |  | 1422.019 | 0 |  | 773.66 | 0 |  | 773.845 | 0 |  | 1536.573 | 0 |  | 1536.675 | 0 |  | 779.212 | 0 |  | 778.97 | 0 |  | 1450.594 | 0 |  | 1450.645 | 0 |  | 753.407 | 0 |  | 753.408 | 0 |  | 1494.714 | 0 |  | 1499.108 | 0 |  | 730.457 | 0.102 |  | 730.531 | 0.102 |  | 1447.521 | 0 |  | 1449.172 | 0 |  | 765.2 | 0.025 |  | 765.445 | 0.025 | 147.4405425 | 129.1725 | 113.5026 | 100.3315 | 100.6152 | 130.1605 | 114.428 | 0 | 0 | 0 | 0 | 0 | -32.7795128 | -7.987665 | -40.75576 | -19.9427403 | -0.01037039 | -0.798482764 | 5.091425192 | -11.66389 | -12.78607043 | 0 | 0 | 0 | 0 | 0 | 0 | 0 | 21.18581 | 20.86517 | 10.36816 | 10.337975 | 31.42527 | 0 | 0 | -37.36641 | -34.87301 | -33.67831 | -31.4864064 | -40.97788 | -30.69156 | -45.05315 | 90.50418 | 95.22191 | 90.18206 | 78.38458 | 96.15397 | 55.0255 | 48.60113
247 | E18102 | 2017-04-30 15:41 | 56.2822 | 56.092 | 45 | 57 | 1.1208 | 771.1754 | 24389 | 30 | 139055 | 239913 | 239988 | 239996 | 139337 | 139295 | 221069 | 221077 | 220905 | 220590 | 215624 | 215616 | 215863 | 215954 | 294074 | 294058 | 1362.2 | 13957.9658 | 6 | 207.9932 | 361.2328 | 361.2328 | 207.9932 | 207.9932 | 57.323 | 57.323 | 1181.0547 | 1113.2432 | 1061 | 899.4841 | 1071.9539 | 1009.6944 | 991.4591 | 973.4874 | 955.4928 | 945.0563 | 935.5141 | 921.5193 | 15.8 | 20.2 | 31.8486 | 19.4924 | 12.4173 | 8.8756 | 6.5116 | 4.8395 | 3.6109 | 3.035 | 3.0517 | 97.09 | 153.17 | 154.78 | 238.17 | 221.42 | 338.15 | 301.4 | 462.71 | 410.22 | 625.63 | 545.67 | 837.5 | 659.76 | 1010.87 | 50.5 | 47.3 | 37.3516 | 3.863636 | 5.4107 | 5.4107 | -0.2873 | 5.4107 | 1107373 | 1 |  |  | 3.4921 | 6.5393 | 7.9607 | 9.6943 | 11.0964 | 15.0843 | 3.9357 | 7.1643 | 8.4661 | 10.7268 | 12.4839 | 16.4982 | 25.0519 | 24.9533 | 25.0296 | 25.0986 | 25.0355 | 24.9508 |  | 18382 | 504 | 2 |  | CC041 | 300 | 1333 | 7 | 8 | 35 | 31.333334 | 3.863636 | 1849.2786 | 1727.9286 | 1496.1285 | 1388.7572 | 1298.0358 | 1295.0072 | 1146.4357 | 72.52 | 71.7843 | 68.1771 | 69.29 | 84.5614 | 45.3157 | 72.2621 | 31.8486 | 19.4924 | 12.4173 | 8.8756 | 6.5116 | 4.8395 | 3.6109 | 3.035 | 0 | 0 | 0 | 0 | 0 | 0.1016 | 0.0254 | 0 | 0 | 0 | 0 | 0 | 0 | 0 | 0.035487 | 0.025608 | 0.02207 | 0.014201 | 0.013701 | 0.013146 | 0.011331 | -0.002752 | -0.00844 | -0.01984 | -0.012668 | -0.017041 | -0.005581 | -0.001868 | 0.078438 | 0.074263 | 0.072953 | 0.069954 | 0.075252 | 0.100311 | 0.094896 | -0.314657 | -0.309406 | -0.307033 | -0.305927 | -0.310381 | -0.322735 | -0.314357 | -1.341147 | -1.309144 | -1.295059 | -1.28836 | -1.314805 | -1.382748 | -1.331493 | -0.513869 | -0.465234 | -0.44917 | -0.445308 | -0.489544 | -0.69259 | -0.608286 | -0.341091 | -0.311221 | -0.297808 | -0.291761 | -0.317053 | -0.38891 | -0.342286 | 0.394655 | 0.367298 | 0.296741 | 0.239384 | 0.379421 | 0.2995 | 0.262623 | -10 | -10 | -5 | -5 | -15 | 30 | -30 | -2.124779 | -2.092643 | -2.079615 | -2.073414 | -2.100809 | 0 | 0 |  | 1407.973 | 0 |  | 1414.2469 | 0 |  | 738.145 | 0 |  | 738.021 | 0 |  | 1403.325 | 0 |  | 1428.369 | 0 |  | 763.829 | 0 |  | 763.931 | 0 |  | 1400.683 | 0 |  | 1422.019 | 0 |  | 773.66 | 0 |  | 773.845 | 0 |  | 1536.573 | 0 |  | 1536.675 | 0 |  | 779.212 | 0 |  | 778.97 | 0 |  | 1450.594 | 0 |  | 1450.645 | 0 |  | 753.407 | 0 |  | 753.408 | 0 |  | 1494.714 | 0 |  | 1499.108 | 0 |  | 730.457 | 0.102 |  | 730.531 | 0.102 |  | 1447.521 | 0 |  | 1449.172 | 0 |  | 765.2 | 0.025 |  | 765.445 | 0.025 | 145.0537 | 128.3212 | 109.1471 | 97.14912 | 97.67979 | 129.9035 | 108.7922 | 0 | 0 | 0 | 0 | 0 | -32.789876 | -7.9846678 | -43.90245 | -22.47538 | -2.88798157 | -1.97505588 | 4.3914487 | -10.46048862 | -12.59992 | 0 | 0 | 0 | 0 | 0 | 0 | 0 | 21.24779 | 20.92643 | 10.398075 | 10.36707 | 31.512135 | 0 | 0 | -37.26577988 | -33.3965 | -30.62311 | -30.85539132 | -41.39653 | -31.3852 | -43.95602 | 85.13328 | 93.37571 | 86.03405 | 74.68574 | 92.18684772 | 55.2679 | 44.25155
247 | E18103 | 2017-04-30 15:43 | 56.8592 | 56.6219 | 36 | 57 | 1.1208 | 775.8419 | 24498 | 30 | 139055 | 239913 | 239988 | 239996 | 139337 | 139295 | 221069 | 221077 | 220905 | 220590 | 215624 | 215616 | 215863 | 215954 | 294074 | 294058 | 1362.2 | 13982.7461 | 6 | 208.7151 | 361.9547 | 361.9547 | 208.7151 | 208.7151 | 58.0448 | 58.0448 | 1181.0547 | 1101.4269 | 1041.8334 | 892.6952 | 1055.2484 | 995.6436 | 978.3785 | 961.3078 | 944.0313 | 934.1426 | 924.8133 | 911.641 | 16 | 21 | 32.4112 | 19.7985 | 12.5835 | 8.9558 | 6.5149 | 4.8204 | 3.6138 | 3.0315 | 3.0573 | 96.15 | 152.96 | 152.72 | 236.46 | 218.33 | 336.27 | 297.93 | 463.97 | 407.58 | 630.83 | 543.16 | 844.31 | 660.09 | 1007.13 | 49.1 | 47.2 | 35.348 | 4.990909 | 5.8174 | 5.8174 | -1.6396 | 5.8174 | 1107373 | 2 |  |  | 3.6107 | 6.785 | 8.15 | 9.8464 | 11.3929 | 15.5929 | 4.4143 | 7.1411 | 8.9589 | 10.7286 | 12.6804 | 18.1464 | 25.0795 | 24.9101 | 25.044 | 24.9914 | 24.9922 | 24.8013 |  | 18382 | 504 | 3 |  | CC041 | 300 | 1333 | 7 | 8 | 35 | 37.333336 | 4.990909 | 1911.0286 | 1786.9642 | 1583.6143 | 1453.2715 | 1346.4286 | 1287.9143 | 1298.4286 | 60.0764 | 58.6979 | 59.5664 | 54.6107 | 79.5786 | 44.4686 | 73.72 | 32.4112 | 19.7985 | 12.5835 | 8.9558 | 6.5149 | 4.8204 | 3.6138 | 3.0315 | 0 | 0 | 0 | 0 | 0 | 0.1016 | 0.0254 | 0 | 0 | 0 | 0 | 0 | 0 | 0 | 0.03686 | 0.026651 | 0.023293 | 0.014624 | 0.01405 | 0.014296 | 0.012323 | -0.002724 | -0.008365 | -0.019525 | -0.012506 | -0.016859 | -0.005772 | -0.001992 | 0.078491 | 0.074318 | 0.073006 | 0.070003 | 0.075309 | 0.100398 | 0.094904 | -0.314352 | -0.309022 | -0.306648 | -0.30556 | -0.309978 | -0.321867 | -0.314041 | -1.343572 | -1.311017 | -1.296586 | -1.289815 | -1.316581 | -1.377334 | -1.329282 | -0.511754 | -0.46355 | -0.447494 | -0.443571 | -0.487827 | -0.690689 | -0.604662 | -0.343482 | -0.312954 | -0.299583 | -0.293655 | -0.318736 | -0.39 | -0.346188 | 0.395527 | 0.371116 | 0.299981 | 0.241895 | 0.382916 | 0.301887 | 0.263492 | -10 | -10 | -10 | -10 | -15 | 40 | -40 | -2.118503 | -2.086442 | -2.073328 | -2.067282 | -2.09492 | 0 | 0 |  | 1407.973 | 0 |  | 1414.2469 | 0 |  | 738.145 | 0 |  | 738.021 | 0 |  | 1403.325 | 0 |  | 1428.369 | 0 |  | 763.829 | 0 |  | 763.931 | 0 |  | 1400.683 | 0 |  | 1422.019 | 0 |  | 773.66 | 0 |  | 773.845 | 0 |  | 1536.573 | 0 |  | 1536.675 | 0 |  | 779.212 | 0 |  | 778.97 | 0 |  | 1450.594 | 0 |  | 1450.645 | 0 |  | 753.407 | 0 |  | 753.408 | 0 |  | 1494.714 | 0 |  | 1499.108 | 0 |  | 730.457 | 0.102 |  | 730.531 | 0.102 |  | 1447.521 | 0 |  | 1449.172 | 0 |  | 765.2 | 0.025 |  | 765.445 | 0.025 | 149.9985 | 132.8036 | 115.6133 | 101.7334 | 101.3982 | 129.304 | 123.2261 | 0 | 0 | 0 | 0 | 0 | -32.7016872 | -7.9766414 | -45.86417 | -23.97326 | -4.885536048 | -2.73182817 | 3.698276029 | -11.7404 | -13.73281 | 0 | 0 | 0 | 0 | 0 | 0 | 0 | 21.18503 | 20.86442 | 20.73328 | 20.67282 | 31.4238 | 0 | 0 | -30.74434 | -27.20941 | -26.65561 | -24.22372 | -38.82059 | -30.71397 | -44.57568264 | 94.57506 | 102.4854 | 104.8055 | 95.45063 | 97.69968 | 54.14796481 | 56.94093
247 | E18104 | 2017-04-30 15:44 | 57.3305 | 57.0991 | 40 | 58 | 1.1208 | 770.832 | 24361 | 30 | 139055 | 239913 | 239988 | 239996 | 139337 | 139295 | 221069 | 221077 | 220905 | 220590 | 215624 | 215616 | 215863 | 215954 | 294074 | 294058 | 1362.2 | 14007.416 | 6 | 209.4323 | 362.6719 | 362.6719 | 209.4323 | 209.4323 | 58.762 | 58.762 | 1189.2578 | 1120.3629 | 1063.3334 | 898.5425 | 1076.8867 | 1011.8021 | 991.9929 | 972.7616 | 953.52 | 942.1099 | 931.7673 | 916.6735 | 15.8 | 20.2 | 32.0442 | 19.5737 | 12.5038 | 8.9312 | 6.5366 | 4.8453 | 3.595 | 3.0373 | 3.0566 | 93.51 | 152.88 | 148.73 | 237.43 | 212.69 | 337.04 | 290.5 | 461.68 | 396.9 | 626.86 | 529.17 | 842.16 | 638.41 | 1010.9 | 49.8 | 47.1 | 38.5313 | 0.854545 | 2.7949 | 2.9066 | 9.1147 | 2.7949 | 1107373 | 1 |  |  | 3.6107 | 6.6564 | 8.0693 | 9.765 | 11.1779 | 15.4379 | 3.5862 | 7.3672 | 8.9086 | 10.8879 | 12.5155 | 16.3448 | 24.9822 | 24.9399 | 24.9829 | 25.0319 | 25.0196 | 24.9291 |  | 18382 | 504 | 4 |  | CC041 | 300 | 1333 | 7 | 8 | 35 | 34.666664 | 0.854545 | 1860.4071 | 1746.5857 | 1532.0428 | 1419.5929 | 1327.8715 | 1326.0215 | 1156.1072 | 61.9757 | 62 | 58.7343 | 58.1714 | 79.8671 | 43.2264 | 70.9843 | 32.0442 | 19.5737 | 12.5038 | 8.9312 | 6.5366 | 4.8453 | 3.595 | 3.0373 | 0 | 0 | 0 | 0 | 0 | 0.1016 | 0.0254 | 0 | 0 | 0 | 0 | 0 | 0 | 0 | 0.038805 | 0.028383 | 0.023845 | 0.015249 | 0.014723 | 0.014733 | 0.012705 | -0.002751 | -0.008436 | -0.019736 | -0.01263 | -0.017033 | -0.005487 | -0.001778 | 0.078486 | 0.07431 | 0.072997 | 0.069995 | 0.075295 | 0.100355 | 0.094949 | -0.314302 | -0.309027 | -0.306667 | -0.30556 | -0.310056 | -0.32244 | -0.314042 | -1.342111 | -1.309908 | -1.295573 | -1.288693 | -1.315909 | -1.383779 | -1.33309 | -0.512728 | -0.464284 | -0.448161 | -0.444283 | -0.488384 | -0.690684 | -0.606868 | -0.342052 | -0.311937 | -0.298677 | -0.292665 | -0.318101 | -0.390517 | -0.343267 | 0.395005 | 0.369141 | 0.29817 | 0.240122 | 0.379884 | 0.299142 | 0.263 | -10 | -10 | -10 | -10 | -15 | 30 | -30 | -2.124702 | -2.092556 | -2.079378 | -2.073275 | -2.100962 | 0 | 0 |  | 1407.973 | 0 |  | 1414.2469 | 0 |  | 738.145 | 0 |  | 738.021 | 0 |  | 1403.325 | 0 |  | 1428.369 | 0 |  | 763.829 | 0 |  | 763.931 | 0 |  | 1400.683 | 0 |  | 1422.019 | 0 |  | 773.66 | 0 |  | 773.845 | 0 |  | 1536.573 | 0 |  | 1536.675 | 0 |  | 779.212 | 0 |  | 778.97 | 0 |  | 1450.594 | 0 |  | 1450.645 | 0 |  | 753.407 | 0 |  | 753.408 | 0 |  | 1494.714 | 0 |  | 1499.108 | 0 |  | 730.457 | 0.102 |  | 730.531 | 0.102 |  | 1447.521 | 0 |  | 1449.172 | 0 |  | 765.2 | 0.025 |  | 765.445 | 0.025 | 146.0159 | 129.7888 | 111.8345 | 99.36441 | 99.98208 | 133.0729 | 109.7712 | 0 | 0 | 0 | 0 | 0 | -32.759904 | -7.9766668 | -48.38847 | -26.12873 | -5.323509457 | -3.375086967 | 3.03974979 | -12.79442 | -14.56667443 | 0 | 0 | 0 | 0 | 0 | 0 | 0 | 21.24702 | 20.92556 | 20.79378 | 20.73275 | 31.51443 | 0 | 0 | -31.77668 | -28.785608 | -26.32242 | -25.84456 | -39.00581 | -29.85578 | -43.0781 | 87.09778 | 95.8 | 100.9824 | 90.8775 | 95.53045 | 57.66278 | 44.14978
247 | E18105 | 2017-04-30 15:46 | 57.9355 | 57.6068 | 33 | 58 | 1.1208 | 767.9237 | 24226 | 30 | 139055 | 239913 | 239988 | 239996 | 139337 | 139295 | 221069 | 221077 | 220905 | 220590 | 215624 | 215616 | 215863 | 215954 | 294074 | 294058 | 1362.2 | 14027.1426 | 6 | 210.1468 | 363.3864 | 363.3864 | 210.1468 | 210.1468 | 59.4765 | 59.4765 | 1181.0547 | 1106.0823 | 1045 | 889.3564 | 1066.3311 | 1002.296 | 983.0159 | 964.2815 | 945.5864 | 934.6708 | 924.2169 | 909.4602 | 16 | 17.8 | 32.4915 | 19.6811 | 12.5372 | 8.9003 | 6.5008 | 4.7977 | 3.6055 | 3.0355 | 3.0603 | 92.84 | 154.29 | 147.88 | 237.31 | 210.86 | 338 | 288.81 | 465.21 | 394.61 | 632.35 | 526.06 | 840.95 | 635.55 | 1006.96 | 50.1 | 47 | 37.0674 | 3.318182 | 3.6154 | 3.6154 | 2.2231 | 3.6154 | 1107373 | 2 |  |  | 3.6329 | 6.8779 | 8.2729 | 10.0471 | 11.585 | 15.5429 | 4.0948 | 7.519 | 8.8724 | 10.7069 | 12.2862 | 16.6 | 25.1411 | 24.8809 | 25.0106 | 24.9416 | 24.9799 | 24.8264 |  | 18382 | 504 | 5 |  | CC041 | 300 | 1333 | 7 | 8 | 35 | 32.166664 | 3.318182 | 1814.3357 | 1712.9 | 1543.3643 | 1418.5143 | 1332.65 | 1263.2572 | 1162.9928 | 60.9721 | 58.5536 | 56.8079 | 52.9957 | 76.3457 | 41.8779 | 70.3686 | 32.4915 | 19.6811 | 12.5372 | 8.9003 | 6.5008 | 4.7977 | 3.6055 | 3.0355 | 0 | 0 | 0 | 0 | 0 | 0.1016 | 0.0254 | 0 | 0 | 0 | 0 | 0 | 0 | 0 | 0.039982 | 0.029255 | 0.023941 | 0.015285 | 0.015022 | 0.015484 | 0.013324 | -0.002724 | -0.008366 | -0.019529 | -0.012507 | -0.016864 | -0.003337 | -0.000516 | 0.078587 | 0.074405 | 0.073085 | 0.070077 | 0.075382 | 0.100501 | 0.095054 | -0.313429 | -0.308181 | -0.305904 | -0.304832 | -0.309358 | -0.321733 | -0.313565 | -1.342328 | -1.310195 | -1.296316 | -1.289622 | -1.317246 | -1.388843 | -1.338845 | -0.511449 | -0.463091 | -0.446805 | -0.442855 | -0.486728 | -0.689172 | -0.604698 | -0.342304 | -0.312234 | -0.299367 | -0.293507 | -0.319188 | -0.390475 | -0.344521 | 0.395391 | 0.370468 | 0.299329 | 0.24098 | 0.381124 | 0.300714 | 0.263698 | -10 | -10 | -10 | -10 | -15 | 20 | -20 | -2.118757 | -2.086682 | -2.073586 | -2.067584 | -2.095255 | 0 | 0 |  | 1407.973 | 0 |  | 1414.2469 | 0 |  | 738.145 | 0 |  | 738.021 | 0 |  | 1403.325 | 0 |  | 1428.369 | 0 |  | 763.829 | 0 |  | 763.931 | 0 |  | 1400.683 | 0 |  | 1422.019 | 0 |  | 773.66 | 0 |  | 773.845 | 0 |  | 1536.573 | 0 |  | 1536.675 | 0 |  | 779.212 | 0 |  | 778.97 | 0 |  | 1450.594 | 0 |  | 1450.645 | 0 |  | 753.407 | 0 |  | 753.408 | 0 |  | 1494.714 | 0 |  | 1499.108 | 0 |  | 730.457 | 0.102 |  | 730.531 | 0.102 |  | 1447.521 | 0 |  | 1449.172 | 0 |  | 765.2 | 0.025 |  | 765.445 | 0.025 | 142.5832 | 127.4483245 | 112.7968 | 99.40523 | 100.4578223 | 126.9586 | 110.5471 | 0 | 0 | 0 | 0 | 0 | -32.6880728 | -7.964551 | -50.01246 | -27.36866 | -5.719346192 | -3.582569916 | 2.426367132 | -16.87028 | -17.14792676 | 0 | 0 | 0 | 0 | 0 | 0 | 0 | 21.18757 | 20.86682 | 20.73586 | 20.67584 | 31.428825 | 0 | 0 | -31.18412 | -27.11565 | -25.38205 | -23.46941 | -37.15959 | -28.86108 | -42.55175 | 82.57419 | 93.83084 | 102.4312 | 93.02909 | 97.15342 | 48.53919 | 42.88289
247 | E18106 | 2017-04-30 15:47 | 58.4839 | 58.0326 | 26 | 53 | 1.173 | 698.5831 | 19291 | 30 | 139055 | 239913 | 239988 | 239996 | 139337 | 139295 | 221069 | 221077 | 220905 | 220590 | 215624 | 215616 | 215863 | 215954 | 294074 | 294058 | 1362.2 | 14027.1426 | 6 | 210.8544 | 364.094 | 364.094 | 210.8544 | 210.8544 | 60.1841 | 60.1841 | 1188.0859 | 1118.9617 | 1065.1666 | 885.3596 | 1057.0948 | 991.186 | 972.1789 | 953.4473 | 934.3009 | 922.3233 | 910.6187 | 895.1194 | 16 | 23 | 32.3833 | 19.6476 | 12.2865 | 8.6638 | 6.2561 | 4.5176 | 3.3847 | 2.8181 | 2.8334 | 89.2 | 135.17 | 145.19 | 215.23 | 210.32 | 309.71 | 290.01 | 432.72 | 399.85 | 601.99 | 538.83 | 811.21 | 659.52 | 974.99 | 50.8 | 47 | 33.7 | 0 | 14.9285 | 14.9285 | -3.0531 | 14.9285 | 5801199 | 1 |  |  | 3.6729 | 6.9336 | 8.4229 | 10.225 | 11.8057 | 15.5943 | 4.1767 | 7.14 | 8.8933 | 10.8033 | 13.6133 | 16.0167 | 25.0303 | 25.0279 | 25.0355 | 25.0732 | 25.0984 | 24.7314 |  | 18382 | 504 | 6 |  | EA061 | 279 | 1252 | 7 | 5 | 35 | 0 | 0 | 1740.2072 | 1705.0857 | 1488.9928 | 1366.5358 | 1294.2572 | 1212.9214 | 1213.3429 | 58.4714 | 52.1029 | 50.1464 | 49.9929 | 51.04 | 34.34 | 70.6057 | 32.3833 | 19.6476 | 12.2865 | 8.6638 | 6.2561 | 4.5176 | 3.3847 | 2.8181 | 0 | 0 | 0 | 0 | 0 | 0.1016 | 0.0254 | 0 | 0 | 0 | 0 | 0 | 0 | 0 | 0.061872 | 0.049225 | 0.038434 | 0.026879 | 0.02747 | 0.022699 | 0.019898 | -0.001952 | -0.005826 | -0.013612 | -0.008632 | -0.011465 | -0.014859 | -0.007217 | 0 | 0 | 0 | 0 | 0 | 0 | 0 | 0 | 0 | 0 | 0 | 0 | 0 | 0 | 0 | 0 | 0 | 0 | 0 | 0 | 0 | 0 | 0 | 0 | 0 | 0 | 0 | 0 | 0 | 0 | 0 | 0 | 0 | 0 | 0 | 0.387068 | 0.321622 | 0.253255 | 0.198993 | 0.306825 | 0.241244 | 0.211725 | -15 | -15 | -15 | -15 | -15 | -10 | 10 | -1.903293 | -1.879889 | -1.862047 | -1.858736 | -1.887212 | 0 | 0 |  | 1407.973 | 0 |  | 1414.2469 | 0 |  | 738.145 | 0 |  | 738.021 | 0 |  | 1403.325 | 0 |  | 1428.369 | 0 |  | 763.829 | 0 |  | 763.931 | 0 |  | 1400.683 | 0 |  | 1422.019 | 0 |  | 773.66 | 0 |  | 773.845 | 0 |  | 1536.573 | 0 |  | 1536.675 | 0 |  | 779.212 | 0 |  | 778.97 | 0 |  | 1450.594 | 0 |  | 1450.645 | 0 |  | 753.407 | 0 |  | 753.408 | 0 |  | 1494.714 | 0 |  | 1499.108 | 0 |  | 730.457 | 0.102 |  | 730.531 | 0.102 |  | 1447.521 | 0 |  | 1449.172 | 0 |  | 765.2 | 0.025 |  | 765.445 | 0.025 | 0 | 0 | 0 | 0 | 0 | 0 | 0 | 0 | 0 | 0 | 0 | 0 | 0 | 0 | 0 | 0 | 0 | 0 | 0 | 0 | 0 | 0 | 0 | 0 | 0 | 0 | 0 | 0 | 28.549395 | 28.198335 | 27.930705 | 27.88104 | 28.30818 | 0 | 0 | 0 | 0 | 0 | 0 | 0 | 0 | 0 | 28.549395 | 28.198335 | 27.930705 | 27.88104 | 28.30818 | 0 | 0
247 | E18107 | 2017-04-30 15:49 | 58.7267 | 58.3219 | 54 | 60 | 1.1897 | 837.0213 | 23347 | 30 | 139055 | 239913 | 239988 | 239996 | 139337 | 139295 | 221069 | 221077 | 220905 | 220590 | 215624 | 215616 | 215863 | 215954 | 294074 | 294058 | 1362.2 | 14070.585 | 6 | 211.7022 | 364.9418 | 364.9418 | 211.7022 | 211.7022 | 61.0319 | 61.0319 | 1162.3047 | 1085.1649 | 1052.5 | 881.5025 | 1054.2566 | 989.6871 | 970.6917 | 951.2957 | 931.7359 | 921.1631 | 911.174 | 895.5353 | 15.8 | 17.6 | 32.2704 | 19.2893 | 12.113 | 8.5862 | 6.2273 | 4.4956 | 3.3227 | 2.8205 | 2.8362 | 90.53 | 147.05 | 147.13 | 232.46 | 212.39 | 333.84 | 292.33 | 464.34 | 404.88 | 647 | 544.99 | 870.62 | 659.75 | 1040.91 | 49.4 | 47.1 | 38.1076 | 2.454545 | 3.2268 | 3.4183 | 1.2873 | 3.2268 | 2103864 | 2 |  |  | 3.9971 | 7.3293 | 8.8664 | 10.5143 | 12.1257 | 16.7843 | 4.7148 | 7.8672 | 9.6885 | 11.1689 | 13.3787 | 18.4361 | 25.1648 | 24.9653 | 25.0033 | 25.1081 | 25.0318 | 24.8257 |  | 18382 | 504 | 7 |  | EA061 | 279 | 1266 | 7 | 5 | 35 | 48 | 2.454545 | 1884.55 | 1809.15 | 1593.4071 | 1462.2715 | 1410.7643 | 1349.0072 | 1256.4429 | 62.1514 | 64.3486 | 61.9186 | 61.4614 | 56.7029 | 35.3421 | 81.1807 | 32.2704 | 19.2893 | 12.113 | 8.5862 | 6.2273 | 4.4956 | 3.3227 | 2.8205 | 0 | 0 | 0 | 0 | 0 | 0.1016 | 0.0254 | 0 | 0 | 0 | 0 | 0 | 0 | 0 | 0.033924 | 0.025101 | 0.019626 | 0.010447 | 0.011125 | 0.011665 | 0.009869 | -0.00176 | -0.005524 | -0.012782 | -0.008088 | -0.011544 | -0.001633 | 0.000302 | 0.081563 | 0.077228 | 0.075865 | 0.072746 | 0.078243 | 0.104431 | 0.098778 | -0.285032 | -0.280196 | -0.278045 | -0.277012 | -0.281374 | -0.292871 | -0.285393 | -1.366909 | -1.333754 | -1.319199 | -1.311774 | -1.343263 | -1.422074 | -1.370601 | -0.455861 | -0.412933 | -0.398646 | -0.395231 | -0.434029 | -0.613893 | -0.538759 | -0.37004 | -0.337127 | -0.322686 | -0.316105 | -0.344614 | -0.421203 | -0.371371 | 0.39978 | 0.354989 | 0.304581 | 0.24434 | 0.382206 | 0.298868 | 0.262354 | -20 | -20 | -20 | -20 | -15 | 0 | 0 | -1.898427 | -1.869592 | -1.857692 | -1.852378 | -1.87827 | 0 | 0 |  | 1407.973 | 0 |  | 1414.2469 | 0 |  | 738.145 | 0 |  | 738.021 | 0 |  | 1403.325 | 0 |  | 1428.369 | 0 |  | 763.829 | 0 |  | 763.931 | 0 |  | 1400.683 | 0 |  | 1422.019 | 0 |  | 773.66 | 0 |  | 773.845 | 0 |  | 1536.573 | 0 |  | 1536.675 | 0 |  | 779.212 | 0 |  | 778.97 | 0 |  | 1450.594 | 0 |  | 1450.645 | 0 |  | 753.407 | 0 |  | 753.408 | 0 |  | 1494.714 | 0 |  | 1499.108 | 0 |  | 730.457 | 0.102 |  | 730.531 | 0.102 |  | 1447.521 | 0 |  | 1449.172 | 0 |  | 765.2 | 0.025 |  | 765.445 | 0.025 | 153.7096 | 139.7170362 | 120.8838 | 106.3744 | 110.3824 | 140.8782 | 124.1089 | 0 | 0 | 0 | 0 | 0 | -29.7556936 | -7.2489822 | -43.96526 | -26.1109 | -9.028597956 | -3.094474866 | 0.562827197 | -14.26625 | -13.94038 | 0 | 0 | 0 | 0 | 0 | 0 | 0 | 37.96854 | 37.39184 | 37.15384 | 37.04756 | 28.17405 | 0 | 0 | -28.3324 | -26.57166 | -24.6836 | -24.29145 | -24.6107 | -21.69627 | -43.73683 | 119.3804 | 124.4263 | 124.3255 | 116.036 | 114.5086 | 75.15996 | 59.18272
247 | E18108 | 2017-04-30 15:50 | 59.524 | 58.8478 | 16 | 54 | 1.173 | 692.8531 | 19331 | 30 | 139055 | 239913 | 239988 | 239996 | 139337 | 139295 | 221069 | 221077 | 220905 | 220590 | 215624 | 215616 | 215863 | 215954 | 294074 | 294058 | 1362.2 | 14090.3086 | 6 | 212.4039 | 365.6436 | 365.6436 | 212.4039 | 212.4039 | 61.7337 | 61.7337 | 1183.3984 | 1115.5994 | 1058.8334 | 892.8325 | 1054.6023 | 988.4003 | 970.3463 | 952.7321 | 934.9164 | 924.5777 | 914.9877 | 899.5636 | 16.2 | 18.4 | 32.2321 | 19.2749 | 11.9721 | 8.4191 | 6.1185 | 4.4443 | 3.3196 | 2.8192 | 2.8363 | 88.11 | 138.19 | 143.42 | 220.86 | 206.83 | 318.85 | 285.57 | 442.39 | 394.52 | 611.78 | 530.02 | 813.41 | 638.09 | 970.63 | 49.7 | 47.3 | 31.6357 | 7.175 | 6.1643 | 6.7464 | 21.7348 | 6.1643 | 2103864 | 1 |  |  | 3.8093 | 7.1457 | 8.465 | 10.3507 | 11.8779 | 16.6764 | 4.3032 | 7.4613 | 9.3032 | 10.6661 | 12.471 | 18.6387 | 24.896 | 24.8974 | 24.9546 | 25.0147 | 24.9976 | 24.9544 |  | 18382 | 504 | 8 |  | EA061 | 279 | 1266 | 7 | 5 | 35 | 39.5 | 7.175 | 1740.3643 | 1712.0571 | 1494.0358 | 1388.8 | 1359.8071 | 1298.4143 | 1107.3143 | 95.975 | 100.4621 | 96.3807 | 94.5871 | 65.75 | 35.45 | 86.195 | 32.2321 | 19.2749 | 11.9721 | 8.4191 | 6.1185 | 4.4443 | 3.3196 | 2.8192 | 0 | 0 | 0 | 0 | 0 | 0.1016 | 0.0254 | 0 | 0 | 0 | 0 | 0 | 0 | 0 | 0.037216 | 0.027193 | 0.021139 | 0.010992 | 0.011803 | 0.012908 | 0.010947 | -0.001759 | -0.005521 | -0.012772 | -0.008082 | -0.011525 | -0.001536 | 0.000381 | 0.081625 | 0.077275 | 0.075909 | 0.072784 | 0.078282 | 0.104485 | 0.098869 | -0.284305 | -0.279636 | -0.277515 | -0.276548 | -0.280879 | -0.292387 | -0.284676 | -1.364967 | -1.332906 | -1.318525 | -1.311538 | -1.342402 | -1.4212 | -1.368238 | -0.456102 | -0.412727 | -0.39838 | -0.394799 | -0.433528 | -0.613029 | -0.53891 | -0.368042 | -0.33631 | -0.322051 | -0.315884 | -0.344435 | -0.421305 | -0.369822 | 0.399456 | 0.354042 | 0.302667 | 0.242437 | 0.380278 | 0.297864 | 0.262399 | -20 | -20 | -20 | -20 | -15 | -10 | 10 | -1.897215 | -1.868472 | -1.856577 | -1.85112 | -1.876742 | 0 | 0 |  | 1407.973 | 0 |  | 1414.2469 | 0 |  | 738.145 | 0 |  | 738.021 | 0 |  | 1403.325 | 0 |  | 1428.369 | 0 |  | 763.829 | 0 |  | 763.931 | 0 |  | 1400.683 | 0 |  | 1422.019 | 0 |  | 773.66 | 0 |  | 773.845 | 0 |  | 1536.573 | 0 |  | 1536.675 | 0 |  | 779.212 | 0 |  | 778.97 | 0 |  | 1450.594 | 0 |  | 1450.645 | 0 |  | 753.407 | 0 |  | 753.408 | 0 |  | 1494.714 | 0 |  | 1499.108 | 0 |  | 730.457 | 0.102 |  | 730.531 | 0.102 |  | 1447.521 | 0 |  | 1449.172 | 0 |  | 765.2 | 0.025 |  | 765.445 | 0.025 | 142.0572 | 132.2992 | 113.4108 | 101.0824192 | 106.4484 | 135.6648 | 109.4791 | 0 | 0 | 0 | 0 | 0 | -29.7065192 | -7.2307704 | -48.39763 | -28.88674 | -11.0321 | -3.81657558 | -0.373187756 | -16.1618864 | -15.4994 | 0 | 0 | 0 | 0 | 0 | 0 | 0 | 37.9443 | 37.36944 | 37.13154 | 37.0224 | 28.15113 | 0 | 0 | -43.77438945 | -41.46342 | -38.39614 | -37.34289 | -28.504466 | -21.73187805 | -46.45134745 | 87.82951 | 99.31849 | 101.1141 | 96.94535 | 105.7219 | 68.06453 | 40.29754
247 | E18109 | 2017-04-30 15:52 | 59.8668 | 59.1063 | 36 | 54 | 1.173 | 693.5903 | 19353 | 30 | 139055 | 239913 | 239988 | 239996 | 139337 | 139295 | 221069 | 221077 | 220905 | 220590 | 215624 | 215616 | 215863 | 215954 | 294074 | 294058 | 1362.2 | 14110.0322 | 6 | 213.1065 | 366.3461 | 366.3461 | 213.1065 | 213.1065 | 62.4362 | 62.4362 | 1196.2891 | 1122.2054 | 1066.5 | 890.4528 | 1049.5515 | 984.3966 | 966.769 | 949.3272 | 931.3357 | 920.3221 | 910.3261 | 894.8535 | 16 | 22.2 | 32.0981 | 18.8762 | 11.703 | 8.2353 | 6.0092 | 4.4409 | 3.3218 | 2.8191 | 2.8343 | 89.21 | 140.95 | 146.76 | 226.34 | 212.45 | 327.24 | 291.7 | 452.74 | 399.41 | 617.11 | 529.29 | 820.73 | 636.62 | 979.1 | 51.1 | 47 | 31.8898 | 5.27 | 5.4898 | 8.8186 | 60.9458 | 5.4898 | 2103864 | 2 |  |  | 3.8207 | 7.0586 | 8.685 | 10.4343 | 12.1229 | 16.1757 | 4.1661 | 7.2484 | 9.1903 | 11.4242 | 13.0468 | 16.4081 | 24.9798 | 24.9904 | 24.9924 | 25.0358 | 24.9995 | 24.8538 |  | 18382 | 504 | 9 |  | EA061 | 279 | 1266 | 7 | 5 | 35 | 32 | 5.27 | 1779.6643 | 1732.5215 | 1503.6929 | 1377.95 | 1308.6428 | 1324.2 | 1141.4143 | 83.8921 | 89.1086 | 81.4136 | 80.2971 | 62.9257 | 34.8114 | 83.215 | 32.0981 | 18.8762 | 11.703 | 8.2353 | 6.0092 | 4.4409 | 3.3218 | 2.8191 | 0 | 0 | 0 | 0 | 0 | 0.1016 | 0.0254 | 0 | 0 | 0 | 0 | 0 | 0 | 0 | 0.040204 | 0.029645 | 0.023152 | 0.011806 | 0.012402 | 0.01464 | 0.012445 | -0.001759 | -0.005521 | -0.012773 | -0.008082 | -0.011526 | -0.001218 | 0.000612 | 0.081606 | 0.077263 | 0.075897 | 0.072777 | 0.078286 | 0.104461 | 0.098829 | -0.284532 | -0.279778 | -0.277657 | -0.276627 | -0.280828 | -0.292428 | -0.284837 | -1.365938 | -1.333308 | -1.318933 | -1.311518 | -1.341493 | -1.418818 | -1.366891 | -0.455796 | -0.41267 | -0.398321 | -0.394906 | -0.434015 | -0.612886 | -0.538361 | -0.369042 | -0.336697 | -0.322436 | -0.315865 | -0.343536 | -0.421874 | -0.371055 | 0.397711 | 0.369851 | 0.296572 | 0.238244 | 0.375878 | 0.297678 | 0.262244 | -20 | -20 | -20 | -20 | -15 | -20 | 20 | -1.897219 | -1.868476 | -1.85658 | -1.851128 | -1.876656 | 0 | 0 |  | 1407.973 | 0 |  | 1414.2469 | 0 |  | 738.145 | 0 |  | 738.021 | 0 |  | 1403.325 | 0 |  | 1428.369 | 0 |  | 763.829 | 0 |  | 763.931 | 0 |  | 1400.683 | 0 |  | 1422.019 | 0 |  | 773.66 | 0 |  | 773.845 | 0 |  | 1536.573 | 0 |  | 1536.675 | 0 |  | 779.212 | 0 |  | 778.97 | 0 |  | 1450.594 | 0 |  | 1450.645 | 0 |  | 753.407 | 0 |  | 753.408 | 0 |  | 1494.714 | 0 |  | 1499.108 | 0 |  | 730.457 | 0.102 |  | 730.531 | 0.102 |  | 1447.521 | 0 |  | 1449.172 | 0 |  | 765.2 | 0.025 |  | 765.445 | 0.025 | 145.2313 | 133.8598 | 114.1258 | 100.2831 | 102.4484 | 138.3272562 | 112.8048 | 0 | 0 | 0 | 0 | 0 | -29.7106848 | -7.2348598 | -52.51348641 | -32.16472 | -13.68921 | -4.884093032 | -1.175147868 | -19.04338 | -17.8475 | 0 | 0 | 0 | 0 | 0 | 0 | 0 | 37.94438 | 37.36952 | 37.1316 | 37.02256 | 28.14984 | 0 | 0 | -38.23768 | -36.77245 | -32.42875 | -31.70981 | -27.3107 | -21.33542 | -44.79971 | 92.42449 | 102.2922 | 105.1394 | 100.7117 | 102.1124 | 68.23778 | 42.92277
247 | E18110 | 2017-04-30 15:54 | 60.0564 | 59.2527 | 46 | 54 | 1.173 | 692.733 | 19338 | 30 | 139055 | 239913 | 239988 | 239996 | 139337 | 139295 | 221069 | 221077 | 220905 | 220590 | 215624 | 215616 | 215863 | 215954 | 294074 | 294058 | 1362.2 | 14133.1709 | 6 | 213.8081 | 367.0478 | 367.0478 | 213.8081 | 213.8081 | 63.1379 | 63.1379 | 1182.2266 | 1120.7592 | 1064.3334 | 883.0244 | 1051.7914 | 984.8079 | 966.6387 | 948.4584 | 929.8476 | 918.4844 | 907.2592 | 891.1308 | 16 | 23.2 | 32.0624 | 18.6637 | 11.4894 | 8.1043 | 5.9102 | 4.3645 | 3.313 | 2.8193 | 2.8327 | 87.42 | 142.32 | 144.91 | 229.36 | 209.99 | 330.82 | 288.35 | 457.6 | 393.7 | 622.37 | 517.13 | 820.58 | 618.56 | 975.93 | 50.9 | 47.3 | 32.8767 | 0 | -1.3975 | 6.8051 | 61.2342 | -1.3975 | 2103864 | 1 |  |  | 3.7929 | 7.1957 | 8.7714 | 10.4771 | 12.3871 | 17.1407 | 4.0631 | 7.5723 | 9.5277 | 11.4585 | 13.3677 | 19.2877 | 24.9744 | 24.9734 | 24.9491 | 25.1017 | 25.0299 | 24.9102 |  | 18382 | 504 | 10 |  | EA061 | 279 | 1266 | 7 | 5 | 35 | 35.333336 | 0 | 1850.85 | 1773.5215 | 1533.6285 | 1405.3286 | 1332.6929 | 1281.1143 | 1143.6929 | 72.1807 | 69.4607 | 56.8693 | 54.5936 | 58.1836 | 36.1007 | 77.5364 | 32.0624 | 18.6637 | 11.4894 | 8.1043 | 5.9102 | 4.3645 | 3.313 | 2.8193 | 0 | 0 | 0 | 0 | 0 | 0.1016 | 0.0254 | 0 | 0 | 0 | 0 | 0 | 0 | 0 | 0.042293 | 0.031316 | 0.024693 | 0.012617 | 0.012865 | 0.015512 | 0.013296 | -0.00176 | -0.005523 | -0.012778 | -0.008085 | -0.011534 | -0.001337 | 0.000569 | 0.081573 | 0.077231 | 0.075868 | 0.072749 | 0.078254 | 0.104453 | 0.098801 | -0.28491 | -0.280151 | -0.277996 | -0.276987 | -0.281209 | -0.292358 | -0.284906 | -1.366119 | -1.333493 | -1.318902 | -1.311861 | -1.34189 | -1.412425 | -1.361788 | -0.456197 | -0.41303 | -0.398754 | -0.395315 | -0.43441 | -0.614369 | -0.539236 | -0.369228 | -0.336876 | -0.322408 | -0.315886 | -0.343689 | -0.420279 | -0.370481 | 0.396796 | 0.36565 | 0.292849 | 0.23517 | 0.371378 | 0.296389 | 0.262105 | -20 | -20 | -20 | -20 | -15 | -30 | 30 | -1.897497 | -1.868742 | -1.856852 | -1.851416 | -1.876991 | 0 | 0 |  | 1407.973 | 0 |  | 1414.2469 | 0 |  | 738.145 | 0 |  | 738.021 | 0 |  | 1403.325 | 0 |  | 1428.369 | 0 |  | 763.829 | 0 |  | 763.931 | 0 |  | 1400.683 | 0 |  | 1422.019 | 0 |  | 773.66 | 0 |  | 773.845 | 0 |  | 1536.573 | 0 |  | 1536.675 | 0 |  | 779.212 | 0 |  | 778.97 | 0 |  | 1450.594 | 0 |  | 1450.645 | 0 |  | 753.407 | 0 |  | 753.408 | 0 |  | 1494.714 | 0 |  | 1499.108 | 0 |  | 730.457 | 0.102 |  | 730.531 | 0.102 |  | 1447.521 | 0 |  | 1449.172 | 0 |  | 765.2 | 0.025 |  | 765.445 | 0.025 | 150.9794 | 136.9708 | 116.3533 | 102.2363 | 104.2886 | 133.8162 | 112.998 | 0 | 0 | 0 | 0 | 0 | -29.7035728 | -7.2366124 | -55.3729 | -34.39478 | -15.71471733 | -5.945354052 | -1.78605559 | -20.02112 | -18.88119062 | 0 | 0 | 0 | 0 | 0 | 0 | 0 | 37.94994 | 37.37484 | 37.13704 | 37.02832 | 28.154865 | 0 | 0 | -32.92862 | -28.68935 | -22.67686 | -21.58167 | -25.27554 | -22.17915 | -41.81042 | 100.6278 | 111.2615 | 115.0988 | 111.7375 | 105.3818 | 61.91238 | 45.06978
247 | E18111 | 2017-04-30 15:55 | 60.5313 | 59.7665 | 41 | 64 | 1.1897 | 921.4468 | 22625 | 30 | 139055 | 239913 | 239988 | 239996 | 139337 | 139295 | 221069 | 221077 | 220905 | 220590 | 215624 | 215616 | 215863 | 215954 | 294074 | 294058 | 1362.2 | 14133.1709 | 6 | 214.8 | 368.0397 | 368.0397 | 214.8 | 214.8 | 64.1298 | 64.1298 | 1177.5391 | 1112.66 | 1061 | 870.7014 | 1061.2927 | 990.15 | 970.7326 | 950.5109 | 933.1793 | 919.6031 | 907.0773 | 889.583 | 16 | 22 | 30.5817 | 17.7817 | 10.6263 | 7.447 | 5.3769 | 3.9461 | 2.9734 | 2.5369 | 2.5502 | 89.05 | 153.53 | 150.23 | 252.21 | 219.31 | 364.78 | 302.44 | 505.41 | 413.47 | 693.69 | 547.9 | 920.4 | 660.18 | 1092.72 | 50.5 | 47 | 42.4793 | 4.1 | 4.7952 | 6.7404 | 14.0658 | 4.7952 | 1106542 | 2 |  |  | 3.8386 | 7.4636 | 9.1593 | 10.9543 | 12.5521 | 16.6493 | 4.2047 | 8.0547 | 10.0734 | 11.5219 | 13.6531 | 17.6563 | 24.9544 | 24.9729 | 25.0189 | 25.1833 | 25.0454 | 24.7644 |  | 18382 | 504 | 11 |  | EA061 | 251 | 1237 | 6 | 5 | 35 | 43.666664 | 4.1 | 1891.75 | 1862.5286 | 1602.1 | 1443.9572 | 1329.8785 | 1335.0215 | 1298 | 61.6464 | 60.9493 | 59.0514 | 55.9914 | 51.9943 | 36.8736 | 82.3443 | 30.5817 | 17.7817 | 10.6263 | 7.447 | 5.3769 | 3.9461 | 2.9734 | 2.5369 | 0 | 0 | 0 | 0 | 0 | 0.1016 | 0.0254 | 0 | 0 | 0 | 0 | 0 | 0 | 0 | 0.038021 | 0.027517 | 0.021144 | 0.010461 | 0.010816 | 0.013704 | 0.011713 | -0.001601 | -0.004981 | -0.011382 | -0.007204 | -0.00994 | -0.001248 | 0.000553 | 0.082545 | 0.078149 | 0.076775 | 0.073621 | 0.079199 | 0.105753 | 0.09999 | -0.273283 | -0.268754 | -0.266625 | -0.265601 | -0.269668 | -0.280279 | -0.273358 | -1.37381 | -1.34131 | -1.32626 | -1.318446 | -1.350284 | -1.416943 | -1.367306 | -0.434276 | -0.393099 | -0.379683 | -0.376497 | -0.413962 | -0.584681 | -0.512321 | -0.379187 | -0.346184 | -0.330884 | -0.323962 | -0.351884 | -0.431308 | -0.381903 | 0.394482 | 0.354788 | 0.282354 | 0.225258 | 0.354717 | 0.279875 | 0.245947 | -25 | -25 | -25 | -25 | -15 | -40 | 40 | -1.808084 | -1.780656 | -1.769146 | -1.764097 | -1.788969 | 0 | 0 |  | 1407.973 | 0 |  | 1414.2469 | 0 |  | 738.145 | 0 |  | 738.021 | 0 |  | 1403.325 | 0 |  | 1428.369 | 0 |  | 763.829 | 0 |  | 763.931 | 0 |  | 1400.683 | 0 |  | 1422.019 | 0 |  | 773.66 | 0 |  | 773.845 | 0 |  | 1536.573 | 0 |  | 1536.675 | 0 |  | 779.212 | 0 |  | 778.97 | 0 |  | 1450.594 | 0 |  | 1450.645 | 0 |  | 753.407 | 0 |  | 753.408 | 0 |  | 1494.714 | 0 |  | 1499.108 | 0 |  | 730.457 | 0.102 |  | 730.531 | 0.102 |  | 1447.521 | 0 |  | 1449.172 | 0 |  | 765.2 | 0.025 |  | 765.445 | 0.025 | 156.1545 | 145.5547 | 123.0012275 | 106.3056 | 105.325 | 141.1825 | 129.78702 | 0 | 0 | 0 | 0 | 0 | -28.4763464 | -6.9432932 | -50.0341602 | -30.22776216 | -12.94695012 | -4.294178622 | -1.182848784 | -17.64944 | -16.77138 | 0 | 0 | 0 | 0 | 0 | 0 | 0 | 45.2021 | 44.5164 | 44.22865 | 44.102425 | 26.834535 | 0 | 0 | -26.77155 | -23.95911 | -22.42081 | -21.08059 | -21.52366 | -21.55929 | -42.18671 | 124.5509 | 135.8843 | 131.8621 | 125.0332 | 109.4531 | 73.49745 | 63.88564
247 | E18112 | 2017-04-30 15:57 | 60.7839 | 60.1101 | 52 | 62 | 1.2525 | 823.0653 | 22376 | 30 | 139055 | 239913 | 239988 | 239996 | 139337 | 139295 | 221069 | 221077 | 220905 | 220590 | 215624 | 215616 | 215863 | 215954 | 294074 | 294058 | 1362.2 | 14178.6025 | 6 | 215.6742 | 368.9138 | 368.9138 | 215.6742 | 215.6742 | 65.004 | 65.004 | 1176.3672 | 1107.2209 | 1067.1666 | 906.1675 | 1059.9574 | 1002.2003 | 987.1385 | 970.3236 | 953.1315 | 944.0207 | 934.6606 | 921.0453 | 15.8 | 18.2 | 32.2667 | 18.7422 | 11.2843 | 7.8998 | 5.7827 | 4.3105 | 3.3258 | 2.8162 | 2.8287 | 92.74 | 146.54 | 156.24 | 238.84 | 226.74 | 346.54 | 310 | 477.7 | 419.32 | 643.32 | 546.72 | 832.58 | 656.73 | 989.88 | 49.1 | 47.1 | 40.9244 | 4.363636 | 4.1859 | 4.1913 | 11.1081 | 4.1859 | 2103376 | 1 |  |  | 3.88 | 7.5021 | 9.3114 | 11.3286 | 12.8379 | 16.6357 | 4.5295 | 7.859 | 9.882 | 11.9311 | 13.3902 | 18.0197 | 24.8419 | 24.8861 | 25.0261 | 24.9645 | 25.0056 | 25.0012 |  | 18382 | 504 | 12 |  | CC210 | 279 | 1235 | 7 | 1 | 35 | 43.5 | 4.363636 | 1849.9928 | 1834.3785 | 1546.6215 | 1428.35 | 1349.8071 | 1298.8643 | 1242.9286 | 55.6007 | 55.1907 | 55.3986 | 53.8779 | 51.8221 | 37.1064 | 78.0214 | 32.2667 | 18.7422 | 11.2843 | 7.8998 | 5.7827 | 4.3105 | 3.3258 | 2.8162 | 0 | 0 | 0 | 0 | 0 | 0.1016 | 0.0254 | 0 | 0 | 0 | 0 | 0 | 0 | 0 | 0.040911 | 0.029913 | 0.023282 | 0.011267 | 0.011327 | 0.014296 | 0.012268 | -0.001613 | -0.004877 | -0.011122 | -0.006937 | -0.010052 | -0.001034 | 0.00068 | 0.082698 | 0.078286 | 0.076912 | 0.073749 | 0.079332 | 0.105959 | 0.100178 | -0.271217 | -0.266822 | -0.264637 | -0.263723 | -0.267828 | -0.278588 | -0.271769 | -1.371548 | -1.339865 | -1.323734 | -1.317532 | -1.349892 | -1.423761 | -1.374709 | -0.43146 | -0.390292 | -0.377048 | -0.373769 | -0.410791 | -0.580584 | -0.508609 | -0.379286 | -0.346944 | -0.331401 | -0.324764 | -0.353197 | -0.432037 | -0.382809 | 0.4001 | 0.370428 | 0.296806 | 0.239038 | 0.380912 | 0.30617 | 0.269326 | -30 | -30 | -30 | -30 | -20 | -30 | 30 | -1.794938 | -1.767876 | -1.756233 | -1.751299 | -1.776274 | 0 | 0 |  | 1407.973 | 0 |  | 1414.2469 | 0 |  | 738.145 | 0 |  | 738.021 | 0 |  | 1403.325 | 0 |  | 1428.369 | 0 |  | 763.829 | 0 |  | 763.931 | 0 |  | 1400.683 | 0 |  | 1422.019 | 0 |  | 773.66 | 0 |  | 773.845 | 0 |  | 1536.573 | 0 |  | 1536.675 | 0 |  | 779.212 | 0 |  | 778.97 | 0 |  | 1450.594 | 0 |  | 1450.645 | 0 |  | 753.407 | 0 |  | 753.408 | 0 |  | 1494.714 | 0 |  | 1499.108 | 0 |  | 730.457 | 0.102 |  | 730.531 | 0.102 |  | 1447.521 | 0 |  | 1449.172 | 0 |  | 765.2 | 0.025 |  | 765.445 | 0.025 | 152.9907 | 143.6062 | 118.9538 | 105.3394 | 107.0829 | 137.6264 | 124.5141 | 0 | 0 | 0 | 0 | 0 | -28.3045408 | -6.9029326 | -53.89909 | -33.54486014 | -16.09660544 | -5.70491356 | -1.7211123 | -18.88192 | -17.79973 | 0 | 0 | 0 | 0 | 0 | 0 | 0 | 53.84814 | 53.03628 | 52.68699 | 52.53897 | 35.52548 | 0 | 0 | -23.98948 | -21.54049 | -20.88793 | -20.13789 | -21.28805 | -21.54338 | -39.68239 | 128.9503 | 141.5571 | 134.6562 | 132.0356 | 119.5992 | 68.89652 | 60.12905
247 | E18113 | 2017-04-30 15:59 | 61.3658 | 60.6009 | 37 | 62 | 1.2525 | 824.8354 | 22410 | 30 | 139055 | 239913 | 239988 | 239996 | 139337 | 139295 | 221069 | 221077 | 220905 | 220590 | 215624 | 215616 | 215863 | 215954 | 294074 | 294058 | 1362.2 | 14198.3291 | 6 | 216.5503 | 369.7899 | 369.7899 | 216.5503 | 216.5503 | 65.8801 | 65.8801 | 1185.7422 | 1106.1659 | 1060.3334 | 899.6782 | 1058.87 | 1000.1956 | 984.0781 | 966.129 | 947.8195 | 937.823 | 926.5715 | 910.8912 | 15.8 | 18 | 32.2794 | 18.3807 | 11.0379 | 7.7379 | 5.6492 | 4.2018 | 3.2757 | 2.8168 | 2.8243 | 92.22 | 149.92 | 156.26 | 244.34 | 227.08 | 353.36 | 310.3 | 487.54 | 419.84 | 656.48 | 541.22 | 843.5 | 641.78 | 992.92 | 50.6 | 47.4 | 39.4118 | -7.954545 | -5.8614 | 6.9699 | 5.8078 | -5.8614 | 2103376 | 2 |  |  | 3.8786 | 7.3821 | 9.2143 | 11.1586 | 13.2157 | 17.3121 | 3.9635 | 8.119 | 9.6127 | 11.8048 | 13.6698 | 19.2857 | 25.0232 | 24.9139 | 25.0359 | 25.119 | 24.8851 | 24.8861 |  | 18382 | 504 | 13 |  | CC210 | 279 | 1235 | 7 | 1 | 35 | 36.166664 | -7.954545 | 1915.2142 | 1846.0571 | 1576.6 | 1458.3429 | 1378.6072 | 1256.0215 | 1167.7214 | 82.4171 | 87.3214 | 99.9929 | 98.5136 | 62.4093 | 37.5636 | 75.8564 | 32.2794 | 18.3807 | 11.0379 | 7.7379 | 5.6492 | 4.2018 | 3.2757 | 2.8168 | 0 | 0 | 0 | 0 | 0 | 0.1016 | 0.0254 | 0 | 0 | 0 | 0 | 0 | 0 | 0 | 0.04176 | 0.030511 | 0.023629 | 0.011682 | 0.012087 | 0.014425 | 0.012398 | -0.001613 | -0.004876 | -0.01112 | -0.006935 | -0.010051 | -0.000938 | 0.000747 | 0.082712 | 0.078306 | 0.076931 | 0.073765 | 0.079346 | 0.106015 | 0.100265 | -0.27101 | -0.266513 | -0.264372 | -0.263493 | -0.267627 | -0.27831 | -0.27129 | -1.372914 | -1.340114 | -1.324608 | -1.318636 | -1.351484 | -1.428195 | -1.377373 | -0.430343 | -0.389503 | -0.376239 | -0.372882 | -0.409767 | -0.580084 | -0.508884 | -0.380723 | -0.347677 | -0.332235 | -0.325807 | -0.354463 | -0.431519 | -0.380946 | 0.398171 | 0.364321 | 0.291155 | 0.234086 | 0.372953 | 0.302382 | 0.268984 | -30 | -30 | -30 | -30 | -20 | -20 | 20 | -1.794623 | -1.767497 | -1.755878 | -1.750899 | -1.775829 | 0 | 0 |  | 1407.973 | 0 |  | 1414.2469 | 0 |  | 738.145 | 0 |  | 738.021 | 0 |  | 1403.325 | 0 |  | 1428.369 | 0 |  | 763.829 | 0 |  | 763.931 | 0 |  | 1400.683 | 0 |  | 1422.019 | 0 |  | 773.66 | 0 |  | 773.845 | 0 |  | 1536.573 | 0 |  | 1536.675 | 0 |  | 779.212 | 0 |  | 778.97 | 0 |  | 1450.594 | 0 |  | 1450.645 | 0 |  | 753.407 | 0 |  | 753.408 | 0 |  | 1494.714 | 0 |  | 1499.108 | 0 |  | 730.457 | 0.102 |  | 730.531 | 0.102 |  | 1447.521 | 0 |  | 1449.172 | 0 |  | 765.2 | 0.025 |  | 765.445 | 0.025 | 158.4112 | 144.5573 | 121.2894146 | 107.5747 | 109.387 | 133.1571 | 117.0816 | 0 | 0 | 0 | 0 | 0 | -28.276296 | -6.890766 | -55.11838 | -34.35382239 | -16.56952 | -6.259565092 | -2.751621424 | -19.26207 | -18.10557 | 0 | 0 | 0 | 0 | 0 | 0 | 0 | 53.83869 | 53.02491 | 52.67634 | 52.52697 | 35.51658 | 0 | 0 | -35.46762 | -34.01195 | -37.62123 | -36.73395 | -25.57327 | -21.79004 | -38.60211 | 121.6639 | 129.2165 | 119.775 | 117.1081 | 116.5787 | 63.82871 | 53.48314
247 | E18114 | 2017-04-30 16:00 | 61.3763 | 60.7141 | 32 | 51 | 1.173 | 663.403 | 19340 | 30 | 139055 | 239913 | 239988 | 239996 | 139337 | 139295 | 221069 | 221077 | 220905 | 220590 | 215624 | 215616 | 215863 | 215954 | 294074 | 294058 | 1362.2 | 14218.0557 | 6 | 217.1899 | 370.4295 | 370.4295 | 217.1899 | 217.1899 | 66.5196 | 66.5196 | 1177.5391 | 1116.5756 | 1055.5 | 898.2275 | 1058.1774 | 996.0294 | 977.7595 | 959.3635 | 940.5605 | 928.6959 | 917.9214 | 902.7649 | 16 | 18.4 | 32.5176 | 19.9656 | 12.5162 | 8.8784 | 6.476 | 4.8055 | 3.6048 | 3.0323 | 3.0551 | 93.78 | 141.94 | 150.51 | 223.81 | 216.5 | 319.1 | 295.46 | 439.39 | 402.14 | 597.25 | 533.12 | 797.16 | 647.86 | 953.94 | 50.4 | 47.2 | 31.0062 | -2.572727 | -2.832 | 3.1966 | 5.1721 | -2.832 | 1107419 | 1 |  |  | 3.6786 | 6.9421 | 8.3943 | 10.1193 | 11.7543 | 15.4636 | 4.6632 | 7.1351 | 8.7579 | 11.1439 | 12.8789 | 16.114 | 24.9026 | 24.9408 | 24.9714 | 25.1173 | 24.9919 | 24.7779 |  | 18382 | 504 | 14 |  | EA061 | 297 | 1229 | 7 | 5 | 35 | 29.666666 | -2.572727 | 1684.1571 | 1636.4143 | 1415.2428 | 1279.8 | 1175.7572 | 1176.4642 | 1091.5857 | 59.4929 | 55.1543 | 53.9793 | 49.9729 | 49.0193 | 31.7643 | 75.6114 | 32.5176 | 19.9656 | 12.5162 | 8.8784 | 6.476 | 4.8055 | 3.6048 | 3.0323 | 0 | 0 | 0 | 0 | 0 | 0.1016 | 0.0254 | 0 | 0 | 0 | 0 | 0 | 0 | 0 | 0.042411 | 0.030871 | 0.023765 | 0.011709 | 0.012383 | 0.014962 | 0.01289 | -0.001556 | -0.004677 | -0.010822 | -0.006725 | -0.009903 | -0.000904 | 0.000763 | 0.082843 | 0.078433 | 0.07705 | 0.073885 | 0.079487 | 0.10617 | 0.100402 | -0.26919 | -0.264711 | -0.262746 | -0.261797 | -0.265772 | -0.276921 | -0.269983 | -1.369079 | -1.336681 | -1.323808 | -1.317308 | -1.349167 | -1.431839 | -1.381086 | -0.428573 | -0.388003 | -0.374615 | -0.371466 | -0.408583 | -0.576791 | -0.505809 | -0.379619 | -0.346398 | -0.331436 | -0.32451 | -0.352078 | -0.432221 | -0.381949 | 0.404512 | 0.363195 | 0.31994 | 0.259535 | 0.414393 | 0.329711 | 0.288162 | -35 | -35 | -30 | -30 | -20 | -10 | 10 | -1.780504 | -1.753576 | -1.743183 | -1.737885 | -1.762493 | 0 | 0 |  | 1407.973 | 0 |  | 1414.2469 | 0 |  | 738.145 | 0 |  | 738.021 | 0 |  | 1403.325 | 0 |  | 1428.369 | 0 |  | 763.829 | 0 |  | 763.931 | 0 |  | 1400.683 | 0 |  | 1422.019 | 0 |  | 773.66 | 0 |  | 773.845 | 0 |  | 1536.573 | 0 |  | 1536.675 | 0 |  | 779.212 | 0 |  | 778.97 | 0 |  | 1450.594 | 0 |  | 1450.645 | 0 |  | 753.407 | 0 |  | 753.408 | 0 |  | 1494.714 | 0 |  | 1499.108 | 0 |  | 730.457 | 0.102 |  | 730.531 | 0.102 |  | 1447.521 | 0 |  | 1449.172 | 0 |  | 765.2 | 0.025 |  | 765.445 | 0.025 | 139.5206 | 128.3489 | 109.0445 | 94.558023 | 93.45741 | 124.9052 | 109.5974 | 0 | 0 | 0 | 0 | 0 | -28.1351736 | -6.8575682 | -55.93372 | -35.01302 | -17.13405 | -6.565463072 | -3.34593416 | -20.12879 | -18.85597 | 0 | 0 | 0 | 0 | 0 | 0 | 0 | 62.31764 | 61.37516 | 52.29549 | 52.13655 | 35.24986 | 0 | 0 | -25.49705 | -21.40003 | -20.22146 | -18.56323 | -20.02845 | -18.32136 | -38.24493 | 120.4075 | 133.311 | 123.9844 | 121.5659 | 105.3329 | 58.31988 | 45.63893
247 | E18115 | 2017-04-30 16:02 | 61.3729 | 60.8125 | 33 | 51 | 1.173 | 665.2256 | 19296 | 30 | 139055 | 239913 | 239988 | 239996 | 139337 | 139295 | 221069 | 221077 | 220905 | 220590 | 215624 | 215616 | 215863 | 215954 | 294074 | 294058 | 1362.2 | 14218.0557 | 6 | 217.8342 | 371.0738 | 371.0738 | 217.8342 | 217.8342 | 67.164 | 67.164 | 1203.3203 | 1124.5171 | 1068.5 | 896.8624 | 1058.418 | 995.7523 | 976.9949 | 958.1791 | 939.1573 | 927.7844 | 917.0619 | 901.7863 | 16 | 22 | 32.3019 | 19.9019 | 12.5327 | 8.9028 | 6.4887 | 4.7782 | 3.5765 | 3.0108 | 3.0341 | 94.05 | 140.75 | 150.77 | 221.61 | 216.52 | 316.46 | 296.89 | 436.76 | 407.85 | 598.85 | 541.62 | 798.05 | 654.41 | 958.38 | 50.2 | 46.9 | 31.1861 | 0 | -0.4626 | 2.9293 | 1.6068 | -0.4626 | 1107419 | 2 |  |  | 3.7543 | 6.955 | 8.365 | 10.0743 | 11.74 | 15.7764 | 4.7526 | 7.3105 | 8.8877 | 10.9404 | 12.9333 | 16.4 | 24.8274 | 24.9792 | 25.0178 | 25.0184 | 25.001 | 24.891 |  | 18382 | 504 | 15 |  | EA061 | 297 | 1229 | 7 | 5 | 35 | 34.333336 | 0 | 1649.5929 | 1607.2643 | 1397.7142 | 1289.9928 | 1217.4214 | 1187.6 | 1105.5072 | 53.8393 | 53.74 | 47.5386 | 45.7714 | 45.2964 | 29.6957 | 73.5786 | 32.3019 | 19.9019 | 12.5327 | 8.9028 | 6.4887 | 4.7782 | 3.5765 | 3.0108 | 0 | 0 | 0 | 0 | 0 | 0.1016 | 0.0254 | 0 | 0 | 0 | 0 | 0 | 0 | 0 | 0.044555 | 0.032724 | 0.0269 | 0.012619 | 0.013305 | 0.016088 | 0.013933 | -0.00152 | -0.004596 | -0.010639 | -0.006911 | -0.009845 | -0.000501 | 0.001038 | 0.082805 | 0.0784 | 0.077015 | 0.073846 | 0.079437 | 0.106115 | 0.100351 | -0.26956 | -0.265048 | -0.263019 | -0.26211 | -0.266344 | -0.277538 | -0.270569 | -1.364853 | -1.332416 | -1.317706 | -1.311184 | -1.347132 | -1.432113 | -1.381117 | -0.429895 | -0.389283 | -0.375758 | -0.372436 | -0.409381 | -0.578396 | -0.507247 | -0.378588 | -0.345233 | -0.33056 | -0.324077 | -0.352306 | -0.431484 | -0.381246 | 0.404526 | 0.363421 | 0.320503 | 0.259003 | 0.410204 | 0.326057 | 0.286513 | -40 | -40 | -40 | -40 | -25 | 0 | 0 | -1.77967 | -1.752754 | -1.74158 | -1.736319 | -1.762208 | 0 | 0 |  | 1407.973 | 0 |  | 1414.2469 | 0 |  | 738.145 | 0 |  | 738.021 | 0 |  | 1403.325 | 0 |  | 1428.369 | 0 |  | 763.829 | 0 |  | 763.931 | 0 |  | 1400.683 | 0 |  | 1422.019 | 0 |  | 773.66 | 0 |  | 773.845 | 0 |  | 1536.573 | 0 |  | 1536.675 | 0 |  | 779.212 | 0 |  | 778.97 | 0 |  | 1450.594 | 0 |  | 1450.645 | 0 |  | 753.407 | 0 |  | 753.408 | 0 |  | 1494.714 | 0 |  | 1499.108 | 0 |  | 730.457 | 0.102 |  | 730.531 | 0.102 |  | 1447.521 | 0 |  | 1449.172 | 0 |  | 765.2 | 0.025 |  | 765.445 | 0.025 | 136.5945 | 126.0095 | 107.645 | 95.26081 | 96.7083 | 126.022174 | 110.9388 | 0 | 0 | 0 | 0 | 0 | -28.1978608 | -6.8724526 | -58.73645 | -37.4782 | -21.42722 | -7.484238272 | -4.66107672 | -22.32235 | -20.6767 | 0 | 0 | 0 | 0 | 0 | 0 | 0 | 71.1868 | 70.11016 | 69.6632 | 69.45276 | 44.0552 | 0 | 0 | -23.14525 | -20.92006842 | -17.86301 | -17.04692 | -18.54349 | -17.17587 | -37.32252 | 125.8996 | 137.7214 | 138.0179 | 140.1824 | 117.5589 | 58.32609 | 46.06707
247 | E18116 | 2017-04-30 16:03 | 61.1038 | 60.6977 | 48 | 51 | 1.173 | 667.8853 | 19290 | 30 | 139055 | 239913 | 239988 | 239996 | 139337 | 139295 | 221069 | 221077 | 220905 | 220590 | 215624 | 215616 | 215863 | 215954 | 294074 | 294058 | 1362.2 | 14237.7822 | 6 | 218.4834 | 371.723 | 371.723 | 218.4834 | 218.4834 | 67.8132 | 67.8132 | 1174.0234 | 1121.4004 | 1063.1666 | 892.3105 | 1057.2087 | 994.1714 | 975.8735 | 957.8374 | 939.442 | 927.5535 | 916.3696 | 900.3773 | 16 | 23 | 32.2363 | 19.7472 | 12.4733 | 8.8657 | 6.463 | 4.7502 | 3.552 | 3.0011 | 3.0214 | 94.84 | 141.41 | 151.82 | 222.27 | 218.46 | 315.93 | 299.79 | 435.98 | 412.43 | 599.16 | 547.56 | 802.32 | 659.58 | 962.9 | 50.9 | 46.9 | 31.6116 | -7.80909 | -5.3338 | 5.5257 | 2.5561 | -5.3338 | 1107419 | 1 |  |  | 3.5907 | 6.8793 | 8.2479 | 9.9657 | 11.7014 | 16.2629 | 4.0404 | 6.9018 | 9.2965 | 10.9877 | 12.9632 | 18.3316 | 25.0264 | 25.0554 | 24.9879 | 25.0896 | 24.9915 | 24.9731 |  | 18382 | 504 | 16 |  | EA061 | 297 | 1229 | 7 | 5 | 35 | 31.666666 | -7.80909 | 1638.3928 | 1592.3143 | 1364.1714 | 1261.5 | 1183.7786 | 1155.45 | 1015.7072 | 60.1271 | 54.0529 | 53.5407 | 51.4993 | 47.9336 | 29.2371 | 70.2829 | 32.2363 | 19.7472 | 12.4733 | 8.8657 | 6.463 | 4.7502 | 3.552 | 3.0011 | 0 | 0 | 0 | 0 | 0 | 0.1016 | 0.0254 | 0 | 0 | 0 | 0 | 0 | 0 | 0 | 0.046216 | 0.034312 | 0.027874 | 0.013229 | 0.014012 | 0.01681 | 0.014549 | -0.00152 | -0.004596 | -0.010639 | -0.006911 | -0.009846 | -0.001072 | 0.000668 | 0.082831 | 0.078424 | 0.077042 | 0.073874 | 0.079468 | 0.106165 | 0.100438 | -0.269223 | -0.264729 | -0.262653 | -0.261718 | -0.265964 | -0.277088 | -0.269895 | -1.364666 | -1.332324 | -1.317263 | -1.310551 | -1.346889 | -1.4305 | -1.377874 | -0.42953 | -0.388919 | -0.375535 | -0.372286 | -0.409219 | -0.578148 | -0.507921 | -0.378384 | -0.345136 | -0.330125 | -0.323463 | -0.351629 | -0.430798 | -0.378978 | 0.404529 | 0.362859 | 0.319104 | 0.257732 | 0.407618 | 0.324013 | 0.285517 | -40 | -40 | -40 | -40 | -25 | 10 | -10 | -1.779536 | -1.752621 | -1.741382 | -1.736061 | -1.761931 | 0 | 0 |  | 1407.973 | 0 |  | 1414.2469 | 0 |  | 738.145 | 0 |  | 738.021 | 0 |  | 1403.325 | 0 |  | 1428.369 | 0 |  | 763.829 | 0 |  | 763.931 | 0 |  | 1400.683 | 0 |  | 1422.019 | 0 |  | 773.66 | 0 |  | 773.845 | 0 |  | 1536.573 | 0 |  | 1536.675 | 0 |  | 779.212 | 0 |  | 778.97 | 0 |  | 1450.594 | 0 |  | 1450.645 | 0 |  | 753.407 | 0 |  | 753.408 | 0 |  | 1494.714 | 0 |  | 1499.108 | 0 |  | 730.457 | 0.102 |  | 730.531 | 0.102 |  | 1447.521 | 0 |  | 1449.172 | 0 |  | 765.2 | 0.025 |  | 765.445 | 0.025 | 135.7097 | 124.8757 | 105.0985 | 93.192051 | 94.07252 | 122.6683 | 102.0156 | 0 | 0 | 0 | 0 | 0 | -28.1521408 | -6.855333 | -60.99511 | -39.59134 | -22.70303 | -8.280061218 | -5.611139574 | -22.513209 | -20.96711 | 0 | 0 | 0 | 0 | 0 | 0 | 0 | 71.18144 | 70.10484 | 69.65528 | 69.44244 | 44.048275 | 0 | 0 | -25.82639 | -21.0222 | -20.10641 | -19.17247 | -19.61534 | -16.90337 | -35.69816 | 120.0696 | 134.367 | 131.9443 | 135.182 | 112.8943 | 55.09963 | 38.495
247 | E18117 | 2017-04-30 16:05 | 61.4216 | 60.9404 | 53 | 63 | 1.2417 | 701.8165 | 19253 | 30 | 139055 | 239913 | 239988 | 239996 | 139337 | 139295 | 221069 | 221077 | 220905 | 220590 | 215624 | 215616 | 215863 | 215954 | 294074 | 294058 | 1362.2 | 14277.2314 | 6 | 219.2288 | 372.4684 | 372.4684 | 219.2288 | 219.2288 | 68.5585 | 68.5585 | 1200.9766 | 1115.144 | 1066.6666 | 870.9286 | 1068.2428 | 999.3743 | 977.3553 | 954.7257 | 931.8367 | 918.4915 | 904.9188 | 887.1335 | 16 | 21.2 | 32.3912 | 18.2676 | 11.0547 | 7.8093 | 5.7341 | 4.3013 | 3.3175 | 2.8461 | 2.8685 | 79.7 | 120.44 | 135.22 | 198.39 | 196.43 | 284.88 | 266.91 | 390.9 | 358.97 | 525.9 | 462.45 | 680.66 | 550.08 | 800.91 | 50.2 | 47.3 | 38.6633 | -19.790001 | -14.7274 | 15.5475 | 5.5894 | -14.7274 | 1106226 | 2 |  |  | 3.9807 | 7.3957 | 9.2614 | 11.2643 | 13.2107 | 17.1057 | 4.1681 | 8.0139 | 9.3917 | 11.7264 | 13.4014 | 17.8194 | 24.8426 | 25.0349 | 25.034 | 25.1053 | 24.972 | 25.0111 |  | 18382 | 504 | 17 |  | CC174 | 282 | 1229 | 7 | 1 | 35 | 41.833336 | -19.790001 | 1934.7072 | 1872.3643 | 1603.0714 | 1484.4785 | 1389.6143 | 1339.1215 | 1249.3214 | 63.5893 | 66.285 | 64.9593 | 63.0186 | 55.5686 | 36.5686 | 62.655 | 32.3912 | 18.2676 | 11.0547 | 7.8093 | 5.7341 | 4.3013 | 3.3175 | 2.8461 | 0 | 0 | 0 | 0 | 0 | 0.1016 | 0.0254 | 0 | 0 | 0 | 0 | 0 | 0 | 0 | 0.046968 | 0.035236 | 0.028507 | 0.013691 | 0.014565 | 0.01722 | 0.014955 | -0.001513 | -0.004579 | -0.010595 | -0.006875 | -0.0098 | -0.001288 | 0.000536 | 0.082807 | 0.078402 | 0.077022 | 0.073852 | 0.07944 | 0.106102 | 0.100345 | -0.269479 | -0.264968 | -0.262846 | -0.261986 | -0.266277 | -0.277266 | -0.270253 | -1.367858 | -1.335351 | -1.319498 | -1.313757 | -1.350482 | -1.431386 | -1.379786 | -0.427963 | -0.387537 | -0.374243 | -0.370887 | -0.407565 | -0.575983 | -0.505213 | -0.381771 | -0.348141 | -0.332926 | -0.326529 | -0.355272 | -0.434483 | -0.383652 | 0.398659 | 0.365987 | 0.293297 | 0.237146 | 0.379535 | 0.307948 | 0.273602 | -40 | -40 | -40 | -40 | -25 | 20 | -20 | -1.778606 | -1.751674 | -1.740189 | -1.735252 | -1.761307 | 0 | 0 |  | 1407.973 | 0 |  | 1414.2469 | 0 |  | 738.145 | 0 |  | 738.021 | 0 |  | 1403.325 | 0 |  | 1428.369 | 0 |  | 763.829 | 0 |  | 763.931 | 0 |  | 1400.683 | 0 |  | 1422.019 | 0 |  | 773.66 | 0 |  | 773.845 | 0 |  | 1536.573 | 0 |  | 1536.675 | 0 |  | 779.212 | 0 |  | 778.97 | 0 |  | 1450.594 | 0 |  | 1450.645 | 0 |  | 753.407 | 0 |  | 753.408 | 0 |  | 1494.714 | 0 |  | 1499.108 | 0 |  | 730.457 | 0.102 |  | 730.531 | 0.102 |  | 1447.521 | 0 |  | 1449.172 | 0 |  | 765.2 | 0.025 |  | 765.445 | 0.025 | 160.2073 | 146.7971 | 123.4718 | 109.6317 | 110.391 | 142.0835 | 125.3632 | 0 | 0 | 0 | 0 | 0 | -28.1702256 | -6.8644262 | -62.17598539 | -40.93786 | -23.63485 | -8.954567712 | -6.43504673 | -22.80484 | -21.37426 | 0 | 0 | 0 | 0 | 0 | 0 | 0 | 71.14424 | 70.06696 | 69.60756 | 69.41008 | 44.032675 | 0 | 0 | -27.21387 | -25.68789 | -24.31056 | -23.37278 | -22.64782 | -21.06289 | -31.65412 | 141.9617 | 150.2383 | 145.1339 | 146.7144 | 125.3408 | 70.04551 | 65.47034
247 | E18118 | 2017-04-30 16:07 | 62.127 | 61.4108 | 33 | 63 | 1.2417 | 705.2575 | 19335 | 30 | 139055 | 239913 | 239988 | 239996 | 139337 | 139295 | 221069 | 221077 | 220905 | 220590 | 215624 | 215616 | 215863 | 215954 | 294074 | 294058 | 1362.2 | 14296.9561 | 6 | 219.9778 | 373.2174 | 373.2174 | 219.9778 | 219.9778 | 69.3075 | 69.3075 | 1156.4453 | 1088.4146 | 1039.5 | 857.7411 | 1048.1733 | 981.2784 | 960.4001 | 938.1045 | 915.3732 | 901.8347 | 887.8204 | 868.8608 | 16 | 17.6 | 32.6498 | 18.2893 | 10.9407 | 7.6985 | 5.653 | 4.2332 | 3.2852 | 2.8449 | 2.871 | 79.44 | 121.71 | 136.24 | 203.06 | 197.17 | 292.28 | 268.38 | 400.72 | 361.28 | 538.75 | 465.13 | 694.57 | 549.81 | 808.71 | 49.1 | 47.1 | 39.3734 | -6.677778 | -1.8788 | 7.0933 | 1.62 | -1.8788 | 1106226 | 1 |  |  | 4.03 | 7.8143 | 9.7029 | 11.8543 | 13.7571 | 18.025 | 4.1233 | 8.3671 | 9.6027 | 12.2521 | 14.0904 | 19.1411 | 24.8555 | 24.8328 | 25.0416 | 25.0129 | 25.0204 | 24.9466 |  | 18382 | 504 | 18 |  | CC174 | 282 | 1229 | 7 | 1 | 35 | 39.833336 | -6.677778 | 1999.4714 | 1920.4 | 1626.2643 | 1501.8429 | 1404.5857 | 1339.1428 | 1179.3214 | 80.9507 | 84.9443 | 93.3571 | 87.8871 | 58.3664 | 53.5007 | 54.44 | 32.6498 | 18.2893 | 10.9407 | 7.6985 | 5.653 | 4.2332 | 3.2852 | 2.8449 | 0 | 0 | 0 | 0 | 0 | 0.1016 | 0.0254 | 0 | 0 | 0 | 0 | 0 | 0 | 0 | 0.048856 | 0.03647 | 0.029261 | 0.014133 | 0.015094 | 0.018022 | 0.015696 | -0.001513 | -0.00458 | -0.010595 | -0.006875 | -0.009801 | -0.002365 | -0.000164 | 0.082806 | 0.0784 | 0.077022 | 0.073849 | 0.079442 | 0.106102 | 0.100392 | -0.269465 | -0.264967 | -0.26282 | -0.261991 | -0.266223 | -0.276963 | -0.269702 | -1.369274 | -1.33682 | -1.320769 | -1.315251 | -1.351594 | -1.427012 | -1.374011 | -0.427087 | -0.386712 | -0.373519 | -0.370088 | -0.40685 | -0.575111 | -0.505373 | -0.383271 | -0.349599 | -0.334155 | -0.327956 | -0.356397 | -0.43547 | -0.382622 | 0.398235 | 0.363871 | 0.292036 | 0.235892 | 0.377483 | 0.306606 | 0.273808 | -40 | -40 | -40 | -40 | -25 | 30 | -30 | -1.779294 | -1.752198 | -1.740673 | -1.735831 | -1.762022 | 0 | 0 |  | 1407.973 | 0 |  | 1414.2469 | 0 |  | 738.145 | 0 |  | 738.021 | 0 |  | 1403.325 | 0 |  | 1428.369 | 0 |  | 763.829 | 0 |  | 763.931 | 0 |  | 1400.683 | 0 |  | 1422.019 | 0 |  | 773.66 | 0 |  | 773.845 | 0 |  | 1536.573 | 0 |  | 1536.675 | 0 |  | 779.212 | 0 |  | 778.97 | 0 |  | 1450.594 | 0 |  | 1450.645 | 0 |  | 753.407 | 0 |  | 753.408 | 0 |  | 1494.714 | 0 |  | 1499.108 | 0 |  | 730.457 | 0.102 |  | 730.531 | 0.102 |  | 1447.521 | 0 |  | 1449.172 | 0 |  | 765.2 | 0.025 |  | 765.445 | 0.025 | 165.5682 | 150.55936 | 125.2581 | 110.9096 | 111.5831 | 142.0857 | 118.3944 | 0 | 0 | 0 | 0 | 0 | -28.1394408 | -6.8504308 | -64.82554 | -42.6311898 | -24.65347 | -9.546091758 | -7.153987042 | -22.34273 | -21.34114 | 0 | 0 | 0 | 0 | 0 | 0 | 0 | 71.17176 | 70.08792 | 69.62692 | 69.43324 | 44.05055 | 0 | 0 | -34.57299 | -32.84898 | -34.87065 | -32.52596 | -23.74636984 | -30.76884 | -27.51250612 | 137.3415 | 145.1671 | 135.3609 | 138.2708 | 124.7333 | 60.83472 | 62.69036
247 | E18119 | 2017-04-30 16:08 | 62.7973 | 61.8592 | 33 | 63 | 1.2417 | 703.5666 | 19281 | 30 | 139055 | 239913 | 239988 | 239996 | 139337 | 139295 | 221069 | 221077 | 220905 | 220590 | 215624 | 215616 | 215863 | 215954 | 294074 | 294058 | 1362.2 | 14296.9561 | 6 | 220.725 | 373.9646 | 373.9646 | 220.725 | 220.725 | 70.0548 | 70.0548 | 1177.5391 | 1098.2432 | 1043.6666 | 868.7489 | 1043.9805 | 978.3029 | 959.1613 | 938.8497 | 917.8995 | 905.1842 | 891.7611 | 874.3404 | 16 | 17.6 | 32.6016 | 18.2417 | 10.9262 | 7.7362 | 5.6891 | 4.2465 | 3.3011 | 2.8422 | 2.8683 | 79.18 | 119.92 | 135.89 | 198.77 | 196.34 | 284.6 | 266.3 | 389.47 | 358.89 | 524.89 | 461.44 | 678 | 547.18 | 797.04 | 49.7 | 47 | 40.5542 | 1.05 | 1.0742 | 1.4914 | 0.2344 | 1.0742 | 1106226 | 2 |  |  | 3.9471 | 7.8864 | 9.6757 | 11.7436 | 13.7636 | 17.9614 | 4.3137 | 8.6068 | 9.9151 | 12.2685 | 14.211 | 18.1425 | 24.9118 | 24.928 | 25.0478 | 25.0074 | 25.0905 | 24.7756 |  | 18382 | 505 | 1 |  | CC174 | 282 | 1229 | 7 | 1 | 35 | 35.5 | 1.05 | 1983.5072 | 1893.1571 | 1582.2 | 1467.5072 | 1393.6786 | 1327.4357 | 1266.8785 | 84.85 | 89.8579 | 95.9093 | 94.9457 | 60.27 | 52.84 | 54.2421 | 32.6016 | 18.2417 | 10.9262 | 7.7362 | 5.6891 | 4.2465 | 3.3011 | 2.8422 | 0 | 0 | 0 | 0 | 0 | 0.1016 | 0.0254 | 0 | 0 | 0 | 0 | 0 | 0 | 0 | 0.05087 | 0.037896 | 0.030232 | 0.014597 | 0.015629 | 0.018614 | 0.016925 | -0.001513 | -0.00458 | -0.010595 | -0.006875 | -0.009803 | -0.003473 | -0.000879 | 0.082794 | 0.078391 | 0.077019 | 0.07385 | 0.079438 | 0.106097 | 0.100293 | -0.269611 | -0.265078 | -0.262867 | -0.261984 | -0.266278 | -0.276777 | -0.270032 | -1.369826 | -1.337132 | -1.320633 | -1.314728 | -1.351501 | -1.420831 | -1.371153 | -0.426957 | -0.386682 | -0.373653 | -0.370361 | -0.406979 | -0.57528 | -0.503672 | -0.383859 | -0.34991 | -0.334024 | -0.327457 | -0.356304 | -0.435392 | -0.386375 | 0.398174 | 0.363732 | 0.292392 | 0.236598 | 0.377874 | 0.307075 | 0.273591 | -40 | -40 | -40 | -40 | -25 | 40 | -40 | -1.779347 | -1.752247 | -1.740712 | -1.735877 | -1.762094 | 0 | 0 |  | 1407.973 | 0 |  | 1414.2469 | 0 |  | 738.145 | 0 |  | 738.021 | 0 |  | 1403.325 | 0 |  | 1428.369 | 0 |  | 763.829 | 0 |  | 763.931 | 0 |  | 1400.683 | 0 |  | 1422.019 | 0 |  | 773.66 | 0 |  | 773.845 | 0 |  | 1536.573 | 0 |  | 1536.675 | 0 |  | 779.212 | 0 |  | 778.97 | 0 |  | 1450.594 | 0 |  | 1450.645 | 0 |  | 753.407 | 0 |  | 753.408 | 0 |  | 1494.714 | 0 |  | 1499.108 | 0 |  | 730.457 | 0.102 |  | 730.531 | 0.102 |  | 1447.521 | 0 |  | 1449.172 | 0 |  | 765.2 | 0.025 |  | 765.445 | 0.025 | 164.2225 | 148.4065 | 121.8594618 | 108.3754 | 110.711 | 140.8369 | 127.059 | 0 | 0 | 0 | 0 | 0 | -28.1205432 | -6.8588128 | -67.6105 | -44.54789 | -25.93327 | -10.15233 | -7.873844826 | -21.5128 | -22.00152 | 0 | 0 | 0 | 0 | 0 | 0 | 0 | 71.17388 | 70.08988 | 69.62848 | 69.43508 | 44.05235 | 0 | 0 | -36.22730145 | -34.74643 | -35.8368 | -35.16418 | -24.52862433 | -30.3977952 | -27.32023 | 131.5586 | 139.202 | 129.7179 | 132.494 | 122.3609 | 60.8058 | 70.87848
247 | E18120 | 2017-04-30 16:10 | 62.6716 | 61.8321 | 42 | 53 | 1.1545 | 705.5698 | 19321 | 30 | 139055 | 239913 | 239988 | 239996 | 139337 | 139295 | 221069 | 221077 | 220905 | 220590 | 215624 | 215616 | 215863 | 215954 | 294074 | 294058 | 1362.2 | 14336.4053 | 6 | 221.4021 | 374.6417 | 374.6417 | 221.4021 | 221.4021 | 70.7318 | 70.7318 | 1164.6484 | 1084.6119 | 1037.8334 | 879.1542 | 1036.5885 | 974.2817 | 957.8834 | 941.3945 | 924.1589 | 913.6783 | 903.8694 | 889.5541 | 15.8 | 17.4 | 32.835 | 19.7599 | 12.1344 | 8.5157 | 6.1811 | 4.5181 | 3.3929 | 2.8471 | 2.8742 | 90.86 | 137.79 | 148.39 | 220.63 | 214.79 | 317.65 | 295.8 | 440.71 | 407.79 | 605.8 | 543.79 | 807.01 | 659.7 | 968.9 | 50.8 | 47.1 | 32.6065 | 0 | 14.2655 | 14.2655 | 4.4724 | 14.2655 | 1107442 | 1 |  |  | 3.905 | 7.3486 | 8.7914 | 10.4843 | 12.2507 | 16.5936 | 4.4567 | 7.795 | 9.53 | 10.78 | 12.675 | 18.785 | 24.8772 | 24.8802 | 24.9556 | 25.0619 | 24.8946 | 24.8029 |  | 18382 | 505 | 2 |  | CC070 | 282 | 1229 | 7 | 5 | 35 | 32 | 0 | 1753.7357 | 1711.9 | 1473.7214 | 1337.0929 | 1258.6143 | 1219.0286 | 1165.6285 | 74.7429 | 75.4329 | 76.9293 | 73.8671 | 54.4657 | 50.4464 | 64.9279 | 32.835 | 19.7599 | 12.1344 | 8.5157 | 6.1811 | 4.5181 | 3.3929 | 2.8471 | 0 | 0 | 0 | 0 | 0 | 0.1016 | 0.0254 | 0 | 0 | 0 | 0 | 0 | 0 | 0 | 0.052676 | 0.039301 | 0.031354 | 0.015196 | 0.016286 | 0.019024 | 0.017035 | -0.001521 | -0.004598 | -0.010641 | -0.006911 | -0.009851 | -0.002359 | -0.000135 | 0.082872 | 0.078456 | 0.077075 | 0.07391 | 0.079505 | 0.106196 | 0.100388 | -0.268652 | -0.26424 | -0.262119 | -0.261167 | -0.26544 | -0.276277 | -0.269551 | -1.36654 | -1.334673 | -1.31879 | -1.312382 | -1.349304 | -1.425709 | -1.376043 | -0.427592 | -0.386969 | -0.373705 | -0.370597 | -0.40731 | -0.575261 | -0.50367 | -0.38036 | -0.347458 | -0.332227 | -0.325199 | -0.353654 | -0.433432 | -0.384621 | 0.403667 | 0.3601 | 0.312565 | 0.25147 | 0.396356 | 0.313246 | 0.273884 | -40 | -40 | -40 | -40 | -25 | 30 | -30 | -1.780478 | -1.753506 | -1.742366 | -1.73726 | -1.763389 | 0 | 0 |  | 1407.973 | 0 |  | 1414.2469 | 0 |  | 738.145 | 0 |  | 738.021 | 0 |  | 1403.325 | 0 |  | 1428.369 | 0 |  | 763.829 | 0 |  | 763.931 | 0 |  | 1400.683 | 0 |  | 1422.019 | 0 |  | 773.66 | 0 |  | 773.845 | 0 |  | 1536.573 | 0 |  | 1536.675 | 0 |  | 779.212 | 0 |  | 778.97 | 0 |  | 1450.594 | 0 |  | 1450.645 | 0 |  | 753.407 | 0 |  | 753.408 | 0 |  | 1494.714 | 0 |  | 1499.108 | 0 |  | 730.457 | 0.102 |  | 730.531 | 0.102 |  | 1447.521 | 0 |  | 1449.172 | 0 |  | 765.2 | 0.025 |  | 765.445 | 0.025 | 145.3356 | 134.3088264 | 113.5871 | 98.82454 | 100.0661 | 129.456 | 117.0151 | 0 | 0 | 0 | 0 | 0 | -28.0697432 | -6.8465954 | -69.9053537 | -46.31716 | -27.31609727 | -10.87308487 | -8.68277124 | -23.75944 | -23.2551267 | 0 | 0 | 0 | 0 | 0 | 0 | 0 | 71.21912 | 70.14024 | 69.69464 | 69.4904 | 44.084725 | 0 | 0 | -31.95947 | -29.19019 | -28.74886 | -27.37493 | -22.18442 | -29.01985 | -32.70224 | 114.6899 | 128.9417 | 127.2168 | 130.0669 | 113.2837 | 48.60693 | 54.21116

## F6top
[6 empty] | 0 | 1 | 2 | 3 | 4 | 5 | 6 | 7 | 8 | 9 | 10 | 11 | 12 | 13 | 14 | 15 | 16 | 17 | 18 | 19 | 20 | 21 | 22 | 23 | 24 | 25 | 26 | 27 | 28 | 29 | 30 | 31 | 32 | 33 | 34 | 35 | 36 | 37 | 38 | 39 | 40 | 41 | 42 | 43 | 44 | 45 | 46 | 47 | 48 | 49 | 50 | 51 | 52 | 53 | 54 | 55 | 56 | 57 | 58 | 59 | 60 | 61 | 62 | 63 | 64
ord_wdt | alpha | alpha/k | WROLL_SHIFT_POS_6 | Width1 | Width2 | -855.04 | -828.32 | -801.6 | -774.88 | -748.16 | -721.44 | -694.72 | -668 | -641.28 | -614.56 | -587.84 | -561.12 | -534.4 | -507.68 | -480.96 | -454.24 | -427.52 | -400.8 | -374.08 | -347.36 | -320.64 | -293.92 | -267.2 | -240.48 | -213.76 | -187.04 | -160.32 | -133.6 | -106.88 | -80.16 | -53.44 | -26.72 | 0 | 26.72 | 53.44 | 80.16 | 106.88 | 133.6 | 160.32 | 187.04 | 213.76 | 240.48 | 267.2 | 293.92 | 320.64 | 347.36 | 374.08 | 400.8 | 427.52 | 454.24 | 480.96 | 507.68 | 534.4 | 561.12 | 587.84 | 614.56 | 641.28 | 668 | 694.72 | 721.44 | 748.16 | 774.88 | 801.6 | 828.32 | 855.04
1123 | 457.8026 | 0.001144706 | 0 | 561.5 | -561.5 | 0 | 0 | 0 | 0 | 0 | 0 | 0 | 0 | 0 | 0 | 0 | 0.001144706 | 0.001144706 | 0.001144706 | 0.001144706 | 0.001144706 | 0.001144706 | 0.001144706 | 0.001144706 | 0.001144706 | 0.001144706 | 0.001144706 | 0.001144706 | 0.001144706 | 0.001144706 | 0.001144706 | 0.001144706 | 0.001144706 | 0.001144706 | 0.001144706 | 0.001144706 | 0.001144706 | 0.001144706 | 0.001144706 | 0.001144706 | 0.001144706 | 0.001144706 | 0.001144706 | 0.001144706 | 0.001144706 | 0.001144706 | 0.001144706 | 0.001144706 | 0.001144706 | 0.001144706 | 0.001144706 | 0.001144706 | 0.001144706 | 0.001144706 | 0.001144706 | 0.001144706 | 0.001144706 | 0.001144706 | 0.001144706 | 0 | 0 | 0 | 0 | 0 | 0 | 0 | 0 | 0 | 0 | 0
1251 | 396.0254 | 0.0009902359 | 0 | 625.5 | -625.5 | 0 | 0 | 0 | 0 | 0 | 0 | 0 | 0 | 0 | 0.0009902359 | 0.0009902359 | 0.0009902359 | 0.0009902359 | 0.0009902359 | 0.0009902359 | 0.0009902359 | 0.0009902359 | 0.0009902359 | 0.0009902359 | 0.0009902359 | 0.0009902359 | 0.0009902359 | 0.0009902359 | 0.0009902359 | 0.0009902359 | 0.0009902359 | 0.0009902359 | 0.0009902359 | 0.0009902359 | 0.0009902359 | 0.0009902359 | 0.0009902359 | 0.0009902359 | 0.0009902359 | 0.0009902359 | 0.0009902359 | 0.0009902359 | 0.0009902359 | 0.0009902359 | 0.0009902359 | 0.0009902359 | 0.0009902359 | 0.0009902359 | 0.0009902359 | 0.0009902359 | 0.0009902359 | 0.0009902359 | 0.0009902359 | 0.0009902359 | 0.0009902359 | 0.0009902359 | 0.0009902359 | 0.0009902359 | 0.0009902359 | 0.0009902359 | 0.0009902359 | 0 | 0 | 0 | 0 | 0 | 0 | 0 | 0 | 0
1251 | 388.2872 | 0.0009708872 | 0 | 625.5 | -625.5 | 0 | 0 | 0 | 0 | 0 | 0 | 0 | 0 | 0 | 0.0009708872 | 0.0009708872 | 0.0009708872 | 0.0009708872 | 0.0009708872 | 0.0009708872 | 0.0009708872 | 0.0009708872 | 0.0009708872 | 0.0009708872 | 0.0009708872 | 0.0009708872 | 0.0009708872 | 0.0009708872 | 0.0009708872 | 0.0009708872 | 0.0009708872 | 0.0009708872 | 0.0009708872 | 0.0009708872 | 0.0009708872 | 0.0009708872 | 0.0009708872 | 0.0009708872 | 0.0009708872 | 0.0009708872 | 0.0009708872 | 0.0009708872 | 0.0009708872 | 0.0009708872 | 0.0009708872 | 0.0009708872 | 0.0009708872 | 0.0009708872 | 0.0009708872 | 0.0009708872 | 0.0009708872 | 0.0009708872 | 0.0009708872 | 0.0009708872 | 0.0009708872 | 0.0009708872 | 0.0009708872 | 0.0009708872 | 0.0009708872 | 0.0009708872 | 0.0009708872 | 0 | 0 | 0 | 0 | 0 | 0 | 0 | 0 | 0
1251 | 382.4811 | 0.0009563694 | 0 | 625.5 | -625.5 | 0 | 0 | 0 | 0 | 0 | 0 | 0 | 0 | 0 | 0.0009563694 | 0.0009563694 | 0.0009563694 | 0.0009563694 | 0.0009563694 | 0.0009563694 | 0.0009563694 | 0.0009563694 | 0.0009563694 | 0.0009563694 | 0.0009563694 | 0.0009563694 | 0.0009563694 | 0.0009563694 | 0.0009563694 | 0.0009563694 | 0.0009563694 | 0.0009563694 | 0.0009563694 | 0.0009563694 | 0.0009563694 | 0.0009563694 | 0.0009563694 | 0.0009563694 | 0.0009563694 | 0.0009563694 | 0.0009563694 | 0.0009563694 | 0.0009563694 | 0.0009563694 | 0.0009563694 | 0.0009563694 | 0.0009563694 | 0.0009563694 | 0.0009563694 | 0.0009563694 | 0.0009563694 | 0.0009563694 | 0.0009563694 | 0.0009563694 | 0.0009563694 | 0.0009563694 | 0.0009563694 | 0.0009563694 | 0.0009563694 | 0.0009563694 | 0.0009563694 | 0 | 0 | 0 | 0 | 0 | 0 | 0 | 0 | 0
1251 | 378.9855 | 0.0009476289 | 0 | 625.5 | -625.5 | 0 | 0 | 0 | 0 | 0 | 0 | 0 | 0 | 0 | 0.0009476289 | 0.0009476289 | 0.0009476289 | 0.0009476289 | 0.0009476289 | 0.0009476289 | 0.0009476289 | 0.0009476289 | 0.0009476289 | 0.0009476289 | 0.0009476289 | 0.0009476289 | 0.0009476289 | 0.0009476289 | 0.0009476289 | 0.0009476289 | 0.0009476289 | 0.0009476289 | 0.0009476289 | 0.0009476289 | 0.0009476289 | 0.0009476289 | 0.0009476289 | 0.0009476289 | 0.0009476289 | 0.0009476289 | 0.0009476289 | 0.0009476289 | 0.0009476289 | 0.0009476289 | 0.0009476289 | 0.0009476289 | 0.0009476289 | 0.0009476289 | 0.0009476289 | 0.0009476289 | 0.0009476289 | 0.0009476289 | 0.0009476289 | 0.0009476289 | 0.0009476289 | 0.0009476289 | 0.0009476289 | 0.0009476289 | 0.0009476289 | 0.0009476289 | 0.0009476289 | 0 | 0 | 0 | 0 | 0 | 0 | 0 | 0 | 0
1251 | 361.4211 | 0.0009037102 | -10 | 615.5 | -635.5 | 0 | 0 | 0 | 0 | 0 | 0 | 0 | 0 | 0 | 0.0009037102 | 0.0009037102 | 0.0009037102 | 0.0009037102 | 0.0009037102 | 0.0009037102 | 0.0009037102 | 0.0009037102 | 0.0009037102 | 0.0009037102 | 0.0009037102 | 0.0009037102 | 0.0009037102 | 0.0009037102 | 0.0009037102 | 0.0009037102 | 0.0009037102 | 0.0009037102 | 0.0009037102 | 0.0009037102 | 0.0009037102 | 0.0009037102 | 0.0009037102 | 0.0009037102 | 0.0009037102 | 0.0009037102 | 0.0009037102 | 0.0009037102 | 0.0009037102 | 0.0009037102 | 0.0009037102 | 0.0009037102 | 0.0009037102 | 0.0009037102 | 0.0009037102 | 0.0009037102 | 0.0009037102 | 0.0009037102 | 0.0009037102 | 0.0009037102 | 0.0009037102 | 0.0009037102 | 0.0009037102 | 0.0009037102 | 0.0009037102 | 0.0009037102 | 0.0009037102 | 0 | 0 | 0 | 0 | 0 | 0 | 0 | 0 | 0
1305 | 605.9284 | 0.001515085 | -20 | 632.5 | -672.5 | 0 | 0 | 0 | 0 | 0 | 0 | 0 | 0.001515085 | 0.001515085 | 0.001515085 | 0.001515085 | 0.001515085 | 0.001515085 | 0.001515085 | 0.001515085 | 0.001515085 | 0.001515085 | 0.001515085 | 0.001515085 | 0.001515085 | 0.001515085 | 0.001515085 | 0.001515085 | 0.001515085 | 0.001515085 | 0.001515085 | 0.001515085 | 0.001515085 | 0.001515085 | 0.001515085 | 0.001515085 | 0.001515085 | 0.001515085 | 0.001515085 | 0.001515085 | 0.001515085 | 0.001515085 | 0.001515085 | 0.001515085 | 0.001515085 | 0.001515085 | 0.001515085 | 0.001515085 | 0.001515085 | 0.001515085 | 0.001515085 | 0.001515085 | 0.001515085 | 0.001515085 | 0.001515085 | 0.001515085 | 0.001515085 | 0.001515085 | 0.001515085 | 0.001515085 | 0.001515085 | 0 | 0 | 0 | 0 | 0 | 0 | 0 | 0 | 0
1445 | 599.3239 | 0.001498571 | -30 | 692.5 | -752.5 | 0 | 0 | 0 | 0 | 0.001498571 | 0.001498571 | 0.001498571 | 0.001498571 | 0.001498571 | 0.001498571 | 0.001498571 | 0.001498571 | 0.001498571 | 0.001498571 | 0.001498571 | 0.001498571 | 0.001498571 | 0.001498571 | 0.001498571 | 0.001498571 | 0.001498571 | 0.001498571 | 0.001498571 | 0.001498571 | 0.001498571 | 0.001498571 | 0.001498571 | 0.001498571 | 0.001498571 | 0.001498571 | 0.001498571 | 0.001498571 | 0.001498571 | 0.001498571 | 0.001498571 | 0.001498571 | 0.001498571 | 0.001498571 | 0.001498571 | 0.001498571 | 0.001498571 | 0.001498571 | 0.001498571 | 0.001498571 | 0.001498571 | 0.001498571 | 0.001498571 | 0.001498571 | 0.001498571 | 0.001498571 | 0.001498571 | 0.001498571 | 0.001498571 | 0.001498571 | 0.001498571 | 0.001498571 | 0.001498571 | 0.001498571 | 0 | 0 | 0 | 0 | 0 | 0 | 0
1501 | 538.0047 | 0.001345246 | -40 | 710.5 | -790.5 | 0 | 0 | 0 | 0.001345246 | 0.001345246 | 0.001345246 | 0.001345246 | 0.001345246 | 0.001345246 | 0.001345246 | 0.001345246 | 0.001345246 | 0.001345246 | 0.001345246 | 0.001345246 | 0.001345246 | 0.001345246 | 0.001345246 | 0.001345246 | 0.001345246 | 0.001345246 | 0.001345246 | 0.001345246 | 0.001345246 | 0.001345246 | 0.001345246 | 0.001345246 | 0.001345246 | 0.001345246 | 0.001345246 | 0.001345246 | 0.001345246 | 0.001345246 | 0.001345246 | 0.001345246 | 0.001345246 | 0.001345246 | 0.001345246 | 0.001345246 | 0.001345246 | 0.001345246 | 0.001345246 | 0.001345246 | 0.001345246 | 0.001345246 | 0.001345246 | 0.001345246 | 0.001345246 | 0.001345246 | 0.001345246 | 0.001345246 | 0.001345246 | 0.001345246 | 0.001345246 | 0.001345246 | 0.001345246 | 0.001345246 | 0.001345246 | 0.001345246 | 0 | 0 | 0 | 0 | 0 | 0
1511 | 656.9137 | 0.00164257 | -30 | 725.5 | -785.5 | 0 | 0 | 0 | 0.00164257 | 0.00164257 | 0.00164257 | 0.00164257 | 0.00164257 | 0.00164257 | 0.00164257 | 0.00164257 | 0.00164257 | 0.00164257 | 0.00164257 | 0.00164257 | 0.00164257 | 0.00164257 | 0.00164257 | 0.00164257 | 0.00164257 | 0.00164257 | 0.00164257 | 0.00164257 | 0.00164257 | 0.00164257 | 0.00164257 | 0.00164257 | 0.00164257 | 0.00164257 | 0.00164257 | 0.00164257 | 0.00164257 | 0.00164257 | 0.00164257 | 0.00164257 | 0.00164257 | 0.00164257 | 0.00164257 | 0.00164257 | 0.00164257 | 0.00164257 | 0.00164257 | 0.00164257 | 0.00164257 | 0.00164257 | 0.00164257 | 0.00164257 | 0.00164257 | 0.00164257 | 0.00164257 | 0.00164257 | 0.00164257 | 0.00164257 | 0.00164257 | 0.00164257 | 0.00164257 | 0.00164257 | 0.00164257 | 0.00164257 | 0.00164257 | 0 | 0 | 0 | 0 | 0
1511 | 647.8124 | 0.001619813 | -20 | 735.5 | -775.5 | 0 | 0 | 0 | 0.001619813 | 0.001619813 | 0.001619813 | 0.001619813 | 0.001619813 | 0.001619813 | 0.001619813 | 0.001619813 | 0.001619813 | 0.001619813 | 0.001619813 | 0.001619813 | 0.001619813 | 0.001619813 | 0.001619813 | 0.001619813 | 0.001619813 | 0.001619813 | 0.001619813 | 0.001619813 | 0.001619813 | 0.001619813 | 0.001619813 | 0.001619813 | 0.001619813 | 0.001619813 | 0.001619813 | 0.001619813 | 0.001619813 | 0.001619813 | 0.001619813 | 0.001619813 | 0.001619813 | 0.001619813 | 0.001619813 | 0.001619813 | 0.001619813 | 0.001619813 | 0.001619813 | 0.001619813 | 0.001619813 | 0.001619813 | 0.001619813 | 0.001619813 | 0.001619813 | 0.001619813 | 0.001619813 | 0.001619813 | 0.001619813 | 0.001619813 | 0.001619813 | 0.001619813 | 0.001619813 | 0.001619813 | 0.001619813 | 0.001619813 | 0.001619813 | 0 | 0 | 0 | 0 | 0
1548 | 420.0275 | 0.001050252 | -10 | 764 | -784 | 0 | 0 | 0 | 0.001050252 | 0.001050252 | 0.001050252 | 0.001050252 | 0.001050252 | 0.001050252 | 0.001050252 | 0.001050252 | 0.001050252 | 0.001050252 | 0.001050252 | 0.001050252 | 0.001050252 | 0.001050252 | 0.001050252 | 0.001050252 | 0.001050252 | 0.001050252 | 0.001050252 | 0.001050252 | 0.001050252 | 0.001050252 | 0.001050252 | 0.001050252 | 0.001050252 | 0.001050252 | 0.001050252 | 0.001050252 | 0.001050252 | 0.001050252 | 0.001050252 | 0.001050252 | 0.001050252 | 0.001050252 | 0.001050252 | 0.001050252 | 0.001050252 | 0.001050252 | 0.001050252 | 0.001050252 | 0.001050252 | 0.001050252 | 0.001050252 | 0.001050252 | 0.001050252 | 0.001050252 | 0.001050252 | 0.001050252 | 0.001050252 | 0.001050252 | 0.001050252 | 0.001050252 | 0.001050252 | 0.001050252 | 0.001050252 | 0.001050252 | 0.001050252 | 0.001050252 | 0 | 0 | 0 | 0
1600 | 385.196 | 0.0009631579 | 0 | 800 | -800 | 0 | 0 | 0 | 0.0009631579 | 0.0009631579 | 0.0009631579 | 0.0009631579 | 0.0009631579 | 0.0009631579 | 0.0009631579 | 0.0009631579 | 0.0009631579 | 0.0009631579 | 0.0009631579 | 0.0009631579 | 0.0009631579 | 0.0009631579 | 0.0009631579 | 0.0009631579 | 0.0009631579 | 0.0009631579 | 0.0009631579 | 0.0009631579 | 0.0009631579 | 0.0009631579 | 0.0009631579 | 0.0009631579 | 0.0009631579 | 0.0009631579 | 0.0009631579 | 0.0009631579 | 0.0009631579 | 0.0009631579 | 0.0009631579 | 0.0009631579 | 0.0009631579 | 0.0009631579 | 0.0009631579 | 0.0009631579 | 0.0009631579 | 0.0009631579 | 0.0009631579 | 0.0009631579 | 0.0009631579 | 0.0009631579 | 0.0009631579 | 0.0009631579 | 0.0009631579 | 0.0009631579 | 0.0009631579 | 0.0009631579 | 0.0009631579 | 0.0009631579 | 0.0009631579 | 0.0009631579 | 0.0009631579 | 0.0009631579 | 0.0009631579 | 0.0009631579 | 0.0009631579 | 0.0009631579 | 0.0009631579 | 0 | 0 | 0
1591 | 377.3724 | 0.0009435954 | 10 | 805.5 | -785.5 | 0 | 0 | 0 | 0.0009435954 | 0.0009435954 | 0.0009435954 | 0.0009435954 | 0.0009435954 | 0.0009435954 | 0.0009435954 | 0.0009435954 | 0.0009435954 | 0.0009435954 | 0.0009435954 | 0.0009435954 | 0.0009435954 | 0.0009435954 | 0.0009435954 | 0.0009435954 | 0.0009435954 | 0.0009435954 | 0.0009435954 | 0.0009435954 | 0.0009435954 | 0.0009435954 | 0.0009435954 | 0.0009435954 | 0.0009435954 | 0.0009435954 | 0.0009435954 | 0.0009435954 | 0.0009435954 | 0.0009435954 | 0.0009435954 | 0.0009435954 | 0.0009435954 | 0.0009435954 | 0.0009435954 | 0.0009435954 | 0.0009435954 | 0.0009435954 | 0.0009435954 | 0.0009435954 | 0.0009435954 | 0.0009435954 | 0.0009435954 | 0.0009435954 | 0.0009435954 | 0.0009435954 | 0.0009435954 | 0.0009435954 | 0.0009435954 | 0.0009435954 | 0.0009435954 | 0.0009435954 | 0.0009435954 | 0.0009435954 | 0.0009435954 | 0.0009435954 | 0.0009435954 | 0.0009435954 | 0.0009435954 | 0.0009435954 | 0 | 0
1565 | 426.0964 | 0.001065427 | 20 | 802.5 | -762.5 | 0 | 0 | 0 | 0 | 0.001065427 | 0.001065427 | 0.001065427 | 0.001065427 | 0.001065427 | 0.001065427 | 0.001065427 | 0.001065427 | 0.001065427 | 0.001065427 | 0.001065427 | 0.001065427 | 0.001065427 | 0.001065427 | 0.001065427 | 0.001065427 | 0.001065427 | 0.001065427 | 0.001065427 | 0.001065427 | 0.001065427 | 0.001065427 | 0.001065427 | 0.001065427 | 0.001065427 | 0.001065427 | 0.001065427 | 0.001065427 | 0.001065427 | 0.001065427 | 0.001065427 | 0.001065427 | 0.001065427 | 0.001065427 | 0.001065427 | 0.001065427 | 0.001065427 | 0.001065427 | 0.001065427 | 0.001065427 | 0.001065427 | 0.001065427 | 0.001065427 | 0.001065427 | 0.001065427 | 0.001065427 | 0.001065427 | 0.001065427 | 0.001065427 | 0.001065427 | 0.001065427 | 0.001065427 | 0.001065427 | 0.001065427 | 0.001065427 | 0.001065427 | 0.001065427 | 0.001065427 | 0.001065427 | 0 | 0
1565 | 392.9809 | 0.0009826234 | 30 | 812.5 | -752.5 | 0 | 0 | 0 | 0 | 0.0009826234 | 0.0009826234 | 0.0009826234 | 0.0009826234 | 0.0009826234 | 0.0009826234 | 0.0009826234 | 0.0009826234 | 0.0009826234 | 0.0009826234 | 0.0009826234 | 0.0009826234 | 0.0009826234 | 0.0009826234 | 0.0009826234 | 0.0009826234 | 0.0009826234 | 0.0009826234 | 0.0009826234 | 0.0009826234 | 0.0009826234 | 0.0009826234 | 0.0009826234 | 0.0009826234 | 0.0009826234 | 0.0009826234 | 0.0009826234 | 0.0009826234 | 0.0009826234 | 0.0009826234 | 0.0009826234 | 0.0009826234 | 0.0009826234 | 0.0009826234 | 0.0009826234 | 0.0009826234 | 0.0009826234 | 0.0009826234 | 0.0009826234 | 0.0009826234 | 0.0009826234 | 0.0009826234 | 0.0009826234 | 0.0009826234 | 0.0009826234 | 0.0009826234 | 0.0009826234 | 0.0009826234 | 0.0009826234 | 0.0009826234 | 0.0009826234 | 0.0009826234 | 0.0009826234 | 0.0009826234 | 0.0009826234 | 0.0009826234 | 0.0009826234 | 0.0009826234 | 0.0009826234 | 0 | 0
1561 | 309.9144 | 0.000774921 | 40 | 820.5 | -740.5 | 0 | 0 | 0 | 0 | 0 | 0.000774921 | 0.000774921 | 0.000774921 | 0.000774921 | 0.000774921 | 0.000774921 | 0.000774921 | 0.000774921 | 0.000774921 | 0.000774921 | 0.000774921 | 0.000774921 | 0.000774921 | 0.000774921 | 0.000774921 | 0.000774921 | 0.000774921 | 0.000774921 | 0.000774921 | 0.000774921 | 0.000774921 | 0.000774921 | 0.000774921 | 0.000774921 | 0.000774921 | 0.000774921 | 0.000774921 | 0.000774921 | 0.000774921 | 0.000774921 | 0.000774921 | 0.000774921 | 0.000774921 | 0.000774921 | 0.000774921 | 0.000774921 | 0.000774921 | 0.000774921 | 0.000774921 | 0.000774921 | 0.000774921 | 0.000774921 | 0.000774921 | 0.000774921 | 0.000774921 | 0.000774921 | 0.000774921 | 0.000774921 | 0.000774921 | 0.000774921 | 0.000774921 | 0.000774921 | 0.000774921 | 0.000774921 | 0.000774921 | 0.000774921 | 0.000774921 | 0.000774921 | 0 | 0
1561 | 278.558 | 0.0006965165 | 30 | 810.5 | -750.5 | 0 | 0 | 0 | 0 | 0.0006965165 | 0.0006965165 | 0.0006965165 | 0.0006965165 | 0.0006965165 | 0.0006965165 | 0.0006965165 | 0.0006965165 | 0.0006965165 | 0.0006965165 | 0.0006965165 | 0.0006965165 | 0.0006965165 | 0.0006965165 | 0.0006965165 | 0.0006965165 | 0.0006965165 | 0.0006965165 | 0.0006965165 | 0.0006965165 | 0.0006965165 | 0.0006965165 | 0.0006965165 | 0.0006965165 | 0.0006965165 | 0.0006965165 | 0.0006965165 | 0.0006965165 | 0.0006965165 | 0.0006965165 | 0.0006965165 | 0.0006965165 | 0.0006965165 | 0.0006965165 | 0.0006965165 | 0.0006965165 | 0.0006965165 | 0.0006965165 | 0.0006965165 | 0.0006965165 | 0.0006965165 | 0.0006965165 | 0.0006965165 | 0.0006965165 | 0.0006965165 | 0.0006965165 | 0.0006965165 | 0.0006965165 | 0.0006965165 | 0.0006965165 | 0.0006965165 | 0.0006965165 | 0.0006965165 | 0.0006965165 | 0.0006965165 | 0.0006965165 | 0.0006965165 | 0.0006965165 | 0.0006965165 | 0 | 0
1561 | 278.765 | 0.0006970338 | 20 | 800.5 | -760.5 | 0 | 0 | 0 | 0 | 0.0006970338 | 0.0006970338 | 0.0006970338 | 0.0006970338 | 0.0006970338 | 0.0006970338 | 0.0006970338 | 0.0006970338 | 0.0006970338 | 0.0006970338 | 0.0006970338 | 0.0006970338 | 0.0006970338 | 0.0006970338 | 0.0006970338 | 0.0006970338 | 0.0006970338 | 0.0006970338 | 0.0006970338 | 0.0006970338 | 0.0006970338 | 0.0006970338 | 0.0006970338 | 0.0006970338 | 0.0006970338 | 0.0006970338 | 0.0006970338 | 0.0006970338 | 0.0006970338 | 0.0006970338 | 0.0006970338 | 0.0006970338 | 0.0006970338 | 0.0006970338 | 0.0006970338 | 0.0006970338 | 0.0006970338 | 0.0006970338 | 0.0006970338 | 0.0006970338 | 0.0006970338 | 0.0006970338 | 0.0006970338 | 0.0006970338 | 0.0006970338 | 0.0006970338 | 0.0006970338 | 0.0006970338 | 0.0006970338 | 0.0006970338 | 0.0006970338 | 0.0006970338 | 0.0006970338 | 0.0006970338 | 0.0006970338 | 0.0006970338 | 0.0006970338 | 0.0006970338 | 0 | 0 | 0
1561 | 281.9873 | 0.000705091 | 10 | 790.5 | -770.5 | 0 | 0 | 0 | 0 | 0.000705091 | 0.000705091 | 0.000705091 | 0.000705091 | 0.000705091 | 0.000705091 | 0.000705091 | 0.000705091 | 0.000705091 | 0.000705091 | 0.000705091 | 0.000705091 | 0.000705091 | 0.000705091 | 0.000705091 | 0.000705091 | 0.000705091 | 0.000705091 | 0.000705091 | 0.000705091 | 0.000705091 | 0.000705091 | 0.000705091 | 0.000705091 | 0.000705091 | 0.000705091 | 0.000705091 | 0.000705091 | 0.000705091 | 0.000705091 | 0.000705091 | 0.000705091 | 0.000705091 | 0.000705091 | 0.000705091 | 0.000705091 | 0.000705091 | 0.000705091 | 0.000705091 | 0.000705091 | 0.000705091 | 0.000705091 | 0.000705091 | 0.000705091 | 0.000705091 | 0.000705091 | 0.000705091 | 0.000705091 | 0.000705091 | 0.000705091 | 0.000705091 | 0.000705091 | 0.000705091 | 0.000705091 | 0.000705091 | 0.000705091 | 0.000705091 | 0.000705091 | 0 | 0 | 0
1561 | 280.9825 | 0.0007025786 | 0 | 780.5 | -780.5 | 0 | 0 | 0 | 0.0007025786 | 0.0007025786 | 0.0007025786 | 0.0007025786 | 0.0007025786 | 0.0007025786 | 0.0007025786 | 0.0007025786 | 0.0007025786 | 0.0007025786 | 0.0007025786 | 0.0007025786 | 0.0007025786 | 0.0007025786 | 0.0007025786 | 0.0007025786 | 0.0007025786 | 0.0007025786 | 0.0007025786 | 0.0007025786 | 0.0007025786 | 0.0007025786 | 0.0007025786 | 0.0007025786 | 0.0007025786 | 0.0007025786 | 0.0007025786 | 0.0007025786 | 0.0007025786 | 0.0007025786 | 0.0007025786 | 0.0007025786 | 0.0007025786 | 0.0007025786 | 0.0007025786 | 0.0007025786 | 0.0007025786 | 0.0007025786 | 0.0007025786 | 0.0007025786 | 0.0007025786 | 0.0007025786 | 0.0007025786 | 0.0007025786 | 0.0007025786 | 0.0007025786 | 0.0007025786 | 0.0007025786 | 0.0007025786 | 0.0007025786 | 0.0007025786 | 0.0007025786 | 0.0007025786 | 0.0007025786 | 0.0007025786 | 0.0007025786 | 0.0007025786 | 0.0007025786 | 0.0007025786 | 0 | 0 | 0
1534 | 262.5058 | 0.0006563788 | -10 | 757 | -777 | 0 | 0 | 0 | 0.0006563788 | 0.0006563788 | 0.0006563788 | 0.0006563788 | 0.0006563788 | 0.0006563788 | 0.0006563788 | 0.0006563788 | 0.0006563788 | 0.0006563788 | 0.0006563788 | 0.0006563788 | 0.0006563788 | 0.0006563788 | 0.0006563788 | 0.0006563788 | 0.0006563788 | 0.0006563788 | 0.0006563788 | 0.0006563788 | 0.0006563788 | 0.0006563788 | 0.0006563788 | 0.0006563788 | 0.0006563788 | 0.0006563788 | 0.0006563788 | 0.0006563788 | 0.0006563788 | 0.0006563788 | 0.0006563788 | 0.0006563788 | 0.0006563788 | 0.0006563788 | 0.0006563788 | 0.0006563788 | 0.0006563788 | 0.0006563788 | 0.0006563788 | 0.0006563788 | 0.0006563788 | 0.0006563788 | 0.0006563788 | 0.0006563788 | 0.0006563788 | 0.0006563788 | 0.0006563788 | 0.0006563788 | 0.0006563788 | 0.0006563788 | 0.0006563788 | 0.0006563788 | 0.0006563788 | 0.0006563788 | 0.0006563788 | 0.0006563788 | 0.0006563788 | 0.0006563788 | 0 | 0 | 0 | 0
1534 | 345.0127 | 0.000862682 | -20 | 747 | -787 | 0 | 0 | 0 | 0.000862682 | 0.000862682 | 0.000862682 | 0.000862682 | 0.000862682 | 0.000862682 | 0.000862682 | 0.000862682 | 0.000862682 | 0.000862682 | 0.000862682 | 0.000862682 | 0.000862682 | 0.000862682 | 0.000862682 | 0.000862682 | 0.000862682 | 0.000862682 | 0.000862682 | 0.000862682 | 0.000862682 | 0.000862682 | 0.000862682 | 0.000862682 | 0.000862682 | 0.000862682 | 0.000862682 | 0.000862682 | 0.000862682 | 0.000862682 | 0.000862682 | 0.000862682 | 0.000862682 | 0.000862682 | 0.000862682 | 0.000862682 | 0.000862682 | 0.000862682 | 0.000862682 | 0.000862682 | 0.000862682 | 0.000862682 | 0.000862682 | 0.000862682 | 0.000862682 | 0.000862682 | 0.000862682 | 0.000862682 | 0.000862682 | 0.000862682 | 0.000862682 | 0.000862682 | 0.000862682 | 0.000862682 | 0.000862682 | 0.000862682 | 0.000862682 | 0 | 0 | 0 | 0 | 0
1534 | 340.6257 | 0.0008517126 | -30 | 737 | -797 | 0 | 0 | 0 | 0.0008517126 | 0.0008517126 | 0.0008517126 | 0.0008517126 | 0.0008517126 | 0.0008517126 | 0.0008517126 | 0.0008517126 | 0.0008517126 | 0.0008517126 | 0.0008517126 | 0.0008517126 | 0.0008517126 | 0.0008517126 | 0.0008517126 | 0.0008517126 | 0.0008517126 | 0.0008517126 | 0.0008517126 | 0.0008517126 | 0.0008517126 | 0.0008517126 | 0.0008517126 | 0.0008517126 | 0.0008517126 | 0.0008517126 | 0.0008517126 | 0.0008517126 | 0.0008517126 | 0.0008517126 | 0.0008517126 | 0.0008517126 | 0.0008517126 | 0.0008517126 | 0.0008517126 | 0.0008517126 | 0.0008517126 | 0.0008517126 | 0.0008517126 | 0.0008517126 | 0.0008517126 | 0.0008517126 | 0.0008517126 | 0.0008517126 | 0.0008517126 | 0.0008517126 | 0.0008517126 | 0.0008517126 | 0.0008517126 | 0.0008517126 | 0.0008517126 | 0.0008517126 | 0.0008517126 | 0.0008517126 | 0.0008517126 | 0.0008517126 | 0.0008517126 | 0 | 0 | 0 | 0 | 0
1534 | 297.2611 | 0.0007432823 | -40 | 727 | -807 | 0 | 0 | 0.0007432823 | 0.0007432823 | 0.0007432823 | 0.0007432823 | 0.0007432823 | 0.0007432823 | 0.0007432823 | 0.0007432823 | 0.0007432823 | 0.0007432823 | 0.0007432823 | 0.0007432823 | 0.0007432823 | 0.0007432823 | 0.0007432823 | 0.0007432823 | 0.0007432823 | 0.0007432823 | 0.0007432823 | 0.0007432823 | 0.0007432823 | 0.0007432823 | 0.0007432823 | 0.0007432823 | 0.0007432823 | 0.0007432823 | 0.0007432823 | 0.0007432823 | 0.0007432823 | 0.0007432823 | 0.0007432823 | 0.0007432823 | 0.0007432823 | 0.0007432823 | 0.0007432823 | 0.0007432823 | 0.0007432823 | 0.0007432823 | 0.0007432823 | 0.0007432823 | 0.0007432823 | 0.0007432823 | 0.0007432823 | 0.0007432823 | 0.0007432823 | 0.0007432823 | 0.0007432823 | 0.0007432823 | 0.0007432823 | 0.0007432823 | 0.0007432823 | 0.0007432823 | 0.0007432823 | 0.0007432823 | 0.0007432823 | 0.0007432823 | 0.0007432823 | 0.0007432823 | 0 | 0 | 0 | 0 | 0
1534 | 300.6323 | 0.0007517118 | -30 | 737 | -797 | 0 | 0 | 0 | 0.0007517118 | 0.0007517118 | 0.0007517118 | 0.0007517118 | 0.0007517118 | 0.0007517118 | 0.0007517118 | 0.0007517118 | 0.0007517118 | 0.0007517118 | 0.0007517118 | 0.0007517118 | 0.0007517118 | 0.0007517118 | 0.0007517118 | 0.0007517118 | 0.0007517118 | 0.0007517118 | 0.0007517118 | 0.0007517118 | 0.0007517118 | 0.0007517118 | 0.0007517118 | 0.0007517118 | 0.0007517118 | 0.0007517118 | 0.0007517118 | 0.0007517118 | 0.0007517118 | 0.0007517118 | 0.0007517118 | 0.0007517118 | 0.0007517118 | 0.0007517118 | 0.0007517118 | 0.0007517118 | 0.0007517118 | 0.0007517118 | 0.0007517118 | 0.0007517118 | 0.0007517118 | 0.0007517118 | 0.0007517118 | 0.0007517118 | 0.0007517118 | 0.0007517118 | 0.0007517118 | 0.0007517118 | 0.0007517118 | 0.0007517118 | 0.0007517118 | 0.0007517118 | 0.0007517118 | 0.0007517118 | 0.0007517118 | 0.0007517118 | 0.0007517118 | 0 | 0 | 0 | 0 | 0
1534 | 294.261 | 0.0007357806 | -20 | 747 | -787 | 0 | 0 | 0 | 0.0007357806 | 0.0007357806 | 0.0007357806 | 0.0007357806 | 0.0007357806 | 0.0007357806 | 0.0007357806 | 0.0007357806 | 0.0007357806 | 0.0007357806 | 0.0007357806 | 0.0007357806 | 0.0007357806 | 0.0007357806 | 0.0007357806 | 0.0007357806 | 0.0007357806 | 0.0007357806 | 0.0007357806 | 0.0007357806 | 0.0007357806 | 0.0007357806 | 0.0007357806 | 0.0007357806 | 0.0007357806 | 0.0007357806 | 0.0007357806 | 0.0007357806 | 0.0007357806 | 0.0007357806 | 0.0007357806 | 0.0007357806 | 0.0007357806 | 0.0007357806 | 0.0007357806 | 0.0007357806 | 0.0007357806 | 0.0007357806 | 0.0007357806 | 0.0007357806 | 0.0007357806 | 0.0007357806 | 0.0007357806 | 0.0007357806 | 0.0007357806 | 0.0007357806 | 0.0007357806 | 0.0007357806 | 0.0007357806 | 0.0007357806 | 0.0007357806 | 0.0007357806 | 0.0007357806 | 0.0007357806 | 0.0007357806 | 0.0007357806 | 0.0007357806 | 0 | 0 | 0 | 0 | 0
1534 | 300.7663 | 0.0007520469 | -10 | 757 | -777 | 0 | 0 | 0 | 0.0007520469 | 0.0007520469 | 0.0007520469 | 0.0007520469 | 0.0007520469 | 0.0007520469 | 0.0007520469 | 0.0007520469 | 0.0007520469 | 0.0007520469 | 0.0007520469 | 0.0007520469 | 0.0007520469 | 0.0007520469 | 0.0007520469 | 0.0007520469 | 0.0007520469 | 0.0007520469 | 0.0007520469 | 0.0007520469 | 0.0007520469 | 0.0007520469 | 0.0007520469 | 0.0007520469 | 0.0007520469 | 0.0007520469 | 0.0007520469 | 0.0007520469 | 0.0007520469 | 0.0007520469 | 0.0007520469 | 0.0007520469 | 0.0007520469 | 0.0007520469 | 0.0007520469 | 0.0007520469 | 0.0007520469 | 0.0007520469 | 0.0007520469 | 0.0007520469 | 0.0007520469 | 0.0007520469 | 0.0007520469 | 0.0007520469 | 0.0007520469 | 0.0007520469 | 0.0007520469 | 0.0007520469 | 0.0007520469 | 0.0007520469 | 0.0007520469 | 0.0007520469 | 0.0007520469 | 0.0007520469 | 0.0007520469 | 0.0007520469 | 0.0007520469 | 0.0007520469 | 0 | 0 | 0 | 0
1534 | 319.6572 | 0.0007992823 | 0 | 767 | -767 | 0 | 0 | 0 | 0 | 0.0007992823 | 0.0007992823 | 0.0007992823 | 0.0007992823 | 0.0007992823 | 0.0007992823 | 0.0007992823 | 0.0007992823 | 0.0007992823 | 0.0007992823 | 0.0007992823 | 0.0007992823 | 0.0007992823 | 0.0007992823 | 0.0007992823 | 0.0007992823 | 0.0007992823 | 0.0007992823 | 0.0007992823 | 0.0007992823 | 0.0007992823 | 0.0007992823 | 0.0007992823 | 0.0007992823 | 0.0007992823 | 0.0007992823 | 0.0007992823 | 0.0007992823 | 0.0007992823 | 0.0007992823 | 0.0007992823 | 0.0007992823 | 0.0007992823 | 0.0007992823 | 0.0007992823 | 0.0007992823 | 0.0007992823 | 0.0007992823 | 0.0007992823 | 0.0007992823 | 0.0007992823 | 0.0007992823 | 0.0007992823 | 0.0007992823 | 0.0007992823 | 0.0007992823 | 0.0007992823 | 0.0007992823 | 0.0007992823 | 0.0007992823 | 0.0007992823 | 0.0007992823 | 0.0007992823 | 0.0007992823 | 0.0007992823 | 0.0007992823 | 0.0007992823 | 0 | 0 | 0 | 0
1534 | 368.9187 | 0.0009224574 | 10 | 777 | -757 | 0 | 0 | 0 | 0 | 0.0009224574 | 0.0009224574 | 0.0009224574 | 0.0009224574 | 0.0009224574 | 0.0009224574 | 0.0009224574 | 0.0009224574 | 0.0009224574 | 0.0009224574 | 0.0009224574 | 0.0009224574 | 0.0009224574 | 0.0009224574 | 0.0009224574 | 0.0009224574 | 0.0009224574 | 0.0009224574 | 0.0009224574 | 0.0009224574 | 0.0009224574 | 0.0009224574 | 0.0009224574 | 0.0009224574 | 0.0009224574 | 0.0009224574 | 0.0009224574 | 0.0009224574 | 0.0009224574 | 0.0009224574 | 0.0009224574 | 0.0009224574 | 0.0009224574 | 0.0009224574 | 0.0009224574 | 0.0009224574 | 0.0009224574 | 0.0009224574 | 0.0009224574 | 0.0009224574 | 0.0009224574 | 0.0009224574 | 0.0009224574 | 0.0009224574 | 0.0009224574 | 0.0009224574 | 0.0009224574 | 0.0009224574 | 0.0009224574 | 0.0009224574 | 0.0009224574 | 0.0009224574 | 0.0009224574 | 0.0009224574 | 0.0009224574 | 0.0009224574 | 0.0009224574 | 0.0009224574 | 0 | 0 | 0
1534 | 316.7779 | 0.0007920827 | 20 | 787 | -747 | 0 | 0 | 0 | 0 | 0 | 0.0007920827 | 0.0007920827 | 0.0007920827 | 0.0007920827 | 0.0007920827 | 0.0007920827 | 0.0007920827 | 0.0007920827 | 0.0007920827 | 0.0007920827 | 0.0007920827 | 0.0007920827 | 0.0007920827 | 0.0007920827 | 0.0007920827 | 0.0007920827 | 0.0007920827 | 0.0007920827 | 0.0007920827 | 0.0007920827 | 0.0007920827 | 0.0007920827 | 0.0007920827 | 0.0007920827 | 0.0007920827 | 0.0007920827 | 0.0007920827 | 0.0007920827 | 0.0007920827 | 0.0007920827 | 0.0007920827 | 0.0007920827 | 0.0007920827 | 0.0007920827 | 0.0007920827 | 0.0007920827 | 0.0007920827 | 0.0007920827 | 0.0007920827 | 0.0007920827 | 0.0007920827 | 0.0007920827 | 0.0007920827 | 0.0007920827 | 0.0007920827 | 0.0007920827 | 0.0007920827 | 0.0007920827 | 0.0007920827 | 0.0007920827 | 0.0007920827 | 0.0007920827 | 0.0007920827 | 0.0007920827 | 0.0007920827 | 0.0007920827 | 0.0007920827 | 0 | 0 | 0
1534 | 324.4179 | 0.0008111862 | 30 | 797 | -737 | 0 | 0 | 0 | 0 | 0 | 0.0008111862 | 0.0008111862 | 0.0008111862 | 0.0008111862 | 0.0008111862 | 0.0008111862 | 0.0008111862 | 0.0008111862 | 0.0008111862 | 0.0008111862 | 0.0008111862 | 0.0008111862 | 0.0008111862 | 0.0008111862 | 0.0008111862 | 0.0008111862 | 0.0008111862 | 0.0008111862 | 0.0008111862 | 0.0008111862 | 0.0008111862 | 0.0008111862 | 0.0008111862 | 0.0008111862 | 0.0008111862 | 0.0008111862 | 0.0008111862 | 0.0008111862 | 0.0008111862 | 0.0008111862 | 0.0008111862 | 0.0008111862 | 0.0008111862 | 0.0008111862 | 0.0008111862 | 0.0008111862 | 0.0008111862 | 0.0008111862 | 0.0008111862 | 0.0008111862 | 0.0008111862 | 0.0008111862 | 0.0008111862 | 0.0008111862 | 0.0008111862 | 0.0008111862 | 0.0008111862 | 0.0008111862 | 0.0008111862 | 0.0008111862 | 0.0008111862 | 0.0008111862 | 0.0008111862 | 0.0008111862 | 0.0008111862 | 0.0008111862 | 0.0008111862 | 0 | 0 | 0
1534 | 319.4549 | 0.0007987765 | 40 | 807 | -727 | 0 | 0 | 0 | 0 | 0 | 0.0007987765 | 0.0007987765 | 0.0007987765 | 0.0007987765 | 0.0007987765 | 0.0007987765 | 0.0007987765 | 0.0007987765 | 0.0007987765 | 0.0007987765 | 0.0007987765 | 0.0007987765 | 0.0007987765 | 0.0007987765 | 0.0007987765 | 0.0007987765 | 0.0007987765 | 0.0007987765 | 0.0007987765 | 0.0007987765 | 0.0007987765 | 0.0007987765 | 0.0007987765 | 0.0007987765 | 0.0007987765 | 0.0007987765 | 0.0007987765 | 0.0007987765 | 0.0007987765 | 0.0007987765 | 0.0007987765 | 0.0007987765 | 0.0007987765 | 0.0007987765 | 0.0007987765 | 0.0007987765 | 0.0007987765 | 0.0007987765 | 0.0007987765 | 0.0007987765 | 0.0007987765 | 0.0007987765 | 0.0007987765 | 0.0007987765 | 0.0007987765 | 0.0007987765 | 0.0007987765 | 0.0007987765 | 0.0007987765 | 0.0007987765 | 0.0007987765 | 0.0007987765 | 0.0007987765 | 0.0007987765 | 0.0007987765 | 0.0007987765 | 0.0007987765 | 0.0007987765 | 0 | 0
1534 | 320.9751 | 0.0008025776 | 30 | 797 | -737 | 0 | 0 | 0 | 0 | 0 | 0.0008025776 | 0.0008025776 | 0.0008025776 | 0.0008025776 | 0.0008025776 | 0.0008025776 | 0.0008025776 | 0.0008025776 | 0.0008025776 | 0.0008025776 | 0.0008025776 | 0.0008025776 | 0.0008025776 | 0.0008025776 | 0.0008025776 | 0.0008025776 | 0.0008025776 | 0.0008025776 | 0.0008025776 | 0.0008025776 | 0.0008025776 | 0.0008025776 | 0.0008025776 | 0.0008025776 | 0.0008025776 | 0.0008025776 | 0.0008025776 | 0.0008025776 | 0.0008025776 | 0.0008025776 | 0.0008025776 | 0.0008025776 | 0.0008025776 | 0.0008025776 | 0.0008025776 | 0.0008025776 | 0.0008025776 | 0.0008025776 | 0.0008025776 | 0.0008025776 | 0.0008025776 | 0.0008025776 | 0.0008025776 | 0.0008025776 | 0.0008025776 | 0.0008025776 | 0.0008025776 | 0.0008025776 | 0.0008025776 | 0.0008025776 | 0.0008025776 | 0.0008025776 | 0.0008025776 | 0.0008025776 | 0.0008025776 | 0.0008025776 | 0.0008025776 | 0 | 0 | 0
1527 | 461.9452 | 0.001155064 | 20 | 783.5 | -743.5 | 0 | 0 | 0 | 0 | 0 | 0.001155064 | 0.001155064 | 0.001155064 | 0.001155064 | 0.001155064 | 0.001155064 | 0.001155064 | 0.001155064 | 0.001155064 | 0.001155064 | 0.001155064 | 0.001155064 | 0.001155064 | 0.001155064 | 0.001155064 | 0.001155064 | 0.001155064 | 0.001155064 | 0.001155064 | 0.001155064 | 0.001155064 | 0.001155064 | 0.001155064 | 0.001155064 | 0.001155064 | 0.001155064 | 0.001155064 | 0.001155064 | 0.001155064 | 0.001155064 | 0.001155064 | 0.001155064 | 0.001155064 | 0.001155064 | 0.001155064 | 0.001155064 | 0.001155064 | 0.001155064 | 0.001155064 | 0.001155064 | 0.001155064 | 0.001155064 | 0.001155064 | 0.001155064 | 0.001155064 | 0.001155064 | 0.001155064 | 0.001155064 | 0.001155064 | 0.001155064 | 0.001155064 | 0.001155064 | 0.001155064 | 0.001155064 | 0.001155064 | 0.001155064 | 0.001155064 | 0 | 0 | 0
1524 | 548.6436 | 0.001371848 | 10 | 772 | -752 | 0 | 0 | 0 | 0 | 0.001371848 | 0.001371848 | 0.001371848 | 0.001371848 | 0.001371848 | 0.001371848 | 0.001371848 | 0.001371848 | 0.001371848 | 0.001371848 | 0.001371848 | 0.001371848 | 0.001371848 | 0.001371848 | 0.001371848 | 0.001371848 | 0.001371848 | 0.001371848 | 0.001371848 | 0.001371848 | 0.001371848 | 0.001371848 | 0.001371848 | 0.001371848 | 0.001371848 | 0.001371848 | 0.001371848 | 0.001371848 | 0.001371848 | 0.001371848 | 0.001371848 | 0.001371848 | 0.001371848 | 0.001371848 | 0.001371848 | 0.001371848 | 0.001371848 | 0.001371848 | 0.001371848 | 0.001371848 | 0.001371848 | 0.001371848 | 0.001371848 | 0.001371848 | 0.001371848 | 0.001371848 | 0.001371848 | 0.001371848 | 0.001371848 | 0.001371848 | 0.001371848 | 0.001371848 | 0.001371848 | 0.001371848 | 0.001371848 | 0.001371848 | 0.001371848 | 0 | 0 | 0 | 0
1534 | 623.1782 | 0.001558217 | 0 | 767 | -767 | 0 | 0 | 0 | 0 | 0.001558217 | 0.001558217 | 0.001558217 | 0.001558217 | 0.001558217 | 0.001558217 | 0.001558217 | 0.001558217 | 0.001558217 | 0.001558217 | 0.001558217 | 0.001558217 | 0.001558217 | 0.001558217 | 0.001558217 | 0.001558217 | 0.001558217 | 0.001558217 | 0.001558217 | 0.001558217 | 0.001558217 | 0.001558217 | 0.001558217 | 0.001558217 | 0.001558217 | 0.001558217 | 0.001558217 | 0.001558217 | 0.001558217 | 0.001558217 | 0.001558217 | 0.001558217 | 0.001558217 | 0.001558217 | 0.001558217 | 0.001558217 | 0.001558217 | 0.001558217 | 0.001558217 | 0.001558217 | 0.001558217 | 0.001558217 | 0.001558217 | 0.001558217 | 0.001558217 | 0.001558217 | 0.001558217 | 0.001558217 | 0.001558217 | 0.001558217 | 0.001558217 | 0.001558217 | 0.001558217 | 0.001558217 | 0.001558217 | 0.001558217 | 0.001558217 | 0 | 0 | 0 | 0
1511 | 545.1888 | 0.00136321 | -10 | 745.5 | -765.5 | 0 | 0 | 0 | 0 | 0.00136321 | 0.00136321 | 0.00136321 | 0.00136321 | 0.00136321 | 0.00136321 | 0.00136321 | 0.00136321 | 0.00136321 | 0.00136321 | 0.00136321 | 0.00136321 | 0.00136321 | 0.00136321 | 0.00136321 | 0.00136321 | 0.00136321 | 0.00136321 | 0.00136321 | 0.00136321 | 0.00136321 | 0.00136321 | 0.00136321 | 0.00136321 | 0.00136321 | 0.00136321 | 0.00136321 | 0.00136321 | 0.00136321 | 0.00136321 | 0.00136321 | 0.00136321 | 0.00136321 | 0.00136321 | 0.00136321 | 0.00136321 | 0.00136321 | 0.00136321 | 0.00136321 | 0.00136321 | 0.00136321 | 0.00136321 | 0.00136321 | 0.00136321 | 0.00136321 | 0.00136321 | 0.00136321 | 0.00136321 | 0.00136321 | 0.00136321 | 0.00136321 | 0.00136321 | 0.00136321 | 0.00136321 | 0.00136321 | 0.00136321 | 0 | 0 | 0 | 0 | 0
1511 | 554.1755 | 0.00138568 | -20 | 735.5 | -775.5 | 0 | 0 | 0 | 0.00138568 | 0.00138568 | 0.00138568 | 0.00138568 | 0.00138568 | 0.00138568 | 0.00138568 | 0.00138568 | 0.00138568 | 0.00138568 | 0.00138568 | 0.00138568 | 0.00138568 | 0.00138568 | 0.00138568 | 0.00138568 | 0.00138568 | 0.00138568 | 0.00138568 | 0.00138568 | 0.00138568 | 0.00138568 | 0.00138568 | 0.00138568 | 0.00138568 | 0.00138568 | 0.00138568 | 0.00138568 | 0.00138568 | 0.00138568 | 0.00138568 | 0.00138568 | 0.00138568 | 0.00138568 | 0.00138568 | 0.00138568 | 0.00138568 | 0.00138568 | 0.00138568 | 0.00138568 | 0.00138568 | 0.00138568 | 0.00138568 | 0.00138568 | 0.00138568 | 0.00138568 | 0.00138568 | 0.00138568 | 0.00138568 | 0.00138568 | 0.00138568 | 0.00138568 | 0.00138568 | 0.00138568 | 0.00138568 | 0.00138568 | 0.00138568 | 0 | 0 | 0 | 0 | 0
1510 | 427.2197 | 0.001068235 | -30 | 725 | -785 | 0 | 0 | 0 | 0.001068235 | 0.001068235 | 0.001068235 | 0.001068235 | 0.001068235 | 0.001068235 | 0.001068235 | 0.001068235 | 0.001068235 | 0.001068235 | 0.001068235 | 0.001068235 | 0.001068235 | 0.001068235 | 0.001068235 | 0.001068235 | 0.001068235 | 0.001068235 | 0.001068235 | 0.001068235 | 0.001068235 | 0.001068235 | 0.001068235 | 0.001068235 | 0.001068235 | 0.001068235 | 0.001068235 | 0.001068235 | 0.001068235 | 0.001068235 | 0.001068235 | 0.001068235 | 0.001068235 | 0.001068235 | 0.001068235 | 0.001068235 | 0.001068235 | 0.001068235 | 0.001068235 | 0.001068235 | 0.001068235 | 0.001068235 | 0.001068235 | 0.001068235 | 0.001068235 | 0.001068235 | 0.001068235 | 0.001068235 | 0.001068235 | 0.001068235 | 0.001068235 | 0.001068235 | 0.001068235 | 0.001068235 | 0.001068235 | 0.001068235 | 0.001068235 | 0 | 0 | 0 | 0 | 0
1510 | 440.0735 | 0.001100376 | -40 | 715 | -795 | 0 | 0 | 0 | 0.001100376 | 0.001100376 | 0.001100376 | 0.001100376 | 0.001100376 | 0.001100376 | 0.001100376 | 0.001100376 | 0.001100376 | 0.001100376 | 0.001100376 | 0.001100376 | 0.001100376 | 0.001100376 | 0.001100376 | 0.001100376 | 0.001100376 | 0.001100376 | 0.001100376 | 0.001100376 | 0.001100376 | 0.001100376 | 0.001100376 | 0.001100376 | 0.001100376 | 0.001100376 | 0.001100376 | 0.001100376 | 0.001100376 | 0.001100376 | 0.001100376 | 0.001100376 | 0.001100376 | 0.001100376 | 0.001100376 | 0.001100376 | 0.001100376 | 0.001100376 | 0.001100376 | 0.001100376 | 0.001100376 | 0.001100376 | 0.001100376 | 0.001100376 | 0.001100376 | 0.001100376 | 0.001100376 | 0.001100376 | 0.001100376 | 0.001100376 | 0.001100376 | 0.001100376 | 0.001100376 | 0.001100376 | 0.001100376 | 0.001100376 | 0 | 0 | 0 | 0 | 0 | 0
1511 | 419.3841 | 0.001048643 | -30 | 725.5 | -785.5 | 0 | 0 | 0 | 0.001048643 | 0.001048643 | 0.001048643 | 0.001048643 | 0.001048643 | 0.001048643 | 0.001048643 | 0.001048643 | 0.001048643 | 0.001048643 | 0.001048643 | 0.001048643 | 0.001048643 | 0.001048643 | 0.001048643 | 0.001048643 | 0.001048643 | 0.001048643 | 0.001048643 | 0.001048643 | 0.001048643 | 0.001048643 | 0.001048643 | 0.001048643 | 0.001048643 | 0.001048643 | 0.001048643 | 0.001048643 | 0.001048643 | 0.001048643 | 0.001048643 | 0.001048643 | 0.001048643 | 0.001048643 | 0.001048643 | 0.001048643 | 0.001048643 | 0.001048643 | 0.001048643 | 0.001048643 | 0.001048643 | 0.001048643 | 0.001048643 | 0.001048643 | 0.001048643 | 0.001048643 | 0.001048643 | 0.001048643 | 0.001048643 | 0.001048643 | 0.001048643 | 0.001048643 | 0.001048643 | 0.001048643 | 0.001048643 | 0.001048643 | 0.001048643 | 0 | 0 | 0 | 0 | 0
1511 | 435.1585 | 0.001088086 | -20 | 735.5 | -775.5 | 0 | 0 | 0 | 0.001088086 | 0.001088086 | 0.001088086 | 0.001088086 | 0.001088086 | 0.001088086 | 0.001088086 | 0.001088086 | 0.001088086 | 0.001088086 | 0.001088086 | 0.001088086 | 0.001088086 | 0.001088086 | 0.001088086 | 0.001088086 | 0.001088086 | 0.001088086 | 0.001088086 | 0.001088086 | 0.001088086 | 0.001088086 | 0.001088086 | 0.001088086 | 0.001088086 | 0.001088086 | 0.001088086 | 0.001088086 | 0.001088086 | 0.001088086 | 0.001088086 | 0.001088086 | 0.001088086 | 0.001088086 | 0.001088086 | 0.001088086 | 0.001088086 | 0.001088086 | 0.001088086 | 0.001088086 | 0.001088086 | 0.001088086 | 0.001088086 | 0.001088086 | 0.001088086 | 0.001088086 | 0.001088086 | 0.001088086 | 0.001088086 | 0.001088086 | 0.001088086 | 0.001088086 | 0.001088086 | 0.001088086 | 0.001088086 | 0.001088086 | 0.001088086 | 0 | 0 | 0 | 0 | 0
1511 | 444.5854 | 0.001111657 | -10 | 745.5 | -765.5 | 0 | 0 | 0 | 0 | 0.001111657 | 0.001111657 | 0.001111657 | 0.001111657 | 0.001111657 | 0.001111657 | 0.001111657 | 0.001111657 | 0.001111657 | 0.001111657 | 0.001111657 | 0.001111657 | 0.001111657 | 0.001111657 | 0.001111657 | 0.001111657 | 0.001111657 | 0.001111657 | 0.001111657 | 0.001111657 | 0.001111657 | 0.001111657 | 0.001111657 | 0.001111657 | 0.001111657 | 0.001111657 | 0.001111657 | 0.001111657 | 0.001111657 | 0.001111657 | 0.001111657 | 0.001111657 | 0.001111657 | 0.001111657 | 0.001111657 | 0.001111657 | 0.001111657 | 0.001111657 | 0.001111657 | 0.001111657 | 0.001111657 | 0.001111657 | 0.001111657 | 0.001111657 | 0.001111657 | 0.001111657 | 0.001111657 | 0.001111657 | 0.001111657 | 0.001111657 | 0.001111657 | 0.001111657 | 0.001111657 | 0.001111657 | 0.001111657 | 0.001111657 | 0 | 0 | 0 | 0 | 0
1510 | 433.0742 | 0.001082874 | 0 | 755 | -755 | 0 | 0 | 0 | 0 | 0.001082874 | 0.001082874 | 0.001082874 | 0.001082874 | 0.001082874 | 0.001082874 | 0.001082874 | 0.001082874 | 0.001082874 | 0.001082874 | 0.001082874 | 0.001082874 | 0.001082874 | 0.001082874 | 0.001082874 | 0.001082874 | 0.001082874 | 0.001082874 | 0.001082874 | 0.001082874 | 0.001082874 | 0.001082874 | 0.001082874 | 0.001082874 | 0.001082874 | 0.001082874 | 0.001082874 | 0.001082874 | 0.001082874 | 0.001082874 | 0.001082874 | 0.001082874 | 0.001082874 | 0.001082874 | 0.001082874 | 0.001082874 | 0.001082874 | 0.001082874 | 0.001082874 | 0.001082874 | 0.001082874 | 0.001082874 | 0.001082874 | 0.001082874 | 0.001082874 | 0.001082874 | 0.001082874 | 0.001082874 | 0.001082874 | 0.001082874 | 0.001082874 | 0.001082874 | 0.001082874 | 0.001082874 | 0.001082874 | 0.001082874 | 0.001082874 | 0 | 0 | 0 | 0
1510 | 446.7508 | 0.001117072 | 10 | 765 | -745 | 0 | 0 | 0 | 0 | 0 | 0.001117072 | 0.001117072 | 0.001117072 | 0.001117072 | 0.001117072 | 0.001117072 | 0.001117072 | 0.001117072 | 0.001117072 | 0.001117072 | 0.001117072 | 0.001117072 | 0.001117072 | 0.001117072 | 0.001117072 | 0.001117072 | 0.001117072 | 0.001117072 | 0.001117072 | 0.001117072 | 0.001117072 | 0.001117072 | 0.001117072 | 0.001117072 | 0.001117072 | 0.001117072 | 0.001117072 | 0.001117072 | 0.001117072 | 0.001117072 | 0.001117072 | 0.001117072 | 0.001117072 | 0.001117072 | 0.001117072 | 0.001117072 | 0.001117072 | 0.001117072 | 0.001117072 | 0.001117072 | 0.001117072 | 0.001117072 | 0.001117072 | 0.001117072 | 0.001117072 | 0.001117072 | 0.001117072 | 0.001117072 | 0.001117072 | 0.001117072 | 0.001117072 | 0.001117072 | 0.001117072 | 0.001117072 | 0.001117072 | 0.001117072 | 0 | 0 | 0 | 0
1510 | 427.9873 | 0.001070155 | 20 | 775 | -735 | 0 | 0 | 0 | 0 | 0 | 0.001070155 | 0.001070155 | 0.001070155 | 0.001070155 | 0.001070155 | 0.001070155 | 0.001070155 | 0.001070155 | 0.001070155 | 0.001070155 | 0.001070155 | 0.001070155 | 0.001070155 | 0.001070155 | 0.001070155 | 0.001070155 | 0.001070155 | 0.001070155 | 0.001070155 | 0.001070155 | 0.001070155 | 0.001070155 | 0.001070155 | 0.001070155 | 0.001070155 | 0.001070155 | 0.001070155 | 0.001070155 | 0.001070155 | 0.001070155 | 0.001070155 | 0.001070155 | 0.001070155 | 0.001070155 | 0.001070155 | 0.001070155 | 0.001070155 | 0.001070155 | 0.001070155 | 0.001070155 | 0.001070155 | 0.001070155 | 0.001070155 | 0.001070155 | 0.001070155 | 0.001070155 | 0.001070155 | 0.001070155 | 0.001070155 | 0.001070155 | 0.001070155 | 0.001070155 | 0.001070155 | 0.001070155 | 0.001070155 | 0.001070155 | 0.001070155 | 0 | 0 | 0
1511 | 445.9937 | 0.001115178 | 30 | 785.5 | -725.5 | 0 | 0 | 0 | 0 | 0 | 0.001115178 | 0.001115178 | 0.001115178 | 0.001115178 | 0.001115178 | 0.001115178 | 0.001115178 | 0.001115178 | 0.001115178 | 0.001115178 | 0.001115178 | 0.001115178 | 0.001115178 | 0.001115178 | 0.001115178 | 0.001115178 | 0.001115178 | 0.001115178 | 0.001115178 | 0.001115178 | 0.001115178 | 0.001115178 | 0.001115178 | 0.001115178 | 0.001115178 | 0.001115178 | 0.001115178 | 0.001115178 | 0.001115178 | 0.001115178 | 0.001115178 | 0.001115178 | 0.001115178 | 0.001115178 | 0.001115178 | 0.001115178 | 0.001115178 | 0.001115178 | 0.001115178 | 0.001115178 | 0.001115178 | 0.001115178 | 0.001115178 | 0.001115178 | 0.001115178 | 0.001115178 | 0.001115178 | 0.001115178 | 0.001115178 | 0.001115178 | 0.001115178 | 0.001115178 | 0.001115178 | 0.001115178 | 0.001115178 | 0.001115178 | 0.001115178 | 0 | 0 | 0
1510 | 442.1724 | 0.001105624 | 40 | 795 | -715 | 0 | 0 | 0 | 0 | 0 | 0 | 0.001105624 | 0.001105624 | 0.001105624 | 0.001105624 | 0.001105624 | 0.001105624 | 0.001105624 | 0.001105624 | 0.001105624 | 0.001105624 | 0.001105624 | 0.001105624 | 0.001105624 | 0.001105624 | 0.001105624 | 0.001105624 | 0.001105624 | 0.001105624 | 0.001105624 | 0.001105624 | 0.001105624 | 0.001105624 | 0.001105624 | 0.001105624 | 0.001105624 | 0.001105624 | 0.001105624 | 0.001105624 | 0.001105624 | 0.001105624 | 0.001105624 | 0.001105624 | 0.001105624 | 0.001105624 | 0.001105624 | 0.001105624 | 0.001105624 | 0.001105624 | 0.001105624 | 0.001105624 | 0.001105624 | 0.001105624 | 0.001105624 | 0.001105624 | 0.001105624 | 0.001105624 | 0.001105624 | 0.001105624 | 0.001105624 | 0.001105624 | 0.001105624 | 0.001105624 | 0.001105624 | 0.001105624 | 0.001105624 | 0.001105624 | 0 | 0 | 0
1510 | 424.7908 | 0.001062162 | 30 | 785 | -725 | 0 | 0 | 0 | 0 | 0 | 0.001062162 | 0.001062162 | 0.001062162 | 0.001062162 | 0.001062162 | 0.001062162 | 0.001062162 | 0.001062162 | 0.001062162 | 0.001062162 | 0.001062162 | 0.001062162 | 0.001062162 | 0.001062162 | 0.001062162 | 0.001062162 | 0.001062162 | 0.001062162 | 0.001062162 | 0.001062162 | 0.001062162 | 0.001062162 | 0.001062162 | 0.001062162 | 0.001062162 | 0.001062162 | 0.001062162 | 0.001062162 | 0.001062162 | 0.001062162 | 0.001062162 | 0.001062162 | 0.001062162 | 0.001062162 | 0.001062162 | 0.001062162 | 0.001062162 | 0.001062162 | 0.001062162 | 0.001062162 | 0.001062162 | 0.001062162 | 0.001062162 | 0.001062162 | 0.001062162 | 0.001062162 | 0.001062162 | 0.001062162 | 0.001062162 | 0.001062162 | 0.001062162 | 0.001062162 | 0.001062162 | 0.001062162 | 0.001062162 | 0.001062162 | 0.001062162 | 0 | 0 | 0
1510 | 427.7569 | 0.001069579 | 20 | 775 | -735 | 0 | 0 | 0 | 0 | 0 | 0.001069579 | 0.001069579 | 0.001069579 | 0.001069579 | 0.001069579 | 0.001069579 | 0.001069579 | 0.001069579 | 0.001069579 | 0.001069579 | 0.001069579 | 0.001069579 | 0.001069579 | 0.001069579 | 0.001069579 | 0.001069579 | 0.001069579 | 0.001069579 | 0.001069579 | 0.001069579 | 0.001069579 | 0.001069579 | 0.001069579 | 0.001069579 | 0.001069579 | 0.001069579 | 0.001069579 | 0.001069579 | 0.001069579 | 0.001069579 | 0.001069579 | 0.001069579 | 0.001069579 | 0.001069579 | 0.001069579 | 0.001069579 | 0.001069579 | 0.001069579 | 0.001069579 | 0.001069579 | 0.001069579 | 0.001069579 | 0.001069579 | 0.001069579 | 0.001069579 | 0.001069579 | 0.001069579 | 0.001069579 | 0.001069579 | 0.001069579 | 0.001069579 | 0.001069579 | 0.001069579 | 0.001069579 | 0.001069579 | 0.001069579 | 0.001069579 | 0 | 0 | 0
1511 | 430.0273 | 0.001075256 | 10 | 765.5 | -745.5 | 0 | 0 | 0 | 0 | 0 | 0.001075256 | 0.001075256 | 0.001075256 | 0.001075256 | 0.001075256 | 0.001075256 | 0.001075256 | 0.001075256 | 0.001075256 | 0.001075256 | 0.001075256 | 0.001075256 | 0.001075256 | 0.001075256 | 0.001075256 | 0.001075256 | 0.001075256 | 0.001075256 | 0.001075256 | 0.001075256 | 0.001075256 | 0.001075256 | 0.001075256 | 0.001075256 | 0.001075256 | 0.001075256 | 0.001075256 | 0.001075256 | 0.001075256 | 0.001075256 | 0.001075256 | 0.001075256 | 0.001075256 | 0.001075256 | 0.001075256 | 0.001075256 | 0.001075256 | 0.001075256 | 0.001075256 | 0.001075256 | 0.001075256 | 0.001075256 | 0.001075256 | 0.001075256 | 0.001075256 | 0.001075256 | 0.001075256 | 0.001075256 | 0.001075256 | 0.001075256 | 0.001075256 | 0.001075256 | 0.001075256 | 0.001075256 | 0.001075256 | 0.001075256 | 0 | 0 | 0 | 0
1510 | 438.9455 | 0.001097555 | 0 | 755 | -755 | 0 | 0 | 0 | 0 | 0.001097555 | 0.001097555 | 0.001097555 | 0.001097555 | 0.001097555 | 0.001097555 | 0.001097555 | 0.001097555 | 0.001097555 | 0.001097555 | 0.001097555 | 0.001097555 | 0.001097555 | 0.001097555 | 0.001097555 | 0.001097555 | 0.001097555 | 0.001097555 | 0.001097555 | 0.001097555 | 0.001097555 | 0.001097555 | 0.001097555 | 0.001097555 | 0.001097555 | 0.001097555 | 0.001097555 | 0.001097555 | 0.001097555 | 0.001097555 | 0.001097555 | 0.001097555 | 0.001097555 | 0.001097555 | 0.001097555 | 0.001097555 | 0.001097555 | 0.001097555 | 0.001097555 | 0.001097555 | 0.001097555 | 0.001097555 | 0.001097555 | 0.001097555 | 0.001097555 | 0.001097555 | 0.001097555 | 0.001097555 | 0.001097555 | 0.001097555 | 0.001097555 | 0.001097555 | 0.001097555 | 0.001097555 | 0.001097555 | 0.001097555 | 0.001097555 | 0 | 0 | 0 | 0
1511 | 425.6048 | 0.001064197 | -10 | 745.5 | -765.5 | 0 | 0 | 0 | 0 | 0.001064197 | 0.001064197 | 0.001064197 | 0.001064197 | 0.001064197 | 0.001064197 | 0.001064197 | 0.001064197 | 0.001064197 | 0.001064197 | 0.001064197 | 0.001064197 | 0.001064197 | 0.001064197 | 0.001064197 | 0.001064197 | 0.001064197 | 0.001064197 | 0.001064197 | 0.001064197 | 0.001064197 | 0.001064197 | 0.001064197 | 0.001064197 | 0.001064197 | 0.001064197 | 0.001064197 | 0.001064197 | 0.001064197 | 0.001064197 | 0.001064197 | 0.001064197 | 0.001064197 | 0.001064197 | 0.001064197 | 0.001064197 | 0.001064197 | 0.001064197 | 0.001064197 | 0.001064197 | 0.001064197 | 0.001064197 | 0.001064197 | 0.001064197 | 0.001064197 | 0.001064197 | 0.001064197 | 0.001064197 | 0.001064197 | 0.001064197 | 0.001064197 | 0.001064197 | 0.001064197 | 0.001064197 | 0.001064197 | 0.001064197 | 0 | 0 | 0 | 0 | 0
1511 | 430.9647 | 0.001077599 | -20 | 735.5 | -775.5 | 0 | 0 | 0 | 0.001077599 | 0.001077599 | 0.001077599 | 0.001077599 | 0.001077599 | 0.001077599 | 0.001077599 | 0.001077599 | 0.001077599 | 0.001077599 | 0.001077599 | 0.001077599 | 0.001077599 | 0.001077599 | 0.001077599 | 0.001077599 | 0.001077599 | 0.001077599 | 0.001077599 | 0.001077599 | 0.001077599 | 0.001077599 | 0.001077599 | 0.001077599 | 0.001077599 | 0.001077599 | 0.001077599 | 0.001077599 | 0.001077599 | 0.001077599 | 0.001077599 | 0.001077599 | 0.001077599 | 0.001077599 | 0.001077599 | 0.001077599 | 0.001077599 | 0.001077599 | 0.001077599 | 0.001077599 | 0.001077599 | 0.001077599 | 0.001077599 | 0.001077599 | 0.001077599 | 0.001077599 | 0.001077599 | 0.001077599 | 0.001077599 | 0.001077599 | 0.001077599 | 0.001077599 | 0.001077599 | 0.001077599 | 0.001077599 | 0.001077599 | 0.001077599 | 0 | 0 | 0 | 0 | 0
1510 | 423.7876 | 0.001059654 | -30 | 725 | -785 | 0 | 0 | 0 | 0.001059654 | 0.001059654 | 0.001059654 | 0.001059654 | 0.001059654 | 0.001059654 | 0.001059654 | 0.001059654 | 0.001059654 | 0.001059654 | 0.001059654 | 0.001059654 | 0.001059654 | 0.001059654 | 0.001059654 | 0.001059654 | 0.001059654 | 0.001059654 | 0.001059654 | 0.001059654 | 0.001059654 | 0.001059654 | 0.001059654 | 0.001059654 | 0.001059654 | 0.001059654 | 0.001059654 | 0.001059654 | 0.001059654 | 0.001059654 | 0.001059654 | 0.001059654 | 0.001059654 | 0.001059654 | 0.001059654 | 0.001059654 | 0.001059654 | 0.001059654 | 0.001059654 | 0.001059654 | 0.001059654 | 0.001059654 | 0.001059654 | 0.001059654 | 0.001059654 | 0.001059654 | 0.001059654 | 0.001059654 | 0.001059654 | 0.001059654 | 0.001059654 | 0.001059654 | 0.001059654 | 0.001059654 | 0.001059654 | 0.001059654 | 0.001059654 | 0 | 0 | 0 | 0 | 0
1511 | 433.0008 | 0.001082691 | -40 | 715.5 | -795.5 | 0 | 0 | 0 | 0.001082691 | 0.001082691 | 0.001082691 | 0.001082691 | 0.001082691 | 0.001082691 | 0.001082691 | 0.001082691 | 0.001082691 | 0.001082691 | 0.001082691 | 0.001082691 | 0.001082691 | 0.001082691 | 0.001082691 | 0.001082691 | 0.001082691 | 0.001082691 | 0.001082691 | 0.001082691 | 0.001082691 | 0.001082691 | 0.001082691 | 0.001082691 | 0.001082691 | 0.001082691 | 0.001082691 | 0.001082691 | 0.001082691 | 0.001082691 | 0.001082691 | 0.001082691 | 0.001082691 | 0.001082691 | 0.001082691 | 0.001082691 | 0.001082691 | 0.001082691 | 0.001082691 | 0.001082691 | 0.001082691 | 0.001082691 | 0.001082691 | 0.001082691 | 0.001082691 | 0.001082691 | 0.001082691 | 0.001082691 | 0.001082691 | 0.001082691 | 0.001082691 | 0.001082691 | 0.001082691 | 0.001082691 | 0.001082691 | 0.001082691 | 0 | 0 | 0 | 0 | 0 | 0
1510 | 427.7605 | 0.001069588 | -30 | 725 | -785 | 0 | 0 | 0 | 0.001069588 | 0.001069588 | 0.001069588 | 0.001069588 | 0.001069588 | 0.001069588 | 0.001069588 | 0.001069588 | 0.001069588 | 0.001069588 | 0.001069588 | 0.001069588 | 0.001069588 | 0.001069588 | 0.001069588 | 0.001069588 | 0.001069588 | 0.001069588 | 0.001069588 | 0.001069588 | 0.001069588 | 0.001069588 | 0.001069588 | 0.001069588 | 0.001069588 | 0.001069588 | 0.001069588 | 0.001069588 | 0.001069588 | 0.001069588 | 0.001069588 | 0.001069588 | 0.001069588 | 0.001069588 | 0.001069588 | 0.001069588 | 0.001069588 | 0.001069588 | 0.001069588 | 0.001069588 | 0.001069588 | 0.001069588 | 0.001069588 | 0.001069588 | 0.001069588 | 0.001069588 | 0.001069588 | 0.001069588 | 0.001069588 | 0.001069588 | 0.001069588 | 0.001069588 | 0.001069588 | 0.001069588 | 0.001069588 | 0.001069588 | 0.001069588 | 0 | 0 | 0 | 0 | 0
1511 | 502.0918 | 0.001255448 | -20 | 735.5 | -775.5 | 0 | 0 | 0 | 0.001255448 | 0.001255448 | 0.001255448 | 0.001255448 | 0.001255448 | 0.001255448 | 0.001255448 | 0.001255448 | 0.001255448 | 0.001255448 | 0.001255448 | 0.001255448 | 0.001255448 | 0.001255448 | 0.001255448 | 0.001255448 | 0.001255448 | 0.001255448 | 0.001255448 | 0.001255448 | 0.001255448 | 0.001255448 | 0.001255448 | 0.001255448 | 0.001255448 | 0.001255448 | 0.001255448 | 0.001255448 | 0.001255448 | 0.001255448 | 0.001255448 | 0.001255448 | 0.001255448 | 0.001255448 | 0.001255448 | 0.001255448 | 0.001255448 | 0.001255448 | 0.001255448 | 0.001255448 | 0.001255448 | 0.001255448 | 0.001255448 | 0.001255448 | 0.001255448 | 0.001255448 | 0.001255448 | 0.001255448 | 0.001255448 | 0.001255448 | 0.001255448 | 0.001255448 | 0.001255448 | 0.001255448 | 0.001255448 | 0.001255448 | 0.001255448 | 0 | 0 | 0 | 0 | 0
1511 | 421.3319 | 0.001053513 | -10 | 745.5 | -765.5 | 0 | 0 | 0 | 0 | 0.001053513 | 0.001053513 | 0.001053513 | 0.001053513 | 0.001053513 | 0.001053513 | 0.001053513 | 0.001053513 | 0.001053513 | 0.001053513 | 0.001053513 | 0.001053513 | 0.001053513 | 0.001053513 | 0.001053513 | 0.001053513 | 0.001053513 | 0.001053513 | 0.001053513 | 0.001053513 | 0.001053513 | 0.001053513 | 0.001053513 | 0.001053513 | 0.001053513 | 0.001053513 | 0.001053513 | 0.001053513 | 0.001053513 | 0.001053513 | 0.001053513 | 0.001053513 | 0.001053513 | 0.001053513 | 0.001053513 | 0.001053513 | 0.001053513 | 0.001053513 | 0.001053513 | 0.001053513 | 0.001053513 | 0.001053513 | 0.001053513 | 0.001053513 | 0.001053513 | 0.001053513 | 0.001053513 | 0.001053513 | 0.001053513 | 0.001053513 | 0.001053513 | 0.001053513 | 0.001053513 | 0.001053513 | 0.001053513 | 0.001053513 | 0 | 0 | 0 | 0 | 0
1511 | 423.8278 | 0.001059754 | 0 | 755.5 | -755.5 | 0 | 0 | 0 | 0 | 0.001059754 | 0.001059754 | 0.001059754 | 0.001059754 | 0.001059754 | 0.001059754 | 0.001059754 | 0.001059754 | 0.001059754 | 0.001059754 | 0.001059754 | 0.001059754 | 0.001059754 | 0.001059754 | 0.001059754 | 0.001059754 | 0.001059754 | 0.001059754 | 0.001059754 | 0.001059754 | 0.001059754 | 0.001059754 | 0.001059754 | 0.001059754 | 0.001059754 | 0.001059754 | 0.001059754 | 0.001059754 | 0.001059754 | 0.001059754 | 0.001059754 | 0.001059754 | 0.001059754 | 0.001059754 | 0.001059754 | 0.001059754 | 0.001059754 | 0.001059754 | 0.001059754 | 0.001059754 | 0.001059754 | 0.001059754 | 0.001059754 | 0.001059754 | 0.001059754 | 0.001059754 | 0.001059754 | 0.001059754 | 0.001059754 | 0.001059754 | 0.001059754 | 0.001059754 | 0.001059754 | 0.001059754 | 0.001059754 | 0.001059754 | 0.001059754 | 0 | 0 | 0 | 0
1511 | 427.1236 | 0.001067995 | 10 | 765.5 | -745.5 | 0 | 0 | 0 | 0 | 0 | 0.001067995 | 0.001067995 | 0.001067995 | 0.001067995 | 0.001067995 | 0.001067995 | 0.001067995 | 0.001067995 | 0.001067995 | 0.001067995 | 0.001067995 | 0.001067995 | 0.001067995 | 0.001067995 | 0.001067995 | 0.001067995 | 0.001067995 | 0.001067995 | 0.001067995 | 0.001067995 | 0.001067995 | 0.001067995 | 0.001067995 | 0.001067995 | 0.001067995 | 0.001067995 | 0.001067995 | 0.001067995 | 0.001067995 | 0.001067995 | 0.001067995 | 0.001067995 | 0.001067995 | 0.001067995 | 0.001067995 | 0.001067995 | 0.001067995 | 0.001067995 | 0.001067995 | 0.001067995 | 0.001067995 | 0.001067995 | 0.001067995 | 0.001067995 | 0.001067995 | 0.001067995 | 0.001067995 | 0.001067995 | 0.001067995 | 0.001067995 | 0.001067995 | 0.001067995 | 0.001067995 | 0.001067995 | 0.001067995 | 0.001067995 | 0 | 0 | 0 | 0
1510 | 425.7758 | 0.001064625 | 20 | 775 | -735 | 0 | 0 | 0 | 0 | 0 | 0.001064625 | 0.001064625 | 0.001064625 | 0.001064625 | 0.001064625 | 0.001064625 | 0.001064625 | 0.001064625 | 0.001064625 | 0.001064625 | 0.001064625 | 0.001064625 | 0.001064625 | 0.001064625 | 0.001064625 | 0.001064625 | 0.001064625 | 0.001064625 | 0.001064625 | 0.001064625 | 0.001064625 | 0.001064625 | 0.001064625 | 0.001064625 | 0.001064625 | 0.001064625 | 0.001064625 | 0.001064625 | 0.001064625 | 0.001064625 | 0.001064625 | 0.001064625 | 0.001064625 | 0.001064625 | 0.001064625 | 0.001064625 | 0.001064625 | 0.001064625 | 0.001064625 | 0.001064625 | 0.001064625 | 0.001064625 | 0.001064625 | 0.001064625 | 0.001064625 | 0.001064625 | 0.001064625 | 0.001064625 | 0.001064625 | 0.001064625 | 0.001064625 | 0.001064625 | 0.001064625 | 0.001064625 | 0.001064625 | 0.001064625 | 0.001064625 | 0 | 0 | 0
1510 | 430.9813 | 0.001077641 | 30 | 785 | -725 | 0 | 0 | 0 | 0 | 0 | 0.001077641 | 0.001077641 | 0.001077641 | 0.001077641 | 0.001077641 | 0.001077641 | 0.001077641 | 0.001077641 | 0.001077641 | 0.001077641 | 0.001077641 | 0.001077641 | 0.001077641 | 0.001077641 | 0.001077641 | 0.001077641 | 0.001077641 | 0.001077641 | 0.001077641 | 0.001077641 | 0.001077641 | 0.001077641 | 0.001077641 | 0.001077641 | 0.001077641 | 0.001077641 | 0.001077641 | 0.001077641 | 0.001077641 | 0.001077641 | 0.001077641 | 0.001077641 | 0.001077641 | 0.001077641 | 0.001077641 | 0.001077641 | 0.001077641 | 0.001077641 | 0.001077641 | 0.001077641 | 0.001077641 | 0.001077641 | 0.001077641 | 0.001077641 | 0.001077641 | 0.001077641 | 0.001077641 | 0.001077641 | 0.001077641 | 0.001077641 | 0.001077641 | 0.001077641 | 0.001077641 | 0.001077641 | 0.001077641 | 0.001077641 | 0.001077641 | 0 | 0 | 0
1510 | 425.5811 | 0.001064138 | 40 | 795 | -715 | 0 | 0 | 0 | 0 | 0 | 0 | 0.001064138 | 0.001064138 | 0.001064138 | 0.001064138 | 0.001064138 | 0.001064138 | 0.001064138 | 0.001064138 | 0.001064138 | 0.001064138 | 0.001064138 | 0.001064138 | 0.001064138 | 0.001064138 | 0.001064138 | 0.001064138 | 0.001064138 | 0.001064138 | 0.001064138 | 0.001064138 | 0.001064138 | 0.001064138 | 0.001064138 | 0.001064138 | 0.001064138 | 0.001064138 | 0.001064138 | 0.001064138 | 0.001064138 | 0.001064138 | 0.001064138 | 0.001064138 | 0.001064138 | 0.001064138 | 0.001064138 | 0.001064138 | 0.001064138 | 0.001064138 | 0.001064138 | 0.001064138 | 0.001064138 | 0.001064138 | 0.001064138 | 0.001064138 | 0.001064138 | 0.001064138 | 0.001064138 | 0.001064138 | 0.001064138 | 0.001064138 | 0.001064138 | 0.001064138 | 0.001064138 | 0.001064138 | 0.001064138 | 0.001064138 | 0 | 0 | 0
1510 | 430.9982 | 0.001077683 | 30 | 785 | -725 | 0 | 0 | 0 | 0 | 0 | 0.001077683 | 0.001077683 | 0.001077683 | 0.001077683 | 0.001077683 | 0.001077683 | 0.001077683 | 0.001077683 | 0.001077683 | 0.001077683 | 0.001077683 | 0.001077683 | 0.001077683 | 0.001077683 | 0.001077683 | 0.001077683 | 0.001077683 | 0.001077683 | 0.001077683 | 0.001077683 | 0.001077683 | 0.001077683 | 0.001077683 | 0.001077683 | 0.001077683 | 0.001077683 | 0.001077683 | 0.001077683 | 0.001077683 | 0.001077683 | 0.001077683 | 0.001077683 | 0.001077683 | 0.001077683 | 0.001077683 | 0.001077683 | 0.001077683 | 0.001077683 | 0.001077683 | 0.001077683 | 0.001077683 | 0.001077683 | 0.001077683 | 0.001077683 | 0.001077683 | 0.001077683 | 0.001077683 | 0.001077683 | 0.001077683 | 0.001077683 | 0.001077683 | 0.001077683 | 0.001077683 | 0.001077683 | 0.001077683 | 0.001077683 | 0.001077683 | 0 | 0 | 0
1511 | 428.2749 | 0.001070874 | 20 | 775.5 | -735.5 | 0 | 0 | 0 | 0 | 0 | 0.001070874 | 0.001070874 | 0.001070874 | 0.001070874 | 0.001070874 | 0.001070874 | 0.001070874 | 0.001070874 | 0.001070874 | 0.001070874 | 0.001070874 | 0.001070874 | 0.001070874 | 0.001070874 | 0.001070874 | 0.001070874 | 0.001070874 | 0.001070874 | 0.001070874 | 0.001070874 | 0.001070874 | 0.001070874 | 0.001070874 | 0.001070874 | 0.001070874 | 0.001070874 | 0.001070874 | 0.001070874 | 0.001070874 | 0.001070874 | 0.001070874 | 0.001070874 | 0.001070874 | 0.001070874 | 0.001070874 | 0.001070874 | 0.001070874 | 0.001070874 | 0.001070874 | 0.001070874 | 0.001070874 | 0.001070874 | 0.001070874 | 0.001070874 | 0.001070874 | 0.001070874 | 0.001070874 | 0.001070874 | 0.001070874 | 0.001070874 | 0.001070874 | 0.001070874 | 0.001070874 | 0.001070874 | 0.001070874 | 0.001070874 | 0.001070874 | 0 | 0 | 0
1510 | 438.2472 | 0.001095809 | 10 | 765 | -745 | 0 | 0 | 0 | 0 | 0 | 0.001095809 | 0.001095809 | 0.001095809 | 0.001095809 | 0.001095809 | 0.001095809 | 0.001095809 | 0.001095809 | 0.001095809 | 0.001095809 | 0.001095809 | 0.001095809 | 0.001095809 | 0.001095809 | 0.001095809 | 0.001095809 | 0.001095809 | 0.001095809 | 0.001095809 | 0.001095809 | 0.001095809 | 0.001095809 | 0.001095809 | 0.001095809 | 0.001095809 | 0.001095809 | 0.001095809 | 0.001095809 | 0.001095809 | 0.001095809 | 0.001095809 | 0.001095809 | 0.001095809 | 0.001095809 | 0.001095809 | 0.001095809 | 0.001095809 | 0.001095809 | 0.001095809 | 0.001095809 | 0.001095809 | 0.001095809 | 0.001095809 | 0.001095809 | 0.001095809 | 0.001095809 | 0.001095809 | 0.001095809 | 0.001095809 | 0.001095809 | 0.001095809 | 0.001095809 | 0.001095809 | 0.001095809 | 0.001095809 | 0.001095809 | 0 | 0 | 0 | 0
1510 | 436.2207 | 0.001090742 | 0 | 755 | -755 | 0 | 0 | 0 | 0 | 0.001090742 | 0.001090742 | 0.001090742 | 0.001090742 | 0.001090742 | 0.001090742 | 0.001090742 | 0.001090742 | 0.001090742 | 0.001090742 | 0.001090742 | 0.001090742 | 0.001090742 | 0.001090742 | 0.001090742 | 0.001090742 | 0.001090742 | 0.001090742 | 0.001090742 | 0.001090742 | 0.001090742 | 0.001090742 | 0.001090742 | 0.001090742 | 0.001090742 | 0.001090742 | 0.001090742 | 0.001090742 | 0.001090742 | 0.001090742 | 0.001090742 | 0.001090742 | 0.001090742 | 0.001090742 | 0.001090742 | 0.001090742 | 0.001090742 | 0.001090742 | 0.001090742 | 0.001090742 | 0.001090742 | 0.001090742 | 0.001090742 | 0.001090742 | 0.001090742 | 0.001090742 | 0.001090742 | 0.001090742 | 0.001090742 | 0.001090742 | 0.001090742 | 0.001090742 | 0.001090742 | 0.001090742 | 0.001090742 | 0.001090742 | 0.001090742 | 0 | 0 | 0 | 0
1510 | 426.8296 | 0.00106726 | -10 | 745 | -765 | 0 | 0 | 0 | 0 | 0.00106726 | 0.00106726 | 0.00106726 | 0.00106726 | 0.00106726 | 0.00106726 | 0.00106726 | 0.00106726 | 0.00106726 | 0.00106726 | 0.00106726 | 0.00106726 | 0.00106726 | 0.00106726 | 0.00106726 | 0.00106726 | 0.00106726 | 0.00106726 | 0.00106726 | 0.00106726 | 0.00106726 | 0.00106726 | 0.00106726 | 0.00106726 | 0.00106726 | 0.00106726 | 0.00106726 | 0.00106726 | 0.00106726 | 0.00106726 | 0.00106726 | 0.00106726 | 0.00106726 | 0.00106726 | 0.00106726 | 0.00106726 | 0.00106726 | 0.00106726 | 0.00106726 | 0.00106726 | 0.00106726 | 0.00106726 | 0.00106726 | 0.00106726 | 0.00106726 | 0.00106726 | 0.00106726 | 0.00106726 | 0.00106726 | 0.00106726 | 0.00106726 | 0.00106726 | 0.00106726 | 0.00106726 | 0.00106726 | 0.00106726 | 0 | 0 | 0 | 0 | 0
1511 | 416.573 | 0.001041614 | -20 | 735.5 | -775.5 | 0 | 0 | 0 | 0.001041614 | 0.001041614 | 0.001041614 | 0.001041614 | 0.001041614 | 0.001041614 | 0.001041614 | 0.001041614 | 0.001041614 | 0.001041614 | 0.001041614 | 0.001041614 | 0.001041614 | 0.001041614 | 0.001041614 | 0.001041614 | 0.001041614 | 0.001041614 | 0.001041614 | 0.001041614 | 0.001041614 | 0.001041614 | 0.001041614 | 0.001041614 | 0.001041614 | 0.001041614 | 0.001041614 | 0.001041614 | 0.001041614 | 0.001041614 | 0.001041614 | 0.001041614 | 0.001041614 | 0.001041614 | 0.001041614 | 0.001041614 | 0.001041614 | 0.001041614 | 0.001041614 | 0.001041614 | 0.001041614 | 0.001041614 | 0.001041614 | 0.001041614 | 0.001041614 | 0.001041614 | 0.001041614 | 0.001041614 | 0.001041614 | 0.001041614 | 0.001041614 | 0.001041614 | 0.001041614 | 0.001041614 | 0.001041614 | 0.001041614 | 0.001041614 | 0 | 0 | 0 | 0 | 0
1510 | 418.396 | 0.001046172 | -30 | 725 | -785 | 0 | 0 | 0 | 0.001046172 | 0.001046172 | 0.001046172 | 0.001046172 | 0.001046172 | 0.001046172 | 0.001046172 | 0.001046172 | 0.001046172 | 0.001046172 | 0.001046172 | 0.001046172 | 0.001046172 | 0.001046172 | 0.001046172 | 0.001046172 | 0.001046172 | 0.001046172 | 0.001046172 | 0.001046172 | 0.001046172 | 0.001046172 | 0.001046172 | 0.001046172 | 0.001046172 | 0.001046172 | 0.001046172 | 0.001046172 | 0.001046172 | 0.001046172 | 0.001046172 | 0.001046172 | 0.001046172 | 0.001046172 | 0.001046172 | 0.001046172 | 0.001046172 | 0.001046172 | 0.001046172 | 0.001046172 | 0.001046172 | 0.001046172 | 0.001046172 | 0.001046172 | 0.001046172 | 0.001046172 | 0.001046172 | 0.001046172 | 0.001046172 | 0.001046172 | 0.001046172 | 0.001046172 | 0.001046172 | 0.001046172 | 0.001046172 | 0.001046172 | 0.001046172 | 0 | 0 | 0 | 0 | 0
1510 | 428.903 | 0.001072444 | -40 | 715 | -795 | 0 | 0 | 0 | 0.001072444 | 0.001072444 | 0.001072444 | 0.001072444 | 0.001072444 | 0.001072444 | 0.001072444 | 0.001072444 | 0.001072444 | 0.001072444 | 0.001072444 | 0.001072444 | 0.001072444 | 0.001072444 | 0.001072444 | 0.001072444 | 0.001072444 | 0.001072444 | 0.001072444 | 0.001072444 | 0.001072444 | 0.001072444 | 0.001072444 | 0.001072444 | 0.001072444 | 0.001072444 | 0.001072444 | 0.001072444 | 0.001072444 | 0.001072444 | 0.001072444 | 0.001072444 | 0.001072444 | 0.001072444 | 0.001072444 | 0.001072444 | 0.001072444 | 0.001072444 | 0.001072444 | 0.001072444 | 0.001072444 | 0.001072444 | 0.001072444 | 0.001072444 | 0.001072444 | 0.001072444 | 0.001072444 | 0.001072444 | 0.001072444 | 0.001072444 | 0.001072444 | 0.001072444 | 0.001072444 | 0.001072444 | 0.001072444 | 0.001072444 | 0 | 0 | 0 | 0 | 0 | 0
1511 | 444.4601 | 0.001111344 | -30 | 725.5 | -785.5 | 0 | 0 | 0 | 0.001111344 | 0.001111344 | 0.001111344 | 0.001111344 | 0.001111344 | 0.001111344 | 0.001111344 | 0.001111344 | 0.001111344 | 0.001111344 | 0.001111344 | 0.001111344 | 0.001111344 | 0.001111344 | 0.001111344 | 0.001111344 | 0.001111344 | 0.001111344 | 0.001111344 | 0.001111344 | 0.001111344 | 0.001111344 | 0.001111344 | 0.001111344 | 0.001111344 | 0.001111344 | 0.001111344 | 0.001111344 | 0.001111344 | 0.001111344 | 0.001111344 | 0.001111344 | 0.001111344 | 0.001111344 | 0.001111344 | 0.001111344 | 0.001111344 | 0.001111344 | 0.001111344 | 0.001111344 | 0.001111344 | 0.001111344 | 0.001111344 | 0.001111344 | 0.001111344 | 0.001111344 | 0.001111344 | 0.001111344 | 0.001111344 | 0.001111344 | 0.001111344 | 0.001111344 | 0.001111344 | 0.001111344 | 0.001111344 | 0.001111344 | 0.001111344 | 0 | 0 | 0 | 0 | 0
1511 | 431.2236 | 0.001078247 | -20 | 735.5 | -775.5 | 0 | 0 | 0 | 0.001078247 | 0.001078247 | 0.001078247 | 0.001078247 | 0.001078247 | 0.001078247 | 0.001078247 | 0.001078247 | 0.001078247 | 0.001078247 | 0.001078247 | 0.001078247 | 0.001078247 | 0.001078247 | 0.001078247 | 0.001078247 | 0.001078247 | 0.001078247 | 0.001078247 | 0.001078247 | 0.001078247 | 0.001078247 | 0.001078247 | 0.001078247 | 0.001078247 | 0.001078247 | 0.001078247 | 0.001078247 | 0.001078247 | 0.001078247 | 0.001078247 | 0.001078247 | 0.001078247 | 0.001078247 | 0.001078247 | 0.001078247 | 0.001078247 | 0.001078247 | 0.001078247 | 0.001078247 | 0.001078247 | 0.001078247 | 0.001078247 | 0.001078247 | 0.001078247 | 0.001078247 | 0.001078247 | 0.001078247 | 0.001078247 | 0.001078247 | 0.001078247 | 0.001078247 | 0.001078247 | 0.001078247 | 0.001078247 | 0.001078247 | 0.001078247 | 0 | 0 | 0 | 0 | 0
1510 | 424.9681 | 0.001062605 | -10 | 745 | -765 | 0 | 0 | 0 | 0 | 0.001062605 | 0.001062605 | 0.001062605 | 0.001062605 | 0.001062605 | 0.001062605 | 0.001062605 | 0.001062605 | 0.001062605 | 0.001062605 | 0.001062605 | 0.001062605 | 0.001062605 | 0.001062605 | 0.001062605 | 0.001062605 | 0.001062605 | 0.001062605 | 0.001062605 | 0.001062605 | 0.001062605 | 0.001062605 | 0.001062605 | 0.001062605 | 0.001062605 | 0.001062605 | 0.001062605 | 0.001062605 | 0.001062605 | 0.001062605 | 0.001062605 | 0.001062605 | 0.001062605 | 0.001062605 | 0.001062605 | 0.001062605 | 0.001062605 | 0.001062605 | 0.001062605 | 0.001062605 | 0.001062605 | 0.001062605 | 0.001062605 | 0.001062605 | 0.001062605 | 0.001062605 | 0.001062605 | 0.001062605 | 0.001062605 | 0.001062605 | 0.001062605 | 0.001062605 | 0.001062605 | 0.001062605 | 0.001062605 | 0.001062605 | 0 | 0 | 0 | 0 | 0
1511 | 405.8759 | 0.001014867 | 0 | 755.5 | -755.5 | 0 | 0 | 0 | 0 | 0.001014867 | 0.001014867 | 0.001014867 | 0.001014867 | 0.001014867 | 0.001014867 | 0.001014867 | 0.001014867 | 0.001014867 | 0.001014867 | 0.001014867 | 0.001014867 | 0.001014867 | 0.001014867 | 0.001014867 | 0.001014867 | 0.001014867 | 0.001014867 | 0.001014867 | 0.001014867 | 0.001014867 | 0.001014867 | 0.001014867 | 0.001014867 | 0.001014867 | 0.001014867 | 0.001014867 | 0.001014867 | 0.001014867 | 0.001014867 | 0.001014867 | 0.001014867 | 0.001014867 | 0.001014867 | 0.001014867 | 0.001014867 | 0.001014867 | 0.001014867 | 0.001014867 | 0.001014867 | 0.001014867 | 0.001014867 | 0.001014867 | 0.001014867 | 0.001014867 | 0.001014867 | 0.001014867 | 0.001014867 | 0.001014867 | 0.001014867 | 0.001014867 | 0.001014867 | 0.001014867 | 0.001014867 | 0.001014867 | 0.001014867 | 0.001014867 | 0 | 0 | 0 | 0
1511 | 425.483 | 0.001063893 | 10 | 765.5 | -745.5 | 0 | 0 | 0 | 0 | 0 | 0.001063893 | 0.001063893 | 0.001063893 | 0.001063893 | 0.001063893 | 0.001063893 | 0.001063893 | 0.001063893 | 0.001063893 | 0.001063893 | 0.001063893 | 0.001063893 | 0.001063893 | 0.001063893 | 0.001063893 | 0.001063893 | 0.001063893 | 0.001063893 | 0.001063893 | 0.001063893 | 0.001063893 | 0.001063893 | 0.001063893 | 0.001063893 | 0.001063893 | 0.001063893 | 0.001063893 | 0.001063893 | 0.001063893 | 0.001063893 | 0.001063893 | 0.001063893 | 0.001063893 | 0.001063893 | 0.001063893 | 0.001063893 | 0.001063893 | 0.001063893 | 0.001063893 | 0.001063893 | 0.001063893 | 0.001063893 | 0.001063893 | 0.001063893 | 0.001063893 | 0.001063893 | 0.001063893 | 0.001063893 | 0.001063893 | 0.001063893 | 0.001063893 | 0.001063893 | 0.001063893 | 0.001063893 | 0.001063893 | 0.001063893 | 0 | 0 | 0 | 0
1510 | 424.8318 | 0.001062265 | 20 | 775 | -735 | 0 | 0 | 0 | 0 | 0 | 0.001062265 | 0.001062265 | 0.001062265 | 0.001062265 | 0.001062265 | 0.001062265 | 0.001062265 | 0.001062265 | 0.001062265 | 0.001062265 | 0.001062265 | 0.001062265 | 0.001062265 | 0.001062265 | 0.001062265 | 0.001062265 | 0.001062265 | 0.001062265 | 0.001062265 | 0.001062265 | 0.001062265 | 0.001062265 | 0.001062265 | 0.001062265 | 0.001062265 | 0.001062265 | 0.001062265 | 0.001062265 | 0.001062265 | 0.001062265 | 0.001062265 | 0.001062265 | 0.001062265 | 0.001062265 | 0.001062265 | 0.001062265 | 0.001062265 | 0.001062265 | 0.001062265 | 0.001062265 | 0.001062265 | 0.001062265 | 0.001062265 | 0.001062265 | 0.001062265 | 0.001062265 | 0.001062265 | 0.001062265 | 0.001062265 | 0.001062265 | 0.001062265 | 0.001062265 | 0.001062265 | 0.001062265 | 0.001062265 | 0.001062265 | 0.001062265 | 0 | 0 | 0
1511 | 521.1472 | 0.001303095 | 30 | 785.5 | -725.5 | 0 | 0 | 0 | 0 | 0 | 0.001303095 | 0.001303095 | 0.001303095 | 0.001303095 | 0.001303095 | 0.001303095 | 0.001303095 | 0.001303095 | 0.001303095 | 0.001303095 | 0.001303095 | 0.001303095 | 0.001303095 | 0.001303095 | 0.001303095 | 0.001303095 | 0.001303095 | 0.001303095 | 0.001303095 | 0.001303095 | 0.001303095 | 0.001303095 | 0.001303095 | 0.001303095 | 0.001303095 | 0.001303095 | 0.001303095 | 0.001303095 | 0.001303095 | 0.001303095 | 0.001303095 | 0.001303095 | 0.001303095 | 0.001303095 | 0.001303095 | 0.001303095 | 0.001303095 | 0.001303095 | 0.001303095 | 0.001303095 | 0.001303095 | 0.001303095 | 0.001303095 | 0.001303095 | 0.001303095 | 0.001303095 | 0.001303095 | 0.001303095 | 0.001303095 | 0.001303095 | 0.001303095 | 0.001303095 | 0.001303095 | 0.001303095 | 0.001303095 | 0.001303095 | 0.001303095 | 0 | 0 | 0
1510 | 432.4539 | 0.001081323 | 40 | 795 | -715 | 0 | 0 | 0 | 0 | 0 | 0 | 0.001081323 | 0.001081323 | 0.001081323 | 0.001081323 | 0.001081323 | 0.001081323 | 0.001081323 | 0.001081323 | 0.001081323 | 0.001081323 | 0.001081323 | 0.001081323 | 0.001081323 | 0.001081323 | 0.001081323 | 0.001081323 | 0.001081323 | 0.001081323 | 0.001081323 | 0.001081323 | 0.001081323 | 0.001081323 | 0.001081323 | 0.001081323 | 0.001081323 | 0.001081323 | 0.001081323 | 0.001081323 | 0.001081323 | 0.001081323 | 0.001081323 | 0.001081323 | 0.001081323 | 0.001081323 | 0.001081323 | 0.001081323 | 0.001081323 | 0.001081323 | 0.001081323 | 0.001081323 | 0.001081323 | 0.001081323 | 0.001081323 | 0.001081323 | 0.001081323 | 0.001081323 | 0.001081323 | 0.001081323 | 0.001081323 | 0.001081323 | 0.001081323 | 0.001081323 | 0.001081323 | 0.001081323 | 0.001081323 | 0.001081323 | 0 | 0 | 0
1510 | 424.7117 | 0.001061964 | 30 | 785 | -725 | 0 | 0 | 0 | 0 | 0 | 0.001061964 | 0.001061964 | 0.001061964 | 0.001061964 | 0.001061964 | 0.001061964 | 0.001061964 | 0.001061964 | 0.001061964 | 0.001061964 | 0.001061964 | 0.001061964 | 0.001061964 | 0.001061964 | 0.001061964 | 0.001061964 | 0.001061964 | 0.001061964 | 0.001061964 | 0.001061964 | 0.001061964 | 0.001061964 | 0.001061964 | 0.001061964 | 0.001061964 | 0.001061964 | 0.001061964 | 0.001061964 | 0.001061964 | 0.001061964 | 0.001061964 | 0.001061964 | 0.001061964 | 0.001061964 | 0.001061964 | 0.001061964 | 0.001061964 | 0.001061964 | 0.001061964 | 0.001061964 | 0.001061964 | 0.001061964 | 0.001061964 | 0.001061964 | 0.001061964 | 0.001061964 | 0.001061964 | 0.001061964 | 0.001061964 | 0.001061964 | 0.001061964 | 0.001061964 | 0.001061964 | 0.001061964 | 0.001061964 | 0.001061964 | 0.001061964 | 0 | 0 | 0
1510 | 412.325 | 0.001030992 | 20 | 775 | -735 | 0 | 0 | 0 | 0 | 0 | 0.001030992 | 0.001030992 | 0.001030992 | 0.001030992 | 0.001030992 | 0.001030992 | 0.001030992 | 0.001030992 | 0.001030992 | 0.001030992 | 0.001030992 | 0.001030992 | 0.001030992 | 0.001030992 | 0.001030992 | 0.001030992 | 0.001030992 | 0.001030992 | 0.001030992 | 0.001030992 | 0.001030992 | 0.001030992 | 0.001030992 | 0.001030992 | 0.001030992 | 0.001030992 | 0.001030992 | 0.001030992 | 0.001030992 | 0.001030992 | 0.001030992 | 0.001030992 | 0.001030992 | 0.001030992 | 0.001030992 | 0.001030992 | 0.001030992 | 0.001030992 | 0.001030992 | 0.001030992 | 0.001030992 | 0.001030992 | 0.001030992 | 0.001030992 | 0.001030992 | 0.001030992 | 0.001030992 | 0.001030992 | 0.001030992 | 0.001030992 | 0.001030992 | 0.001030992 | 0.001030992 | 0.001030992 | 0.001030992 | 0.001030992 | 0.001030992 | 0 | 0 | 0
1510 | 435.5959 | 0.00108918 | 10 | 765 | -745 | 0 | 0 | 0 | 0 | 0 | 0.00108918 | 0.00108918 | 0.00108918 | 0.00108918 | 0.00108918 | 0.00108918 | 0.00108918 | 0.00108918 | 0.00108918 | 0.00108918 | 0.00108918 | 0.00108918 | 0.00108918 | 0.00108918 | 0.00108918 | 0.00108918 | 0.00108918 | 0.00108918 | 0.00108918 | 0.00108918 | 0.00108918 | 0.00108918 | 0.00108918 | 0.00108918 | 0.00108918 | 0.00108918 | 0.00108918 | 0.00108918 | 0.00108918 | 0.00108918 | 0.00108918 | 0.00108918 | 0.00108918 | 0.00108918 | 0.00108918 | 0.00108918 | 0.00108918 | 0.00108918 | 0.00108918 | 0.00108918 | 0.00108918 | 0.00108918 | 0.00108918 | 0.00108918 | 0.00108918 | 0.00108918 | 0.00108918 | 0.00108918 | 0.00108918 | 0.00108918 | 0.00108918 | 0.00108918 | 0.00108918 | 0.00108918 | 0.00108918 | 0.00108918 | 0 | 0 | 0 | 0
1510 | 419.545 | 0.001049045 | 0 | 755 | -755 | 0 | 0 | 0 | 0 | 0.001049045 | 0.001049045 | 0.001049045 | 0.001049045 | 0.001049045 | 0.001049045 | 0.001049045 | 0.001049045 | 0.001049045 | 0.001049045 | 0.001049045 | 0.001049045 | 0.001049045 | 0.001049045 | 0.001049045 | 0.001049045 | 0.001049045 | 0.001049045 | 0.001049045 | 0.001049045 | 0.001049045 | 0.001049045 | 0.001049045 | 0.001049045 | 0.001049045 | 0.001049045 | 0.001049045 | 0.001049045 | 0.001049045 | 0.001049045 | 0.001049045 | 0.001049045 | 0.001049045 | 0.001049045 | 0.001049045 | 0.001049045 | 0.001049045 | 0.001049045 | 0.001049045 | 0.001049045 | 0.001049045 | 0.001049045 | 0.001049045 | 0.001049045 | 0.001049045 | 0.001049045 | 0.001049045 | 0.001049045 | 0.001049045 | 0.001049045 | 0.001049045 | 0.001049045 | 0.001049045 | 0.001049045 | 0.001049045 | 0.001049045 | 0.001049045 | 0 | 0 | 0 | 0
1510 | 436.892 | 0.00109242 | -10 | 745 | -765 | 0 | 0 | 0 | 0 | 0.00109242 | 0.00109242 | 0.00109242 | 0.00109242 | 0.00109242 | 0.00109242 | 0.00109242 | 0.00109242 | 0.00109242 | 0.00109242 | 0.00109242 | 0.00109242 | 0.00109242 | 0.00109242 | 0.00109242 | 0.00109242 | 0.00109242 | 0.00109242 | 0.00109242 | 0.00109242 | 0.00109242 | 0.00109242 | 0.00109242 | 0.00109242 | 0.00109242 | 0.00109242 | 0.00109242 | 0.00109242 | 0.00109242 | 0.00109242 | 0.00109242 | 0.00109242 | 0.00109242 | 0.00109242 | 0.00109242 | 0.00109242 | 0.00109242 | 0.00109242 | 0.00109242 | 0.00109242 | 0.00109242 | 0.00109242 | 0.00109242 | 0.00109242 | 0.00109242 | 0.00109242 | 0.00109242 | 0.00109242 | 0.00109242 | 0.00109242 | 0.00109242 | 0.00109242 | 0.00109242 | 0.00109242 | 0.00109242 | 0.00109242 | 0 | 0 | 0 | 0 | 0
1510 | 435.1799 | 0.001088139 | -20 | 735 | -775 | 0 | 0 | 0 | 0.001088139 | 0.001088139 | 0.001088139 | 0.001088139 | 0.001088139 | 0.001088139 | 0.001088139 | 0.001088139 | 0.001088139 | 0.001088139 | 0.001088139 | 0.001088139 | 0.001088139 | 0.001088139 | 0.001088139 | 0.001088139 | 0.001088139 | 0.001088139 | 0.001088139 | 0.001088139 | 0.001088139 | 0.001088139 | 0.001088139 | 0.001088139 | 0.001088139 | 0.001088139 | 0.001088139 | 0.001088139 | 0.001088139 | 0.001088139 | 0.001088139 | 0.001088139 | 0.001088139 | 0.001088139 | 0.001088139 | 0.001088139 | 0.001088139 | 0.001088139 | 0.001088139 | 0.001088139 | 0.001088139 | 0.001088139 | 0.001088139 | 0.001088139 | 0.001088139 | 0.001088139 | 0.001088139 | 0.001088139 | 0.001088139 | 0.001088139 | 0.001088139 | 0.001088139 | 0.001088139 | 0.001088139 | 0.001088139 | 0.001088139 | 0.001088139 | 0 | 0 | 0 | 0 | 0
1510 | 428.811 | 0.001072214 | -30 | 725 | -785 | 0 | 0 | 0 | 0.001072214 | 0.001072214 | 0.001072214 | 0.001072214 | 0.001072214 | 0.001072214 | 0.001072214 | 0.001072214 | 0.001072214 | 0.001072214 | 0.001072214 | 0.001072214 | 0.001072214 | 0.001072214 | 0.001072214 | 0.001072214 | 0.001072214 | 0.001072214 | 0.001072214 | 0.001072214 | 0.001072214 | 0.001072214 | 0.001072214 | 0.001072214 | 0.001072214 | 0.001072214 | 0.001072214 | 0.001072214 | 0.001072214 | 0.001072214 | 0.001072214 | 0.001072214 | 0.001072214 | 0.001072214 | 0.001072214 | 0.001072214 | 0.001072214 | 0.001072214 | 0.001072214 | 0.001072214 | 0.001072214 | 0.001072214 | 0.001072214 | 0.001072214 | 0.001072214 | 0.001072214 | 0.001072214 | 0.001072214 | 0.001072214 | 0.001072214 | 0.001072214 | 0.001072214 | 0.001072214 | 0.001072214 | 0.001072214 | 0.001072214 | 0.001072214 | 0 | 0 | 0 | 0 | 0
1510 | 415.313 | 0.001038463 | -40 | 715 | -795 | 0 | 0 | 0 | 0.001038463 | 0.001038463 | 0.001038463 | 0.001038463 | 0.001038463 | 0.001038463 | 0.001038463 | 0.001038463 | 0.001038463 | 0.001038463 | 0.001038463 | 0.001038463 | 0.001038463 | 0.001038463 | 0.001038463 | 0.001038463 | 0.001038463 | 0.001038463 | 0.001038463 | 0.001038463 | 0.001038463 | 0.001038463 | 0.001038463 | 0.001038463 | 0.001038463 | 0.001038463 | 0.001038463 | 0.001038463 | 0.001038463 | 0.001038463 | 0.001038463 | 0.001038463 | 0.001038463 | 0.001038463 | 0.001038463 | 0.001038463 | 0.001038463 | 0.001038463 | 0.001038463 | 0.001038463 | 0.001038463 | 0.001038463 | 0.001038463 | 0.001038463 | 0.001038463 | 0.001038463 | 0.001038463 | 0.001038463 | 0.001038463 | 0.001038463 | 0.001038463 | 0.001038463 | 0.001038463 | 0.001038463 | 0.001038463 | 0.001038463 | 0 | 0 | 0 | 0 | 0 | 0
1510 | 432.7122 | 0.001081969 | -30 | 725 | -785 | 0 | 0 | 0 | 0.001081969 | 0.001081969 | 0.001081969 | 0.001081969 | 0.001081969 | 0.001081969 | 0.001081969 | 0.001081969 | 0.001081969 | 0.001081969 | 0.001081969 | 0.001081969 | 0.001081969 | 0.001081969 | 0.001081969 | 0.001081969 | 0.001081969 | 0.001081969 | 0.001081969 | 0.001081969 | 0.001081969 | 0.001081969 | 0.001081969 | 0.001081969 | 0.001081969 | 0.001081969 | 0.001081969 | 0.001081969 | 0.001081969 | 0.001081969 | 0.001081969 | 0.001081969 | 0.001081969 | 0.001081969 | 0.001081969 | 0.001081969 | 0.001081969 | 0.001081969 | 0.001081969 | 0.001081969 | 0.001081969 | 0.001081969 | 0.001081969 | 0.001081969 | 0.001081969 | 0.001081969 | 0.001081969 | 0.001081969 | 0.001081969 | 0.001081969 | 0.001081969 | 0.001081969 | 0.001081969 | 0.001081969 | 0.001081969 | 0.001081969 | 0.001081969 | 0 | 0 | 0 | 0 | 0
1510 | 431.4508 | 0.001078815 | -20 | 735 | -775 | 0 | 0 | 0 | 0.001078815 | 0.001078815 | 0.001078815 | 0.001078815 | 0.001078815 | 0.001078815 | 0.001078815 | 0.001078815 | 0.001078815 | 0.001078815 | 0.001078815 | 0.001078815 | 0.001078815 | 0.001078815 | 0.001078815 | 0.001078815 | 0.001078815 | 0.001078815 | 0.001078815 | 0.001078815 | 0.001078815 | 0.001078815 | 0.001078815 | 0.001078815 | 0.001078815 | 0.001078815 | 0.001078815 | 0.001078815 | 0.001078815 | 0.001078815 | 0.001078815 | 0.001078815 | 0.001078815 | 0.001078815 | 0.001078815 | 0.001078815 | 0.001078815 | 0.001078815 | 0.001078815 | 0.001078815 | 0.001078815 | 0.001078815 | 0.001078815 | 0.001078815 | 0.001078815 | 0.001078815 | 0.001078815 | 0.001078815 | 0.001078815 | 0.001078815 | 0.001078815 | 0.001078815 | 0.001078815 | 0.001078815 | 0.001078815 | 0.001078815 | 0.001078815 | 0 | 0 | 0 | 0 | 0
1510 | 414.6665 | 0.001036847 | -10 | 745 | -765 | 0 | 0 | 0 | 0 | 0.001036847 | 0.001036847 | 0.001036847 | 0.001036847 | 0.001036847 | 0.001036847 | 0.001036847 | 0.001036847 | 0.001036847 | 0.001036847 | 0.001036847 | 0.001036847 | 0.001036847 | 0.001036847 | 0.001036847 | 0.001036847 | 0.001036847 | 0.001036847 | 0.001036847 | 0.001036847 | 0.001036847 | 0.001036847 | 0.001036847 | 0.001036847 | 0.001036847 | 0.001036847 | 0.001036847 | 0.001036847 | 0.001036847 | 0.001036847 | 0.001036847 | 0.001036847 | 0.001036847 | 0.001036847 | 0.001036847 | 0.001036847 | 0.001036847 | 0.001036847 | 0.001036847 | 0.001036847 | 0.001036847 | 0.001036847 | 0.001036847 | 0.001036847 | 0.001036847 | 0.001036847 | 0.001036847 | 0.001036847 | 0.001036847 | 0.001036847 | 0.001036847 | 0.001036847 | 0.001036847 | 0.001036847 | 0.001036847 | 0.001036847 | 0 | 0 | 0 | 0 | 0
1511 | 418.7312 | 0.00104701 | 0 | 755.5 | -755.5 | 0 | 0 | 0 | 0 | 0.00104701 | 0.00104701 | 0.00104701 | 0.00104701 | 0.00104701 | 0.00104701 | 0.00104701 | 0.00104701 | 0.00104701 | 0.00104701 | 0.00104701 | 0.00104701 | 0.00104701 | 0.00104701 | 0.00104701 | 0.00104701 | 0.00104701 | 0.00104701 | 0.00104701 | 0.00104701 | 0.00104701 | 0.00104701 | 0.00104701 | 0.00104701 | 0.00104701 | 0.00104701 | 0.00104701 | 0.00104701 | 0.00104701 | 0.00104701 | 0.00104701 | 0.00104701 | 0.00104701 | 0.00104701 | 0.00104701 | 0.00104701 | 0.00104701 | 0.00104701 | 0.00104701 | 0.00104701 | 0.00104701 | 0.00104701 | 0.00104701 | 0.00104701 | 0.00104701 | 0.00104701 | 0.00104701 | 0.00104701 | 0.00104701 | 0.00104701 | 0.00104701 | 0.00104701 | 0.00104701 | 0.00104701 | 0.00104701 | 0.00104701 | 0.00104701 | 0 | 0 | 0 | 0
1510 | 426.5135 | 0.00106647 | 10 | 765 | -745 | 0 | 0 | 0 | 0 | 0 | 0.00106647 | 0.00106647 | 0.00106647 | 0.00106647 | 0.00106647 | 0.00106647 | 0.00106647 | 0.00106647 | 0.00106647 | 0.00106647 | 0.00106647 | 0.00106647 | 0.00106647 | 0.00106647 | 0.00106647 | 0.00106647 | 0.00106647 | 0.00106647 | 0.00106647 | 0.00106647 | 0.00106647 | 0.00106647 | 0.00106647 | 0.00106647 | 0.00106647 | 0.00106647 | 0.00106647 | 0.00106647 | 0.00106647 | 0.00106647 | 0.00106647 | 0.00106647 | 0.00106647 | 0.00106647 | 0.00106647 | 0.00106647 | 0.00106647 | 0.00106647 | 0.00106647 | 0.00106647 | 0.00106647 | 0.00106647 | 0.00106647 | 0.00106647 | 0.00106647 | 0.00106647 | 0.00106647 | 0.00106647 | 0.00106647 | 0.00106647 | 0.00106647 | 0.00106647 | 0.00106647 | 0.00106647 | 0.00106647 | 0.00106647 | 0 | 0 | 0 | 0
1511 | 422.5924 | 0.001056665 | 20 | 775.5 | -735.5 | 0 | 0 | 0 | 0 | 0 | 0.001056665 | 0.001056665 | 0.001056665 | 0.001056665 | 0.001056665 | 0.001056665 | 0.001056665 | 0.001056665 | 0.001056665 | 0.001056665 | 0.001056665 | 0.001056665 | 0.001056665 | 0.001056665 | 0.001056665 | 0.001056665 | 0.001056665 | 0.001056665 | 0.001056665 | 0.001056665 | 0.001056665 | 0.001056665 | 0.001056665 | 0.001056665 | 0.001056665 | 0.001056665 | 0.001056665 | 0.001056665 | 0.001056665 | 0.001056665 | 0.001056665 | 0.001056665 | 0.001056665 | 0.001056665 | 0.001056665 | 0.001056665 | 0.001056665 | 0.001056665 | 0.001056665 | 0.001056665 | 0.001056665 | 0.001056665 | 0.001056665 | 0.001056665 | 0.001056665 | 0.001056665 | 0.001056665 | 0.001056665 | 0.001056665 | 0.001056665 | 0.001056665 | 0.001056665 | 0.001056665 | 0.001056665 | 0.001056665 | 0.001056665 | 0.001056665 | 0 | 0 | 0
1510 | 435.9624 | 0.001090096 | 30 | 785 | -725 | 0 | 0 | 0 | 0 | 0 | 0.001090096 | 0.001090096 | 0.001090096 | 0.001090096 | 0.001090096 | 0.001090096 | 0.001090096 | 0.001090096 | 0.001090096 | 0.001090096 | 0.001090096 | 0.001090096 | 0.001090096 | 0.001090096 | 0.001090096 | 0.001090096 | 0.001090096 | 0.001090096 | 0.001090096 | 0.001090096 | 0.001090096 | 0.001090096 | 0.001090096 | 0.001090096 | 0.001090096 | 0.001090096 | 0.001090096 | 0.001090096 | 0.001090096 | 0.001090096 | 0.001090096 | 0.001090096 | 0.001090096 | 0.001090096 | 0.001090096 | 0.001090096 | 0.001090096 | 0.001090096 | 0.001090096 | 0.001090096 | 0.001090096 | 0.001090096 | 0.001090096 | 0.001090096 | 0.001090096 | 0.001090096 | 0.001090096 | 0.001090096 | 0.001090096 | 0.001090096 | 0.001090096 | 0.001090096 | 0.001090096 | 0.001090096 | 0.001090096 | 0.001090096 | 0.001090096 | 0 | 0 | 0
1510 | 407.878 | 0.001019873 | 40 | 795 | -715 | 0 | 0 | 0 | 0 | 0 | 0 | 0.001019873 | 0.001019873 | 0.001019873 | 0.001019873 | 0.001019873 | 0.001019873 | 0.001019873 | 0.001019873 | 0.001019873 | 0.001019873 | 0.001019873 | 0.001019873 | 0.001019873 | 0.001019873 | 0.001019873 | 0.001019873 | 0.001019873 | 0.001019873 | 0.001019873 | 0.001019873 | 0.001019873 | 0.001019873 | 0.001019873 | 0.001019873 | 0.001019873 | 0.001019873 | 0.001019873 | 0.001019873 | 0.001019873 | 0.001019873 | 0.001019873 | 0.001019873 | 0.001019873 | 0.001019873 | 0.001019873 | 0.001019873 | 0.001019873 | 0.001019873 | 0.001019873 | 0.001019873 | 0.001019873 | 0.001019873 | 0.001019873 | 0.001019873 | 0.001019873 | 0.001019873 | 0.001019873 | 0.001019873 | 0.001019873 | 0.001019873 | 0.001019873 | 0.001019873 | 0.001019873 | 0.001019873 | 0.001019873 | 0.001019873 | 0 | 0 | 0
1510 | 443.5102 | 0.001108969 | 30 | 785 | -725 | 0 | 0 | 0 | 0 | 0 | 0.001108969 | 0.001108969 | 0.001108969 | 0.001108969 | 0.001108969 | 0.001108969 | 0.001108969 | 0.001108969 | 0.001108969 | 0.001108969 | 0.001108969 | 0.001108969 | 0.001108969 | 0.001108969 | 0.001108969 | 0.001108969 | 0.001108969 | 0.001108969 | 0.001108969 | 0.001108969 | 0.001108969 | 0.001108969 | 0.001108969 | 0.001108969 | 0.001108969 | 0.001108969 | 0.001108969 | 0.001108969 | 0.001108969 | 0.001108969 | 0.001108969 | 0.001108969 | 0.001108969 | 0.001108969 | 0.001108969 | 0.001108969 | 0.001108969 | 0.001108969 | 0.001108969 | 0.001108969 | 0.001108969 | 0.001108969 | 0.001108969 | 0.001108969 | 0.001108969 | 0.001108969 | 0.001108969 | 0.001108969 | 0.001108969 | 0.001108969 | 0.001108969 | 0.001108969 | 0.001108969 | 0.001108969 | 0.001108969 | 0.001108969 | 0.001108969 | 0 | 0 | 0
1511 | 408.766 | 0.001022093 | 20 | 775.5 | -735.5 | 0 | 0 | 0 | 0 | 0 | 0.001022093 | 0.001022093 | 0.001022093 | 0.001022093 | 0.001022093 | 0.001022093 | 0.001022093 | 0.001022093 | 0.001022093 | 0.001022093 | 0.001022093 | 0.001022093 | 0.001022093 | 0.001022093 | 0.001022093 | 0.001022093 | 0.001022093 | 0.001022093 | 0.001022093 | 0.001022093 | 0.001022093 | 0.001022093 | 0.001022093 | 0.001022093 | 0.001022093 | 0.001022093 | 0.001022093 | 0.001022093 | 0.001022093 | 0.001022093 | 0.001022093 | 0.001022093 | 0.001022093 | 0.001022093 | 0.001022093 | 0.001022093 | 0.001022093 | 0.001022093 | 0.001022093 | 0.001022093 | 0.001022093 | 0.001022093 | 0.001022093 | 0.001022093 | 0.001022093 | 0.001022093 | 0.001022093 | 0.001022093 | 0.001022093 | 0.001022093 | 0.001022093 | 0.001022093 | 0.001022093 | 0.001022093 | 0.001022093 | 0.001022093 | 0.001022093 | 0 | 0 | 0
1510 | 434.7376 | 0.001087033 | 10 | 765 | -745 | 0 | 0 | 0 | 0 | 0 | 0.001087033 | 0.001087033 | 0.001087033 | 0.001087033 | 0.001087033 | 0.001087033 | 0.001087033 | 0.001087033 | 0.001087033 | 0.001087033 | 0.001087033 | 0.001087033 | 0.001087033 | 0.001087033 | 0.001087033 | 0.001087033 | 0.001087033 | 0.001087033 | 0.001087033 | 0.001087033 | 0.001087033 | 0.001087033 | 0.001087033 | 0.001087033 | 0.001087033 | 0.001087033 | 0.001087033 | 0.001087033 | 0.001087033 | 0.001087033 | 0.001087033 | 0.001087033 | 0.001087033 | 0.001087033 | 0.001087033 | 0.001087033 | 0.001087033 | 0.001087033 | 0.001087033 | 0.001087033 | 0.001087033 | 0.001087033 | 0.001087033 | 0.001087033 | 0.001087033 | 0.001087033 | 0.001087033 | 0.001087033 | 0.001087033 | 0.001087033 | 0.001087033 | 0.001087033 | 0.001087033 | 0.001087033 | 0.001087033 | 0.001087033 | 0 | 0 | 0 | 0
1511 | 426.7678 | 0.001067105 | 0 | 755.5 | -755.5 | 0 | 0 | 0 | 0 | 0.001067105 | 0.001067105 | 0.001067105 | 0.001067105 | 0.001067105 | 0.001067105 | 0.001067105 | 0.001067105 | 0.001067105 | 0.001067105 | 0.001067105 | 0.001067105 | 0.001067105 | 0.001067105 | 0.001067105 | 0.001067105 | 0.001067105 | 0.001067105 | 0.001067105 | 0.001067105 | 0.001067105 | 0.001067105 | 0.001067105 | 0.001067105 | 0.001067105 | 0.001067105 | 0.001067105 | 0.001067105 | 0.001067105 | 0.001067105 | 0.001067105 | 0.001067105 | 0.001067105 | 0.001067105 | 0.001067105 | 0.001067105 | 0.001067105 | 0.001067105 | 0.001067105 | 0.001067105 | 0.001067105 | 0.001067105 | 0.001067105 | 0.001067105 | 0.001067105 | 0.001067105 | 0.001067105 | 0.001067105 | 0.001067105 | 0.001067105 | 0.001067105 | 0.001067105 | 0.001067105 | 0.001067105 | 0.001067105 | 0.001067105 | 0.001067105 | 0 | 0 | 0 | 0
1511 | 427.0062 | 0.001067701 | -10 | 745.5 | -765.5 | 0 | 0 | 0 | 0 | 0.001067701 | 0.001067701 | 0.001067701 | 0.001067701 | 0.001067701 | 0.001067701 | 0.001067701 | 0.001067701 | 0.001067701 | 0.001067701 | 0.001067701 | 0.001067701 | 0.001067701 | 0.001067701 | 0.001067701 | 0.001067701 | 0.001067701 | 0.001067701 | 0.001067701 | 0.001067701 | 0.001067701 | 0.001067701 | 0.001067701 | 0.001067701 | 0.001067701 | 0.001067701 | 0.001067701 | 0.001067701 | 0.001067701 | 0.001067701 | 0.001067701 | 0.001067701 | 0.001067701 | 0.001067701 | 0.001067701 | 0.001067701 | 0.001067701 | 0.001067701 | 0.001067701 | 0.001067701 | 0.001067701 | 0.001067701 | 0.001067701 | 0.001067701 | 0.001067701 | 0.001067701 | 0.001067701 | 0.001067701 | 0.001067701 | 0.001067701 | 0.001067701 | 0.001067701 | 0.001067701 | 0.001067701 | 0.001067701 | 0.001067701 | 0 | 0 | 0 | 0 | 0
1510 | 416.6068 | 0.001041699 | -20 | 735 | -775 | 0 | 0 | 0 | 0.001041699 | 0.001041699 | 0.001041699 | 0.001041699 | 0.001041699 | 0.001041699 | 0.001041699 | 0.001041699 | 0.001041699 | 0.001041699 | 0.001041699 | 0.001041699 | 0.001041699 | 0.001041699 | 0.001041699 | 0.001041699 | 0.001041699 | 0.001041699 | 0.001041699 | 0.001041699 | 0.001041699 | 0.001041699 | 0.001041699 | 0.001041699 | 0.001041699 | 0.001041699 | 0.001041699 | 0.001041699 | 0.001041699 | 0.001041699 | 0.001041699 | 0.001041699 | 0.001041699 | 0.001041699 | 0.001041699 | 0.001041699 | 0.001041699 | 0.001041699 | 0.001041699 | 0.001041699 | 0.001041699 | 0.001041699 | 0.001041699 | 0.001041699 | 0.001041699 | 0.001041699 | 0.001041699 | 0.001041699 | 0.001041699 | 0.001041699 | 0.001041699 | 0.001041699 | 0.001041699 | 0.001041699 | 0.001041699 | 0.001041699 | 0.001041699 | 0 | 0 | 0 | 0 | 0
1510 | 417.0555 | 0.00104282 | -30 | 725 | -785 | 0 | 0 | 0 | 0.00104282 | 0.00104282 | 0.00104282 | 0.00104282 | 0.00104282 | 0.00104282 | 0.00104282 | 0.00104282 | 0.00104282 | 0.00104282 | 0.00104282 | 0.00104282 | 0.00104282 | 0.00104282 | 0.00104282 | 0.00104282 | 0.00104282 | 0.00104282 | 0.00104282 | 0.00104282 | 0.00104282 | 0.00104282 | 0.00104282 | 0.00104282 | 0.00104282 | 0.00104282 | 0.00104282 | 0.00104282 | 0.00104282 | 0.00104282 | 0.00104282 | 0.00104282 | 0.00104282 | 0.00104282 | 0.00104282 | 0.00104282 | 0.00104282 | 0.00104282 | 0.00104282 | 0.00104282 | 0.00104282 | 0.00104282 | 0.00104282 | 0.00104282 | 0.00104282 | 0.00104282 | 0.00104282 | 0.00104282 | 0.00104282 | 0.00104282 | 0.00104282 | 0.00104282 | 0.00104282 | 0.00104282 | 0.00104282 | 0.00104282 | 0.00104282 | 0 | 0 | 0 | 0 | 0
1510 | 428.4337 | 0.001071271 | -40 | 715 | -795 | 0 | 0 | 0 | 0.001071271 | 0.001071271 | 0.001071271 | 0.001071271 | 0.001071271 | 0.001071271 | 0.001071271 | 0.001071271 | 0.001071271 | 0.001071271 | 0.001071271 | 0.001071271 | 0.001071271 | 0.001071271 | 0.001071271 | 0.001071271 | 0.001071271 | 0.001071271 | 0.001071271 | 0.001071271 | 0.001071271 | 0.001071271 | 0.001071271 | 0.001071271 | 0.001071271 | 0.001071271 | 0.001071271 | 0.001071271 | 0.001071271 | 0.001071271 | 0.001071271 | 0.001071271 | 0.001071271 | 0.001071271 | 0.001071271 | 0.001071271 | 0.001071271 | 0.001071271 | 0.001071271 | 0.001071271 | 0.001071271 | 0.001071271 | 0.001071271 | 0.001071271 | 0.001071271 | 0.001071271 | 0.001071271 | 0.001071271 | 0.001071271 | 0.001071271 | 0.001071271 | 0.001071271 | 0.001071271 | 0.001071271 | 0.001071271 | 0.001071271 | 0 | 0 | 0 | 0 | 0 | 0
1511 | 413.0063 | 0.001032696 | -30 | 725.5 | -785.5 | 0 | 0 | 0 | 0.001032696 | 0.001032696 | 0.001032696 | 0.001032696 | 0.001032696 | 0.001032696 | 0.001032696 | 0.001032696 | 0.001032696 | 0.001032696 | 0.001032696 | 0.001032696 | 0.001032696 | 0.001032696 | 0.001032696 | 0.001032696 | 0.001032696 | 0.001032696 | 0.001032696 | 0.001032696 | 0.001032696 | 0.001032696 | 0.001032696 | 0.001032696 | 0.001032696 | 0.001032696 | 0.001032696 | 0.001032696 | 0.001032696 | 0.001032696 | 0.001032696 | 0.001032696 | 0.001032696 | 0.001032696 | 0.001032696 | 0.001032696 | 0.001032696 | 0.001032696 | 0.001032696 | 0.001032696 | 0.001032696 | 0.001032696 | 0.001032696 | 0.001032696 | 0.001032696 | 0.001032696 | 0.001032696 | 0.001032696 | 0.001032696 | 0.001032696 | 0.001032696 | 0.001032696 | 0.001032696 | 0.001032696 | 0.001032696 | 0.001032696 | 0.001032696 | 0 | 0 | 0 | 0 | 0
1511 | 430.0794 | 0.001075386 | -20 | 735.5 | -775.5 | 0 | 0 | 0 | 0.001075386 | 0.001075386 | 0.001075386 | 0.001075386 | 0.001075386 | 0.001075386 | 0.001075386 | 0.001075386 | 0.001075386 | 0.001075386 | 0.001075386 | 0.001075386 | 0.001075386 | 0.001075386 | 0.001075386 | 0.001075386 | 0.001075386 | 0.001075386 | 0.001075386 | 0.001075386 | 0.001075386 | 0.001075386 | 0.001075386 | 0.001075386 | 0.001075386 | 0.001075386 | 0.001075386 | 0.001075386 | 0.001075386 | 0.001075386 | 0.001075386 | 0.001075386 | 0.001075386 | 0.001075386 | 0.001075386 | 0.001075386 | 0.001075386 | 0.001075386 | 0.001075386 | 0.001075386 | 0.001075386 | 0.001075386 | 0.001075386 | 0.001075386 | 0.001075386 | 0.001075386 | 0.001075386 | 0.001075386 | 0.001075386 | 0.001075386 | 0.001075386 | 0.001075386 | 0.001075386 | 0.001075386 | 0.001075386 | 0.001075386 | 0.001075386 | 0 | 0 | 0 | 0 | 0
1510 | 425.875 | 0.001064873 | -10 | 745 | -765 | 0 | 0 | 0 | 0 | 0.001064873 | 0.001064873 | 0.001064873 | 0.001064873 | 0.001064873 | 0.001064873 | 0.001064873 | 0.001064873 | 0.001064873 | 0.001064873 | 0.001064873 | 0.001064873 | 0.001064873 | 0.001064873 | 0.001064873 | 0.001064873 | 0.001064873 | 0.001064873 | 0.001064873 | 0.001064873 | 0.001064873 | 0.001064873 | 0.001064873 | 0.001064873 | 0.001064873 | 0.001064873 | 0.001064873 | 0.001064873 | 0.001064873 | 0.001064873 | 0.001064873 | 0.001064873 | 0.001064873 | 0.001064873 | 0.001064873 | 0.001064873 | 0.001064873 | 0.001064873 | 0.001064873 | 0.001064873 | 0.001064873 | 0.001064873 | 0.001064873 | 0.001064873 | 0.001064873 | 0.001064873 | 0.001064873 | 0.001064873 | 0.001064873 | 0.001064873 | 0.001064873 | 0.001064873 | 0.001064873 | 0.001064873 | 0.001064873 | 0.001064873 | 0 | 0 | 0 | 0 | 0
1510 | 414.5466 | 0.001036547 | 0 | 755 | -755 | 0 | 0 | 0 | 0 | 0.001036547 | 0.001036547 | 0.001036547 | 0.001036547 | 0.001036547 | 0.001036547 | 0.001036547 | 0.001036547 | 0.001036547 | 0.001036547 | 0.001036547 | 0.001036547 | 0.001036547 | 0.001036547 | 0.001036547 | 0.001036547 | 0.001036547 | 0.001036547 | 0.001036547 | 0.001036547 | 0.001036547 | 0.001036547 | 0.001036547 | 0.001036547 | 0.001036547 | 0.001036547 | 0.001036547 | 0.001036547 | 0.001036547 | 0.001036547 | 0.001036547 | 0.001036547 | 0.001036547 | 0.001036547 | 0.001036547 | 0.001036547 | 0.001036547 | 0.001036547 | 0.001036547 | 0.001036547 | 0.001036547 | 0.001036547 | 0.001036547 | 0.001036547 | 0.001036547 | 0.001036547 | 0.001036547 | 0.001036547 | 0.001036547 | 0.001036547 | 0.001036547 | 0.001036547 | 0.001036547 | 0.001036547 | 0.001036547 | 0.001036547 | 0.001036547 | 0 | 0 | 0 | 0
1510 | 436.1383 | 0.001090536 | 10 | 765 | -745 | 0 | 0 | 0 | 0 | 0 | 0.001090536 | 0.001090536 | 0.001090536 | 0.001090536 | 0.001090536 | 0.001090536 | 0.001090536 | 0.001090536 | 0.001090536 | 0.001090536 | 0.001090536 | 0.001090536 | 0.001090536 | 0.001090536 | 0.001090536 | 0.001090536 | 0.001090536 | 0.001090536 | 0.001090536 | 0.001090536 | 0.001090536 | 0.001090536 | 0.001090536 | 0.001090536 | 0.001090536 | 0.001090536 | 0.001090536 | 0.001090536 | 0.001090536 | 0.001090536 | 0.001090536 | 0.001090536 | 0.001090536 | 0.001090536 | 0.001090536 | 0.001090536 | 0.001090536 | 0.001090536 | 0.001090536 | 0.001090536 | 0.001090536 | 0.001090536 | 0.001090536 | 0.001090536 | 0.001090536 | 0.001090536 | 0.001090536 | 0.001090536 | 0.001090536 | 0.001090536 | 0.001090536 | 0.001090536 | 0.001090536 | 0.001090536 | 0.001090536 | 0.001090536 | 0 | 0 | 0 | 0
1510 | 425.8025 | 0.001064692 | 20 | 775 | -735 | 0 | 0 | 0 | 0 | 0 | 0.001064692 | 0.001064692 | 0.001064692 | 0.001064692 | 0.001064692 | 0.001064692 | 0.001064692 | 0.001064692 | 0.001064692 | 0.001064692 | 0.001064692 | 0.001064692 | 0.001064692 | 0.001064692 | 0.001064692 | 0.001064692 | 0.001064692 | 0.001064692 | 0.001064692 | 0.001064692 | 0.001064692 | 0.001064692 | 0.001064692 | 0.001064692 | 0.001064692 | 0.001064692 | 0.001064692 | 0.001064692 | 0.001064692 | 0.001064692 | 0.001064692 | 0.001064692 | 0.001064692 | 0.001064692 | 0.001064692 | 0.001064692 | 0.001064692 | 0.001064692 | 0.001064692 | 0.001064692 | 0.001064692 | 0.001064692 | 0.001064692 | 0.001064692 | 0.001064692 | 0.001064692 | 0.001064692 | 0.001064692 | 0.001064692 | 0.001064692 | 0.001064692 | 0.001064692 | 0.001064692 | 0.001064692 | 0.001064692 | 0.001064692 | 0.001064692 | 0 | 0 | 0
1510 | 441.1992 | 0.00110319 | 30 | 785 | -725 | 0 | 0 | 0 | 0 | 0 | 0.00110319 | 0.00110319 | 0.00110319 | 0.00110319 | 0.00110319 | 0.00110319 | 0.00110319 | 0.00110319 | 0.00110319 | 0.00110319 | 0.00110319 | 0.00110319 | 0.00110319 | 0.00110319 | 0.00110319 | 0.00110319 | 0.00110319 | 0.00110319 | 0.00110319 | 0.00110319 | 0.00110319 | 0.00110319 | 0.00110319 | 0.00110319 | 0.00110319 | 0.00110319 | 0.00110319 | 0.00110319 | 0.00110319 | 0.00110319 | 0.00110319 | 0.00110319 | 0.00110319 | 0.00110319 | 0.00110319 | 0.00110319 | 0.00110319 | 0.00110319 | 0.00110319 | 0.00110319 | 0.00110319 | 0.00110319 | 0.00110319 | 0.00110319 | 0.00110319 | 0.00110319 | 0.00110319 | 0.00110319 | 0.00110319 | 0.00110319 | 0.00110319 | 0.00110319 | 0.00110319 | 0.00110319 | 0.00110319 | 0.00110319 | 0.00110319 | 0 | 0 | 0
1511 | 414.6955 | 0.001036919 | 40 | 795.5 | -715.5 | 0 | 0 | 0 | 0 | 0 | 0 | 0.001036919 | 0.001036919 | 0.001036919 | 0.001036919 | 0.001036919 | 0.001036919 | 0.001036919 | 0.001036919 | 0.001036919 | 0.001036919 | 0.001036919 | 0.001036919 | 0.001036919 | 0.001036919 | 0.001036919 | 0.001036919 | 0.001036919 | 0.001036919 | 0.001036919 | 0.001036919 | 0.001036919 | 0.001036919 | 0.001036919 | 0.001036919 | 0.001036919 | 0.001036919 | 0.001036919 | 0.001036919 | 0.001036919 | 0.001036919 | 0.001036919 | 0.001036919 | 0.001036919 | 0.001036919 | 0.001036919 | 0.001036919 | 0.001036919 | 0.001036919 | 0.001036919 | 0.001036919 | 0.001036919 | 0.001036919 | 0.001036919 | 0.001036919 | 0.001036919 | 0.001036919 | 0.001036919 | 0.001036919 | 0.001036919 | 0.001036919 | 0.001036919 | 0.001036919 | 0.001036919 | 0.001036919 | 0.001036919 | 0.001036919 | 0 | 0 | 0
1510 | 436.2788 | 0.001090887 | 30 | 785 | -725 | 0 | 0 | 0 | 0 | 0 | 0.001090887 | 0.001090887 | 0.001090887 | 0.001090887 | 0.001090887 | 0.001090887 | 0.001090887 | 0.001090887 | 0.001090887 | 0.001090887 | 0.001090887 | 0.001090887 | 0.001090887 | 0.001090887 | 0.001090887 | 0.001090887 | 0.001090887 | 0.001090887 | 0.001090887 | 0.001090887 | 0.001090887 | 0.001090887 | 0.001090887 | 0.001090887 | 0.001090887 | 0.001090887 | 0.001090887 | 0.001090887 | 0.001090887 | 0.001090887 | 0.001090887 | 0.001090887 | 0.001090887 | 0.001090887 | 0.001090887 | 0.001090887 | 0.001090887 | 0.001090887 | 0.001090887 | 0.001090887 | 0.001090887 | 0.001090887 | 0.001090887 | 0.001090887 | 0.001090887 | 0.001090887 | 0.001090887 | 0.001090887 | 0.001090887 | 0.001090887 | 0.001090887 | 0.001090887 | 0.001090887 | 0.001090887 | 0.001090887 | 0.001090887 | 0.001090887 | 0 | 0 | 0
1510 | 434.9051 | 0.001087452 | 20 | 775 | -735 | 0 | 0 | 0 | 0 | 0 | 0.001087452 | 0.001087452 | 0.001087452 | 0.001087452 | 0.001087452 | 0.001087452 | 0.001087452 | 0.001087452 | 0.001087452 | 0.001087452 | 0.001087452 | 0.001087452 | 0.001087452 | 0.001087452 | 0.001087452 | 0.001087452 | 0.001087452 | 0.001087452 | 0.001087452 | 0.001087452 | 0.001087452 | 0.001087452 | 0.001087452 | 0.001087452 | 0.001087452 | 0.001087452 | 0.001087452 | 0.001087452 | 0.001087452 | 0.001087452 | 0.001087452 | 0.001087452 | 0.001087452 | 0.001087452 | 0.001087452 | 0.001087452 | 0.001087452 | 0.001087452 | 0.001087452 | 0.001087452 | 0.001087452 | 0.001087452 | 0.001087452 | 0.001087452 | 0.001087452 | 0.001087452 | 0.001087452 | 0.001087452 | 0.001087452 | 0.001087452 | 0.001087452 | 0.001087452 | 0.001087452 | 0.001087452 | 0.001087452 | 0.001087452 | 0.001087452 | 0 | 0 | 0
1511 | 430.6959 | 0.001076927 | 10 | 765.5 | -745.5 | 0 | 0 | 0 | 0 | 0 | 0.001076927 | 0.001076927 | 0.001076927 | 0.001076927 | 0.001076927 | 0.001076927 | 0.001076927 | 0.001076927 | 0.001076927 | 0.001076927 | 0.001076927 | 0.001076927 | 0.001076927 | 0.001076927 | 0.001076927 | 0.001076927 | 0.001076927 | 0.001076927 | 0.001076927 | 0.001076927 | 0.001076927 | 0.001076927 | 0.001076927 | 0.001076927 | 0.001076927 | 0.001076927 | 0.001076927 | 0.001076927 | 0.001076927 | 0.001076927 | 0.001076927 | 0.001076927 | 0.001076927 | 0.001076927 | 0.001076927 | 0.001076927 | 0.001076927 | 0.001076927 | 0.001076927 | 0.001076927 | 0.001076927 | 0.001076927 | 0.001076927 | 0.001076927 | 0.001076927 | 0.001076927 | 0.001076927 | 0.001076927 | 0.001076927 | 0.001076927 | 0.001076927 | 0.001076927 | 0.001076927 | 0.001076927 | 0.001076927 | 0.001076927 | 0 | 0 | 0 | 0
1511 | 403.8009 | 0.001009678 | 0 | 755.5 | -755.5 | 0 | 0 | 0 | 0 | 0.001009678 | 0.001009678 | 0.001009678 | 0.001009678 | 0.001009678 | 0.001009678 | 0.001009678 | 0.001009678 | 0.001009678 | 0.001009678 | 0.001009678 | 0.001009678 | 0.001009678 | 0.001009678 | 0.001009678 | 0.001009678 | 0.001009678 | 0.001009678 | 0.001009678 | 0.001009678 | 0.001009678 | 0.001009678 | 0.001009678 | 0.001009678 | 0.001009678 | 0.001009678 | 0.001009678 | 0.001009678 | 0.001009678 | 0.001009678 | 0.001009678 | 0.001009678 | 0.001009678 | 0.001009678 | 0.001009678 | 0.001009678 | 0.001009678 | 0.001009678 | 0.001009678 | 0.001009678 | 0.001009678 | 0.001009678 | 0.001009678 | 0.001009678 | 0.001009678 | 0.001009678 | 0.001009678 | 0.001009678 | 0.001009678 | 0.001009678 | 0.001009678 | 0.001009678 | 0.001009678 | 0.001009678 | 0.001009678 | 0.001009678 | 0.001009678 | 0 | 0 | 0 | 0
1511 | 440.3709 | 0.001101119 | -10 | 745.5 | -765.5 | 0 | 0 | 0 | 0 | 0.001101119 | 0.001101119 | 0.001101119 | 0.001101119 | 0.001101119 | 0.001101119 | 0.001101119 | 0.001101119 | 0.001101119 | 0.001101119 | 0.001101119 | 0.001101119 | 0.001101119 | 0.001101119 | 0.001101119 | 0.001101119 | 0.001101119 | 0.001101119 | 0.001101119 | 0.001101119 | 0.001101119 | 0.001101119 | 0.001101119 | 0.001101119 | 0.001101119 | 0.001101119 | 0.001101119 | 0.001101119 | 0.001101119 | 0.001101119 | 0.001101119 | 0.001101119 | 0.001101119 | 0.001101119 | 0.001101119 | 0.001101119 | 0.001101119 | 0.001101119 | 0.001101119 | 0.001101119 | 0.001101119 | 0.001101119 | 0.001101119 | 0.001101119 | 0.001101119 | 0.001101119 | 0.001101119 | 0.001101119 | 0.001101119 | 0.001101119 | 0.001101119 | 0.001101119 | 0.001101119 | 0.001101119 | 0.001101119 | 0.001101119 | 0 | 0 | 0 | 0 | 0
1511 | 425.8569 | 0.001064828 | -20 | 735.5 | -775.5 | 0 | 0 | 0 | 0.001064828 | 0.001064828 | 0.001064828 | 0.001064828 | 0.001064828 | 0.001064828 | 0.001064828 | 0.001064828 | 0.001064828 | 0.001064828 | 0.001064828 | 0.001064828 | 0.001064828 | 0.001064828 | 0.001064828 | 0.001064828 | 0.001064828 | 0.001064828 | 0.001064828 | 0.001064828 | 0.001064828 | 0.001064828 | 0.001064828 | 0.001064828 | 0.001064828 | 0.001064828 | 0.001064828 | 0.001064828 | 0.001064828 | 0.001064828 | 0.001064828 | 0.001064828 | 0.001064828 | 0.001064828 | 0.001064828 | 0.001064828 | 0.001064828 | 0.001064828 | 0.001064828 | 0.001064828 | 0.001064828 | 0.001064828 | 0.001064828 | 0.001064828 | 0.001064828 | 0.001064828 | 0.001064828 | 0.001064828 | 0.001064828 | 0.001064828 | 0.001064828 | 0.001064828 | 0.001064828 | 0.001064828 | 0.001064828 | 0.001064828 | 0.001064828 | 0 | 0 | 0 | 0 | 0
1507 | 573.6145 | 0.001434286 | -30 | 723.5 | -783.5 | 0 | 0 | 0 | 0.001434286 | 0.001434286 | 0.001434286 | 0.001434286 | 0.001434286 | 0.001434286 | 0.001434286 | 0.001434286 | 0.001434286 | 0.001434286 | 0.001434286 | 0.001434286 | 0.001434286 | 0.001434286 | 0.001434286 | 0.001434286 | 0.001434286 | 0.001434286 | 0.001434286 | 0.001434286 | 0.001434286 | 0.001434286 | 0.001434286 | 0.001434286 | 0.001434286 | 0.001434286 | 0.001434286 | 0.001434286 | 0.001434286 | 0.001434286 | 0.001434286 | 0.001434286 | 0.001434286 | 0.001434286 | 0.001434286 | 0.001434286 | 0.001434286 | 0.001434286 | 0.001434286 | 0.001434286 | 0.001434286 | 0.001434286 | 0.001434286 | 0.001434286 | 0.001434286 | 0.001434286 | 0.001434286 | 0.001434286 | 0.001434286 | 0.001434286 | 0.001434286 | 0.001434286 | 0.001434286 | 0.001434286 | 0.001434286 | 0.001434286 | 0.001434286 | 0 | 0 | 0 | 0 | 0
1507 | 438.8802 | 0.001097392 | -40 | 713.5 | -793.5 | 0 | 0 | 0 | 0.001097392 | 0.001097392 | 0.001097392 | 0.001097392 | 0.001097392 | 0.001097392 | 0.001097392 | 0.001097392 | 0.001097392 | 0.001097392 | 0.001097392 | 0.001097392 | 0.001097392 | 0.001097392 | 0.001097392 | 0.001097392 | 0.001097392 | 0.001097392 | 0.001097392 | 0.001097392 | 0.001097392 | 0.001097392 | 0.001097392 | 0.001097392 | 0.001097392 | 0.001097392 | 0.001097392 | 0.001097392 | 0.001097392 | 0.001097392 | 0.001097392 | 0.001097392 | 0.001097392 | 0.001097392 | 0.001097392 | 0.001097392 | 0.001097392 | 0.001097392 | 0.001097392 | 0.001097392 | 0.001097392 | 0.001097392 | 0.001097392 | 0.001097392 | 0.001097392 | 0.001097392 | 0.001097392 | 0.001097392 | 0.001097392 | 0.001097392 | 0.001097392 | 0.001097392 | 0.001097392 | 0.001097392 | 0.001097392 | 0.001097392 | 0 | 0 | 0 | 0 | 0 | 0
1476 | 300.4525 | 0.0007512622 | -30 | 708 | -768 | 0 | 0 | 0 | 0 | 0.0007512622 | 0.0007512622 | 0.0007512622 | 0.0007512622 | 0.0007512622 | 0.0007512622 | 0.0007512622 | 0.0007512622 | 0.0007512622 | 0.0007512622 | 0.0007512622 | 0.0007512622 | 0.0007512622 | 0.0007512622 | 0.0007512622 | 0.0007512622 | 0.0007512622 | 0.0007512622 | 0.0007512622 | 0.0007512622 | 0.0007512622 | 0.0007512622 | 0.0007512622 | 0.0007512622 | 0.0007512622 | 0.0007512622 | 0.0007512622 | 0.0007512622 | 0.0007512622 | 0.0007512622 | 0.0007512622 | 0.0007512622 | 0.0007512622 | 0.0007512622 | 0.0007512622 | 0.0007512622 | 0.0007512622 | 0.0007512622 | 0.0007512622 | 0.0007512622 | 0.0007512622 | 0.0007512622 | 0.0007512622 | 0.0007512622 | 0.0007512622 | 0.0007512622 | 0.0007512622 | 0.0007512622 | 0.0007512622 | 0.0007512622 | 0.0007512622 | 0.0007512622 | 0.0007512622 | 0.0007512622 | 0.0007512622 | 0 | 0 | 0 | 0 | 0 | 0
1333 | 614.1263 | 0.001535583 | -20 | 646.5 | -686.5 | 0 | 0 | 0 | 0 | 0 | 0 | 0 | 0.001535583 | 0.001535583 | 0.001535583 | 0.001535583 | 0.001535583 | 0.001535583 | 0.001535583 | 0.001535583 | 0.001535583 | 0.001535583 | 0.001535583 | 0.001535583 | 0.001535583 | 0.001535583 | 0.001535583 | 0.001535583 | 0.001535583 | 0.001535583 | 0.001535583 | 0.001535583 | 0.001535583 | 0.001535583 | 0.001535583 | 0.001535583 | 0.001535583 | 0.001535583 | 0.001535583 | 0.001535583 | 0.001535583 | 0.001535583 | 0.001535583 | 0.001535583 | 0.001535583 | 0.001535583 | 0.001535583 | 0.001535583 | 0.001535583 | 0.001535583 | 0.001535583 | 0.001535583 | 0.001535583 | 0.001535583 | 0.001535583 | 0.001535583 | 0.001535583 | 0.001535583 | 0.001535583 | 0.001535583 | 0.001535583 | 0.001535583 | 0 | 0 | 0 | 0 | 0 | 0 | 0 | 0
1333 | 610.3489 | 0.001526138 | -10 | 656.5 | -676.5 | 0 | 0 | 0 | 0 | 0 | 0 | 0 | 0.001526138 | 0.001526138 | 0.001526138 | 0.001526138 | 0.001526138 | 0.001526138 | 0.001526138 | 0.001526138 | 0.001526138 | 0.001526138 | 0.001526138 | 0.001526138 | 0.001526138 | 0.001526138 | 0.001526138 | 0.001526138 | 0.001526138 | 0.001526138 | 0.001526138 | 0.001526138 | 0.001526138 | 0.001526138 | 0.001526138 | 0.001526138 | 0.001526138 | 0.001526138 | 0.001526138 | 0.001526138 | 0.001526138 | 0.001526138 | 0.001526138 | 0.001526138 | 0.001526138 | 0.001526138 | 0.001526138 | 0.001526138 | 0.001526138 | 0.001526138 | 0.001526138 | 0.001526138 | 0.001526138 | 0.001526138 | 0.001526138 | 0.001526138 | 0.001526138 | 0.001526138 | 0.001526138 | 0.001526138 | 0.001526138 | 0.001526138 | 0 | 0 | 0 | 0 | 0 | 0 | 0 | 0
1333 | 631.2436 | 0.001578384 | 0 | 666.5 | -666.5 | 0 | 0 | 0 | 0 | 0 | 0 | 0 | 0 | 0.001578384 | 0.001578384 | 0.001578384 | 0.001578384 | 0.001578384 | 0.001578384 | 0.001578384 | 0.001578384 | 0.001578384 | 0.001578384 | 0.001578384 | 0.001578384 | 0.001578384 | 0.001578384 | 0.001578384 | 0.001578384 | 0.001578384 | 0.001578384 | 0.001578384 | 0.001578384 | 0.001578384 | 0.001578384 | 0.001578384 | 0.001578384 | 0.001578384 | 0.001578384 | 0.001578384 | 0.001578384 | 0.001578384 | 0.001578384 | 0.001578384 | 0.001578384 | 0.001578384 | 0.001578384 | 0.001578384 | 0.001578384 | 0.001578384 | 0.001578384 | 0.001578384 | 0.001578384 | 0.001578384 | 0.001578384 | 0.001578384 | 0.001578384 | 0.001578384 | 0.001578384 | 0.001578384 | 0.001578384 | 0.001578384 | 0 | 0 | 0 | 0 | 0 | 0 | 0 | 0
1333 | 625.8362 | 0.001564863 | 10 | 676.5 | -656.5 | 0 | 0 | 0 | 0 | 0 | 0 | 0 | 0 | 0.001564863 | 0.001564863 | 0.001564863 | 0.001564863 | 0.001564863 | 0.001564863 | 0.001564863 | 0.001564863 | 0.001564863 | 0.001564863 | 0.001564863 | 0.001564863 | 0.001564863 | 0.001564863 | 0.001564863 | 0.001564863 | 0.001564863 | 0.001564863 | 0.001564863 | 0.001564863 | 0.001564863 | 0.001564863 | 0.001564863 | 0.001564863 | 0.001564863 | 0.001564863 | 0.001564863 | 0.001564863 | 0.001564863 | 0.001564863 | 0.001564863 | 0.001564863 | 0.001564863 | 0.001564863 | 0.001564863 | 0.001564863 | 0.001564863 | 0.001564863 | 0.001564863 | 0.001564863 | 0.001564863 | 0.001564863 | 0.001564863 | 0.001564863 | 0.001564863 | 0.001564863 | 0.001564863 | 0.001564863 | 0.001564863 | 0.001564863 | 0 | 0 | 0 | 0 | 0 | 0 | 0
1333 | 625.8891 | 0.001564995 | 20 | 686.5 | -646.5 | 0 | 0 | 0 | 0 | 0 | 0 | 0 | 0 | 0.001564995 | 0.001564995 | 0.001564995 | 0.001564995 | 0.001564995 | 0.001564995 | 0.001564995 | 0.001564995 | 0.001564995 | 0.001564995 | 0.001564995 | 0.001564995 | 0.001564995 | 0.001564995 | 0.001564995 | 0.001564995 | 0.001564995 | 0.001564995 | 0.001564995 | 0.001564995 | 0.001564995 | 0.001564995 | 0.001564995 | 0.001564995 | 0.001564995 | 0.001564995 | 0.001564995 | 0.001564995 | 0.001564995 | 0.001564995 | 0.001564995 | 0.001564995 | 0.001564995 | 0.001564995 | 0.001564995 | 0.001564995 | 0.001564995 | 0.001564995 | 0.001564995 | 0.001564995 | 0.001564995 | 0.001564995 | 0.001564995 | 0.001564995 | 0.001564995 | 0.001564995 | 0.001564995 | 0.001564995 | 0.001564995 | 0.001564995 | 0 | 0 | 0 | 0 | 0 | 0 | 0
1333 | 629.7069 | 0.001574542 | 30 | 696.5 | -636.5 | 0 | 0 | 0 | 0 | 0 | 0 | 0 | 0 | 0 | 0.001574542 | 0.001574542 | 0.001574542 | 0.001574542 | 0.001574542 | 0.001574542 | 0.001574542 | 0.001574542 | 0.001574542 | 0.001574542 | 0.001574542 | 0.001574542 | 0.001574542 | 0.001574542 | 0.001574542 | 0.001574542 | 0.001574542 | 0.001574542 | 0.001574542 | 0.001574542 | 0.001574542 | 0.001574542 | 0.001574542 | 0.001574542 | 0.001574542 | 0.001574542 | 0.001574542 | 0.001574542 | 0.001574542 | 0.001574542 | 0.001574542 | 0.001574542 | 0.001574542 | 0.001574542 | 0.001574542 | 0.001574542 | 0.001574542 | 0.001574542 | 0.001574542 | 0.001574542 | 0.001574542 | 0.001574542 | 0.001574542 | 0.001574542 | 0.001574542 | 0.001574542 | 0.001574542 | 0.001574542 | 0.001574542 | 0.001574542 | 0 | 0 | 0 | 0 | 0 | 0
1333 | 628.8159 | 0.001572314 | 40 | 706.5 | -626.5 | 0 | 0 | 0 | 0 | 0 | 0 | 0 | 0 | 0 | 0.001572314 | 0.001572314 | 0.001572314 | 0.001572314 | 0.001572314 | 0.001572314 | 0.001572314 | 0.001572314 | 0.001572314 | 0.001572314 | 0.001572314 | 0.001572314 | 0.001572314 | 0.001572314 | 0.001572314 | 0.001572314 | 0.001572314 | 0.001572314 | 0.001572314 | 0.001572314 | 0.001572314 | 0.001572314 | 0.001572314 | 0.001572314 | 0.001572314 | 0.001572314 | 0.001572314 | 0.001572314 | 0.001572314 | 0.001572314 | 0.001572314 | 0.001572314 | 0.001572314 | 0.001572314 | 0.001572314 | 0.001572314 | 0.001572314 | 0.001572314 | 0.001572314 | 0.001572314 | 0.001572314 | 0.001572314 | 0.001572314 | 0.001572314 | 0.001572314 | 0.001572314 | 0.001572314 | 0.001572314 | 0.001572314 | 0.001572314 | 0 | 0 | 0 | 0 | 0 | 0
1333 | 647.8418 | 0.001619887 | 30 | 696.5 | -636.5 | 0 | 0 | 0 | 0 | 0 | 0 | 0 | 0 | 0 | 0.001619887 | 0.001619887 | 0.001619887 | 0.001619887 | 0.001619887 | 0.001619887 | 0.001619887 | 0.001619887 | 0.001619887 | 0.001619887 | 0.001619887 | 0.001619887 | 0.001619887 | 0.001619887 | 0.001619887 | 0.001619887 | 0.001619887 | 0.001619887 | 0.001619887 | 0.001619887 | 0.001619887 | 0.001619887 | 0.001619887 | 0.001619887 | 0.001619887 | 0.001619887 | 0.001619887 | 0.001619887 | 0.001619887 | 0.001619887 | 0.001619887 | 0.001619887 | 0.001619887 | 0.001619887 | 0.001619887 | 0.001619887 | 0.001619887 | 0.001619887 | 0.001619887 | 0.001619887 | 0.001619887 | 0.001619887 | 0.001619887 | 0.001619887 | 0.001619887 | 0.001619887 | 0.001619887 | 0.001619887 | 0.001619887 | 0.001619887 | 0 | 0 | 0 | 0 | 0 | 0
1333 | 612.6951 | 0.001532005 | 20 | 686.5 | -646.5 | 0 | 0 | 0 | 0 | 0 | 0 | 0 | 0 | 0.001532005 | 0.001532005 | 0.001532005 | 0.001532005 | 0.001532005 | 0.001532005 | 0.001532005 | 0.001532005 | 0.001532005 | 0.001532005 | 0.001532005 | 0.001532005 | 0.001532005 | 0.001532005 | 0.001532005 | 0.001532005 | 0.001532005 | 0.001532005 | 0.001532005 | 0.001532005 | 0.001532005 | 0.001532005 | 0.001532005 | 0.001532005 | 0.001532005 | 0.001532005 | 0.001532005 | 0.001532005 | 0.001532005 | 0.001532005 | 0.001532005 | 0.001532005 | 0.001532005 | 0.001532005 | 0.001532005 | 0.001532005 | 0.001532005 | 0.001532005 | 0.001532005 | 0.001532005 | 0.001532005 | 0.001532005 | 0.001532005 | 0.001532005 | 0.001532005 | 0.001532005 | 0.001532005 | 0.001532005 | 0.001532005 | 0.001532005 | 0 | 0 | 0 | 0 | 0 | 0 | 0
1252 | 563.4853 | 0.001408959 | -10 | 616 | -636 | 0 | 0 | 0 | 0 | 0 | 0 | 0 | 0 | 0 | 0.001408959 | 0.001408959 | 0.001408959 | 0.001408959 | 0.001408959 | 0.001408959 | 0.001408959 | 0.001408959 | 0.001408959 | 0.001408959 | 0.001408959 | 0.001408959 | 0.001408959 | 0.001408959 | 0.001408959 | 0.001408959 | 0.001408959 | 0.001408959 | 0.001408959 | 0.001408959 | 0.001408959 | 0.001408959 | 0.001408959 | 0.001408959 | 0.001408959 | 0.001408959 | 0.001408959 | 0.001408959 | 0.001408959 | 0.001408959 | 0.001408959 | 0.001408959 | 0.001408959 | 0.001408959 | 0.001408959 | 0.001408959 | 0.001408959 | 0.001408959 | 0.001408959 | 0.001408959 | 0.001408959 | 0.001408959 | 0.001408959 | 0.001408959 | 0.001408959 | 0.001408959 | 0.001408959 | 0 | 0 | 0 | 0 | 0 | 0 | 0 | 0 | 0
1266 | 757.0979 | 0.001893075 | 0 | 633 | -633 | 0 | 0 | 0 | 0 | 0 | 0 | 0 | 0 | 0 | 0.001893075 | 0.001893075 | 0.001893075 | 0.001893075 | 0.001893075 | 0.001893075 | 0.001893075 | 0.001893075 | 0.001893075 | 0.001893075 | 0.001893075 | 0.001893075 | 0.001893075 | 0.001893075 | 0.001893075 | 0.001893075 | 0.001893075 | 0.001893075 | 0.001893075 | 0.001893075 | 0.001893075 | 0.001893075 | 0.001893075 | 0.001893075 | 0.001893075 | 0.001893075 | 0.001893075 | 0.001893075 | 0.001893075 | 0.001893075 | 0.001893075 | 0.001893075 | 0.001893075 | 0.001893075 | 0.001893075 | 0.001893075 | 0.001893075 | 0.001893075 | 0.001893075 | 0.001893075 | 0.001893075 | 0.001893075 | 0.001893075 | 0.001893075 | 0.001893075 | 0.001893075 | 0.001893075 | 0 | 0 | 0 | 0 | 0 | 0 | 0 | 0 | 0
1266 | 603.4772 | 0.001508956 | -10 | 623 | -643 | 0 | 0 | 0 | 0 | 0 | 0 | 0 | 0 | 0.001508956 | 0.001508956 | 0.001508956 | 0.001508956 | 0.001508956 | 0.001508956 | 0.001508956 | 0.001508956 | 0.001508956 | 0.001508956 | 0.001508956 | 0.001508956 | 0.001508956 | 0.001508956 | 0.001508956 | 0.001508956 | 0.001508956 | 0.001508956 | 0.001508956 | 0.001508956 | 0.001508956 | 0.001508956 | 0.001508956 | 0.001508956 | 0.001508956 | 0.001508956 | 0.001508956 | 0.001508956 | 0.001508956 | 0.001508956 | 0.001508956 | 0.001508956 | 0.001508956 | 0.001508956 | 0.001508956 | 0.001508956 | 0.001508956 | 0.001508956 | 0.001508956 | 0.001508956 | 0.001508956 | 0.001508956 | 0.001508956 | 0.001508956 | 0.001508956 | 0.001508956 | 0.001508956 | 0.001508956 | 0 | 0 | 0 | 0 | 0 | 0 | 0 | 0 | 0
1266 | 615.6869 | 0.001539485 | -20 | 613 | -653 | 0 | 0 | 0 | 0 | 0 | 0 | 0 | 0 | 0.001539485 | 0.001539485 | 0.001539485 | 0.001539485 | 0.001539485 | 0.001539485 | 0.001539485 | 0.001539485 | 0.001539485 | 0.001539485 | 0.001539485 | 0.001539485 | 0.001539485 | 0.001539485 | 0.001539485 | 0.001539485 | 0.001539485 | 0.001539485 | 0.001539485 | 0.001539485 | 0.001539485 | 0.001539485 | 0.001539485 | 0.001539485 | 0.001539485 | 0.001539485 | 0.001539485 | 0.001539485 | 0.001539485 | 0.001539485 | 0.001539485 | 0.001539485 | 0.001539485 | 0.001539485 | 0.001539485 | 0.001539485 | 0.001539485 | 0.001539485 | 0.001539485 | 0.001539485 | 0.001539485 | 0.001539485 | 0.001539485 | 0.001539485 | 0.001539485 | 0.001539485 | 0.001539485 | 0 | 0 | 0 | 0 | 0 | 0 | 0 | 0 | 0 | 0
1266 | 596.5405 | 0.001491611 | -30 | 603 | -663 | 0 | 0 | 0 | 0 | 0 | 0 | 0 | 0 | 0.001491611 | 0.001491611 | 0.001491611 | 0.001491611 | 0.001491611 | 0.001491611 | 0.001491611 | 0.001491611 | 0.001491611 | 0.001491611 | 0.001491611 | 0.001491611 | 0.001491611 | 0.001491611 | 0.001491611 | 0.001491611 | 0.001491611 | 0.001491611 | 0.001491611 | 0.001491611 | 0.001491611 | 0.001491611 | 0.001491611 | 0.001491611 | 0.001491611 | 0.001491611 | 0.001491611 | 0.001491611 | 0.001491611 | 0.001491611 | 0.001491611 | 0.001491611 | 0.001491611 | 0.001491611 | 0.001491611 | 0.001491611 | 0.001491611 | 0.001491611 | 0.001491611 | 0.001491611 | 0.001491611 | 0.001491611 | 0.001491611 | 0.001491611 | 0.001491611 | 0.001491611 | 0.001491611 | 0 | 0 | 0 | 0 | 0 | 0 | 0 | 0 | 0 | 0
1237 | 848.4746 | 0.002121556 | -40 | 578.5 | -658.5 | 0 | 0 | 0 | 0 | 0 | 0 | 0 | 0 | 0.002121556 | 0.002121556 | 0.002121556 | 0.002121556 | 0.002121556 | 0.002121556 | 0.002121556 | 0.002121556 | 0.002121556 | 0.002121556 | 0.002121556 | 0.002121556 | 0.002121556 | 0.002121556 | 0.002121556 | 0.002121556 | 0.002121556 | 0.002121556 | 0.002121556 | 0.002121556 | 0.002121556 | 0.002121556 | 0.002121556 | 0.002121556 | 0.002121556 | 0.002121556 | 0.002121556 | 0.002121556 | 0.002121556 | 0.002121556 | 0.002121556 | 0.002121556 | 0.002121556 | 0.002121556 | 0.002121556 | 0.002121556 | 0.002121556 | 0.002121556 | 0.002121556 | 0.002121556 | 0.002121556 | 0.002121556 | 0.002121556 | 0.002121556 | 0.002121556 | 0.002121556 | 0 | 0 | 0 | 0 | 0 | 0 | 0 | 0 | 0 | 0 | 0
1235 | 732.9907 | 0.001832796 | -30 | 587.5 | -647.5 | 0 | 0 | 0 | 0 | 0 | 0 | 0 | 0 | 0.001832796 | 0.001832796 | 0.001832796 | 0.001832796 | 0.001832796 | 0.001832796 | 0.001832796 | 0.001832796 | 0.001832796 | 0.001832796 | 0.001832796 | 0.001832796 | 0.001832796 | 0.001832796 | 0.001832796 | 0.001832796 | 0.001832796 | 0.001832796 | 0.001832796 | 0.001832796 | 0.001832796 | 0.001832796 | 0.001832796 | 0.001832796 | 0.001832796 | 0.001832796 | 0.001832796 | 0.001832796 | 0.001832796 | 0.001832796 | 0.001832796 | 0.001832796 | 0.001832796 | 0.001832796 | 0.001832796 | 0.001832796 | 0.001832796 | 0.001832796 | 0.001832796 | 0.001832796 | 0.001832796 | 0.001832796 | 0.001832796 | 0.001832796 | 0.001832796 | 0.001832796 | 0 | 0 | 0 | 0 | 0 | 0 | 0 | 0 | 0 | 0 | 0
1235 | 721.3554 | 0.001803703 | -20 | 597.5 | -637.5 | 0 | 0 | 0 | 0 | 0 | 0 | 0 | 0 | 0 | 0.001803703 | 0.001803703 | 0.001803703 | 0.001803703 | 0.001803703 | 0.001803703 | 0.001803703 | 0.001803703 | 0.001803703 | 0.001803703 | 0.001803703 | 0.001803703 | 0.001803703 | 0.001803703 | 0.001803703 | 0.001803703 | 0.001803703 | 0.001803703 | 0.001803703 | 0.001803703 | 0.001803703 | 0.001803703 | 0.001803703 | 0.001803703 | 0.001803703 | 0.001803703 | 0.001803703 | 0.001803703 | 0.001803703 | 0.001803703 | 0.001803703 | 0.001803703 | 0.001803703 | 0.001803703 | 0.001803703 | 0.001803703 | 0.001803703 | 0.001803703 | 0.001803703 | 0.001803703 | 0.001803703 | 0.001803703 | 0.001803703 | 0.001803703 | 0.001803703 | 0.001803703 | 0 | 0 | 0 | 0 | 0 | 0 | 0 | 0 | 0 | 0
1229 | 534.1894 | 0.001335706 | -10 | 604.5 | -624.5 | 0 | 0 | 0 | 0 | 0 | 0 | 0 | 0 | 0 | 0.001335706 | 0.001335706 | 0.001335706 | 0.001335706 | 0.001335706 | 0.001335706 | 0.001335706 | 0.001335706 | 0.001335706 | 0.001335706 | 0.001335706 | 0.001335706 | 0.001335706 | 0.001335706 | 0.001335706 | 0.001335706 | 0.001335706 | 0.001335706 | 0.001335706 | 0.001335706 | 0.001335706 | 0.001335706 | 0.001335706 | 0.001335706 | 0.001335706 | 0.001335706 | 0.001335706 | 0.001335706 | 0.001335706 | 0.001335706 | 0.001335706 | 0.001335706 | 0.001335706 | 0.001335706 | 0.001335706 | 0.001335706 | 0.001335706 | 0.001335706 | 0.001335706 | 0.001335706 | 0.001335706 | 0.001335706 | 0.001335706 | 0.001335706 | 0.001335706 | 0.001335706 | 0 | 0 | 0 | 0 | 0 | 0 | 0 | 0 | 0 | 0
1229 | 541.1416 | 0.00135309 | 0 | 614.5 | -614.5 | 0 | 0 | 0 | 0 | 0 | 0 | 0 | 0 | 0 | 0 | 0.00135309 | 0.00135309 | 0.00135309 | 0.00135309 | 0.00135309 | 0.00135309 | 0.00135309 | 0.00135309 | 0.00135309 | 0.00135309 | 0.00135309 | 0.00135309 | 0.00135309 | 0.00135309 | 0.00135309 | 0.00135309 | 0.00135309 | 0.00135309 | 0.00135309 | 0.00135309 | 0.00135309 | 0.00135309 | 0.00135309 | 0.00135309 | 0.00135309 | 0.00135309 | 0.00135309 | 0.00135309 | 0.00135309 | 0.00135309 | 0.00135309 | 0.00135309 | 0.00135309 | 0.00135309 | 0.00135309 | 0.00135309 | 0.00135309 | 0.00135309 | 0.00135309 | 0.00135309 | 0.00135309 | 0.00135309 | 0.00135309 | 0.00135309 | 0.00135309 | 0 | 0 | 0 | 0 | 0 | 0 | 0 | 0 | 0 | 0
1229 | 530.5284 | 0.001326552 | 10 | 624.5 | -604.5 | 0 | 0 | 0 | 0 | 0 | 0 | 0 | 0 | 0 | 0 | 0.001326552 | 0.001326552 | 0.001326552 | 0.001326552 | 0.001326552 | 0.001326552 | 0.001326552 | 0.001326552 | 0.001326552 | 0.001326552 | 0.001326552 | 0.001326552 | 0.001326552 | 0.001326552 | 0.001326552 | 0.001326552 | 0.001326552 | 0.001326552 | 0.001326552 | 0.001326552 | 0.001326552 | 0.001326552 | 0.001326552 | 0.001326552 | 0.001326552 | 0.001326552 | 0.001326552 | 0.001326552 | 0.001326552 | 0.001326552 | 0.001326552 | 0.001326552 | 0.001326552 | 0.001326552 | 0.001326552 | 0.001326552 | 0.001326552 | 0.001326552 | 0.001326552 | 0.001326552 | 0.001326552 | 0.001326552 | 0.001326552 | 0.001326552 | 0.001326552 | 0.001326552 | 0 | 0 | 0 | 0 | 0 | 0 | 0 | 0 | 0
1229 | 656.0409 | 0.001640388 | 20 | 634.5 | -594.5 | 0 | 0 | 0 | 0 | 0 | 0 | 0 | 0 | 0 | 0 | 0.001640388 | 0.001640388 | 0.001640388 | 0.001640388 | 0.001640388 | 0.001640388 | 0.001640388 | 0.001640388 | 0.001640388 | 0.001640388 | 0.001640388 | 0.001640388 | 0.001640388 | 0.001640388 | 0.001640388 | 0.001640388 | 0.001640388 | 0.001640388 | 0.001640388 | 0.001640388 | 0.001640388 | 0.001640388 | 0.001640388 | 0.001640388 | 0.001640388 | 0.001640388 | 0.001640388 | 0.001640388 | 0.001640388 | 0.001640388 | 0.001640388 | 0.001640388 | 0.001640388 | 0.001640388 | 0.001640388 | 0.001640388 | 0.001640388 | 0.001640388 | 0.001640388 | 0.001640388 | 0.001640388 | 0.001640388 | 0.001640388 | 0.001640388 | 0.001640388 | 0.001640388 | 0 | 0 | 0 | 0 | 0 | 0 | 0 | 0 | 0
1229 | 665.4691 | 0.001663963 | 30 | 644.5 | -584.5 | 0 | 0 | 0 | 0 | 0 | 0 | 0 | 0 | 0 | 0 | 0 | 0.001663963 | 0.001663963 | 0.001663963 | 0.001663963 | 0.001663963 | 0.001663963 | 0.001663963 | 0.001663963 | 0.001663963 | 0.001663963 | 0.001663963 | 0.001663963 | 0.001663963 | 0.001663963 | 0.001663963 | 0.001663963 | 0.001663963 | 0.001663963 | 0.001663963 | 0.001663963 | 0.001663963 | 0.001663963 | 0.001663963 | 0.001663963 | 0.001663963 | 0.001663963 | 0.001663963 | 0.001663963 | 0.001663963 | 0.001663963 | 0.001663963 | 0.001663963 | 0.001663963 | 0.001663963 | 0.001663963 | 0.001663963 | 0.001663963 | 0.001663963 | 0.001663963 | 0.001663963 | 0.001663963 | 0.001663963 | 0.001663963 | 0.001663963 | 0.001663963 | 0.001663963 | 0 | 0 | 0 | 0 | 0 | 0 | 0 | 0
1229 | 654.2787 | 0.001635982 | 40 | 654.5 | -574.5 | 0 | 0 | 0 | 0 | 0 | 0 | 0 | 0 | 0 | 0 | 0 | 0.001635982 | 0.001635982 | 0.001635982 | 0.001635982 | 0.001635982 | 0.001635982 | 0.001635982 | 0.001635982 | 0.001635982 | 0.001635982 | 0.001635982 | 0.001635982 | 0.001635982 | 0.001635982 | 0.001635982 | 0.001635982 | 0.001635982 | 0.001635982 | 0.001635982 | 0.001635982 | 0.001635982 | 0.001635982 | 0.001635982 | 0.001635982 | 0.001635982 | 0.001635982 | 0.001635982 | 0.001635982 | 0.001635982 | 0.001635982 | 0.001635982 | 0.001635982 | 0.001635982 | 0.001635982 | 0.001635982 | 0.001635982 | 0.001635982 | 0.001635982 | 0.001635982 | 0.001635982 | 0.001635982 | 0.001635982 | 0.001635982 | 0.001635982 | 0.001635982 | 0.001635982 | 0 | 0 | 0 | 0 | 0 | 0 | 0 | 0
1229 | 587.2644 | 0.001468417 | 30 | 644.5 | -584.5 | 0 | 0 | 0 | 0 | 0 | 0 | 0 | 0 | 0 | 0 | 0 | 0.001468417 | 0.001468417 | 0.001468417 | 0.001468417 | 0.001468417 | 0.001468417 | 0.001468417 | 0.001468417 | 0.001468417 | 0.001468417 | 0.001468417 | 0.001468417 | 0.001468417 | 0.001468417 | 0.001468417 | 0.001468417 | 0.001468417 | 0.001468417 | 0.001468417 | 0.001468417 | 0.001468417 | 0.001468417 | 0.001468417 | 0.001468417 | 0.001468417 | 0.001468417 | 0.001468417 | 0.001468417 | 0.001468417 | 0.001468417 | 0.001468417 | 0.001468417 | 0.001468417 | 0.001468417 | 0.001468417 | 0.001468417 | 0.001468417 | 0.001468417 | 0.001468417 | 0.001468417 | 0.001468417 | 0.001468417 | 0.001468417 | 0.001468417 | 0.001468417 | 0.001468417 | 0 | 0 | 0 | 0 | 0 | 0 | 0 | 0

## F6bottom
[6 empty] | 0 | 1 | 2 | 3 | 4 | 5 | 6 | 7 | 8 | 9 | 10 | 11 | 12 | 13 | 14 | 15 | 16 | 17 | 18 | 19 | 20 | 21 | 22 | 23 | 24 | 25 | 26 | 27 | 28 | 29 | 30 | 31 | 32 | 33 | 34 | 35 | 36 | 37 | 38 | 39 | 40 | 41 | 42 | 43 | 44 | 45 | 46 | 47 | 48 | 49 | 50 | 51 | 52 | 53 | 54 | 55 | 56 | 57 | 58 | 59 | 60 | 61 | 62 | 63 | 64
ord_wdt | alpha | alpha/k | WROLL_SHIFT_POS_6 | Width1 | Width2 | -855.04 | -828.32 | -801.6 | -774.88 | -748.16 | -721.44 | -694.72 | -668 | -641.28 | -614.56 | -587.84 | -561.12 | -534.4 | -507.68 | -480.96 | -454.24 | -427.52 | -400.8 | -374.08 | -347.36 | -320.64 | -293.92 | -267.2 | -240.48 | -213.76 | -187.04 | -160.32 | -133.6 | -106.88 | -80.16 | -53.44 | -26.72 | 0 | 26.72 | 53.44 | 80.16 | 106.88 | 133.6 | 160.32 | 187.04 | 213.76 | 240.48 | 267.2 | 293.92 | 320.64 | 347.36 | 374.08 | 400.8 | 427.52 | 454.24 | 480.96 | 507.68 | 534.4 | 561.12 | 587.84 | 614.56 | 641.28 | 668 | 694.72 | 721.44 | 748.16 | 774.88 | 801.6 | 828.32 | 855.04
1123 | 457.8026 | 0.0007338211 | 0 | 561.5 | -561.5 | 0 | 0 | 0 | 0 | 0 | 0 | 0 | 0 | 0 | 0 | 0 | 0.0007338211 | 0.0007338211 | 0.0007338211 | 0.0007338211 | 0.0007338211 | 0.0007338211 | 0.0007338211 | 0.0007338211 | 0.0007338211 | 0.0007338211 | 0.0007338211 | 0.0007338211 | 0.0007338211 | 0.0007338211 | 0.0007338211 | 0.0007338211 | 0.0007338211 | 0.0007338211 | 0.0007338211 | 0.0007338211 | 0.0007338211 | 0.0007338211 | 0.0007338211 | 0.0007338211 | 0.0007338211 | 0.0007338211 | 0.0007338211 | 0.0007338211 | 0.0007338211 | 0.0007338211 | 0.0007338211 | 0.0007338211 | 0.0007338211 | 0.0007338211 | 0.0007338211 | 0.0007338211 | 0.0007338211 | 0.0007338211 | 0.0007338211 | 0.0007338211 | 0.0007338211 | 0.0007338211 | 0.0007338211 | 0 | 0 | 0 | 0 | 0 | 0 | 0 | 0 | 0 | 0 | 0
1251 | 396.0254 | 0.0006347971 | 0 | 625.5 | -625.5 | 0 | 0 | 0 | 0 | 0 | 0 | 0 | 0 | 0 | 0.0006347971 | 0.0006347971 | 0.0006347971 | 0.0006347971 | 0.0006347971 | 0.0006347971 | 0.0006347971 | 0.0006347971 | 0.0006347971 | 0.0006347971 | 0.0006347971 | 0.0006347971 | 0.0006347971 | 0.0006347971 | 0.0006347971 | 0.0006347971 | 0.0006347971 | 0.0006347971 | 0.0006347971 | 0.0006347971 | 0.0006347971 | 0.0006347971 | 0.0006347971 | 0.0006347971 | 0.0006347971 | 0.0006347971 | 0.0006347971 | 0.0006347971 | 0.0006347971 | 0.0006347971 | 0.0006347971 | 0.0006347971 | 0.0006347971 | 0.0006347971 | 0.0006347971 | 0.0006347971 | 0.0006347971 | 0.0006347971 | 0.0006347971 | 0.0006347971 | 0.0006347971 | 0.0006347971 | 0.0006347971 | 0.0006347971 | 0.0006347971 | 0.0006347971 | 0.0006347971 | 0 | 0 | 0 | 0 | 0 | 0 | 0 | 0 | 0
1251 | 388.2872 | 0.0006223935 | 0 | 625.5 | -625.5 | 0 | 0 | 0 | 0 | 0 | 0 | 0 | 0 | 0 | 0.0006223935 | 0.0006223935 | 0.0006223935 | 0.0006223935 | 0.0006223935 | 0.0006223935 | 0.0006223935 | 0.0006223935 | 0.0006223935 | 0.0006223935 | 0.0006223935 | 0.0006223935 | 0.0006223935 | 0.0006223935 | 0.0006223935 | 0.0006223935 | 0.0006223935 | 0.0006223935 | 0.0006223935 | 0.0006223935 | 0.0006223935 | 0.0006223935 | 0.0006223935 | 0.0006223935 | 0.0006223935 | 0.0006223935 | 0.0006223935 | 0.0006223935 | 0.0006223935 | 0.0006223935 | 0.0006223935 | 0.0006223935 | 0.0006223935 | 0.0006223935 | 0.0006223935 | 0.0006223935 | 0.0006223935 | 0.0006223935 | 0.0006223935 | 0.0006223935 | 0.0006223935 | 0.0006223935 | 0.0006223935 | 0.0006223935 | 0.0006223935 | 0.0006223935 | 0.0006223935 | 0 | 0 | 0 | 0 | 0 | 0 | 0 | 0 | 0
1251 | 382.4811 | 0.0006130868 | 0 | 625.5 | -625.5 | 0 | 0 | 0 | 0 | 0 | 0 | 0 | 0 | 0 | 0.0006130868 | 0.0006130868 | 0.0006130868 | 0.0006130868 | 0.0006130868 | 0.0006130868 | 0.0006130868 | 0.0006130868 | 0.0006130868 | 0.0006130868 | 0.0006130868 | 0.0006130868 | 0.0006130868 | 0.0006130868 | 0.0006130868 | 0.0006130868 | 0.0006130868 | 0.0006130868 | 0.0006130868 | 0.0006130868 | 0.0006130868 | 0.0006130868 | 0.0006130868 | 0.0006130868 | 0.0006130868 | 0.0006130868 | 0.0006130868 | 0.0006130868 | 0.0006130868 | 0.0006130868 | 0.0006130868 | 0.0006130868 | 0.0006130868 | 0.0006130868 | 0.0006130868 | 0.0006130868 | 0.0006130868 | 0.0006130868 | 0.0006130868 | 0.0006130868 | 0.0006130868 | 0.0006130868 | 0.0006130868 | 0.0006130868 | 0.0006130868 | 0.0006130868 | 0.0006130868 | 0 | 0 | 0 | 0 | 0 | 0 | 0 | 0 | 0
1251 | 378.9855 | 0.0006074836 | 0 | 625.5 | -625.5 | 0 | 0 | 0 | 0 | 0 | 0 | 0 | 0 | 0 | 0.0006074836 | 0.0006074836 | 0.0006074836 | 0.0006074836 | 0.0006074836 | 0.0006074836 | 0.0006074836 | 0.0006074836 | 0.0006074836 | 0.0006074836 | 0.0006074836 | 0.0006074836 | 0.0006074836 | 0.0006074836 | 0.0006074836 | 0.0006074836 | 0.0006074836 | 0.0006074836 | 0.0006074836 | 0.0006074836 | 0.0006074836 | 0.0006074836 | 0.0006074836 | 0.0006074836 | 0.0006074836 | 0.0006074836 | 0.0006074836 | 0.0006074836 | 0.0006074836 | 0.0006074836 | 0.0006074836 | 0.0006074836 | 0.0006074836 | 0.0006074836 | 0.0006074836 | 0.0006074836 | 0.0006074836 | 0.0006074836 | 0.0006074836 | 0.0006074836 | 0.0006074836 | 0.0006074836 | 0.0006074836 | 0.0006074836 | 0.0006074836 | 0.0006074836 | 0.0006074836 | 0 | 0 | 0 | 0 | 0 | 0 | 0 | 0 | 0
1251 | 361.4211 | 0.0005793292 | -10 | 635.5 | -615.5 | 0 | 0 | 0 | 0 | 0 | 0 | 0 | 0 | 0 | 0.0005793292 | 0.0005793292 | 0.0005793292 | 0.0005793292 | 0.0005793292 | 0.0005793292 | 0.0005793292 | 0.0005793292 | 0.0005793292 | 0.0005793292 | 0.0005793292 | 0.0005793292 | 0.0005793292 | 0.0005793292 | 0.0005793292 | 0.0005793292 | 0.0005793292 | 0.0005793292 | 0.0005793292 | 0.0005793292 | 0.0005793292 | 0.0005793292 | 0.0005793292 | 0.0005793292 | 0.0005793292 | 0.0005793292 | 0.0005793292 | 0.0005793292 | 0.0005793292 | 0.0005793292 | 0.0005793292 | 0.0005793292 | 0.0005793292 | 0.0005793292 | 0.0005793292 | 0.0005793292 | 0.0005793292 | 0.0005793292 | 0.0005793292 | 0.0005793292 | 0.0005793292 | 0.0005793292 | 0.0005793292 | 0.0005793292 | 0.0005793292 | 0.0005793292 | 0.0005793292 | 0 | 0 | 0 | 0 | 0 | 0 | 0 | 0 | 0
1305 | 605.9284 | 0.000971255 | -20 | 672.5 | -632.5 | 0 | 0 | 0 | 0 | 0 | 0 | 0 | 0 | 0 | 0.000971255 | 0.000971255 | 0.000971255 | 0.000971255 | 0.000971255 | 0.000971255 | 0.000971255 | 0.000971255 | 0.000971255 | 0.000971255 | 0.000971255 | 0.000971255 | 0.000971255 | 0.000971255 | 0.000971255 | 0.000971255 | 0.000971255 | 0.000971255 | 0.000971255 | 0.000971255 | 0.000971255 | 0.000971255 | 0.000971255 | 0.000971255 | 0.000971255 | 0.000971255 | 0.000971255 | 0.000971255 | 0.000971255 | 0.000971255 | 0.000971255 | 0.000971255 | 0.000971255 | 0.000971255 | 0.000971255 | 0.000971255 | 0.000971255 | 0.000971255 | 0.000971255 | 0.000971255 | 0.000971255 | 0.000971255 | 0.000971255 | 0.000971255 | 0.000971255 | 0.000971255 | 0.000971255 | 0.000971255 | 0.000971255 | 0 | 0 | 0 | 0 | 0 | 0 | 0
1445 | 599.3239 | 0.0009606685 | -30 | 752.5 | -692.5 | 0 | 0 | 0 | 0 | 0 | 0 | 0 | 0.0009606685 | 0.0009606685 | 0.0009606685 | 0.0009606685 | 0.0009606685 | 0.0009606685 | 0.0009606685 | 0.0009606685 | 0.0009606685 | 0.0009606685 | 0.0009606685 | 0.0009606685 | 0.0009606685 | 0.0009606685 | 0.0009606685 | 0.0009606685 | 0.0009606685 | 0.0009606685 | 0.0009606685 | 0.0009606685 | 0.0009606685 | 0.0009606685 | 0.0009606685 | 0.0009606685 | 0.0009606685 | 0.0009606685 | 0.0009606685 | 0.0009606685 | 0.0009606685 | 0.0009606685 | 0.0009606685 | 0.0009606685 | 0.0009606685 | 0.0009606685 | 0.0009606685 | 0.0009606685 | 0.0009606685 | 0.0009606685 | 0.0009606685 | 0.0009606685 | 0.0009606685 | 0.0009606685 | 0.0009606685 | 0.0009606685 | 0.0009606685 | 0.0009606685 | 0.0009606685 | 0.0009606685 | 0.0009606685 | 0.0009606685 | 0.0009606685 | 0.0009606685 | 0.0009606685 | 0.0009606685 | 0 | 0 | 0 | 0
1501 | 538.0047 | 0.0008623787 | -40 | 790.5 | -710.5 | 0 | 0 | 0 | 0 | 0 | 0 | 0.0008623787 | 0.0008623787 | 0.0008623787 | 0.0008623787 | 0.0008623787 | 0.0008623787 | 0.0008623787 | 0.0008623787 | 0.0008623787 | 0.0008623787 | 0.0008623787 | 0.0008623787 | 0.0008623787 | 0.0008623787 | 0.0008623787 | 0.0008623787 | 0.0008623787 | 0.0008623787 | 0.0008623787 | 0.0008623787 | 0.0008623787 | 0.0008623787 | 0.0008623787 | 0.0008623787 | 0.0008623787 | 0.0008623787 | 0.0008623787 | 0.0008623787 | 0.0008623787 | 0.0008623787 | 0.0008623787 | 0.0008623787 | 0.0008623787 | 0.0008623787 | 0.0008623787 | 0.0008623787 | 0.0008623787 | 0.0008623787 | 0.0008623787 | 0.0008623787 | 0.0008623787 | 0.0008623787 | 0.0008623787 | 0.0008623787 | 0.0008623787 | 0.0008623787 | 0.0008623787 | 0.0008623787 | 0.0008623787 | 0.0008623787 | 0.0008623787 | 0.0008623787 | 0.0008623787 | 0.0008623787 | 0.0008623787 | 0.0008623787 | 0 | 0 | 0
1511 | 656.9137 | 0.00105298 | -30 | 785.5 | -725.5 | 0 | 0 | 0 | 0 | 0 | 0.00105298 | 0.00105298 | 0.00105298 | 0.00105298 | 0.00105298 | 0.00105298 | 0.00105298 | 0.00105298 | 0.00105298 | 0.00105298 | 0.00105298 | 0.00105298 | 0.00105298 | 0.00105298 | 0.00105298 | 0.00105298 | 0.00105298 | 0.00105298 | 0.00105298 | 0.00105298 | 0.00105298 | 0.00105298 | 0.00105298 | 0.00105298 | 0.00105298 | 0.00105298 | 0.00105298 | 0.00105298 | 0.00105298 | 0.00105298 | 0.00105298 | 0.00105298 | 0.00105298 | 0.00105298 | 0.00105298 | 0.00105298 | 0.00105298 | 0.00105298 | 0.00105298 | 0.00105298 | 0.00105298 | 0.00105298 | 0.00105298 | 0.00105298 | 0.00105298 | 0.00105298 | 0.00105298 | 0.00105298 | 0.00105298 | 0.00105298 | 0.00105298 | 0.00105298 | 0.00105298 | 0.00105298 | 0.00105298 | 0.00105298 | 0.00105298 | 0 | 0 | 0
1511 | 647.8124 | 0.001038392 | -20 | 775.5 | -735.5 | 0 | 0 | 0 | 0 | 0 | 0.001038392 | 0.001038392 | 0.001038392 | 0.001038392 | 0.001038392 | 0.001038392 | 0.001038392 | 0.001038392 | 0.001038392 | 0.001038392 | 0.001038392 | 0.001038392 | 0.001038392 | 0.001038392 | 0.001038392 | 0.001038392 | 0.001038392 | 0.001038392 | 0.001038392 | 0.001038392 | 0.001038392 | 0.001038392 | 0.001038392 | 0.001038392 | 0.001038392 | 0.001038392 | 0.001038392 | 0.001038392 | 0.001038392 | 0.001038392 | 0.001038392 | 0.001038392 | 0.001038392 | 0.001038392 | 0.001038392 | 0.001038392 | 0.001038392 | 0.001038392 | 0.001038392 | 0.001038392 | 0.001038392 | 0.001038392 | 0.001038392 | 0.001038392 | 0.001038392 | 0.001038392 | 0.001038392 | 0.001038392 | 0.001038392 | 0.001038392 | 0.001038392 | 0.001038392 | 0.001038392 | 0.001038392 | 0.001038392 | 0.001038392 | 0.001038392 | 0 | 0 | 0
1548 | 420.0275 | 0.0006732706 | -10 | 784 | -764 | 0 | 0 | 0 | 0 | 0.0006732706 | 0.0006732706 | 0.0006732706 | 0.0006732706 | 0.0006732706 | 0.0006732706 | 0.0006732706 | 0.0006732706 | 0.0006732706 | 0.0006732706 | 0.0006732706 | 0.0006732706 | 0.0006732706 | 0.0006732706 | 0.0006732706 | 0.0006732706 | 0.0006732706 | 0.0006732706 | 0.0006732706 | 0.0006732706 | 0.0006732706 | 0.0006732706 | 0.0006732706 | 0.0006732706 | 0.0006732706 | 0.0006732706 | 0.0006732706 | 0.0006732706 | 0.0006732706 | 0.0006732706 | 0.0006732706 | 0.0006732706 | 0.0006732706 | 0.0006732706 | 0.0006732706 | 0.0006732706 | 0.0006732706 | 0.0006732706 | 0.0006732706 | 0.0006732706 | 0.0006732706 | 0.0006732706 | 0.0006732706 | 0.0006732706 | 0.0006732706 | 0.0006732706 | 0.0006732706 | 0.0006732706 | 0.0006732706 | 0.0006732706 | 0.0006732706 | 0.0006732706 | 0.0006732706 | 0.0006732706 | 0.0006732706 | 0.0006732706 | 0.0006732706 | 0.0006732706 | 0 | 0 | 0
1600 | 385.196 | 0.0006174386 | 0 | 800 | -800 | 0 | 0 | 0 | 0.0006174386 | 0.0006174386 | 0.0006174386 | 0.0006174386 | 0.0006174386 | 0.0006174386 | 0.0006174386 | 0.0006174386 | 0.0006174386 | 0.0006174386 | 0.0006174386 | 0.0006174386 | 0.0006174386 | 0.0006174386 | 0.0006174386 | 0.0006174386 | 0.0006174386 | 0.0006174386 | 0.0006174386 | 0.0006174386 | 0.0006174386 | 0.0006174386 | 0.0006174386 | 0.0006174386 | 0.0006174386 | 0.0006174386 | 0.0006174386 | 0.0006174386 | 0.0006174386 | 0.0006174386 | 0.0006174386 | 0.0006174386 | 0.0006174386 | 0.0006174386 | 0.0006174386 | 0.0006174386 | 0.0006174386 | 0.0006174386 | 0.0006174386 | 0.0006174386 | 0.0006174386 | 0.0006174386 | 0.0006174386 | 0.0006174386 | 0.0006174386 | 0.0006174386 | 0.0006174386 | 0.0006174386 | 0.0006174386 | 0.0006174386 | 0.0006174386 | 0.0006174386 | 0.0006174386 | 0.0006174386 | 0.0006174386 | 0.0006174386 | 0.0006174386 | 0.0006174386 | 0.0006174386 | 0 | 0 | 0
1591 | 377.3724 | 0.0006048979 | 10 | 785.5 | -805.5 | 0 | 0 | 0.0006048979 | 0.0006048979 | 0.0006048979 | 0.0006048979 | 0.0006048979 | 0.0006048979 | 0.0006048979 | 0.0006048979 | 0.0006048979 | 0.0006048979 | 0.0006048979 | 0.0006048979 | 0.0006048979 | 0.0006048979 | 0.0006048979 | 0.0006048979 | 0.0006048979 | 0.0006048979 | 0.0006048979 | 0.0006048979 | 0.0006048979 | 0.0006048979 | 0.0006048979 | 0.0006048979 | 0.0006048979 | 0.0006048979 | 0.0006048979 | 0.0006048979 | 0.0006048979 | 0.0006048979 | 0.0006048979 | 0.0006048979 | 0.0006048979 | 0.0006048979 | 0.0006048979 | 0.0006048979 | 0.0006048979 | 0.0006048979 | 0.0006048979 | 0.0006048979 | 0.0006048979 | 0.0006048979 | 0.0006048979 | 0.0006048979 | 0.0006048979 | 0.0006048979 | 0.0006048979 | 0.0006048979 | 0.0006048979 | 0.0006048979 | 0.0006048979 | 0.0006048979 | 0.0006048979 | 0.0006048979 | 0.0006048979 | 0.0006048979 | 0.0006048979 | 0.0006048979 | 0.0006048979 | 0.0006048979 | 0 | 0 | 0
1565 | 426.0964 | 0.0006829986 | 20 | 762.5 | -802.5 | 0 | 0 | 0.0006829986 | 0.0006829986 | 0.0006829986 | 0.0006829986 | 0.0006829986 | 0.0006829986 | 0.0006829986 | 0.0006829986 | 0.0006829986 | 0.0006829986 | 0.0006829986 | 0.0006829986 | 0.0006829986 | 0.0006829986 | 0.0006829986 | 0.0006829986 | 0.0006829986 | 0.0006829986 | 0.0006829986 | 0.0006829986 | 0.0006829986 | 0.0006829986 | 0.0006829986 | 0.0006829986 | 0.0006829986 | 0.0006829986 | 0.0006829986 | 0.0006829986 | 0.0006829986 | 0.0006829986 | 0.0006829986 | 0.0006829986 | 0.0006829986 | 0.0006829986 | 0.0006829986 | 0.0006829986 | 0.0006829986 | 0.0006829986 | 0.0006829986 | 0.0006829986 | 0.0006829986 | 0.0006829986 | 0.0006829986 | 0.0006829986 | 0.0006829986 | 0.0006829986 | 0.0006829986 | 0.0006829986 | 0.0006829986 | 0.0006829986 | 0.0006829986 | 0.0006829986 | 0.0006829986 | 0.0006829986 | 0.0006829986 | 0.0006829986 | 0.0006829986 | 0.0006829986 | 0.0006829986 | 0 | 0 | 0 | 0
1565 | 392.9809 | 0.0006299171 | 30 | 752.5 | -812.5 | 0 | 0 | 0.0006299171 | 0.0006299171 | 0.0006299171 | 0.0006299171 | 0.0006299171 | 0.0006299171 | 0.0006299171 | 0.0006299171 | 0.0006299171 | 0.0006299171 | 0.0006299171 | 0.0006299171 | 0.0006299171 | 0.0006299171 | 0.0006299171 | 0.0006299171 | 0.0006299171 | 0.0006299171 | 0.0006299171 | 0.0006299171 | 0.0006299171 | 0.0006299171 | 0.0006299171 | 0.0006299171 | 0.0006299171 | 0.0006299171 | 0.0006299171 | 0.0006299171 | 0.0006299171 | 0.0006299171 | 0.0006299171 | 0.0006299171 | 0.0006299171 | 0.0006299171 | 0.0006299171 | 0.0006299171 | 0.0006299171 | 0.0006299171 | 0.0006299171 | 0.0006299171 | 0.0006299171 | 0.0006299171 | 0.0006299171 | 0.0006299171 | 0.0006299171 | 0.0006299171 | 0.0006299171 | 0.0006299171 | 0.0006299171 | 0.0006299171 | 0.0006299171 | 0.0006299171 | 0.0006299171 | 0.0006299171 | 0.0006299171 | 0.0006299171 | 0.0006299171 | 0.0006299171 | 0.0006299171 | 0 | 0 | 0 | 0
1561 | 309.9144 | 0.0004967681 | 40 | 740.5 | -820.5 | 0 | 0 | 0.0004967681 | 0.0004967681 | 0.0004967681 | 0.0004967681 | 0.0004967681 | 0.0004967681 | 0.0004967681 | 0.0004967681 | 0.0004967681 | 0.0004967681 | 0.0004967681 | 0.0004967681 | 0.0004967681 | 0.0004967681 | 0.0004967681 | 0.0004967681 | 0.0004967681 | 0.0004967681 | 0.0004967681 | 0.0004967681 | 0.0004967681 | 0.0004967681 | 0.0004967681 | 0.0004967681 | 0.0004967681 | 0.0004967681 | 0.0004967681 | 0.0004967681 | 0.0004967681 | 0.0004967681 | 0.0004967681 | 0.0004967681 | 0.0004967681 | 0.0004967681 | 0.0004967681 | 0.0004967681 | 0.0004967681 | 0.0004967681 | 0.0004967681 | 0.0004967681 | 0.0004967681 | 0.0004967681 | 0.0004967681 | 0.0004967681 | 0.0004967681 | 0.0004967681 | 0.0004967681 | 0.0004967681 | 0.0004967681 | 0.0004967681 | 0.0004967681 | 0.0004967681 | 0.0004967681 | 0.0004967681 | 0.0004967681 | 0.0004967681 | 0.0004967681 | 0.0004967681 | 0 | 0 | 0 | 0 | 0
1561 | 278.558 | 0.0004465063 | 30 | 750.5 | -810.5 | 0 | 0 | 0.0004465063 | 0.0004465063 | 0.0004465063 | 0.0004465063 | 0.0004465063 | 0.0004465063 | 0.0004465063 | 0.0004465063 | 0.0004465063 | 0.0004465063 | 0.0004465063 | 0.0004465063 | 0.0004465063 | 0.0004465063 | 0.0004465063 | 0.0004465063 | 0.0004465063 | 0.0004465063 | 0.0004465063 | 0.0004465063 | 0.0004465063 | 0.0004465063 | 0.0004465063 | 0.0004465063 | 0.0004465063 | 0.0004465063 | 0.0004465063 | 0.0004465063 | 0.0004465063 | 0.0004465063 | 0.0004465063 | 0.0004465063 | 0.0004465063 | 0.0004465063 | 0.0004465063 | 0.0004465063 | 0.0004465063 | 0.0004465063 | 0.0004465063 | 0.0004465063 | 0.0004465063 | 0.0004465063 | 0.0004465063 | 0.0004465063 | 0.0004465063 | 0.0004465063 | 0.0004465063 | 0.0004465063 | 0.0004465063 | 0.0004465063 | 0.0004465063 | 0.0004465063 | 0.0004465063 | 0.0004465063 | 0.0004465063 | 0.0004465063 | 0.0004465063 | 0.0004465063 | 0.0004465063 | 0 | 0 | 0 | 0
1561 | 278.765 | 0.000446838 | 20 | 760.5 | -800.5 | 0 | 0 | 0 | 0.000446838 | 0.000446838 | 0.000446838 | 0.000446838 | 0.000446838 | 0.000446838 | 0.000446838 | 0.000446838 | 0.000446838 | 0.000446838 | 0.000446838 | 0.000446838 | 0.000446838 | 0.000446838 | 0.000446838 | 0.000446838 | 0.000446838 | 0.000446838 | 0.000446838 | 0.000446838 | 0.000446838 | 0.000446838 | 0.000446838 | 0.000446838 | 0.000446838 | 0.000446838 | 0.000446838 | 0.000446838 | 0.000446838 | 0.000446838 | 0.000446838 | 0.000446838 | 0.000446838 | 0.000446838 | 0.000446838 | 0.000446838 | 0.000446838 | 0.000446838 | 0.000446838 | 0.000446838 | 0.000446838 | 0.000446838 | 0.000446838 | 0.000446838 | 0.000446838 | 0.000446838 | 0.000446838 | 0.000446838 | 0.000446838 | 0.000446838 | 0.000446838 | 0.000446838 | 0.000446838 | 0.000446838 | 0.000446838 | 0.000446838 | 0.000446838 | 0.000446838 | 0 | 0 | 0 | 0
1561 | 281.9873 | 0.0004520031 | 10 | 770.5 | -790.5 | 0 | 0 | 0 | 0.0004520031 | 0.0004520031 | 0.0004520031 | 0.0004520031 | 0.0004520031 | 0.0004520031 | 0.0004520031 | 0.0004520031 | 0.0004520031 | 0.0004520031 | 0.0004520031 | 0.0004520031 | 0.0004520031 | 0.0004520031 | 0.0004520031 | 0.0004520031 | 0.0004520031 | 0.0004520031 | 0.0004520031 | 0.0004520031 | 0.0004520031 | 0.0004520031 | 0.0004520031 | 0.0004520031 | 0.0004520031 | 0.0004520031 | 0.0004520031 | 0.0004520031 | 0.0004520031 | 0.0004520031 | 0.0004520031 | 0.0004520031 | 0.0004520031 | 0.0004520031 | 0.0004520031 | 0.0004520031 | 0.0004520031 | 0.0004520031 | 0.0004520031 | 0.0004520031 | 0.0004520031 | 0.0004520031 | 0.0004520031 | 0.0004520031 | 0.0004520031 | 0.0004520031 | 0.0004520031 | 0.0004520031 | 0.0004520031 | 0.0004520031 | 0.0004520031 | 0.0004520031 | 0.0004520031 | 0.0004520031 | 0.0004520031 | 0.0004520031 | 0.0004520031 | 0.0004520031 | 0 | 0 | 0 | 0
1561 | 280.9825 | 0.0004503925 | 0 | 780.5 | -780.5 | 0 | 0 | 0 | 0.0004503925 | 0.0004503925 | 0.0004503925 | 0.0004503925 | 0.0004503925 | 0.0004503925 | 0.0004503925 | 0.0004503925 | 0.0004503925 | 0.0004503925 | 0.0004503925 | 0.0004503925 | 0.0004503925 | 0.0004503925 | 0.0004503925 | 0.0004503925 | 0.0004503925 | 0.0004503925 | 0.0004503925 | 0.0004503925 | 0.0004503925 | 0.0004503925 | 0.0004503925 | 0.0004503925 | 0.0004503925 | 0.0004503925 | 0.0004503925 | 0.0004503925 | 0.0004503925 | 0.0004503925 | 0.0004503925 | 0.0004503925 | 0.0004503925 | 0.0004503925 | 0.0004503925 | 0.0004503925 | 0.0004503925 | 0.0004503925 | 0.0004503925 | 0.0004503925 | 0.0004503925 | 0.0004503925 | 0.0004503925 | 0.0004503925 | 0.0004503925 | 0.0004503925 | 0.0004503925 | 0.0004503925 | 0.0004503925 | 0.0004503925 | 0.0004503925 | 0.0004503925 | 0.0004503925 | 0.0004503925 | 0.0004503925 | 0.0004503925 | 0.0004503925 | 0.0004503925 | 0.0004503925 | 0 | 0 | 0
1534 | 262.5058 | 0.0004207759 | -10 | 777 | -757 | 0 | 0 | 0 | 0 | 0.0004207759 | 0.0004207759 | 0.0004207759 | 0.0004207759 | 0.0004207759 | 0.0004207759 | 0.0004207759 | 0.0004207759 | 0.0004207759 | 0.0004207759 | 0.0004207759 | 0.0004207759 | 0.0004207759 | 0.0004207759 | 0.0004207759 | 0.0004207759 | 0.0004207759 | 0.0004207759 | 0.0004207759 | 0.0004207759 | 0.0004207759 | 0.0004207759 | 0.0004207759 | 0.0004207759 | 0.0004207759 | 0.0004207759 | 0.0004207759 | 0.0004207759 | 0.0004207759 | 0.0004207759 | 0.0004207759 | 0.0004207759 | 0.0004207759 | 0.0004207759 | 0.0004207759 | 0.0004207759 | 0.0004207759 | 0.0004207759 | 0.0004207759 | 0.0004207759 | 0.0004207759 | 0.0004207759 | 0.0004207759 | 0.0004207759 | 0.0004207759 | 0.0004207759 | 0.0004207759 | 0.0004207759 | 0.0004207759 | 0.0004207759 | 0.0004207759 | 0.0004207759 | 0.0004207759 | 0.0004207759 | 0.0004207759 | 0.0004207759 | 0.0004207759 | 0.0004207759 | 0 | 0 | 0
1534 | 345.0127 | 0.0005530278 | -20 | 787 | -747 | 0 | 0 | 0 | 0 | 0 | 0.0005530278 | 0.0005530278 | 0.0005530278 | 0.0005530278 | 0.0005530278 | 0.0005530278 | 0.0005530278 | 0.0005530278 | 0.0005530278 | 0.0005530278 | 0.0005530278 | 0.0005530278 | 0.0005530278 | 0.0005530278 | 0.0005530278 | 0.0005530278 | 0.0005530278 | 0.0005530278 | 0.0005530278 | 0.0005530278 | 0.0005530278 | 0.0005530278 | 0.0005530278 | 0.0005530278 | 0.0005530278 | 0.0005530278 | 0.0005530278 | 0.0005530278 | 0.0005530278 | 0.0005530278 | 0.0005530278 | 0.0005530278 | 0.0005530278 | 0.0005530278 | 0.0005530278 | 0.0005530278 | 0.0005530278 | 0.0005530278 | 0.0005530278 | 0.0005530278 | 0.0005530278 | 0.0005530278 | 0.0005530278 | 0.0005530278 | 0.0005530278 | 0.0005530278 | 0.0005530278 | 0.0005530278 | 0.0005530278 | 0.0005530278 | 0.0005530278 | 0.0005530278 | 0.0005530278 | 0.0005530278 | 0.0005530278 | 0.0005530278 | 0.0005530278 | 0 | 0 | 0
1534 | 340.6257 | 0.0005459958 | -30 | 797 | -737 | 0 | 0 | 0 | 0 | 0 | 0.0005459958 | 0.0005459958 | 0.0005459958 | 0.0005459958 | 0.0005459958 | 0.0005459958 | 0.0005459958 | 0.0005459958 | 0.0005459958 | 0.0005459958 | 0.0005459958 | 0.0005459958 | 0.0005459958 | 0.0005459958 | 0.0005459958 | 0.0005459958 | 0.0005459958 | 0.0005459958 | 0.0005459958 | 0.0005459958 | 0.0005459958 | 0.0005459958 | 0.0005459958 | 0.0005459958 | 0.0005459958 | 0.0005459958 | 0.0005459958 | 0.0005459958 | 0.0005459958 | 0.0005459958 | 0.0005459958 | 0.0005459958 | 0.0005459958 | 0.0005459958 | 0.0005459958 | 0.0005459958 | 0.0005459958 | 0.0005459958 | 0.0005459958 | 0.0005459958 | 0.0005459958 | 0.0005459958 | 0.0005459958 | 0.0005459958 | 0.0005459958 | 0.0005459958 | 0.0005459958 | 0.0005459958 | 0.0005459958 | 0.0005459958 | 0.0005459958 | 0.0005459958 | 0.0005459958 | 0.0005459958 | 0.0005459958 | 0.0005459958 | 0.0005459958 | 0 | 0 | 0
1534 | 297.2611 | 0.0004764859 | -40 | 807 | -727 | 0 | 0 | 0 | 0 | 0 | 0.0004764859 | 0.0004764859 | 0.0004764859 | 0.0004764859 | 0.0004764859 | 0.0004764859 | 0.0004764859 | 0.0004764859 | 0.0004764859 | 0.0004764859 | 0.0004764859 | 0.0004764859 | 0.0004764859 | 0.0004764859 | 0.0004764859 | 0.0004764859 | 0.0004764859 | 0.0004764859 | 0.0004764859 | 0.0004764859 | 0.0004764859 | 0.0004764859 | 0.0004764859 | 0.0004764859 | 0.0004764859 | 0.0004764859 | 0.0004764859 | 0.0004764859 | 0.0004764859 | 0.0004764859 | 0.0004764859 | 0.0004764859 | 0.0004764859 | 0.0004764859 | 0.0004764859 | 0.0004764859 | 0.0004764859 | 0.0004764859 | 0.0004764859 | 0.0004764859 | 0.0004764859 | 0.0004764859 | 0.0004764859 | 0.0004764859 | 0.0004764859 | 0.0004764859 | 0.0004764859 | 0.0004764859 | 0.0004764859 | 0.0004764859 | 0.0004764859 | 0.0004764859 | 0.0004764859 | 0.0004764859 | 0.0004764859 | 0.0004764859 | 0.0004764859 | 0.0004764859 | 0 | 0
1534 | 300.6323 | 0.0004818897 | -30 | 797 | -737 | 0 | 0 | 0 | 0 | 0 | 0.0004818897 | 0.0004818897 | 0.0004818897 | 0.0004818897 | 0.0004818897 | 0.0004818897 | 0.0004818897 | 0.0004818897 | 0.0004818897 | 0.0004818897 | 0.0004818897 | 0.0004818897 | 0.0004818897 | 0.0004818897 | 0.0004818897 | 0.0004818897 | 0.0004818897 | 0.0004818897 | 0.0004818897 | 0.0004818897 | 0.0004818897 | 0.0004818897 | 0.0004818897 | 0.0004818897 | 0.0004818897 | 0.0004818897 | 0.0004818897 | 0.0004818897 | 0.0004818897 | 0.0004818897 | 0.0004818897 | 0.0004818897 | 0.0004818897 | 0.0004818897 | 0.0004818897 | 0.0004818897 | 0.0004818897 | 0.0004818897 | 0.0004818897 | 0.0004818897 | 0.0004818897 | 0.0004818897 | 0.0004818897 | 0.0004818897 | 0.0004818897 | 0.0004818897 | 0.0004818897 | 0.0004818897 | 0.0004818897 | 0.0004818897 | 0.0004818897 | 0.0004818897 | 0.0004818897 | 0.0004818897 | 0.0004818897 | 0.0004818897 | 0.0004818897 | 0 | 0 | 0
1534 | 294.261 | 0.0004716769 | -20 | 787 | -747 | 0 | 0 | 0 | 0 | 0 | 0.0004716769 | 0.0004716769 | 0.0004716769 | 0.0004716769 | 0.0004716769 | 0.0004716769 | 0.0004716769 | 0.0004716769 | 0.0004716769 | 0.0004716769 | 0.0004716769 | 0.0004716769 | 0.0004716769 | 0.0004716769 | 0.0004716769 | 0.0004716769 | 0.0004716769 | 0.0004716769 | 0.0004716769 | 0.0004716769 | 0.0004716769 | 0.0004716769 | 0.0004716769 | 0.0004716769 | 0.0004716769 | 0.0004716769 | 0.0004716769 | 0.0004716769 | 0.0004716769 | 0.0004716769 | 0.0004716769 | 0.0004716769 | 0.0004716769 | 0.0004716769 | 0.0004716769 | 0.0004716769 | 0.0004716769 | 0.0004716769 | 0.0004716769 | 0.0004716769 | 0.0004716769 | 0.0004716769 | 0.0004716769 | 0.0004716769 | 0.0004716769 | 0.0004716769 | 0.0004716769 | 0.0004716769 | 0.0004716769 | 0.0004716769 | 0.0004716769 | 0.0004716769 | 0.0004716769 | 0.0004716769 | 0.0004716769 | 0.0004716769 | 0.0004716769 | 0 | 0 | 0
1534 | 300.7663 | 0.0004821045 | -10 | 777 | -757 | 0 | 0 | 0 | 0 | 0.0004821045 | 0.0004821045 | 0.0004821045 | 0.0004821045 | 0.0004821045 | 0.0004821045 | 0.0004821045 | 0.0004821045 | 0.0004821045 | 0.0004821045 | 0.0004821045 | 0.0004821045 | 0.0004821045 | 0.0004821045 | 0.0004821045 | 0.0004821045 | 0.0004821045 | 0.0004821045 | 0.0004821045 | 0.0004821045 | 0.0004821045 | 0.0004821045 | 0.0004821045 | 0.0004821045 | 0.0004821045 | 0.0004821045 | 0.0004821045 | 0.0004821045 | 0.0004821045 | 0.0004821045 | 0.0004821045 | 0.0004821045 | 0.0004821045 | 0.0004821045 | 0.0004821045 | 0.0004821045 | 0.0004821045 | 0.0004821045 | 0.0004821045 | 0.0004821045 | 0.0004821045 | 0.0004821045 | 0.0004821045 | 0.0004821045 | 0.0004821045 | 0.0004821045 | 0.0004821045 | 0.0004821045 | 0.0004821045 | 0.0004821045 | 0.0004821045 | 0.0004821045 | 0.0004821045 | 0.0004821045 | 0.0004821045 | 0.0004821045 | 0.0004821045 | 0.0004821045 | 0 | 0 | 0
1534 | 319.6572 | 0.0005123851 | 0 | 767 | -767 | 0 | 0 | 0 | 0 | 0.0005123851 | 0.0005123851 | 0.0005123851 | 0.0005123851 | 0.0005123851 | 0.0005123851 | 0.0005123851 | 0.0005123851 | 0.0005123851 | 0.0005123851 | 0.0005123851 | 0.0005123851 | 0.0005123851 | 0.0005123851 | 0.0005123851 | 0.0005123851 | 0.0005123851 | 0.0005123851 | 0.0005123851 | 0.0005123851 | 0.0005123851 | 0.0005123851 | 0.0005123851 | 0.0005123851 | 0.0005123851 | 0.0005123851 | 0.0005123851 | 0.0005123851 | 0.0005123851 | 0.0005123851 | 0.0005123851 | 0.0005123851 | 0.0005123851 | 0.0005123851 | 0.0005123851 | 0.0005123851 | 0.0005123851 | 0.0005123851 | 0.0005123851 | 0.0005123851 | 0.0005123851 | 0.0005123851 | 0.0005123851 | 0.0005123851 | 0.0005123851 | 0.0005123851 | 0.0005123851 | 0.0005123851 | 0.0005123851 | 0.0005123851 | 0.0005123851 | 0.0005123851 | 0.0005123851 | 0.0005123851 | 0.0005123851 | 0.0005123851 | 0.0005123851 | 0 | 0 | 0 | 0
1534 | 368.9187 | 0.0005913472 | 10 | 757 | -777 | 0 | 0 | 0 | 0.0005913472 | 0.0005913472 | 0.0005913472 | 0.0005913472 | 0.0005913472 | 0.0005913472 | 0.0005913472 | 0.0005913472 | 0.0005913472 | 0.0005913472 | 0.0005913472 | 0.0005913472 | 0.0005913472 | 0.0005913472 | 0.0005913472 | 0.0005913472 | 0.0005913472 | 0.0005913472 | 0.0005913472 | 0.0005913472 | 0.0005913472 | 0.0005913472 | 0.0005913472 | 0.0005913472 | 0.0005913472 | 0.0005913472 | 0.0005913472 | 0.0005913472 | 0.0005913472 | 0.0005913472 | 0.0005913472 | 0.0005913472 | 0.0005913472 | 0.0005913472 | 0.0005913472 | 0.0005913472 | 0.0005913472 | 0.0005913472 | 0.0005913472 | 0.0005913472 | 0.0005913472 | 0.0005913472 | 0.0005913472 | 0.0005913472 | 0.0005913472 | 0.0005913472 | 0.0005913472 | 0.0005913472 | 0.0005913472 | 0.0005913472 | 0.0005913472 | 0.0005913472 | 0.0005913472 | 0.0005913472 | 0.0005913472 | 0.0005913472 | 0.0005913472 | 0.0005913472 | 0 | 0 | 0 | 0
1534 | 316.7779 | 0.0005077697 | 20 | 747 | -787 | 0 | 0 | 0 | 0.0005077697 | 0.0005077697 | 0.0005077697 | 0.0005077697 | 0.0005077697 | 0.0005077697 | 0.0005077697 | 0.0005077697 | 0.0005077697 | 0.0005077697 | 0.0005077697 | 0.0005077697 | 0.0005077697 | 0.0005077697 | 0.0005077697 | 0.0005077697 | 0.0005077697 | 0.0005077697 | 0.0005077697 | 0.0005077697 | 0.0005077697 | 0.0005077697 | 0.0005077697 | 0.0005077697 | 0.0005077697 | 0.0005077697 | 0.0005077697 | 0.0005077697 | 0.0005077697 | 0.0005077697 | 0.0005077697 | 0.0005077697 | 0.0005077697 | 0.0005077697 | 0.0005077697 | 0.0005077697 | 0.0005077697 | 0.0005077697 | 0.0005077697 | 0.0005077697 | 0.0005077697 | 0.0005077697 | 0.0005077697 | 0.0005077697 | 0.0005077697 | 0.0005077697 | 0.0005077697 | 0.0005077697 | 0.0005077697 | 0.0005077697 | 0.0005077697 | 0.0005077697 | 0.0005077697 | 0.0005077697 | 0.0005077697 | 0.0005077697 | 0.0005077697 | 0 | 0 | 0 | 0 | 0
1534 | 324.4179 | 0.0005200161 | 30 | 737 | -797 | 0 | 0 | 0 | 0.0005200161 | 0.0005200161 | 0.0005200161 | 0.0005200161 | 0.0005200161 | 0.0005200161 | 0.0005200161 | 0.0005200161 | 0.0005200161 | 0.0005200161 | 0.0005200161 | 0.0005200161 | 0.0005200161 | 0.0005200161 | 0.0005200161 | 0.0005200161 | 0.0005200161 | 0.0005200161 | 0.0005200161 | 0.0005200161 | 0.0005200161 | 0.0005200161 | 0.0005200161 | 0.0005200161 | 0.0005200161 | 0.0005200161 | 0.0005200161 | 0.0005200161 | 0.0005200161 | 0.0005200161 | 0.0005200161 | 0.0005200161 | 0.0005200161 | 0.0005200161 | 0.0005200161 | 0.0005200161 | 0.0005200161 | 0.0005200161 | 0.0005200161 | 0.0005200161 | 0.0005200161 | 0.0005200161 | 0.0005200161 | 0.0005200161 | 0.0005200161 | 0.0005200161 | 0.0005200161 | 0.0005200161 | 0.0005200161 | 0.0005200161 | 0.0005200161 | 0.0005200161 | 0.0005200161 | 0.0005200161 | 0.0005200161 | 0.0005200161 | 0.0005200161 | 0 | 0 | 0 | 0 | 0
1534 | 319.4549 | 0.0005120608 | 40 | 727 | -807 | 0 | 0 | 0.0005120608 | 0.0005120608 | 0.0005120608 | 0.0005120608 | 0.0005120608 | 0.0005120608 | 0.0005120608 | 0.0005120608 | 0.0005120608 | 0.0005120608 | 0.0005120608 | 0.0005120608 | 0.0005120608 | 0.0005120608 | 0.0005120608 | 0.0005120608 | 0.0005120608 | 0.0005120608 | 0.0005120608 | 0.0005120608 | 0.0005120608 | 0.0005120608 | 0.0005120608 | 0.0005120608 | 0.0005120608 | 0.0005120608 | 0.0005120608 | 0.0005120608 | 0.0005120608 | 0.0005120608 | 0.0005120608 | 0.0005120608 | 0.0005120608 | 0.0005120608 | 0.0005120608 | 0.0005120608 | 0.0005120608 | 0.0005120608 | 0.0005120608 | 0.0005120608 | 0.0005120608 | 0.0005120608 | 0.0005120608 | 0.0005120608 | 0.0005120608 | 0.0005120608 | 0.0005120608 | 0.0005120608 | 0.0005120608 | 0.0005120608 | 0.0005120608 | 0.0005120608 | 0.0005120608 | 0.0005120608 | 0.0005120608 | 0.0005120608 | 0.0005120608 | 0.0005120608 | 0 | 0 | 0 | 0 | 0
1534 | 320.9751 | 0.0005144975 | 30 | 737 | -797 | 0 | 0 | 0 | 0.0005144975 | 0.0005144975 | 0.0005144975 | 0.0005144975 | 0.0005144975 | 0.0005144975 | 0.0005144975 | 0.0005144975 | 0.0005144975 | 0.0005144975 | 0.0005144975 | 0.0005144975 | 0.0005144975 | 0.0005144975 | 0.0005144975 | 0.0005144975 | 0.0005144975 | 0.0005144975 | 0.0005144975 | 0.0005144975 | 0.0005144975 | 0.0005144975 | 0.0005144975 | 0.0005144975 | 0.0005144975 | 0.0005144975 | 0.0005144975 | 0.0005144975 | 0.0005144975 | 0.0005144975 | 0.0005144975 | 0.0005144975 | 0.0005144975 | 0.0005144975 | 0.0005144975 | 0.0005144975 | 0.0005144975 | 0.0005144975 | 0.0005144975 | 0.0005144975 | 0.0005144975 | 0.0005144975 | 0.0005144975 | 0.0005144975 | 0.0005144975 | 0.0005144975 | 0.0005144975 | 0.0005144975 | 0.0005144975 | 0.0005144975 | 0.0005144975 | 0.0005144975 | 0.0005144975 | 0.0005144975 | 0.0005144975 | 0.0005144975 | 0.0005144975 | 0 | 0 | 0 | 0 | 0
1527 | 461.9452 | 0.0007404613 | 20 | 743.5 | -783.5 | 0 | 0 | 0 | 0.0007404613 | 0.0007404613 | 0.0007404613 | 0.0007404613 | 0.0007404613 | 0.0007404613 | 0.0007404613 | 0.0007404613 | 0.0007404613 | 0.0007404613 | 0.0007404613 | 0.0007404613 | 0.0007404613 | 0.0007404613 | 0.0007404613 | 0.0007404613 | 0.0007404613 | 0.0007404613 | 0.0007404613 | 0.0007404613 | 0.0007404613 | 0.0007404613 | 0.0007404613 | 0.0007404613 | 0.0007404613 | 0.0007404613 | 0.0007404613 | 0.0007404613 | 0.0007404613 | 0.0007404613 | 0.0007404613 | 0.0007404613 | 0.0007404613 | 0.0007404613 | 0.0007404613 | 0.0007404613 | 0.0007404613 | 0.0007404613 | 0.0007404613 | 0.0007404613 | 0.0007404613 | 0.0007404613 | 0.0007404613 | 0.0007404613 | 0.0007404613 | 0.0007404613 | 0.0007404613 | 0.0007404613 | 0.0007404613 | 0.0007404613 | 0.0007404613 | 0.0007404613 | 0.0007404613 | 0.0007404613 | 0.0007404613 | 0.0007404613 | 0.0007404613 | 0 | 0 | 0 | 0 | 0
1524 | 548.6436 | 0.000879432 | 10 | 752 | -772 | 0 | 0 | 0 | 0 | 0.000879432 | 0.000879432 | 0.000879432 | 0.000879432 | 0.000879432 | 0.000879432 | 0.000879432 | 0.000879432 | 0.000879432 | 0.000879432 | 0.000879432 | 0.000879432 | 0.000879432 | 0.000879432 | 0.000879432 | 0.000879432 | 0.000879432 | 0.000879432 | 0.000879432 | 0.000879432 | 0.000879432 | 0.000879432 | 0.000879432 | 0.000879432 | 0.000879432 | 0.000879432 | 0.000879432 | 0.000879432 | 0.000879432 | 0.000879432 | 0.000879432 | 0.000879432 | 0.000879432 | 0.000879432 | 0.000879432 | 0.000879432 | 0.000879432 | 0.000879432 | 0.000879432 | 0.000879432 | 0.000879432 | 0.000879432 | 0.000879432 | 0.000879432 | 0.000879432 | 0.000879432 | 0.000879432 | 0.000879432 | 0.000879432 | 0.000879432 | 0.000879432 | 0.000879432 | 0.000879432 | 0.000879432 | 0.000879432 | 0.000879432 | 0.000879432 | 0 | 0 | 0 | 0
1534 | 623.1782 | 0.0009989049 | 0 | 767 | -767 | 0 | 0 | 0 | 0 | 0.0009989049 | 0.0009989049 | 0.0009989049 | 0.0009989049 | 0.0009989049 | 0.0009989049 | 0.0009989049 | 0.0009989049 | 0.0009989049 | 0.0009989049 | 0.0009989049 | 0.0009989049 | 0.0009989049 | 0.0009989049 | 0.0009989049 | 0.0009989049 | 0.0009989049 | 0.0009989049 | 0.0009989049 | 0.0009989049 | 0.0009989049 | 0.0009989049 | 0.0009989049 | 0.0009989049 | 0.0009989049 | 0.0009989049 | 0.0009989049 | 0.0009989049 | 0.0009989049 | 0.0009989049 | 0.0009989049 | 0.0009989049 | 0.0009989049 | 0.0009989049 | 0.0009989049 | 0.0009989049 | 0.0009989049 | 0.0009989049 | 0.0009989049 | 0.0009989049 | 0.0009989049 | 0.0009989049 | 0.0009989049 | 0.0009989049 | 0.0009989049 | 0.0009989049 | 0.0009989049 | 0.0009989049 | 0.0009989049 | 0.0009989049 | 0.0009989049 | 0.0009989049 | 0.0009989049 | 0.0009989049 | 0.0009989049 | 0.0009989049 | 0.0009989049 | 0 | 0 | 0 | 0
1511 | 545.1888 | 0.0008738943 | -10 | 765.5 | -745.5 | 0 | 0 | 0 | 0 | 0 | 0.0008738943 | 0.0008738943 | 0.0008738943 | 0.0008738943 | 0.0008738943 | 0.0008738943 | 0.0008738943 | 0.0008738943 | 0.0008738943 | 0.0008738943 | 0.0008738943 | 0.0008738943 | 0.0008738943 | 0.0008738943 | 0.0008738943 | 0.0008738943 | 0.0008738943 | 0.0008738943 | 0.0008738943 | 0.0008738943 | 0.0008738943 | 0.0008738943 | 0.0008738943 | 0.0008738943 | 0.0008738943 | 0.0008738943 | 0.0008738943 | 0.0008738943 | 0.0008738943 | 0.0008738943 | 0.0008738943 | 0.0008738943 | 0.0008738943 | 0.0008738943 | 0.0008738943 | 0.0008738943 | 0.0008738943 | 0.0008738943 | 0.0008738943 | 0.0008738943 | 0.0008738943 | 0.0008738943 | 0.0008738943 | 0.0008738943 | 0.0008738943 | 0.0008738943 | 0.0008738943 | 0.0008738943 | 0.0008738943 | 0.0008738943 | 0.0008738943 | 0.0008738943 | 0.0008738943 | 0.0008738943 | 0.0008738943 | 0.0008738943 | 0 | 0 | 0 | 0
1511 | 554.1755 | 0.0008882991 | -20 | 775.5 | -735.5 | 0 | 0 | 0 | 0 | 0 | 0.0008882991 | 0.0008882991 | 0.0008882991 | 0.0008882991 | 0.0008882991 | 0.0008882991 | 0.0008882991 | 0.0008882991 | 0.0008882991 | 0.0008882991 | 0.0008882991 | 0.0008882991 | 0.0008882991 | 0.0008882991 | 0.0008882991 | 0.0008882991 | 0.0008882991 | 0.0008882991 | 0.0008882991 | 0.0008882991 | 0.0008882991 | 0.0008882991 | 0.0008882991 | 0.0008882991 | 0.0008882991 | 0.0008882991 | 0.0008882991 | 0.0008882991 | 0.0008882991 | 0.0008882991 | 0.0008882991 | 0.0008882991 | 0.0008882991 | 0.0008882991 | 0.0008882991 | 0.0008882991 | 0.0008882991 | 0.0008882991 | 0.0008882991 | 0.0008882991 | 0.0008882991 | 0.0008882991 | 0.0008882991 | 0.0008882991 | 0.0008882991 | 0.0008882991 | 0.0008882991 | 0.0008882991 | 0.0008882991 | 0.0008882991 | 0.0008882991 | 0.0008882991 | 0.0008882991 | 0.0008882991 | 0.0008882991 | 0.0008882991 | 0.0008882991 | 0 | 0 | 0
1510 | 427.2197 | 0.0006847992 | -30 | 785 | -725 | 0 | 0 | 0 | 0 | 0 | 0.0006847992 | 0.0006847992 | 0.0006847992 | 0.0006847992 | 0.0006847992 | 0.0006847992 | 0.0006847992 | 0.0006847992 | 0.0006847992 | 0.0006847992 | 0.0006847992 | 0.0006847992 | 0.0006847992 | 0.0006847992 | 0.0006847992 | 0.0006847992 | 0.0006847992 | 0.0006847992 | 0.0006847992 | 0.0006847992 | 0.0006847992 | 0.0006847992 | 0.0006847992 | 0.0006847992 | 0.0006847992 | 0.0006847992 | 0.0006847992 | 0.0006847992 | 0.0006847992 | 0.0006847992 | 0.0006847992 | 0.0006847992 | 0.0006847992 | 0.0006847992 | 0.0006847992 | 0.0006847992 | 0.0006847992 | 0.0006847992 | 0.0006847992 | 0.0006847992 | 0.0006847992 | 0.0006847992 | 0.0006847992 | 0.0006847992 | 0.0006847992 | 0.0006847992 | 0.0006847992 | 0.0006847992 | 0.0006847992 | 0.0006847992 | 0.0006847992 | 0.0006847992 | 0.0006847992 | 0.0006847992 | 0.0006847992 | 0.0006847992 | 0.0006847992 | 0 | 0 | 0
1510 | 440.0735 | 0.0007054028 | -40 | 795 | -715 | 0 | 0 | 0 | 0 | 0 | 0 | 0.0007054028 | 0.0007054028 | 0.0007054028 | 0.0007054028 | 0.0007054028 | 0.0007054028 | 0.0007054028 | 0.0007054028 | 0.0007054028 | 0.0007054028 | 0.0007054028 | 0.0007054028 | 0.0007054028 | 0.0007054028 | 0.0007054028 | 0.0007054028 | 0.0007054028 | 0.0007054028 | 0.0007054028 | 0.0007054028 | 0.0007054028 | 0.0007054028 | 0.0007054028 | 0.0007054028 | 0.0007054028 | 0.0007054028 | 0.0007054028 | 0.0007054028 | 0.0007054028 | 0.0007054028 | 0.0007054028 | 0.0007054028 | 0.0007054028 | 0.0007054028 | 0.0007054028 | 0.0007054028 | 0.0007054028 | 0.0007054028 | 0.0007054028 | 0.0007054028 | 0.0007054028 | 0.0007054028 | 0.0007054028 | 0.0007054028 | 0.0007054028 | 0.0007054028 | 0.0007054028 | 0.0007054028 | 0.0007054028 | 0.0007054028 | 0.0007054028 | 0.0007054028 | 0.0007054028 | 0.0007054028 | 0.0007054028 | 0.0007054028 | 0 | 0 | 0
1511 | 419.3841 | 0.0006722393 | -30 | 785.5 | -725.5 | 0 | 0 | 0 | 0 | 0 | 0.0006722393 | 0.0006722393 | 0.0006722393 | 0.0006722393 | 0.0006722393 | 0.0006722393 | 0.0006722393 | 0.0006722393 | 0.0006722393 | 0.0006722393 | 0.0006722393 | 0.0006722393 | 0.0006722393 | 0.0006722393 | 0.0006722393 | 0.0006722393 | 0.0006722393 | 0.0006722393 | 0.0006722393 | 0.0006722393 | 0.0006722393 | 0.0006722393 | 0.0006722393 | 0.0006722393 | 0.0006722393 | 0.0006722393 | 0.0006722393 | 0.0006722393 | 0.0006722393 | 0.0006722393 | 0.0006722393 | 0.0006722393 | 0.0006722393 | 0.0006722393 | 0.0006722393 | 0.0006722393 | 0.0006722393 | 0.0006722393 | 0.0006722393 | 0.0006722393 | 0.0006722393 | 0.0006722393 | 0.0006722393 | 0.0006722393 | 0.0006722393 | 0.0006722393 | 0.0006722393 | 0.0006722393 | 0.0006722393 | 0.0006722393 | 0.0006722393 | 0.0006722393 | 0.0006722393 | 0.0006722393 | 0.0006722393 | 0.0006722393 | 0.0006722393 | 0 | 0 | 0
1511 | 435.1585 | 0.0006975244 | -20 | 775.5 | -735.5 | 0 | 0 | 0 | 0 | 0 | 0.0006975244 | 0.0006975244 | 0.0006975244 | 0.0006975244 | 0.0006975244 | 0.0006975244 | 0.0006975244 | 0.0006975244 | 0.0006975244 | 0.0006975244 | 0.0006975244 | 0.0006975244 | 0.0006975244 | 0.0006975244 | 0.0006975244 | 0.0006975244 | 0.0006975244 | 0.0006975244 | 0.0006975244 | 0.0006975244 | 0.0006975244 | 0.0006975244 | 0.0006975244 | 0.0006975244 | 0.0006975244 | 0.0006975244 | 0.0006975244 | 0.0006975244 | 0.0006975244 | 0.0006975244 | 0.0006975244 | 0.0006975244 | 0.0006975244 | 0.0006975244 | 0.0006975244 | 0.0006975244 | 0.0006975244 | 0.0006975244 | 0.0006975244 | 0.0006975244 | 0.0006975244 | 0.0006975244 | 0.0006975244 | 0.0006975244 | 0.0006975244 | 0.0006975244 | 0.0006975244 | 0.0006975244 | 0.0006975244 | 0.0006975244 | 0.0006975244 | 0.0006975244 | 0.0006975244 | 0.0006975244 | 0.0006975244 | 0.0006975244 | 0.0006975244 | 0 | 0 | 0
1511 | 444.5854 | 0.0007126349 | -10 | 765.5 | -745.5 | 0 | 0 | 0 | 0 | 0 | 0.0007126349 | 0.0007126349 | 0.0007126349 | 0.0007126349 | 0.0007126349 | 0.0007126349 | 0.0007126349 | 0.0007126349 | 0.0007126349 | 0.0007126349 | 0.0007126349 | 0.0007126349 | 0.0007126349 | 0.0007126349 | 0.0007126349 | 0.0007126349 | 0.0007126349 | 0.0007126349 | 0.0007126349 | 0.0007126349 | 0.0007126349 | 0.0007126349 | 0.0007126349 | 0.0007126349 | 0.0007126349 | 0.0007126349 | 0.0007126349 | 0.0007126349 | 0.0007126349 | 0.0007126349 | 0.0007126349 | 0.0007126349 | 0.0007126349 | 0.0007126349 | 0.0007126349 | 0.0007126349 | 0.0007126349 | 0.0007126349 | 0.0007126349 | 0.0007126349 | 0.0007126349 | 0.0007126349 | 0.0007126349 | 0.0007126349 | 0.0007126349 | 0.0007126349 | 0.0007126349 | 0.0007126349 | 0.0007126349 | 0.0007126349 | 0.0007126349 | 0.0007126349 | 0.0007126349 | 0.0007126349 | 0.0007126349 | 0.0007126349 | 0 | 0 | 0 | 0
1510 | 433.0742 | 0.0006941834 | 0 | 755 | -755 | 0 | 0 | 0 | 0 | 0.0006941834 | 0.0006941834 | 0.0006941834 | 0.0006941834 | 0.0006941834 | 0.0006941834 | 0.0006941834 | 0.0006941834 | 0.0006941834 | 0.0006941834 | 0.0006941834 | 0.0006941834 | 0.0006941834 | 0.0006941834 | 0.0006941834 | 0.0006941834 | 0.0006941834 | 0.0006941834 | 0.0006941834 | 0.0006941834 | 0.0006941834 | 0.0006941834 | 0.0006941834 | 0.0006941834 | 0.0006941834 | 0.0006941834 | 0.0006941834 | 0.0006941834 | 0.0006941834 | 0.0006941834 | 0.0006941834 | 0.0006941834 | 0.0006941834 | 0.0006941834 | 0.0006941834 | 0.0006941834 | 0.0006941834 | 0.0006941834 | 0.0006941834 | 0.0006941834 | 0.0006941834 | 0.0006941834 | 0.0006941834 | 0.0006941834 | 0.0006941834 | 0.0006941834 | 0.0006941834 | 0.0006941834 | 0.0006941834 | 0.0006941834 | 0.0006941834 | 0.0006941834 | 0.0006941834 | 0.0006941834 | 0.0006941834 | 0.0006941834 | 0.0006941834 | 0 | 0 | 0 | 0
1510 | 446.7508 | 0.000716106 | 10 | 745 | -765 | 0 | 0 | 0 | 0 | 0.000716106 | 0.000716106 | 0.000716106 | 0.000716106 | 0.000716106 | 0.000716106 | 0.000716106 | 0.000716106 | 0.000716106 | 0.000716106 | 0.000716106 | 0.000716106 | 0.000716106 | 0.000716106 | 0.000716106 | 0.000716106 | 0.000716106 | 0.000716106 | 0.000716106 | 0.000716106 | 0.000716106 | 0.000716106 | 0.000716106 | 0.000716106 | 0.000716106 | 0.000716106 | 0.000716106 | 0.000716106 | 0.000716106 | 0.000716106 | 0.000716106 | 0.000716106 | 0.000716106 | 0.000716106 | 0.000716106 | 0.000716106 | 0.000716106 | 0.000716106 | 0.000716106 | 0.000716106 | 0.000716106 | 0.000716106 | 0.000716106 | 0.000716106 | 0.000716106 | 0.000716106 | 0.000716106 | 0.000716106 | 0.000716106 | 0.000716106 | 0.000716106 | 0.000716106 | 0.000716106 | 0.000716106 | 0.000716106 | 0.000716106 | 0 | 0 | 0 | 0 | 0
1510 | 427.9873 | 0.0006860295 | 20 | 735 | -775 | 0 | 0 | 0 | 0.0006860295 | 0.0006860295 | 0.0006860295 | 0.0006860295 | 0.0006860295 | 0.0006860295 | 0.0006860295 | 0.0006860295 | 0.0006860295 | 0.0006860295 | 0.0006860295 | 0.0006860295 | 0.0006860295 | 0.0006860295 | 0.0006860295 | 0.0006860295 | 0.0006860295 | 0.0006860295 | 0.0006860295 | 0.0006860295 | 0.0006860295 | 0.0006860295 | 0.0006860295 | 0.0006860295 | 0.0006860295 | 0.0006860295 | 0.0006860295 | 0.0006860295 | 0.0006860295 | 0.0006860295 | 0.0006860295 | 0.0006860295 | 0.0006860295 | 0.0006860295 | 0.0006860295 | 0.0006860295 | 0.0006860295 | 0.0006860295 | 0.0006860295 | 0.0006860295 | 0.0006860295 | 0.0006860295 | 0.0006860295 | 0.0006860295 | 0.0006860295 | 0.0006860295 | 0.0006860295 | 0.0006860295 | 0.0006860295 | 0.0006860295 | 0.0006860295 | 0.0006860295 | 0.0006860295 | 0.0006860295 | 0.0006860295 | 0.0006860295 | 0.0006860295 | 0 | 0 | 0 | 0 | 0
1511 | 445.9937 | 0.0007148923 | 30 | 725.5 | -785.5 | 0 | 0 | 0 | 0.0007148923 | 0.0007148923 | 0.0007148923 | 0.0007148923 | 0.0007148923 | 0.0007148923 | 0.0007148923 | 0.0007148923 | 0.0007148923 | 0.0007148923 | 0.0007148923 | 0.0007148923 | 0.0007148923 | 0.0007148923 | 0.0007148923 | 0.0007148923 | 0.0007148923 | 0.0007148923 | 0.0007148923 | 0.0007148923 | 0.0007148923 | 0.0007148923 | 0.0007148923 | 0.0007148923 | 0.0007148923 | 0.0007148923 | 0.0007148923 | 0.0007148923 | 0.0007148923 | 0.0007148923 | 0.0007148923 | 0.0007148923 | 0.0007148923 | 0.0007148923 | 0.0007148923 | 0.0007148923 | 0.0007148923 | 0.0007148923 | 0.0007148923 | 0.0007148923 | 0.0007148923 | 0.0007148923 | 0.0007148923 | 0.0007148923 | 0.0007148923 | 0.0007148923 | 0.0007148923 | 0.0007148923 | 0.0007148923 | 0.0007148923 | 0.0007148923 | 0.0007148923 | 0.0007148923 | 0.0007148923 | 0.0007148923 | 0.0007148923 | 0.0007148923 | 0 | 0 | 0 | 0 | 0
1510 | 442.1724 | 0.0007087671 | 40 | 715 | -795 | 0 | 0 | 0 | 0.0007087671 | 0.0007087671 | 0.0007087671 | 0.0007087671 | 0.0007087671 | 0.0007087671 | 0.0007087671 | 0.0007087671 | 0.0007087671 | 0.0007087671 | 0.0007087671 | 0.0007087671 | 0.0007087671 | 0.0007087671 | 0.0007087671 | 0.0007087671 | 0.0007087671 | 0.0007087671 | 0.0007087671 | 0.0007087671 | 0.0007087671 | 0.0007087671 | 0.0007087671 | 0.0007087671 | 0.0007087671 | 0.0007087671 | 0.0007087671 | 0.0007087671 | 0.0007087671 | 0.0007087671 | 0.0007087671 | 0.0007087671 | 0.0007087671 | 0.0007087671 | 0.0007087671 | 0.0007087671 | 0.0007087671 | 0.0007087671 | 0.0007087671 | 0.0007087671 | 0.0007087671 | 0.0007087671 | 0.0007087671 | 0.0007087671 | 0.0007087671 | 0.0007087671 | 0.0007087671 | 0.0007087671 | 0.0007087671 | 0.0007087671 | 0.0007087671 | 0.0007087671 | 0.0007087671 | 0.0007087671 | 0.0007087671 | 0.0007087671 | 0 | 0 | 0 | 0 | 0 | 0
1510 | 424.7908 | 0.0006809057 | 30 | 725 | -785 | 0 | 0 | 0 | 0.0006809057 | 0.0006809057 | 0.0006809057 | 0.0006809057 | 0.0006809057 | 0.0006809057 | 0.0006809057 | 0.0006809057 | 0.0006809057 | 0.0006809057 | 0.0006809057 | 0.0006809057 | 0.0006809057 | 0.0006809057 | 0.0006809057 | 0.0006809057 | 0.0006809057 | 0.0006809057 | 0.0006809057 | 0.0006809057 | 0.0006809057 | 0.0006809057 | 0.0006809057 | 0.0006809057 | 0.0006809057 | 0.0006809057 | 0.0006809057 | 0.0006809057 | 0.0006809057 | 0.0006809057 | 0.0006809057 | 0.0006809057 | 0.0006809057 | 0.0006809057 | 0.0006809057 | 0.0006809057 | 0.0006809057 | 0.0006809057 | 0.0006809057 | 0.0006809057 | 0.0006809057 | 0.0006809057 | 0.0006809057 | 0.0006809057 | 0.0006809057 | 0.0006809057 | 0.0006809057 | 0.0006809057 | 0.0006809057 | 0.0006809057 | 0.0006809057 | 0.0006809057 | 0.0006809057 | 0.0006809057 | 0.0006809057 | 0.0006809057 | 0.0006809057 | 0 | 0 | 0 | 0 | 0
1510 | 427.7569 | 0.0006856602 | 20 | 735 | -775 | 0 | 0 | 0 | 0.0006856602 | 0.0006856602 | 0.0006856602 | 0.0006856602 | 0.0006856602 | 0.0006856602 | 0.0006856602 | 0.0006856602 | 0.0006856602 | 0.0006856602 | 0.0006856602 | 0.0006856602 | 0.0006856602 | 0.0006856602 | 0.0006856602 | 0.0006856602 | 0.0006856602 | 0.0006856602 | 0.0006856602 | 0.0006856602 | 0.0006856602 | 0.0006856602 | 0.0006856602 | 0.0006856602 | 0.0006856602 | 0.0006856602 | 0.0006856602 | 0.0006856602 | 0.0006856602 | 0.0006856602 | 0.0006856602 | 0.0006856602 | 0.0006856602 | 0.0006856602 | 0.0006856602 | 0.0006856602 | 0.0006856602 | 0.0006856602 | 0.0006856602 | 0.0006856602 | 0.0006856602 | 0.0006856602 | 0.0006856602 | 0.0006856602 | 0.0006856602 | 0.0006856602 | 0.0006856602 | 0.0006856602 | 0.0006856602 | 0.0006856602 | 0.0006856602 | 0.0006856602 | 0.0006856602 | 0.0006856602 | 0.0006856602 | 0.0006856602 | 0.0006856602 | 0 | 0 | 0 | 0 | 0
1511 | 430.0273 | 0.0006892996 | 10 | 745.5 | -765.5 | 0 | 0 | 0 | 0 | 0.0006892996 | 0.0006892996 | 0.0006892996 | 0.0006892996 | 0.0006892996 | 0.0006892996 | 0.0006892996 | 0.0006892996 | 0.0006892996 | 0.0006892996 | 0.0006892996 | 0.0006892996 | 0.0006892996 | 0.0006892996 | 0.0006892996 | 0.0006892996 | 0.0006892996 | 0.0006892996 | 0.0006892996 | 0.0006892996 | 0.0006892996 | 0.0006892996 | 0.0006892996 | 0.0006892996 | 0.0006892996 | 0.0006892996 | 0.0006892996 | 0.0006892996 | 0.0006892996 | 0.0006892996 | 0.0006892996 | 0.0006892996 | 0.0006892996 | 0.0006892996 | 0.0006892996 | 0.0006892996 | 0.0006892996 | 0.0006892996 | 0.0006892996 | 0.0006892996 | 0.0006892996 | 0.0006892996 | 0.0006892996 | 0.0006892996 | 0.0006892996 | 0.0006892996 | 0.0006892996 | 0.0006892996 | 0.0006892996 | 0.0006892996 | 0.0006892996 | 0.0006892996 | 0.0006892996 | 0.0006892996 | 0.0006892996 | 0.0006892996 | 0 | 0 | 0 | 0 | 0
1510 | 438.9455 | 0.0007035946 | 0 | 755 | -755 | 0 | 0 | 0 | 0 | 0.0007035946 | 0.0007035946 | 0.0007035946 | 0.0007035946 | 0.0007035946 | 0.0007035946 | 0.0007035946 | 0.0007035946 | 0.0007035946 | 0.0007035946 | 0.0007035946 | 0.0007035946 | 0.0007035946 | 0.0007035946 | 0.0007035946 | 0.0007035946 | 0.0007035946 | 0.0007035946 | 0.0007035946 | 0.0007035946 | 0.0007035946 | 0.0007035946 | 0.0007035946 | 0.0007035946 | 0.0007035946 | 0.0007035946 | 0.0007035946 | 0.0007035946 | 0.0007035946 | 0.0007035946 | 0.0007035946 | 0.0007035946 | 0.0007035946 | 0.0007035946 | 0.0007035946 | 0.0007035946 | 0.0007035946 | 0.0007035946 | 0.0007035946 | 0.0007035946 | 0.0007035946 | 0.0007035946 | 0.0007035946 | 0.0007035946 | 0.0007035946 | 0.0007035946 | 0.0007035946 | 0.0007035946 | 0.0007035946 | 0.0007035946 | 0.0007035946 | 0.0007035946 | 0.0007035946 | 0.0007035946 | 0.0007035946 | 0.0007035946 | 0.0007035946 | 0 | 0 | 0 | 0
1511 | 425.6048 | 0.0006822106 | -10 | 765.5 | -745.5 | 0 | 0 | 0 | 0 | 0 | 0.0006822106 | 0.0006822106 | 0.0006822106 | 0.0006822106 | 0.0006822106 | 0.0006822106 | 0.0006822106 | 0.0006822106 | 0.0006822106 | 0.0006822106 | 0.0006822106 | 0.0006822106 | 0.0006822106 | 0.0006822106 | 0.0006822106 | 0.0006822106 | 0.0006822106 | 0.0006822106 | 0.0006822106 | 0.0006822106 | 0.0006822106 | 0.0006822106 | 0.0006822106 | 0.0006822106 | 0.0006822106 | 0.0006822106 | 0.0006822106 | 0.0006822106 | 0.0006822106 | 0.0006822106 | 0.0006822106 | 0.0006822106 | 0.0006822106 | 0.0006822106 | 0.0006822106 | 0.0006822106 | 0.0006822106 | 0.0006822106 | 0.0006822106 | 0.0006822106 | 0.0006822106 | 0.0006822106 | 0.0006822106 | 0.0006822106 | 0.0006822106 | 0.0006822106 | 0.0006822106 | 0.0006822106 | 0.0006822106 | 0.0006822106 | 0.0006822106 | 0.0006822106 | 0.0006822106 | 0.0006822106 | 0.0006822106 | 0.0006822106 | 0 | 0 | 0 | 0
1511 | 430.9647 | 0.0006908021 | -20 | 775.5 | -735.5 | 0 | 0 | 0 | 0 | 0 | 0.0006908021 | 0.0006908021 | 0.0006908021 | 0.0006908021 | 0.0006908021 | 0.0006908021 | 0.0006908021 | 0.0006908021 | 0.0006908021 | 0.0006908021 | 0.0006908021 | 0.0006908021 | 0.0006908021 | 0.0006908021 | 0.0006908021 | 0.0006908021 | 0.0006908021 | 0.0006908021 | 0.0006908021 | 0.0006908021 | 0.0006908021 | 0.0006908021 | 0.0006908021 | 0.0006908021 | 0.0006908021 | 0.0006908021 | 0.0006908021 | 0.0006908021 | 0.0006908021 | 0.0006908021 | 0.0006908021 | 0.0006908021 | 0.0006908021 | 0.0006908021 | 0.0006908021 | 0.0006908021 | 0.0006908021 | 0.0006908021 | 0.0006908021 | 0.0006908021 | 0.0006908021 | 0.0006908021 | 0.0006908021 | 0.0006908021 | 0.0006908021 | 0.0006908021 | 0.0006908021 | 0.0006908021 | 0.0006908021 | 0.0006908021 | 0.0006908021 | 0.0006908021 | 0.0006908021 | 0.0006908021 | 0.0006908021 | 0.0006908021 | 0.0006908021 | 0 | 0 | 0
1510 | 423.7876 | 0.0006792977 | -30 | 785 | -725 | 0 | 0 | 0 | 0 | 0 | 0.0006792977 | 0.0006792977 | 0.0006792977 | 0.0006792977 | 0.0006792977 | 0.0006792977 | 0.0006792977 | 0.0006792977 | 0.0006792977 | 0.0006792977 | 0.0006792977 | 0.0006792977 | 0.0006792977 | 0.0006792977 | 0.0006792977 | 0.0006792977 | 0.0006792977 | 0.0006792977 | 0.0006792977 | 0.0006792977 | 0.0006792977 | 0.0006792977 | 0.0006792977 | 0.0006792977 | 0.0006792977 | 0.0006792977 | 0.0006792977 | 0.0006792977 | 0.0006792977 | 0.0006792977 | 0.0006792977 | 0.0006792977 | 0.0006792977 | 0.0006792977 | 0.0006792977 | 0.0006792977 | 0.0006792977 | 0.0006792977 | 0.0006792977 | 0.0006792977 | 0.0006792977 | 0.0006792977 | 0.0006792977 | 0.0006792977 | 0.0006792977 | 0.0006792977 | 0.0006792977 | 0.0006792977 | 0.0006792977 | 0.0006792977 | 0.0006792977 | 0.0006792977 | 0.0006792977 | 0.0006792977 | 0.0006792977 | 0.0006792977 | 0.0006792977 | 0 | 0 | 0
1511 | 433.0008 | 0.0006940657 | -40 | 795.5 | -715.5 | 0 | 0 | 0 | 0 | 0 | 0 | 0.0006940657 | 0.0006940657 | 0.0006940657 | 0.0006940657 | 0.0006940657 | 0.0006940657 | 0.0006940657 | 0.0006940657 | 0.0006940657 | 0.0006940657 | 0.0006940657 | 0.0006940657 | 0.0006940657 | 0.0006940657 | 0.0006940657 | 0.0006940657 | 0.0006940657 | 0.0006940657 | 0.0006940657 | 0.0006940657 | 0.0006940657 | 0.0006940657 | 0.0006940657 | 0.0006940657 | 0.0006940657 | 0.0006940657 | 0.0006940657 | 0.0006940657 | 0.0006940657 | 0.0006940657 | 0.0006940657 | 0.0006940657 | 0.0006940657 | 0.0006940657 | 0.0006940657 | 0.0006940657 | 0.0006940657 | 0.0006940657 | 0.0006940657 | 0.0006940657 | 0.0006940657 | 0.0006940657 | 0.0006940657 | 0.0006940657 | 0.0006940657 | 0.0006940657 | 0.0006940657 | 0.0006940657 | 0.0006940657 | 0.0006940657 | 0.0006940657 | 0.0006940657 | 0.0006940657 | 0.0006940657 | 0.0006940657 | 0.0006940657 | 0 | 0 | 0
1510 | 427.7605 | 0.0006856661 | -30 | 785 | -725 | 0 | 0 | 0 | 0 | 0 | 0.0006856661 | 0.0006856661 | 0.0006856661 | 0.0006856661 | 0.0006856661 | 0.0006856661 | 0.0006856661 | 0.0006856661 | 0.0006856661 | 0.0006856661 | 0.0006856661 | 0.0006856661 | 0.0006856661 | 0.0006856661 | 0.0006856661 | 0.0006856661 | 0.0006856661 | 0.0006856661 | 0.0006856661 | 0.0006856661 | 0.0006856661 | 0.0006856661 | 0.0006856661 | 0.0006856661 | 0.0006856661 | 0.0006856661 | 0.0006856661 | 0.0006856661 | 0.0006856661 | 0.0006856661 | 0.0006856661 | 0.0006856661 | 0.0006856661 | 0.0006856661 | 0.0006856661 | 0.0006856661 | 0.0006856661 | 0.0006856661 | 0.0006856661 | 0.0006856661 | 0.0006856661 | 0.0006856661 | 0.0006856661 | 0.0006856661 | 0.0006856661 | 0.0006856661 | 0.0006856661 | 0.0006856661 | 0.0006856661 | 0.0006856661 | 0.0006856661 | 0.0006856661 | 0.0006856661 | 0.0006856661 | 0.0006856661 | 0.0006856661 | 0.0006856661 | 0 | 0 | 0
1511 | 502.0918 | 0.0008048131 | -20 | 775.5 | -735.5 | 0 | 0 | 0 | 0 | 0 | 0.0008048131 | 0.0008048131 | 0.0008048131 | 0.0008048131 | 0.0008048131 | 0.0008048131 | 0.0008048131 | 0.0008048131 | 0.0008048131 | 0.0008048131 | 0.0008048131 | 0.0008048131 | 0.0008048131 | 0.0008048131 | 0.0008048131 | 0.0008048131 | 0.0008048131 | 0.0008048131 | 0.0008048131 | 0.0008048131 | 0.0008048131 | 0.0008048131 | 0.0008048131 | 0.0008048131 | 0.0008048131 | 0.0008048131 | 0.0008048131 | 0.0008048131 | 0.0008048131 | 0.0008048131 | 0.0008048131 | 0.0008048131 | 0.0008048131 | 0.0008048131 | 0.0008048131 | 0.0008048131 | 0.0008048131 | 0.0008048131 | 0.0008048131 | 0.0008048131 | 0.0008048131 | 0.0008048131 | 0.0008048131 | 0.0008048131 | 0.0008048131 | 0.0008048131 | 0.0008048131 | 0.0008048131 | 0.0008048131 | 0.0008048131 | 0.0008048131 | 0.0008048131 | 0.0008048131 | 0.0008048131 | 0.0008048131 | 0.0008048131 | 0.0008048131 | 0 | 0 | 0
1511 | 421.3319 | 0.0006753615 | -10 | 765.5 | -745.5 | 0 | 0 | 0 | 0 | 0 | 0.0006753615 | 0.0006753615 | 0.0006753615 | 0.0006753615 | 0.0006753615 | 0.0006753615 | 0.0006753615 | 0.0006753615 | 0.0006753615 | 0.0006753615 | 0.0006753615 | 0.0006753615 | 0.0006753615 | 0.0006753615 | 0.0006753615 | 0.0006753615 | 0.0006753615 | 0.0006753615 | 0.0006753615 | 0.0006753615 | 0.0006753615 | 0.0006753615 | 0.0006753615 | 0.0006753615 | 0.0006753615 | 0.0006753615 | 0.0006753615 | 0.0006753615 | 0.0006753615 | 0.0006753615 | 0.0006753615 | 0.0006753615 | 0.0006753615 | 0.0006753615 | 0.0006753615 | 0.0006753615 | 0.0006753615 | 0.0006753615 | 0.0006753615 | 0.0006753615 | 0.0006753615 | 0.0006753615 | 0.0006753615 | 0.0006753615 | 0.0006753615 | 0.0006753615 | 0.0006753615 | 0.0006753615 | 0.0006753615 | 0.0006753615 | 0.0006753615 | 0.0006753615 | 0.0006753615 | 0.0006753615 | 0.0006753615 | 0.0006753615 | 0 | 0 | 0 | 0
1511 | 423.8278 | 0.0006793622 | 0 | 755.5 | -755.5 | 0 | 0 | 0 | 0 | 0.0006793622 | 0.0006793622 | 0.0006793622 | 0.0006793622 | 0.0006793622 | 0.0006793622 | 0.0006793622 | 0.0006793622 | 0.0006793622 | 0.0006793622 | 0.0006793622 | 0.0006793622 | 0.0006793622 | 0.0006793622 | 0.0006793622 | 0.0006793622 | 0.0006793622 | 0.0006793622 | 0.0006793622 | 0.0006793622 | 0.0006793622 | 0.0006793622 | 0.0006793622 | 0.0006793622 | 0.0006793622 | 0.0006793622 | 0.0006793622 | 0.0006793622 | 0.0006793622 | 0.0006793622 | 0.0006793622 | 0.0006793622 | 0.0006793622 | 0.0006793622 | 0.0006793622 | 0.0006793622 | 0.0006793622 | 0.0006793622 | 0.0006793622 | 0.0006793622 | 0.0006793622 | 0.0006793622 | 0.0006793622 | 0.0006793622 | 0.0006793622 | 0.0006793622 | 0.0006793622 | 0.0006793622 | 0.0006793622 | 0.0006793622 | 0.0006793622 | 0.0006793622 | 0.0006793622 | 0.0006793622 | 0.0006793622 | 0.0006793622 | 0.0006793622 | 0 | 0 | 0 | 0
1511 | 427.1236 | 0.0006846451 | 10 | 745.5 | -765.5 | 0 | 0 | 0 | 0 | 0.0006846451 | 0.0006846451 | 0.0006846451 | 0.0006846451 | 0.0006846451 | 0.0006846451 | 0.0006846451 | 0.0006846451 | 0.0006846451 | 0.0006846451 | 0.0006846451 | 0.0006846451 | 0.0006846451 | 0.0006846451 | 0.0006846451 | 0.0006846451 | 0.0006846451 | 0.0006846451 | 0.0006846451 | 0.0006846451 | 0.0006846451 | 0.0006846451 | 0.0006846451 | 0.0006846451 | 0.0006846451 | 0.0006846451 | 0.0006846451 | 0.0006846451 | 0.0006846451 | 0.0006846451 | 0.0006846451 | 0.0006846451 | 0.0006846451 | 0.0006846451 | 0.0006846451 | 0.0006846451 | 0.0006846451 | 0.0006846451 | 0.0006846451 | 0.0006846451 | 0.0006846451 | 0.0006846451 | 0.0006846451 | 0.0006846451 | 0.0006846451 | 0.0006846451 | 0.0006846451 | 0.0006846451 | 0.0006846451 | 0.0006846451 | 0.0006846451 | 0.0006846451 | 0.0006846451 | 0.0006846451 | 0.0006846451 | 0.0006846451 | 0 | 0 | 0 | 0 | 0
1510 | 425.7758 | 0.0006824846 | 20 | 735 | -775 | 0 | 0 | 0 | 0.0006824846 | 0.0006824846 | 0.0006824846 | 0.0006824846 | 0.0006824846 | 0.0006824846 | 0.0006824846 | 0.0006824846 | 0.0006824846 | 0.0006824846 | 0.0006824846 | 0.0006824846 | 0.0006824846 | 0.0006824846 | 0.0006824846 | 0.0006824846 | 0.0006824846 | 0.0006824846 | 0.0006824846 | 0.0006824846 | 0.0006824846 | 0.0006824846 | 0.0006824846 | 0.0006824846 | 0.0006824846 | 0.0006824846 | 0.0006824846 | 0.0006824846 | 0.0006824846 | 0.0006824846 | 0.0006824846 | 0.0006824846 | 0.0006824846 | 0.0006824846 | 0.0006824846 | 0.0006824846 | 0.0006824846 | 0.0006824846 | 0.0006824846 | 0.0006824846 | 0.0006824846 | 0.0006824846 | 0.0006824846 | 0.0006824846 | 0.0006824846 | 0.0006824846 | 0.0006824846 | 0.0006824846 | 0.0006824846 | 0.0006824846 | 0.0006824846 | 0.0006824846 | 0.0006824846 | 0.0006824846 | 0.0006824846 | 0.0006824846 | 0.0006824846 | 0 | 0 | 0 | 0 | 0
1510 | 430.9813 | 0.0006908287 | 30 | 725 | -785 | 0 | 0 | 0 | 0.0006908287 | 0.0006908287 | 0.0006908287 | 0.0006908287 | 0.0006908287 | 0.0006908287 | 0.0006908287 | 0.0006908287 | 0.0006908287 | 0.0006908287 | 0.0006908287 | 0.0006908287 | 0.0006908287 | 0.0006908287 | 0.0006908287 | 0.0006908287 | 0.0006908287 | 0.0006908287 | 0.0006908287 | 0.0006908287 | 0.0006908287 | 0.0006908287 | 0.0006908287 | 0.0006908287 | 0.0006908287 | 0.0006908287 | 0.0006908287 | 0.0006908287 | 0.0006908287 | 0.0006908287 | 0.0006908287 | 0.0006908287 | 0.0006908287 | 0.0006908287 | 0.0006908287 | 0.0006908287 | 0.0006908287 | 0.0006908287 | 0.0006908287 | 0.0006908287 | 0.0006908287 | 0.0006908287 | 0.0006908287 | 0.0006908287 | 0.0006908287 | 0.0006908287 | 0.0006908287 | 0.0006908287 | 0.0006908287 | 0.0006908287 | 0.0006908287 | 0.0006908287 | 0.0006908287 | 0.0006908287 | 0.0006908287 | 0.0006908287 | 0.0006908287 | 0 | 0 | 0 | 0 | 0
1510 | 425.5811 | 0.0006821726 | 40 | 715 | -795 | 0 | 0 | 0 | 0.0006821726 | 0.0006821726 | 0.0006821726 | 0.0006821726 | 0.0006821726 | 0.0006821726 | 0.0006821726 | 0.0006821726 | 0.0006821726 | 0.0006821726 | 0.0006821726 | 0.0006821726 | 0.0006821726 | 0.0006821726 | 0.0006821726 | 0.0006821726 | 0.0006821726 | 0.0006821726 | 0.0006821726 | 0.0006821726 | 0.0006821726 | 0.0006821726 | 0.0006821726 | 0.0006821726 | 0.0006821726 | 0.0006821726 | 0.0006821726 | 0.0006821726 | 0.0006821726 | 0.0006821726 | 0.0006821726 | 0.0006821726 | 0.0006821726 | 0.0006821726 | 0.0006821726 | 0.0006821726 | 0.0006821726 | 0.0006821726 | 0.0006821726 | 0.0006821726 | 0.0006821726 | 0.0006821726 | 0.0006821726 | 0.0006821726 | 0.0006821726 | 0.0006821726 | 0.0006821726 | 0.0006821726 | 0.0006821726 | 0.0006821726 | 0.0006821726 | 0.0006821726 | 0.0006821726 | 0.0006821726 | 0.0006821726 | 0.0006821726 | 0 | 0 | 0 | 0 | 0 | 0
1510 | 430.9982 | 0.0006908558 | 30 | 725 | -785 | 0 | 0 | 0 | 0.0006908558 | 0.0006908558 | 0.0006908558 | 0.0006908558 | 0.0006908558 | 0.0006908558 | 0.0006908558 | 0.0006908558 | 0.0006908558 | 0.0006908558 | 0.0006908558 | 0.0006908558 | 0.0006908558 | 0.0006908558 | 0.0006908558 | 0.0006908558 | 0.0006908558 | 0.0006908558 | 0.0006908558 | 0.0006908558 | 0.0006908558 | 0.0006908558 | 0.0006908558 | 0.0006908558 | 0.0006908558 | 0.0006908558 | 0.0006908558 | 0.0006908558 | 0.0006908558 | 0.0006908558 | 0.0006908558 | 0.0006908558 | 0.0006908558 | 0.0006908558 | 0.0006908558 | 0.0006908558 | 0.0006908558 | 0.0006908558 | 0.0006908558 | 0.0006908558 | 0.0006908558 | 0.0006908558 | 0.0006908558 | 0.0006908558 | 0.0006908558 | 0.0006908558 | 0.0006908558 | 0.0006908558 | 0.0006908558 | 0.0006908558 | 0.0006908558 | 0.0006908558 | 0.0006908558 | 0.0006908558 | 0.0006908558 | 0.0006908558 | 0.0006908558 | 0 | 0 | 0 | 0 | 0
1511 | 428.2749 | 0.0006864905 | 20 | 735.5 | -775.5 | 0 | 0 | 0 | 0.0006864905 | 0.0006864905 | 0.0006864905 | 0.0006864905 | 0.0006864905 | 0.0006864905 | 0.0006864905 | 0.0006864905 | 0.0006864905 | 0.0006864905 | 0.0006864905 | 0.0006864905 | 0.0006864905 | 0.0006864905 | 0.0006864905 | 0.0006864905 | 0.0006864905 | 0.0006864905 | 0.0006864905 | 0.0006864905 | 0.0006864905 | 0.0006864905 | 0.0006864905 | 0.0006864905 | 0.0006864905 | 0.0006864905 | 0.0006864905 | 0.0006864905 | 0.0006864905 | 0.0006864905 | 0.0006864905 | 0.0006864905 | 0.0006864905 | 0.0006864905 | 0.0006864905 | 0.0006864905 | 0.0006864905 | 0.0006864905 | 0.0006864905 | 0.0006864905 | 0.0006864905 | 0.0006864905 | 0.0006864905 | 0.0006864905 | 0.0006864905 | 0.0006864905 | 0.0006864905 | 0.0006864905 | 0.0006864905 | 0.0006864905 | 0.0006864905 | 0.0006864905 | 0.0006864905 | 0.0006864905 | 0.0006864905 | 0.0006864905 | 0.0006864905 | 0 | 0 | 0 | 0 | 0
1510 | 438.2472 | 0.0007024754 | 10 | 745 | -765 | 0 | 0 | 0 | 0 | 0.0007024754 | 0.0007024754 | 0.0007024754 | 0.0007024754 | 0.0007024754 | 0.0007024754 | 0.0007024754 | 0.0007024754 | 0.0007024754 | 0.0007024754 | 0.0007024754 | 0.0007024754 | 0.0007024754 | 0.0007024754 | 0.0007024754 | 0.0007024754 | 0.0007024754 | 0.0007024754 | 0.0007024754 | 0.0007024754 | 0.0007024754 | 0.0007024754 | 0.0007024754 | 0.0007024754 | 0.0007024754 | 0.0007024754 | 0.0007024754 | 0.0007024754 | 0.0007024754 | 0.0007024754 | 0.0007024754 | 0.0007024754 | 0.0007024754 | 0.0007024754 | 0.0007024754 | 0.0007024754 | 0.0007024754 | 0.0007024754 | 0.0007024754 | 0.0007024754 | 0.0007024754 | 0.0007024754 | 0.0007024754 | 0.0007024754 | 0.0007024754 | 0.0007024754 | 0.0007024754 | 0.0007024754 | 0.0007024754 | 0.0007024754 | 0.0007024754 | 0.0007024754 | 0.0007024754 | 0.0007024754 | 0.0007024754 | 0.0007024754 | 0 | 0 | 0 | 0 | 0
1510 | 436.2207 | 0.0006992271 | 0 | 755 | -755 | 0 | 0 | 0 | 0 | 0.0006992271 | 0.0006992271 | 0.0006992271 | 0.0006992271 | 0.0006992271 | 0.0006992271 | 0.0006992271 | 0.0006992271 | 0.0006992271 | 0.0006992271 | 0.0006992271 | 0.0006992271 | 0.0006992271 | 0.0006992271 | 0.0006992271 | 0.0006992271 | 0.0006992271 | 0.0006992271 | 0.0006992271 | 0.0006992271 | 0.0006992271 | 0.0006992271 | 0.0006992271 | 0.0006992271 | 0.0006992271 | 0.0006992271 | 0.0006992271 | 0.0006992271 | 0.0006992271 | 0.0006992271 | 0.0006992271 | 0.0006992271 | 0.0006992271 | 0.0006992271 | 0.0006992271 | 0.0006992271 | 0.0006992271 | 0.0006992271 | 0.0006992271 | 0.0006992271 | 0.0006992271 | 0.0006992271 | 0.0006992271 | 0.0006992271 | 0.0006992271 | 0.0006992271 | 0.0006992271 | 0.0006992271 | 0.0006992271 | 0.0006992271 | 0.0006992271 | 0.0006992271 | 0.0006992271 | 0.0006992271 | 0.0006992271 | 0.0006992271 | 0.0006992271 | 0 | 0 | 0 | 0
1510 | 426.8296 | 0.0006841738 | -10 | 765 | -745 | 0 | 0 | 0 | 0 | 0 | 0.0006841738 | 0.0006841738 | 0.0006841738 | 0.0006841738 | 0.0006841738 | 0.0006841738 | 0.0006841738 | 0.0006841738 | 0.0006841738 | 0.0006841738 | 0.0006841738 | 0.0006841738 | 0.0006841738 | 0.0006841738 | 0.0006841738 | 0.0006841738 | 0.0006841738 | 0.0006841738 | 0.0006841738 | 0.0006841738 | 0.0006841738 | 0.0006841738 | 0.0006841738 | 0.0006841738 | 0.0006841738 | 0.0006841738 | 0.0006841738 | 0.0006841738 | 0.0006841738 | 0.0006841738 | 0.0006841738 | 0.0006841738 | 0.0006841738 | 0.0006841738 | 0.0006841738 | 0.0006841738 | 0.0006841738 | 0.0006841738 | 0.0006841738 | 0.0006841738 | 0.0006841738 | 0.0006841738 | 0.0006841738 | 0.0006841738 | 0.0006841738 | 0.0006841738 | 0.0006841738 | 0.0006841738 | 0.0006841738 | 0.0006841738 | 0.0006841738 | 0.0006841738 | 0.0006841738 | 0.0006841738 | 0.0006841738 | 0.0006841738 | 0 | 0 | 0 | 0
1511 | 416.573 | 0.0006677333 | -20 | 775.5 | -735.5 | 0 | 0 | 0 | 0 | 0 | 0.0006677333 | 0.0006677333 | 0.0006677333 | 0.0006677333 | 0.0006677333 | 0.0006677333 | 0.0006677333 | 0.0006677333 | 0.0006677333 | 0.0006677333 | 0.0006677333 | 0.0006677333 | 0.0006677333 | 0.0006677333 | 0.0006677333 | 0.0006677333 | 0.0006677333 | 0.0006677333 | 0.0006677333 | 0.0006677333 | 0.0006677333 | 0.0006677333 | 0.0006677333 | 0.0006677333 | 0.0006677333 | 0.0006677333 | 0.0006677333 | 0.0006677333 | 0.0006677333 | 0.0006677333 | 0.0006677333 | 0.0006677333 | 0.0006677333 | 0.0006677333 | 0.0006677333 | 0.0006677333 | 0.0006677333 | 0.0006677333 | 0.0006677333 | 0.0006677333 | 0.0006677333 | 0.0006677333 | 0.0006677333 | 0.0006677333 | 0.0006677333 | 0.0006677333 | 0.0006677333 | 0.0006677333 | 0.0006677333 | 0.0006677333 | 0.0006677333 | 0.0006677333 | 0.0006677333 | 0.0006677333 | 0.0006677333 | 0.0006677333 | 0.0006677333 | 0 | 0 | 0
1510 | 418.396 | 0.0006706554 | -30 | 785 | -725 | 0 | 0 | 0 | 0 | 0 | 0.0006706554 | 0.0006706554 | 0.0006706554 | 0.0006706554 | 0.0006706554 | 0.0006706554 | 0.0006706554 | 0.0006706554 | 0.0006706554 | 0.0006706554 | 0.0006706554 | 0.0006706554 | 0.0006706554 | 0.0006706554 | 0.0006706554 | 0.0006706554 | 0.0006706554 | 0.0006706554 | 0.0006706554 | 0.0006706554 | 0.0006706554 | 0.0006706554 | 0.0006706554 | 0.0006706554 | 0.0006706554 | 0.0006706554 | 0.0006706554 | 0.0006706554 | 0.0006706554 | 0.0006706554 | 0.0006706554 | 0.0006706554 | 0.0006706554 | 0.0006706554 | 0.0006706554 | 0.0006706554 | 0.0006706554 | 0.0006706554 | 0.0006706554 | 0.0006706554 | 0.0006706554 | 0.0006706554 | 0.0006706554 | 0.0006706554 | 0.0006706554 | 0.0006706554 | 0.0006706554 | 0.0006706554 | 0.0006706554 | 0.0006706554 | 0.0006706554 | 0.0006706554 | 0.0006706554 | 0.0006706554 | 0.0006706554 | 0.0006706554 | 0.0006706554 | 0 | 0 | 0
1510 | 428.903 | 0.0006874974 | -40 | 795 | -715 | 0 | 0 | 0 | 0 | 0 | 0 | 0.0006874974 | 0.0006874974 | 0.0006874974 | 0.0006874974 | 0.0006874974 | 0.0006874974 | 0.0006874974 | 0.0006874974 | 0.0006874974 | 0.0006874974 | 0.0006874974 | 0.0006874974 | 0.0006874974 | 0.0006874974 | 0.0006874974 | 0.0006874974 | 0.0006874974 | 0.0006874974 | 0.0006874974 | 0.0006874974 | 0.0006874974 | 0.0006874974 | 0.0006874974 | 0.0006874974 | 0.0006874974 | 0.0006874974 | 0.0006874974 | 0.0006874974 | 0.0006874974 | 0.0006874974 | 0.0006874974 | 0.0006874974 | 0.0006874974 | 0.0006874974 | 0.0006874974 | 0.0006874974 | 0.0006874974 | 0.0006874974 | 0.0006874974 | 0.0006874974 | 0.0006874974 | 0.0006874974 | 0.0006874974 | 0.0006874974 | 0.0006874974 | 0.0006874974 | 0.0006874974 | 0.0006874974 | 0.0006874974 | 0.0006874974 | 0.0006874974 | 0.0006874974 | 0.0006874974 | 0.0006874974 | 0.0006874974 | 0.0006874974 | 0 | 0 | 0
1511 | 444.4601 | 0.0007124341 | -30 | 785.5 | -725.5 | 0 | 0 | 0 | 0 | 0 | 0.0007124341 | 0.0007124341 | 0.0007124341 | 0.0007124341 | 0.0007124341 | 0.0007124341 | 0.0007124341 | 0.0007124341 | 0.0007124341 | 0.0007124341 | 0.0007124341 | 0.0007124341 | 0.0007124341 | 0.0007124341 | 0.0007124341 | 0.0007124341 | 0.0007124341 | 0.0007124341 | 0.0007124341 | 0.0007124341 | 0.0007124341 | 0.0007124341 | 0.0007124341 | 0.0007124341 | 0.0007124341 | 0.0007124341 | 0.0007124341 | 0.0007124341 | 0.0007124341 | 0.0007124341 | 0.0007124341 | 0.0007124341 | 0.0007124341 | 0.0007124341 | 0.0007124341 | 0.0007124341 | 0.0007124341 | 0.0007124341 | 0.0007124341 | 0.0007124341 | 0.0007124341 | 0.0007124341 | 0.0007124341 | 0.0007124341 | 0.0007124341 | 0.0007124341 | 0.0007124341 | 0.0007124341 | 0.0007124341 | 0.0007124341 | 0.0007124341 | 0.0007124341 | 0.0007124341 | 0.0007124341 | 0.0007124341 | 0.0007124341 | 0.0007124341 | 0 | 0 | 0
1511 | 431.2236 | 0.0006912171 | -20 | 775.5 | -735.5 | 0 | 0 | 0 | 0 | 0 | 0.0006912171 | 0.0006912171 | 0.0006912171 | 0.0006912171 | 0.0006912171 | 0.0006912171 | 0.0006912171 | 0.0006912171 | 0.0006912171 | 0.0006912171 | 0.0006912171 | 0.0006912171 | 0.0006912171 | 0.0006912171 | 0.0006912171 | 0.0006912171 | 0.0006912171 | 0.0006912171 | 0.0006912171 | 0.0006912171 | 0.0006912171 | 0.0006912171 | 0.0006912171 | 0.0006912171 | 0.0006912171 | 0.0006912171 | 0.0006912171 | 0.0006912171 | 0.0006912171 | 0.0006912171 | 0.0006912171 | 0.0006912171 | 0.0006912171 | 0.0006912171 | 0.0006912171 | 0.0006912171 | 0.0006912171 | 0.0006912171 | 0.0006912171 | 0.0006912171 | 0.0006912171 | 0.0006912171 | 0.0006912171 | 0.0006912171 | 0.0006912171 | 0.0006912171 | 0.0006912171 | 0.0006912171 | 0.0006912171 | 0.0006912171 | 0.0006912171 | 0.0006912171 | 0.0006912171 | 0.0006912171 | 0.0006912171 | 0.0006912171 | 0.0006912171 | 0 | 0 | 0
1510 | 424.9681 | 0.00068119 | -10 | 765 | -745 | 0 | 0 | 0 | 0 | 0 | 0.00068119 | 0.00068119 | 0.00068119 | 0.00068119 | 0.00068119 | 0.00068119 | 0.00068119 | 0.00068119 | 0.00068119 | 0.00068119 | 0.00068119 | 0.00068119 | 0.00068119 | 0.00068119 | 0.00068119 | 0.00068119 | 0.00068119 | 0.00068119 | 0.00068119 | 0.00068119 | 0.00068119 | 0.00068119 | 0.00068119 | 0.00068119 | 0.00068119 | 0.00068119 | 0.00068119 | 0.00068119 | 0.00068119 | 0.00068119 | 0.00068119 | 0.00068119 | 0.00068119 | 0.00068119 | 0.00068119 | 0.00068119 | 0.00068119 | 0.00068119 | 0.00068119 | 0.00068119 | 0.00068119 | 0.00068119 | 0.00068119 | 0.00068119 | 0.00068119 | 0.00068119 | 0.00068119 | 0.00068119 | 0.00068119 | 0.00068119 | 0.00068119 | 0.00068119 | 0.00068119 | 0.00068119 | 0.00068119 | 0.00068119 | 0 | 0 | 0 | 0
1511 | 405.8759 | 0.0006505868 | 0 | 755.5 | -755.5 | 0 | 0 | 0 | 0 | 0.0006505868 | 0.0006505868 | 0.0006505868 | 0.0006505868 | 0.0006505868 | 0.0006505868 | 0.0006505868 | 0.0006505868 | 0.0006505868 | 0.0006505868 | 0.0006505868 | 0.0006505868 | 0.0006505868 | 0.0006505868 | 0.0006505868 | 0.0006505868 | 0.0006505868 | 0.0006505868 | 0.0006505868 | 0.0006505868 | 0.0006505868 | 0.0006505868 | 0.0006505868 | 0.0006505868 | 0.0006505868 | 0.0006505868 | 0.0006505868 | 0.0006505868 | 0.0006505868 | 0.0006505868 | 0.0006505868 | 0.0006505868 | 0.0006505868 | 0.0006505868 | 0.0006505868 | 0.0006505868 | 0.0006505868 | 0.0006505868 | 0.0006505868 | 0.0006505868 | 0.0006505868 | 0.0006505868 | 0.0006505868 | 0.0006505868 | 0.0006505868 | 0.0006505868 | 0.0006505868 | 0.0006505868 | 0.0006505868 | 0.0006505868 | 0.0006505868 | 0.0006505868 | 0.0006505868 | 0.0006505868 | 0.0006505868 | 0.0006505868 | 0.0006505868 | 0 | 0 | 0 | 0
1511 | 425.483 | 0.0006820153 | 10 | 745.5 | -765.5 | 0 | 0 | 0 | 0 | 0.0006820153 | 0.0006820153 | 0.0006820153 | 0.0006820153 | 0.0006820153 | 0.0006820153 | 0.0006820153 | 0.0006820153 | 0.0006820153 | 0.0006820153 | 0.0006820153 | 0.0006820153 | 0.0006820153 | 0.0006820153 | 0.0006820153 | 0.0006820153 | 0.0006820153 | 0.0006820153 | 0.0006820153 | 0.0006820153 | 0.0006820153 | 0.0006820153 | 0.0006820153 | 0.0006820153 | 0.0006820153 | 0.0006820153 | 0.0006820153 | 0.0006820153 | 0.0006820153 | 0.0006820153 | 0.0006820153 | 0.0006820153 | 0.0006820153 | 0.0006820153 | 0.0006820153 | 0.0006820153 | 0.0006820153 | 0.0006820153 | 0.0006820153 | 0.0006820153 | 0.0006820153 | 0.0006820153 | 0.0006820153 | 0.0006820153 | 0.0006820153 | 0.0006820153 | 0.0006820153 | 0.0006820153 | 0.0006820153 | 0.0006820153 | 0.0006820153 | 0.0006820153 | 0.0006820153 | 0.0006820153 | 0.0006820153 | 0.0006820153 | 0 | 0 | 0 | 0 | 0
1510 | 424.8318 | 0.0006809715 | 20 | 735 | -775 | 0 | 0 | 0 | 0.0006809715 | 0.0006809715 | 0.0006809715 | 0.0006809715 | 0.0006809715 | 0.0006809715 | 0.0006809715 | 0.0006809715 | 0.0006809715 | 0.0006809715 | 0.0006809715 | 0.0006809715 | 0.0006809715 | 0.0006809715 | 0.0006809715 | 0.0006809715 | 0.0006809715 | 0.0006809715 | 0.0006809715 | 0.0006809715 | 0.0006809715 | 0.0006809715 | 0.0006809715 | 0.0006809715 | 0.0006809715 | 0.0006809715 | 0.0006809715 | 0.0006809715 | 0.0006809715 | 0.0006809715 | 0.0006809715 | 0.0006809715 | 0.0006809715 | 0.0006809715 | 0.0006809715 | 0.0006809715 | 0.0006809715 | 0.0006809715 | 0.0006809715 | 0.0006809715 | 0.0006809715 | 0.0006809715 | 0.0006809715 | 0.0006809715 | 0.0006809715 | 0.0006809715 | 0.0006809715 | 0.0006809715 | 0.0006809715 | 0.0006809715 | 0.0006809715 | 0.0006809715 | 0.0006809715 | 0.0006809715 | 0.0006809715 | 0.0006809715 | 0.0006809715 | 0 | 0 | 0 | 0 | 0
1511 | 521.1472 | 0.0008353574 | 30 | 725.5 | -785.5 | 0 | 0 | 0 | 0.0008353574 | 0.0008353574 | 0.0008353574 | 0.0008353574 | 0.0008353574 | 0.0008353574 | 0.0008353574 | 0.0008353574 | 0.0008353574 | 0.0008353574 | 0.0008353574 | 0.0008353574 | 0.0008353574 | 0.0008353574 | 0.0008353574 | 0.0008353574 | 0.0008353574 | 0.0008353574 | 0.0008353574 | 0.0008353574 | 0.0008353574 | 0.0008353574 | 0.0008353574 | 0.0008353574 | 0.0008353574 | 0.0008353574 | 0.0008353574 | 0.0008353574 | 0.0008353574 | 0.0008353574 | 0.0008353574 | 0.0008353574 | 0.0008353574 | 0.0008353574 | 0.0008353574 | 0.0008353574 | 0.0008353574 | 0.0008353574 | 0.0008353574 | 0.0008353574 | 0.0008353574 | 0.0008353574 | 0.0008353574 | 0.0008353574 | 0.0008353574 | 0.0008353574 | 0.0008353574 | 0.0008353574 | 0.0008353574 | 0.0008353574 | 0.0008353574 | 0.0008353574 | 0.0008353574 | 0.0008353574 | 0.0008353574 | 0.0008353574 | 0.0008353574 | 0 | 0 | 0 | 0 | 0
1510 | 432.4539 | 0.0006931892 | 40 | 715 | -795 | 0 | 0 | 0 | 0.0006931892 | 0.0006931892 | 0.0006931892 | 0.0006931892 | 0.0006931892 | 0.0006931892 | 0.0006931892 | 0.0006931892 | 0.0006931892 | 0.0006931892 | 0.0006931892 | 0.0006931892 | 0.0006931892 | 0.0006931892 | 0.0006931892 | 0.0006931892 | 0.0006931892 | 0.0006931892 | 0.0006931892 | 0.0006931892 | 0.0006931892 | 0.0006931892 | 0.0006931892 | 0.0006931892 | 0.0006931892 | 0.0006931892 | 0.0006931892 | 0.0006931892 | 0.0006931892 | 0.0006931892 | 0.0006931892 | 0.0006931892 | 0.0006931892 | 0.0006931892 | 0.0006931892 | 0.0006931892 | 0.0006931892 | 0.0006931892 | 0.0006931892 | 0.0006931892 | 0.0006931892 | 0.0006931892 | 0.0006931892 | 0.0006931892 | 0.0006931892 | 0.0006931892 | 0.0006931892 | 0.0006931892 | 0.0006931892 | 0.0006931892 | 0.0006931892 | 0.0006931892 | 0.0006931892 | 0.0006931892 | 0.0006931892 | 0.0006931892 | 0 | 0 | 0 | 0 | 0 | 0
1510 | 424.7117 | 0.000680779 | 30 | 725 | -785 | 0 | 0 | 0 | 0.000680779 | 0.000680779 | 0.000680779 | 0.000680779 | 0.000680779 | 0.000680779 | 0.000680779 | 0.000680779 | 0.000680779 | 0.000680779 | 0.000680779 | 0.000680779 | 0.000680779 | 0.000680779 | 0.000680779 | 0.000680779 | 0.000680779 | 0.000680779 | 0.000680779 | 0.000680779 | 0.000680779 | 0.000680779 | 0.000680779 | 0.000680779 | 0.000680779 | 0.000680779 | 0.000680779 | 0.000680779 | 0.000680779 | 0.000680779 | 0.000680779 | 0.000680779 | 0.000680779 | 0.000680779 | 0.000680779 | 0.000680779 | 0.000680779 | 0.000680779 | 0.000680779 | 0.000680779 | 0.000680779 | 0.000680779 | 0.000680779 | 0.000680779 | 0.000680779 | 0.000680779 | 0.000680779 | 0.000680779 | 0.000680779 | 0.000680779 | 0.000680779 | 0.000680779 | 0.000680779 | 0.000680779 | 0.000680779 | 0.000680779 | 0.000680779 | 0 | 0 | 0 | 0 | 0
1510 | 412.325 | 0.0006609241 | 20 | 735 | -775 | 0 | 0 | 0 | 0.0006609241 | 0.0006609241 | 0.0006609241 | 0.0006609241 | 0.0006609241 | 0.0006609241 | 0.0006609241 | 0.0006609241 | 0.0006609241 | 0.0006609241 | 0.0006609241 | 0.0006609241 | 0.0006609241 | 0.0006609241 | 0.0006609241 | 0.0006609241 | 0.0006609241 | 0.0006609241 | 0.0006609241 | 0.0006609241 | 0.0006609241 | 0.0006609241 | 0.0006609241 | 0.0006609241 | 0.0006609241 | 0.0006609241 | 0.0006609241 | 0.0006609241 | 0.0006609241 | 0.0006609241 | 0.0006609241 | 0.0006609241 | 0.0006609241 | 0.0006609241 | 0.0006609241 | 0.0006609241 | 0.0006609241 | 0.0006609241 | 0.0006609241 | 0.0006609241 | 0.0006609241 | 0.0006609241 | 0.0006609241 | 0.0006609241 | 0.0006609241 | 0.0006609241 | 0.0006609241 | 0.0006609241 | 0.0006609241 | 0.0006609241 | 0.0006609241 | 0.0006609241 | 0.0006609241 | 0.0006609241 | 0.0006609241 | 0.0006609241 | 0.0006609241 | 0 | 0 | 0 | 0 | 0
1510 | 435.5959 | 0.0006982256 | 10 | 745 | -765 | 0 | 0 | 0 | 0 | 0.0006982256 | 0.0006982256 | 0.0006982256 | 0.0006982256 | 0.0006982256 | 0.0006982256 | 0.0006982256 | 0.0006982256 | 0.0006982256 | 0.0006982256 | 0.0006982256 | 0.0006982256 | 0.0006982256 | 0.0006982256 | 0.0006982256 | 0.0006982256 | 0.0006982256 | 0.0006982256 | 0.0006982256 | 0.0006982256 | 0.0006982256 | 0.0006982256 | 0.0006982256 | 0.0006982256 | 0.0006982256 | 0.0006982256 | 0.0006982256 | 0.0006982256 | 0.0006982256 | 0.0006982256 | 0.0006982256 | 0.0006982256 | 0.0006982256 | 0.0006982256 | 0.0006982256 | 0.0006982256 | 0.0006982256 | 0.0006982256 | 0.0006982256 | 0.0006982256 | 0.0006982256 | 0.0006982256 | 0.0006982256 | 0.0006982256 | 0.0006982256 | 0.0006982256 | 0.0006982256 | 0.0006982256 | 0.0006982256 | 0.0006982256 | 0.0006982256 | 0.0006982256 | 0.0006982256 | 0.0006982256 | 0.0006982256 | 0.0006982256 | 0 | 0 | 0 | 0 | 0
1510 | 419.545 | 0.0006724972 | 0 | 755 | -755 | 0 | 0 | 0 | 0 | 0.0006724972 | 0.0006724972 | 0.0006724972 | 0.0006724972 | 0.0006724972 | 0.0006724972 | 0.0006724972 | 0.0006724972 | 0.0006724972 | 0.0006724972 | 0.0006724972 | 0.0006724972 | 0.0006724972 | 0.0006724972 | 0.0006724972 | 0.0006724972 | 0.0006724972 | 0.0006724972 | 0.0006724972 | 0.0006724972 | 0.0006724972 | 0.0006724972 | 0.0006724972 | 0.0006724972 | 0.0006724972 | 0.0006724972 | 0.0006724972 | 0.0006724972 | 0.0006724972 | 0.0006724972 | 0.0006724972 | 0.0006724972 | 0.0006724972 | 0.0006724972 | 0.0006724972 | 0.0006724972 | 0.0006724972 | 0.0006724972 | 0.0006724972 | 0.0006724972 | 0.0006724972 | 0.0006724972 | 0.0006724972 | 0.0006724972 | 0.0006724972 | 0.0006724972 | 0.0006724972 | 0.0006724972 | 0.0006724972 | 0.0006724972 | 0.0006724972 | 0.0006724972 | 0.0006724972 | 0.0006724972 | 0.0006724972 | 0.0006724972 | 0.0006724972 | 0 | 0 | 0 | 0
1510 | 436.892 | 0.0007003031 | -10 | 765 | -745 | 0 | 0 | 0 | 0 | 0 | 0.0007003031 | 0.0007003031 | 0.0007003031 | 0.0007003031 | 0.0007003031 | 0.0007003031 | 0.0007003031 | 0.0007003031 | 0.0007003031 | 0.0007003031 | 0.0007003031 | 0.0007003031 | 0.0007003031 | 0.0007003031 | 0.0007003031 | 0.0007003031 | 0.0007003031 | 0.0007003031 | 0.0007003031 | 0.0007003031 | 0.0007003031 | 0.0007003031 | 0.0007003031 | 0.0007003031 | 0.0007003031 | 0.0007003031 | 0.0007003031 | 0.0007003031 | 0.0007003031 | 0.0007003031 | 0.0007003031 | 0.0007003031 | 0.0007003031 | 0.0007003031 | 0.0007003031 | 0.0007003031 | 0.0007003031 | 0.0007003031 | 0.0007003031 | 0.0007003031 | 0.0007003031 | 0.0007003031 | 0.0007003031 | 0.0007003031 | 0.0007003031 | 0.0007003031 | 0.0007003031 | 0.0007003031 | 0.0007003031 | 0.0007003031 | 0.0007003031 | 0.0007003031 | 0.0007003031 | 0.0007003031 | 0.0007003031 | 0.0007003031 | 0 | 0 | 0 | 0
1510 | 435.1799 | 0.0006975587 | -20 | 775 | -735 | 0 | 0 | 0 | 0 | 0 | 0.0006975587 | 0.0006975587 | 0.0006975587 | 0.0006975587 | 0.0006975587 | 0.0006975587 | 0.0006975587 | 0.0006975587 | 0.0006975587 | 0.0006975587 | 0.0006975587 | 0.0006975587 | 0.0006975587 | 0.0006975587 | 0.0006975587 | 0.0006975587 | 0.0006975587 | 0.0006975587 | 0.0006975587 | 0.0006975587 | 0.0006975587 | 0.0006975587 | 0.0006975587 | 0.0006975587 | 0.0006975587 | 0.0006975587 | 0.0006975587 | 0.0006975587 | 0.0006975587 | 0.0006975587 | 0.0006975587 | 0.0006975587 | 0.0006975587 | 0.0006975587 | 0.0006975587 | 0.0006975587 | 0.0006975587 | 0.0006975587 | 0.0006975587 | 0.0006975587 | 0.0006975587 | 0.0006975587 | 0.0006975587 | 0.0006975587 | 0.0006975587 | 0.0006975587 | 0.0006975587 | 0.0006975587 | 0.0006975587 | 0.0006975587 | 0.0006975587 | 0.0006975587 | 0.0006975587 | 0.0006975587 | 0.0006975587 | 0.0006975587 | 0.0006975587 | 0 | 0 | 0
1510 | 428.811 | 0.0006873499 | -30 | 785 | -725 | 0 | 0 | 0 | 0 | 0 | 0.0006873499 | 0.0006873499 | 0.0006873499 | 0.0006873499 | 0.0006873499 | 0.0006873499 | 0.0006873499 | 0.0006873499 | 0.0006873499 | 0.0006873499 | 0.0006873499 | 0.0006873499 | 0.0006873499 | 0.0006873499 | 0.0006873499 | 0.0006873499 | 0.0006873499 | 0.0006873499 | 0.0006873499 | 0.0006873499 | 0.0006873499 | 0.0006873499 | 0.0006873499 | 0.0006873499 | 0.0006873499 | 0.0006873499 | 0.0006873499 | 0.0006873499 | 0.0006873499 | 0.0006873499 | 0.0006873499 | 0.0006873499 | 0.0006873499 | 0.0006873499 | 0.0006873499 | 0.0006873499 | 0.0006873499 | 0.0006873499 | 0.0006873499 | 0.0006873499 | 0.0006873499 | 0.0006873499 | 0.0006873499 | 0.0006873499 | 0.0006873499 | 0.0006873499 | 0.0006873499 | 0.0006873499 | 0.0006873499 | 0.0006873499 | 0.0006873499 | 0.0006873499 | 0.0006873499 | 0.0006873499 | 0.0006873499 | 0.0006873499 | 0.0006873499 | 0 | 0 | 0
1510 | 415.313 | 0.0006657136 | -40 | 795 | -715 | 0 | 0 | 0 | 0 | 0 | 0 | 0.0006657136 | 0.0006657136 | 0.0006657136 | 0.0006657136 | 0.0006657136 | 0.0006657136 | 0.0006657136 | 0.0006657136 | 0.0006657136 | 0.0006657136 | 0.0006657136 | 0.0006657136 | 0.0006657136 | 0.0006657136 | 0.0006657136 | 0.0006657136 | 0.0006657136 | 0.0006657136 | 0.0006657136 | 0.0006657136 | 0.0006657136 | 0.0006657136 | 0.0006657136 | 0.0006657136 | 0.0006657136 | 0.0006657136 | 0.0006657136 | 0.0006657136 | 0.0006657136 | 0.0006657136 | 0.0006657136 | 0.0006657136 | 0.0006657136 | 0.0006657136 | 0.0006657136 | 0.0006657136 | 0.0006657136 | 0.0006657136 | 0.0006657136 | 0.0006657136 | 0.0006657136 | 0.0006657136 | 0.0006657136 | 0.0006657136 | 0.0006657136 | 0.0006657136 | 0.0006657136 | 0.0006657136 | 0.0006657136 | 0.0006657136 | 0.0006657136 | 0.0006657136 | 0.0006657136 | 0.0006657136 | 0.0006657136 | 0.0006657136 | 0 | 0 | 0
1510 | 432.7122 | 0.0006936032 | -30 | 785 | -725 | 0 | 0 | 0 | 0 | 0 | 0.0006936032 | 0.0006936032 | 0.0006936032 | 0.0006936032 | 0.0006936032 | 0.0006936032 | 0.0006936032 | 0.0006936032 | 0.0006936032 | 0.0006936032 | 0.0006936032 | 0.0006936032 | 0.0006936032 | 0.0006936032 | 0.0006936032 | 0.0006936032 | 0.0006936032 | 0.0006936032 | 0.0006936032 | 0.0006936032 | 0.0006936032 | 0.0006936032 | 0.0006936032 | 0.0006936032 | 0.0006936032 | 0.0006936032 | 0.0006936032 | 0.0006936032 | 0.0006936032 | 0.0006936032 | 0.0006936032 | 0.0006936032 | 0.0006936032 | 0.0006936032 | 0.0006936032 | 0.0006936032 | 0.0006936032 | 0.0006936032 | 0.0006936032 | 0.0006936032 | 0.0006936032 | 0.0006936032 | 0.0006936032 | 0.0006936032 | 0.0006936032 | 0.0006936032 | 0.0006936032 | 0.0006936032 | 0.0006936032 | 0.0006936032 | 0.0006936032 | 0.0006936032 | 0.0006936032 | 0.0006936032 | 0.0006936032 | 0.0006936032 | 0.0006936032 | 0 | 0 | 0
1510 | 431.4508 | 0.0006915812 | -20 | 775 | -735 | 0 | 0 | 0 | 0 | 0 | 0.0006915812 | 0.0006915812 | 0.0006915812 | 0.0006915812 | 0.0006915812 | 0.0006915812 | 0.0006915812 | 0.0006915812 | 0.0006915812 | 0.0006915812 | 0.0006915812 | 0.0006915812 | 0.0006915812 | 0.0006915812 | 0.0006915812 | 0.0006915812 | 0.0006915812 | 0.0006915812 | 0.0006915812 | 0.0006915812 | 0.0006915812 | 0.0006915812 | 0.0006915812 | 0.0006915812 | 0.0006915812 | 0.0006915812 | 0.0006915812 | 0.0006915812 | 0.0006915812 | 0.0006915812 | 0.0006915812 | 0.0006915812 | 0.0006915812 | 0.0006915812 | 0.0006915812 | 0.0006915812 | 0.0006915812 | 0.0006915812 | 0.0006915812 | 0.0006915812 | 0.0006915812 | 0.0006915812 | 0.0006915812 | 0.0006915812 | 0.0006915812 | 0.0006915812 | 0.0006915812 | 0.0006915812 | 0.0006915812 | 0.0006915812 | 0.0006915812 | 0.0006915812 | 0.0006915812 | 0.0006915812 | 0.0006915812 | 0.0006915812 | 0.0006915812 | 0 | 0 | 0
1510 | 414.6665 | 0.0006646774 | -10 | 765 | -745 | 0 | 0 | 0 | 0 | 0 | 0.0006646774 | 0.0006646774 | 0.0006646774 | 0.0006646774 | 0.0006646774 | 0.0006646774 | 0.0006646774 | 0.0006646774 | 0.0006646774 | 0.0006646774 | 0.0006646774 | 0.0006646774 | 0.0006646774 | 0.0006646774 | 0.0006646774 | 0.0006646774 | 0.0006646774 | 0.0006646774 | 0.0006646774 | 0.0006646774 | 0.0006646774 | 0.0006646774 | 0.0006646774 | 0.0006646774 | 0.0006646774 | 0.0006646774 | 0.0006646774 | 0.0006646774 | 0.0006646774 | 0.0006646774 | 0.0006646774 | 0.0006646774 | 0.0006646774 | 0.0006646774 | 0.0006646774 | 0.0006646774 | 0.0006646774 | 0.0006646774 | 0.0006646774 | 0.0006646774 | 0.0006646774 | 0.0006646774 | 0.0006646774 | 0.0006646774 | 0.0006646774 | 0.0006646774 | 0.0006646774 | 0.0006646774 | 0.0006646774 | 0.0006646774 | 0.0006646774 | 0.0006646774 | 0.0006646774 | 0.0006646774 | 0.0006646774 | 0.0006646774 | 0 | 0 | 0 | 0
1511 | 418.7312 | 0.0006711928 | 0 | 755.5 | -755.5 | 0 | 0 | 0 | 0 | 0.0006711928 | 0.0006711928 | 0.0006711928 | 0.0006711928 | 0.0006711928 | 0.0006711928 | 0.0006711928 | 0.0006711928 | 0.0006711928 | 0.0006711928 | 0.0006711928 | 0.0006711928 | 0.0006711928 | 0.0006711928 | 0.0006711928 | 0.0006711928 | 0.0006711928 | 0.0006711928 | 0.0006711928 | 0.0006711928 | 0.0006711928 | 0.0006711928 | 0.0006711928 | 0.0006711928 | 0.0006711928 | 0.0006711928 | 0.0006711928 | 0.0006711928 | 0.0006711928 | 0.0006711928 | 0.0006711928 | 0.0006711928 | 0.0006711928 | 0.0006711928 | 0.0006711928 | 0.0006711928 | 0.0006711928 | 0.0006711928 | 0.0006711928 | 0.0006711928 | 0.0006711928 | 0.0006711928 | 0.0006711928 | 0.0006711928 | 0.0006711928 | 0.0006711928 | 0.0006711928 | 0.0006711928 | 0.0006711928 | 0.0006711928 | 0.0006711928 | 0.0006711928 | 0.0006711928 | 0.0006711928 | 0.0006711928 | 0.0006711928 | 0.0006711928 | 0 | 0 | 0 | 0
1510 | 426.5135 | 0.0006836671 | 10 | 745 | -765 | 0 | 0 | 0 | 0 | 0.0006836671 | 0.0006836671 | 0.0006836671 | 0.0006836671 | 0.0006836671 | 0.0006836671 | 0.0006836671 | 0.0006836671 | 0.0006836671 | 0.0006836671 | 0.0006836671 | 0.0006836671 | 0.0006836671 | 0.0006836671 | 0.0006836671 | 0.0006836671 | 0.0006836671 | 0.0006836671 | 0.0006836671 | 0.0006836671 | 0.0006836671 | 0.0006836671 | 0.0006836671 | 0.0006836671 | 0.0006836671 | 0.0006836671 | 0.0006836671 | 0.0006836671 | 0.0006836671 | 0.0006836671 | 0.0006836671 | 0.0006836671 | 0.0006836671 | 0.0006836671 | 0.0006836671 | 0.0006836671 | 0.0006836671 | 0.0006836671 | 0.0006836671 | 0.0006836671 | 0.0006836671 | 0.0006836671 | 0.0006836671 | 0.0006836671 | 0.0006836671 | 0.0006836671 | 0.0006836671 | 0.0006836671 | 0.0006836671 | 0.0006836671 | 0.0006836671 | 0.0006836671 | 0.0006836671 | 0.0006836671 | 0.0006836671 | 0.0006836671 | 0 | 0 | 0 | 0 | 0
1511 | 422.5924 | 0.000677382 | 20 | 735.5 | -775.5 | 0 | 0 | 0 | 0.000677382 | 0.000677382 | 0.000677382 | 0.000677382 | 0.000677382 | 0.000677382 | 0.000677382 | 0.000677382 | 0.000677382 | 0.000677382 | 0.000677382 | 0.000677382 | 0.000677382 | 0.000677382 | 0.000677382 | 0.000677382 | 0.000677382 | 0.000677382 | 0.000677382 | 0.000677382 | 0.000677382 | 0.000677382 | 0.000677382 | 0.000677382 | 0.000677382 | 0.000677382 | 0.000677382 | 0.000677382 | 0.000677382 | 0.000677382 | 0.000677382 | 0.000677382 | 0.000677382 | 0.000677382 | 0.000677382 | 0.000677382 | 0.000677382 | 0.000677382 | 0.000677382 | 0.000677382 | 0.000677382 | 0.000677382 | 0.000677382 | 0.000677382 | 0.000677382 | 0.000677382 | 0.000677382 | 0.000677382 | 0.000677382 | 0.000677382 | 0.000677382 | 0.000677382 | 0.000677382 | 0.000677382 | 0.000677382 | 0.000677382 | 0.000677382 | 0 | 0 | 0 | 0 | 0
1510 | 435.9624 | 0.000698813 | 30 | 725 | -785 | 0 | 0 | 0 | 0.000698813 | 0.000698813 | 0.000698813 | 0.000698813 | 0.000698813 | 0.000698813 | 0.000698813 | 0.000698813 | 0.000698813 | 0.000698813 | 0.000698813 | 0.000698813 | 0.000698813 | 0.000698813 | 0.000698813 | 0.000698813 | 0.000698813 | 0.000698813 | 0.000698813 | 0.000698813 | 0.000698813 | 0.000698813 | 0.000698813 | 0.000698813 | 0.000698813 | 0.000698813 | 0.000698813 | 0.000698813 | 0.000698813 | 0.000698813 | 0.000698813 | 0.000698813 | 0.000698813 | 0.000698813 | 0.000698813 | 0.000698813 | 0.000698813 | 0.000698813 | 0.000698813 | 0.000698813 | 0.000698813 | 0.000698813 | 0.000698813 | 0.000698813 | 0.000698813 | 0.000698813 | 0.000698813 | 0.000698813 | 0.000698813 | 0.000698813 | 0.000698813 | 0.000698813 | 0.000698813 | 0.000698813 | 0.000698813 | 0.000698813 | 0.000698813 | 0 | 0 | 0 | 0 | 0
1510 | 407.878 | 0.0006537959 | 40 | 715 | -795 | 0 | 0 | 0 | 0.0006537959 | 0.0006537959 | 0.0006537959 | 0.0006537959 | 0.0006537959 | 0.0006537959 | 0.0006537959 | 0.0006537959 | 0.0006537959 | 0.0006537959 | 0.0006537959 | 0.0006537959 | 0.0006537959 | 0.0006537959 | 0.0006537959 | 0.0006537959 | 0.0006537959 | 0.0006537959 | 0.0006537959 | 0.0006537959 | 0.0006537959 | 0.0006537959 | 0.0006537959 | 0.0006537959 | 0.0006537959 | 0.0006537959 | 0.0006537959 | 0.0006537959 | 0.0006537959 | 0.0006537959 | 0.0006537959 | 0.0006537959 | 0.0006537959 | 0.0006537959 | 0.0006537959 | 0.0006537959 | 0.0006537959 | 0.0006537959 | 0.0006537959 | 0.0006537959 | 0.0006537959 | 0.0006537959 | 0.0006537959 | 0.0006537959 | 0.0006537959 | 0.0006537959 | 0.0006537959 | 0.0006537959 | 0.0006537959 | 0.0006537959 | 0.0006537959 | 0.0006537959 | 0.0006537959 | 0.0006537959 | 0.0006537959 | 0.0006537959 | 0 | 0 | 0 | 0 | 0 | 0
1510 | 443.5102 | 0.0007109114 | 30 | 725 | -785 | 0 | 0 | 0 | 0.0007109114 | 0.0007109114 | 0.0007109114 | 0.0007109114 | 0.0007109114 | 0.0007109114 | 0.0007109114 | 0.0007109114 | 0.0007109114 | 0.0007109114 | 0.0007109114 | 0.0007109114 | 0.0007109114 | 0.0007109114 | 0.0007109114 | 0.0007109114 | 0.0007109114 | 0.0007109114 | 0.0007109114 | 0.0007109114 | 0.0007109114 | 0.0007109114 | 0.0007109114 | 0.0007109114 | 0.0007109114 | 0.0007109114 | 0.0007109114 | 0.0007109114 | 0.0007109114 | 0.0007109114 | 0.0007109114 | 0.0007109114 | 0.0007109114 | 0.0007109114 | 0.0007109114 | 0.0007109114 | 0.0007109114 | 0.0007109114 | 0.0007109114 | 0.0007109114 | 0.0007109114 | 0.0007109114 | 0.0007109114 | 0.0007109114 | 0.0007109114 | 0.0007109114 | 0.0007109114 | 0.0007109114 | 0.0007109114 | 0.0007109114 | 0.0007109114 | 0.0007109114 | 0.0007109114 | 0.0007109114 | 0.0007109114 | 0.0007109114 | 0.0007109114 | 0 | 0 | 0 | 0 | 0
1511 | 408.766 | 0.0006552193 | 20 | 735.5 | -775.5 | 0 | 0 | 0 | 0.0006552193 | 0.0006552193 | 0.0006552193 | 0.0006552193 | 0.0006552193 | 0.0006552193 | 0.0006552193 | 0.0006552193 | 0.0006552193 | 0.0006552193 | 0.0006552193 | 0.0006552193 | 0.0006552193 | 0.0006552193 | 0.0006552193 | 0.0006552193 | 0.0006552193 | 0.0006552193 | 0.0006552193 | 0.0006552193 | 0.0006552193 | 0.0006552193 | 0.0006552193 | 0.0006552193 | 0.0006552193 | 0.0006552193 | 0.0006552193 | 0.0006552193 | 0.0006552193 | 0.0006552193 | 0.0006552193 | 0.0006552193 | 0.0006552193 | 0.0006552193 | 0.0006552193 | 0.0006552193 | 0.0006552193 | 0.0006552193 | 0.0006552193 | 0.0006552193 | 0.0006552193 | 0.0006552193 | 0.0006552193 | 0.0006552193 | 0.0006552193 | 0.0006552193 | 0.0006552193 | 0.0006552193 | 0.0006552193 | 0.0006552193 | 0.0006552193 | 0.0006552193 | 0.0006552193 | 0.0006552193 | 0.0006552193 | 0.0006552193 | 0.0006552193 | 0 | 0 | 0 | 0 | 0
1510 | 434.7376 | 0.0006968497 | 10 | 745 | -765 | 0 | 0 | 0 | 0 | 0.0006968497 | 0.0006968497 | 0.0006968497 | 0.0006968497 | 0.0006968497 | 0.0006968497 | 0.0006968497 | 0.0006968497 | 0.0006968497 | 0.0006968497 | 0.0006968497 | 0.0006968497 | 0.0006968497 | 0.0006968497 | 0.0006968497 | 0.0006968497 | 0.0006968497 | 0.0006968497 | 0.0006968497 | 0.0006968497 | 0.0006968497 | 0.0006968497 | 0.0006968497 | 0.0006968497 | 0.0006968497 | 0.0006968497 | 0.0006968497 | 0.0006968497 | 0.0006968497 | 0.0006968497 | 0.0006968497 | 0.0006968497 | 0.0006968497 | 0.0006968497 | 0.0006968497 | 0.0006968497 | 0.0006968497 | 0.0006968497 | 0.0006968497 | 0.0006968497 | 0.0006968497 | 0.0006968497 | 0.0006968497 | 0.0006968497 | 0.0006968497 | 0.0006968497 | 0.0006968497 | 0.0006968497 | 0.0006968497 | 0.0006968497 | 0.0006968497 | 0.0006968497 | 0.0006968497 | 0.0006968497 | 0.0006968497 | 0.0006968497 | 0 | 0 | 0 | 0 | 0
1511 | 426.7678 | 0.0006840747 | 0 | 755.5 | -755.5 | 0 | 0 | 0 | 0 | 0.0006840747 | 0.0006840747 | 0.0006840747 | 0.0006840747 | 0.0006840747 | 0.0006840747 | 0.0006840747 | 0.0006840747 | 0.0006840747 | 0.0006840747 | 0.0006840747 | 0.0006840747 | 0.0006840747 | 0.0006840747 | 0.0006840747 | 0.0006840747 | 0.0006840747 | 0.0006840747 | 0.0006840747 | 0.0006840747 | 0.0006840747 | 0.0006840747 | 0.0006840747 | 0.0006840747 | 0.0006840747 | 0.0006840747 | 0.0006840747 | 0.0006840747 | 0.0006840747 | 0.0006840747 | 0.0006840747 | 0.0006840747 | 0.0006840747 | 0.0006840747 | 0.0006840747 | 0.0006840747 | 0.0006840747 | 0.0006840747 | 0.0006840747 | 0.0006840747 | 0.0006840747 | 0.0006840747 | 0.0006840747 | 0.0006840747 | 0.0006840747 | 0.0006840747 | 0.0006840747 | 0.0006840747 | 0.0006840747 | 0.0006840747 | 0.0006840747 | 0.0006840747 | 0.0006840747 | 0.0006840747 | 0.0006840747 | 0.0006840747 | 0.0006840747 | 0 | 0 | 0 | 0
1511 | 427.0062 | 0.0006844569 | -10 | 765.5 | -745.5 | 0 | 0 | 0 | 0 | 0 | 0.0006844569 | 0.0006844569 | 0.0006844569 | 0.0006844569 | 0.0006844569 | 0.0006844569 | 0.0006844569 | 0.0006844569 | 0.0006844569 | 0.0006844569 | 0.0006844569 | 0.0006844569 | 0.0006844569 | 0.0006844569 | 0.0006844569 | 0.0006844569 | 0.0006844569 | 0.0006844569 | 0.0006844569 | 0.0006844569 | 0.0006844569 | 0.0006844569 | 0.0006844569 | 0.0006844569 | 0.0006844569 | 0.0006844569 | 0.0006844569 | 0.0006844569 | 0.0006844569 | 0.0006844569 | 0.0006844569 | 0.0006844569 | 0.0006844569 | 0.0006844569 | 0.0006844569 | 0.0006844569 | 0.0006844569 | 0.0006844569 | 0.0006844569 | 0.0006844569 | 0.0006844569 | 0.0006844569 | 0.0006844569 | 0.0006844569 | 0.0006844569 | 0.0006844569 | 0.0006844569 | 0.0006844569 | 0.0006844569 | 0.0006844569 | 0.0006844569 | 0.0006844569 | 0.0006844569 | 0.0006844569 | 0.0006844569 | 0.0006844569 | 0 | 0 | 0 | 0
1510 | 416.6068 | 0.0006677876 | -20 | 775 | -735 | 0 | 0 | 0 | 0 | 0 | 0.0006677876 | 0.0006677876 | 0.0006677876 | 0.0006677876 | 0.0006677876 | 0.0006677876 | 0.0006677876 | 0.0006677876 | 0.0006677876 | 0.0006677876 | 0.0006677876 | 0.0006677876 | 0.0006677876 | 0.0006677876 | 0.0006677876 | 0.0006677876 | 0.0006677876 | 0.0006677876 | 0.0006677876 | 0.0006677876 | 0.0006677876 | 0.0006677876 | 0.0006677876 | 0.0006677876 | 0.0006677876 | 0.0006677876 | 0.0006677876 | 0.0006677876 | 0.0006677876 | 0.0006677876 | 0.0006677876 | 0.0006677876 | 0.0006677876 | 0.0006677876 | 0.0006677876 | 0.0006677876 | 0.0006677876 | 0.0006677876 | 0.0006677876 | 0.0006677876 | 0.0006677876 | 0.0006677876 | 0.0006677876 | 0.0006677876 | 0.0006677876 | 0.0006677876 | 0.0006677876 | 0.0006677876 | 0.0006677876 | 0.0006677876 | 0.0006677876 | 0.0006677876 | 0.0006677876 | 0.0006677876 | 0.0006677876 | 0.0006677876 | 0.0006677876 | 0 | 0 | 0
1510 | 417.0555 | 0.0006685067 | -30 | 785 | -725 | 0 | 0 | 0 | 0 | 0 | 0.0006685067 | 0.0006685067 | 0.0006685067 | 0.0006685067 | 0.0006685067 | 0.0006685067 | 0.0006685067 | 0.0006685067 | 0.0006685067 | 0.0006685067 | 0.0006685067 | 0.0006685067 | 0.0006685067 | 0.0006685067 | 0.0006685067 | 0.0006685067 | 0.0006685067 | 0.0006685067 | 0.0006685067 | 0.0006685067 | 0.0006685067 | 0.0006685067 | 0.0006685067 | 0.0006685067 | 0.0006685067 | 0.0006685067 | 0.0006685067 | 0.0006685067 | 0.0006685067 | 0.0006685067 | 0.0006685067 | 0.0006685067 | 0.0006685067 | 0.0006685067 | 0.0006685067 | 0.0006685067 | 0.0006685067 | 0.0006685067 | 0.0006685067 | 0.0006685067 | 0.0006685067 | 0.0006685067 | 0.0006685067 | 0.0006685067 | 0.0006685067 | 0.0006685067 | 0.0006685067 | 0.0006685067 | 0.0006685067 | 0.0006685067 | 0.0006685067 | 0.0006685067 | 0.0006685067 | 0.0006685067 | 0.0006685067 | 0.0006685067 | 0.0006685067 | 0 | 0 | 0
1510 | 428.4337 | 0.000686745 | -40 | 795 | -715 | 0 | 0 | 0 | 0 | 0 | 0 | 0.000686745 | 0.000686745 | 0.000686745 | 0.000686745 | 0.000686745 | 0.000686745 | 0.000686745 | 0.000686745 | 0.000686745 | 0.000686745 | 0.000686745 | 0.000686745 | 0.000686745 | 0.000686745 | 0.000686745 | 0.000686745 | 0.000686745 | 0.000686745 | 0.000686745 | 0.000686745 | 0.000686745 | 0.000686745 | 0.000686745 | 0.000686745 | 0.000686745 | 0.000686745 | 0.000686745 | 0.000686745 | 0.000686745 | 0.000686745 | 0.000686745 | 0.000686745 | 0.000686745 | 0.000686745 | 0.000686745 | 0.000686745 | 0.000686745 | 0.000686745 | 0.000686745 | 0.000686745 | 0.000686745 | 0.000686745 | 0.000686745 | 0.000686745 | 0.000686745 | 0.000686745 | 0.000686745 | 0.000686745 | 0.000686745 | 0.000686745 | 0.000686745 | 0.000686745 | 0.000686745 | 0.000686745 | 0.000686745 | 0.000686745 | 0 | 0 | 0
1511 | 413.0063 | 0.0006620161 | -30 | 785.5 | -725.5 | 0 | 0 | 0 | 0 | 0 | 0.0006620161 | 0.0006620161 | 0.0006620161 | 0.0006620161 | 0.0006620161 | 0.0006620161 | 0.0006620161 | 0.0006620161 | 0.0006620161 | 0.0006620161 | 0.0006620161 | 0.0006620161 | 0.0006620161 | 0.0006620161 | 0.0006620161 | 0.0006620161 | 0.0006620161 | 0.0006620161 | 0.0006620161 | 0.0006620161 | 0.0006620161 | 0.0006620161 | 0.0006620161 | 0.0006620161 | 0.0006620161 | 0.0006620161 | 0.0006620161 | 0.0006620161 | 0.0006620161 | 0.0006620161 | 0.0006620161 | 0.0006620161 | 0.0006620161 | 0.0006620161 | 0.0006620161 | 0.0006620161 | 0.0006620161 | 0.0006620161 | 0.0006620161 | 0.0006620161 | 0.0006620161 | 0.0006620161 | 0.0006620161 | 0.0006620161 | 0.0006620161 | 0.0006620161 | 0.0006620161 | 0.0006620161 | 0.0006620161 | 0.0006620161 | 0.0006620161 | 0.0006620161 | 0.0006620161 | 0.0006620161 | 0.0006620161 | 0.0006620161 | 0.0006620161 | 0 | 0 | 0
1511 | 430.0794 | 0.0006893831 | -20 | 775.5 | -735.5 | 0 | 0 | 0 | 0 | 0 | 0.0006893831 | 0.0006893831 | 0.0006893831 | 0.0006893831 | 0.0006893831 | 0.0006893831 | 0.0006893831 | 0.0006893831 | 0.0006893831 | 0.0006893831 | 0.0006893831 | 0.0006893831 | 0.0006893831 | 0.0006893831 | 0.0006893831 | 0.0006893831 | 0.0006893831 | 0.0006893831 | 0.0006893831 | 0.0006893831 | 0.0006893831 | 0.0006893831 | 0.0006893831 | 0.0006893831 | 0.0006893831 | 0.0006893831 | 0.0006893831 | 0.0006893831 | 0.0006893831 | 0.0006893831 | 0.0006893831 | 0.0006893831 | 0.0006893831 | 0.0006893831 | 0.0006893831 | 0.0006893831 | 0.0006893831 | 0.0006893831 | 0.0006893831 | 0.0006893831 | 0.0006893831 | 0.0006893831 | 0.0006893831 | 0.0006893831 | 0.0006893831 | 0.0006893831 | 0.0006893831 | 0.0006893831 | 0.0006893831 | 0.0006893831 | 0.0006893831 | 0.0006893831 | 0.0006893831 | 0.0006893831 | 0.0006893831 | 0.0006893831 | 0.0006893831 | 0 | 0 | 0
1510 | 425.875 | 0.0006826437 | -10 | 765 | -745 | 0 | 0 | 0 | 0 | 0 | 0.0006826437 | 0.0006826437 | 0.0006826437 | 0.0006826437 | 0.0006826437 | 0.0006826437 | 0.0006826437 | 0.0006826437 | 0.0006826437 | 0.0006826437 | 0.0006826437 | 0.0006826437 | 0.0006826437 | 0.0006826437 | 0.0006826437 | 0.0006826437 | 0.0006826437 | 0.0006826437 | 0.0006826437 | 0.0006826437 | 0.0006826437 | 0.0006826437 | 0.0006826437 | 0.0006826437 | 0.0006826437 | 0.0006826437 | 0.0006826437 | 0.0006826437 | 0.0006826437 | 0.0006826437 | 0.0006826437 | 0.0006826437 | 0.0006826437 | 0.0006826437 | 0.0006826437 | 0.0006826437 | 0.0006826437 | 0.0006826437 | 0.0006826437 | 0.0006826437 | 0.0006826437 | 0.0006826437 | 0.0006826437 | 0.0006826437 | 0.0006826437 | 0.0006826437 | 0.0006826437 | 0.0006826437 | 0.0006826437 | 0.0006826437 | 0.0006826437 | 0.0006826437 | 0.0006826437 | 0.0006826437 | 0.0006826437 | 0.0006826437 | 0 | 0 | 0 | 0
1510 | 414.5466 | 0.0006644851 | 0 | 755 | -755 | 0 | 0 | 0 | 0 | 0.0006644851 | 0.0006644851 | 0.0006644851 | 0.0006644851 | 0.0006644851 | 0.0006644851 | 0.0006644851 | 0.0006644851 | 0.0006644851 | 0.0006644851 | 0.0006644851 | 0.0006644851 | 0.0006644851 | 0.0006644851 | 0.0006644851 | 0.0006644851 | 0.0006644851 | 0.0006644851 | 0.0006644851 | 0.0006644851 | 0.0006644851 | 0.0006644851 | 0.0006644851 | 0.0006644851 | 0.0006644851 | 0.0006644851 | 0.0006644851 | 0.0006644851 | 0.0006644851 | 0.0006644851 | 0.0006644851 | 0.0006644851 | 0.0006644851 | 0.0006644851 | 0.0006644851 | 0.0006644851 | 0.0006644851 | 0.0006644851 | 0.0006644851 | 0.0006644851 | 0.0006644851 | 0.0006644851 | 0.0006644851 | 0.0006644851 | 0.0006644851 | 0.0006644851 | 0.0006644851 | 0.0006644851 | 0.0006644851 | 0.0006644851 | 0.0006644851 | 0.0006644851 | 0.0006644851 | 0.0006644851 | 0.0006644851 | 0.0006644851 | 0.0006644851 | 0 | 0 | 0 | 0
1510 | 436.1383 | 0.000699095 | 10 | 745 | -765 | 0 | 0 | 0 | 0 | 0.000699095 | 0.000699095 | 0.000699095 | 0.000699095 | 0.000699095 | 0.000699095 | 0.000699095 | 0.000699095 | 0.000699095 | 0.000699095 | 0.000699095 | 0.000699095 | 0.000699095 | 0.000699095 | 0.000699095 | 0.000699095 | 0.000699095 | 0.000699095 | 0.000699095 | 0.000699095 | 0.000699095 | 0.000699095 | 0.000699095 | 0.000699095 | 0.000699095 | 0.000699095 | 0.000699095 | 0.000699095 | 0.000699095 | 0.000699095 | 0.000699095 | 0.000699095 | 0.000699095 | 0.000699095 | 0.000699095 | 0.000699095 | 0.000699095 | 0.000699095 | 0.000699095 | 0.000699095 | 0.000699095 | 0.000699095 | 0.000699095 | 0.000699095 | 0.000699095 | 0.000699095 | 0.000699095 | 0.000699095 | 0.000699095 | 0.000699095 | 0.000699095 | 0.000699095 | 0.000699095 | 0.000699095 | 0.000699095 | 0.000699095 | 0 | 0 | 0 | 0 | 0
1510 | 425.8025 | 0.0006825275 | 20 | 735 | -775 | 0 | 0 | 0 | 0.0006825275 | 0.0006825275 | 0.0006825275 | 0.0006825275 | 0.0006825275 | 0.0006825275 | 0.0006825275 | 0.0006825275 | 0.0006825275 | 0.0006825275 | 0.0006825275 | 0.0006825275 | 0.0006825275 | 0.0006825275 | 0.0006825275 | 0.0006825275 | 0.0006825275 | 0.0006825275 | 0.0006825275 | 0.0006825275 | 0.0006825275 | 0.0006825275 | 0.0006825275 | 0.0006825275 | 0.0006825275 | 0.0006825275 | 0.0006825275 | 0.0006825275 | 0.0006825275 | 0.0006825275 | 0.0006825275 | 0.0006825275 | 0.0006825275 | 0.0006825275 | 0.0006825275 | 0.0006825275 | 0.0006825275 | 0.0006825275 | 0.0006825275 | 0.0006825275 | 0.0006825275 | 0.0006825275 | 0.0006825275 | 0.0006825275 | 0.0006825275 | 0.0006825275 | 0.0006825275 | 0.0006825275 | 0.0006825275 | 0.0006825275 | 0.0006825275 | 0.0006825275 | 0.0006825275 | 0.0006825275 | 0.0006825275 | 0.0006825275 | 0.0006825275 | 0 | 0 | 0 | 0 | 0
1510 | 441.1992 | 0.0007072071 | 30 | 725 | -785 | 0 | 0 | 0 | 0.0007072071 | 0.0007072071 | 0.0007072071 | 0.0007072071 | 0.0007072071 | 0.0007072071 | 0.0007072071 | 0.0007072071 | 0.0007072071 | 0.0007072071 | 0.0007072071 | 0.0007072071 | 0.0007072071 | 0.0007072071 | 0.0007072071 | 0.0007072071 | 0.0007072071 | 0.0007072071 | 0.0007072071 | 0.0007072071 | 0.0007072071 | 0.0007072071 | 0.0007072071 | 0.0007072071 | 0.0007072071 | 0.0007072071 | 0.0007072071 | 0.0007072071 | 0.0007072071 | 0.0007072071 | 0.0007072071 | 0.0007072071 | 0.0007072071 | 0.0007072071 | 0.0007072071 | 0.0007072071 | 0.0007072071 | 0.0007072071 | 0.0007072071 | 0.0007072071 | 0.0007072071 | 0.0007072071 | 0.0007072071 | 0.0007072071 | 0.0007072071 | 0.0007072071 | 0.0007072071 | 0.0007072071 | 0.0007072071 | 0.0007072071 | 0.0007072071 | 0.0007072071 | 0.0007072071 | 0.0007072071 | 0.0007072071 | 0.0007072071 | 0.0007072071 | 0 | 0 | 0 | 0 | 0
1511 | 414.6955 | 0.0006647239 | 40 | 715.5 | -795.5 | 0 | 0 | 0 | 0.0006647239 | 0.0006647239 | 0.0006647239 | 0.0006647239 | 0.0006647239 | 0.0006647239 | 0.0006647239 | 0.0006647239 | 0.0006647239 | 0.0006647239 | 0.0006647239 | 0.0006647239 | 0.0006647239 | 0.0006647239 | 0.0006647239 | 0.0006647239 | 0.0006647239 | 0.0006647239 | 0.0006647239 | 0.0006647239 | 0.0006647239 | 0.0006647239 | 0.0006647239 | 0.0006647239 | 0.0006647239 | 0.0006647239 | 0.0006647239 | 0.0006647239 | 0.0006647239 | 0.0006647239 | 0.0006647239 | 0.0006647239 | 0.0006647239 | 0.0006647239 | 0.0006647239 | 0.0006647239 | 0.0006647239 | 0.0006647239 | 0.0006647239 | 0.0006647239 | 0.0006647239 | 0.0006647239 | 0.0006647239 | 0.0006647239 | 0.0006647239 | 0.0006647239 | 0.0006647239 | 0.0006647239 | 0.0006647239 | 0.0006647239 | 0.0006647239 | 0.0006647239 | 0.0006647239 | 0.0006647239 | 0.0006647239 | 0.0006647239 | 0 | 0 | 0 | 0 | 0 | 0
1510 | 436.2788 | 0.0006993202 | 30 | 725 | -785 | 0 | 0 | 0 | 0.0006993202 | 0.0006993202 | 0.0006993202 | 0.0006993202 | 0.0006993202 | 0.0006993202 | 0.0006993202 | 0.0006993202 | 0.0006993202 | 0.0006993202 | 0.0006993202 | 0.0006993202 | 0.0006993202 | 0.0006993202 | 0.0006993202 | 0.0006993202 | 0.0006993202 | 0.0006993202 | 0.0006993202 | 0.0006993202 | 0.0006993202 | 0.0006993202 | 0.0006993202 | 0.0006993202 | 0.0006993202 | 0.0006993202 | 0.0006993202 | 0.0006993202 | 0.0006993202 | 0.0006993202 | 0.0006993202 | 0.0006993202 | 0.0006993202 | 0.0006993202 | 0.0006993202 | 0.0006993202 | 0.0006993202 | 0.0006993202 | 0.0006993202 | 0.0006993202 | 0.0006993202 | 0.0006993202 | 0.0006993202 | 0.0006993202 | 0.0006993202 | 0.0006993202 | 0.0006993202 | 0.0006993202 | 0.0006993202 | 0.0006993202 | 0.0006993202 | 0.0006993202 | 0.0006993202 | 0.0006993202 | 0.0006993202 | 0.0006993202 | 0.0006993202 | 0 | 0 | 0 | 0 | 0
1510 | 434.9051 | 0.0006971182 | 20 | 735 | -775 | 0 | 0 | 0 | 0.0006971182 | 0.0006971182 | 0.0006971182 | 0.0006971182 | 0.0006971182 | 0.0006971182 | 0.0006971182 | 0.0006971182 | 0.0006971182 | 0.0006971182 | 0.0006971182 | 0.0006971182 | 0.0006971182 | 0.0006971182 | 0.0006971182 | 0.0006971182 | 0.0006971182 | 0.0006971182 | 0.0006971182 | 0.0006971182 | 0.0006971182 | 0.0006971182 | 0.0006971182 | 0.0006971182 | 0.0006971182 | 0.0006971182 | 0.0006971182 | 0.0006971182 | 0.0006971182 | 0.0006971182 | 0.0006971182 | 0.0006971182 | 0.0006971182 | 0.0006971182 | 0.0006971182 | 0.0006971182 | 0.0006971182 | 0.0006971182 | 0.0006971182 | 0.0006971182 | 0.0006971182 | 0.0006971182 | 0.0006971182 | 0.0006971182 | 0.0006971182 | 0.0006971182 | 0.0006971182 | 0.0006971182 | 0.0006971182 | 0.0006971182 | 0.0006971182 | 0.0006971182 | 0.0006971182 | 0.0006971182 | 0.0006971182 | 0.0006971182 | 0.0006971182 | 0 | 0 | 0 | 0 | 0
1511 | 430.6959 | 0.0006903712 | 10 | 745.5 | -765.5 | 0 | 0 | 0 | 0 | 0.0006903712 | 0.0006903712 | 0.0006903712 | 0.0006903712 | 0.0006903712 | 0.0006903712 | 0.0006903712 | 0.0006903712 | 0.0006903712 | 0.0006903712 | 0.0006903712 | 0.0006903712 | 0.0006903712 | 0.0006903712 | 0.0006903712 | 0.0006903712 | 0.0006903712 | 0.0006903712 | 0.0006903712 | 0.0006903712 | 0.0006903712 | 0.0006903712 | 0.0006903712 | 0.0006903712 | 0.0006903712 | 0.0006903712 | 0.0006903712 | 0.0006903712 | 0.0006903712 | 0.0006903712 | 0.0006903712 | 0.0006903712 | 0.0006903712 | 0.0006903712 | 0.0006903712 | 0.0006903712 | 0.0006903712 | 0.0006903712 | 0.0006903712 | 0.0006903712 | 0.0006903712 | 0.0006903712 | 0.0006903712 | 0.0006903712 | 0.0006903712 | 0.0006903712 | 0.0006903712 | 0.0006903712 | 0.0006903712 | 0.0006903712 | 0.0006903712 | 0.0006903712 | 0.0006903712 | 0.0006903712 | 0.0006903712 | 0.0006903712 | 0 | 0 | 0 | 0 | 0
1511 | 403.8009 | 0.0006472606 | 0 | 755.5 | -755.5 | 0 | 0 | 0 | 0 | 0.0006472606 | 0.0006472606 | 0.0006472606 | 0.0006472606 | 0.0006472606 | 0.0006472606 | 0.0006472606 | 0.0006472606 | 0.0006472606 | 0.0006472606 | 0.0006472606 | 0.0006472606 | 0.0006472606 | 0.0006472606 | 0.0006472606 | 0.0006472606 | 0.0006472606 | 0.0006472606 | 0.0006472606 | 0.0006472606 | 0.0006472606 | 0.0006472606 | 0.0006472606 | 0.0006472606 | 0.0006472606 | 0.0006472606 | 0.0006472606 | 0.0006472606 | 0.0006472606 | 0.0006472606 | 0.0006472606 | 0.0006472606 | 0.0006472606 | 0.0006472606 | 0.0006472606 | 0.0006472606 | 0.0006472606 | 0.0006472606 | 0.0006472606 | 0.0006472606 | 0.0006472606 | 0.0006472606 | 0.0006472606 | 0.0006472606 | 0.0006472606 | 0.0006472606 | 0.0006472606 | 0.0006472606 | 0.0006472606 | 0.0006472606 | 0.0006472606 | 0.0006472606 | 0.0006472606 | 0.0006472606 | 0.0006472606 | 0.0006472606 | 0.0006472606 | 0 | 0 | 0 | 0
1511 | 440.3709 | 0.0007058794 | -10 | 765.5 | -745.5 | 0 | 0 | 0 | 0 | 0 | 0.0007058794 | 0.0007058794 | 0.0007058794 | 0.0007058794 | 0.0007058794 | 0.0007058794 | 0.0007058794 | 0.0007058794 | 0.0007058794 | 0.0007058794 | 0.0007058794 | 0.0007058794 | 0.0007058794 | 0.0007058794 | 0.0007058794 | 0.0007058794 | 0.0007058794 | 0.0007058794 | 0.0007058794 | 0.0007058794 | 0.0007058794 | 0.0007058794 | 0.0007058794 | 0.0007058794 | 0.0007058794 | 0.0007058794 | 0.0007058794 | 0.0007058794 | 0.0007058794 | 0.0007058794 | 0.0007058794 | 0.0007058794 | 0.0007058794 | 0.0007058794 | 0.0007058794 | 0.0007058794 | 0.0007058794 | 0.0007058794 | 0.0007058794 | 0.0007058794 | 0.0007058794 | 0.0007058794 | 0.0007058794 | 0.0007058794 | 0.0007058794 | 0.0007058794 | 0.0007058794 | 0.0007058794 | 0.0007058794 | 0.0007058794 | 0.0007058794 | 0.0007058794 | 0.0007058794 | 0.0007058794 | 0.0007058794 | 0.0007058794 | 0 | 0 | 0 | 0
1511 | 425.8569 | 0.0006826147 | -20 | 775.5 | -735.5 | 0 | 0 | 0 | 0 | 0 | 0.0006826147 | 0.0006826147 | 0.0006826147 | 0.0006826147 | 0.0006826147 | 0.0006826147 | 0.0006826147 | 0.0006826147 | 0.0006826147 | 0.0006826147 | 0.0006826147 | 0.0006826147 | 0.0006826147 | 0.0006826147 | 0.0006826147 | 0.0006826147 | 0.0006826147 | 0.0006826147 | 0.0006826147 | 0.0006826147 | 0.0006826147 | 0.0006826147 | 0.0006826147 | 0.0006826147 | 0.0006826147 | 0.0006826147 | 0.0006826147 | 0.0006826147 | 0.0006826147 | 0.0006826147 | 0.0006826147 | 0.0006826147 | 0.0006826147 | 0.0006826147 | 0.0006826147 | 0.0006826147 | 0.0006826147 | 0.0006826147 | 0.0006826147 | 0.0006826147 | 0.0006826147 | 0.0006826147 | 0.0006826147 | 0.0006826147 | 0.0006826147 | 0.0006826147 | 0.0006826147 | 0.0006826147 | 0.0006826147 | 0.0006826147 | 0.0006826147 | 0.0006826147 | 0.0006826147 | 0.0006826147 | 0.0006826147 | 0.0006826147 | 0.0006826147 | 0 | 0 | 0
1507 | 573.6145 | 0.0009194584 | -30 | 783.5 | -723.5 | 0 | 0 | 0 | 0 | 0 | 0.0009194584 | 0.0009194584 | 0.0009194584 | 0.0009194584 | 0.0009194584 | 0.0009194584 | 0.0009194584 | 0.0009194584 | 0.0009194584 | 0.0009194584 | 0.0009194584 | 0.0009194584 | 0.0009194584 | 0.0009194584 | 0.0009194584 | 0.0009194584 | 0.0009194584 | 0.0009194584 | 0.0009194584 | 0.0009194584 | 0.0009194584 | 0.0009194584 | 0.0009194584 | 0.0009194584 | 0.0009194584 | 0.0009194584 | 0.0009194584 | 0.0009194584 | 0.0009194584 | 0.0009194584 | 0.0009194584 | 0.0009194584 | 0.0009194584 | 0.0009194584 | 0.0009194584 | 0.0009194584 | 0.0009194584 | 0.0009194584 | 0.0009194584 | 0.0009194584 | 0.0009194584 | 0.0009194584 | 0.0009194584 | 0.0009194584 | 0.0009194584 | 0.0009194584 | 0.0009194584 | 0.0009194584 | 0.0009194584 | 0.0009194584 | 0.0009194584 | 0.0009194584 | 0.0009194584 | 0.0009194584 | 0.0009194584 | 0.0009194584 | 0.0009194584 | 0 | 0 | 0
1507 | 438.8802 | 0.0007034899 | -40 | 793.5 | -713.5 | 0 | 0 | 0 | 0 | 0 | 0 | 0.0007034899 | 0.0007034899 | 0.0007034899 | 0.0007034899 | 0.0007034899 | 0.0007034899 | 0.0007034899 | 0.0007034899 | 0.0007034899 | 0.0007034899 | 0.0007034899 | 0.0007034899 | 0.0007034899 | 0.0007034899 | 0.0007034899 | 0.0007034899 | 0.0007034899 | 0.0007034899 | 0.0007034899 | 0.0007034899 | 0.0007034899 | 0.0007034899 | 0.0007034899 | 0.0007034899 | 0.0007034899 | 0.0007034899 | 0.0007034899 | 0.0007034899 | 0.0007034899 | 0.0007034899 | 0.0007034899 | 0.0007034899 | 0.0007034899 | 0.0007034899 | 0.0007034899 | 0.0007034899 | 0.0007034899 | 0.0007034899 | 0.0007034899 | 0.0007034899 | 0.0007034899 | 0.0007034899 | 0.0007034899 | 0.0007034899 | 0.0007034899 | 0.0007034899 | 0.0007034899 | 0.0007034899 | 0.0007034899 | 0.0007034899 | 0.0007034899 | 0.0007034899 | 0.0007034899 | 0.0007034899 | 0.0007034899 | 0.0007034899 | 0 | 0 | 0
1476 | 300.4525 | 0.0004816014 | -30 | 768 | -708 | 0 | 0 | 0 | 0 | 0 | 0 | 0.0004816014 | 0.0004816014 | 0.0004816014 | 0.0004816014 | 0.0004816014 | 0.0004816014 | 0.0004816014 | 0.0004816014 | 0.0004816014 | 0.0004816014 | 0.0004816014 | 0.0004816014 | 0.0004816014 | 0.0004816014 | 0.0004816014 | 0.0004816014 | 0.0004816014 | 0.0004816014 | 0.0004816014 | 0.0004816014 | 0.0004816014 | 0.0004816014 | 0.0004816014 | 0.0004816014 | 0.0004816014 | 0.0004816014 | 0.0004816014 | 0.0004816014 | 0.0004816014 | 0.0004816014 | 0.0004816014 | 0.0004816014 | 0.0004816014 | 0.0004816014 | 0.0004816014 | 0.0004816014 | 0.0004816014 | 0.0004816014 | 0.0004816014 | 0.0004816014 | 0.0004816014 | 0.0004816014 | 0.0004816014 | 0.0004816014 | 0.0004816014 | 0.0004816014 | 0.0004816014 | 0.0004816014 | 0.0004816014 | 0.0004816014 | 0.0004816014 | 0.0004816014 | 0.0004816014 | 0.0004816014 | 0.0004816014 | 0 | 0 | 0 | 0
1333 | 614.1263 | 0.0009843956 | -20 | 686.5 | -646.5 | 0 | 0 | 0 | 0 | 0 | 0 | 0 | 0 | 0.0009843956 | 0.0009843956 | 0.0009843956 | 0.0009843956 | 0.0009843956 | 0.0009843956 | 0.0009843956 | 0.0009843956 | 0.0009843956 | 0.0009843956 | 0.0009843956 | 0.0009843956 | 0.0009843956 | 0.0009843956 | 0.0009843956 | 0.0009843956 | 0.0009843956 | 0.0009843956 | 0.0009843956 | 0.0009843956 | 0.0009843956 | 0.0009843956 | 0.0009843956 | 0.0009843956 | 0.0009843956 | 0.0009843956 | 0.0009843956 | 0.0009843956 | 0.0009843956 | 0.0009843956 | 0.0009843956 | 0.0009843956 | 0.0009843956 | 0.0009843956 | 0.0009843956 | 0.0009843956 | 0.0009843956 | 0.0009843956 | 0.0009843956 | 0.0009843956 | 0.0009843956 | 0.0009843956 | 0.0009843956 | 0.0009843956 | 0.0009843956 | 0.0009843956 | 0.0009843956 | 0.0009843956 | 0.0009843956 | 0.0009843956 | 0 | 0 | 0 | 0 | 0 | 0 | 0
1333 | 610.3489 | 0.0009783406 | -10 | 676.5 | -656.5 | 0 | 0 | 0 | 0 | 0 | 0 | 0 | 0 | 0.0009783406 | 0.0009783406 | 0.0009783406 | 0.0009783406 | 0.0009783406 | 0.0009783406 | 0.0009783406 | 0.0009783406 | 0.0009783406 | 0.0009783406 | 0.0009783406 | 0.0009783406 | 0.0009783406 | 0.0009783406 | 0.0009783406 | 0.0009783406 | 0.0009783406 | 0.0009783406 | 0.0009783406 | 0.0009783406 | 0.0009783406 | 0.0009783406 | 0.0009783406 | 0.0009783406 | 0.0009783406 | 0.0009783406 | 0.0009783406 | 0.0009783406 | 0.0009783406 | 0.0009783406 | 0.0009783406 | 0.0009783406 | 0.0009783406 | 0.0009783406 | 0.0009783406 | 0.0009783406 | 0.0009783406 | 0.0009783406 | 0.0009783406 | 0.0009783406 | 0.0009783406 | 0.0009783406 | 0.0009783406 | 0.0009783406 | 0.0009783406 | 0.0009783406 | 0.0009783406 | 0.0009783406 | 0.0009783406 | 0.0009783406 | 0 | 0 | 0 | 0 | 0 | 0 | 0
1333 | 631.2436 | 0.001011833 | 0 | 666.5 | -666.5 | 0 | 0 | 0 | 0 | 0 | 0 | 0 | 0 | 0.001011833 | 0.001011833 | 0.001011833 | 0.001011833 | 0.001011833 | 0.001011833 | 0.001011833 | 0.001011833 | 0.001011833 | 0.001011833 | 0.001011833 | 0.001011833 | 0.001011833 | 0.001011833 | 0.001011833 | 0.001011833 | 0.001011833 | 0.001011833 | 0.001011833 | 0.001011833 | 0.001011833 | 0.001011833 | 0.001011833 | 0.001011833 | 0.001011833 | 0.001011833 | 0.001011833 | 0.001011833 | 0.001011833 | 0.001011833 | 0.001011833 | 0.001011833 | 0.001011833 | 0.001011833 | 0.001011833 | 0.001011833 | 0.001011833 | 0.001011833 | 0.001011833 | 0.001011833 | 0.001011833 | 0.001011833 | 0.001011833 | 0.001011833 | 0.001011833 | 0.001011833 | 0.001011833 | 0.001011833 | 0.001011833 | 0 | 0 | 0 | 0 | 0 | 0 | 0 | 0
1333 | 625.8362 | 0.001003166 | 10 | 656.5 | -676.5 | 0 | 0 | 0 | 0 | 0 | 0 | 0 | 0.001003166 | 0.001003166 | 0.001003166 | 0.001003166 | 0.001003166 | 0.001003166 | 0.001003166 | 0.001003166 | 0.001003166 | 0.001003166 | 0.001003166 | 0.001003166 | 0.001003166 | 0.001003166 | 0.001003166 | 0.001003166 | 0.001003166 | 0.001003166 | 0.001003166 | 0.001003166 | 0.001003166 | 0.001003166 | 0.001003166 | 0.001003166 | 0.001003166 | 0.001003166 | 0.001003166 | 0.001003166 | 0.001003166 | 0.001003166 | 0.001003166 | 0.001003166 | 0.001003166 | 0.001003166 | 0.001003166 | 0.001003166 | 0.001003166 | 0.001003166 | 0.001003166 | 0.001003166 | 0.001003166 | 0.001003166 | 0.001003166 | 0.001003166 | 0.001003166 | 0.001003166 | 0.001003166 | 0.001003166 | 0.001003166 | 0.001003166 | 0 | 0 | 0 | 0 | 0 | 0 | 0 | 0
1333 | 625.8891 | 0.00100325 | 20 | 646.5 | -686.5 | 0 | 0 | 0 | 0 | 0 | 0 | 0 | 0.00100325 | 0.00100325 | 0.00100325 | 0.00100325 | 0.00100325 | 0.00100325 | 0.00100325 | 0.00100325 | 0.00100325 | 0.00100325 | 0.00100325 | 0.00100325 | 0.00100325 | 0.00100325 | 0.00100325 | 0.00100325 | 0.00100325 | 0.00100325 | 0.00100325 | 0.00100325 | 0.00100325 | 0.00100325 | 0.00100325 | 0.00100325 | 0.00100325 | 0.00100325 | 0.00100325 | 0.00100325 | 0.00100325 | 0.00100325 | 0.00100325 | 0.00100325 | 0.00100325 | 0.00100325 | 0.00100325 | 0.00100325 | 0.00100325 | 0.00100325 | 0.00100325 | 0.00100325 | 0.00100325 | 0.00100325 | 0.00100325 | 0.00100325 | 0.00100325 | 0.00100325 | 0.00100325 | 0.00100325 | 0.00100325 | 0.00100325 | 0 | 0 | 0 | 0 | 0 | 0 | 0 | 0
1333 | 629.7069 | 0.00100937 | 30 | 636.5 | -696.5 | 0 | 0 | 0 | 0 | 0 | 0 | 0.00100937 | 0.00100937 | 0.00100937 | 0.00100937 | 0.00100937 | 0.00100937 | 0.00100937 | 0.00100937 | 0.00100937 | 0.00100937 | 0.00100937 | 0.00100937 | 0.00100937 | 0.00100937 | 0.00100937 | 0.00100937 | 0.00100937 | 0.00100937 | 0.00100937 | 0.00100937 | 0.00100937 | 0.00100937 | 0.00100937 | 0.00100937 | 0.00100937 | 0.00100937 | 0.00100937 | 0.00100937 | 0.00100937 | 0.00100937 | 0.00100937 | 0.00100937 | 0.00100937 | 0.00100937 | 0.00100937 | 0.00100937 | 0.00100937 | 0.00100937 | 0.00100937 | 0.00100937 | 0.00100937 | 0.00100937 | 0.00100937 | 0.00100937 | 0.00100937 | 0.00100937 | 0.00100937 | 0.00100937 | 0.00100937 | 0.00100937 | 0 | 0 | 0 | 0 | 0 | 0 | 0 | 0 | 0
1333 | 628.8159 | 0.001007942 | 40 | 626.5 | -706.5 | 0 | 0 | 0 | 0 | 0 | 0 | 0.001007942 | 0.001007942 | 0.001007942 | 0.001007942 | 0.001007942 | 0.001007942 | 0.001007942 | 0.001007942 | 0.001007942 | 0.001007942 | 0.001007942 | 0.001007942 | 0.001007942 | 0.001007942 | 0.001007942 | 0.001007942 | 0.001007942 | 0.001007942 | 0.001007942 | 0.001007942 | 0.001007942 | 0.001007942 | 0.001007942 | 0.001007942 | 0.001007942 | 0.001007942 | 0.001007942 | 0.001007942 | 0.001007942 | 0.001007942 | 0.001007942 | 0.001007942 | 0.001007942 | 0.001007942 | 0.001007942 | 0.001007942 | 0.001007942 | 0.001007942 | 0.001007942 | 0.001007942 | 0.001007942 | 0.001007942 | 0.001007942 | 0.001007942 | 0.001007942 | 0.001007942 | 0.001007942 | 0.001007942 | 0.001007942 | 0.001007942 | 0 | 0 | 0 | 0 | 0 | 0 | 0 | 0 | 0
1333 | 647.8418 | 0.001038439 | 30 | 636.5 | -696.5 | 0 | 0 | 0 | 0 | 0 | 0 | 0.001038439 | 0.001038439 | 0.001038439 | 0.001038439 | 0.001038439 | 0.001038439 | 0.001038439 | 0.001038439 | 0.001038439 | 0.001038439 | 0.001038439 | 0.001038439 | 0.001038439 | 0.001038439 | 0.001038439 | 0.001038439 | 0.001038439 | 0.001038439 | 0.001038439 | 0.001038439 | 0.001038439 | 0.001038439 | 0.001038439 | 0.001038439 | 0.001038439 | 0.001038439 | 0.001038439 | 0.001038439 | 0.001038439 | 0.001038439 | 0.001038439 | 0.001038439 | 0.001038439 | 0.001038439 | 0.001038439 | 0.001038439 | 0.001038439 | 0.001038439 | 0.001038439 | 0.001038439 | 0.001038439 | 0.001038439 | 0.001038439 | 0.001038439 | 0.001038439 | 0.001038439 | 0.001038439 | 0.001038439 | 0.001038439 | 0.001038439 | 0 | 0 | 0 | 0 | 0 | 0 | 0 | 0 | 0
1333 | 612.6951 | 0.0009821015 | 20 | 646.5 | -686.5 | 0 | 0 | 0 | 0 | 0 | 0 | 0 | 0.0009821015 | 0.0009821015 | 0.0009821015 | 0.0009821015 | 0.0009821015 | 0.0009821015 | 0.0009821015 | 0.0009821015 | 0.0009821015 | 0.0009821015 | 0.0009821015 | 0.0009821015 | 0.0009821015 | 0.0009821015 | 0.0009821015 | 0.0009821015 | 0.0009821015 | 0.0009821015 | 0.0009821015 | 0.0009821015 | 0.0009821015 | 0.0009821015 | 0.0009821015 | 0.0009821015 | 0.0009821015 | 0.0009821015 | 0.0009821015 | 0.0009821015 | 0.0009821015 | 0.0009821015 | 0.0009821015 | 0.0009821015 | 0.0009821015 | 0.0009821015 | 0.0009821015 | 0.0009821015 | 0.0009821015 | 0.0009821015 | 0.0009821015 | 0.0009821015 | 0.0009821015 | 0.0009821015 | 0.0009821015 | 0.0009821015 | 0.0009821015 | 0.0009821015 | 0.0009821015 | 0.0009821015 | 0.0009821015 | 0.0009821015 | 0 | 0 | 0 | 0 | 0 | 0 | 0 | 0
1252 | 563.4853 | 0.0009032221 | -10 | 636 | -616 | 0 | 0 | 0 | 0 | 0 | 0 | 0 | 0 | 0 | 0.0009032221 | 0.0009032221 | 0.0009032221 | 0.0009032221 | 0.0009032221 | 0.0009032221 | 0.0009032221 | 0.0009032221 | 0.0009032221 | 0.0009032221 | 0.0009032221 | 0.0009032221 | 0.0009032221 | 0.0009032221 | 0.0009032221 | 0.0009032221 | 0.0009032221 | 0.0009032221 | 0.0009032221 | 0.0009032221 | 0.0009032221 | 0.0009032221 | 0.0009032221 | 0.0009032221 | 0.0009032221 | 0.0009032221 | 0.0009032221 | 0.0009032221 | 0.0009032221 | 0.0009032221 | 0.0009032221 | 0.0009032221 | 0.0009032221 | 0.0009032221 | 0.0009032221 | 0.0009032221 | 0.0009032221 | 0.0009032221 | 0.0009032221 | 0.0009032221 | 0.0009032221 | 0.0009032221 | 0.0009032221 | 0.0009032221 | 0.0009032221 | 0.0009032221 | 0.0009032221 | 0 | 0 | 0 | 0 | 0 | 0 | 0 | 0 | 0
1266 | 757.0979 | 0.001213568 | 0 | 633 | -633 | 0 | 0 | 0 | 0 | 0 | 0 | 0 | 0 | 0 | 0.001213568 | 0.001213568 | 0.001213568 | 0.001213568 | 0.001213568 | 0.001213568 | 0.001213568 | 0.001213568 | 0.001213568 | 0.001213568 | 0.001213568 | 0.001213568 | 0.001213568 | 0.001213568 | 0.001213568 | 0.001213568 | 0.001213568 | 0.001213568 | 0.001213568 | 0.001213568 | 0.001213568 | 0.001213568 | 0.001213568 | 0.001213568 | 0.001213568 | 0.001213568 | 0.001213568 | 0.001213568 | 0.001213568 | 0.001213568 | 0.001213568 | 0.001213568 | 0.001213568 | 0.001213568 | 0.001213568 | 0.001213568 | 0.001213568 | 0.001213568 | 0.001213568 | 0.001213568 | 0.001213568 | 0.001213568 | 0.001213568 | 0.001213568 | 0.001213568 | 0.001213568 | 0.001213568 | 0 | 0 | 0 | 0 | 0 | 0 | 0 | 0 | 0
1266 | 603.4772 | 0.0009673259 | -10 | 643 | -623 | 0 | 0 | 0 | 0 | 0 | 0 | 0 | 0 | 0 | 0.0009673259 | 0.0009673259 | 0.0009673259 | 0.0009673259 | 0.0009673259 | 0.0009673259 | 0.0009673259 | 0.0009673259 | 0.0009673259 | 0.0009673259 | 0.0009673259 | 0.0009673259 | 0.0009673259 | 0.0009673259 | 0.0009673259 | 0.0009673259 | 0.0009673259 | 0.0009673259 | 0.0009673259 | 0.0009673259 | 0.0009673259 | 0.0009673259 | 0.0009673259 | 0.0009673259 | 0.0009673259 | 0.0009673259 | 0.0009673259 | 0.0009673259 | 0.0009673259 | 0.0009673259 | 0.0009673259 | 0.0009673259 | 0.0009673259 | 0.0009673259 | 0.0009673259 | 0.0009673259 | 0.0009673259 | 0.0009673259 | 0.0009673259 | 0.0009673259 | 0.0009673259 | 0.0009673259 | 0.0009673259 | 0.0009673259 | 0.0009673259 | 0.0009673259 | 0.0009673259 | 0.0009673259 | 0 | 0 | 0 | 0 | 0 | 0 | 0 | 0
1266 | 615.6869 | 0.000986897 | -20 | 653 | -613 | 0 | 0 | 0 | 0 | 0 | 0 | 0 | 0 | 0 | 0 | 0.000986897 | 0.000986897 | 0.000986897 | 0.000986897 | 0.000986897 | 0.000986897 | 0.000986897 | 0.000986897 | 0.000986897 | 0.000986897 | 0.000986897 | 0.000986897 | 0.000986897 | 0.000986897 | 0.000986897 | 0.000986897 | 0.000986897 | 0.000986897 | 0.000986897 | 0.000986897 | 0.000986897 | 0.000986897 | 0.000986897 | 0.000986897 | 0.000986897 | 0.000986897 | 0.000986897 | 0.000986897 | 0.000986897 | 0.000986897 | 0.000986897 | 0.000986897 | 0.000986897 | 0.000986897 | 0.000986897 | 0.000986897 | 0.000986897 | 0.000986897 | 0.000986897 | 0.000986897 | 0.000986897 | 0.000986897 | 0.000986897 | 0.000986897 | 0.000986897 | 0.000986897 | 0.000986897 | 0 | 0 | 0 | 0 | 0 | 0 | 0 | 0
1266 | 596.5405 | 0.0009562068 | -30 | 663 | -603 | 0 | 0 | 0 | 0 | 0 | 0 | 0 | 0 | 0 | 0 | 0.0009562068 | 0.0009562068 | 0.0009562068 | 0.0009562068 | 0.0009562068 | 0.0009562068 | 0.0009562068 | 0.0009562068 | 0.0009562068 | 0.0009562068 | 0.0009562068 | 0.0009562068 | 0.0009562068 | 0.0009562068 | 0.0009562068 | 0.0009562068 | 0.0009562068 | 0.0009562068 | 0.0009562068 | 0.0009562068 | 0.0009562068 | 0.0009562068 | 0.0009562068 | 0.0009562068 | 0.0009562068 | 0.0009562068 | 0.0009562068 | 0.0009562068 | 0.0009562068 | 0.0009562068 | 0.0009562068 | 0.0009562068 | 0.0009562068 | 0.0009562068 | 0.0009562068 | 0.0009562068 | 0.0009562068 | 0.0009562068 | 0.0009562068 | 0.0009562068 | 0.0009562068 | 0.0009562068 | 0.0009562068 | 0.0009562068 | 0.0009562068 | 0.0009562068 | 0.0009562068 | 0 | 0 | 0 | 0 | 0 | 0 | 0 | 0
1237 | 848.4746 | 0.001360037 | -40 | 658.5 | -578.5 | 0 | 0 | 0 | 0 | 0 | 0 | 0 | 0 | 0 | 0 | 0 | 0.001360037 | 0.001360037 | 0.001360037 | 0.001360037 | 0.001360037 | 0.001360037 | 0.001360037 | 0.001360037 | 0.001360037 | 0.001360037 | 0.001360037 | 0.001360037 | 0.001360037 | 0.001360037 | 0.001360037 | 0.001360037 | 0.001360037 | 0.001360037 | 0.001360037 | 0.001360037 | 0.001360037 | 0.001360037 | 0.001360037 | 0.001360037 | 0.001360037 | 0.001360037 | 0.001360037 | 0.001360037 | 0.001360037 | 0.001360037 | 0.001360037 | 0.001360037 | 0.001360037 | 0.001360037 | 0.001360037 | 0.001360037 | 0.001360037 | 0.001360037 | 0.001360037 | 0.001360037 | 0.001360037 | 0.001360037 | 0.001360037 | 0.001360037 | 0.001360037 | 0.001360037 | 0 | 0 | 0 | 0 | 0 | 0 | 0 | 0
1235 | 732.9907 | 0.001174926 | -30 | 647.5 | -587.5 | 0 | 0 | 0 | 0 | 0 | 0 | 0 | 0 | 0 | 0 | 0 | 0.001174926 | 0.001174926 | 0.001174926 | 0.001174926 | 0.001174926 | 0.001174926 | 0.001174926 | 0.001174926 | 0.001174926 | 0.001174926 | 0.001174926 | 0.001174926 | 0.001174926 | 0.001174926 | 0.001174926 | 0.001174926 | 0.001174926 | 0.001174926 | 0.001174926 | 0.001174926 | 0.001174926 | 0.001174926 | 0.001174926 | 0.001174926 | 0.001174926 | 0.001174926 | 0.001174926 | 0.001174926 | 0.001174926 | 0.001174926 | 0.001174926 | 0.001174926 | 0.001174926 | 0.001174926 | 0.001174926 | 0.001174926 | 0.001174926 | 0.001174926 | 0.001174926 | 0.001174926 | 0.001174926 | 0.001174926 | 0.001174926 | 0.001174926 | 0.001174926 | 0.001174926 | 0 | 0 | 0 | 0 | 0 | 0 | 0 | 0
1235 | 721.3554 | 0.001156275 | -20 | 637.5 | -597.5 | 0 | 0 | 0 | 0 | 0 | 0 | 0 | 0 | 0 | 0 | 0.001156275 | 0.001156275 | 0.001156275 | 0.001156275 | 0.001156275 | 0.001156275 | 0.001156275 | 0.001156275 | 0.001156275 | 0.001156275 | 0.001156275 | 0.001156275 | 0.001156275 | 0.001156275 | 0.001156275 | 0.001156275 | 0.001156275 | 0.001156275 | 0.001156275 | 0.001156275 | 0.001156275 | 0.001156275 | 0.001156275 | 0.001156275 | 0.001156275 | 0.001156275 | 0.001156275 | 0.001156275 | 0.001156275 | 0.001156275 | 0.001156275 | 0.001156275 | 0.001156275 | 0.001156275 | 0.001156275 | 0.001156275 | 0.001156275 | 0.001156275 | 0.001156275 | 0.001156275 | 0.001156275 | 0.001156275 | 0.001156275 | 0.001156275 | 0.001156275 | 0.001156275 | 0 | 0 | 0 | 0 | 0 | 0 | 0 | 0 | 0
1229 | 534.1894 | 0.000856263 | -10 | 624.5 | -604.5 | 0 | 0 | 0 | 0 | 0 | 0 | 0 | 0 | 0 | 0 | 0.000856263 | 0.000856263 | 0.000856263 | 0.000856263 | 0.000856263 | 0.000856263 | 0.000856263 | 0.000856263 | 0.000856263 | 0.000856263 | 0.000856263 | 0.000856263 | 0.000856263 | 0.000856263 | 0.000856263 | 0.000856263 | 0.000856263 | 0.000856263 | 0.000856263 | 0.000856263 | 0.000856263 | 0.000856263 | 0.000856263 | 0.000856263 | 0.000856263 | 0.000856263 | 0.000856263 | 0.000856263 | 0.000856263 | 0.000856263 | 0.000856263 | 0.000856263 | 0.000856263 | 0.000856263 | 0.000856263 | 0.000856263 | 0.000856263 | 0.000856263 | 0.000856263 | 0.000856263 | 0.000856263 | 0.000856263 | 0.000856263 | 0.000856263 | 0.000856263 | 0.000856263 | 0 | 0 | 0 | 0 | 0 | 0 | 0 | 0 | 0
1229 | 541.1416 | 0.0008674069 | 0 | 614.5 | -614.5 | 0 | 0 | 0 | 0 | 0 | 0 | 0 | 0 | 0 | 0 | 0.0008674069 | 0.0008674069 | 0.0008674069 | 0.0008674069 | 0.0008674069 | 0.0008674069 | 0.0008674069 | 0.0008674069 | 0.0008674069 | 0.0008674069 | 0.0008674069 | 0.0008674069 | 0.0008674069 | 0.0008674069 | 0.0008674069 | 0.0008674069 | 0.0008674069 | 0.0008674069 | 0.0008674069 | 0.0008674069 | 0.0008674069 | 0.0008674069 | 0.0008674069 | 0.0008674069 | 0.0008674069 | 0.0008674069 | 0.0008674069 | 0.0008674069 | 0.0008674069 | 0.0008674069 | 0.0008674069 | 0.0008674069 | 0.0008674069 | 0.0008674069 | 0.0008674069 | 0.0008674069 | 0.0008674069 | 0.0008674069 | 0.0008674069 | 0.0008674069 | 0.0008674069 | 0.0008674069 | 0.0008674069 | 0.0008674069 | 0.0008674069 | 0 | 0 | 0 | 0 | 0 | 0 | 0 | 0 | 0 | 0
1229 | 530.5284 | 0.0008503948 | 10 | 604.5 | -624.5 | 0 | 0 | 0 | 0 | 0 | 0 | 0 | 0 | 0 | 0.0008503948 | 0.0008503948 | 0.0008503948 | 0.0008503948 | 0.0008503948 | 0.0008503948 | 0.0008503948 | 0.0008503948 | 0.0008503948 | 0.0008503948 | 0.0008503948 | 0.0008503948 | 0.0008503948 | 0.0008503948 | 0.0008503948 | 0.0008503948 | 0.0008503948 | 0.0008503948 | 0.0008503948 | 0.0008503948 | 0.0008503948 | 0.0008503948 | 0.0008503948 | 0.0008503948 | 0.0008503948 | 0.0008503948 | 0.0008503948 | 0.0008503948 | 0.0008503948 | 0.0008503948 | 0.0008503948 | 0.0008503948 | 0.0008503948 | 0.0008503948 | 0.0008503948 | 0.0008503948 | 0.0008503948 | 0.0008503948 | 0.0008503948 | 0.0008503948 | 0.0008503948 | 0.0008503948 | 0.0008503948 | 0.0008503948 | 0.0008503948 | 0.0008503948 | 0 | 0 | 0 | 0 | 0 | 0 | 0 | 0 | 0 | 0
1229 | 656.0409 | 0.001051581 | 20 | 594.5 | -634.5 | 0 | 0 | 0 | 0 | 0 | 0 | 0 | 0 | 0 | 0.001051581 | 0.001051581 | 0.001051581 | 0.001051581 | 0.001051581 | 0.001051581 | 0.001051581 | 0.001051581 | 0.001051581 | 0.001051581 | 0.001051581 | 0.001051581 | 0.001051581 | 0.001051581 | 0.001051581 | 0.001051581 | 0.001051581 | 0.001051581 | 0.001051581 | 0.001051581 | 0.001051581 | 0.001051581 | 0.001051581 | 0.001051581 | 0.001051581 | 0.001051581 | 0.001051581 | 0.001051581 | 0.001051581 | 0.001051581 | 0.001051581 | 0.001051581 | 0.001051581 | 0.001051581 | 0.001051581 | 0.001051581 | 0.001051581 | 0.001051581 | 0.001051581 | 0.001051581 | 0.001051581 | 0.001051581 | 0.001051581 | 0.001051581 | 0.001051581 | 0.001051581 | 0 | 0 | 0 | 0 | 0 | 0 | 0 | 0 | 0 | 0
1229 | 665.4691 | 0.001066694 | 30 | 584.5 | -644.5 | 0 | 0 | 0 | 0 | 0 | 0 | 0 | 0 | 0.001066694 | 0.001066694 | 0.001066694 | 0.001066694 | 0.001066694 | 0.001066694 | 0.001066694 | 0.001066694 | 0.001066694 | 0.001066694 | 0.001066694 | 0.001066694 | 0.001066694 | 0.001066694 | 0.001066694 | 0.001066694 | 0.001066694 | 0.001066694 | 0.001066694 | 0.001066694 | 0.001066694 | 0.001066694 | 0.001066694 | 0.001066694 | 0.001066694 | 0.001066694 | 0.001066694 | 0.001066694 | 0.001066694 | 0.001066694 | 0.001066694 | 0.001066694 | 0.001066694 | 0.001066694 | 0.001066694 | 0.001066694 | 0.001066694 | 0.001066694 | 0.001066694 | 0.001066694 | 0.001066694 | 0.001066694 | 0.001066694 | 0.001066694 | 0.001066694 | 0.001066694 | 0 | 0 | 0 | 0 | 0 | 0 | 0 | 0 | 0 | 0 | 0
1229 | 654.2787 | 0.001048757 | 40 | 574.5 | -654.5 | 0 | 0 | 0 | 0 | 0 | 0 | 0 | 0 | 0.001048757 | 0.001048757 | 0.001048757 | 0.001048757 | 0.001048757 | 0.001048757 | 0.001048757 | 0.001048757 | 0.001048757 | 0.001048757 | 0.001048757 | 0.001048757 | 0.001048757 | 0.001048757 | 0.001048757 | 0.001048757 | 0.001048757 | 0.001048757 | 0.001048757 | 0.001048757 | 0.001048757 | 0.001048757 | 0.001048757 | 0.001048757 | 0.001048757 | 0.001048757 | 0.001048757 | 0.001048757 | 0.001048757 | 0.001048757 | 0.001048757 | 0.001048757 | 0.001048757 | 0.001048757 | 0.001048757 | 0.001048757 | 0.001048757 | 0.001048757 | 0.001048757 | 0.001048757 | 0.001048757 | 0.001048757 | 0.001048757 | 0.001048757 | 0.001048757 | 0.001048757 | 0 | 0 | 0 | 0 | 0 | 0 | 0 | 0 | 0 | 0 | 0
1229 | 587.2644 | 0.000941338 | 30 | 584.5 | -644.5 | 0 | 0 | 0 | 0 | 0 | 0 | 0 | 0 | 0.000941338 | 0.000941338 | 0.000941338 | 0.000941338 | 0.000941338 | 0.000941338 | 0.000941338 | 0.000941338 | 0.000941338 | 0.000941338 | 0.000941338 | 0.000941338 | 0.000941338 | 0.000941338 | 0.000941338 | 0.000941338 | 0.000941338 | 0.000941338 | 0.000941338 | 0.000941338 | 0.000941338 | 0.000941338 | 0.000941338 | 0.000941338 | 0.000941338 | 0.000941338 | 0.000941338 | 0.000941338 | 0.000941338 | 0.000941338 | 0.000941338 | 0.000941338 | 0.000941338 | 0.000941338 | 0.000941338 | 0.000941338 | 0.000941338 | 0.000941338 | 0.000941338 | 0.000941338 | 0.000941338 | 0.000941338 | 0.000941338 | 0.000941338 | 0.000941338 | 0.000941338 | 0 | 0 | 0 | 0 | 0 | 0 | 0 | 0 | 0 | 0 | 0

## F7top
[6 empty] | 0 | 1 | 2 | 3 | 4 | 5 | 6 | 7 | 8 | 9 | 10 | 11 | 12 | 13 | 14 | 15 | 16 | 17 | 18 | 19 | 20 | 21 | 22 | 23 | 24 | 25 | 26 | 27 | 28 | 29 | 30 | 31 | 32 | 33 | 34 | 35 | 36 | 37 | 38 | 39 | 40 | 41 | 42 | 43 | 44 | 45 | 46 | 47 | 48 | 49 | 50 | 51 | 52 | 53 | 54 | 55 | 56 | 57 | 58 | 59 | 60 | 61 | 62 | 63 | 64
ord_wdt | alpha | alpha/k | WROLL_SHIFT_POS_7 | Width1 | Width2 | -855.04 | -828.32 | -801.6 | -774.88 | -748.16 | -721.44 | -694.72 | -668 | -641.28 | -614.56 | -587.84 | -561.12 | -534.4 | -507.68 | -480.96 | -454.24 | -427.52 | -400.8 | -374.08 | -347.36 | -320.64 | -293.92 | -267.2 | -240.48 | -213.76 | -187.04 | -160.32 | -133.6 | -106.88 | -80.16 | -53.44 | -26.72 | 0 | 26.72 | 53.44 | 80.16 | 106.88 | 133.6 | 160.32 | 187.04 | 213.76 | 240.48 | 267.2 | 293.92 | 320.64 | 347.36 | 374.08 | 400.8 | 427.52 | 454.24 | 480.96 | 507.68 | 534.4 | 561.12 | 587.84 | 614.56 | 641.28 | 668 | 694.72 | 721.44 | 748.16 | 774.88 | 801.6 | 828.32 | 855.04
1123 | 511.3515 | 0.001113957 | 0 | 561.5 | -561.5 | 0 | 0 | 0 | 0 | 0 | 0 | 0 | 0 | 0 | 0 | 0 | 0.001113957 | 0.001113957 | 0.001113957 | 0.001113957 | 0.001113957 | 0.001113957 | 0.001113957 | 0.001113957 | 0.001113957 | 0.001113957 | 0.001113957 | 0.001113957 | 0.001113957 | 0.001113957 | 0.001113957 | 0.001113957 | 0.001113957 | 0.001113957 | 0.001113957 | 0.001113957 | 0.001113957 | 0.001113957 | 0.001113957 | 0.001113957 | 0.001113957 | 0.001113957 | 0.001113957 | 0.001113957 | 0.001113957 | 0.001113957 | 0.001113957 | 0.001113957 | 0.001113957 | 0.001113957 | 0.001113957 | 0.001113957 | 0.001113957 | 0.001113957 | 0.001113957 | 0.001113957 | 0.001113957 | 0.001113957 | 0.001113957 | 0 | 0 | 0 | 0 | 0 | 0 | 0 | 0 | 0 | 0 | 0
1251 | 417.8336 | 0.0009102327 | 0 | 625.5 | -625.5 | 0 | 0 | 0 | 0 | 0 | 0 | 0 | 0 | 0 | 0.0009102327 | 0.0009102327 | 0.0009102327 | 0.0009102327 | 0.0009102327 | 0.0009102327 | 0.0009102327 | 0.0009102327 | 0.0009102327 | 0.0009102327 | 0.0009102327 | 0.0009102327 | 0.0009102327 | 0.0009102327 | 0.0009102327 | 0.0009102327 | 0.0009102327 | 0.0009102327 | 0.0009102327 | 0.0009102327 | 0.0009102327 | 0.0009102327 | 0.0009102327 | 0.0009102327 | 0.0009102327 | 0.0009102327 | 0.0009102327 | 0.0009102327 | 0.0009102327 | 0.0009102327 | 0.0009102327 | 0.0009102327 | 0.0009102327 | 0.0009102327 | 0.0009102327 | 0.0009102327 | 0.0009102327 | 0.0009102327 | 0.0009102327 | 0.0009102327 | 0.0009102327 | 0.0009102327 | 0.0009102327 | 0.0009102327 | 0.0009102327 | 0.0009102327 | 0.0009102327 | 0 | 0 | 0 | 0 | 0 | 0 | 0 | 0 | 0
1251 | 397.7411 | 0.000866462 | 0 | 625.5 | -625.5 | 0 | 0 | 0 | 0 | 0 | 0 | 0 | 0 | 0 | 0.000866462 | 0.000866462 | 0.000866462 | 0.000866462 | 0.000866462 | 0.000866462 | 0.000866462 | 0.000866462 | 0.000866462 | 0.000866462 | 0.000866462 | 0.000866462 | 0.000866462 | 0.000866462 | 0.000866462 | 0.000866462 | 0.000866462 | 0.000866462 | 0.000866462 | 0.000866462 | 0.000866462 | 0.000866462 | 0.000866462 | 0.000866462 | 0.000866462 | 0.000866462 | 0.000866462 | 0.000866462 | 0.000866462 | 0.000866462 | 0.000866462 | 0.000866462 | 0.000866462 | 0.000866462 | 0.000866462 | 0.000866462 | 0.000866462 | 0.000866462 | 0.000866462 | 0.000866462 | 0.000866462 | 0.000866462 | 0.000866462 | 0.000866462 | 0.000866462 | 0.000866462 | 0.000866462 | 0 | 0 | 0 | 0 | 0 | 0 | 0 | 0 | 0
1251 | 372.9506 | 0.000812457 | 0 | 625.5 | -625.5 | 0 | 0 | 0 | 0 | 0 | 0 | 0 | 0 | 0 | 0.000812457 | 0.000812457 | 0.000812457 | 0.000812457 | 0.000812457 | 0.000812457 | 0.000812457 | 0.000812457 | 0.000812457 | 0.000812457 | 0.000812457 | 0.000812457 | 0.000812457 | 0.000812457 | 0.000812457 | 0.000812457 | 0.000812457 | 0.000812457 | 0.000812457 | 0.000812457 | 0.000812457 | 0.000812457 | 0.000812457 | 0.000812457 | 0.000812457 | 0.000812457 | 0.000812457 | 0.000812457 | 0.000812457 | 0.000812457 | 0.000812457 | 0.000812457 | 0.000812457 | 0.000812457 | 0.000812457 | 0.000812457 | 0.000812457 | 0.000812457 | 0.000812457 | 0.000812457 | 0.000812457 | 0.000812457 | 0.000812457 | 0.000812457 | 0.000812457 | 0.000812457 | 0.000812457 | 0 | 0 | 0 | 0 | 0 | 0 | 0 | 0 | 0
1251 | 412.7509 | 0.0008991602 | 0 | 625.5 | -625.5 | 0 | 0 | 0 | 0 | 0 | 0 | 0 | 0 | 0 | 0.0008991602 | 0.0008991602 | 0.0008991602 | 0.0008991602 | 0.0008991602 | 0.0008991602 | 0.0008991602 | 0.0008991602 | 0.0008991602 | 0.0008991602 | 0.0008991602 | 0.0008991602 | 0.0008991602 | 0.0008991602 | 0.0008991602 | 0.0008991602 | 0.0008991602 | 0.0008991602 | 0.0008991602 | 0.0008991602 | 0.0008991602 | 0.0008991602 | 0.0008991602 | 0.0008991602 | 0.0008991602 | 0.0008991602 | 0.0008991602 | 0.0008991602 | 0.0008991602 | 0.0008991602 | 0.0008991602 | 0.0008991602 | 0.0008991602 | 0.0008991602 | 0.0008991602 | 0.0008991602 | 0.0008991602 | 0.0008991602 | 0.0008991602 | 0.0008991602 | 0.0008991602 | 0.0008991602 | 0.0008991602 | 0.0008991602 | 0.0008991602 | 0.0008991602 | 0.0008991602 | 0 | 0 | 0 | 0 | 0 | 0 | 0 | 0 | 0
1251 | 397.1637 | 0.0008652041 | 10 | 635.5 | -615.5 | 0 | 0 | 0 | 0 | 0 | 0 | 0 | 0 | 0 | 0.0008652041 | 0.0008652041 | 0.0008652041 | 0.0008652041 | 0.0008652041 | 0.0008652041 | 0.0008652041 | 0.0008652041 | 0.0008652041 | 0.0008652041 | 0.0008652041 | 0.0008652041 | 0.0008652041 | 0.0008652041 | 0.0008652041 | 0.0008652041 | 0.0008652041 | 0.0008652041 | 0.0008652041 | 0.0008652041 | 0.0008652041 | 0.0008652041 | 0.0008652041 | 0.0008652041 | 0.0008652041 | 0.0008652041 | 0.0008652041 | 0.0008652041 | 0.0008652041 | 0.0008652041 | 0.0008652041 | 0.0008652041 | 0.0008652041 | 0.0008652041 | 0.0008652041 | 0.0008652041 | 0.0008652041 | 0.0008652041 | 0.0008652041 | 0.0008652041 | 0.0008652041 | 0.0008652041 | 0.0008652041 | 0.0008652041 | 0.0008652041 | 0.0008652041 | 0.0008652041 | 0 | 0 | 0 | 0 | 0 | 0 | 0 | 0 | 0
1305 | 636.2106 | 0.001385958 | 20 | 672.5 | -632.5 | 0 | 0 | 0 | 0 | 0 | 0 | 0 | 0 | 0 | 0.001385958 | 0.001385958 | 0.001385958 | 0.001385958 | 0.001385958 | 0.001385958 | 0.001385958 | 0.001385958 | 0.001385958 | 0.001385958 | 0.001385958 | 0.001385958 | 0.001385958 | 0.001385958 | 0.001385958 | 0.001385958 | 0.001385958 | 0.001385958 | 0.001385958 | 0.001385958 | 0.001385958 | 0.001385958 | 0.001385958 | 0.001385958 | 0.001385958 | 0.001385958 | 0.001385958 | 0.001385958 | 0.001385958 | 0.001385958 | 0.001385958 | 0.001385958 | 0.001385958 | 0.001385958 | 0.001385958 | 0.001385958 | 0.001385958 | 0.001385958 | 0.001385958 | 0.001385958 | 0.001385958 | 0.001385958 | 0.001385958 | 0.001385958 | 0.001385958 | 0.001385958 | 0.001385958 | 0.001385958 | 0.001385958 | 0 | 0 | 0 | 0 | 0 | 0 | 0
1445 | 629.9622 | 0.001372346 | 30 | 752.5 | -692.5 | 0 | 0 | 0 | 0 | 0 | 0 | 0 | 0.001372346 | 0.001372346 | 0.001372346 | 0.001372346 | 0.001372346 | 0.001372346 | 0.001372346 | 0.001372346 | 0.001372346 | 0.001372346 | 0.001372346 | 0.001372346 | 0.001372346 | 0.001372346 | 0.001372346 | 0.001372346 | 0.001372346 | 0.001372346 | 0.001372346 | 0.001372346 | 0.001372346 | 0.001372346 | 0.001372346 | 0.001372346 | 0.001372346 | 0.001372346 | 0.001372346 | 0.001372346 | 0.001372346 | 0.001372346 | 0.001372346 | 0.001372346 | 0.001372346 | 0.001372346 | 0.001372346 | 0.001372346 | 0.001372346 | 0.001372346 | 0.001372346 | 0.001372346 | 0.001372346 | 0.001372346 | 0.001372346 | 0.001372346 | 0.001372346 | 0.001372346 | 0.001372346 | 0.001372346 | 0.001372346 | 0.001372346 | 0.001372346 | 0.001372346 | 0.001372346 | 0.001372346 | 0 | 0 | 0 | 0
1501 | 625.9211 | 0.001363542 | 40 | 790.5 | -710.5 | 0 | 0 | 0 | 0 | 0 | 0 | 0.001363542 | 0.001363542 | 0.001363542 | 0.001363542 | 0.001363542 | 0.001363542 | 0.001363542 | 0.001363542 | 0.001363542 | 0.001363542 | 0.001363542 | 0.001363542 | 0.001363542 | 0.001363542 | 0.001363542 | 0.001363542 | 0.001363542 | 0.001363542 | 0.001363542 | 0.001363542 | 0.001363542 | 0.001363542 | 0.001363542 | 0.001363542 | 0.001363542 | 0.001363542 | 0.001363542 | 0.001363542 | 0.001363542 | 0.001363542 | 0.001363542 | 0.001363542 | 0.001363542 | 0.001363542 | 0.001363542 | 0.001363542 | 0.001363542 | 0.001363542 | 0.001363542 | 0.001363542 | 0.001363542 | 0.001363542 | 0.001363542 | 0.001363542 | 0.001363542 | 0.001363542 | 0.001363542 | 0.001363542 | 0.001363542 | 0.001363542 | 0.001363542 | 0.001363542 | 0.001363542 | 0.001363542 | 0.001363542 | 0.001363542 | 0 | 0 | 0
1511 | 736.9323 | 0.001605376 | 30 | 785.5 | -725.5 | 0 | 0 | 0 | 0 | 0 | 0.001605376 | 0.001605376 | 0.001605376 | 0.001605376 | 0.001605376 | 0.001605376 | 0.001605376 | 0.001605376 | 0.001605376 | 0.001605376 | 0.001605376 | 0.001605376 | 0.001605376 | 0.001605376 | 0.001605376 | 0.001605376 | 0.001605376 | 0.001605376 | 0.001605376 | 0.001605376 | 0.001605376 | 0.001605376 | 0.001605376 | 0.001605376 | 0.001605376 | 0.001605376 | 0.001605376 | 0.001605376 | 0.001605376 | 0.001605376 | 0.001605376 | 0.001605376 | 0.001605376 | 0.001605376 | 0.001605376 | 0.001605376 | 0.001605376 | 0.001605376 | 0.001605376 | 0.001605376 | 0.001605376 | 0.001605376 | 0.001605376 | 0.001605376 | 0.001605376 | 0.001605376 | 0.001605376 | 0.001605376 | 0.001605376 | 0.001605376 | 0.001605376 | 0.001605376 | 0.001605376 | 0.001605376 | 0.001605376 | 0.001605376 | 0.001605376 | 0 | 0 | 0
1511 | 692.6208 | 0.001508845 | 20 | 775.5 | -735.5 | 0 | 0 | 0 | 0 | 0 | 0.001508845 | 0.001508845 | 0.001508845 | 0.001508845 | 0.001508845 | 0.001508845 | 0.001508845 | 0.001508845 | 0.001508845 | 0.001508845 | 0.001508845 | 0.001508845 | 0.001508845 | 0.001508845 | 0.001508845 | 0.001508845 | 0.001508845 | 0.001508845 | 0.001508845 | 0.001508845 | 0.001508845 | 0.001508845 | 0.001508845 | 0.001508845 | 0.001508845 | 0.001508845 | 0.001508845 | 0.001508845 | 0.001508845 | 0.001508845 | 0.001508845 | 0.001508845 | 0.001508845 | 0.001508845 | 0.001508845 | 0.001508845 | 0.001508845 | 0.001508845 | 0.001508845 | 0.001508845 | 0.001508845 | 0.001508845 | 0.001508845 | 0.001508845 | 0.001508845 | 0.001508845 | 0.001508845 | 0.001508845 | 0.001508845 | 0.001508845 | 0.001508845 | 0.001508845 | 0.001508845 | 0.001508845 | 0.001508845 | 0.001508845 | 0.001508845 | 0 | 0 | 0
1548 | 426.3367 | 0.0009287563 | 10 | 784 | -764 | 0 | 0 | 0 | 0 | 0.0009287563 | 0.0009287563 | 0.0009287563 | 0.0009287563 | 0.0009287563 | 0.0009287563 | 0.0009287563 | 0.0009287563 | 0.0009287563 | 0.0009287563 | 0.0009287563 | 0.0009287563 | 0.0009287563 | 0.0009287563 | 0.0009287563 | 0.0009287563 | 0.0009287563 | 0.0009287563 | 0.0009287563 | 0.0009287563 | 0.0009287563 | 0.0009287563 | 0.0009287563 | 0.0009287563 | 0.0009287563 | 0.0009287563 | 0.0009287563 | 0.0009287563 | 0.0009287563 | 0.0009287563 | 0.0009287563 | 0.0009287563 | 0.0009287563 | 0.0009287563 | 0.0009287563 | 0.0009287563 | 0.0009287563 | 0.0009287563 | 0.0009287563 | 0.0009287563 | 0.0009287563 | 0.0009287563 | 0.0009287563 | 0.0009287563 | 0.0009287563 | 0.0009287563 | 0.0009287563 | 0.0009287563 | 0.0009287563 | 0.0009287563 | 0.0009287563 | 0.0009287563 | 0.0009287563 | 0.0009287563 | 0.0009287563 | 0.0009287563 | 0.0009287563 | 0.0009287563 | 0 | 0 | 0
1600 | 425.4843 | 0.0009268993 | 0 | 800 | -800 | 0 | 0 | 0 | 0.0009268993 | 0.0009268993 | 0.0009268993 | 0.0009268993 | 0.0009268993 | 0.0009268993 | 0.0009268993 | 0.0009268993 | 0.0009268993 | 0.0009268993 | 0.0009268993 | 0.0009268993 | 0.0009268993 | 0.0009268993 | 0.0009268993 | 0.0009268993 | 0.0009268993 | 0.0009268993 | 0.0009268993 | 0.0009268993 | 0.0009268993 | 0.0009268993 | 0.0009268993 | 0.0009268993 | 0.0009268993 | 0.0009268993 | 0.0009268993 | 0.0009268993 | 0.0009268993 | 0.0009268993 | 0.0009268993 | 0.0009268993 | 0.0009268993 | 0.0009268993 | 0.0009268993 | 0.0009268993 | 0.0009268993 | 0.0009268993 | 0.0009268993 | 0.0009268993 | 0.0009268993 | 0.0009268993 | 0.0009268993 | 0.0009268993 | 0.0009268993 | 0.0009268993 | 0.0009268993 | 0.0009268993 | 0.0009268993 | 0.0009268993 | 0.0009268993 | 0.0009268993 | 0.0009268993 | 0.0009268993 | 0.0009268993 | 0.0009268993 | 0.0009268993 | 0.0009268993 | 0.0009268993 | 0 | 0 | 0
1591 | 392.0253 | 0.0008540104 | -10 | 785.5 | -805.5 | 0 | 0 | 0.0008540104 | 0.0008540104 | 0.0008540104 | 0.0008540104 | 0.0008540104 | 0.0008540104 | 0.0008540104 | 0.0008540104 | 0.0008540104 | 0.0008540104 | 0.0008540104 | 0.0008540104 | 0.0008540104 | 0.0008540104 | 0.0008540104 | 0.0008540104 | 0.0008540104 | 0.0008540104 | 0.0008540104 | 0.0008540104 | 0.0008540104 | 0.0008540104 | 0.0008540104 | 0.0008540104 | 0.0008540104 | 0.0008540104 | 0.0008540104 | 0.0008540104 | 0.0008540104 | 0.0008540104 | 0.0008540104 | 0.0008540104 | 0.0008540104 | 0.0008540104 | 0.0008540104 | 0.0008540104 | 0.0008540104 | 0.0008540104 | 0.0008540104 | 0.0008540104 | 0.0008540104 | 0.0008540104 | 0.0008540104 | 0.0008540104 | 0.0008540104 | 0.0008540104 | 0.0008540104 | 0.0008540104 | 0.0008540104 | 0.0008540104 | 0.0008540104 | 0.0008540104 | 0.0008540104 | 0.0008540104 | 0.0008540104 | 0.0008540104 | 0.0008540104 | 0.0008540104 | 0.0008540104 | 0.0008540104 | 0 | 0 | 0
1565 | 444.3143 | 0.0009679197 | -20 | 762.5 | -802.5 | 0 | 0 | 0.0009679197 | 0.0009679197 | 0.0009679197 | 0.0009679197 | 0.0009679197 | 0.0009679197 | 0.0009679197 | 0.0009679197 | 0.0009679197 | 0.0009679197 | 0.0009679197 | 0.0009679197 | 0.0009679197 | 0.0009679197 | 0.0009679197 | 0.0009679197 | 0.0009679197 | 0.0009679197 | 0.0009679197 | 0.0009679197 | 0.0009679197 | 0.0009679197 | 0.0009679197 | 0.0009679197 | 0.0009679197 | 0.0009679197 | 0.0009679197 | 0.0009679197 | 0.0009679197 | 0.0009679197 | 0.0009679197 | 0.0009679197 | 0.0009679197 | 0.0009679197 | 0.0009679197 | 0.0009679197 | 0.0009679197 | 0.0009679197 | 0.0009679197 | 0.0009679197 | 0.0009679197 | 0.0009679197 | 0.0009679197 | 0.0009679197 | 0.0009679197 | 0.0009679197 | 0.0009679197 | 0.0009679197 | 0.0009679197 | 0.0009679197 | 0.0009679197 | 0.0009679197 | 0.0009679197 | 0.0009679197 | 0.0009679197 | 0.0009679197 | 0.0009679197 | 0.0009679197 | 0.0009679197 | 0 | 0 | 0 | 0
1565 | 422.8334 | 0.0009211244 | -30 | 752.5 | -812.5 | 0 | 0 | 0.0009211244 | 0.0009211244 | 0.0009211244 | 0.0009211244 | 0.0009211244 | 0.0009211244 | 0.0009211244 | 0.0009211244 | 0.0009211244 | 0.0009211244 | 0.0009211244 | 0.0009211244 | 0.0009211244 | 0.0009211244 | 0.0009211244 | 0.0009211244 | 0.0009211244 | 0.0009211244 | 0.0009211244 | 0.0009211244 | 0.0009211244 | 0.0009211244 | 0.0009211244 | 0.0009211244 | 0.0009211244 | 0.0009211244 | 0.0009211244 | 0.0009211244 | 0.0009211244 | 0.0009211244 | 0.0009211244 | 0.0009211244 | 0.0009211244 | 0.0009211244 | 0.0009211244 | 0.0009211244 | 0.0009211244 | 0.0009211244 | 0.0009211244 | 0.0009211244 | 0.0009211244 | 0.0009211244 | 0.0009211244 | 0.0009211244 | 0.0009211244 | 0.0009211244 | 0.0009211244 | 0.0009211244 | 0.0009211244 | 0.0009211244 | 0.0009211244 | 0.0009211244 | 0.0009211244 | 0.0009211244 | 0.0009211244 | 0.0009211244 | 0.0009211244 | 0.0009211244 | 0.0009211244 | 0 | 0 | 0 | 0
1561 | 352.281 | 0.000767429 | -40 | 740.5 | -820.5 | 0 | 0 | 0.000767429 | 0.000767429 | 0.000767429 | 0.000767429 | 0.000767429 | 0.000767429 | 0.000767429 | 0.000767429 | 0.000767429 | 0.000767429 | 0.000767429 | 0.000767429 | 0.000767429 | 0.000767429 | 0.000767429 | 0.000767429 | 0.000767429 | 0.000767429 | 0.000767429 | 0.000767429 | 0.000767429 | 0.000767429 | 0.000767429 | 0.000767429 | 0.000767429 | 0.000767429 | 0.000767429 | 0.000767429 | 0.000767429 | 0.000767429 | 0.000767429 | 0.000767429 | 0.000767429 | 0.000767429 | 0.000767429 | 0.000767429 | 0.000767429 | 0.000767429 | 0.000767429 | 0.000767429 | 0.000767429 | 0.000767429 | 0.000767429 | 0.000767429 | 0.000767429 | 0.000767429 | 0.000767429 | 0.000767429 | 0.000767429 | 0.000767429 | 0.000767429 | 0.000767429 | 0.000767429 | 0.000767429 | 0.000767429 | 0.000767429 | 0.000767429 | 0.000767429 | 0 | 0 | 0 | 0 | 0
1561 | 304.9627 | 0.0006643482 | -30 | 750.5 | -810.5 | 0 | 0 | 0.0006643482 | 0.0006643482 | 0.0006643482 | 0.0006643482 | 0.0006643482 | 0.0006643482 | 0.0006643482 | 0.0006643482 | 0.0006643482 | 0.0006643482 | 0.0006643482 | 0.0006643482 | 0.0006643482 | 0.0006643482 | 0.0006643482 | 0.0006643482 | 0.0006643482 | 0.0006643482 | 0.0006643482 | 0.0006643482 | 0.0006643482 | 0.0006643482 | 0.0006643482 | 0.0006643482 | 0.0006643482 | 0.0006643482 | 0.0006643482 | 0.0006643482 | 0.0006643482 | 0.0006643482 | 0.0006643482 | 0.0006643482 | 0.0006643482 | 0.0006643482 | 0.0006643482 | 0.0006643482 | 0.0006643482 | 0.0006643482 | 0.0006643482 | 0.0006643482 | 0.0006643482 | 0.0006643482 | 0.0006643482 | 0.0006643482 | 0.0006643482 | 0.0006643482 | 0.0006643482 | 0.0006643482 | 0.0006643482 | 0.0006643482 | 0.0006643482 | 0.0006643482 | 0.0006643482 | 0.0006643482 | 0.0006643482 | 0.0006643482 | 0.0006643482 | 0.0006643482 | 0.0006643482 | 0 | 0 | 0 | 0
1561 | 298.5708 | 0.0006504237 | -20 | 760.5 | -800.5 | 0 | 0 | 0 | 0.0006504237 | 0.0006504237 | 0.0006504237 | 0.0006504237 | 0.0006504237 | 0.0006504237 | 0.0006504237 | 0.0006504237 | 0.0006504237 | 0.0006504237 | 0.0006504237 | 0.0006504237 | 0.0006504237 | 0.0006504237 | 0.0006504237 | 0.0006504237 | 0.0006504237 | 0.0006504237 | 0.0006504237 | 0.0006504237 | 0.0006504237 | 0.0006504237 | 0.0006504237 | 0.0006504237 | 0.0006504237 | 0.0006504237 | 0.0006504237 | 0.0006504237 | 0.0006504237 | 0.0006504237 | 0.0006504237 | 0.0006504237 | 0.0006504237 | 0.0006504237 | 0.0006504237 | 0.0006504237 | 0.0006504237 | 0.0006504237 | 0.0006504237 | 0.0006504237 | 0.0006504237 | 0.0006504237 | 0.0006504237 | 0.0006504237 | 0.0006504237 | 0.0006504237 | 0.0006504237 | 0.0006504237 | 0.0006504237 | 0.0006504237 | 0.0006504237 | 0.0006504237 | 0.0006504237 | 0.0006504237 | 0.0006504237 | 0.0006504237 | 0.0006504237 | 0.0006504237 | 0 | 0 | 0 | 0
1561 | 306.7485 | 0.0006682386 | -10 | 770.5 | -790.5 | 0 | 0 | 0 | 0.0006682386 | 0.0006682386 | 0.0006682386 | 0.0006682386 | 0.0006682386 | 0.0006682386 | 0.0006682386 | 0.0006682386 | 0.0006682386 | 0.0006682386 | 0.0006682386 | 0.0006682386 | 0.0006682386 | 0.0006682386 | 0.0006682386 | 0.0006682386 | 0.0006682386 | 0.0006682386 | 0.0006682386 | 0.0006682386 | 0.0006682386 | 0.0006682386 | 0.0006682386 | 0.0006682386 | 0.0006682386 | 0.0006682386 | 0.0006682386 | 0.0006682386 | 0.0006682386 | 0.0006682386 | 0.0006682386 | 0.0006682386 | 0.0006682386 | 0.0006682386 | 0.0006682386 | 0.0006682386 | 0.0006682386 | 0.0006682386 | 0.0006682386 | 0.0006682386 | 0.0006682386 | 0.0006682386 | 0.0006682386 | 0.0006682386 | 0.0006682386 | 0.0006682386 | 0.0006682386 | 0.0006682386 | 0.0006682386 | 0.0006682386 | 0.0006682386 | 0.0006682386 | 0.0006682386 | 0.0006682386 | 0.0006682386 | 0.0006682386 | 0.0006682386 | 0.0006682386 | 0 | 0 | 0 | 0
1561 | 282.8296 | 0.0006161322 | 0 | 780.5 | -780.5 | 0 | 0 | 0 | 0.0006161322 | 0.0006161322 | 0.0006161322 | 0.0006161322 | 0.0006161322 | 0.0006161322 | 0.0006161322 | 0.0006161322 | 0.0006161322 | 0.0006161322 | 0.0006161322 | 0.0006161322 | 0.0006161322 | 0.0006161322 | 0.0006161322 | 0.0006161322 | 0.0006161322 | 0.0006161322 | 0.0006161322 | 0.0006161322 | 0.0006161322 | 0.0006161322 | 0.0006161322 | 0.0006161322 | 0.0006161322 | 0.0006161322 | 0.0006161322 | 0.0006161322 | 0.0006161322 | 0.0006161322 | 0.0006161322 | 0.0006161322 | 0.0006161322 | 0.0006161322 | 0.0006161322 | 0.0006161322 | 0.0006161322 | 0.0006161322 | 0.0006161322 | 0.0006161322 | 0.0006161322 | 0.0006161322 | 0.0006161322 | 0.0006161322 | 0.0006161322 | 0.0006161322 | 0.0006161322 | 0.0006161322 | 0.0006161322 | 0.0006161322 | 0.0006161322 | 0.0006161322 | 0.0006161322 | 0.0006161322 | 0.0006161322 | 0.0006161322 | 0.0006161322 | 0.0006161322 | 0.0006161322 | 0 | 0 | 0
1534 | 279.8279 | 0.0006095931 | 10 | 777 | -757 | 0 | 0 | 0 | 0 | 0.0006095931 | 0.0006095931 | 0.0006095931 | 0.0006095931 | 0.0006095931 | 0.0006095931 | 0.0006095931 | 0.0006095931 | 0.0006095931 | 0.0006095931 | 0.0006095931 | 0.0006095931 | 0.0006095931 | 0.0006095931 | 0.0006095931 | 0.0006095931 | 0.0006095931 | 0.0006095931 | 0.0006095931 | 0.0006095931 | 0.0006095931 | 0.0006095931 | 0.0006095931 | 0.0006095931 | 0.0006095931 | 0.0006095931 | 0.0006095931 | 0.0006095931 | 0.0006095931 | 0.0006095931 | 0.0006095931 | 0.0006095931 | 0.0006095931 | 0.0006095931 | 0.0006095931 | 0.0006095931 | 0.0006095931 | 0.0006095931 | 0.0006095931 | 0.0006095931 | 0.0006095931 | 0.0006095931 | 0.0006095931 | 0.0006095931 | 0.0006095931 | 0.0006095931 | 0.0006095931 | 0.0006095931 | 0.0006095931 | 0.0006095931 | 0.0006095931 | 0.0006095931 | 0.0006095931 | 0.0006095931 | 0.0006095931 | 0.0006095931 | 0.0006095931 | 0.0006095931 | 0 | 0 | 0
1534 | 339.9353 | 0.0007405344 | 20 | 787 | -747 | 0 | 0 | 0 | 0 | 0 | 0.0007405344 | 0.0007405344 | 0.0007405344 | 0.0007405344 | 0.0007405344 | 0.0007405344 | 0.0007405344 | 0.0007405344 | 0.0007405344 | 0.0007405344 | 0.0007405344 | 0.0007405344 | 0.0007405344 | 0.0007405344 | 0.0007405344 | 0.0007405344 | 0.0007405344 | 0.0007405344 | 0.0007405344 | 0.0007405344 | 0.0007405344 | 0.0007405344 | 0.0007405344 | 0.0007405344 | 0.0007405344 | 0.0007405344 | 0.0007405344 | 0.0007405344 | 0.0007405344 | 0.0007405344 | 0.0007405344 | 0.0007405344 | 0.0007405344 | 0.0007405344 | 0.0007405344 | 0.0007405344 | 0.0007405344 | 0.0007405344 | 0.0007405344 | 0.0007405344 | 0.0007405344 | 0.0007405344 | 0.0007405344 | 0.0007405344 | 0.0007405344 | 0.0007405344 | 0.0007405344 | 0.0007405344 | 0.0007405344 | 0.0007405344 | 0.0007405344 | 0.0007405344 | 0.0007405344 | 0.0007405344 | 0.0007405344 | 0.0007405344 | 0.0007405344 | 0 | 0 | 0
1534 | 374.0124 | 0.0008147701 | 30 | 797 | -737 | 0 | 0 | 0 | 0 | 0 | 0.0008147701 | 0.0008147701 | 0.0008147701 | 0.0008147701 | 0.0008147701 | 0.0008147701 | 0.0008147701 | 0.0008147701 | 0.0008147701 | 0.0008147701 | 0.0008147701 | 0.0008147701 | 0.0008147701 | 0.0008147701 | 0.0008147701 | 0.0008147701 | 0.0008147701 | 0.0008147701 | 0.0008147701 | 0.0008147701 | 0.0008147701 | 0.0008147701 | 0.0008147701 | 0.0008147701 | 0.0008147701 | 0.0008147701 | 0.0008147701 | 0.0008147701 | 0.0008147701 | 0.0008147701 | 0.0008147701 | 0.0008147701 | 0.0008147701 | 0.0008147701 | 0.0008147701 | 0.0008147701 | 0.0008147701 | 0.0008147701 | 0.0008147701 | 0.0008147701 | 0.0008147701 | 0.0008147701 | 0.0008147701 | 0.0008147701 | 0.0008147701 | 0.0008147701 | 0.0008147701 | 0.0008147701 | 0.0008147701 | 0.0008147701 | 0.0008147701 | 0.0008147701 | 0.0008147701 | 0.0008147701 | 0.0008147701 | 0.0008147701 | 0.0008147701 | 0 | 0 | 0
1534 | 307.4884 | 0.0006698503 | 40 | 807 | -727 | 0 | 0 | 0 | 0 | 0 | 0.0006698503 | 0.0006698503 | 0.0006698503 | 0.0006698503 | 0.0006698503 | 0.0006698503 | 0.0006698503 | 0.0006698503 | 0.0006698503 | 0.0006698503 | 0.0006698503 | 0.0006698503 | 0.0006698503 | 0.0006698503 | 0.0006698503 | 0.0006698503 | 0.0006698503 | 0.0006698503 | 0.0006698503 | 0.0006698503 | 0.0006698503 | 0.0006698503 | 0.0006698503 | 0.0006698503 | 0.0006698503 | 0.0006698503 | 0.0006698503 | 0.0006698503 | 0.0006698503 | 0.0006698503 | 0.0006698503 | 0.0006698503 | 0.0006698503 | 0.0006698503 | 0.0006698503 | 0.0006698503 | 0.0006698503 | 0.0006698503 | 0.0006698503 | 0.0006698503 | 0.0006698503 | 0.0006698503 | 0.0006698503 | 0.0006698503 | 0.0006698503 | 0.0006698503 | 0.0006698503 | 0.0006698503 | 0.0006698503 | 0.0006698503 | 0.0006698503 | 0.0006698503 | 0.0006698503 | 0.0006698503 | 0.0006698503 | 0.0006698503 | 0.0006698503 | 0.0006698503 | 0 | 0
1534 | 332.8175 | 0.0007250286 | 30 | 797 | -737 | 0 | 0 | 0 | 0 | 0 | 0.0007250286 | 0.0007250286 | 0.0007250286 | 0.0007250286 | 0.0007250286 | 0.0007250286 | 0.0007250286 | 0.0007250286 | 0.0007250286 | 0.0007250286 | 0.0007250286 | 0.0007250286 | 0.0007250286 | 0.0007250286 | 0.0007250286 | 0.0007250286 | 0.0007250286 | 0.0007250286 | 0.0007250286 | 0.0007250286 | 0.0007250286 | 0.0007250286 | 0.0007250286 | 0.0007250286 | 0.0007250286 | 0.0007250286 | 0.0007250286 | 0.0007250286 | 0.0007250286 | 0.0007250286 | 0.0007250286 | 0.0007250286 | 0.0007250286 | 0.0007250286 | 0.0007250286 | 0.0007250286 | 0.0007250286 | 0.0007250286 | 0.0007250286 | 0.0007250286 | 0.0007250286 | 0.0007250286 | 0.0007250286 | 0.0007250286 | 0.0007250286 | 0.0007250286 | 0.0007250286 | 0.0007250286 | 0.0007250286 | 0.0007250286 | 0.0007250286 | 0.0007250286 | 0.0007250286 | 0.0007250286 | 0.0007250286 | 0.0007250286 | 0.0007250286 | 0 | 0 | 0
1534 | 313.2618 | 0.0006824274 | 20 | 787 | -747 | 0 | 0 | 0 | 0 | 0 | 0.0006824274 | 0.0006824274 | 0.0006824274 | 0.0006824274 | 0.0006824274 | 0.0006824274 | 0.0006824274 | 0.0006824274 | 0.0006824274 | 0.0006824274 | 0.0006824274 | 0.0006824274 | 0.0006824274 | 0.0006824274 | 0.0006824274 | 0.0006824274 | 0.0006824274 | 0.0006824274 | 0.0006824274 | 0.0006824274 | 0.0006824274 | 0.0006824274 | 0.0006824274 | 0.0006824274 | 0.0006824274 | 0.0006824274 | 0.0006824274 | 0.0006824274 | 0.0006824274 | 0.0006824274 | 0.0006824274 | 0.0006824274 | 0.0006824274 | 0.0006824274 | 0.0006824274 | 0.0006824274 | 0.0006824274 | 0.0006824274 | 0.0006824274 | 0.0006824274 | 0.0006824274 | 0.0006824274 | 0.0006824274 | 0.0006824274 | 0.0006824274 | 0.0006824274 | 0.0006824274 | 0.0006824274 | 0.0006824274 | 0.0006824274 | 0.0006824274 | 0.0006824274 | 0.0006824274 | 0.0006824274 | 0.0006824274 | 0.0006824274 | 0.0006824274 | 0 | 0 | 0
1534 | 330.2164 | 0.0007193622 | 10 | 777 | -757 | 0 | 0 | 0 | 0 | 0.0007193622 | 0.0007193622 | 0.0007193622 | 0.0007193622 | 0.0007193622 | 0.0007193622 | 0.0007193622 | 0.0007193622 | 0.0007193622 | 0.0007193622 | 0.0007193622 | 0.0007193622 | 0.0007193622 | 0.0007193622 | 0.0007193622 | 0.0007193622 | 0.0007193622 | 0.0007193622 | 0.0007193622 | 0.0007193622 | 0.0007193622 | 0.0007193622 | 0.0007193622 | 0.0007193622 | 0.0007193622 | 0.0007193622 | 0.0007193622 | 0.0007193622 | 0.0007193622 | 0.0007193622 | 0.0007193622 | 0.0007193622 | 0.0007193622 | 0.0007193622 | 0.0007193622 | 0.0007193622 | 0.0007193622 | 0.0007193622 | 0.0007193622 | 0.0007193622 | 0.0007193622 | 0.0007193622 | 0.0007193622 | 0.0007193622 | 0.0007193622 | 0.0007193622 | 0.0007193622 | 0.0007193622 | 0.0007193622 | 0.0007193622 | 0.0007193622 | 0.0007193622 | 0.0007193622 | 0.0007193622 | 0.0007193622 | 0.0007193622 | 0.0007193622 | 0.0007193622 | 0 | 0 | 0
1534 | 345.1039 | 0.0007517941 | 0 | 767 | -767 | 0 | 0 | 0 | 0 | 0.0007517941 | 0.0007517941 | 0.0007517941 | 0.0007517941 | 0.0007517941 | 0.0007517941 | 0.0007517941 | 0.0007517941 | 0.0007517941 | 0.0007517941 | 0.0007517941 | 0.0007517941 | 0.0007517941 | 0.0007517941 | 0.0007517941 | 0.0007517941 | 0.0007517941 | 0.0007517941 | 0.0007517941 | 0.0007517941 | 0.0007517941 | 0.0007517941 | 0.0007517941 | 0.0007517941 | 0.0007517941 | 0.0007517941 | 0.0007517941 | 0.0007517941 | 0.0007517941 | 0.0007517941 | 0.0007517941 | 0.0007517941 | 0.0007517941 | 0.0007517941 | 0.0007517941 | 0.0007517941 | 0.0007517941 | 0.0007517941 | 0.0007517941 | 0.0007517941 | 0.0007517941 | 0.0007517941 | 0.0007517941 | 0.0007517941 | 0.0007517941 | 0.0007517941 | 0.0007517941 | 0.0007517941 | 0.0007517941 | 0.0007517941 | 0.0007517941 | 0.0007517941 | 0.0007517941 | 0.0007517941 | 0.0007517941 | 0.0007517941 | 0.0007517941 | 0 | 0 | 0 | 0
1534 | 398.096 | 0.0008672352 | -10 | 757 | -777 | 0 | 0 | 0 | 0.0008672352 | 0.0008672352 | 0.0008672352 | 0.0008672352 | 0.0008672352 | 0.0008672352 | 0.0008672352 | 0.0008672352 | 0.0008672352 | 0.0008672352 | 0.0008672352 | 0.0008672352 | 0.0008672352 | 0.0008672352 | 0.0008672352 | 0.0008672352 | 0.0008672352 | 0.0008672352 | 0.0008672352 | 0.0008672352 | 0.0008672352 | 0.0008672352 | 0.0008672352 | 0.0008672352 | 0.0008672352 | 0.0008672352 | 0.0008672352 | 0.0008672352 | 0.0008672352 | 0.0008672352 | 0.0008672352 | 0.0008672352 | 0.0008672352 | 0.0008672352 | 0.0008672352 | 0.0008672352 | 0.0008672352 | 0.0008672352 | 0.0008672352 | 0.0008672352 | 0.0008672352 | 0.0008672352 | 0.0008672352 | 0.0008672352 | 0.0008672352 | 0.0008672352 | 0.0008672352 | 0.0008672352 | 0.0008672352 | 0.0008672352 | 0.0008672352 | 0.0008672352 | 0.0008672352 | 0.0008672352 | 0.0008672352 | 0.0008672352 | 0.0008672352 | 0.0008672352 | 0 | 0 | 0 | 0
1534 | 331.2734 | 0.0007216649 | -20 | 747 | -787 | 0 | 0 | 0 | 0.0007216649 | 0.0007216649 | 0.0007216649 | 0.0007216649 | 0.0007216649 | 0.0007216649 | 0.0007216649 | 0.0007216649 | 0.0007216649 | 0.0007216649 | 0.0007216649 | 0.0007216649 | 0.0007216649 | 0.0007216649 | 0.0007216649 | 0.0007216649 | 0.0007216649 | 0.0007216649 | 0.0007216649 | 0.0007216649 | 0.0007216649 | 0.0007216649 | 0.0007216649 | 0.0007216649 | 0.0007216649 | 0.0007216649 | 0.0007216649 | 0.0007216649 | 0.0007216649 | 0.0007216649 | 0.0007216649 | 0.0007216649 | 0.0007216649 | 0.0007216649 | 0.0007216649 | 0.0007216649 | 0.0007216649 | 0.0007216649 | 0.0007216649 | 0.0007216649 | 0.0007216649 | 0.0007216649 | 0.0007216649 | 0.0007216649 | 0.0007216649 | 0.0007216649 | 0.0007216649 | 0.0007216649 | 0.0007216649 | 0.0007216649 | 0.0007216649 | 0.0007216649 | 0.0007216649 | 0.0007216649 | 0.0007216649 | 0.0007216649 | 0.0007216649 | 0 | 0 | 0 | 0 | 0
1534 | 352.3284 | 0.0007675324 | -30 | 737 | -797 | 0 | 0 | 0 | 0.0007675324 | 0.0007675324 | 0.0007675324 | 0.0007675324 | 0.0007675324 | 0.0007675324 | 0.0007675324 | 0.0007675324 | 0.0007675324 | 0.0007675324 | 0.0007675324 | 0.0007675324 | 0.0007675324 | 0.0007675324 | 0.0007675324 | 0.0007675324 | 0.0007675324 | 0.0007675324 | 0.0007675324 | 0.0007675324 | 0.0007675324 | 0.0007675324 | 0.0007675324 | 0.0007675324 | 0.0007675324 | 0.0007675324 | 0.0007675324 | 0.0007675324 | 0.0007675324 | 0.0007675324 | 0.0007675324 | 0.0007675324 | 0.0007675324 | 0.0007675324 | 0.0007675324 | 0.0007675324 | 0.0007675324 | 0.0007675324 | 0.0007675324 | 0.0007675324 | 0.0007675324 | 0.0007675324 | 0.0007675324 | 0.0007675324 | 0.0007675324 | 0.0007675324 | 0.0007675324 | 0.0007675324 | 0.0007675324 | 0.0007675324 | 0.0007675324 | 0.0007675324 | 0.0007675324 | 0.0007675324 | 0.0007675324 | 0.0007675324 | 0.0007675324 | 0 | 0 | 0 | 0 | 0
1534 | 339.2713 | 0.000739088 | -40 | 727 | -807 | 0 | 0 | 0.000739088 | 0.000739088 | 0.000739088 | 0.000739088 | 0.000739088 | 0.000739088 | 0.000739088 | 0.000739088 | 0.000739088 | 0.000739088 | 0.000739088 | 0.000739088 | 0.000739088 | 0.000739088 | 0.000739088 | 0.000739088 | 0.000739088 | 0.000739088 | 0.000739088 | 0.000739088 | 0.000739088 | 0.000739088 | 0.000739088 | 0.000739088 | 0.000739088 | 0.000739088 | 0.000739088 | 0.000739088 | 0.000739088 | 0.000739088 | 0.000739088 | 0.000739088 | 0.000739088 | 0.000739088 | 0.000739088 | 0.000739088 | 0.000739088 | 0.000739088 | 0.000739088 | 0.000739088 | 0.000739088 | 0.000739088 | 0.000739088 | 0.000739088 | 0.000739088 | 0.000739088 | 0.000739088 | 0.000739088 | 0.000739088 | 0.000739088 | 0.000739088 | 0.000739088 | 0.000739088 | 0.000739088 | 0.000739088 | 0.000739088 | 0.000739088 | 0.000739088 | 0 | 0 | 0 | 0 | 0
1534 | 353.2517 | 0.0007695437 | -30 | 737 | -797 | 0 | 0 | 0 | 0.0007695437 | 0.0007695437 | 0.0007695437 | 0.0007695437 | 0.0007695437 | 0.0007695437 | 0.0007695437 | 0.0007695437 | 0.0007695437 | 0.0007695437 | 0.0007695437 | 0.0007695437 | 0.0007695437 | 0.0007695437 | 0.0007695437 | 0.0007695437 | 0.0007695437 | 0.0007695437 | 0.0007695437 | 0.0007695437 | 0.0007695437 | 0.0007695437 | 0.0007695437 | 0.0007695437 | 0.0007695437 | 0.0007695437 | 0.0007695437 | 0.0007695437 | 0.0007695437 | 0.0007695437 | 0.0007695437 | 0.0007695437 | 0.0007695437 | 0.0007695437 | 0.0007695437 | 0.0007695437 | 0.0007695437 | 0.0007695437 | 0.0007695437 | 0.0007695437 | 0.0007695437 | 0.0007695437 | 0.0007695437 | 0.0007695437 | 0.0007695437 | 0.0007695437 | 0.0007695437 | 0.0007695437 | 0.0007695437 | 0.0007695437 | 0.0007695437 | 0.0007695437 | 0.0007695437 | 0.0007695437 | 0.0007695437 | 0.0007695437 | 0.0007695437 | 0 | 0 | 0 | 0 | 0
1527 | 523.3668 | 0.001140132 | -20 | 743.5 | -783.5 | 0 | 0 | 0 | 0.001140132 | 0.001140132 | 0.001140132 | 0.001140132 | 0.001140132 | 0.001140132 | 0.001140132 | 0.001140132 | 0.001140132 | 0.001140132 | 0.001140132 | 0.001140132 | 0.001140132 | 0.001140132 | 0.001140132 | 0.001140132 | 0.001140132 | 0.001140132 | 0.001140132 | 0.001140132 | 0.001140132 | 0.001140132 | 0.001140132 | 0.001140132 | 0.001140132 | 0.001140132 | 0.001140132 | 0.001140132 | 0.001140132 | 0.001140132 | 0.001140132 | 0.001140132 | 0.001140132 | 0.001140132 | 0.001140132 | 0.001140132 | 0.001140132 | 0.001140132 | 0.001140132 | 0.001140132 | 0.001140132 | 0.001140132 | 0.001140132 | 0.001140132 | 0.001140132 | 0.001140132 | 0.001140132 | 0.001140132 | 0.001140132 | 0.001140132 | 0.001140132 | 0.001140132 | 0.001140132 | 0.001140132 | 0.001140132 | 0.001140132 | 0.001140132 | 0 | 0 | 0 | 0 | 0
1524 | 653.309 | 0.001423206 | -10 | 752 | -772 | 0 | 0 | 0 | 0 | 0.001423206 | 0.001423206 | 0.001423206 | 0.001423206 | 0.001423206 | 0.001423206 | 0.001423206 | 0.001423206 | 0.001423206 | 0.001423206 | 0.001423206 | 0.001423206 | 0.001423206 | 0.001423206 | 0.001423206 | 0.001423206 | 0.001423206 | 0.001423206 | 0.001423206 | 0.001423206 | 0.001423206 | 0.001423206 | 0.001423206 | 0.001423206 | 0.001423206 | 0.001423206 | 0.001423206 | 0.001423206 | 0.001423206 | 0.001423206 | 0.001423206 | 0.001423206 | 0.001423206 | 0.001423206 | 0.001423206 | 0.001423206 | 0.001423206 | 0.001423206 | 0.001423206 | 0.001423206 | 0.001423206 | 0.001423206 | 0.001423206 | 0.001423206 | 0.001423206 | 0.001423206 | 0.001423206 | 0.001423206 | 0.001423206 | 0.001423206 | 0.001423206 | 0.001423206 | 0.001423206 | 0.001423206 | 0.001423206 | 0.001423206 | 0.001423206 | 0 | 0 | 0 | 0
1534 | 702.5823 | 0.001530545 | 0 | 767 | -767 | 0 | 0 | 0 | 0 | 0.001530545 | 0.001530545 | 0.001530545 | 0.001530545 | 0.001530545 | 0.001530545 | 0.001530545 | 0.001530545 | 0.001530545 | 0.001530545 | 0.001530545 | 0.001530545 | 0.001530545 | 0.001530545 | 0.001530545 | 0.001530545 | 0.001530545 | 0.001530545 | 0.001530545 | 0.001530545 | 0.001530545 | 0.001530545 | 0.001530545 | 0.001530545 | 0.001530545 | 0.001530545 | 0.001530545 | 0.001530545 | 0.001530545 | 0.001530545 | 0.001530545 | 0.001530545 | 0.001530545 | 0.001530545 | 0.001530545 | 0.001530545 | 0.001530545 | 0.001530545 | 0.001530545 | 0.001530545 | 0.001530545 | 0.001530545 | 0.001530545 | 0.001530545 | 0.001530545 | 0.001530545 | 0.001530545 | 0.001530545 | 0.001530545 | 0.001530545 | 0.001530545 | 0.001530545 | 0.001530545 | 0.001530545 | 0.001530545 | 0.001530545 | 0.001530545 | 0 | 0 | 0 | 0
1511 | 688.4783 | 0.00149982 | 10 | 765.5 | -745.5 | 0 | 0 | 0 | 0 | 0 | 0.00149982 | 0.00149982 | 0.00149982 | 0.00149982 | 0.00149982 | 0.00149982 | 0.00149982 | 0.00149982 | 0.00149982 | 0.00149982 | 0.00149982 | 0.00149982 | 0.00149982 | 0.00149982 | 0.00149982 | 0.00149982 | 0.00149982 | 0.00149982 | 0.00149982 | 0.00149982 | 0.00149982 | 0.00149982 | 0.00149982 | 0.00149982 | 0.00149982 | 0.00149982 | 0.00149982 | 0.00149982 | 0.00149982 | 0.00149982 | 0.00149982 | 0.00149982 | 0.00149982 | 0.00149982 | 0.00149982 | 0.00149982 | 0.00149982 | 0.00149982 | 0.00149982 | 0.00149982 | 0.00149982 | 0.00149982 | 0.00149982 | 0.00149982 | 0.00149982 | 0.00149982 | 0.00149982 | 0.00149982 | 0.00149982 | 0.00149982 | 0.00149982 | 0.00149982 | 0.00149982 | 0.00149982 | 0.00149982 | 0.00149982 | 0 | 0 | 0 | 0
1511 | 586.1275 | 0.001276854 | 20 | 775.5 | -735.5 | 0 | 0 | 0 | 0 | 0 | 0.001276854 | 0.001276854 | 0.001276854 | 0.001276854 | 0.001276854 | 0.001276854 | 0.001276854 | 0.001276854 | 0.001276854 | 0.001276854 | 0.001276854 | 0.001276854 | 0.001276854 | 0.001276854 | 0.001276854 | 0.001276854 | 0.001276854 | 0.001276854 | 0.001276854 | 0.001276854 | 0.001276854 | 0.001276854 | 0.001276854 | 0.001276854 | 0.001276854 | 0.001276854 | 0.001276854 | 0.001276854 | 0.001276854 | 0.001276854 | 0.001276854 | 0.001276854 | 0.001276854 | 0.001276854 | 0.001276854 | 0.001276854 | 0.001276854 | 0.001276854 | 0.001276854 | 0.001276854 | 0.001276854 | 0.001276854 | 0.001276854 | 0.001276854 | 0.001276854 | 0.001276854 | 0.001276854 | 0.001276854 | 0.001276854 | 0.001276854 | 0.001276854 | 0.001276854 | 0.001276854 | 0.001276854 | 0.001276854 | 0.001276854 | 0.001276854 | 0 | 0 | 0
1510 | 472.4271 | 0.001029162 | 30 | 785 | -725 | 0 | 0 | 0 | 0 | 0 | 0.001029162 | 0.001029162 | 0.001029162 | 0.001029162 | 0.001029162 | 0.001029162 | 0.001029162 | 0.001029162 | 0.001029162 | 0.001029162 | 0.001029162 | 0.001029162 | 0.001029162 | 0.001029162 | 0.001029162 | 0.001029162 | 0.001029162 | 0.001029162 | 0.001029162 | 0.001029162 | 0.001029162 | 0.001029162 | 0.001029162 | 0.001029162 | 0.001029162 | 0.001029162 | 0.001029162 | 0.001029162 | 0.001029162 | 0.001029162 | 0.001029162 | 0.001029162 | 0.001029162 | 0.001029162 | 0.001029162 | 0.001029162 | 0.001029162 | 0.001029162 | 0.001029162 | 0.001029162 | 0.001029162 | 0.001029162 | 0.001029162 | 0.001029162 | 0.001029162 | 0.001029162 | 0.001029162 | 0.001029162 | 0.001029162 | 0.001029162 | 0.001029162 | 0.001029162 | 0.001029162 | 0.001029162 | 0.001029162 | 0.001029162 | 0.001029162 | 0 | 0 | 0
1510 | 474.512 | 0.001033704 | 40 | 795 | -715 | 0 | 0 | 0 | 0 | 0 | 0 | 0.001033704 | 0.001033704 | 0.001033704 | 0.001033704 | 0.001033704 | 0.001033704 | 0.001033704 | 0.001033704 | 0.001033704 | 0.001033704 | 0.001033704 | 0.001033704 | 0.001033704 | 0.001033704 | 0.001033704 | 0.001033704 | 0.001033704 | 0.001033704 | 0.001033704 | 0.001033704 | 0.001033704 | 0.001033704 | 0.001033704 | 0.001033704 | 0.001033704 | 0.001033704 | 0.001033704 | 0.001033704 | 0.001033704 | 0.001033704 | 0.001033704 | 0.001033704 | 0.001033704 | 0.001033704 | 0.001033704 | 0.001033704 | 0.001033704 | 0.001033704 | 0.001033704 | 0.001033704 | 0.001033704 | 0.001033704 | 0.001033704 | 0.001033704 | 0.001033704 | 0.001033704 | 0.001033704 | 0.001033704 | 0.001033704 | 0.001033704 | 0.001033704 | 0.001033704 | 0.001033704 | 0.001033704 | 0.001033704 | 0.001033704 | 0 | 0 | 0
1511 | 467.8689 | 0.001019232 | 30 | 785.5 | -725.5 | 0 | 0 | 0 | 0 | 0 | 0.001019232 | 0.001019232 | 0.001019232 | 0.001019232 | 0.001019232 | 0.001019232 | 0.001019232 | 0.001019232 | 0.001019232 | 0.001019232 | 0.001019232 | 0.001019232 | 0.001019232 | 0.001019232 | 0.001019232 | 0.001019232 | 0.001019232 | 0.001019232 | 0.001019232 | 0.001019232 | 0.001019232 | 0.001019232 | 0.001019232 | 0.001019232 | 0.001019232 | 0.001019232 | 0.001019232 | 0.001019232 | 0.001019232 | 0.001019232 | 0.001019232 | 0.001019232 | 0.001019232 | 0.001019232 | 0.001019232 | 0.001019232 | 0.001019232 | 0.001019232 | 0.001019232 | 0.001019232 | 0.001019232 | 0.001019232 | 0.001019232 | 0.001019232 | 0.001019232 | 0.001019232 | 0.001019232 | 0.001019232 | 0.001019232 | 0.001019232 | 0.001019232 | 0.001019232 | 0.001019232 | 0.001019232 | 0.001019232 | 0.001019232 | 0.001019232 | 0 | 0 | 0
1511 | 480.1183 | 0.001045917 | 20 | 775.5 | -735.5 | 0 | 0 | 0 | 0 | 0 | 0.001045917 | 0.001045917 | 0.001045917 | 0.001045917 | 0.001045917 | 0.001045917 | 0.001045917 | 0.001045917 | 0.001045917 | 0.001045917 | 0.001045917 | 0.001045917 | 0.001045917 | 0.001045917 | 0.001045917 | 0.001045917 | 0.001045917 | 0.001045917 | 0.001045917 | 0.001045917 | 0.001045917 | 0.001045917 | 0.001045917 | 0.001045917 | 0.001045917 | 0.001045917 | 0.001045917 | 0.001045917 | 0.001045917 | 0.001045917 | 0.001045917 | 0.001045917 | 0.001045917 | 0.001045917 | 0.001045917 | 0.001045917 | 0.001045917 | 0.001045917 | 0.001045917 | 0.001045917 | 0.001045917 | 0.001045917 | 0.001045917 | 0.001045917 | 0.001045917 | 0.001045917 | 0.001045917 | 0.001045917 | 0.001045917 | 0.001045917 | 0.001045917 | 0.001045917 | 0.001045917 | 0.001045917 | 0.001045917 | 0.001045917 | 0.001045917 | 0 | 0 | 0
1511 | 446.1883 | 0.000972002 | 10 | 765.5 | -745.5 | 0 | 0 | 0 | 0 | 0 | 0.000972002 | 0.000972002 | 0.000972002 | 0.000972002 | 0.000972002 | 0.000972002 | 0.000972002 | 0.000972002 | 0.000972002 | 0.000972002 | 0.000972002 | 0.000972002 | 0.000972002 | 0.000972002 | 0.000972002 | 0.000972002 | 0.000972002 | 0.000972002 | 0.000972002 | 0.000972002 | 0.000972002 | 0.000972002 | 0.000972002 | 0.000972002 | 0.000972002 | 0.000972002 | 0.000972002 | 0.000972002 | 0.000972002 | 0.000972002 | 0.000972002 | 0.000972002 | 0.000972002 | 0.000972002 | 0.000972002 | 0.000972002 | 0.000972002 | 0.000972002 | 0.000972002 | 0.000972002 | 0.000972002 | 0.000972002 | 0.000972002 | 0.000972002 | 0.000972002 | 0.000972002 | 0.000972002 | 0.000972002 | 0.000972002 | 0.000972002 | 0.000972002 | 0.000972002 | 0.000972002 | 0.000972002 | 0.000972002 | 0.000972002 | 0 | 0 | 0 | 0
1510 | 492.6761 | 0.001073274 | 0 | 755 | -755 | 0 | 0 | 0 | 0 | 0.001073274 | 0.001073274 | 0.001073274 | 0.001073274 | 0.001073274 | 0.001073274 | 0.001073274 | 0.001073274 | 0.001073274 | 0.001073274 | 0.001073274 | 0.001073274 | 0.001073274 | 0.001073274 | 0.001073274 | 0.001073274 | 0.001073274 | 0.001073274 | 0.001073274 | 0.001073274 | 0.001073274 | 0.001073274 | 0.001073274 | 0.001073274 | 0.001073274 | 0.001073274 | 0.001073274 | 0.001073274 | 0.001073274 | 0.001073274 | 0.001073274 | 0.001073274 | 0.001073274 | 0.001073274 | 0.001073274 | 0.001073274 | 0.001073274 | 0.001073274 | 0.001073274 | 0.001073274 | 0.001073274 | 0.001073274 | 0.001073274 | 0.001073274 | 0.001073274 | 0.001073274 | 0.001073274 | 0.001073274 | 0.001073274 | 0.001073274 | 0.001073274 | 0.001073274 | 0.001073274 | 0.001073274 | 0.001073274 | 0.001073274 | 0.001073274 | 0 | 0 | 0 | 0
1510 | 467.8086 | 0.001019101 | -10 | 745 | -765 | 0 | 0 | 0 | 0 | 0.001019101 | 0.001019101 | 0.001019101 | 0.001019101 | 0.001019101 | 0.001019101 | 0.001019101 | 0.001019101 | 0.001019101 | 0.001019101 | 0.001019101 | 0.001019101 | 0.001019101 | 0.001019101 | 0.001019101 | 0.001019101 | 0.001019101 | 0.001019101 | 0.001019101 | 0.001019101 | 0.001019101 | 0.001019101 | 0.001019101 | 0.001019101 | 0.001019101 | 0.001019101 | 0.001019101 | 0.001019101 | 0.001019101 | 0.001019101 | 0.001019101 | 0.001019101 | 0.001019101 | 0.001019101 | 0.001019101 | 0.001019101 | 0.001019101 | 0.001019101 | 0.001019101 | 0.001019101 | 0.001019101 | 0.001019101 | 0.001019101 | 0.001019101 | 0.001019101 | 0.001019101 | 0.001019101 | 0.001019101 | 0.001019101 | 0.001019101 | 0.001019101 | 0.001019101 | 0.001019101 | 0.001019101 | 0.001019101 | 0.001019101 | 0 | 0 | 0 | 0 | 0
1510 | 507.7188 | 0.001106044 | -20 | 735 | -775 | 0 | 0 | 0 | 0.001106044 | 0.001106044 | 0.001106044 | 0.001106044 | 0.001106044 | 0.001106044 | 0.001106044 | 0.001106044 | 0.001106044 | 0.001106044 | 0.001106044 | 0.001106044 | 0.001106044 | 0.001106044 | 0.001106044 | 0.001106044 | 0.001106044 | 0.001106044 | 0.001106044 | 0.001106044 | 0.001106044 | 0.001106044 | 0.001106044 | 0.001106044 | 0.001106044 | 0.001106044 | 0.001106044 | 0.001106044 | 0.001106044 | 0.001106044 | 0.001106044 | 0.001106044 | 0.001106044 | 0.001106044 | 0.001106044 | 0.001106044 | 0.001106044 | 0.001106044 | 0.001106044 | 0.001106044 | 0.001106044 | 0.001106044 | 0.001106044 | 0.001106044 | 0.001106044 | 0.001106044 | 0.001106044 | 0.001106044 | 0.001106044 | 0.001106044 | 0.001106044 | 0.001106044 | 0.001106044 | 0.001106044 | 0.001106044 | 0.001106044 | 0.001106044 | 0 | 0 | 0 | 0 | 0
1511 | 444.4184 | 0.0009681465 | -30 | 725.5 | -785.5 | 0 | 0 | 0 | 0.0009681465 | 0.0009681465 | 0.0009681465 | 0.0009681465 | 0.0009681465 | 0.0009681465 | 0.0009681465 | 0.0009681465 | 0.0009681465 | 0.0009681465 | 0.0009681465 | 0.0009681465 | 0.0009681465 | 0.0009681465 | 0.0009681465 | 0.0009681465 | 0.0009681465 | 0.0009681465 | 0.0009681465 | 0.0009681465 | 0.0009681465 | 0.0009681465 | 0.0009681465 | 0.0009681465 | 0.0009681465 | 0.0009681465 | 0.0009681465 | 0.0009681465 | 0.0009681465 | 0.0009681465 | 0.0009681465 | 0.0009681465 | 0.0009681465 | 0.0009681465 | 0.0009681465 | 0.0009681465 | 0.0009681465 | 0.0009681465 | 0.0009681465 | 0.0009681465 | 0.0009681465 | 0.0009681465 | 0.0009681465 | 0.0009681465 | 0.0009681465 | 0.0009681465 | 0.0009681465 | 0.0009681465 | 0.0009681465 | 0.0009681465 | 0.0009681465 | 0.0009681465 | 0.0009681465 | 0.0009681465 | 0.0009681465 | 0.0009681465 | 0.0009681465 | 0 | 0 | 0 | 0 | 0
1510 | 476.3311 | 0.001037667 | -40 | 715 | -795 | 0 | 0 | 0 | 0.001037667 | 0.001037667 | 0.001037667 | 0.001037667 | 0.001037667 | 0.001037667 | 0.001037667 | 0.001037667 | 0.001037667 | 0.001037667 | 0.001037667 | 0.001037667 | 0.001037667 | 0.001037667 | 0.001037667 | 0.001037667 | 0.001037667 | 0.001037667 | 0.001037667 | 0.001037667 | 0.001037667 | 0.001037667 | 0.001037667 | 0.001037667 | 0.001037667 | 0.001037667 | 0.001037667 | 0.001037667 | 0.001037667 | 0.001037667 | 0.001037667 | 0.001037667 | 0.001037667 | 0.001037667 | 0.001037667 | 0.001037667 | 0.001037667 | 0.001037667 | 0.001037667 | 0.001037667 | 0.001037667 | 0.001037667 | 0.001037667 | 0.001037667 | 0.001037667 | 0.001037667 | 0.001037667 | 0.001037667 | 0.001037667 | 0.001037667 | 0.001037667 | 0.001037667 | 0.001037667 | 0.001037667 | 0.001037667 | 0.001037667 | 0 | 0 | 0 | 0 | 0 | 0
1510 | 487.4429 | 0.001061874 | -30 | 725 | -785 | 0 | 0 | 0 | 0.001061874 | 0.001061874 | 0.001061874 | 0.001061874 | 0.001061874 | 0.001061874 | 0.001061874 | 0.001061874 | 0.001061874 | 0.001061874 | 0.001061874 | 0.001061874 | 0.001061874 | 0.001061874 | 0.001061874 | 0.001061874 | 0.001061874 | 0.001061874 | 0.001061874 | 0.001061874 | 0.001061874 | 0.001061874 | 0.001061874 | 0.001061874 | 0.001061874 | 0.001061874 | 0.001061874 | 0.001061874 | 0.001061874 | 0.001061874 | 0.001061874 | 0.001061874 | 0.001061874 | 0.001061874 | 0.001061874 | 0.001061874 | 0.001061874 | 0.001061874 | 0.001061874 | 0.001061874 | 0.001061874 | 0.001061874 | 0.001061874 | 0.001061874 | 0.001061874 | 0.001061874 | 0.001061874 | 0.001061874 | 0.001061874 | 0.001061874 | 0.001061874 | 0.001061874 | 0.001061874 | 0.001061874 | 0.001061874 | 0.001061874 | 0.001061874 | 0 | 0 | 0 | 0 | 0
1510 | 464.516 | 0.001011928 | -20 | 735 | -775 | 0 | 0 | 0 | 0.001011928 | 0.001011928 | 0.001011928 | 0.001011928 | 0.001011928 | 0.001011928 | 0.001011928 | 0.001011928 | 0.001011928 | 0.001011928 | 0.001011928 | 0.001011928 | 0.001011928 | 0.001011928 | 0.001011928 | 0.001011928 | 0.001011928 | 0.001011928 | 0.001011928 | 0.001011928 | 0.001011928 | 0.001011928 | 0.001011928 | 0.001011928 | 0.001011928 | 0.001011928 | 0.001011928 | 0.001011928 | 0.001011928 | 0.001011928 | 0.001011928 | 0.001011928 | 0.001011928 | 0.001011928 | 0.001011928 | 0.001011928 | 0.001011928 | 0.001011928 | 0.001011928 | 0.001011928 | 0.001011928 | 0.001011928 | 0.001011928 | 0.001011928 | 0.001011928 | 0.001011928 | 0.001011928 | 0.001011928 | 0.001011928 | 0.001011928 | 0.001011928 | 0.001011928 | 0.001011928 | 0.001011928 | 0.001011928 | 0.001011928 | 0.001011928 | 0 | 0 | 0 | 0 | 0
1511 | 444.4766 | 0.0009682733 | -10 | 745.5 | -765.5 | 0 | 0 | 0 | 0 | 0.0009682733 | 0.0009682733 | 0.0009682733 | 0.0009682733 | 0.0009682733 | 0.0009682733 | 0.0009682733 | 0.0009682733 | 0.0009682733 | 0.0009682733 | 0.0009682733 | 0.0009682733 | 0.0009682733 | 0.0009682733 | 0.0009682733 | 0.0009682733 | 0.0009682733 | 0.0009682733 | 0.0009682733 | 0.0009682733 | 0.0009682733 | 0.0009682733 | 0.0009682733 | 0.0009682733 | 0.0009682733 | 0.0009682733 | 0.0009682733 | 0.0009682733 | 0.0009682733 | 0.0009682733 | 0.0009682733 | 0.0009682733 | 0.0009682733 | 0.0009682733 | 0.0009682733 | 0.0009682733 | 0.0009682733 | 0.0009682733 | 0.0009682733 | 0.0009682733 | 0.0009682733 | 0.0009682733 | 0.0009682733 | 0.0009682733 | 0.0009682733 | 0.0009682733 | 0.0009682733 | 0.0009682733 | 0.0009682733 | 0.0009682733 | 0.0009682733 | 0.0009682733 | 0.0009682733 | 0.0009682733 | 0.0009682733 | 0.0009682733 | 0 | 0 | 0 | 0 | 0
1510 | 465.9327 | 0.001015014 | 0 | 755 | -755 | 0 | 0 | 0 | 0 | 0.001015014 | 0.001015014 | 0.001015014 | 0.001015014 | 0.001015014 | 0.001015014 | 0.001015014 | 0.001015014 | 0.001015014 | 0.001015014 | 0.001015014 | 0.001015014 | 0.001015014 | 0.001015014 | 0.001015014 | 0.001015014 | 0.001015014 | 0.001015014 | 0.001015014 | 0.001015014 | 0.001015014 | 0.001015014 | 0.001015014 | 0.001015014 | 0.001015014 | 0.001015014 | 0.001015014 | 0.001015014 | 0.001015014 | 0.001015014 | 0.001015014 | 0.001015014 | 0.001015014 | 0.001015014 | 0.001015014 | 0.001015014 | 0.001015014 | 0.001015014 | 0.001015014 | 0.001015014 | 0.001015014 | 0.001015014 | 0.001015014 | 0.001015014 | 0.001015014 | 0.001015014 | 0.001015014 | 0.001015014 | 0.001015014 | 0.001015014 | 0.001015014 | 0.001015014 | 0.001015014 | 0.001015014 | 0.001015014 | 0.001015014 | 0.001015014 | 0 | 0 | 0 | 0
1511 | 472.8978 | 0.001030188 | 10 | 765.5 | -745.5 | 0 | 0 | 0 | 0 | 0 | 0.001030188 | 0.001030188 | 0.001030188 | 0.001030188 | 0.001030188 | 0.001030188 | 0.001030188 | 0.001030188 | 0.001030188 | 0.001030188 | 0.001030188 | 0.001030188 | 0.001030188 | 0.001030188 | 0.001030188 | 0.001030188 | 0.001030188 | 0.001030188 | 0.001030188 | 0.001030188 | 0.001030188 | 0.001030188 | 0.001030188 | 0.001030188 | 0.001030188 | 0.001030188 | 0.001030188 | 0.001030188 | 0.001030188 | 0.001030188 | 0.001030188 | 0.001030188 | 0.001030188 | 0.001030188 | 0.001030188 | 0.001030188 | 0.001030188 | 0.001030188 | 0.001030188 | 0.001030188 | 0.001030188 | 0.001030188 | 0.001030188 | 0.001030188 | 0.001030188 | 0.001030188 | 0.001030188 | 0.001030188 | 0.001030188 | 0.001030188 | 0.001030188 | 0.001030188 | 0.001030188 | 0.001030188 | 0.001030188 | 0.001030188 | 0 | 0 | 0 | 0
1511 | 484.797 | 0.00105611 | 20 | 775.5 | -735.5 | 0 | 0 | 0 | 0 | 0 | 0.00105611 | 0.00105611 | 0.00105611 | 0.00105611 | 0.00105611 | 0.00105611 | 0.00105611 | 0.00105611 | 0.00105611 | 0.00105611 | 0.00105611 | 0.00105611 | 0.00105611 | 0.00105611 | 0.00105611 | 0.00105611 | 0.00105611 | 0.00105611 | 0.00105611 | 0.00105611 | 0.00105611 | 0.00105611 | 0.00105611 | 0.00105611 | 0.00105611 | 0.00105611 | 0.00105611 | 0.00105611 | 0.00105611 | 0.00105611 | 0.00105611 | 0.00105611 | 0.00105611 | 0.00105611 | 0.00105611 | 0.00105611 | 0.00105611 | 0.00105611 | 0.00105611 | 0.00105611 | 0.00105611 | 0.00105611 | 0.00105611 | 0.00105611 | 0.00105611 | 0.00105611 | 0.00105611 | 0.00105611 | 0.00105611 | 0.00105611 | 0.00105611 | 0.00105611 | 0.00105611 | 0.00105611 | 0.00105611 | 0.00105611 | 0.00105611 | 0 | 0 | 0
1510 | 472.3889 | 0.001029079 | 30 | 785 | -725 | 0 | 0 | 0 | 0 | 0 | 0.001029079 | 0.001029079 | 0.001029079 | 0.001029079 | 0.001029079 | 0.001029079 | 0.001029079 | 0.001029079 | 0.001029079 | 0.001029079 | 0.001029079 | 0.001029079 | 0.001029079 | 0.001029079 | 0.001029079 | 0.001029079 | 0.001029079 | 0.001029079 | 0.001029079 | 0.001029079 | 0.001029079 | 0.001029079 | 0.001029079 | 0.001029079 | 0.001029079 | 0.001029079 | 0.001029079 | 0.001029079 | 0.001029079 | 0.001029079 | 0.001029079 | 0.001029079 | 0.001029079 | 0.001029079 | 0.001029079 | 0.001029079 | 0.001029079 | 0.001029079 | 0.001029079 | 0.001029079 | 0.001029079 | 0.001029079 | 0.001029079 | 0.001029079 | 0.001029079 | 0.001029079 | 0.001029079 | 0.001029079 | 0.001029079 | 0.001029079 | 0.001029079 | 0.001029079 | 0.001029079 | 0.001029079 | 0.001029079 | 0.001029079 | 0.001029079 | 0 | 0 | 0
1511 | 472.0507 | 0.001028342 | 40 | 795.5 | -715.5 | 0 | 0 | 0 | 0 | 0 | 0 | 0.001028342 | 0.001028342 | 0.001028342 | 0.001028342 | 0.001028342 | 0.001028342 | 0.001028342 | 0.001028342 | 0.001028342 | 0.001028342 | 0.001028342 | 0.001028342 | 0.001028342 | 0.001028342 | 0.001028342 | 0.001028342 | 0.001028342 | 0.001028342 | 0.001028342 | 0.001028342 | 0.001028342 | 0.001028342 | 0.001028342 | 0.001028342 | 0.001028342 | 0.001028342 | 0.001028342 | 0.001028342 | 0.001028342 | 0.001028342 | 0.001028342 | 0.001028342 | 0.001028342 | 0.001028342 | 0.001028342 | 0.001028342 | 0.001028342 | 0.001028342 | 0.001028342 | 0.001028342 | 0.001028342 | 0.001028342 | 0.001028342 | 0.001028342 | 0.001028342 | 0.001028342 | 0.001028342 | 0.001028342 | 0.001028342 | 0.001028342 | 0.001028342 | 0.001028342 | 0.001028342 | 0.001028342 | 0.001028342 | 0.001028342 | 0 | 0 | 0
1510 | 453.4289 | 0.0009877755 | 30 | 785 | -725 | 0 | 0 | 0 | 0 | 0 | 0.0009877755 | 0.0009877755 | 0.0009877755 | 0.0009877755 | 0.0009877755 | 0.0009877755 | 0.0009877755 | 0.0009877755 | 0.0009877755 | 0.0009877755 | 0.0009877755 | 0.0009877755 | 0.0009877755 | 0.0009877755 | 0.0009877755 | 0.0009877755 | 0.0009877755 | 0.0009877755 | 0.0009877755 | 0.0009877755 | 0.0009877755 | 0.0009877755 | 0.0009877755 | 0.0009877755 | 0.0009877755 | 0.0009877755 | 0.0009877755 | 0.0009877755 | 0.0009877755 | 0.0009877755 | 0.0009877755 | 0.0009877755 | 0.0009877755 | 0.0009877755 | 0.0009877755 | 0.0009877755 | 0.0009877755 | 0.0009877755 | 0.0009877755 | 0.0009877755 | 0.0009877755 | 0.0009877755 | 0.0009877755 | 0.0009877755 | 0.0009877755 | 0.0009877755 | 0.0009877755 | 0.0009877755 | 0.0009877755 | 0.0009877755 | 0.0009877755 | 0.0009877755 | 0.0009877755 | 0.0009877755 | 0.0009877755 | 0.0009877755 | 0.0009877755 | 0 | 0 | 0
1511 | 579.36 | 0.001262111 | 20 | 775.5 | -735.5 | 0 | 0 | 0 | 0 | 0 | 0.001262111 | 0.001262111 | 0.001262111 | 0.001262111 | 0.001262111 | 0.001262111 | 0.001262111 | 0.001262111 | 0.001262111 | 0.001262111 | 0.001262111 | 0.001262111 | 0.001262111 | 0.001262111 | 0.001262111 | 0.001262111 | 0.001262111 | 0.001262111 | 0.001262111 | 0.001262111 | 0.001262111 | 0.001262111 | 0.001262111 | 0.001262111 | 0.001262111 | 0.001262111 | 0.001262111 | 0.001262111 | 0.001262111 | 0.001262111 | 0.001262111 | 0.001262111 | 0.001262111 | 0.001262111 | 0.001262111 | 0.001262111 | 0.001262111 | 0.001262111 | 0.001262111 | 0.001262111 | 0.001262111 | 0.001262111 | 0.001262111 | 0.001262111 | 0.001262111 | 0.001262111 | 0.001262111 | 0.001262111 | 0.001262111 | 0.001262111 | 0.001262111 | 0.001262111 | 0.001262111 | 0.001262111 | 0.001262111 | 0.001262111 | 0.001262111 | 0 | 0 | 0
1511 | 465.289 | 0.001013612 | 10 | 765.5 | -745.5 | 0 | 0 | 0 | 0 | 0 | 0.001013612 | 0.001013612 | 0.001013612 | 0.001013612 | 0.001013612 | 0.001013612 | 0.001013612 | 0.001013612 | 0.001013612 | 0.001013612 | 0.001013612 | 0.001013612 | 0.001013612 | 0.001013612 | 0.001013612 | 0.001013612 | 0.001013612 | 0.001013612 | 0.001013612 | 0.001013612 | 0.001013612 | 0.001013612 | 0.001013612 | 0.001013612 | 0.001013612 | 0.001013612 | 0.001013612 | 0.001013612 | 0.001013612 | 0.001013612 | 0.001013612 | 0.001013612 | 0.001013612 | 0.001013612 | 0.001013612 | 0.001013612 | 0.001013612 | 0.001013612 | 0.001013612 | 0.001013612 | 0.001013612 | 0.001013612 | 0.001013612 | 0.001013612 | 0.001013612 | 0.001013612 | 0.001013612 | 0.001013612 | 0.001013612 | 0.001013612 | 0.001013612 | 0.001013612 | 0.001013612 | 0.001013612 | 0.001013612 | 0.001013612 | 0 | 0 | 0 | 0
1511 | 474.9378 | 0.001034632 | 0 | 755.5 | -755.5 | 0 | 0 | 0 | 0 | 0.001034632 | 0.001034632 | 0.001034632 | 0.001034632 | 0.001034632 | 0.001034632 | 0.001034632 | 0.001034632 | 0.001034632 | 0.001034632 | 0.001034632 | 0.001034632 | 0.001034632 | 0.001034632 | 0.001034632 | 0.001034632 | 0.001034632 | 0.001034632 | 0.001034632 | 0.001034632 | 0.001034632 | 0.001034632 | 0.001034632 | 0.001034632 | 0.001034632 | 0.001034632 | 0.001034632 | 0.001034632 | 0.001034632 | 0.001034632 | 0.001034632 | 0.001034632 | 0.001034632 | 0.001034632 | 0.001034632 | 0.001034632 | 0.001034632 | 0.001034632 | 0.001034632 | 0.001034632 | 0.001034632 | 0.001034632 | 0.001034632 | 0.001034632 | 0.001034632 | 0.001034632 | 0.001034632 | 0.001034632 | 0.001034632 | 0.001034632 | 0.001034632 | 0.001034632 | 0.001034632 | 0.001034632 | 0.001034632 | 0.001034632 | 0.001034632 | 0 | 0 | 0 | 0
1511 | 459.2857 | 0.001000534 | -10 | 745.5 | -765.5 | 0 | 0 | 0 | 0 | 0.001000534 | 0.001000534 | 0.001000534 | 0.001000534 | 0.001000534 | 0.001000534 | 0.001000534 | 0.001000534 | 0.001000534 | 0.001000534 | 0.001000534 | 0.001000534 | 0.001000534 | 0.001000534 | 0.001000534 | 0.001000534 | 0.001000534 | 0.001000534 | 0.001000534 | 0.001000534 | 0.001000534 | 0.001000534 | 0.001000534 | 0.001000534 | 0.001000534 | 0.001000534 | 0.001000534 | 0.001000534 | 0.001000534 | 0.001000534 | 0.001000534 | 0.001000534 | 0.001000534 | 0.001000534 | 0.001000534 | 0.001000534 | 0.001000534 | 0.001000534 | 0.001000534 | 0.001000534 | 0.001000534 | 0.001000534 | 0.001000534 | 0.001000534 | 0.001000534 | 0.001000534 | 0.001000534 | 0.001000534 | 0.001000534 | 0.001000534 | 0.001000534 | 0.001000534 | 0.001000534 | 0.001000534 | 0.001000534 | 0.001000534 | 0 | 0 | 0 | 0 | 0
1510 | 478.7211 | 0.001042873 | -20 | 735 | -775 | 0 | 0 | 0 | 0.001042873 | 0.001042873 | 0.001042873 | 0.001042873 | 0.001042873 | 0.001042873 | 0.001042873 | 0.001042873 | 0.001042873 | 0.001042873 | 0.001042873 | 0.001042873 | 0.001042873 | 0.001042873 | 0.001042873 | 0.001042873 | 0.001042873 | 0.001042873 | 0.001042873 | 0.001042873 | 0.001042873 | 0.001042873 | 0.001042873 | 0.001042873 | 0.001042873 | 0.001042873 | 0.001042873 | 0.001042873 | 0.001042873 | 0.001042873 | 0.001042873 | 0.001042873 | 0.001042873 | 0.001042873 | 0.001042873 | 0.001042873 | 0.001042873 | 0.001042873 | 0.001042873 | 0.001042873 | 0.001042873 | 0.001042873 | 0.001042873 | 0.001042873 | 0.001042873 | 0.001042873 | 0.001042873 | 0.001042873 | 0.001042873 | 0.001042873 | 0.001042873 | 0.001042873 | 0.001042873 | 0.001042873 | 0.001042873 | 0.001042873 | 0.001042873 | 0 | 0 | 0 | 0 | 0
1510 | 440.4956 | 0.0009596009 | -30 | 725 | -785 | 0 | 0 | 0 | 0.0009596009 | 0.0009596009 | 0.0009596009 | 0.0009596009 | 0.0009596009 | 0.0009596009 | 0.0009596009 | 0.0009596009 | 0.0009596009 | 0.0009596009 | 0.0009596009 | 0.0009596009 | 0.0009596009 | 0.0009596009 | 0.0009596009 | 0.0009596009 | 0.0009596009 | 0.0009596009 | 0.0009596009 | 0.0009596009 | 0.0009596009 | 0.0009596009 | 0.0009596009 | 0.0009596009 | 0.0009596009 | 0.0009596009 | 0.0009596009 | 0.0009596009 | 0.0009596009 | 0.0009596009 | 0.0009596009 | 0.0009596009 | 0.0009596009 | 0.0009596009 | 0.0009596009 | 0.0009596009 | 0.0009596009 | 0.0009596009 | 0.0009596009 | 0.0009596009 | 0.0009596009 | 0.0009596009 | 0.0009596009 | 0.0009596009 | 0.0009596009 | 0.0009596009 | 0.0009596009 | 0.0009596009 | 0.0009596009 | 0.0009596009 | 0.0009596009 | 0.0009596009 | 0.0009596009 | 0.0009596009 | 0.0009596009 | 0.0009596009 | 0.0009596009 | 0 | 0 | 0 | 0 | 0
1510 | 460.8473 | 0.001003936 | -40 | 715 | -795 | 0 | 0 | 0 | 0.001003936 | 0.001003936 | 0.001003936 | 0.001003936 | 0.001003936 | 0.001003936 | 0.001003936 | 0.001003936 | 0.001003936 | 0.001003936 | 0.001003936 | 0.001003936 | 0.001003936 | 0.001003936 | 0.001003936 | 0.001003936 | 0.001003936 | 0.001003936 | 0.001003936 | 0.001003936 | 0.001003936 | 0.001003936 | 0.001003936 | 0.001003936 | 0.001003936 | 0.001003936 | 0.001003936 | 0.001003936 | 0.001003936 | 0.001003936 | 0.001003936 | 0.001003936 | 0.001003936 | 0.001003936 | 0.001003936 | 0.001003936 | 0.001003936 | 0.001003936 | 0.001003936 | 0.001003936 | 0.001003936 | 0.001003936 | 0.001003936 | 0.001003936 | 0.001003936 | 0.001003936 | 0.001003936 | 0.001003936 | 0.001003936 | 0.001003936 | 0.001003936 | 0.001003936 | 0.001003936 | 0.001003936 | 0.001003936 | 0.001003936 | 0 | 0 | 0 | 0 | 0 | 0
1510 | 476.7803 | 0.001038645 | -30 | 725 | -785 | 0 | 0 | 0 | 0.001038645 | 0.001038645 | 0.001038645 | 0.001038645 | 0.001038645 | 0.001038645 | 0.001038645 | 0.001038645 | 0.001038645 | 0.001038645 | 0.001038645 | 0.001038645 | 0.001038645 | 0.001038645 | 0.001038645 | 0.001038645 | 0.001038645 | 0.001038645 | 0.001038645 | 0.001038645 | 0.001038645 | 0.001038645 | 0.001038645 | 0.001038645 | 0.001038645 | 0.001038645 | 0.001038645 | 0.001038645 | 0.001038645 | 0.001038645 | 0.001038645 | 0.001038645 | 0.001038645 | 0.001038645 | 0.001038645 | 0.001038645 | 0.001038645 | 0.001038645 | 0.001038645 | 0.001038645 | 0.001038645 | 0.001038645 | 0.001038645 | 0.001038645 | 0.001038645 | 0.001038645 | 0.001038645 | 0.001038645 | 0.001038645 | 0.001038645 | 0.001038645 | 0.001038645 | 0.001038645 | 0.001038645 | 0.001038645 | 0.001038645 | 0.001038645 | 0 | 0 | 0 | 0 | 0
1511 | 491.934 | 0.001071657 | -20 | 735.5 | -775.5 | 0 | 0 | 0 | 0.001071657 | 0.001071657 | 0.001071657 | 0.001071657 | 0.001071657 | 0.001071657 | 0.001071657 | 0.001071657 | 0.001071657 | 0.001071657 | 0.001071657 | 0.001071657 | 0.001071657 | 0.001071657 | 0.001071657 | 0.001071657 | 0.001071657 | 0.001071657 | 0.001071657 | 0.001071657 | 0.001071657 | 0.001071657 | 0.001071657 | 0.001071657 | 0.001071657 | 0.001071657 | 0.001071657 | 0.001071657 | 0.001071657 | 0.001071657 | 0.001071657 | 0.001071657 | 0.001071657 | 0.001071657 | 0.001071657 | 0.001071657 | 0.001071657 | 0.001071657 | 0.001071657 | 0.001071657 | 0.001071657 | 0.001071657 | 0.001071657 | 0.001071657 | 0.001071657 | 0.001071657 | 0.001071657 | 0.001071657 | 0.001071657 | 0.001071657 | 0.001071657 | 0.001071657 | 0.001071657 | 0.001071657 | 0.001071657 | 0.001071657 | 0.001071657 | 0 | 0 | 0 | 0 | 0
1510 | 475.6367 | 0.001036154 | -10 | 745 | -765 | 0 | 0 | 0 | 0 | 0.001036154 | 0.001036154 | 0.001036154 | 0.001036154 | 0.001036154 | 0.001036154 | 0.001036154 | 0.001036154 | 0.001036154 | 0.001036154 | 0.001036154 | 0.001036154 | 0.001036154 | 0.001036154 | 0.001036154 | 0.001036154 | 0.001036154 | 0.001036154 | 0.001036154 | 0.001036154 | 0.001036154 | 0.001036154 | 0.001036154 | 0.001036154 | 0.001036154 | 0.001036154 | 0.001036154 | 0.001036154 | 0.001036154 | 0.001036154 | 0.001036154 | 0.001036154 | 0.001036154 | 0.001036154 | 0.001036154 | 0.001036154 | 0.001036154 | 0.001036154 | 0.001036154 | 0.001036154 | 0.001036154 | 0.001036154 | 0.001036154 | 0.001036154 | 0.001036154 | 0.001036154 | 0.001036154 | 0.001036154 | 0.001036154 | 0.001036154 | 0.001036154 | 0.001036154 | 0.001036154 | 0.001036154 | 0.001036154 | 0.001036154 | 0 | 0 | 0 | 0 | 0
1510 | 485.8093 | 0.001058315 | 0 | 755 | -755 | 0 | 0 | 0 | 0 | 0.001058315 | 0.001058315 | 0.001058315 | 0.001058315 | 0.001058315 | 0.001058315 | 0.001058315 | 0.001058315 | 0.001058315 | 0.001058315 | 0.001058315 | 0.001058315 | 0.001058315 | 0.001058315 | 0.001058315 | 0.001058315 | 0.001058315 | 0.001058315 | 0.001058315 | 0.001058315 | 0.001058315 | 0.001058315 | 0.001058315 | 0.001058315 | 0.001058315 | 0.001058315 | 0.001058315 | 0.001058315 | 0.001058315 | 0.001058315 | 0.001058315 | 0.001058315 | 0.001058315 | 0.001058315 | 0.001058315 | 0.001058315 | 0.001058315 | 0.001058315 | 0.001058315 | 0.001058315 | 0.001058315 | 0.001058315 | 0.001058315 | 0.001058315 | 0.001058315 | 0.001058315 | 0.001058315 | 0.001058315 | 0.001058315 | 0.001058315 | 0.001058315 | 0.001058315 | 0.001058315 | 0.001058315 | 0.001058315 | 0.001058315 | 0.001058315 | 0 | 0 | 0 | 0
1510 | 445.626 | 0.0009707771 | 10 | 765 | -745 | 0 | 0 | 0 | 0 | 0 | 0.0009707771 | 0.0009707771 | 0.0009707771 | 0.0009707771 | 0.0009707771 | 0.0009707771 | 0.0009707771 | 0.0009707771 | 0.0009707771 | 0.0009707771 | 0.0009707771 | 0.0009707771 | 0.0009707771 | 0.0009707771 | 0.0009707771 | 0.0009707771 | 0.0009707771 | 0.0009707771 | 0.0009707771 | 0.0009707771 | 0.0009707771 | 0.0009707771 | 0.0009707771 | 0.0009707771 | 0.0009707771 | 0.0009707771 | 0.0009707771 | 0.0009707771 | 0.0009707771 | 0.0009707771 | 0.0009707771 | 0.0009707771 | 0.0009707771 | 0.0009707771 | 0.0009707771 | 0.0009707771 | 0.0009707771 | 0.0009707771 | 0.0009707771 | 0.0009707771 | 0.0009707771 | 0.0009707771 | 0.0009707771 | 0.0009707771 | 0.0009707771 | 0.0009707771 | 0.0009707771 | 0.0009707771 | 0.0009707771 | 0.0009707771 | 0.0009707771 | 0.0009707771 | 0.0009707771 | 0.0009707771 | 0.0009707771 | 0.0009707771 | 0 | 0 | 0 | 0
1511 | 461.9361 | 0.001006308 | 20 | 775.5 | -735.5 | 0 | 0 | 0 | 0 | 0 | 0.001006308 | 0.001006308 | 0.001006308 | 0.001006308 | 0.001006308 | 0.001006308 | 0.001006308 | 0.001006308 | 0.001006308 | 0.001006308 | 0.001006308 | 0.001006308 | 0.001006308 | 0.001006308 | 0.001006308 | 0.001006308 | 0.001006308 | 0.001006308 | 0.001006308 | 0.001006308 | 0.001006308 | 0.001006308 | 0.001006308 | 0.001006308 | 0.001006308 | 0.001006308 | 0.001006308 | 0.001006308 | 0.001006308 | 0.001006308 | 0.001006308 | 0.001006308 | 0.001006308 | 0.001006308 | 0.001006308 | 0.001006308 | 0.001006308 | 0.001006308 | 0.001006308 | 0.001006308 | 0.001006308 | 0.001006308 | 0.001006308 | 0.001006308 | 0.001006308 | 0.001006308 | 0.001006308 | 0.001006308 | 0.001006308 | 0.001006308 | 0.001006308 | 0.001006308 | 0.001006308 | 0.001006308 | 0.001006308 | 0.001006308 | 0.001006308 | 0 | 0 | 0
1510 | 468.797 | 0.001021254 | 30 | 785 | -725 | 0 | 0 | 0 | 0 | 0 | 0.001021254 | 0.001021254 | 0.001021254 | 0.001021254 | 0.001021254 | 0.001021254 | 0.001021254 | 0.001021254 | 0.001021254 | 0.001021254 | 0.001021254 | 0.001021254 | 0.001021254 | 0.001021254 | 0.001021254 | 0.001021254 | 0.001021254 | 0.001021254 | 0.001021254 | 0.001021254 | 0.001021254 | 0.001021254 | 0.001021254 | 0.001021254 | 0.001021254 | 0.001021254 | 0.001021254 | 0.001021254 | 0.001021254 | 0.001021254 | 0.001021254 | 0.001021254 | 0.001021254 | 0.001021254 | 0.001021254 | 0.001021254 | 0.001021254 | 0.001021254 | 0.001021254 | 0.001021254 | 0.001021254 | 0.001021254 | 0.001021254 | 0.001021254 | 0.001021254 | 0.001021254 | 0.001021254 | 0.001021254 | 0.001021254 | 0.001021254 | 0.001021254 | 0.001021254 | 0.001021254 | 0.001021254 | 0.001021254 | 0.001021254 | 0.001021254 | 0 | 0 | 0
1510 | 470.9259 | 0.001025892 | 40 | 795 | -715 | 0 | 0 | 0 | 0 | 0 | 0 | 0.001025892 | 0.001025892 | 0.001025892 | 0.001025892 | 0.001025892 | 0.001025892 | 0.001025892 | 0.001025892 | 0.001025892 | 0.001025892 | 0.001025892 | 0.001025892 | 0.001025892 | 0.001025892 | 0.001025892 | 0.001025892 | 0.001025892 | 0.001025892 | 0.001025892 | 0.001025892 | 0.001025892 | 0.001025892 | 0.001025892 | 0.001025892 | 0.001025892 | 0.001025892 | 0.001025892 | 0.001025892 | 0.001025892 | 0.001025892 | 0.001025892 | 0.001025892 | 0.001025892 | 0.001025892 | 0.001025892 | 0.001025892 | 0.001025892 | 0.001025892 | 0.001025892 | 0.001025892 | 0.001025892 | 0.001025892 | 0.001025892 | 0.001025892 | 0.001025892 | 0.001025892 | 0.001025892 | 0.001025892 | 0.001025892 | 0.001025892 | 0.001025892 | 0.001025892 | 0.001025892 | 0.001025892 | 0.001025892 | 0.001025892 | 0 | 0 | 0
1511 | 450.3618 | 0.000981094 | 30 | 785.5 | -725.5 | 0 | 0 | 0 | 0 | 0 | 0.000981094 | 0.000981094 | 0.000981094 | 0.000981094 | 0.000981094 | 0.000981094 | 0.000981094 | 0.000981094 | 0.000981094 | 0.000981094 | 0.000981094 | 0.000981094 | 0.000981094 | 0.000981094 | 0.000981094 | 0.000981094 | 0.000981094 | 0.000981094 | 0.000981094 | 0.000981094 | 0.000981094 | 0.000981094 | 0.000981094 | 0.000981094 | 0.000981094 | 0.000981094 | 0.000981094 | 0.000981094 | 0.000981094 | 0.000981094 | 0.000981094 | 0.000981094 | 0.000981094 | 0.000981094 | 0.000981094 | 0.000981094 | 0.000981094 | 0.000981094 | 0.000981094 | 0.000981094 | 0.000981094 | 0.000981094 | 0.000981094 | 0.000981094 | 0.000981094 | 0.000981094 | 0.000981094 | 0.000981094 | 0.000981094 | 0.000981094 | 0.000981094 | 0.000981094 | 0.000981094 | 0.000981094 | 0.000981094 | 0.000981094 | 0.000981094 | 0 | 0 | 0
1511 | 485.4953 | 0.001057631 | 20 | 775.5 | -735.5 | 0 | 0 | 0 | 0 | 0 | 0.001057631 | 0.001057631 | 0.001057631 | 0.001057631 | 0.001057631 | 0.001057631 | 0.001057631 | 0.001057631 | 0.001057631 | 0.001057631 | 0.001057631 | 0.001057631 | 0.001057631 | 0.001057631 | 0.001057631 | 0.001057631 | 0.001057631 | 0.001057631 | 0.001057631 | 0.001057631 | 0.001057631 | 0.001057631 | 0.001057631 | 0.001057631 | 0.001057631 | 0.001057631 | 0.001057631 | 0.001057631 | 0.001057631 | 0.001057631 | 0.001057631 | 0.001057631 | 0.001057631 | 0.001057631 | 0.001057631 | 0.001057631 | 0.001057631 | 0.001057631 | 0.001057631 | 0.001057631 | 0.001057631 | 0.001057631 | 0.001057631 | 0.001057631 | 0.001057631 | 0.001057631 | 0.001057631 | 0.001057631 | 0.001057631 | 0.001057631 | 0.001057631 | 0.001057631 | 0.001057631 | 0.001057631 | 0.001057631 | 0.001057631 | 0.001057631 | 0 | 0 | 0
1510 | 463.6967 | 0.001010144 | 10 | 765 | -745 | 0 | 0 | 0 | 0 | 0 | 0.001010144 | 0.001010144 | 0.001010144 | 0.001010144 | 0.001010144 | 0.001010144 | 0.001010144 | 0.001010144 | 0.001010144 | 0.001010144 | 0.001010144 | 0.001010144 | 0.001010144 | 0.001010144 | 0.001010144 | 0.001010144 | 0.001010144 | 0.001010144 | 0.001010144 | 0.001010144 | 0.001010144 | 0.001010144 | 0.001010144 | 0.001010144 | 0.001010144 | 0.001010144 | 0.001010144 | 0.001010144 | 0.001010144 | 0.001010144 | 0.001010144 | 0.001010144 | 0.001010144 | 0.001010144 | 0.001010144 | 0.001010144 | 0.001010144 | 0.001010144 | 0.001010144 | 0.001010144 | 0.001010144 | 0.001010144 | 0.001010144 | 0.001010144 | 0.001010144 | 0.001010144 | 0.001010144 | 0.001010144 | 0.001010144 | 0.001010144 | 0.001010144 | 0.001010144 | 0.001010144 | 0.001010144 | 0.001010144 | 0.001010144 | 0 | 0 | 0 | 0
1511 | 485.8669 | 0.00105844 | 0 | 755.5 | -755.5 | 0 | 0 | 0 | 0 | 0.00105844 | 0.00105844 | 0.00105844 | 0.00105844 | 0.00105844 | 0.00105844 | 0.00105844 | 0.00105844 | 0.00105844 | 0.00105844 | 0.00105844 | 0.00105844 | 0.00105844 | 0.00105844 | 0.00105844 | 0.00105844 | 0.00105844 | 0.00105844 | 0.00105844 | 0.00105844 | 0.00105844 | 0.00105844 | 0.00105844 | 0.00105844 | 0.00105844 | 0.00105844 | 0.00105844 | 0.00105844 | 0.00105844 | 0.00105844 | 0.00105844 | 0.00105844 | 0.00105844 | 0.00105844 | 0.00105844 | 0.00105844 | 0.00105844 | 0.00105844 | 0.00105844 | 0.00105844 | 0.00105844 | 0.00105844 | 0.00105844 | 0.00105844 | 0.00105844 | 0.00105844 | 0.00105844 | 0.00105844 | 0.00105844 | 0.00105844 | 0.00105844 | 0.00105844 | 0.00105844 | 0.00105844 | 0.00105844 | 0.00105844 | 0.00105844 | 0 | 0 | 0 | 0
1511 | 450.1063 | 0.0009805374 | -10 | 745.5 | -765.5 | 0 | 0 | 0 | 0 | 0.0009805374 | 0.0009805374 | 0.0009805374 | 0.0009805374 | 0.0009805374 | 0.0009805374 | 0.0009805374 | 0.0009805374 | 0.0009805374 | 0.0009805374 | 0.0009805374 | 0.0009805374 | 0.0009805374 | 0.0009805374 | 0.0009805374 | 0.0009805374 | 0.0009805374 | 0.0009805374 | 0.0009805374 | 0.0009805374 | 0.0009805374 | 0.0009805374 | 0.0009805374 | 0.0009805374 | 0.0009805374 | 0.0009805374 | 0.0009805374 | 0.0009805374 | 0.0009805374 | 0.0009805374 | 0.0009805374 | 0.0009805374 | 0.0009805374 | 0.0009805374 | 0.0009805374 | 0.0009805374 | 0.0009805374 | 0.0009805374 | 0.0009805374 | 0.0009805374 | 0.0009805374 | 0.0009805374 | 0.0009805374 | 0.0009805374 | 0.0009805374 | 0.0009805374 | 0.0009805374 | 0.0009805374 | 0.0009805374 | 0.0009805374 | 0.0009805374 | 0.0009805374 | 0.0009805374 | 0.0009805374 | 0.0009805374 | 0.0009805374 | 0 | 0 | 0 | 0 | 0
1510 | 471.5964 | 0.001027353 | -20 | 735 | -775 | 0 | 0 | 0 | 0.001027353 | 0.001027353 | 0.001027353 | 0.001027353 | 0.001027353 | 0.001027353 | 0.001027353 | 0.001027353 | 0.001027353 | 0.001027353 | 0.001027353 | 0.001027353 | 0.001027353 | 0.001027353 | 0.001027353 | 0.001027353 | 0.001027353 | 0.001027353 | 0.001027353 | 0.001027353 | 0.001027353 | 0.001027353 | 0.001027353 | 0.001027353 | 0.001027353 | 0.001027353 | 0.001027353 | 0.001027353 | 0.001027353 | 0.001027353 | 0.001027353 | 0.001027353 | 0.001027353 | 0.001027353 | 0.001027353 | 0.001027353 | 0.001027353 | 0.001027353 | 0.001027353 | 0.001027353 | 0.001027353 | 0.001027353 | 0.001027353 | 0.001027353 | 0.001027353 | 0.001027353 | 0.001027353 | 0.001027353 | 0.001027353 | 0.001027353 | 0.001027353 | 0.001027353 | 0.001027353 | 0.001027353 | 0.001027353 | 0.001027353 | 0.001027353 | 0 | 0 | 0 | 0 | 0
1511 | 558.3573 | 0.001216357 | -30 | 725.5 | -785.5 | 0 | 0 | 0 | 0.001216357 | 0.001216357 | 0.001216357 | 0.001216357 | 0.001216357 | 0.001216357 | 0.001216357 | 0.001216357 | 0.001216357 | 0.001216357 | 0.001216357 | 0.001216357 | 0.001216357 | 0.001216357 | 0.001216357 | 0.001216357 | 0.001216357 | 0.001216357 | 0.001216357 | 0.001216357 | 0.001216357 | 0.001216357 | 0.001216357 | 0.001216357 | 0.001216357 | 0.001216357 | 0.001216357 | 0.001216357 | 0.001216357 | 0.001216357 | 0.001216357 | 0.001216357 | 0.001216357 | 0.001216357 | 0.001216357 | 0.001216357 | 0.001216357 | 0.001216357 | 0.001216357 | 0.001216357 | 0.001216357 | 0.001216357 | 0.001216357 | 0.001216357 | 0.001216357 | 0.001216357 | 0.001216357 | 0.001216357 | 0.001216357 | 0.001216357 | 0.001216357 | 0.001216357 | 0.001216357 | 0.001216357 | 0.001216357 | 0.001216357 | 0.001216357 | 0 | 0 | 0 | 0 | 0
1510 | 454.38 | 0.0009898474 | -40 | 715 | -795 | 0 | 0 | 0 | 0.0009898474 | 0.0009898474 | 0.0009898474 | 0.0009898474 | 0.0009898474 | 0.0009898474 | 0.0009898474 | 0.0009898474 | 0.0009898474 | 0.0009898474 | 0.0009898474 | 0.0009898474 | 0.0009898474 | 0.0009898474 | 0.0009898474 | 0.0009898474 | 0.0009898474 | 0.0009898474 | 0.0009898474 | 0.0009898474 | 0.0009898474 | 0.0009898474 | 0.0009898474 | 0.0009898474 | 0.0009898474 | 0.0009898474 | 0.0009898474 | 0.0009898474 | 0.0009898474 | 0.0009898474 | 0.0009898474 | 0.0009898474 | 0.0009898474 | 0.0009898474 | 0.0009898474 | 0.0009898474 | 0.0009898474 | 0.0009898474 | 0.0009898474 | 0.0009898474 | 0.0009898474 | 0.0009898474 | 0.0009898474 | 0.0009898474 | 0.0009898474 | 0.0009898474 | 0.0009898474 | 0.0009898474 | 0.0009898474 | 0.0009898474 | 0.0009898474 | 0.0009898474 | 0.0009898474 | 0.0009898474 | 0.0009898474 | 0.0009898474 | 0 | 0 | 0 | 0 | 0 | 0
1510 | 461.2743 | 0.001004866 | -30 | 725 | -785 | 0 | 0 | 0 | 0.001004866 | 0.001004866 | 0.001004866 | 0.001004866 | 0.001004866 | 0.001004866 | 0.001004866 | 0.001004866 | 0.001004866 | 0.001004866 | 0.001004866 | 0.001004866 | 0.001004866 | 0.001004866 | 0.001004866 | 0.001004866 | 0.001004866 | 0.001004866 | 0.001004866 | 0.001004866 | 0.001004866 | 0.001004866 | 0.001004866 | 0.001004866 | 0.001004866 | 0.001004866 | 0.001004866 | 0.001004866 | 0.001004866 | 0.001004866 | 0.001004866 | 0.001004866 | 0.001004866 | 0.001004866 | 0.001004866 | 0.001004866 | 0.001004866 | 0.001004866 | 0.001004866 | 0.001004866 | 0.001004866 | 0.001004866 | 0.001004866 | 0.001004866 | 0.001004866 | 0.001004866 | 0.001004866 | 0.001004866 | 0.001004866 | 0.001004866 | 0.001004866 | 0.001004866 | 0.001004866 | 0.001004866 | 0.001004866 | 0.001004866 | 0.001004866 | 0 | 0 | 0 | 0 | 0
1510 | 470.0681 | 0.001024023 | -20 | 735 | -775 | 0 | 0 | 0 | 0.001024023 | 0.001024023 | 0.001024023 | 0.001024023 | 0.001024023 | 0.001024023 | 0.001024023 | 0.001024023 | 0.001024023 | 0.001024023 | 0.001024023 | 0.001024023 | 0.001024023 | 0.001024023 | 0.001024023 | 0.001024023 | 0.001024023 | 0.001024023 | 0.001024023 | 0.001024023 | 0.001024023 | 0.001024023 | 0.001024023 | 0.001024023 | 0.001024023 | 0.001024023 | 0.001024023 | 0.001024023 | 0.001024023 | 0.001024023 | 0.001024023 | 0.001024023 | 0.001024023 | 0.001024023 | 0.001024023 | 0.001024023 | 0.001024023 | 0.001024023 | 0.001024023 | 0.001024023 | 0.001024023 | 0.001024023 | 0.001024023 | 0.001024023 | 0.001024023 | 0.001024023 | 0.001024023 | 0.001024023 | 0.001024023 | 0.001024023 | 0.001024023 | 0.001024023 | 0.001024023 | 0.001024023 | 0.001024023 | 0.001024023 | 0.001024023 | 0 | 0 | 0 | 0 | 0
1510 | 469.542 | 0.001022877 | -10 | 745 | -765 | 0 | 0 | 0 | 0 | 0.001022877 | 0.001022877 | 0.001022877 | 0.001022877 | 0.001022877 | 0.001022877 | 0.001022877 | 0.001022877 | 0.001022877 | 0.001022877 | 0.001022877 | 0.001022877 | 0.001022877 | 0.001022877 | 0.001022877 | 0.001022877 | 0.001022877 | 0.001022877 | 0.001022877 | 0.001022877 | 0.001022877 | 0.001022877 | 0.001022877 | 0.001022877 | 0.001022877 | 0.001022877 | 0.001022877 | 0.001022877 | 0.001022877 | 0.001022877 | 0.001022877 | 0.001022877 | 0.001022877 | 0.001022877 | 0.001022877 | 0.001022877 | 0.001022877 | 0.001022877 | 0.001022877 | 0.001022877 | 0.001022877 | 0.001022877 | 0.001022877 | 0.001022877 | 0.001022877 | 0.001022877 | 0.001022877 | 0.001022877 | 0.001022877 | 0.001022877 | 0.001022877 | 0.001022877 | 0.001022877 | 0.001022877 | 0.001022877 | 0.001022877 | 0 | 0 | 0 | 0 | 0
1510 | 489.7546 | 0.00106691 | 0 | 755 | -755 | 0 | 0 | 0 | 0 | 0.00106691 | 0.00106691 | 0.00106691 | 0.00106691 | 0.00106691 | 0.00106691 | 0.00106691 | 0.00106691 | 0.00106691 | 0.00106691 | 0.00106691 | 0.00106691 | 0.00106691 | 0.00106691 | 0.00106691 | 0.00106691 | 0.00106691 | 0.00106691 | 0.00106691 | 0.00106691 | 0.00106691 | 0.00106691 | 0.00106691 | 0.00106691 | 0.00106691 | 0.00106691 | 0.00106691 | 0.00106691 | 0.00106691 | 0.00106691 | 0.00106691 | 0.00106691 | 0.00106691 | 0.00106691 | 0.00106691 | 0.00106691 | 0.00106691 | 0.00106691 | 0.00106691 | 0.00106691 | 0.00106691 | 0.00106691 | 0.00106691 | 0.00106691 | 0.00106691 | 0.00106691 | 0.00106691 | 0.00106691 | 0.00106691 | 0.00106691 | 0.00106691 | 0.00106691 | 0.00106691 | 0.00106691 | 0.00106691 | 0.00106691 | 0.00106691 | 0 | 0 | 0 | 0
1510 | 461.2417 | 0.001004795 | 10 | 765 | -745 | 0 | 0 | 0 | 0 | 0 | 0.001004795 | 0.001004795 | 0.001004795 | 0.001004795 | 0.001004795 | 0.001004795 | 0.001004795 | 0.001004795 | 0.001004795 | 0.001004795 | 0.001004795 | 0.001004795 | 0.001004795 | 0.001004795 | 0.001004795 | 0.001004795 | 0.001004795 | 0.001004795 | 0.001004795 | 0.001004795 | 0.001004795 | 0.001004795 | 0.001004795 | 0.001004795 | 0.001004795 | 0.001004795 | 0.001004795 | 0.001004795 | 0.001004795 | 0.001004795 | 0.001004795 | 0.001004795 | 0.001004795 | 0.001004795 | 0.001004795 | 0.001004795 | 0.001004795 | 0.001004795 | 0.001004795 | 0.001004795 | 0.001004795 | 0.001004795 | 0.001004795 | 0.001004795 | 0.001004795 | 0.001004795 | 0.001004795 | 0.001004795 | 0.001004795 | 0.001004795 | 0.001004795 | 0.001004795 | 0.001004795 | 0.001004795 | 0.001004795 | 0.001004795 | 0 | 0 | 0 | 0
1510 | 463.0946 | 0.001008832 | 20 | 775 | -735 | 0 | 0 | 0 | 0 | 0 | 0.001008832 | 0.001008832 | 0.001008832 | 0.001008832 | 0.001008832 | 0.001008832 | 0.001008832 | 0.001008832 | 0.001008832 | 0.001008832 | 0.001008832 | 0.001008832 | 0.001008832 | 0.001008832 | 0.001008832 | 0.001008832 | 0.001008832 | 0.001008832 | 0.001008832 | 0.001008832 | 0.001008832 | 0.001008832 | 0.001008832 | 0.001008832 | 0.001008832 | 0.001008832 | 0.001008832 | 0.001008832 | 0.001008832 | 0.001008832 | 0.001008832 | 0.001008832 | 0.001008832 | 0.001008832 | 0.001008832 | 0.001008832 | 0.001008832 | 0.001008832 | 0.001008832 | 0.001008832 | 0.001008832 | 0.001008832 | 0.001008832 | 0.001008832 | 0.001008832 | 0.001008832 | 0.001008832 | 0.001008832 | 0.001008832 | 0.001008832 | 0.001008832 | 0.001008832 | 0.001008832 | 0.001008832 | 0.001008832 | 0.001008832 | 0.001008832 | 0 | 0 | 0
1510 | 472.2889 | 0.001028861 | 30 | 785 | -725 | 0 | 0 | 0 | 0 | 0 | 0.001028861 | 0.001028861 | 0.001028861 | 0.001028861 | 0.001028861 | 0.001028861 | 0.001028861 | 0.001028861 | 0.001028861 | 0.001028861 | 0.001028861 | 0.001028861 | 0.001028861 | 0.001028861 | 0.001028861 | 0.001028861 | 0.001028861 | 0.001028861 | 0.001028861 | 0.001028861 | 0.001028861 | 0.001028861 | 0.001028861 | 0.001028861 | 0.001028861 | 0.001028861 | 0.001028861 | 0.001028861 | 0.001028861 | 0.001028861 | 0.001028861 | 0.001028861 | 0.001028861 | 0.001028861 | 0.001028861 | 0.001028861 | 0.001028861 | 0.001028861 | 0.001028861 | 0.001028861 | 0.001028861 | 0.001028861 | 0.001028861 | 0.001028861 | 0.001028861 | 0.001028861 | 0.001028861 | 0.001028861 | 0.001028861 | 0.001028861 | 0.001028861 | 0.001028861 | 0.001028861 | 0.001028861 | 0.001028861 | 0.001028861 | 0.001028861 | 0 | 0 | 0
1510 | 476.3431 | 0.001037693 | 40 | 795 | -715 | 0 | 0 | 0 | 0 | 0 | 0 | 0.001037693 | 0.001037693 | 0.001037693 | 0.001037693 | 0.001037693 | 0.001037693 | 0.001037693 | 0.001037693 | 0.001037693 | 0.001037693 | 0.001037693 | 0.001037693 | 0.001037693 | 0.001037693 | 0.001037693 | 0.001037693 | 0.001037693 | 0.001037693 | 0.001037693 | 0.001037693 | 0.001037693 | 0.001037693 | 0.001037693 | 0.001037693 | 0.001037693 | 0.001037693 | 0.001037693 | 0.001037693 | 0.001037693 | 0.001037693 | 0.001037693 | 0.001037693 | 0.001037693 | 0.001037693 | 0.001037693 | 0.001037693 | 0.001037693 | 0.001037693 | 0.001037693 | 0.001037693 | 0.001037693 | 0.001037693 | 0.001037693 | 0.001037693 | 0.001037693 | 0.001037693 | 0.001037693 | 0.001037693 | 0.001037693 | 0.001037693 | 0.001037693 | 0.001037693 | 0.001037693 | 0.001037693 | 0.001037693 | 0.001037693 | 0 | 0 | 0
1510 | 451.466 | 0.0009834994 | 30 | 785 | -725 | 0 | 0 | 0 | 0 | 0 | 0.0009834994 | 0.0009834994 | 0.0009834994 | 0.0009834994 | 0.0009834994 | 0.0009834994 | 0.0009834994 | 0.0009834994 | 0.0009834994 | 0.0009834994 | 0.0009834994 | 0.0009834994 | 0.0009834994 | 0.0009834994 | 0.0009834994 | 0.0009834994 | 0.0009834994 | 0.0009834994 | 0.0009834994 | 0.0009834994 | 0.0009834994 | 0.0009834994 | 0.0009834994 | 0.0009834994 | 0.0009834994 | 0.0009834994 | 0.0009834994 | 0.0009834994 | 0.0009834994 | 0.0009834994 | 0.0009834994 | 0.0009834994 | 0.0009834994 | 0.0009834994 | 0.0009834994 | 0.0009834994 | 0.0009834994 | 0.0009834994 | 0.0009834994 | 0.0009834994 | 0.0009834994 | 0.0009834994 | 0.0009834994 | 0.0009834994 | 0.0009834994 | 0.0009834994 | 0.0009834994 | 0.0009834994 | 0.0009834994 | 0.0009834994 | 0.0009834994 | 0.0009834994 | 0.0009834994 | 0.0009834994 | 0.0009834994 | 0.0009834994 | 0.0009834994 | 0 | 0 | 0
1510 | 474.5596 | 0.001033808 | 20 | 775 | -735 | 0 | 0 | 0 | 0 | 0 | 0.001033808 | 0.001033808 | 0.001033808 | 0.001033808 | 0.001033808 | 0.001033808 | 0.001033808 | 0.001033808 | 0.001033808 | 0.001033808 | 0.001033808 | 0.001033808 | 0.001033808 | 0.001033808 | 0.001033808 | 0.001033808 | 0.001033808 | 0.001033808 | 0.001033808 | 0.001033808 | 0.001033808 | 0.001033808 | 0.001033808 | 0.001033808 | 0.001033808 | 0.001033808 | 0.001033808 | 0.001033808 | 0.001033808 | 0.001033808 | 0.001033808 | 0.001033808 | 0.001033808 | 0.001033808 | 0.001033808 | 0.001033808 | 0.001033808 | 0.001033808 | 0.001033808 | 0.001033808 | 0.001033808 | 0.001033808 | 0.001033808 | 0.001033808 | 0.001033808 | 0.001033808 | 0.001033808 | 0.001033808 | 0.001033808 | 0.001033808 | 0.001033808 | 0.001033808 | 0.001033808 | 0.001033808 | 0.001033808 | 0.001033808 | 0.001033808 | 0 | 0 | 0
1510 | 458.4457 | 0.0009987043 | 10 | 765 | -745 | 0 | 0 | 0 | 0 | 0 | 0.0009987043 | 0.0009987043 | 0.0009987043 | 0.0009987043 | 0.0009987043 | 0.0009987043 | 0.0009987043 | 0.0009987043 | 0.0009987043 | 0.0009987043 | 0.0009987043 | 0.0009987043 | 0.0009987043 | 0.0009987043 | 0.0009987043 | 0.0009987043 | 0.0009987043 | 0.0009987043 | 0.0009987043 | 0.0009987043 | 0.0009987043 | 0.0009987043 | 0.0009987043 | 0.0009987043 | 0.0009987043 | 0.0009987043 | 0.0009987043 | 0.0009987043 | 0.0009987043 | 0.0009987043 | 0.0009987043 | 0.0009987043 | 0.0009987043 | 0.0009987043 | 0.0009987043 | 0.0009987043 | 0.0009987043 | 0.0009987043 | 0.0009987043 | 0.0009987043 | 0.0009987043 | 0.0009987043 | 0.0009987043 | 0.0009987043 | 0.0009987043 | 0.0009987043 | 0.0009987043 | 0.0009987043 | 0.0009987043 | 0.0009987043 | 0.0009987043 | 0.0009987043 | 0.0009987043 | 0.0009987043 | 0.0009987043 | 0.0009987043 | 0 | 0 | 0 | 0
1511 | 475.5841 | 0.00103604 | 0 | 755.5 | -755.5 | 0 | 0 | 0 | 0 | 0.00103604 | 0.00103604 | 0.00103604 | 0.00103604 | 0.00103604 | 0.00103604 | 0.00103604 | 0.00103604 | 0.00103604 | 0.00103604 | 0.00103604 | 0.00103604 | 0.00103604 | 0.00103604 | 0.00103604 | 0.00103604 | 0.00103604 | 0.00103604 | 0.00103604 | 0.00103604 | 0.00103604 | 0.00103604 | 0.00103604 | 0.00103604 | 0.00103604 | 0.00103604 | 0.00103604 | 0.00103604 | 0.00103604 | 0.00103604 | 0.00103604 | 0.00103604 | 0.00103604 | 0.00103604 | 0.00103604 | 0.00103604 | 0.00103604 | 0.00103604 | 0.00103604 | 0.00103604 | 0.00103604 | 0.00103604 | 0.00103604 | 0.00103604 | 0.00103604 | 0.00103604 | 0.00103604 | 0.00103604 | 0.00103604 | 0.00103604 | 0.00103604 | 0.00103604 | 0.00103604 | 0.00103604 | 0.00103604 | 0.00103604 | 0.00103604 | 0 | 0 | 0 | 0
1510 | 438.3715 | 0.0009549735 | -10 | 745 | -765 | 0 | 0 | 0 | 0 | 0.0009549735 | 0.0009549735 | 0.0009549735 | 0.0009549735 | 0.0009549735 | 0.0009549735 | 0.0009549735 | 0.0009549735 | 0.0009549735 | 0.0009549735 | 0.0009549735 | 0.0009549735 | 0.0009549735 | 0.0009549735 | 0.0009549735 | 0.0009549735 | 0.0009549735 | 0.0009549735 | 0.0009549735 | 0.0009549735 | 0.0009549735 | 0.0009549735 | 0.0009549735 | 0.0009549735 | 0.0009549735 | 0.0009549735 | 0.0009549735 | 0.0009549735 | 0.0009549735 | 0.0009549735 | 0.0009549735 | 0.0009549735 | 0.0009549735 | 0.0009549735 | 0.0009549735 | 0.0009549735 | 0.0009549735 | 0.0009549735 | 0.0009549735 | 0.0009549735 | 0.0009549735 | 0.0009549735 | 0.0009549735 | 0.0009549735 | 0.0009549735 | 0.0009549735 | 0.0009549735 | 0.0009549735 | 0.0009549735 | 0.0009549735 | 0.0009549735 | 0.0009549735 | 0.0009549735 | 0.0009549735 | 0.0009549735 | 0.0009549735 | 0 | 0 | 0 | 0 | 0
1511 | 471.5997 | 0.00102736 | -20 | 735.5 | -775.5 | 0 | 0 | 0 | 0.00102736 | 0.00102736 | 0.00102736 | 0.00102736 | 0.00102736 | 0.00102736 | 0.00102736 | 0.00102736 | 0.00102736 | 0.00102736 | 0.00102736 | 0.00102736 | 0.00102736 | 0.00102736 | 0.00102736 | 0.00102736 | 0.00102736 | 0.00102736 | 0.00102736 | 0.00102736 | 0.00102736 | 0.00102736 | 0.00102736 | 0.00102736 | 0.00102736 | 0.00102736 | 0.00102736 | 0.00102736 | 0.00102736 | 0.00102736 | 0.00102736 | 0.00102736 | 0.00102736 | 0.00102736 | 0.00102736 | 0.00102736 | 0.00102736 | 0.00102736 | 0.00102736 | 0.00102736 | 0.00102736 | 0.00102736 | 0.00102736 | 0.00102736 | 0.00102736 | 0.00102736 | 0.00102736 | 0.00102736 | 0.00102736 | 0.00102736 | 0.00102736 | 0.00102736 | 0.00102736 | 0.00102736 | 0.00102736 | 0.00102736 | 0.00102736 | 0 | 0 | 0 | 0 | 0
1510 | 428.5333 | 0.0009335414 | -30 | 725 | -785 | 0 | 0 | 0 | 0.0009335414 | 0.0009335414 | 0.0009335414 | 0.0009335414 | 0.0009335414 | 0.0009335414 | 0.0009335414 | 0.0009335414 | 0.0009335414 | 0.0009335414 | 0.0009335414 | 0.0009335414 | 0.0009335414 | 0.0009335414 | 0.0009335414 | 0.0009335414 | 0.0009335414 | 0.0009335414 | 0.0009335414 | 0.0009335414 | 0.0009335414 | 0.0009335414 | 0.0009335414 | 0.0009335414 | 0.0009335414 | 0.0009335414 | 0.0009335414 | 0.0009335414 | 0.0009335414 | 0.0009335414 | 0.0009335414 | 0.0009335414 | 0.0009335414 | 0.0009335414 | 0.0009335414 | 0.0009335414 | 0.0009335414 | 0.0009335414 | 0.0009335414 | 0.0009335414 | 0.0009335414 | 0.0009335414 | 0.0009335414 | 0.0009335414 | 0.0009335414 | 0.0009335414 | 0.0009335414 | 0.0009335414 | 0.0009335414 | 0.0009335414 | 0.0009335414 | 0.0009335414 | 0.0009335414 | 0.0009335414 | 0.0009335414 | 0.0009335414 | 0.0009335414 | 0 | 0 | 0 | 0 | 0
1510 | 481.4863 | 0.001048897 | -40 | 715 | -795 | 0 | 0 | 0 | 0.001048897 | 0.001048897 | 0.001048897 | 0.001048897 | 0.001048897 | 0.001048897 | 0.001048897 | 0.001048897 | 0.001048897 | 0.001048897 | 0.001048897 | 0.001048897 | 0.001048897 | 0.001048897 | 0.001048897 | 0.001048897 | 0.001048897 | 0.001048897 | 0.001048897 | 0.001048897 | 0.001048897 | 0.001048897 | 0.001048897 | 0.001048897 | 0.001048897 | 0.001048897 | 0.001048897 | 0.001048897 | 0.001048897 | 0.001048897 | 0.001048897 | 0.001048897 | 0.001048897 | 0.001048897 | 0.001048897 | 0.001048897 | 0.001048897 | 0.001048897 | 0.001048897 | 0.001048897 | 0.001048897 | 0.001048897 | 0.001048897 | 0.001048897 | 0.001048897 | 0.001048897 | 0.001048897 | 0.001048897 | 0.001048897 | 0.001048897 | 0.001048897 | 0.001048897 | 0.001048897 | 0.001048897 | 0.001048897 | 0.001048897 | 0 | 0 | 0 | 0 | 0 | 0
1510 | 446.6084 | 0.0009729173 | -30 | 725 | -785 | 0 | 0 | 0 | 0.0009729173 | 0.0009729173 | 0.0009729173 | 0.0009729173 | 0.0009729173 | 0.0009729173 | 0.0009729173 | 0.0009729173 | 0.0009729173 | 0.0009729173 | 0.0009729173 | 0.0009729173 | 0.0009729173 | 0.0009729173 | 0.0009729173 | 0.0009729173 | 0.0009729173 | 0.0009729173 | 0.0009729173 | 0.0009729173 | 0.0009729173 | 0.0009729173 | 0.0009729173 | 0.0009729173 | 0.0009729173 | 0.0009729173 | 0.0009729173 | 0.0009729173 | 0.0009729173 | 0.0009729173 | 0.0009729173 | 0.0009729173 | 0.0009729173 | 0.0009729173 | 0.0009729173 | 0.0009729173 | 0.0009729173 | 0.0009729173 | 0.0009729173 | 0.0009729173 | 0.0009729173 | 0.0009729173 | 0.0009729173 | 0.0009729173 | 0.0009729173 | 0.0009729173 | 0.0009729173 | 0.0009729173 | 0.0009729173 | 0.0009729173 | 0.0009729173 | 0.0009729173 | 0.0009729173 | 0.0009729173 | 0.0009729173 | 0.0009729173 | 0.0009729173 | 0 | 0 | 0 | 0 | 0
1511 | 459.0485 | 0.001000018 | -20 | 735.5 | -775.5 | 0 | 0 | 0 | 0.001000018 | 0.001000018 | 0.001000018 | 0.001000018 | 0.001000018 | 0.001000018 | 0.001000018 | 0.001000018 | 0.001000018 | 0.001000018 | 0.001000018 | 0.001000018 | 0.001000018 | 0.001000018 | 0.001000018 | 0.001000018 | 0.001000018 | 0.001000018 | 0.001000018 | 0.001000018 | 0.001000018 | 0.001000018 | 0.001000018 | 0.001000018 | 0.001000018 | 0.001000018 | 0.001000018 | 0.001000018 | 0.001000018 | 0.001000018 | 0.001000018 | 0.001000018 | 0.001000018 | 0.001000018 | 0.001000018 | 0.001000018 | 0.001000018 | 0.001000018 | 0.001000018 | 0.001000018 | 0.001000018 | 0.001000018 | 0.001000018 | 0.001000018 | 0.001000018 | 0.001000018 | 0.001000018 | 0.001000018 | 0.001000018 | 0.001000018 | 0.001000018 | 0.001000018 | 0.001000018 | 0.001000018 | 0.001000018 | 0.001000018 | 0.001000018 | 0 | 0 | 0 | 0 | 0
1510 | 459.9171 | 0.00100191 | -10 | 745 | -765 | 0 | 0 | 0 | 0 | 0.00100191 | 0.00100191 | 0.00100191 | 0.00100191 | 0.00100191 | 0.00100191 | 0.00100191 | 0.00100191 | 0.00100191 | 0.00100191 | 0.00100191 | 0.00100191 | 0.00100191 | 0.00100191 | 0.00100191 | 0.00100191 | 0.00100191 | 0.00100191 | 0.00100191 | 0.00100191 | 0.00100191 | 0.00100191 | 0.00100191 | 0.00100191 | 0.00100191 | 0.00100191 | 0.00100191 | 0.00100191 | 0.00100191 | 0.00100191 | 0.00100191 | 0.00100191 | 0.00100191 | 0.00100191 | 0.00100191 | 0.00100191 | 0.00100191 | 0.00100191 | 0.00100191 | 0.00100191 | 0.00100191 | 0.00100191 | 0.00100191 | 0.00100191 | 0.00100191 | 0.00100191 | 0.00100191 | 0.00100191 | 0.00100191 | 0.00100191 | 0.00100191 | 0.00100191 | 0.00100191 | 0.00100191 | 0.00100191 | 0.00100191 | 0 | 0 | 0 | 0 | 0
1511 | 467.6721 | 0.001018804 | 0 | 755.5 | -755.5 | 0 | 0 | 0 | 0 | 0.001018804 | 0.001018804 | 0.001018804 | 0.001018804 | 0.001018804 | 0.001018804 | 0.001018804 | 0.001018804 | 0.001018804 | 0.001018804 | 0.001018804 | 0.001018804 | 0.001018804 | 0.001018804 | 0.001018804 | 0.001018804 | 0.001018804 | 0.001018804 | 0.001018804 | 0.001018804 | 0.001018804 | 0.001018804 | 0.001018804 | 0.001018804 | 0.001018804 | 0.001018804 | 0.001018804 | 0.001018804 | 0.001018804 | 0.001018804 | 0.001018804 | 0.001018804 | 0.001018804 | 0.001018804 | 0.001018804 | 0.001018804 | 0.001018804 | 0.001018804 | 0.001018804 | 0.001018804 | 0.001018804 | 0.001018804 | 0.001018804 | 0.001018804 | 0.001018804 | 0.001018804 | 0.001018804 | 0.001018804 | 0.001018804 | 0.001018804 | 0.001018804 | 0.001018804 | 0.001018804 | 0.001018804 | 0.001018804 | 0.001018804 | 0.001018804 | 0 | 0 | 0 | 0
1511 | 465.8333 | 0.001014798 | 10 | 765.5 | -745.5 | 0 | 0 | 0 | 0 | 0 | 0.001014798 | 0.001014798 | 0.001014798 | 0.001014798 | 0.001014798 | 0.001014798 | 0.001014798 | 0.001014798 | 0.001014798 | 0.001014798 | 0.001014798 | 0.001014798 | 0.001014798 | 0.001014798 | 0.001014798 | 0.001014798 | 0.001014798 | 0.001014798 | 0.001014798 | 0.001014798 | 0.001014798 | 0.001014798 | 0.001014798 | 0.001014798 | 0.001014798 | 0.001014798 | 0.001014798 | 0.001014798 | 0.001014798 | 0.001014798 | 0.001014798 | 0.001014798 | 0.001014798 | 0.001014798 | 0.001014798 | 0.001014798 | 0.001014798 | 0.001014798 | 0.001014798 | 0.001014798 | 0.001014798 | 0.001014798 | 0.001014798 | 0.001014798 | 0.001014798 | 0.001014798 | 0.001014798 | 0.001014798 | 0.001014798 | 0.001014798 | 0.001014798 | 0.001014798 | 0.001014798 | 0.001014798 | 0.001014798 | 0.001014798 | 0 | 0 | 0 | 0
1510 | 459.8823 | 0.001001834 | 20 | 775 | -735 | 0 | 0 | 0 | 0 | 0 | 0.001001834 | 0.001001834 | 0.001001834 | 0.001001834 | 0.001001834 | 0.001001834 | 0.001001834 | 0.001001834 | 0.001001834 | 0.001001834 | 0.001001834 | 0.001001834 | 0.001001834 | 0.001001834 | 0.001001834 | 0.001001834 | 0.001001834 | 0.001001834 | 0.001001834 | 0.001001834 | 0.001001834 | 0.001001834 | 0.001001834 | 0.001001834 | 0.001001834 | 0.001001834 | 0.001001834 | 0.001001834 | 0.001001834 | 0.001001834 | 0.001001834 | 0.001001834 | 0.001001834 | 0.001001834 | 0.001001834 | 0.001001834 | 0.001001834 | 0.001001834 | 0.001001834 | 0.001001834 | 0.001001834 | 0.001001834 | 0.001001834 | 0.001001834 | 0.001001834 | 0.001001834 | 0.001001834 | 0.001001834 | 0.001001834 | 0.001001834 | 0.001001834 | 0.001001834 | 0.001001834 | 0.001001834 | 0.001001834 | 0.001001834 | 0.001001834 | 0 | 0 | 0
1510 | 458.6523 | 0.0009991545 | 30 | 785 | -725 | 0 | 0 | 0 | 0 | 0 | 0.0009991545 | 0.0009991545 | 0.0009991545 | 0.0009991545 | 0.0009991545 | 0.0009991545 | 0.0009991545 | 0.0009991545 | 0.0009991545 | 0.0009991545 | 0.0009991545 | 0.0009991545 | 0.0009991545 | 0.0009991545 | 0.0009991545 | 0.0009991545 | 0.0009991545 | 0.0009991545 | 0.0009991545 | 0.0009991545 | 0.0009991545 | 0.0009991545 | 0.0009991545 | 0.0009991545 | 0.0009991545 | 0.0009991545 | 0.0009991545 | 0.0009991545 | 0.0009991545 | 0.0009991545 | 0.0009991545 | 0.0009991545 | 0.0009991545 | 0.0009991545 | 0.0009991545 | 0.0009991545 | 0.0009991545 | 0.0009991545 | 0.0009991545 | 0.0009991545 | 0.0009991545 | 0.0009991545 | 0.0009991545 | 0.0009991545 | 0.0009991545 | 0.0009991545 | 0.0009991545 | 0.0009991545 | 0.0009991545 | 0.0009991545 | 0.0009991545 | 0.0009991545 | 0.0009991545 | 0.0009991545 | 0.0009991545 | 0.0009991545 | 0.0009991545 | 0 | 0 | 0
1510 | 483.523 | 0.001053334 | 40 | 795 | -715 | 0 | 0 | 0 | 0 | 0 | 0 | 0.001053334 | 0.001053334 | 0.001053334 | 0.001053334 | 0.001053334 | 0.001053334 | 0.001053334 | 0.001053334 | 0.001053334 | 0.001053334 | 0.001053334 | 0.001053334 | 0.001053334 | 0.001053334 | 0.001053334 | 0.001053334 | 0.001053334 | 0.001053334 | 0.001053334 | 0.001053334 | 0.001053334 | 0.001053334 | 0.001053334 | 0.001053334 | 0.001053334 | 0.001053334 | 0.001053334 | 0.001053334 | 0.001053334 | 0.001053334 | 0.001053334 | 0.001053334 | 0.001053334 | 0.001053334 | 0.001053334 | 0.001053334 | 0.001053334 | 0.001053334 | 0.001053334 | 0.001053334 | 0.001053334 | 0.001053334 | 0.001053334 | 0.001053334 | 0.001053334 | 0.001053334 | 0.001053334 | 0.001053334 | 0.001053334 | 0.001053334 | 0.001053334 | 0.001053334 | 0.001053334 | 0.001053334 | 0.001053334 | 0.001053334 | 0 | 0 | 0
1511 | 437.231 | 0.000952489 | 30 | 785.5 | -725.5 | 0 | 0 | 0 | 0 | 0 | 0.000952489 | 0.000952489 | 0.000952489 | 0.000952489 | 0.000952489 | 0.000952489 | 0.000952489 | 0.000952489 | 0.000952489 | 0.000952489 | 0.000952489 | 0.000952489 | 0.000952489 | 0.000952489 | 0.000952489 | 0.000952489 | 0.000952489 | 0.000952489 | 0.000952489 | 0.000952489 | 0.000952489 | 0.000952489 | 0.000952489 | 0.000952489 | 0.000952489 | 0.000952489 | 0.000952489 | 0.000952489 | 0.000952489 | 0.000952489 | 0.000952489 | 0.000952489 | 0.000952489 | 0.000952489 | 0.000952489 | 0.000952489 | 0.000952489 | 0.000952489 | 0.000952489 | 0.000952489 | 0.000952489 | 0.000952489 | 0.000952489 | 0.000952489 | 0.000952489 | 0.000952489 | 0.000952489 | 0.000952489 | 0.000952489 | 0.000952489 | 0.000952489 | 0.000952489 | 0.000952489 | 0.000952489 | 0.000952489 | 0.000952489 | 0.000952489 | 0 | 0 | 0
1511 | 454.1191 | 0.000989279 | 20 | 775.5 | -735.5 | 0 | 0 | 0 | 0 | 0 | 0.000989279 | 0.000989279 | 0.000989279 | 0.000989279 | 0.000989279 | 0.000989279 | 0.000989279 | 0.000989279 | 0.000989279 | 0.000989279 | 0.000989279 | 0.000989279 | 0.000989279 | 0.000989279 | 0.000989279 | 0.000989279 | 0.000989279 | 0.000989279 | 0.000989279 | 0.000989279 | 0.000989279 | 0.000989279 | 0.000989279 | 0.000989279 | 0.000989279 | 0.000989279 | 0.000989279 | 0.000989279 | 0.000989279 | 0.000989279 | 0.000989279 | 0.000989279 | 0.000989279 | 0.000989279 | 0.000989279 | 0.000989279 | 0.000989279 | 0.000989279 | 0.000989279 | 0.000989279 | 0.000989279 | 0.000989279 | 0.000989279 | 0.000989279 | 0.000989279 | 0.000989279 | 0.000989279 | 0.000989279 | 0.000989279 | 0.000989279 | 0.000989279 | 0.000989279 | 0.000989279 | 0.000989279 | 0.000989279 | 0.000989279 | 0.000989279 | 0 | 0 | 0
1510 | 465.3043 | 0.001013645 | 10 | 765 | -745 | 0 | 0 | 0 | 0 | 0 | 0.001013645 | 0.001013645 | 0.001013645 | 0.001013645 | 0.001013645 | 0.001013645 | 0.001013645 | 0.001013645 | 0.001013645 | 0.001013645 | 0.001013645 | 0.001013645 | 0.001013645 | 0.001013645 | 0.001013645 | 0.001013645 | 0.001013645 | 0.001013645 | 0.001013645 | 0.001013645 | 0.001013645 | 0.001013645 | 0.001013645 | 0.001013645 | 0.001013645 | 0.001013645 | 0.001013645 | 0.001013645 | 0.001013645 | 0.001013645 | 0.001013645 | 0.001013645 | 0.001013645 | 0.001013645 | 0.001013645 | 0.001013645 | 0.001013645 | 0.001013645 | 0.001013645 | 0.001013645 | 0.001013645 | 0.001013645 | 0.001013645 | 0.001013645 | 0.001013645 | 0.001013645 | 0.001013645 | 0.001013645 | 0.001013645 | 0.001013645 | 0.001013645 | 0.001013645 | 0.001013645 | 0.001013645 | 0.001013645 | 0.001013645 | 0 | 0 | 0 | 0
1510 | 455.4896 | 0.0009922646 | 0 | 755 | -755 | 0 | 0 | 0 | 0 | 0.0009922646 | 0.0009922646 | 0.0009922646 | 0.0009922646 | 0.0009922646 | 0.0009922646 | 0.0009922646 | 0.0009922646 | 0.0009922646 | 0.0009922646 | 0.0009922646 | 0.0009922646 | 0.0009922646 | 0.0009922646 | 0.0009922646 | 0.0009922646 | 0.0009922646 | 0.0009922646 | 0.0009922646 | 0.0009922646 | 0.0009922646 | 0.0009922646 | 0.0009922646 | 0.0009922646 | 0.0009922646 | 0.0009922646 | 0.0009922646 | 0.0009922646 | 0.0009922646 | 0.0009922646 | 0.0009922646 | 0.0009922646 | 0.0009922646 | 0.0009922646 | 0.0009922646 | 0.0009922646 | 0.0009922646 | 0.0009922646 | 0.0009922646 | 0.0009922646 | 0.0009922646 | 0.0009922646 | 0.0009922646 | 0.0009922646 | 0.0009922646 | 0.0009922646 | 0.0009922646 | 0.0009922646 | 0.0009922646 | 0.0009922646 | 0.0009922646 | 0.0009922646 | 0.0009922646 | 0.0009922646 | 0.0009922646 | 0.0009922646 | 0.0009922646 | 0 | 0 | 0 | 0
1510 | 449.6071 | 0.0009794499 | -10 | 745 | -765 | 0 | 0 | 0 | 0 | 0.0009794499 | 0.0009794499 | 0.0009794499 | 0.0009794499 | 0.0009794499 | 0.0009794499 | 0.0009794499 | 0.0009794499 | 0.0009794499 | 0.0009794499 | 0.0009794499 | 0.0009794499 | 0.0009794499 | 0.0009794499 | 0.0009794499 | 0.0009794499 | 0.0009794499 | 0.0009794499 | 0.0009794499 | 0.0009794499 | 0.0009794499 | 0.0009794499 | 0.0009794499 | 0.0009794499 | 0.0009794499 | 0.0009794499 | 0.0009794499 | 0.0009794499 | 0.0009794499 | 0.0009794499 | 0.0009794499 | 0.0009794499 | 0.0009794499 | 0.0009794499 | 0.0009794499 | 0.0009794499 | 0.0009794499 | 0.0009794499 | 0.0009794499 | 0.0009794499 | 0.0009794499 | 0.0009794499 | 0.0009794499 | 0.0009794499 | 0.0009794499 | 0.0009794499 | 0.0009794499 | 0.0009794499 | 0.0009794499 | 0.0009794499 | 0.0009794499 | 0.0009794499 | 0.0009794499 | 0.0009794499 | 0.0009794499 | 0.0009794499 | 0 | 0 | 0 | 0 | 0
1510 | 469.4241 | 0.00102262 | -20 | 735 | -775 | 0 | 0 | 0 | 0.00102262 | 0.00102262 | 0.00102262 | 0.00102262 | 0.00102262 | 0.00102262 | 0.00102262 | 0.00102262 | 0.00102262 | 0.00102262 | 0.00102262 | 0.00102262 | 0.00102262 | 0.00102262 | 0.00102262 | 0.00102262 | 0.00102262 | 0.00102262 | 0.00102262 | 0.00102262 | 0.00102262 | 0.00102262 | 0.00102262 | 0.00102262 | 0.00102262 | 0.00102262 | 0.00102262 | 0.00102262 | 0.00102262 | 0.00102262 | 0.00102262 | 0.00102262 | 0.00102262 | 0.00102262 | 0.00102262 | 0.00102262 | 0.00102262 | 0.00102262 | 0.00102262 | 0.00102262 | 0.00102262 | 0.00102262 | 0.00102262 | 0.00102262 | 0.00102262 | 0.00102262 | 0.00102262 | 0.00102262 | 0.00102262 | 0.00102262 | 0.00102262 | 0.00102262 | 0.00102262 | 0.00102262 | 0.00102262 | 0.00102262 | 0.00102262 | 0 | 0 | 0 | 0 | 0
1510 | 459.9106 | 0.001001896 | -30 | 725 | -785 | 0 | 0 | 0 | 0.001001896 | 0.001001896 | 0.001001896 | 0.001001896 | 0.001001896 | 0.001001896 | 0.001001896 | 0.001001896 | 0.001001896 | 0.001001896 | 0.001001896 | 0.001001896 | 0.001001896 | 0.001001896 | 0.001001896 | 0.001001896 | 0.001001896 | 0.001001896 | 0.001001896 | 0.001001896 | 0.001001896 | 0.001001896 | 0.001001896 | 0.001001896 | 0.001001896 | 0.001001896 | 0.001001896 | 0.001001896 | 0.001001896 | 0.001001896 | 0.001001896 | 0.001001896 | 0.001001896 | 0.001001896 | 0.001001896 | 0.001001896 | 0.001001896 | 0.001001896 | 0.001001896 | 0.001001896 | 0.001001896 | 0.001001896 | 0.001001896 | 0.001001896 | 0.001001896 | 0.001001896 | 0.001001896 | 0.001001896 | 0.001001896 | 0.001001896 | 0.001001896 | 0.001001896 | 0.001001896 | 0.001001896 | 0.001001896 | 0.001001896 | 0.001001896 | 0 | 0 | 0 | 0 | 0
1511 | 501.4224 | 0.001092327 | -40 | 715.5 | -795.5 | 0 | 0 | 0 | 0.001092327 | 0.001092327 | 0.001092327 | 0.001092327 | 0.001092327 | 0.001092327 | 0.001092327 | 0.001092327 | 0.001092327 | 0.001092327 | 0.001092327 | 0.001092327 | 0.001092327 | 0.001092327 | 0.001092327 | 0.001092327 | 0.001092327 | 0.001092327 | 0.001092327 | 0.001092327 | 0.001092327 | 0.001092327 | 0.001092327 | 0.001092327 | 0.001092327 | 0.001092327 | 0.001092327 | 0.001092327 | 0.001092327 | 0.001092327 | 0.001092327 | 0.001092327 | 0.001092327 | 0.001092327 | 0.001092327 | 0.001092327 | 0.001092327 | 0.001092327 | 0.001092327 | 0.001092327 | 0.001092327 | 0.001092327 | 0.001092327 | 0.001092327 | 0.001092327 | 0.001092327 | 0.001092327 | 0.001092327 | 0.001092327 | 0.001092327 | 0.001092327 | 0.001092327 | 0.001092327 | 0.001092327 | 0.001092327 | 0.001092327 | 0 | 0 | 0 | 0 | 0 | 0
1510 | 438.7889 | 0.0009558828 | -30 | 725 | -785 | 0 | 0 | 0 | 0.0009558828 | 0.0009558828 | 0.0009558828 | 0.0009558828 | 0.0009558828 | 0.0009558828 | 0.0009558828 | 0.0009558828 | 0.0009558828 | 0.0009558828 | 0.0009558828 | 0.0009558828 | 0.0009558828 | 0.0009558828 | 0.0009558828 | 0.0009558828 | 0.0009558828 | 0.0009558828 | 0.0009558828 | 0.0009558828 | 0.0009558828 | 0.0009558828 | 0.0009558828 | 0.0009558828 | 0.0009558828 | 0.0009558828 | 0.0009558828 | 0.0009558828 | 0.0009558828 | 0.0009558828 | 0.0009558828 | 0.0009558828 | 0.0009558828 | 0.0009558828 | 0.0009558828 | 0.0009558828 | 0.0009558828 | 0.0009558828 | 0.0009558828 | 0.0009558828 | 0.0009558828 | 0.0009558828 | 0.0009558828 | 0.0009558828 | 0.0009558828 | 0.0009558828 | 0.0009558828 | 0.0009558828 | 0.0009558828 | 0.0009558828 | 0.0009558828 | 0.0009558828 | 0.0009558828 | 0.0009558828 | 0.0009558828 | 0.0009558828 | 0.0009558828 | 0 | 0 | 0 | 0 | 0
1510 | 483.4556 | 0.001053187 | -20 | 735 | -775 | 0 | 0 | 0 | 0.001053187 | 0.001053187 | 0.001053187 | 0.001053187 | 0.001053187 | 0.001053187 | 0.001053187 | 0.001053187 | 0.001053187 | 0.001053187 | 0.001053187 | 0.001053187 | 0.001053187 | 0.001053187 | 0.001053187 | 0.001053187 | 0.001053187 | 0.001053187 | 0.001053187 | 0.001053187 | 0.001053187 | 0.001053187 | 0.001053187 | 0.001053187 | 0.001053187 | 0.001053187 | 0.001053187 | 0.001053187 | 0.001053187 | 0.001053187 | 0.001053187 | 0.001053187 | 0.001053187 | 0.001053187 | 0.001053187 | 0.001053187 | 0.001053187 | 0.001053187 | 0.001053187 | 0.001053187 | 0.001053187 | 0.001053187 | 0.001053187 | 0.001053187 | 0.001053187 | 0.001053187 | 0.001053187 | 0.001053187 | 0.001053187 | 0.001053187 | 0.001053187 | 0.001053187 | 0.001053187 | 0.001053187 | 0.001053187 | 0.001053187 | 0.001053187 | 0 | 0 | 0 | 0 | 0
1511 | 426.9617 | 0.0009301178 | -10 | 745.5 | -765.5 | 0 | 0 | 0 | 0 | 0.0009301178 | 0.0009301178 | 0.0009301178 | 0.0009301178 | 0.0009301178 | 0.0009301178 | 0.0009301178 | 0.0009301178 | 0.0009301178 | 0.0009301178 | 0.0009301178 | 0.0009301178 | 0.0009301178 | 0.0009301178 | 0.0009301178 | 0.0009301178 | 0.0009301178 | 0.0009301178 | 0.0009301178 | 0.0009301178 | 0.0009301178 | 0.0009301178 | 0.0009301178 | 0.0009301178 | 0.0009301178 | 0.0009301178 | 0.0009301178 | 0.0009301178 | 0.0009301178 | 0.0009301178 | 0.0009301178 | 0.0009301178 | 0.0009301178 | 0.0009301178 | 0.0009301178 | 0.0009301178 | 0.0009301178 | 0.0009301178 | 0.0009301178 | 0.0009301178 | 0.0009301178 | 0.0009301178 | 0.0009301178 | 0.0009301178 | 0.0009301178 | 0.0009301178 | 0.0009301178 | 0.0009301178 | 0.0009301178 | 0.0009301178 | 0.0009301178 | 0.0009301178 | 0.0009301178 | 0.0009301178 | 0.0009301178 | 0.0009301178 | 0 | 0 | 0 | 0 | 0
1511 | 493.573 | 0.001075228 | 0 | 755.5 | -755.5 | 0 | 0 | 0 | 0 | 0.001075228 | 0.001075228 | 0.001075228 | 0.001075228 | 0.001075228 | 0.001075228 | 0.001075228 | 0.001075228 | 0.001075228 | 0.001075228 | 0.001075228 | 0.001075228 | 0.001075228 | 0.001075228 | 0.001075228 | 0.001075228 | 0.001075228 | 0.001075228 | 0.001075228 | 0.001075228 | 0.001075228 | 0.001075228 | 0.001075228 | 0.001075228 | 0.001075228 | 0.001075228 | 0.001075228 | 0.001075228 | 0.001075228 | 0.001075228 | 0.001075228 | 0.001075228 | 0.001075228 | 0.001075228 | 0.001075228 | 0.001075228 | 0.001075228 | 0.001075228 | 0.001075228 | 0.001075228 | 0.001075228 | 0.001075228 | 0.001075228 | 0.001075228 | 0.001075228 | 0.001075228 | 0.001075228 | 0.001075228 | 0.001075228 | 0.001075228 | 0.001075228 | 0.001075228 | 0.001075228 | 0.001075228 | 0.001075228 | 0.001075228 | 0.001075228 | 0 | 0 | 0 | 0
1511 | 433.4737 | 0.0009443038 | 10 | 765.5 | -745.5 | 0 | 0 | 0 | 0 | 0 | 0.0009443038 | 0.0009443038 | 0.0009443038 | 0.0009443038 | 0.0009443038 | 0.0009443038 | 0.0009443038 | 0.0009443038 | 0.0009443038 | 0.0009443038 | 0.0009443038 | 0.0009443038 | 0.0009443038 | 0.0009443038 | 0.0009443038 | 0.0009443038 | 0.0009443038 | 0.0009443038 | 0.0009443038 | 0.0009443038 | 0.0009443038 | 0.0009443038 | 0.0009443038 | 0.0009443038 | 0.0009443038 | 0.0009443038 | 0.0009443038 | 0.0009443038 | 0.0009443038 | 0.0009443038 | 0.0009443038 | 0.0009443038 | 0.0009443038 | 0.0009443038 | 0.0009443038 | 0.0009443038 | 0.0009443038 | 0.0009443038 | 0.0009443038 | 0.0009443038 | 0.0009443038 | 0.0009443038 | 0.0009443038 | 0.0009443038 | 0.0009443038 | 0.0009443038 | 0.0009443038 | 0.0009443038 | 0.0009443038 | 0.0009443038 | 0.0009443038 | 0.0009443038 | 0.0009443038 | 0.0009443038 | 0.0009443038 | 0.0009443038 | 0 | 0 | 0 | 0
1511 | 478.3286 | 0.001042018 | 20 | 775.5 | -735.5 | 0 | 0 | 0 | 0 | 0 | 0.001042018 | 0.001042018 | 0.001042018 | 0.001042018 | 0.001042018 | 0.001042018 | 0.001042018 | 0.001042018 | 0.001042018 | 0.001042018 | 0.001042018 | 0.001042018 | 0.001042018 | 0.001042018 | 0.001042018 | 0.001042018 | 0.001042018 | 0.001042018 | 0.001042018 | 0.001042018 | 0.001042018 | 0.001042018 | 0.001042018 | 0.001042018 | 0.001042018 | 0.001042018 | 0.001042018 | 0.001042018 | 0.001042018 | 0.001042018 | 0.001042018 | 0.001042018 | 0.001042018 | 0.001042018 | 0.001042018 | 0.001042018 | 0.001042018 | 0.001042018 | 0.001042018 | 0.001042018 | 0.001042018 | 0.001042018 | 0.001042018 | 0.001042018 | 0.001042018 | 0.001042018 | 0.001042018 | 0.001042018 | 0.001042018 | 0.001042018 | 0.001042018 | 0.001042018 | 0.001042018 | 0.001042018 | 0.001042018 | 0.001042018 | 0.001042018 | 0 | 0 | 0
1507 | 665.6728 | 0.00145014 | 30 | 783.5 | -723.5 | 0 | 0 | 0 | 0 | 0 | 0.00145014 | 0.00145014 | 0.00145014 | 0.00145014 | 0.00145014 | 0.00145014 | 0.00145014 | 0.00145014 | 0.00145014 | 0.00145014 | 0.00145014 | 0.00145014 | 0.00145014 | 0.00145014 | 0.00145014 | 0.00145014 | 0.00145014 | 0.00145014 | 0.00145014 | 0.00145014 | 0.00145014 | 0.00145014 | 0.00145014 | 0.00145014 | 0.00145014 | 0.00145014 | 0.00145014 | 0.00145014 | 0.00145014 | 0.00145014 | 0.00145014 | 0.00145014 | 0.00145014 | 0.00145014 | 0.00145014 | 0.00145014 | 0.00145014 | 0.00145014 | 0.00145014 | 0.00145014 | 0.00145014 | 0.00145014 | 0.00145014 | 0.00145014 | 0.00145014 | 0.00145014 | 0.00145014 | 0.00145014 | 0.00145014 | 0.00145014 | 0.00145014 | 0.00145014 | 0.00145014 | 0.00145014 | 0.00145014 | 0.00145014 | 0.00145014 | 0 | 0 | 0
1507 | 476.5006 | 0.001038036 | 40 | 793.5 | -713.5 | 0 | 0 | 0 | 0 | 0 | 0 | 0.001038036 | 0.001038036 | 0.001038036 | 0.001038036 | 0.001038036 | 0.001038036 | 0.001038036 | 0.001038036 | 0.001038036 | 0.001038036 | 0.001038036 | 0.001038036 | 0.001038036 | 0.001038036 | 0.001038036 | 0.001038036 | 0.001038036 | 0.001038036 | 0.001038036 | 0.001038036 | 0.001038036 | 0.001038036 | 0.001038036 | 0.001038036 | 0.001038036 | 0.001038036 | 0.001038036 | 0.001038036 | 0.001038036 | 0.001038036 | 0.001038036 | 0.001038036 | 0.001038036 | 0.001038036 | 0.001038036 | 0.001038036 | 0.001038036 | 0.001038036 | 0.001038036 | 0.001038036 | 0.001038036 | 0.001038036 | 0.001038036 | 0.001038036 | 0.001038036 | 0.001038036 | 0.001038036 | 0.001038036 | 0.001038036 | 0.001038036 | 0.001038036 | 0.001038036 | 0.001038036 | 0.001038036 | 0.001038036 | 0.001038036 | 0 | 0 | 0
1476 | 325.1474 | 0.0007083197 | 30 | 768 | -708 | 0 | 0 | 0 | 0 | 0 | 0 | 0.0007083197 | 0.0007083197 | 0.0007083197 | 0.0007083197 | 0.0007083197 | 0.0007083197 | 0.0007083197 | 0.0007083197 | 0.0007083197 | 0.0007083197 | 0.0007083197 | 0.0007083197 | 0.0007083197 | 0.0007083197 | 0.0007083197 | 0.0007083197 | 0.0007083197 | 0.0007083197 | 0.0007083197 | 0.0007083197 | 0.0007083197 | 0.0007083197 | 0.0007083197 | 0.0007083197 | 0.0007083197 | 0.0007083197 | 0.0007083197 | 0.0007083197 | 0.0007083197 | 0.0007083197 | 0.0007083197 | 0.0007083197 | 0.0007083197 | 0.0007083197 | 0.0007083197 | 0.0007083197 | 0.0007083197 | 0.0007083197 | 0.0007083197 | 0.0007083197 | 0.0007083197 | 0.0007083197 | 0.0007083197 | 0.0007083197 | 0.0007083197 | 0.0007083197 | 0.0007083197 | 0.0007083197 | 0.0007083197 | 0.0007083197 | 0.0007083197 | 0.0007083197 | 0.0007083197 | 0.0007083197 | 0.0007083197 | 0 | 0 | 0 | 0
1333 | 745.8284 | 0.001624755 | 20 | 686.5 | -646.5 | 0 | 0 | 0 | 0 | 0 | 0 | 0 | 0 | 0.001624755 | 0.001624755 | 0.001624755 | 0.001624755 | 0.001624755 | 0.001624755 | 0.001624755 | 0.001624755 | 0.001624755 | 0.001624755 | 0.001624755 | 0.001624755 | 0.001624755 | 0.001624755 | 0.001624755 | 0.001624755 | 0.001624755 | 0.001624755 | 0.001624755 | 0.001624755 | 0.001624755 | 0.001624755 | 0.001624755 | 0.001624755 | 0.001624755 | 0.001624755 | 0.001624755 | 0.001624755 | 0.001624755 | 0.001624755 | 0.001624755 | 0.001624755 | 0.001624755 | 0.001624755 | 0.001624755 | 0.001624755 | 0.001624755 | 0.001624755 | 0.001624755 | 0.001624755 | 0.001624755 | 0.001624755 | 0.001624755 | 0.001624755 | 0.001624755 | 0.001624755 | 0.001624755 | 0.001624755 | 0.001624755 | 0.001624755 | 0 | 0 | 0 | 0 | 0 | 0 | 0
1333 | 672.9056 | 0.001465896 | 10 | 676.5 | -656.5 | 0 | 0 | 0 | 0 | 0 | 0 | 0 | 0 | 0.001465896 | 0.001465896 | 0.001465896 | 0.001465896 | 0.001465896 | 0.001465896 | 0.001465896 | 0.001465896 | 0.001465896 | 0.001465896 | 0.001465896 | 0.001465896 | 0.001465896 | 0.001465896 | 0.001465896 | 0.001465896 | 0.001465896 | 0.001465896 | 0.001465896 | 0.001465896 | 0.001465896 | 0.001465896 | 0.001465896 | 0.001465896 | 0.001465896 | 0.001465896 | 0.001465896 | 0.001465896 | 0.001465896 | 0.001465896 | 0.001465896 | 0.001465896 | 0.001465896 | 0.001465896 | 0.001465896 | 0.001465896 | 0.001465896 | 0.001465896 | 0.001465896 | 0.001465896 | 0.001465896 | 0.001465896 | 0.001465896 | 0.001465896 | 0.001465896 | 0.001465896 | 0.001465896 | 0.001465896 | 0.001465896 | 0.001465896 | 0 | 0 | 0 | 0 | 0 | 0 | 0
1333 | 727.2818 | 0.001584352 | 0 | 666.5 | -666.5 | 0 | 0 | 0 | 0 | 0 | 0 | 0 | 0 | 0.001584352 | 0.001584352 | 0.001584352 | 0.001584352 | 0.001584352 | 0.001584352 | 0.001584352 | 0.001584352 | 0.001584352 | 0.001584352 | 0.001584352 | 0.001584352 | 0.001584352 | 0.001584352 | 0.001584352 | 0.001584352 | 0.001584352 | 0.001584352 | 0.001584352 | 0.001584352 | 0.001584352 | 0.001584352 | 0.001584352 | 0.001584352 | 0.001584352 | 0.001584352 | 0.001584352 | 0.001584352 | 0.001584352 | 0.001584352 | 0.001584352 | 0.001584352 | 0.001584352 | 0.001584352 | 0.001584352 | 0.001584352 | 0.001584352 | 0.001584352 | 0.001584352 | 0.001584352 | 0.001584352 | 0.001584352 | 0.001584352 | 0.001584352 | 0.001584352 | 0.001584352 | 0.001584352 | 0.001584352 | 0.001584352 | 0 | 0 | 0 | 0 | 0 | 0 | 0 | 0
1333 | 649.6192 | 0.001415168 | -10 | 656.5 | -676.5 | 0 | 0 | 0 | 0 | 0 | 0 | 0 | 0.001415168 | 0.001415168 | 0.001415168 | 0.001415168 | 0.001415168 | 0.001415168 | 0.001415168 | 0.001415168 | 0.001415168 | 0.001415168 | 0.001415168 | 0.001415168 | 0.001415168 | 0.001415168 | 0.001415168 | 0.001415168 | 0.001415168 | 0.001415168 | 0.001415168 | 0.001415168 | 0.001415168 | 0.001415168 | 0.001415168 | 0.001415168 | 0.001415168 | 0.001415168 | 0.001415168 | 0.001415168 | 0.001415168 | 0.001415168 | 0.001415168 | 0.001415168 | 0.001415168 | 0.001415168 | 0.001415168 | 0.001415168 | 0.001415168 | 0.001415168 | 0.001415168 | 0.001415168 | 0.001415168 | 0.001415168 | 0.001415168 | 0.001415168 | 0.001415168 | 0.001415168 | 0.001415168 | 0.001415168 | 0.001415168 | 0.001415168 | 0 | 0 | 0 | 0 | 0 | 0 | 0 | 0
1333 | 692.6709 | 0.001508954 | -20 | 646.5 | -686.5 | 0 | 0 | 0 | 0 | 0 | 0 | 0 | 0.001508954 | 0.001508954 | 0.001508954 | 0.001508954 | 0.001508954 | 0.001508954 | 0.001508954 | 0.001508954 | 0.001508954 | 0.001508954 | 0.001508954 | 0.001508954 | 0.001508954 | 0.001508954 | 0.001508954 | 0.001508954 | 0.001508954 | 0.001508954 | 0.001508954 | 0.001508954 | 0.001508954 | 0.001508954 | 0.001508954 | 0.001508954 | 0.001508954 | 0.001508954 | 0.001508954 | 0.001508954 | 0.001508954 | 0.001508954 | 0.001508954 | 0.001508954 | 0.001508954 | 0.001508954 | 0.001508954 | 0.001508954 | 0.001508954 | 0.001508954 | 0.001508954 | 0.001508954 | 0.001508954 | 0.001508954 | 0.001508954 | 0.001508954 | 0.001508954 | 0.001508954 | 0.001508954 | 0.001508954 | 0.001508954 | 0.001508954 | 0 | 0 | 0 | 0 | 0 | 0 | 0 | 0
1333 | 663.2431 | 0.001444847 | -30 | 636.5 | -696.5 | 0 | 0 | 0 | 0 | 0 | 0 | 0.001444847 | 0.001444847 | 0.001444847 | 0.001444847 | 0.001444847 | 0.001444847 | 0.001444847 | 0.001444847 | 0.001444847 | 0.001444847 | 0.001444847 | 0.001444847 | 0.001444847 | 0.001444847 | 0.001444847 | 0.001444847 | 0.001444847 | 0.001444847 | 0.001444847 | 0.001444847 | 0.001444847 | 0.001444847 | 0.001444847 | 0.001444847 | 0.001444847 | 0.001444847 | 0.001444847 | 0.001444847 | 0.001444847 | 0.001444847 | 0.001444847 | 0.001444847 | 0.001444847 | 0.001444847 | 0.001444847 | 0.001444847 | 0.001444847 | 0.001444847 | 0.001444847 | 0.001444847 | 0.001444847 | 0.001444847 | 0.001444847 | 0.001444847 | 0.001444847 | 0.001444847 | 0.001444847 | 0.001444847 | 0.001444847 | 0.001444847 | 0 | 0 | 0 | 0 | 0 | 0 | 0 | 0 | 0
1333 | 755.7204 | 0.001646305 | -40 | 626.5 | -706.5 | 0 | 0 | 0 | 0 | 0 | 0 | 0.001646305 | 0.001646305 | 0.001646305 | 0.001646305 | 0.001646305 | 0.001646305 | 0.001646305 | 0.001646305 | 0.001646305 | 0.001646305 | 0.001646305 | 0.001646305 | 0.001646305 | 0.001646305 | 0.001646305 | 0.001646305 | 0.001646305 | 0.001646305 | 0.001646305 | 0.001646305 | 0.001646305 | 0.001646305 | 0.001646305 | 0.001646305 | 0.001646305 | 0.001646305 | 0.001646305 | 0.001646305 | 0.001646305 | 0.001646305 | 0.001646305 | 0.001646305 | 0.001646305 | 0.001646305 | 0.001646305 | 0.001646305 | 0.001646305 | 0.001646305 | 0.001646305 | 0.001646305 | 0.001646305 | 0.001646305 | 0.001646305 | 0.001646305 | 0.001646305 | 0.001646305 | 0.001646305 | 0.001646305 | 0.001646305 | 0.001646305 | 0 | 0 | 0 | 0 | 0 | 0 | 0 | 0 | 0
1333 | 668.5405 | 0.001456387 | -30 | 636.5 | -696.5 | 0 | 0 | 0 | 0 | 0 | 0 | 0.001456387 | 0.001456387 | 0.001456387 | 0.001456387 | 0.001456387 | 0.001456387 | 0.001456387 | 0.001456387 | 0.001456387 | 0.001456387 | 0.001456387 | 0.001456387 | 0.001456387 | 0.001456387 | 0.001456387 | 0.001456387 | 0.001456387 | 0.001456387 | 0.001456387 | 0.001456387 | 0.001456387 | 0.001456387 | 0.001456387 | 0.001456387 | 0.001456387 | 0.001456387 | 0.001456387 | 0.001456387 | 0.001456387 | 0.001456387 | 0.001456387 | 0.001456387 | 0.001456387 | 0.001456387 | 0.001456387 | 0.001456387 | 0.001456387 | 0.001456387 | 0.001456387 | 0.001456387 | 0.001456387 | 0.001456387 | 0.001456387 | 0.001456387 | 0.001456387 | 0.001456387 | 0.001456387 | 0.001456387 | 0.001456387 | 0.001456387 | 0 | 0 | 0 | 0 | 0 | 0 | 0 | 0 | 0
1333 | 669.9848 | 0.001459533 | -20 | 646.5 | -686.5 | 0 | 0 | 0 | 0 | 0 | 0 | 0 | 0.001459533 | 0.001459533 | 0.001459533 | 0.001459533 | 0.001459533 | 0.001459533 | 0.001459533 | 0.001459533 | 0.001459533 | 0.001459533 | 0.001459533 | 0.001459533 | 0.001459533 | 0.001459533 | 0.001459533 | 0.001459533 | 0.001459533 | 0.001459533 | 0.001459533 | 0.001459533 | 0.001459533 | 0.001459533 | 0.001459533 | 0.001459533 | 0.001459533 | 0.001459533 | 0.001459533 | 0.001459533 | 0.001459533 | 0.001459533 | 0.001459533 | 0.001459533 | 0.001459533 | 0.001459533 | 0.001459533 | 0.001459533 | 0.001459533 | 0.001459533 | 0.001459533 | 0.001459533 | 0.001459533 | 0.001459533 | 0.001459533 | 0.001459533 | 0.001459533 | 0.001459533 | 0.001459533 | 0.001459533 | 0.001459533 | 0.001459533 | 0 | 0 | 0 | 0 | 0 | 0 | 0 | 0
1252 | 677.0135 | 0.001474845 | 10 | 636 | -616 | 0 | 0 | 0 | 0 | 0 | 0 | 0 | 0 | 0 | 0.001474845 | 0.001474845 | 0.001474845 | 0.001474845 | 0.001474845 | 0.001474845 | 0.001474845 | 0.001474845 | 0.001474845 | 0.001474845 | 0.001474845 | 0.001474845 | 0.001474845 | 0.001474845 | 0.001474845 | 0.001474845 | 0.001474845 | 0.001474845 | 0.001474845 | 0.001474845 | 0.001474845 | 0.001474845 | 0.001474845 | 0.001474845 | 0.001474845 | 0.001474845 | 0.001474845 | 0.001474845 | 0.001474845 | 0.001474845 | 0.001474845 | 0.001474845 | 0.001474845 | 0.001474845 | 0.001474845 | 0.001474845 | 0.001474845 | 0.001474845 | 0.001474845 | 0.001474845 | 0.001474845 | 0.001474845 | 0.001474845 | 0.001474845 | 0.001474845 | 0.001474845 | 0.001474845 | 0 | 0 | 0 | 0 | 0 | 0 | 0 | 0 | 0
1266 | 830.7026 | 0.00180965 | 0 | 633 | -633 | 0 | 0 | 0 | 0 | 0 | 0 | 0 | 0 | 0 | 0.00180965 | 0.00180965 | 0.00180965 | 0.00180965 | 0.00180965 | 0.00180965 | 0.00180965 | 0.00180965 | 0.00180965 | 0.00180965 | 0.00180965 | 0.00180965 | 0.00180965 | 0.00180965 | 0.00180965 | 0.00180965 | 0.00180965 | 0.00180965 | 0.00180965 | 0.00180965 | 0.00180965 | 0.00180965 | 0.00180965 | 0.00180965 | 0.00180965 | 0.00180965 | 0.00180965 | 0.00180965 | 0.00180965 | 0.00180965 | 0.00180965 | 0.00180965 | 0.00180965 | 0.00180965 | 0.00180965 | 0.00180965 | 0.00180965 | 0.00180965 | 0.00180965 | 0.00180965 | 0.00180965 | 0.00180965 | 0.00180965 | 0.00180965 | 0.00180965 | 0.00180965 | 0.00180965 | 0 | 0 | 0 | 0 | 0 | 0 | 0 | 0 | 0
1266 | 606.008 | 0.001320163 | 10 | 643 | -623 | 0 | 0 | 0 | 0 | 0 | 0 | 0 | 0 | 0 | 0.001320163 | 0.001320163 | 0.001320163 | 0.001320163 | 0.001320163 | 0.001320163 | 0.001320163 | 0.001320163 | 0.001320163 | 0.001320163 | 0.001320163 | 0.001320163 | 0.001320163 | 0.001320163 | 0.001320163 | 0.001320163 | 0.001320163 | 0.001320163 | 0.001320163 | 0.001320163 | 0.001320163 | 0.001320163 | 0.001320163 | 0.001320163 | 0.001320163 | 0.001320163 | 0.001320163 | 0.001320163 | 0.001320163 | 0.001320163 | 0.001320163 | 0.001320163 | 0.001320163 | 0.001320163 | 0.001320163 | 0.001320163 | 0.001320163 | 0.001320163 | 0.001320163 | 0.001320163 | 0.001320163 | 0.001320163 | 0.001320163 | 0.001320163 | 0.001320163 | 0.001320163 | 0.001320163 | 0.001320163 | 0 | 0 | 0 | 0 | 0 | 0 | 0 | 0
1266 | 625.3348 | 0.001362265 | 20 | 653 | -613 | 0 | 0 | 0 | 0 | 0 | 0 | 0 | 0 | 0 | 0 | 0.001362265 | 0.001362265 | 0.001362265 | 0.001362265 | 0.001362265 | 0.001362265 | 0.001362265 | 0.001362265 | 0.001362265 | 0.001362265 | 0.001362265 | 0.001362265 | 0.001362265 | 0.001362265 | 0.001362265 | 0.001362265 | 0.001362265 | 0.001362265 | 0.001362265 | 0.001362265 | 0.001362265 | 0.001362265 | 0.001362265 | 0.001362265 | 0.001362265 | 0.001362265 | 0.001362265 | 0.001362265 | 0.001362265 | 0.001362265 | 0.001362265 | 0.001362265 | 0.001362265 | 0.001362265 | 0.001362265 | 0.001362265 | 0.001362265 | 0.001362265 | 0.001362265 | 0.001362265 | 0.001362265 | 0.001362265 | 0.001362265 | 0.001362265 | 0.001362265 | 0.001362265 | 0.001362265 | 0 | 0 | 0 | 0 | 0 | 0 | 0 | 0
1266 | 625.8087 | 0.001363297 | 30 | 663 | -603 | 0 | 0 | 0 | 0 | 0 | 0 | 0 | 0 | 0 | 0 | 0.001363297 | 0.001363297 | 0.001363297 | 0.001363297 | 0.001363297 | 0.001363297 | 0.001363297 | 0.001363297 | 0.001363297 | 0.001363297 | 0.001363297 | 0.001363297 | 0.001363297 | 0.001363297 | 0.001363297 | 0.001363297 | 0.001363297 | 0.001363297 | 0.001363297 | 0.001363297 | 0.001363297 | 0.001363297 | 0.001363297 | 0.001363297 | 0.001363297 | 0.001363297 | 0.001363297 | 0.001363297 | 0.001363297 | 0.001363297 | 0.001363297 | 0.001363297 | 0.001363297 | 0.001363297 | 0.001363297 | 0.001363297 | 0.001363297 | 0.001363297 | 0.001363297 | 0.001363297 | 0.001363297 | 0.001363297 | 0.001363297 | 0.001363297 | 0.001363297 | 0.001363297 | 0.001363297 | 0 | 0 | 0 | 0 | 0 | 0 | 0 | 0
1237 | 966.886 | 0.00210632 | 40 | 658.5 | -578.5 | 0 | 0 | 0 | 0 | 0 | 0 | 0 | 0 | 0 | 0 | 0 | 0.00210632 | 0.00210632 | 0.00210632 | 0.00210632 | 0.00210632 | 0.00210632 | 0.00210632 | 0.00210632 | 0.00210632 | 0.00210632 | 0.00210632 | 0.00210632 | 0.00210632 | 0.00210632 | 0.00210632 | 0.00210632 | 0.00210632 | 0.00210632 | 0.00210632 | 0.00210632 | 0.00210632 | 0.00210632 | 0.00210632 | 0.00210632 | 0.00210632 | 0.00210632 | 0.00210632 | 0.00210632 | 0.00210632 | 0.00210632 | 0.00210632 | 0.00210632 | 0.00210632 | 0.00210632 | 0.00210632 | 0.00210632 | 0.00210632 | 0.00210632 | 0.00210632 | 0.00210632 | 0.00210632 | 0.00210632 | 0.00210632 | 0.00210632 | 0.00210632 | 0.00210632 | 0 | 0 | 0 | 0 | 0 | 0 | 0 | 0
1235 | 828.3493 | 0.001804524 | 30 | 647.5 | -587.5 | 0 | 0 | 0 | 0 | 0 | 0 | 0 | 0 | 0 | 0 | 0 | 0.001804524 | 0.001804524 | 0.001804524 | 0.001804524 | 0.001804524 | 0.001804524 | 0.001804524 | 0.001804524 | 0.001804524 | 0.001804524 | 0.001804524 | 0.001804524 | 0.001804524 | 0.001804524 | 0.001804524 | 0.001804524 | 0.001804524 | 0.001804524 | 0.001804524 | 0.001804524 | 0.001804524 | 0.001804524 | 0.001804524 | 0.001804524 | 0.001804524 | 0.001804524 | 0.001804524 | 0.001804524 | 0.001804524 | 0.001804524 | 0.001804524 | 0.001804524 | 0.001804524 | 0.001804524 | 0.001804524 | 0.001804524 | 0.001804524 | 0.001804524 | 0.001804524 | 0.001804524 | 0.001804524 | 0.001804524 | 0.001804524 | 0.001804524 | 0.001804524 | 0.001804524 | 0 | 0 | 0 | 0 | 0 | 0 | 0 | 0
1235 | 779.9012 | 0.001698981 | 20 | 637.5 | -597.5 | 0 | 0 | 0 | 0 | 0 | 0 | 0 | 0 | 0 | 0 | 0.001698981 | 0.001698981 | 0.001698981 | 0.001698981 | 0.001698981 | 0.001698981 | 0.001698981 | 0.001698981 | 0.001698981 | 0.001698981 | 0.001698981 | 0.001698981 | 0.001698981 | 0.001698981 | 0.001698981 | 0.001698981 | 0.001698981 | 0.001698981 | 0.001698981 | 0.001698981 | 0.001698981 | 0.001698981 | 0.001698981 | 0.001698981 | 0.001698981 | 0.001698981 | 0.001698981 | 0.001698981 | 0.001698981 | 0.001698981 | 0.001698981 | 0.001698981 | 0.001698981 | 0.001698981 | 0.001698981 | 0.001698981 | 0.001698981 | 0.001698981 | 0.001698981 | 0.001698981 | 0.001698981 | 0.001698981 | 0.001698981 | 0.001698981 | 0.001698981 | 0.001698981 | 0 | 0 | 0 | 0 | 0 | 0 | 0 | 0 | 0
1229 | 589.228 | 0.001283608 | 10 | 624.5 | -604.5 | 0 | 0 | 0 | 0 | 0 | 0 | 0 | 0 | 0 | 0 | 0.001283608 | 0.001283608 | 0.001283608 | 0.001283608 | 0.001283608 | 0.001283608 | 0.001283608 | 0.001283608 | 0.001283608 | 0.001283608 | 0.001283608 | 0.001283608 | 0.001283608 | 0.001283608 | 0.001283608 | 0.001283608 | 0.001283608 | 0.001283608 | 0.001283608 | 0.001283608 | 0.001283608 | 0.001283608 | 0.001283608 | 0.001283608 | 0.001283608 | 0.001283608 | 0.001283608 | 0.001283608 | 0.001283608 | 0.001283608 | 0.001283608 | 0.001283608 | 0.001283608 | 0.001283608 | 0.001283608 | 0.001283608 | 0.001283608 | 0.001283608 | 0.001283608 | 0.001283608 | 0.001283608 | 0.001283608 | 0.001283608 | 0.001283608 | 0.001283608 | 0.001283608 | 0 | 0 | 0 | 0 | 0 | 0 | 0 | 0 | 0
1229 | 598.3822 | 0.00130355 | 0 | 614.5 | -614.5 | 0 | 0 | 0 | 0 | 0 | 0 | 0 | 0 | 0 | 0 | 0.00130355 | 0.00130355 | 0.00130355 | 0.00130355 | 0.00130355 | 0.00130355 | 0.00130355 | 0.00130355 | 0.00130355 | 0.00130355 | 0.00130355 | 0.00130355 | 0.00130355 | 0.00130355 | 0.00130355 | 0.00130355 | 0.00130355 | 0.00130355 | 0.00130355 | 0.00130355 | 0.00130355 | 0.00130355 | 0.00130355 | 0.00130355 | 0.00130355 | 0.00130355 | 0.00130355 | 0.00130355 | 0.00130355 | 0.00130355 | 0.00130355 | 0.00130355 | 0.00130355 | 0.00130355 | 0.00130355 | 0.00130355 | 0.00130355 | 0.00130355 | 0.00130355 | 0.00130355 | 0.00130355 | 0.00130355 | 0.00130355 | 0.00130355 | 0.00130355 | 0 | 0 | 0 | 0 | 0 | 0 | 0 | 0 | 0 | 0
1229 | 551.9739 | 0.001202452 | -10 | 604.5 | -624.5 | 0 | 0 | 0 | 0 | 0 | 0 | 0 | 0 | 0 | 0.001202452 | 0.001202452 | 0.001202452 | 0.001202452 | 0.001202452 | 0.001202452 | 0.001202452 | 0.001202452 | 0.001202452 | 0.001202452 | 0.001202452 | 0.001202452 | 0.001202452 | 0.001202452 | 0.001202452 | 0.001202452 | 0.001202452 | 0.001202452 | 0.001202452 | 0.001202452 | 0.001202452 | 0.001202452 | 0.001202452 | 0.001202452 | 0.001202452 | 0.001202452 | 0.001202452 | 0.001202452 | 0.001202452 | 0.001202452 | 0.001202452 | 0.001202452 | 0.001202452 | 0.001202452 | 0.001202452 | 0.001202452 | 0.001202452 | 0.001202452 | 0.001202452 | 0.001202452 | 0.001202452 | 0.001202452 | 0.001202452 | 0.001202452 | 0.001202452 | 0.001202452 | 0 | 0 | 0 | 0 | 0 | 0 | 0 | 0 | 0 | 0
1229 | 713.421 | 0.001554157 | -20 | 594.5 | -634.5 | 0 | 0 | 0 | 0 | 0 | 0 | 0 | 0 | 0 | 0.001554157 | 0.001554157 | 0.001554157 | 0.001554157 | 0.001554157 | 0.001554157 | 0.001554157 | 0.001554157 | 0.001554157 | 0.001554157 | 0.001554157 | 0.001554157 | 0.001554157 | 0.001554157 | 0.001554157 | 0.001554157 | 0.001554157 | 0.001554157 | 0.001554157 | 0.001554157 | 0.001554157 | 0.001554157 | 0.001554157 | 0.001554157 | 0.001554157 | 0.001554157 | 0.001554157 | 0.001554157 | 0.001554157 | 0.001554157 | 0.001554157 | 0.001554157 | 0.001554157 | 0.001554157 | 0.001554157 | 0.001554157 | 0.001554157 | 0.001554157 | 0.001554157 | 0.001554157 | 0.001554157 | 0.001554157 | 0.001554157 | 0.001554157 | 0.001554157 | 0.001554157 | 0 | 0 | 0 | 0 | 0 | 0 | 0 | 0 | 0 | 0
1229 | 676.7496 | 0.00147427 | -30 | 584.5 | -644.5 | 0 | 0 | 0 | 0 | 0 | 0 | 0 | 0 | 0.00147427 | 0.00147427 | 0.00147427 | 0.00147427 | 0.00147427 | 0.00147427 | 0.00147427 | 0.00147427 | 0.00147427 | 0.00147427 | 0.00147427 | 0.00147427 | 0.00147427 | 0.00147427 | 0.00147427 | 0.00147427 | 0.00147427 | 0.00147427 | 0.00147427 | 0.00147427 | 0.00147427 | 0.00147427 | 0.00147427 | 0.00147427 | 0.00147427 | 0.00147427 | 0.00147427 | 0.00147427 | 0.00147427 | 0.00147427 | 0.00147427 | 0.00147427 | 0.00147427 | 0.00147427 | 0.00147427 | 0.00147427 | 0.00147427 | 0.00147427 | 0.00147427 | 0.00147427 | 0.00147427 | 0.00147427 | 0.00147427 | 0.00147427 | 0.00147427 | 0.00147427 | 0 | 0 | 0 | 0 | 0 | 0 | 0 | 0 | 0 | 0 | 0
1229 | 725.2509 | 0.001579928 | -40 | 574.5 | -654.5 | 0 | 0 | 0 | 0 | 0 | 0 | 0 | 0 | 0.001579928 | 0.001579928 | 0.001579928 | 0.001579928 | 0.001579928 | 0.001579928 | 0.001579928 | 0.001579928 | 0.001579928 | 0.001579928 | 0.001579928 | 0.001579928 | 0.001579928 | 0.001579928 | 0.001579928 | 0.001579928 | 0.001579928 | 0.001579928 | 0.001579928 | 0.001579928 | 0.001579928 | 0.001579928 | 0.001579928 | 0.001579928 | 0.001579928 | 0.001579928 | 0.001579928 | 0.001579928 | 0.001579928 | 0.001579928 | 0.001579928 | 0.001579928 | 0.001579928 | 0.001579928 | 0.001579928 | 0.001579928 | 0.001579928 | 0.001579928 | 0.001579928 | 0.001579928 | 0.001579928 | 0.001579928 | 0.001579928 | 0.001579928 | 0.001579928 | 0.001579928 | 0 | 0 | 0 | 0 | 0 | 0 | 0 | 0 | 0 | 0 | 0
1229 | 669.1882 | 0.001457798 | -30 | 584.5 | -644.5 | 0 | 0 | 0 | 0 | 0 | 0 | 0 | 0 | 0.001457798 | 0.001457798 | 0.001457798 | 0.001457798 | 0.001457798 | 0.001457798 | 0.001457798 | 0.001457798 | 0.001457798 | 0.001457798 | 0.001457798 | 0.001457798 | 0.001457798 | 0.001457798 | 0.001457798 | 0.001457798 | 0.001457798 | 0.001457798 | 0.001457798 | 0.001457798 | 0.001457798 | 0.001457798 | 0.001457798 | 0.001457798 | 0.001457798 | 0.001457798 | 0.001457798 | 0.001457798 | 0.001457798 | 0.001457798 | 0.001457798 | 0.001457798 | 0.001457798 | 0.001457798 | 0.001457798 | 0.001457798 | 0.001457798 | 0.001457798 | 0.001457798 | 0.001457798 | 0.001457798 | 0.001457798 | 0.001457798 | 0.001457798 | 0.001457798 | 0.001457798 | 0 | 0 | 0 | 0 | 0 | 0 | 0 | 0 | 0 | 0 | 0

## F7bottom
[6 empty] | 0 | 1 | 2 | 3 | 4 | 5 | 6 | 7 | 8 | 9 | 10 | 11 | 12 | 13 | 14 | 15 | 16 | 17 | 18 | 19 | 20 | 21 | 22 | 23 | 24 | 25 | 26 | 27 | 28 | 29 | 30 | 31 | 32 | 33 | 34 | 35 | 36 | 37 | 38 | 39 | 40 | 41 | 42 | 43 | 44 | 45 | 46 | 47 | 48 | 49 | 50 | 51 | 52 | 53 | 54 | 55 | 56 | 57 | 58 | 59 | 60 | 61 | 62 | 63 | 64
ord_wdt | alpha | alpha/k | WROLL_SHIFT_POS_7 | Width1 | Width2 | -855.04 | -828.32 | -801.6 | -774.88 | -748.16 | -721.44 | -694.72 | -668 | -641.28 | -614.56 | -587.84 | -561.12 | -534.4 | -507.68 | -480.96 | -454.24 | -427.52 | -400.8 | -374.08 | -347.36 | -320.64 | -293.92 | -267.2 | -240.48 | -213.76 | -187.04 | -160.32 | -133.6 | -106.88 | -80.16 | -53.44 | -26.72 | 0 | 26.72 | 53.44 | 80.16 | 106.88 | 133.6 | 160.32 | 187.04 | 213.76 | 240.48 | 267.2 | 293.92 | 320.64 | 347.36 | 374.08 | 400.8 | 427.52 | 454.24 | 480.96 | 507.68 | 534.4 | 561.12 | 587.84 | 614.56 | 641.28 | 668 | 694.72 | 721.44 | 748.16 | 774.88 | 801.6 | 828.32 | 855.04
1123 | 511.3515 | 0.002223695 | 0 | 561.5 | -561.5 | 0 | 0 | 0 | 0 | 0 | 0 | 0 | 0 | 0 | 0 | 0 | 0.002223695 | 0.002223695 | 0.002223695 | 0.002223695 | 0.002223695 | 0.002223695 | 0.002223695 | 0.002223695 | 0.002223695 | 0.002223695 | 0.002223695 | 0.002223695 | 0.002223695 | 0.002223695 | 0.002223695 | 0.002223695 | 0.002223695 | 0.002223695 | 0.002223695 | 0.002223695 | 0.002223695 | 0.002223695 | 0.002223695 | 0.002223695 | 0.002223695 | 0.002223695 | 0.002223695 | 0.002223695 | 0.002223695 | 0.002223695 | 0.002223695 | 0.002223695 | 0.002223695 | 0.002223695 | 0.002223695 | 0.002223695 | 0.002223695 | 0.002223695 | 0.002223695 | 0.002223695 | 0.002223695 | 0.002223695 | 0.002223695 | 0 | 0 | 0 | 0 | 0 | 0 | 0 | 0 | 0 | 0 | 0
1251 | 417.8336 | 0.001817017 | 0 | 625.5 | -625.5 | 0 | 0 | 0 | 0 | 0 | 0 | 0 | 0 | 0 | 0.001817017 | 0.001817017 | 0.001817017 | 0.001817017 | 0.001817017 | 0.001817017 | 0.001817017 | 0.001817017 | 0.001817017 | 0.001817017 | 0.001817017 | 0.001817017 | 0.001817017 | 0.001817017 | 0.001817017 | 0.001817017 | 0.001817017 | 0.001817017 | 0.001817017 | 0.001817017 | 0.001817017 | 0.001817017 | 0.001817017 | 0.001817017 | 0.001817017 | 0.001817017 | 0.001817017 | 0.001817017 | 0.001817017 | 0.001817017 | 0.001817017 | 0.001817017 | 0.001817017 | 0.001817017 | 0.001817017 | 0.001817017 | 0.001817017 | 0.001817017 | 0.001817017 | 0.001817017 | 0.001817017 | 0.001817017 | 0.001817017 | 0.001817017 | 0.001817017 | 0.001817017 | 0.001817017 | 0 | 0 | 0 | 0 | 0 | 0 | 0 | 0 | 0
1251 | 397.7411 | 0.001729642 | 0 | 625.5 | -625.5 | 0 | 0 | 0 | 0 | 0 | 0 | 0 | 0 | 0 | 0.001729642 | 0.001729642 | 0.001729642 | 0.001729642 | 0.001729642 | 0.001729642 | 0.001729642 | 0.001729642 | 0.001729642 | 0.001729642 | 0.001729642 | 0.001729642 | 0.001729642 | 0.001729642 | 0.001729642 | 0.001729642 | 0.001729642 | 0.001729642 | 0.001729642 | 0.001729642 | 0.001729642 | 0.001729642 | 0.001729642 | 0.001729642 | 0.001729642 | 0.001729642 | 0.001729642 | 0.001729642 | 0.001729642 | 0.001729642 | 0.001729642 | 0.001729642 | 0.001729642 | 0.001729642 | 0.001729642 | 0.001729642 | 0.001729642 | 0.001729642 | 0.001729642 | 0.001729642 | 0.001729642 | 0.001729642 | 0.001729642 | 0.001729642 | 0.001729642 | 0.001729642 | 0.001729642 | 0 | 0 | 0 | 0 | 0 | 0 | 0 | 0 | 0
1251 | 372.9506 | 0.001621837 | 0 | 625.5 | -625.5 | 0 | 0 | 0 | 0 | 0 | 0 | 0 | 0 | 0 | 0.001621837 | 0.001621837 | 0.001621837 | 0.001621837 | 0.001621837 | 0.001621837 | 0.001621837 | 0.001621837 | 0.001621837 | 0.001621837 | 0.001621837 | 0.001621837 | 0.001621837 | 0.001621837 | 0.001621837 | 0.001621837 | 0.001621837 | 0.001621837 | 0.001621837 | 0.001621837 | 0.001621837 | 0.001621837 | 0.001621837 | 0.001621837 | 0.001621837 | 0.001621837 | 0.001621837 | 0.001621837 | 0.001621837 | 0.001621837 | 0.001621837 | 0.001621837 | 0.001621837 | 0.001621837 | 0.001621837 | 0.001621837 | 0.001621837 | 0.001621837 | 0.001621837 | 0.001621837 | 0.001621837 | 0.001621837 | 0.001621837 | 0.001621837 | 0.001621837 | 0.001621837 | 0.001621837 | 0 | 0 | 0 | 0 | 0 | 0 | 0 | 0 | 0
1251 | 412.7509 | 0.001794914 | 0 | 625.5 | -625.5 | 0 | 0 | 0 | 0 | 0 | 0 | 0 | 0 | 0 | 0.001794914 | 0.001794914 | 0.001794914 | 0.001794914 | 0.001794914 | 0.001794914 | 0.001794914 | 0.001794914 | 0.001794914 | 0.001794914 | 0.001794914 | 0.001794914 | 0.001794914 | 0.001794914 | 0.001794914 | 0.001794914 | 0.001794914 | 0.001794914 | 0.001794914 | 0.001794914 | 0.001794914 | 0.001794914 | 0.001794914 | 0.001794914 | 0.001794914 | 0.001794914 | 0.001794914 | 0.001794914 | 0.001794914 | 0.001794914 | 0.001794914 | 0.001794914 | 0.001794914 | 0.001794914 | 0.001794914 | 0.001794914 | 0.001794914 | 0.001794914 | 0.001794914 | 0.001794914 | 0.001794914 | 0.001794914 | 0.001794914 | 0.001794914 | 0.001794914 | 0.001794914 | 0.001794914 | 0 | 0 | 0 | 0 | 0 | 0 | 0 | 0 | 0
1251 | 397.1637 | 0.001727131 | -10 | 615.5 | -635.5 | 0 | 0 | 0 | 0 | 0 | 0 | 0 | 0 | 0 | 0.001727131 | 0.001727131 | 0.001727131 | 0.001727131 | 0.001727131 | 0.001727131 | 0.001727131 | 0.001727131 | 0.001727131 | 0.001727131 | 0.001727131 | 0.001727131 | 0.001727131 | 0.001727131 | 0.001727131 | 0.001727131 | 0.001727131 | 0.001727131 | 0.001727131 | 0.001727131 | 0.001727131 | 0.001727131 | 0.001727131 | 0.001727131 | 0.001727131 | 0.001727131 | 0.001727131 | 0.001727131 | 0.001727131 | 0.001727131 | 0.001727131 | 0.001727131 | 0.001727131 | 0.001727131 | 0.001727131 | 0.001727131 | 0.001727131 | 0.001727131 | 0.001727131 | 0.001727131 | 0.001727131 | 0.001727131 | 0.001727131 | 0.001727131 | 0.001727131 | 0.001727131 | 0.001727131 | 0 | 0 | 0 | 0 | 0 | 0 | 0 | 0 | 0
1305 | 636.2106 | 0.002766666 | -20 | 632.5 | -672.5 | 0 | 0 | 0 | 0 | 0 | 0 | 0 | 0.002766666 | 0.002766666 | 0.002766666 | 0.002766666 | 0.002766666 | 0.002766666 | 0.002766666 | 0.002766666 | 0.002766666 | 0.002766666 | 0.002766666 | 0.002766666 | 0.002766666 | 0.002766666 | 0.002766666 | 0.002766666 | 0.002766666 | 0.002766666 | 0.002766666 | 0.002766666 | 0.002766666 | 0.002766666 | 0.002766666 | 0.002766666 | 0.002766666 | 0.002766666 | 0.002766666 | 0.002766666 | 0.002766666 | 0.002766666 | 0.002766666 | 0.002766666 | 0.002766666 | 0.002766666 | 0.002766666 | 0.002766666 | 0.002766666 | 0.002766666 | 0.002766666 | 0.002766666 | 0.002766666 | 0.002766666 | 0.002766666 | 0.002766666 | 0.002766666 | 0.002766666 | 0.002766666 | 0.002766666 | 0.002766666 | 0 | 0 | 0 | 0 | 0 | 0 | 0 | 0 | 0
1445 | 629.9622 | 0.002739493 | -30 | 692.5 | -752.5 | 0 | 0 | 0 | 0 | 0.002739493 | 0.002739493 | 0.002739493 | 0.002739493 | 0.002739493 | 0.002739493 | 0.002739493 | 0.002739493 | 0.002739493 | 0.002739493 | 0.002739493 | 0.002739493 | 0.002739493 | 0.002739493 | 0.002739493 | 0.002739493 | 0.002739493 | 0.002739493 | 0.002739493 | 0.002739493 | 0.002739493 | 0.002739493 | 0.002739493 | 0.002739493 | 0.002739493 | 0.002739493 | 0.002739493 | 0.002739493 | 0.002739493 | 0.002739493 | 0.002739493 | 0.002739493 | 0.002739493 | 0.002739493 | 0.002739493 | 0.002739493 | 0.002739493 | 0.002739493 | 0.002739493 | 0.002739493 | 0.002739493 | 0.002739493 | 0.002739493 | 0.002739493 | 0.002739493 | 0.002739493 | 0.002739493 | 0.002739493 | 0.002739493 | 0.002739493 | 0.002739493 | 0.002739493 | 0.002739493 | 0.002739493 | 0 | 0 | 0 | 0 | 0 | 0 | 0
1501 | 625.9211 | 0.00272192 | -40 | 710.5 | -790.5 | 0 | 0 | 0 | 0.00272192 | 0.00272192 | 0.00272192 | 0.00272192 | 0.00272192 | 0.00272192 | 0.00272192 | 0.00272192 | 0.00272192 | 0.00272192 | 0.00272192 | 0.00272192 | 0.00272192 | 0.00272192 | 0.00272192 | 0.00272192 | 0.00272192 | 0.00272192 | 0.00272192 | 0.00272192 | 0.00272192 | 0.00272192 | 0.00272192 | 0.00272192 | 0.00272192 | 0.00272192 | 0.00272192 | 0.00272192 | 0.00272192 | 0.00272192 | 0.00272192 | 0.00272192 | 0.00272192 | 0.00272192 | 0.00272192 | 0.00272192 | 0.00272192 | 0.00272192 | 0.00272192 | 0.00272192 | 0.00272192 | 0.00272192 | 0.00272192 | 0.00272192 | 0.00272192 | 0.00272192 | 0.00272192 | 0.00272192 | 0.00272192 | 0.00272192 | 0.00272192 | 0.00272192 | 0.00272192 | 0.00272192 | 0.00272192 | 0.00272192 | 0 | 0 | 0 | 0 | 0 | 0
1511 | 736.9323 | 0.00320467 | -30 | 725.5 | -785.5 | 0 | 0 | 0 | 0.00320467 | 0.00320467 | 0.00320467 | 0.00320467 | 0.00320467 | 0.00320467 | 0.00320467 | 0.00320467 | 0.00320467 | 0.00320467 | 0.00320467 | 0.00320467 | 0.00320467 | 0.00320467 | 0.00320467 | 0.00320467 | 0.00320467 | 0.00320467 | 0.00320467 | 0.00320467 | 0.00320467 | 0.00320467 | 0.00320467 | 0.00320467 | 0.00320467 | 0.00320467 | 0.00320467 | 0.00320467 | 0.00320467 | 0.00320467 | 0.00320467 | 0.00320467 | 0.00320467 | 0.00320467 | 0.00320467 | 0.00320467 | 0.00320467 | 0.00320467 | 0.00320467 | 0.00320467 | 0.00320467 | 0.00320467 | 0.00320467 | 0.00320467 | 0.00320467 | 0.00320467 | 0.00320467 | 0.00320467 | 0.00320467 | 0.00320467 | 0.00320467 | 0.00320467 | 0.00320467 | 0.00320467 | 0.00320467 | 0.00320467 | 0.00320467 | 0 | 0 | 0 | 0 | 0
1511 | 692.6208 | 0.003011974 | -20 | 735.5 | -775.5 | 0 | 0 | 0 | 0.003011974 | 0.003011974 | 0.003011974 | 0.003011974 | 0.003011974 | 0.003011974 | 0.003011974 | 0.003011974 | 0.003011974 | 0.003011974 | 0.003011974 | 0.003011974 | 0.003011974 | 0.003011974 | 0.003011974 | 0.003011974 | 0.003011974 | 0.003011974 | 0.003011974 | 0.003011974 | 0.003011974 | 0.003011974 | 0.003011974 | 0.003011974 | 0.003011974 | 0.003011974 | 0.003011974 | 0.003011974 | 0.003011974 | 0.003011974 | 0.003011974 | 0.003011974 | 0.003011974 | 0.003011974 | 0.003011974 | 0.003011974 | 0.003011974 | 0.003011974 | 0.003011974 | 0.003011974 | 0.003011974 | 0.003011974 | 0.003011974 | 0.003011974 | 0.003011974 | 0.003011974 | 0.003011974 | 0.003011974 | 0.003011974 | 0.003011974 | 0.003011974 | 0.003011974 | 0.003011974 | 0.003011974 | 0.003011974 | 0.003011974 | 0.003011974 | 0 | 0 | 0 | 0 | 0
1548 | 426.3367 | 0.001853995 | -10 | 764 | -784 | 0 | 0 | 0 | 0.001853995 | 0.001853995 | 0.001853995 | 0.001853995 | 0.001853995 | 0.001853995 | 0.001853995 | 0.001853995 | 0.001853995 | 0.001853995 | 0.001853995 | 0.001853995 | 0.001853995 | 0.001853995 | 0.001853995 | 0.001853995 | 0.001853995 | 0.001853995 | 0.001853995 | 0.001853995 | 0.001853995 | 0.001853995 | 0.001853995 | 0.001853995 | 0.001853995 | 0.001853995 | 0.001853995 | 0.001853995 | 0.001853995 | 0.001853995 | 0.001853995 | 0.001853995 | 0.001853995 | 0.001853995 | 0.001853995 | 0.001853995 | 0.001853995 | 0.001853995 | 0.001853995 | 0.001853995 | 0.001853995 | 0.001853995 | 0.001853995 | 0.001853995 | 0.001853995 | 0.001853995 | 0.001853995 | 0.001853995 | 0.001853995 | 0.001853995 | 0.001853995 | 0.001853995 | 0.001853995 | 0.001853995 | 0.001853995 | 0.001853995 | 0.001853995 | 0.001853995 | 0 | 0 | 0 | 0
1600 | 425.4843 | 0.001850288 | 0 | 800 | -800 | 0 | 0 | 0 | 0.001850288 | 0.001850288 | 0.001850288 | 0.001850288 | 0.001850288 | 0.001850288 | 0.001850288 | 0.001850288 | 0.001850288 | 0.001850288 | 0.001850288 | 0.001850288 | 0.001850288 | 0.001850288 | 0.001850288 | 0.001850288 | 0.001850288 | 0.001850288 | 0.001850288 | 0.001850288 | 0.001850288 | 0.001850288 | 0.001850288 | 0.001850288 | 0.001850288 | 0.001850288 | 0.001850288 | 0.001850288 | 0.001850288 | 0.001850288 | 0.001850288 | 0.001850288 | 0.001850288 | 0.001850288 | 0.001850288 | 0.001850288 | 0.001850288 | 0.001850288 | 0.001850288 | 0.001850288 | 0.001850288 | 0.001850288 | 0.001850288 | 0.001850288 | 0.001850288 | 0.001850288 | 0.001850288 | 0.001850288 | 0.001850288 | 0.001850288 | 0.001850288 | 0.001850288 | 0.001850288 | 0.001850288 | 0.001850288 | 0.001850288 | 0.001850288 | 0.001850288 | 0.001850288 | 0 | 0 | 0
1591 | 392.0253 | 0.001704786 | 10 | 805.5 | -785.5 | 0 | 0 | 0 | 0.001704786 | 0.001704786 | 0.001704786 | 0.001704786 | 0.001704786 | 0.001704786 | 0.001704786 | 0.001704786 | 0.001704786 | 0.001704786 | 0.001704786 | 0.001704786 | 0.001704786 | 0.001704786 | 0.001704786 | 0.001704786 | 0.001704786 | 0.001704786 | 0.001704786 | 0.001704786 | 0.001704786 | 0.001704786 | 0.001704786 | 0.001704786 | 0.001704786 | 0.001704786 | 0.001704786 | 0.001704786 | 0.001704786 | 0.001704786 | 0.001704786 | 0.001704786 | 0.001704786 | 0.001704786 | 0.001704786 | 0.001704786 | 0.001704786 | 0.001704786 | 0.001704786 | 0.001704786 | 0.001704786 | 0.001704786 | 0.001704786 | 0.001704786 | 0.001704786 | 0.001704786 | 0.001704786 | 0.001704786 | 0.001704786 | 0.001704786 | 0.001704786 | 0.001704786 | 0.001704786 | 0.001704786 | 0.001704786 | 0.001704786 | 0.001704786 | 0.001704786 | 0.001704786 | 0.001704786 | 0 | 0
1565 | 444.3143 | 0.001932173 | 20 | 802.5 | -762.5 | 0 | 0 | 0 | 0 | 0.001932173 | 0.001932173 | 0.001932173 | 0.001932173 | 0.001932173 | 0.001932173 | 0.001932173 | 0.001932173 | 0.001932173 | 0.001932173 | 0.001932173 | 0.001932173 | 0.001932173 | 0.001932173 | 0.001932173 | 0.001932173 | 0.001932173 | 0.001932173 | 0.001932173 | 0.001932173 | 0.001932173 | 0.001932173 | 0.001932173 | 0.001932173 | 0.001932173 | 0.001932173 | 0.001932173 | 0.001932173 | 0.001932173 | 0.001932173 | 0.001932173 | 0.001932173 | 0.001932173 | 0.001932173 | 0.001932173 | 0.001932173 | 0.001932173 | 0.001932173 | 0.001932173 | 0.001932173 | 0.001932173 | 0.001932173 | 0.001932173 | 0.001932173 | 0.001932173 | 0.001932173 | 0.001932173 | 0.001932173 | 0.001932173 | 0.001932173 | 0.001932173 | 0.001932173 | 0.001932173 | 0.001932173 | 0.001932173 | 0.001932173 | 0.001932173 | 0.001932173 | 0.001932173 | 0 | 0
1565 | 422.8334 | 0.00183876 | 30 | 812.5 | -752.5 | 0 | 0 | 0 | 0 | 0.00183876 | 0.00183876 | 0.00183876 | 0.00183876 | 0.00183876 | 0.00183876 | 0.00183876 | 0.00183876 | 0.00183876 | 0.00183876 | 0.00183876 | 0.00183876 | 0.00183876 | 0.00183876 | 0.00183876 | 0.00183876 | 0.00183876 | 0.00183876 | 0.00183876 | 0.00183876 | 0.00183876 | 0.00183876 | 0.00183876 | 0.00183876 | 0.00183876 | 0.00183876 | 0.00183876 | 0.00183876 | 0.00183876 | 0.00183876 | 0.00183876 | 0.00183876 | 0.00183876 | 0.00183876 | 0.00183876 | 0.00183876 | 0.00183876 | 0.00183876 | 0.00183876 | 0.00183876 | 0.00183876 | 0.00183876 | 0.00183876 | 0.00183876 | 0.00183876 | 0.00183876 | 0.00183876 | 0.00183876 | 0.00183876 | 0.00183876 | 0.00183876 | 0.00183876 | 0.00183876 | 0.00183876 | 0.00183876 | 0.00183876 | 0.00183876 | 0.00183876 | 0.00183876 | 0 | 0
1561 | 352.281 | 0.001531951 | 40 | 820.5 | -740.5 | 0 | 0 | 0 | 0 | 0 | 0.001531951 | 0.001531951 | 0.001531951 | 0.001531951 | 0.001531951 | 0.001531951 | 0.001531951 | 0.001531951 | 0.001531951 | 0.001531951 | 0.001531951 | 0.001531951 | 0.001531951 | 0.001531951 | 0.001531951 | 0.001531951 | 0.001531951 | 0.001531951 | 0.001531951 | 0.001531951 | 0.001531951 | 0.001531951 | 0.001531951 | 0.001531951 | 0.001531951 | 0.001531951 | 0.001531951 | 0.001531951 | 0.001531951 | 0.001531951 | 0.001531951 | 0.001531951 | 0.001531951 | 0.001531951 | 0.001531951 | 0.001531951 | 0.001531951 | 0.001531951 | 0.001531951 | 0.001531951 | 0.001531951 | 0.001531951 | 0.001531951 | 0.001531951 | 0.001531951 | 0.001531951 | 0.001531951 | 0.001531951 | 0.001531951 | 0.001531951 | 0.001531951 | 0.001531951 | 0.001531951 | 0.001531951 | 0.001531951 | 0.001531951 | 0.001531951 | 0.001531951 | 0 | 0
1561 | 304.9627 | 0.00132618 | 30 | 810.5 | -750.5 | 0 | 0 | 0 | 0 | 0.00132618 | 0.00132618 | 0.00132618 | 0.00132618 | 0.00132618 | 0.00132618 | 0.00132618 | 0.00132618 | 0.00132618 | 0.00132618 | 0.00132618 | 0.00132618 | 0.00132618 | 0.00132618 | 0.00132618 | 0.00132618 | 0.00132618 | 0.00132618 | 0.00132618 | 0.00132618 | 0.00132618 | 0.00132618 | 0.00132618 | 0.00132618 | 0.00132618 | 0.00132618 | 0.00132618 | 0.00132618 | 0.00132618 | 0.00132618 | 0.00132618 | 0.00132618 | 0.00132618 | 0.00132618 | 0.00132618 | 0.00132618 | 0.00132618 | 0.00132618 | 0.00132618 | 0.00132618 | 0.00132618 | 0.00132618 | 0.00132618 | 0.00132618 | 0.00132618 | 0.00132618 | 0.00132618 | 0.00132618 | 0.00132618 | 0.00132618 | 0.00132618 | 0.00132618 | 0.00132618 | 0.00132618 | 0.00132618 | 0.00132618 | 0.00132618 | 0.00132618 | 0.00132618 | 0 | 0
1561 | 298.5708 | 0.001298384 | 20 | 800.5 | -760.5 | 0 | 0 | 0 | 0 | 0.001298384 | 0.001298384 | 0.001298384 | 0.001298384 | 0.001298384 | 0.001298384 | 0.001298384 | 0.001298384 | 0.001298384 | 0.001298384 | 0.001298384 | 0.001298384 | 0.001298384 | 0.001298384 | 0.001298384 | 0.001298384 | 0.001298384 | 0.001298384 | 0.001298384 | 0.001298384 | 0.001298384 | 0.001298384 | 0.001298384 | 0.001298384 | 0.001298384 | 0.001298384 | 0.001298384 | 0.001298384 | 0.001298384 | 0.001298384 | 0.001298384 | 0.001298384 | 0.001298384 | 0.001298384 | 0.001298384 | 0.001298384 | 0.001298384 | 0.001298384 | 0.001298384 | 0.001298384 | 0.001298384 | 0.001298384 | 0.001298384 | 0.001298384 | 0.001298384 | 0.001298384 | 0.001298384 | 0.001298384 | 0.001298384 | 0.001298384 | 0.001298384 | 0.001298384 | 0.001298384 | 0.001298384 | 0.001298384 | 0.001298384 | 0.001298384 | 0.001298384 | 0 | 0 | 0
1561 | 306.7485 | 0.001333946 | 10 | 790.5 | -770.5 | 0 | 0 | 0 | 0 | 0.001333946 | 0.001333946 | 0.001333946 | 0.001333946 | 0.001333946 | 0.001333946 | 0.001333946 | 0.001333946 | 0.001333946 | 0.001333946 | 0.001333946 | 0.001333946 | 0.001333946 | 0.001333946 | 0.001333946 | 0.001333946 | 0.001333946 | 0.001333946 | 0.001333946 | 0.001333946 | 0.001333946 | 0.001333946 | 0.001333946 | 0.001333946 | 0.001333946 | 0.001333946 | 0.001333946 | 0.001333946 | 0.001333946 | 0.001333946 | 0.001333946 | 0.001333946 | 0.001333946 | 0.001333946 | 0.001333946 | 0.001333946 | 0.001333946 | 0.001333946 | 0.001333946 | 0.001333946 | 0.001333946 | 0.001333946 | 0.001333946 | 0.001333946 | 0.001333946 | 0.001333946 | 0.001333946 | 0.001333946 | 0.001333946 | 0.001333946 | 0.001333946 | 0.001333946 | 0.001333946 | 0.001333946 | 0.001333946 | 0.001333946 | 0.001333946 | 0.001333946 | 0 | 0 | 0
1561 | 282.8296 | 0.00122993 | 0 | 780.5 | -780.5 | 0 | 0 | 0 | 0.00122993 | 0.00122993 | 0.00122993 | 0.00122993 | 0.00122993 | 0.00122993 | 0.00122993 | 0.00122993 | 0.00122993 | 0.00122993 | 0.00122993 | 0.00122993 | 0.00122993 | 0.00122993 | 0.00122993 | 0.00122993 | 0.00122993 | 0.00122993 | 0.00122993 | 0.00122993 | 0.00122993 | 0.00122993 | 0.00122993 | 0.00122993 | 0.00122993 | 0.00122993 | 0.00122993 | 0.00122993 | 0.00122993 | 0.00122993 | 0.00122993 | 0.00122993 | 0.00122993 | 0.00122993 | 0.00122993 | 0.00122993 | 0.00122993 | 0.00122993 | 0.00122993 | 0.00122993 | 0.00122993 | 0.00122993 | 0.00122993 | 0.00122993 | 0.00122993 | 0.00122993 | 0.00122993 | 0.00122993 | 0.00122993 | 0.00122993 | 0.00122993 | 0.00122993 | 0.00122993 | 0.00122993 | 0.00122993 | 0.00122993 | 0.00122993 | 0.00122993 | 0.00122993 | 0 | 0 | 0
1534 | 279.8279 | 0.001216877 | -10 | 757 | -777 | 0 | 0 | 0 | 0.001216877 | 0.001216877 | 0.001216877 | 0.001216877 | 0.001216877 | 0.001216877 | 0.001216877 | 0.001216877 | 0.001216877 | 0.001216877 | 0.001216877 | 0.001216877 | 0.001216877 | 0.001216877 | 0.001216877 | 0.001216877 | 0.001216877 | 0.001216877 | 0.001216877 | 0.001216877 | 0.001216877 | 0.001216877 | 0.001216877 | 0.001216877 | 0.001216877 | 0.001216877 | 0.001216877 | 0.001216877 | 0.001216877 | 0.001216877 | 0.001216877 | 0.001216877 | 0.001216877 | 0.001216877 | 0.001216877 | 0.001216877 | 0.001216877 | 0.001216877 | 0.001216877 | 0.001216877 | 0.001216877 | 0.001216877 | 0.001216877 | 0.001216877 | 0.001216877 | 0.001216877 | 0.001216877 | 0.001216877 | 0.001216877 | 0.001216877 | 0.001216877 | 0.001216877 | 0.001216877 | 0.001216877 | 0.001216877 | 0.001216877 | 0.001216877 | 0.001216877 | 0 | 0 | 0 | 0
1534 | 339.9353 | 0.001478264 | -20 | 747 | -787 | 0 | 0 | 0 | 0.001478264 | 0.001478264 | 0.001478264 | 0.001478264 | 0.001478264 | 0.001478264 | 0.001478264 | 0.001478264 | 0.001478264 | 0.001478264 | 0.001478264 | 0.001478264 | 0.001478264 | 0.001478264 | 0.001478264 | 0.001478264 | 0.001478264 | 0.001478264 | 0.001478264 | 0.001478264 | 0.001478264 | 0.001478264 | 0.001478264 | 0.001478264 | 0.001478264 | 0.001478264 | 0.001478264 | 0.001478264 | 0.001478264 | 0.001478264 | 0.001478264 | 0.001478264 | 0.001478264 | 0.001478264 | 0.001478264 | 0.001478264 | 0.001478264 | 0.001478264 | 0.001478264 | 0.001478264 | 0.001478264 | 0.001478264 | 0.001478264 | 0.001478264 | 0.001478264 | 0.001478264 | 0.001478264 | 0.001478264 | 0.001478264 | 0.001478264 | 0.001478264 | 0.001478264 | 0.001478264 | 0.001478264 | 0.001478264 | 0.001478264 | 0.001478264 | 0 | 0 | 0 | 0 | 0
1534 | 374.0124 | 0.001626454 | -30 | 737 | -797 | 0 | 0 | 0 | 0.001626454 | 0.001626454 | 0.001626454 | 0.001626454 | 0.001626454 | 0.001626454 | 0.001626454 | 0.001626454 | 0.001626454 | 0.001626454 | 0.001626454 | 0.001626454 | 0.001626454 | 0.001626454 | 0.001626454 | 0.001626454 | 0.001626454 | 0.001626454 | 0.001626454 | 0.001626454 | 0.001626454 | 0.001626454 | 0.001626454 | 0.001626454 | 0.001626454 | 0.001626454 | 0.001626454 | 0.001626454 | 0.001626454 | 0.001626454 | 0.001626454 | 0.001626454 | 0.001626454 | 0.001626454 | 0.001626454 | 0.001626454 | 0.001626454 | 0.001626454 | 0.001626454 | 0.001626454 | 0.001626454 | 0.001626454 | 0.001626454 | 0.001626454 | 0.001626454 | 0.001626454 | 0.001626454 | 0.001626454 | 0.001626454 | 0.001626454 | 0.001626454 | 0.001626454 | 0.001626454 | 0.001626454 | 0.001626454 | 0.001626454 | 0.001626454 | 0 | 0 | 0 | 0 | 0
1534 | 307.4884 | 0.001337163 | -40 | 727 | -807 | 0 | 0 | 0.001337163 | 0.001337163 | 0.001337163 | 0.001337163 | 0.001337163 | 0.001337163 | 0.001337163 | 0.001337163 | 0.001337163 | 0.001337163 | 0.001337163 | 0.001337163 | 0.001337163 | 0.001337163 | 0.001337163 | 0.001337163 | 0.001337163 | 0.001337163 | 0.001337163 | 0.001337163 | 0.001337163 | 0.001337163 | 0.001337163 | 0.001337163 | 0.001337163 | 0.001337163 | 0.001337163 | 0.001337163 | 0.001337163 | 0.001337163 | 0.001337163 | 0.001337163 | 0.001337163 | 0.001337163 | 0.001337163 | 0.001337163 | 0.001337163 | 0.001337163 | 0.001337163 | 0.001337163 | 0.001337163 | 0.001337163 | 0.001337163 | 0.001337163 | 0.001337163 | 0.001337163 | 0.001337163 | 0.001337163 | 0.001337163 | 0.001337163 | 0.001337163 | 0.001337163 | 0.001337163 | 0.001337163 | 0.001337163 | 0.001337163 | 0.001337163 | 0.001337163 | 0 | 0 | 0 | 0 | 0
1534 | 332.8175 | 0.001447311 | -30 | 737 | -797 | 0 | 0 | 0 | 0.001447311 | 0.001447311 | 0.001447311 | 0.001447311 | 0.001447311 | 0.001447311 | 0.001447311 | 0.001447311 | 0.001447311 | 0.001447311 | 0.001447311 | 0.001447311 | 0.001447311 | 0.001447311 | 0.001447311 | 0.001447311 | 0.001447311 | 0.001447311 | 0.001447311 | 0.001447311 | 0.001447311 | 0.001447311 | 0.001447311 | 0.001447311 | 0.001447311 | 0.001447311 | 0.001447311 | 0.001447311 | 0.001447311 | 0.001447311 | 0.001447311 | 0.001447311 | 0.001447311 | 0.001447311 | 0.001447311 | 0.001447311 | 0.001447311 | 0.001447311 | 0.001447311 | 0.001447311 | 0.001447311 | 0.001447311 | 0.001447311 | 0.001447311 | 0.001447311 | 0.001447311 | 0.001447311 | 0.001447311 | 0.001447311 | 0.001447311 | 0.001447311 | 0.001447311 | 0.001447311 | 0.001447311 | 0.001447311 | 0.001447311 | 0.001447311 | 0 | 0 | 0 | 0 | 0
1534 | 313.2618 | 0.00136227 | -20 | 747 | -787 | 0 | 0 | 0 | 0.00136227 | 0.00136227 | 0.00136227 | 0.00136227 | 0.00136227 | 0.00136227 | 0.00136227 | 0.00136227 | 0.00136227 | 0.00136227 | 0.00136227 | 0.00136227 | 0.00136227 | 0.00136227 | 0.00136227 | 0.00136227 | 0.00136227 | 0.00136227 | 0.00136227 | 0.00136227 | 0.00136227 | 0.00136227 | 0.00136227 | 0.00136227 | 0.00136227 | 0.00136227 | 0.00136227 | 0.00136227 | 0.00136227 | 0.00136227 | 0.00136227 | 0.00136227 | 0.00136227 | 0.00136227 | 0.00136227 | 0.00136227 | 0.00136227 | 0.00136227 | 0.00136227 | 0.00136227 | 0.00136227 | 0.00136227 | 0.00136227 | 0.00136227 | 0.00136227 | 0.00136227 | 0.00136227 | 0.00136227 | 0.00136227 | 0.00136227 | 0.00136227 | 0.00136227 | 0.00136227 | 0.00136227 | 0.00136227 | 0.00136227 | 0.00136227 | 0 | 0 | 0 | 0 | 0
1534 | 330.2164 | 0.001436 | -10 | 757 | -777 | 0 | 0 | 0 | 0.001436 | 0.001436 | 0.001436 | 0.001436 | 0.001436 | 0.001436 | 0.001436 | 0.001436 | 0.001436 | 0.001436 | 0.001436 | 0.001436 | 0.001436 | 0.001436 | 0.001436 | 0.001436 | 0.001436 | 0.001436 | 0.001436 | 0.001436 | 0.001436 | 0.001436 | 0.001436 | 0.001436 | 0.001436 | 0.001436 | 0.001436 | 0.001436 | 0.001436 | 0.001436 | 0.001436 | 0.001436 | 0.001436 | 0.001436 | 0.001436 | 0.001436 | 0.001436 | 0.001436 | 0.001436 | 0.001436 | 0.001436 | 0.001436 | 0.001436 | 0.001436 | 0.001436 | 0.001436 | 0.001436 | 0.001436 | 0.001436 | 0.001436 | 0.001436 | 0.001436 | 0.001436 | 0.001436 | 0.001436 | 0.001436 | 0.001436 | 0.001436 | 0 | 0 | 0 | 0
1534 | 345.1039 | 0.001500741 | 0 | 767 | -767 | 0 | 0 | 0 | 0 | 0.001500741 | 0.001500741 | 0.001500741 | 0.001500741 | 0.001500741 | 0.001500741 | 0.001500741 | 0.001500741 | 0.001500741 | 0.001500741 | 0.001500741 | 0.001500741 | 0.001500741 | 0.001500741 | 0.001500741 | 0.001500741 | 0.001500741 | 0.001500741 | 0.001500741 | 0.001500741 | 0.001500741 | 0.001500741 | 0.001500741 | 0.001500741 | 0.001500741 | 0.001500741 | 0.001500741 | 0.001500741 | 0.001500741 | 0.001500741 | 0.001500741 | 0.001500741 | 0.001500741 | 0.001500741 | 0.001500741 | 0.001500741 | 0.001500741 | 0.001500741 | 0.001500741 | 0.001500741 | 0.001500741 | 0.001500741 | 0.001500741 | 0.001500741 | 0.001500741 | 0.001500741 | 0.001500741 | 0.001500741 | 0.001500741 | 0.001500741 | 0.001500741 | 0.001500741 | 0.001500741 | 0.001500741 | 0.001500741 | 0.001500741 | 0.001500741 | 0 | 0 | 0 | 0
1534 | 398.096 | 0.001731185 | 10 | 777 | -757 | 0 | 0 | 0 | 0 | 0.001731185 | 0.001731185 | 0.001731185 | 0.001731185 | 0.001731185 | 0.001731185 | 0.001731185 | 0.001731185 | 0.001731185 | 0.001731185 | 0.001731185 | 0.001731185 | 0.001731185 | 0.001731185 | 0.001731185 | 0.001731185 | 0.001731185 | 0.001731185 | 0.001731185 | 0.001731185 | 0.001731185 | 0.001731185 | 0.001731185 | 0.001731185 | 0.001731185 | 0.001731185 | 0.001731185 | 0.001731185 | 0.001731185 | 0.001731185 | 0.001731185 | 0.001731185 | 0.001731185 | 0.001731185 | 0.001731185 | 0.001731185 | 0.001731185 | 0.001731185 | 0.001731185 | 0.001731185 | 0.001731185 | 0.001731185 | 0.001731185 | 0.001731185 | 0.001731185 | 0.001731185 | 0.001731185 | 0.001731185 | 0.001731185 | 0.001731185 | 0.001731185 | 0.001731185 | 0.001731185 | 0.001731185 | 0.001731185 | 0.001731185 | 0.001731185 | 0.001731185 | 0 | 0 | 0
1534 | 331.2734 | 0.001440596 | 20 | 787 | -747 | 0 | 0 | 0 | 0 | 0 | 0.001440596 | 0.001440596 | 0.001440596 | 0.001440596 | 0.001440596 | 0.001440596 | 0.001440596 | 0.001440596 | 0.001440596 | 0.001440596 | 0.001440596 | 0.001440596 | 0.001440596 | 0.001440596 | 0.001440596 | 0.001440596 | 0.001440596 | 0.001440596 | 0.001440596 | 0.001440596 | 0.001440596 | 0.001440596 | 0.001440596 | 0.001440596 | 0.001440596 | 0.001440596 | 0.001440596 | 0.001440596 | 0.001440596 | 0.001440596 | 0.001440596 | 0.001440596 | 0.001440596 | 0.001440596 | 0.001440596 | 0.001440596 | 0.001440596 | 0.001440596 | 0.001440596 | 0.001440596 | 0.001440596 | 0.001440596 | 0.001440596 | 0.001440596 | 0.001440596 | 0.001440596 | 0.001440596 | 0.001440596 | 0.001440596 | 0.001440596 | 0.001440596 | 0.001440596 | 0.001440596 | 0.001440596 | 0.001440596 | 0.001440596 | 0.001440596 | 0 | 0 | 0
1534 | 352.3284 | 0.001532157 | 30 | 797 | -737 | 0 | 0 | 0 | 0 | 0 | 0.001532157 | 0.001532157 | 0.001532157 | 0.001532157 | 0.001532157 | 0.001532157 | 0.001532157 | 0.001532157 | 0.001532157 | 0.001532157 | 0.001532157 | 0.001532157 | 0.001532157 | 0.001532157 | 0.001532157 | 0.001532157 | 0.001532157 | 0.001532157 | 0.001532157 | 0.001532157 | 0.001532157 | 0.001532157 | 0.001532157 | 0.001532157 | 0.001532157 | 0.001532157 | 0.001532157 | 0.001532157 | 0.001532157 | 0.001532157 | 0.001532157 | 0.001532157 | 0.001532157 | 0.001532157 | 0.001532157 | 0.001532157 | 0.001532157 | 0.001532157 | 0.001532157 | 0.001532157 | 0.001532157 | 0.001532157 | 0.001532157 | 0.001532157 | 0.001532157 | 0.001532157 | 0.001532157 | 0.001532157 | 0.001532157 | 0.001532157 | 0.001532157 | 0.001532157 | 0.001532157 | 0.001532157 | 0.001532157 | 0.001532157 | 0.001532157 | 0 | 0 | 0
1534 | 339.2713 | 0.001475376 | 40 | 807 | -727 | 0 | 0 | 0 | 0 | 0 | 0.001475376 | 0.001475376 | 0.001475376 | 0.001475376 | 0.001475376 | 0.001475376 | 0.001475376 | 0.001475376 | 0.001475376 | 0.001475376 | 0.001475376 | 0.001475376 | 0.001475376 | 0.001475376 | 0.001475376 | 0.001475376 | 0.001475376 | 0.001475376 | 0.001475376 | 0.001475376 | 0.001475376 | 0.001475376 | 0.001475376 | 0.001475376 | 0.001475376 | 0.001475376 | 0.001475376 | 0.001475376 | 0.001475376 | 0.001475376 | 0.001475376 | 0.001475376 | 0.001475376 | 0.001475376 | 0.001475376 | 0.001475376 | 0.001475376 | 0.001475376 | 0.001475376 | 0.001475376 | 0.001475376 | 0.001475376 | 0.001475376 | 0.001475376 | 0.001475376 | 0.001475376 | 0.001475376 | 0.001475376 | 0.001475376 | 0.001475376 | 0.001475376 | 0.001475376 | 0.001475376 | 0.001475376 | 0.001475376 | 0.001475376 | 0.001475376 | 0.001475376 | 0 | 0
1534 | 353.2517 | 0.001536172 | 30 | 797 | -737 | 0 | 0 | 0 | 0 | 0 | 0.001536172 | 0.001536172 | 0.001536172 | 0.001536172 | 0.001536172 | 0.001536172 | 0.001536172 | 0.001536172 | 0.001536172 | 0.001536172 | 0.001536172 | 0.001536172 | 0.001536172 | 0.001536172 | 0.001536172 | 0.001536172 | 0.001536172 | 0.001536172 | 0.001536172 | 0.001536172 | 0.001536172 | 0.001536172 | 0.001536172 | 0.001536172 | 0.001536172 | 0.001536172 | 0.001536172 | 0.001536172 | 0.001536172 | 0.001536172 | 0.001536172 | 0.001536172 | 0.001536172 | 0.001536172 | 0.001536172 | 0.001536172 | 0.001536172 | 0.001536172 | 0.001536172 | 0.001536172 | 0.001536172 | 0.001536172 | 0.001536172 | 0.001536172 | 0.001536172 | 0.001536172 | 0.001536172 | 0.001536172 | 0.001536172 | 0.001536172 | 0.001536172 | 0.001536172 | 0.001536172 | 0.001536172 | 0.001536172 | 0.001536172 | 0.001536172 | 0 | 0 | 0
1527 | 523.3668 | 0.002275946 | 20 | 783.5 | -743.5 | 0 | 0 | 0 | 0 | 0 | 0.002275946 | 0.002275946 | 0.002275946 | 0.002275946 | 0.002275946 | 0.002275946 | 0.002275946 | 0.002275946 | 0.002275946 | 0.002275946 | 0.002275946 | 0.002275946 | 0.002275946 | 0.002275946 | 0.002275946 | 0.002275946 | 0.002275946 | 0.002275946 | 0.002275946 | 0.002275946 | 0.002275946 | 0.002275946 | 0.002275946 | 0.002275946 | 0.002275946 | 0.002275946 | 0.002275946 | 0.002275946 | 0.002275946 | 0.002275946 | 0.002275946 | 0.002275946 | 0.002275946 | 0.002275946 | 0.002275946 | 0.002275946 | 0.002275946 | 0.002275946 | 0.002275946 | 0.002275946 | 0.002275946 | 0.002275946 | 0.002275946 | 0.002275946 | 0.002275946 | 0.002275946 | 0.002275946 | 0.002275946 | 0.002275946 | 0.002275946 | 0.002275946 | 0.002275946 | 0.002275946 | 0.002275946 | 0.002275946 | 0.002275946 | 0.002275946 | 0 | 0 | 0
1524 | 653.309 | 0.00284102 | 10 | 772 | -752 | 0 | 0 | 0 | 0 | 0.00284102 | 0.00284102 | 0.00284102 | 0.00284102 | 0.00284102 | 0.00284102 | 0.00284102 | 0.00284102 | 0.00284102 | 0.00284102 | 0.00284102 | 0.00284102 | 0.00284102 | 0.00284102 | 0.00284102 | 0.00284102 | 0.00284102 | 0.00284102 | 0.00284102 | 0.00284102 | 0.00284102 | 0.00284102 | 0.00284102 | 0.00284102 | 0.00284102 | 0.00284102 | 0.00284102 | 0.00284102 | 0.00284102 | 0.00284102 | 0.00284102 | 0.00284102 | 0.00284102 | 0.00284102 | 0.00284102 | 0.00284102 | 0.00284102 | 0.00284102 | 0.00284102 | 0.00284102 | 0.00284102 | 0.00284102 | 0.00284102 | 0.00284102 | 0.00284102 | 0.00284102 | 0.00284102 | 0.00284102 | 0.00284102 | 0.00284102 | 0.00284102 | 0.00284102 | 0.00284102 | 0.00284102 | 0.00284102 | 0.00284102 | 0.00284102 | 0 | 0 | 0 | 0
1534 | 702.5823 | 0.003055293 | 0 | 767 | -767 | 0 | 0 | 0 | 0 | 0.003055293 | 0.003055293 | 0.003055293 | 0.003055293 | 0.003055293 | 0.003055293 | 0.003055293 | 0.003055293 | 0.003055293 | 0.003055293 | 0.003055293 | 0.003055293 | 0.003055293 | 0.003055293 | 0.003055293 | 0.003055293 | 0.003055293 | 0.003055293 | 0.003055293 | 0.003055293 | 0.003055293 | 0.003055293 | 0.003055293 | 0.003055293 | 0.003055293 | 0.003055293 | 0.003055293 | 0.003055293 | 0.003055293 | 0.003055293 | 0.003055293 | 0.003055293 | 0.003055293 | 0.003055293 | 0.003055293 | 0.003055293 | 0.003055293 | 0.003055293 | 0.003055293 | 0.003055293 | 0.003055293 | 0.003055293 | 0.003055293 | 0.003055293 | 0.003055293 | 0.003055293 | 0.003055293 | 0.003055293 | 0.003055293 | 0.003055293 | 0.003055293 | 0.003055293 | 0.003055293 | 0.003055293 | 0.003055293 | 0.003055293 | 0.003055293 | 0 | 0 | 0 | 0
1511 | 688.4783 | 0.00299396 | -10 | 745.5 | -765.5 | 0 | 0 | 0 | 0 | 0.00299396 | 0.00299396 | 0.00299396 | 0.00299396 | 0.00299396 | 0.00299396 | 0.00299396 | 0.00299396 | 0.00299396 | 0.00299396 | 0.00299396 | 0.00299396 | 0.00299396 | 0.00299396 | 0.00299396 | 0.00299396 | 0.00299396 | 0.00299396 | 0.00299396 | 0.00299396 | 0.00299396 | 0.00299396 | 0.00299396 | 0.00299396 | 0.00299396 | 0.00299396 | 0.00299396 | 0.00299396 | 0.00299396 | 0.00299396 | 0.00299396 | 0.00299396 | 0.00299396 | 0.00299396 | 0.00299396 | 0.00299396 | 0.00299396 | 0.00299396 | 0.00299396 | 0.00299396 | 0.00299396 | 0.00299396 | 0.00299396 | 0.00299396 | 0.00299396 | 0.00299396 | 0.00299396 | 0.00299396 | 0.00299396 | 0.00299396 | 0.00299396 | 0.00299396 | 0.00299396 | 0.00299396 | 0.00299396 | 0.00299396 | 0 | 0 | 0 | 0 | 0
1511 | 586.1275 | 0.002548871 | -20 | 735.5 | -775.5 | 0 | 0 | 0 | 0.002548871 | 0.002548871 | 0.002548871 | 0.002548871 | 0.002548871 | 0.002548871 | 0.002548871 | 0.002548871 | 0.002548871 | 0.002548871 | 0.002548871 | 0.002548871 | 0.002548871 | 0.002548871 | 0.002548871 | 0.002548871 | 0.002548871 | 0.002548871 | 0.002548871 | 0.002548871 | 0.002548871 | 0.002548871 | 0.002548871 | 0.002548871 | 0.002548871 | 0.002548871 | 0.002548871 | 0.002548871 | 0.002548871 | 0.002548871 | 0.002548871 | 0.002548871 | 0.002548871 | 0.002548871 | 0.002548871 | 0.002548871 | 0.002548871 | 0.002548871 | 0.002548871 | 0.002548871 | 0.002548871 | 0.002548871 | 0.002548871 | 0.002548871 | 0.002548871 | 0.002548871 | 0.002548871 | 0.002548871 | 0.002548871 | 0.002548871 | 0.002548871 | 0.002548871 | 0.002548871 | 0.002548871 | 0.002548871 | 0.002548871 | 0.002548871 | 0 | 0 | 0 | 0 | 0
1510 | 472.4271 | 0.002054426 | -30 | 725 | -785 | 0 | 0 | 0 | 0.002054426 | 0.002054426 | 0.002054426 | 0.002054426 | 0.002054426 | 0.002054426 | 0.002054426 | 0.002054426 | 0.002054426 | 0.002054426 | 0.002054426 | 0.002054426 | 0.002054426 | 0.002054426 | 0.002054426 | 0.002054426 | 0.002054426 | 0.002054426 | 0.002054426 | 0.002054426 | 0.002054426 | 0.002054426 | 0.002054426 | 0.002054426 | 0.002054426 | 0.002054426 | 0.002054426 | 0.002054426 | 0.002054426 | 0.002054426 | 0.002054426 | 0.002054426 | 0.002054426 | 0.002054426 | 0.002054426 | 0.002054426 | 0.002054426 | 0.002054426 | 0.002054426 | 0.002054426 | 0.002054426 | 0.002054426 | 0.002054426 | 0.002054426 | 0.002054426 | 0.002054426 | 0.002054426 | 0.002054426 | 0.002054426 | 0.002054426 | 0.002054426 | 0.002054426 | 0.002054426 | 0.002054426 | 0.002054426 | 0.002054426 | 0.002054426 | 0 | 0 | 0 | 0 | 0
1510 | 474.512 | 0.002063493 | -40 | 715 | -795 | 0 | 0 | 0 | 0.002063493 | 0.002063493 | 0.002063493 | 0.002063493 | 0.002063493 | 0.002063493 | 0.002063493 | 0.002063493 | 0.002063493 | 0.002063493 | 0.002063493 | 0.002063493 | 0.002063493 | 0.002063493 | 0.002063493 | 0.002063493 | 0.002063493 | 0.002063493 | 0.002063493 | 0.002063493 | 0.002063493 | 0.002063493 | 0.002063493 | 0.002063493 | 0.002063493 | 0.002063493 | 0.002063493 | 0.002063493 | 0.002063493 | 0.002063493 | 0.002063493 | 0.002063493 | 0.002063493 | 0.002063493 | 0.002063493 | 0.002063493 | 0.002063493 | 0.002063493 | 0.002063493 | 0.002063493 | 0.002063493 | 0.002063493 | 0.002063493 | 0.002063493 | 0.002063493 | 0.002063493 | 0.002063493 | 0.002063493 | 0.002063493 | 0.002063493 | 0.002063493 | 0.002063493 | 0.002063493 | 0.002063493 | 0.002063493 | 0.002063493 | 0 | 0 | 0 | 0 | 0 | 0
1511 | 467.8689 | 0.002034604 | -30 | 725.5 | -785.5 | 0 | 0 | 0 | 0.002034604 | 0.002034604 | 0.002034604 | 0.002034604 | 0.002034604 | 0.002034604 | 0.002034604 | 0.002034604 | 0.002034604 | 0.002034604 | 0.002034604 | 0.002034604 | 0.002034604 | 0.002034604 | 0.002034604 | 0.002034604 | 0.002034604 | 0.002034604 | 0.002034604 | 0.002034604 | 0.002034604 | 0.002034604 | 0.002034604 | 0.002034604 | 0.002034604 | 0.002034604 | 0.002034604 | 0.002034604 | 0.002034604 | 0.002034604 | 0.002034604 | 0.002034604 | 0.002034604 | 0.002034604 | 0.002034604 | 0.002034604 | 0.002034604 | 0.002034604 | 0.002034604 | 0.002034604 | 0.002034604 | 0.002034604 | 0.002034604 | 0.002034604 | 0.002034604 | 0.002034604 | 0.002034604 | 0.002034604 | 0.002034604 | 0.002034604 | 0.002034604 | 0.002034604 | 0.002034604 | 0.002034604 | 0.002034604 | 0.002034604 | 0.002034604 | 0 | 0 | 0 | 0 | 0
1511 | 480.1183 | 0.002087872 | -20 | 735.5 | -775.5 | 0 | 0 | 0 | 0.002087872 | 0.002087872 | 0.002087872 | 0.002087872 | 0.002087872 | 0.002087872 | 0.002087872 | 0.002087872 | 0.002087872 | 0.002087872 | 0.002087872 | 0.002087872 | 0.002087872 | 0.002087872 | 0.002087872 | 0.002087872 | 0.002087872 | 0.002087872 | 0.002087872 | 0.002087872 | 0.002087872 | 0.002087872 | 0.002087872 | 0.002087872 | 0.002087872 | 0.002087872 | 0.002087872 | 0.002087872 | 0.002087872 | 0.002087872 | 0.002087872 | 0.002087872 | 0.002087872 | 0.002087872 | 0.002087872 | 0.002087872 | 0.002087872 | 0.002087872 | 0.002087872 | 0.002087872 | 0.002087872 | 0.002087872 | 0.002087872 | 0.002087872 | 0.002087872 | 0.002087872 | 0.002087872 | 0.002087872 | 0.002087872 | 0.002087872 | 0.002087872 | 0.002087872 | 0.002087872 | 0.002087872 | 0.002087872 | 0.002087872 | 0.002087872 | 0 | 0 | 0 | 0 | 0
1511 | 446.1883 | 0.001940322 | -10 | 745.5 | -765.5 | 0 | 0 | 0 | 0 | 0.001940322 | 0.001940322 | 0.001940322 | 0.001940322 | 0.001940322 | 0.001940322 | 0.001940322 | 0.001940322 | 0.001940322 | 0.001940322 | 0.001940322 | 0.001940322 | 0.001940322 | 0.001940322 | 0.001940322 | 0.001940322 | 0.001940322 | 0.001940322 | 0.001940322 | 0.001940322 | 0.001940322 | 0.001940322 | 0.001940322 | 0.001940322 | 0.001940322 | 0.001940322 | 0.001940322 | 0.001940322 | 0.001940322 | 0.001940322 | 0.001940322 | 0.001940322 | 0.001940322 | 0.001940322 | 0.001940322 | 0.001940322 | 0.001940322 | 0.001940322 | 0.001940322 | 0.001940322 | 0.001940322 | 0.001940322 | 0.001940322 | 0.001940322 | 0.001940322 | 0.001940322 | 0.001940322 | 0.001940322 | 0.001940322 | 0.001940322 | 0.001940322 | 0.001940322 | 0.001940322 | 0.001940322 | 0.001940322 | 0.001940322 | 0 | 0 | 0 | 0 | 0
1510 | 492.6761 | 0.002142482 | 0 | 755 | -755 | 0 | 0 | 0 | 0 | 0.002142482 | 0.002142482 | 0.002142482 | 0.002142482 | 0.002142482 | 0.002142482 | 0.002142482 | 0.002142482 | 0.002142482 | 0.002142482 | 0.002142482 | 0.002142482 | 0.002142482 | 0.002142482 | 0.002142482 | 0.002142482 | 0.002142482 | 0.002142482 | 0.002142482 | 0.002142482 | 0.002142482 | 0.002142482 | 0.002142482 | 0.002142482 | 0.002142482 | 0.002142482 | 0.002142482 | 0.002142482 | 0.002142482 | 0.002142482 | 0.002142482 | 0.002142482 | 0.002142482 | 0.002142482 | 0.002142482 | 0.002142482 | 0.002142482 | 0.002142482 | 0.002142482 | 0.002142482 | 0.002142482 | 0.002142482 | 0.002142482 | 0.002142482 | 0.002142482 | 0.002142482 | 0.002142482 | 0.002142482 | 0.002142482 | 0.002142482 | 0.002142482 | 0.002142482 | 0.002142482 | 0.002142482 | 0.002142482 | 0.002142482 | 0.002142482 | 0 | 0 | 0 | 0
1510 | 467.8086 | 0.002034342 | 10 | 765 | -745 | 0 | 0 | 0 | 0 | 0 | 0.002034342 | 0.002034342 | 0.002034342 | 0.002034342 | 0.002034342 | 0.002034342 | 0.002034342 | 0.002034342 | 0.002034342 | 0.002034342 | 0.002034342 | 0.002034342 | 0.002034342 | 0.002034342 | 0.002034342 | 0.002034342 | 0.002034342 | 0.002034342 | 0.002034342 | 0.002034342 | 0.002034342 | 0.002034342 | 0.002034342 | 0.002034342 | 0.002034342 | 0.002034342 | 0.002034342 | 0.002034342 | 0.002034342 | 0.002034342 | 0.002034342 | 0.002034342 | 0.002034342 | 0.002034342 | 0.002034342 | 0.002034342 | 0.002034342 | 0.002034342 | 0.002034342 | 0.002034342 | 0.002034342 | 0.002034342 | 0.002034342 | 0.002034342 | 0.002034342 | 0.002034342 | 0.002034342 | 0.002034342 | 0.002034342 | 0.002034342 | 0.002034342 | 0.002034342 | 0.002034342 | 0.002034342 | 0.002034342 | 0.002034342 | 0 | 0 | 0 | 0
1510 | 507.7188 | 0.002207898 | 20 | 775 | -735 | 0 | 0 | 0 | 0 | 0 | 0.002207898 | 0.002207898 | 0.002207898 | 0.002207898 | 0.002207898 | 0.002207898 | 0.002207898 | 0.002207898 | 0.002207898 | 0.002207898 | 0.002207898 | 0.002207898 | 0.002207898 | 0.002207898 | 0.002207898 | 0.002207898 | 0.002207898 | 0.002207898 | 0.002207898 | 0.002207898 | 0.002207898 | 0.002207898 | 0.002207898 | 0.002207898 | 0.002207898 | 0.002207898 | 0.002207898 | 0.002207898 | 0.002207898 | 0.002207898 | 0.002207898 | 0.002207898 | 0.002207898 | 0.002207898 | 0.002207898 | 0.002207898 | 0.002207898 | 0.002207898 | 0.002207898 | 0.002207898 | 0.002207898 | 0.002207898 | 0.002207898 | 0.002207898 | 0.002207898 | 0.002207898 | 0.002207898 | 0.002207898 | 0.002207898 | 0.002207898 | 0.002207898 | 0.002207898 | 0.002207898 | 0.002207898 | 0.002207898 | 0.002207898 | 0.002207898 | 0 | 0 | 0
1511 | 444.4184 | 0.001932626 | 30 | 785.5 | -725.5 | 0 | 0 | 0 | 0 | 0 | 0.001932626 | 0.001932626 | 0.001932626 | 0.001932626 | 0.001932626 | 0.001932626 | 0.001932626 | 0.001932626 | 0.001932626 | 0.001932626 | 0.001932626 | 0.001932626 | 0.001932626 | 0.001932626 | 0.001932626 | 0.001932626 | 0.001932626 | 0.001932626 | 0.001932626 | 0.001932626 | 0.001932626 | 0.001932626 | 0.001932626 | 0.001932626 | 0.001932626 | 0.001932626 | 0.001932626 | 0.001932626 | 0.001932626 | 0.001932626 | 0.001932626 | 0.001932626 | 0.001932626 | 0.001932626 | 0.001932626 | 0.001932626 | 0.001932626 | 0.001932626 | 0.001932626 | 0.001932626 | 0.001932626 | 0.001932626 | 0.001932626 | 0.001932626 | 0.001932626 | 0.001932626 | 0.001932626 | 0.001932626 | 0.001932626 | 0.001932626 | 0.001932626 | 0.001932626 | 0.001932626 | 0.001932626 | 0.001932626 | 0.001932626 | 0.001932626 | 0 | 0 | 0
1510 | 476.3311 | 0.002071403 | 40 | 795 | -715 | 0 | 0 | 0 | 0 | 0 | 0 | 0.002071403 | 0.002071403 | 0.002071403 | 0.002071403 | 0.002071403 | 0.002071403 | 0.002071403 | 0.002071403 | 0.002071403 | 0.002071403 | 0.002071403 | 0.002071403 | 0.002071403 | 0.002071403 | 0.002071403 | 0.002071403 | 0.002071403 | 0.002071403 | 0.002071403 | 0.002071403 | 0.002071403 | 0.002071403 | 0.002071403 | 0.002071403 | 0.002071403 | 0.002071403 | 0.002071403 | 0.002071403 | 0.002071403 | 0.002071403 | 0.002071403 | 0.002071403 | 0.002071403 | 0.002071403 | 0.002071403 | 0.002071403 | 0.002071403 | 0.002071403 | 0.002071403 | 0.002071403 | 0.002071403 | 0.002071403 | 0.002071403 | 0.002071403 | 0.002071403 | 0.002071403 | 0.002071403 | 0.002071403 | 0.002071403 | 0.002071403 | 0.002071403 | 0.002071403 | 0.002071403 | 0.002071403 | 0.002071403 | 0.002071403 | 0 | 0 | 0
1510 | 487.4429 | 0.002119725 | 30 | 785 | -725 | 0 | 0 | 0 | 0 | 0 | 0.002119725 | 0.002119725 | 0.002119725 | 0.002119725 | 0.002119725 | 0.002119725 | 0.002119725 | 0.002119725 | 0.002119725 | 0.002119725 | 0.002119725 | 0.002119725 | 0.002119725 | 0.002119725 | 0.002119725 | 0.002119725 | 0.002119725 | 0.002119725 | 0.002119725 | 0.002119725 | 0.002119725 | 0.002119725 | 0.002119725 | 0.002119725 | 0.002119725 | 0.002119725 | 0.002119725 | 0.002119725 | 0.002119725 | 0.002119725 | 0.002119725 | 0.002119725 | 0.002119725 | 0.002119725 | 0.002119725 | 0.002119725 | 0.002119725 | 0.002119725 | 0.002119725 | 0.002119725 | 0.002119725 | 0.002119725 | 0.002119725 | 0.002119725 | 0.002119725 | 0.002119725 | 0.002119725 | 0.002119725 | 0.002119725 | 0.002119725 | 0.002119725 | 0.002119725 | 0.002119725 | 0.002119725 | 0.002119725 | 0.002119725 | 0.002119725 | 0 | 0 | 0
1510 | 464.516 | 0.002020023 | 20 | 775 | -735 | 0 | 0 | 0 | 0 | 0 | 0.002020023 | 0.002020023 | 0.002020023 | 0.002020023 | 0.002020023 | 0.002020023 | 0.002020023 | 0.002020023 | 0.002020023 | 0.002020023 | 0.002020023 | 0.002020023 | 0.002020023 | 0.002020023 | 0.002020023 | 0.002020023 | 0.002020023 | 0.002020023 | 0.002020023 | 0.002020023 | 0.002020023 | 0.002020023 | 0.002020023 | 0.002020023 | 0.002020023 | 0.002020023 | 0.002020023 | 0.002020023 | 0.002020023 | 0.002020023 | 0.002020023 | 0.002020023 | 0.002020023 | 0.002020023 | 0.002020023 | 0.002020023 | 0.002020023 | 0.002020023 | 0.002020023 | 0.002020023 | 0.002020023 | 0.002020023 | 0.002020023 | 0.002020023 | 0.002020023 | 0.002020023 | 0.002020023 | 0.002020023 | 0.002020023 | 0.002020023 | 0.002020023 | 0.002020023 | 0.002020023 | 0.002020023 | 0.002020023 | 0.002020023 | 0.002020023 | 0 | 0 | 0
1511 | 444.4766 | 0.001932879 | 10 | 765.5 | -745.5 | 0 | 0 | 0 | 0 | 0 | 0.001932879 | 0.001932879 | 0.001932879 | 0.001932879 | 0.001932879 | 0.001932879 | 0.001932879 | 0.001932879 | 0.001932879 | 0.001932879 | 0.001932879 | 0.001932879 | 0.001932879 | 0.001932879 | 0.001932879 | 0.001932879 | 0.001932879 | 0.001932879 | 0.001932879 | 0.001932879 | 0.001932879 | 0.001932879 | 0.001932879 | 0.001932879 | 0.001932879 | 0.001932879 | 0.001932879 | 0.001932879 | 0.001932879 | 0.001932879 | 0.001932879 | 0.001932879 | 0.001932879 | 0.001932879 | 0.001932879 | 0.001932879 | 0.001932879 | 0.001932879 | 0.001932879 | 0.001932879 | 0.001932879 | 0.001932879 | 0.001932879 | 0.001932879 | 0.001932879 | 0.001932879 | 0.001932879 | 0.001932879 | 0.001932879 | 0.001932879 | 0.001932879 | 0.001932879 | 0.001932879 | 0.001932879 | 0.001932879 | 0.001932879 | 0 | 0 | 0 | 0
1510 | 465.9327 | 0.002026184 | 0 | 755 | -755 | 0 | 0 | 0 | 0 | 0.002026184 | 0.002026184 | 0.002026184 | 0.002026184 | 0.002026184 | 0.002026184 | 0.002026184 | 0.002026184 | 0.002026184 | 0.002026184 | 0.002026184 | 0.002026184 | 0.002026184 | 0.002026184 | 0.002026184 | 0.002026184 | 0.002026184 | 0.002026184 | 0.002026184 | 0.002026184 | 0.002026184 | 0.002026184 | 0.002026184 | 0.002026184 | 0.002026184 | 0.002026184 | 0.002026184 | 0.002026184 | 0.002026184 | 0.002026184 | 0.002026184 | 0.002026184 | 0.002026184 | 0.002026184 | 0.002026184 | 0.002026184 | 0.002026184 | 0.002026184 | 0.002026184 | 0.002026184 | 0.002026184 | 0.002026184 | 0.002026184 | 0.002026184 | 0.002026184 | 0.002026184 | 0.002026184 | 0.002026184 | 0.002026184 | 0.002026184 | 0.002026184 | 0.002026184 | 0.002026184 | 0.002026184 | 0.002026184 | 0.002026184 | 0.002026184 | 0 | 0 | 0 | 0
1511 | 472.8978 | 0.002056473 | -10 | 745.5 | -765.5 | 0 | 0 | 0 | 0 | 0.002056473 | 0.002056473 | 0.002056473 | 0.002056473 | 0.002056473 | 0.002056473 | 0.002056473 | 0.002056473 | 0.002056473 | 0.002056473 | 0.002056473 | 0.002056473 | 0.002056473 | 0.002056473 | 0.002056473 | 0.002056473 | 0.002056473 | 0.002056473 | 0.002056473 | 0.002056473 | 0.002056473 | 0.002056473 | 0.002056473 | 0.002056473 | 0.002056473 | 0.002056473 | 0.002056473 | 0.002056473 | 0.002056473 | 0.002056473 | 0.002056473 | 0.002056473 | 0.002056473 | 0.002056473 | 0.002056473 | 0.002056473 | 0.002056473 | 0.002056473 | 0.002056473 | 0.002056473 | 0.002056473 | 0.002056473 | 0.002056473 | 0.002056473 | 0.002056473 | 0.002056473 | 0.002056473 | 0.002056473 | 0.002056473 | 0.002056473 | 0.002056473 | 0.002056473 | 0.002056473 | 0.002056473 | 0.002056473 | 0.002056473 | 0 | 0 | 0 | 0 | 0
1511 | 484.797 | 0.002108219 | -20 | 735.5 | -775.5 | 0 | 0 | 0 | 0.002108219 | 0.002108219 | 0.002108219 | 0.002108219 | 0.002108219 | 0.002108219 | 0.002108219 | 0.002108219 | 0.002108219 | 0.002108219 | 0.002108219 | 0.002108219 | 0.002108219 | 0.002108219 | 0.002108219 | 0.002108219 | 0.002108219 | 0.002108219 | 0.002108219 | 0.002108219 | 0.002108219 | 0.002108219 | 0.002108219 | 0.002108219 | 0.002108219 | 0.002108219 | 0.002108219 | 0.002108219 | 0.002108219 | 0.002108219 | 0.002108219 | 0.002108219 | 0.002108219 | 0.002108219 | 0.002108219 | 0.002108219 | 0.002108219 | 0.002108219 | 0.002108219 | 0.002108219 | 0.002108219 | 0.002108219 | 0.002108219 | 0.002108219 | 0.002108219 | 0.002108219 | 0.002108219 | 0.002108219 | 0.002108219 | 0.002108219 | 0.002108219 | 0.002108219 | 0.002108219 | 0.002108219 | 0.002108219 | 0.002108219 | 0.002108219 | 0 | 0 | 0 | 0 | 0
1510 | 472.3889 | 0.00205426 | -30 | 725 | -785 | 0 | 0 | 0 | 0.00205426 | 0.00205426 | 0.00205426 | 0.00205426 | 0.00205426 | 0.00205426 | 0.00205426 | 0.00205426 | 0.00205426 | 0.00205426 | 0.00205426 | 0.00205426 | 0.00205426 | 0.00205426 | 0.00205426 | 0.00205426 | 0.00205426 | 0.00205426 | 0.00205426 | 0.00205426 | 0.00205426 | 0.00205426 | 0.00205426 | 0.00205426 | 0.00205426 | 0.00205426 | 0.00205426 | 0.00205426 | 0.00205426 | 0.00205426 | 0.00205426 | 0.00205426 | 0.00205426 | 0.00205426 | 0.00205426 | 0.00205426 | 0.00205426 | 0.00205426 | 0.00205426 | 0.00205426 | 0.00205426 | 0.00205426 | 0.00205426 | 0.00205426 | 0.00205426 | 0.00205426 | 0.00205426 | 0.00205426 | 0.00205426 | 0.00205426 | 0.00205426 | 0.00205426 | 0.00205426 | 0.00205426 | 0.00205426 | 0.00205426 | 0.00205426 | 0 | 0 | 0 | 0 | 0
1511 | 472.0507 | 0.002052789 | -40 | 715.5 | -795.5 | 0 | 0 | 0 | 0.002052789 | 0.002052789 | 0.002052789 | 0.002052789 | 0.002052789 | 0.002052789 | 0.002052789 | 0.002052789 | 0.002052789 | 0.002052789 | 0.002052789 | 0.002052789 | 0.002052789 | 0.002052789 | 0.002052789 | 0.002052789 | 0.002052789 | 0.002052789 | 0.002052789 | 0.002052789 | 0.002052789 | 0.002052789 | 0.002052789 | 0.002052789 | 0.002052789 | 0.002052789 | 0.002052789 | 0.002052789 | 0.002052789 | 0.002052789 | 0.002052789 | 0.002052789 | 0.002052789 | 0.002052789 | 0.002052789 | 0.002052789 | 0.002052789 | 0.002052789 | 0.002052789 | 0.002052789 | 0.002052789 | 0.002052789 | 0.002052789 | 0.002052789 | 0.002052789 | 0.002052789 | 0.002052789 | 0.002052789 | 0.002052789 | 0.002052789 | 0.002052789 | 0.002052789 | 0.002052789 | 0.002052789 | 0.002052789 | 0.002052789 | 0 | 0 | 0 | 0 | 0 | 0
1510 | 453.4289 | 0.00197181 | -30 | 725 | -785 | 0 | 0 | 0 | 0.00197181 | 0.00197181 | 0.00197181 | 0.00197181 | 0.00197181 | 0.00197181 | 0.00197181 | 0.00197181 | 0.00197181 | 0.00197181 | 0.00197181 | 0.00197181 | 0.00197181 | 0.00197181 | 0.00197181 | 0.00197181 | 0.00197181 | 0.00197181 | 0.00197181 | 0.00197181 | 0.00197181 | 0.00197181 | 0.00197181 | 0.00197181 | 0.00197181 | 0.00197181 | 0.00197181 | 0.00197181 | 0.00197181 | 0.00197181 | 0.00197181 | 0.00197181 | 0.00197181 | 0.00197181 | 0.00197181 | 0.00197181 | 0.00197181 | 0.00197181 | 0.00197181 | 0.00197181 | 0.00197181 | 0.00197181 | 0.00197181 | 0.00197181 | 0.00197181 | 0.00197181 | 0.00197181 | 0.00197181 | 0.00197181 | 0.00197181 | 0.00197181 | 0.00197181 | 0.00197181 | 0.00197181 | 0.00197181 | 0.00197181 | 0.00197181 | 0 | 0 | 0 | 0 | 0
1511 | 579.36 | 0.002519441 | -20 | 735.5 | -775.5 | 0 | 0 | 0 | 0.002519441 | 0.002519441 | 0.002519441 | 0.002519441 | 0.002519441 | 0.002519441 | 0.002519441 | 0.002519441 | 0.002519441 | 0.002519441 | 0.002519441 | 0.002519441 | 0.002519441 | 0.002519441 | 0.002519441 | 0.002519441 | 0.002519441 | 0.002519441 | 0.002519441 | 0.002519441 | 0.002519441 | 0.002519441 | 0.002519441 | 0.002519441 | 0.002519441 | 0.002519441 | 0.002519441 | 0.002519441 | 0.002519441 | 0.002519441 | 0.002519441 | 0.002519441 | 0.002519441 | 0.002519441 | 0.002519441 | 0.002519441 | 0.002519441 | 0.002519441 | 0.002519441 | 0.002519441 | 0.002519441 | 0.002519441 | 0.002519441 | 0.002519441 | 0.002519441 | 0.002519441 | 0.002519441 | 0.002519441 | 0.002519441 | 0.002519441 | 0.002519441 | 0.002519441 | 0.002519441 | 0.002519441 | 0.002519441 | 0.002519441 | 0.002519441 | 0 | 0 | 0 | 0 | 0
1511 | 465.289 | 0.002023385 | -10 | 745.5 | -765.5 | 0 | 0 | 0 | 0 | 0.002023385 | 0.002023385 | 0.002023385 | 0.002023385 | 0.002023385 | 0.002023385 | 0.002023385 | 0.002023385 | 0.002023385 | 0.002023385 | 0.002023385 | 0.002023385 | 0.002023385 | 0.002023385 | 0.002023385 | 0.002023385 | 0.002023385 | 0.002023385 | 0.002023385 | 0.002023385 | 0.002023385 | 0.002023385 | 0.002023385 | 0.002023385 | 0.002023385 | 0.002023385 | 0.002023385 | 0.002023385 | 0.002023385 | 0.002023385 | 0.002023385 | 0.002023385 | 0.002023385 | 0.002023385 | 0.002023385 | 0.002023385 | 0.002023385 | 0.002023385 | 0.002023385 | 0.002023385 | 0.002023385 | 0.002023385 | 0.002023385 | 0.002023385 | 0.002023385 | 0.002023385 | 0.002023385 | 0.002023385 | 0.002023385 | 0.002023385 | 0.002023385 | 0.002023385 | 0.002023385 | 0.002023385 | 0.002023385 | 0.002023385 | 0 | 0 | 0 | 0 | 0
1511 | 474.9378 | 0.002065345 | 0 | 755.5 | -755.5 | 0 | 0 | 0 | 0 | 0.002065345 | 0.002065345 | 0.002065345 | 0.002065345 | 0.002065345 | 0.002065345 | 0.002065345 | 0.002065345 | 0.002065345 | 0.002065345 | 0.002065345 | 0.002065345 | 0.002065345 | 0.002065345 | 0.002065345 | 0.002065345 | 0.002065345 | 0.002065345 | 0.002065345 | 0.002065345 | 0.002065345 | 0.002065345 | 0.002065345 | 0.002065345 | 0.002065345 | 0.002065345 | 0.002065345 | 0.002065345 | 0.002065345 | 0.002065345 | 0.002065345 | 0.002065345 | 0.002065345 | 0.002065345 | 0.002065345 | 0.002065345 | 0.002065345 | 0.002065345 | 0.002065345 | 0.002065345 | 0.002065345 | 0.002065345 | 0.002065345 | 0.002065345 | 0.002065345 | 0.002065345 | 0.002065345 | 0.002065345 | 0.002065345 | 0.002065345 | 0.002065345 | 0.002065345 | 0.002065345 | 0.002065345 | 0.002065345 | 0.002065345 | 0.002065345 | 0 | 0 | 0 | 0
1511 | 459.2857 | 0.001997278 | 10 | 765.5 | -745.5 | 0 | 0 | 0 | 0 | 0 | 0.001997278 | 0.001997278 | 0.001997278 | 0.001997278 | 0.001997278 | 0.001997278 | 0.001997278 | 0.001997278 | 0.001997278 | 0.001997278 | 0.001997278 | 0.001997278 | 0.001997278 | 0.001997278 | 0.001997278 | 0.001997278 | 0.001997278 | 0.001997278 | 0.001997278 | 0.001997278 | 0.001997278 | 0.001997278 | 0.001997278 | 0.001997278 | 0.001997278 | 0.001997278 | 0.001997278 | 0.001997278 | 0.001997278 | 0.001997278 | 0.001997278 | 0.001997278 | 0.001997278 | 0.001997278 | 0.001997278 | 0.001997278 | 0.001997278 | 0.001997278 | 0.001997278 | 0.001997278 | 0.001997278 | 0.001997278 | 0.001997278 | 0.001997278 | 0.001997278 | 0.001997278 | 0.001997278 | 0.001997278 | 0.001997278 | 0.001997278 | 0.001997278 | 0.001997278 | 0.001997278 | 0.001997278 | 0.001997278 | 0.001997278 | 0 | 0 | 0 | 0
1510 | 478.7211 | 0.002081797 | 20 | 775 | -735 | 0 | 0 | 0 | 0 | 0 | 0.002081797 | 0.002081797 | 0.002081797 | 0.002081797 | 0.002081797 | 0.002081797 | 0.002081797 | 0.002081797 | 0.002081797 | 0.002081797 | 0.002081797 | 0.002081797 | 0.002081797 | 0.002081797 | 0.002081797 | 0.002081797 | 0.002081797 | 0.002081797 | 0.002081797 | 0.002081797 | 0.002081797 | 0.002081797 | 0.002081797 | 0.002081797 | 0.002081797 | 0.002081797 | 0.002081797 | 0.002081797 | 0.002081797 | 0.002081797 | 0.002081797 | 0.002081797 | 0.002081797 | 0.002081797 | 0.002081797 | 0.002081797 | 0.002081797 | 0.002081797 | 0.002081797 | 0.002081797 | 0.002081797 | 0.002081797 | 0.002081797 | 0.002081797 | 0.002081797 | 0.002081797 | 0.002081797 | 0.002081797 | 0.002081797 | 0.002081797 | 0.002081797 | 0.002081797 | 0.002081797 | 0.002081797 | 0.002081797 | 0.002081797 | 0.002081797 | 0 | 0 | 0
1510 | 440.4956 | 0.001915567 | 30 | 785 | -725 | 0 | 0 | 0 | 0 | 0 | 0.001915567 | 0.001915567 | 0.001915567 | 0.001915567 | 0.001915567 | 0.001915567 | 0.001915567 | 0.001915567 | 0.001915567 | 0.001915567 | 0.001915567 | 0.001915567 | 0.001915567 | 0.001915567 | 0.001915567 | 0.001915567 | 0.001915567 | 0.001915567 | 0.001915567 | 0.001915567 | 0.001915567 | 0.001915567 | 0.001915567 | 0.001915567 | 0.001915567 | 0.001915567 | 0.001915567 | 0.001915567 | 0.001915567 | 0.001915567 | 0.001915567 | 0.001915567 | 0.001915567 | 0.001915567 | 0.001915567 | 0.001915567 | 0.001915567 | 0.001915567 | 0.001915567 | 0.001915567 | 0.001915567 | 0.001915567 | 0.001915567 | 0.001915567 | 0.001915567 | 0.001915567 | 0.001915567 | 0.001915567 | 0.001915567 | 0.001915567 | 0.001915567 | 0.001915567 | 0.001915567 | 0.001915567 | 0.001915567 | 0.001915567 | 0.001915567 | 0 | 0 | 0
1510 | 460.8473 | 0.002004069 | 40 | 795 | -715 | 0 | 0 | 0 | 0 | 0 | 0 | 0.002004069 | 0.002004069 | 0.002004069 | 0.002004069 | 0.002004069 | 0.002004069 | 0.002004069 | 0.002004069 | 0.002004069 | 0.002004069 | 0.002004069 | 0.002004069 | 0.002004069 | 0.002004069 | 0.002004069 | 0.002004069 | 0.002004069 | 0.002004069 | 0.002004069 | 0.002004069 | 0.002004069 | 0.002004069 | 0.002004069 | 0.002004069 | 0.002004069 | 0.002004069 | 0.002004069 | 0.002004069 | 0.002004069 | 0.002004069 | 0.002004069 | 0.002004069 | 0.002004069 | 0.002004069 | 0.002004069 | 0.002004069 | 0.002004069 | 0.002004069 | 0.002004069 | 0.002004069 | 0.002004069 | 0.002004069 | 0.002004069 | 0.002004069 | 0.002004069 | 0.002004069 | 0.002004069 | 0.002004069 | 0.002004069 | 0.002004069 | 0.002004069 | 0.002004069 | 0.002004069 | 0.002004069 | 0.002004069 | 0.002004069 | 0 | 0 | 0
1510 | 476.7803 | 0.002073357 | 30 | 785 | -725 | 0 | 0 | 0 | 0 | 0 | 0.002073357 | 0.002073357 | 0.002073357 | 0.002073357 | 0.002073357 | 0.002073357 | 0.002073357 | 0.002073357 | 0.002073357 | 0.002073357 | 0.002073357 | 0.002073357 | 0.002073357 | 0.002073357 | 0.002073357 | 0.002073357 | 0.002073357 | 0.002073357 | 0.002073357 | 0.002073357 | 0.002073357 | 0.002073357 | 0.002073357 | 0.002073357 | 0.002073357 | 0.002073357 | 0.002073357 | 0.002073357 | 0.002073357 | 0.002073357 | 0.002073357 | 0.002073357 | 0.002073357 | 0.002073357 | 0.002073357 | 0.002073357 | 0.002073357 | 0.002073357 | 0.002073357 | 0.002073357 | 0.002073357 | 0.002073357 | 0.002073357 | 0.002073357 | 0.002073357 | 0.002073357 | 0.002073357 | 0.002073357 | 0.002073357 | 0.002073357 | 0.002073357 | 0.002073357 | 0.002073357 | 0.002073357 | 0.002073357 | 0.002073357 | 0.002073357 | 0 | 0 | 0
1511 | 491.934 | 0.002139255 | 20 | 775.5 | -735.5 | 0 | 0 | 0 | 0 | 0 | 0.002139255 | 0.002139255 | 0.002139255 | 0.002139255 | 0.002139255 | 0.002139255 | 0.002139255 | 0.002139255 | 0.002139255 | 0.002139255 | 0.002139255 | 0.002139255 | 0.002139255 | 0.002139255 | 0.002139255 | 0.002139255 | 0.002139255 | 0.002139255 | 0.002139255 | 0.002139255 | 0.002139255 | 0.002139255 | 0.002139255 | 0.002139255 | 0.002139255 | 0.002139255 | 0.002139255 | 0.002139255 | 0.002139255 | 0.002139255 | 0.002139255 | 0.002139255 | 0.002139255 | 0.002139255 | 0.002139255 | 0.002139255 | 0.002139255 | 0.002139255 | 0.002139255 | 0.002139255 | 0.002139255 | 0.002139255 | 0.002139255 | 0.002139255 | 0.002139255 | 0.002139255 | 0.002139255 | 0.002139255 | 0.002139255 | 0.002139255 | 0.002139255 | 0.002139255 | 0.002139255 | 0.002139255 | 0.002139255 | 0.002139255 | 0.002139255 | 0 | 0 | 0
1510 | 475.6367 | 0.002068384 | 10 | 765 | -745 | 0 | 0 | 0 | 0 | 0 | 0.002068384 | 0.002068384 | 0.002068384 | 0.002068384 | 0.002068384 | 0.002068384 | 0.002068384 | 0.002068384 | 0.002068384 | 0.002068384 | 0.002068384 | 0.002068384 | 0.002068384 | 0.002068384 | 0.002068384 | 0.002068384 | 0.002068384 | 0.002068384 | 0.002068384 | 0.002068384 | 0.002068384 | 0.002068384 | 0.002068384 | 0.002068384 | 0.002068384 | 0.002068384 | 0.002068384 | 0.002068384 | 0.002068384 | 0.002068384 | 0.002068384 | 0.002068384 | 0.002068384 | 0.002068384 | 0.002068384 | 0.002068384 | 0.002068384 | 0.002068384 | 0.002068384 | 0.002068384 | 0.002068384 | 0.002068384 | 0.002068384 | 0.002068384 | 0.002068384 | 0.002068384 | 0.002068384 | 0.002068384 | 0.002068384 | 0.002068384 | 0.002068384 | 0.002068384 | 0.002068384 | 0.002068384 | 0.002068384 | 0.002068384 | 0 | 0 | 0 | 0
1510 | 485.8093 | 0.002112621 | 0 | 755 | -755 | 0 | 0 | 0 | 0 | 0.002112621 | 0.002112621 | 0.002112621 | 0.002112621 | 0.002112621 | 0.002112621 | 0.002112621 | 0.002112621 | 0.002112621 | 0.002112621 | 0.002112621 | 0.002112621 | 0.002112621 | 0.002112621 | 0.002112621 | 0.002112621 | 0.002112621 | 0.002112621 | 0.002112621 | 0.002112621 | 0.002112621 | 0.002112621 | 0.002112621 | 0.002112621 | 0.002112621 | 0.002112621 | 0.002112621 | 0.002112621 | 0.002112621 | 0.002112621 | 0.002112621 | 0.002112621 | 0.002112621 | 0.002112621 | 0.002112621 | 0.002112621 | 0.002112621 | 0.002112621 | 0.002112621 | 0.002112621 | 0.002112621 | 0.002112621 | 0.002112621 | 0.002112621 | 0.002112621 | 0.002112621 | 0.002112621 | 0.002112621 | 0.002112621 | 0.002112621 | 0.002112621 | 0.002112621 | 0.002112621 | 0.002112621 | 0.002112621 | 0.002112621 | 0.002112621 | 0 | 0 | 0 | 0
1510 | 445.626 | 0.001937877 | -10 | 745 | -765 | 0 | 0 | 0 | 0 | 0.001937877 | 0.001937877 | 0.001937877 | 0.001937877 | 0.001937877 | 0.001937877 | 0.001937877 | 0.001937877 | 0.001937877 | 0.001937877 | 0.001937877 | 0.001937877 | 0.001937877 | 0.001937877 | 0.001937877 | 0.001937877 | 0.001937877 | 0.001937877 | 0.001937877 | 0.001937877 | 0.001937877 | 0.001937877 | 0.001937877 | 0.001937877 | 0.001937877 | 0.001937877 | 0.001937877 | 0.001937877 | 0.001937877 | 0.001937877 | 0.001937877 | 0.001937877 | 0.001937877 | 0.001937877 | 0.001937877 | 0.001937877 | 0.001937877 | 0.001937877 | 0.001937877 | 0.001937877 | 0.001937877 | 0.001937877 | 0.001937877 | 0.001937877 | 0.001937877 | 0.001937877 | 0.001937877 | 0.001937877 | 0.001937877 | 0.001937877 | 0.001937877 | 0.001937877 | 0.001937877 | 0.001937877 | 0.001937877 | 0.001937877 | 0 | 0 | 0 | 0 | 0
1511 | 461.9361 | 0.002008805 | -20 | 735.5 | -775.5 | 0 | 0 | 0 | 0.002008805 | 0.002008805 | 0.002008805 | 0.002008805 | 0.002008805 | 0.002008805 | 0.002008805 | 0.002008805 | 0.002008805 | 0.002008805 | 0.002008805 | 0.002008805 | 0.002008805 | 0.002008805 | 0.002008805 | 0.002008805 | 0.002008805 | 0.002008805 | 0.002008805 | 0.002008805 | 0.002008805 | 0.002008805 | 0.002008805 | 0.002008805 | 0.002008805 | 0.002008805 | 0.002008805 | 0.002008805 | 0.002008805 | 0.002008805 | 0.002008805 | 0.002008805 | 0.002008805 | 0.002008805 | 0.002008805 | 0.002008805 | 0.002008805 | 0.002008805 | 0.002008805 | 0.002008805 | 0.002008805 | 0.002008805 | 0.002008805 | 0.002008805 | 0.002008805 | 0.002008805 | 0.002008805 | 0.002008805 | 0.002008805 | 0.002008805 | 0.002008805 | 0.002008805 | 0.002008805 | 0.002008805 | 0.002008805 | 0.002008805 | 0.002008805 | 0 | 0 | 0 | 0 | 0
1510 | 468.797 | 0.00203864 | -30 | 725 | -785 | 0 | 0 | 0 | 0.00203864 | 0.00203864 | 0.00203864 | 0.00203864 | 0.00203864 | 0.00203864 | 0.00203864 | 0.00203864 | 0.00203864 | 0.00203864 | 0.00203864 | 0.00203864 | 0.00203864 | 0.00203864 | 0.00203864 | 0.00203864 | 0.00203864 | 0.00203864 | 0.00203864 | 0.00203864 | 0.00203864 | 0.00203864 | 0.00203864 | 0.00203864 | 0.00203864 | 0.00203864 | 0.00203864 | 0.00203864 | 0.00203864 | 0.00203864 | 0.00203864 | 0.00203864 | 0.00203864 | 0.00203864 | 0.00203864 | 0.00203864 | 0.00203864 | 0.00203864 | 0.00203864 | 0.00203864 | 0.00203864 | 0.00203864 | 0.00203864 | 0.00203864 | 0.00203864 | 0.00203864 | 0.00203864 | 0.00203864 | 0.00203864 | 0.00203864 | 0.00203864 | 0.00203864 | 0.00203864 | 0.00203864 | 0.00203864 | 0.00203864 | 0.00203864 | 0 | 0 | 0 | 0 | 0
1510 | 470.9259 | 0.002047898 | -40 | 715 | -795 | 0 | 0 | 0 | 0.002047898 | 0.002047898 | 0.002047898 | 0.002047898 | 0.002047898 | 0.002047898 | 0.002047898 | 0.002047898 | 0.002047898 | 0.002047898 | 0.002047898 | 0.002047898 | 0.002047898 | 0.002047898 | 0.002047898 | 0.002047898 | 0.002047898 | 0.002047898 | 0.002047898 | 0.002047898 | 0.002047898 | 0.002047898 | 0.002047898 | 0.002047898 | 0.002047898 | 0.002047898 | 0.002047898 | 0.002047898 | 0.002047898 | 0.002047898 | 0.002047898 | 0.002047898 | 0.002047898 | 0.002047898 | 0.002047898 | 0.002047898 | 0.002047898 | 0.002047898 | 0.002047898 | 0.002047898 | 0.002047898 | 0.002047898 | 0.002047898 | 0.002047898 | 0.002047898 | 0.002047898 | 0.002047898 | 0.002047898 | 0.002047898 | 0.002047898 | 0.002047898 | 0.002047898 | 0.002047898 | 0.002047898 | 0.002047898 | 0.002047898 | 0 | 0 | 0 | 0 | 0 | 0
1511 | 450.3618 | 0.001958472 | -30 | 725.5 | -785.5 | 0 | 0 | 0 | 0.001958472 | 0.001958472 | 0.001958472 | 0.001958472 | 0.001958472 | 0.001958472 | 0.001958472 | 0.001958472 | 0.001958472 | 0.001958472 | 0.001958472 | 0.001958472 | 0.001958472 | 0.001958472 | 0.001958472 | 0.001958472 | 0.001958472 | 0.001958472 | 0.001958472 | 0.001958472 | 0.001958472 | 0.001958472 | 0.001958472 | 0.001958472 | 0.001958472 | 0.001958472 | 0.001958472 | 0.001958472 | 0.001958472 | 0.001958472 | 0.001958472 | 0.001958472 | 0.001958472 | 0.001958472 | 0.001958472 | 0.001958472 | 0.001958472 | 0.001958472 | 0.001958472 | 0.001958472 | 0.001958472 | 0.001958472 | 0.001958472 | 0.001958472 | 0.001958472 | 0.001958472 | 0.001958472 | 0.001958472 | 0.001958472 | 0.001958472 | 0.001958472 | 0.001958472 | 0.001958472 | 0.001958472 | 0.001958472 | 0.001958472 | 0.001958472 | 0 | 0 | 0 | 0 | 0
1511 | 485.4953 | 0.002111255 | -20 | 735.5 | -775.5 | 0 | 0 | 0 | 0.002111255 | 0.002111255 | 0.002111255 | 0.002111255 | 0.002111255 | 0.002111255 | 0.002111255 | 0.002111255 | 0.002111255 | 0.002111255 | 0.002111255 | 0.002111255 | 0.002111255 | 0.002111255 | 0.002111255 | 0.002111255 | 0.002111255 | 0.002111255 | 0.002111255 | 0.002111255 | 0.002111255 | 0.002111255 | 0.002111255 | 0.002111255 | 0.002111255 | 0.002111255 | 0.002111255 | 0.002111255 | 0.002111255 | 0.002111255 | 0.002111255 | 0.002111255 | 0.002111255 | 0.002111255 | 0.002111255 | 0.002111255 | 0.002111255 | 0.002111255 | 0.002111255 | 0.002111255 | 0.002111255 | 0.002111255 | 0.002111255 | 0.002111255 | 0.002111255 | 0.002111255 | 0.002111255 | 0.002111255 | 0.002111255 | 0.002111255 | 0.002111255 | 0.002111255 | 0.002111255 | 0.002111255 | 0.002111255 | 0.002111255 | 0.002111255 | 0 | 0 | 0 | 0 | 0
1510 | 463.6967 | 0.002016461 | -10 | 745 | -765 | 0 | 0 | 0 | 0 | 0.002016461 | 0.002016461 | 0.002016461 | 0.002016461 | 0.002016461 | 0.002016461 | 0.002016461 | 0.002016461 | 0.002016461 | 0.002016461 | 0.002016461 | 0.002016461 | 0.002016461 | 0.002016461 | 0.002016461 | 0.002016461 | 0.002016461 | 0.002016461 | 0.002016461 | 0.002016461 | 0.002016461 | 0.002016461 | 0.002016461 | 0.002016461 | 0.002016461 | 0.002016461 | 0.002016461 | 0.002016461 | 0.002016461 | 0.002016461 | 0.002016461 | 0.002016461 | 0.002016461 | 0.002016461 | 0.002016461 | 0.002016461 | 0.002016461 | 0.002016461 | 0.002016461 | 0.002016461 | 0.002016461 | 0.002016461 | 0.002016461 | 0.002016461 | 0.002016461 | 0.002016461 | 0.002016461 | 0.002016461 | 0.002016461 | 0.002016461 | 0.002016461 | 0.002016461 | 0.002016461 | 0.002016461 | 0.002016461 | 0.002016461 | 0 | 0 | 0 | 0 | 0
1511 | 485.8669 | 0.002112871 | 0 | 755.5 | -755.5 | 0 | 0 | 0 | 0 | 0.002112871 | 0.002112871 | 0.002112871 | 0.002112871 | 0.002112871 | 0.002112871 | 0.002112871 | 0.002112871 | 0.002112871 | 0.002112871 | 0.002112871 | 0.002112871 | 0.002112871 | 0.002112871 | 0.002112871 | 0.002112871 | 0.002112871 | 0.002112871 | 0.002112871 | 0.002112871 | 0.002112871 | 0.002112871 | 0.002112871 | 0.002112871 | 0.002112871 | 0.002112871 | 0.002112871 | 0.002112871 | 0.002112871 | 0.002112871 | 0.002112871 | 0.002112871 | 0.002112871 | 0.002112871 | 0.002112871 | 0.002112871 | 0.002112871 | 0.002112871 | 0.002112871 | 0.002112871 | 0.002112871 | 0.002112871 | 0.002112871 | 0.002112871 | 0.002112871 | 0.002112871 | 0.002112871 | 0.002112871 | 0.002112871 | 0.002112871 | 0.002112871 | 0.002112871 | 0.002112871 | 0.002112871 | 0.002112871 | 0.002112871 | 0.002112871 | 0 | 0 | 0 | 0
1511 | 450.1063 | 0.001957361 | 10 | 765.5 | -745.5 | 0 | 0 | 0 | 0 | 0 | 0.001957361 | 0.001957361 | 0.001957361 | 0.001957361 | 0.001957361 | 0.001957361 | 0.001957361 | 0.001957361 | 0.001957361 | 0.001957361 | 0.001957361 | 0.001957361 | 0.001957361 | 0.001957361 | 0.001957361 | 0.001957361 | 0.001957361 | 0.001957361 | 0.001957361 | 0.001957361 | 0.001957361 | 0.001957361 | 0.001957361 | 0.001957361 | 0.001957361 | 0.001957361 | 0.001957361 | 0.001957361 | 0.001957361 | 0.001957361 | 0.001957361 | 0.001957361 | 0.001957361 | 0.001957361 | 0.001957361 | 0.001957361 | 0.001957361 | 0.001957361 | 0.001957361 | 0.001957361 | 0.001957361 | 0.001957361 | 0.001957361 | 0.001957361 | 0.001957361 | 0.001957361 | 0.001957361 | 0.001957361 | 0.001957361 | 0.001957361 | 0.001957361 | 0.001957361 | 0.001957361 | 0.001957361 | 0.001957361 | 0.001957361 | 0 | 0 | 0 | 0
1510 | 471.5964 | 0.002050814 | 20 | 775 | -735 | 0 | 0 | 0 | 0 | 0 | 0.002050814 | 0.002050814 | 0.002050814 | 0.002050814 | 0.002050814 | 0.002050814 | 0.002050814 | 0.002050814 | 0.002050814 | 0.002050814 | 0.002050814 | 0.002050814 | 0.002050814 | 0.002050814 | 0.002050814 | 0.002050814 | 0.002050814 | 0.002050814 | 0.002050814 | 0.002050814 | 0.002050814 | 0.002050814 | 0.002050814 | 0.002050814 | 0.002050814 | 0.002050814 | 0.002050814 | 0.002050814 | 0.002050814 | 0.002050814 | 0.002050814 | 0.002050814 | 0.002050814 | 0.002050814 | 0.002050814 | 0.002050814 | 0.002050814 | 0.002050814 | 0.002050814 | 0.002050814 | 0.002050814 | 0.002050814 | 0.002050814 | 0.002050814 | 0.002050814 | 0.002050814 | 0.002050814 | 0.002050814 | 0.002050814 | 0.002050814 | 0.002050814 | 0.002050814 | 0.002050814 | 0.002050814 | 0.002050814 | 0.002050814 | 0.002050814 | 0 | 0 | 0
1511 | 558.3573 | 0.002428108 | 30 | 785.5 | -725.5 | 0 | 0 | 0 | 0 | 0 | 0.002428108 | 0.002428108 | 0.002428108 | 0.002428108 | 0.002428108 | 0.002428108 | 0.002428108 | 0.002428108 | 0.002428108 | 0.002428108 | 0.002428108 | 0.002428108 | 0.002428108 | 0.002428108 | 0.002428108 | 0.002428108 | 0.002428108 | 0.002428108 | 0.002428108 | 0.002428108 | 0.002428108 | 0.002428108 | 0.002428108 | 0.002428108 | 0.002428108 | 0.002428108 | 0.002428108 | 0.002428108 | 0.002428108 | 0.002428108 | 0.002428108 | 0.002428108 | 0.002428108 | 0.002428108 | 0.002428108 | 0.002428108 | 0.002428108 | 0.002428108 | 0.002428108 | 0.002428108 | 0.002428108 | 0.002428108 | 0.002428108 | 0.002428108 | 0.002428108 | 0.002428108 | 0.002428108 | 0.002428108 | 0.002428108 | 0.002428108 | 0.002428108 | 0.002428108 | 0.002428108 | 0.002428108 | 0.002428108 | 0.002428108 | 0.002428108 | 0 | 0 | 0
1510 | 454.38 | 0.001975945 | 40 | 795 | -715 | 0 | 0 | 0 | 0 | 0 | 0 | 0.001975945 | 0.001975945 | 0.001975945 | 0.001975945 | 0.001975945 | 0.001975945 | 0.001975945 | 0.001975945 | 0.001975945 | 0.001975945 | 0.001975945 | 0.001975945 | 0.001975945 | 0.001975945 | 0.001975945 | 0.001975945 | 0.001975945 | 0.001975945 | 0.001975945 | 0.001975945 | 0.001975945 | 0.001975945 | 0.001975945 | 0.001975945 | 0.001975945 | 0.001975945 | 0.001975945 | 0.001975945 | 0.001975945 | 0.001975945 | 0.001975945 | 0.001975945 | 0.001975945 | 0.001975945 | 0.001975945 | 0.001975945 | 0.001975945 | 0.001975945 | 0.001975945 | 0.001975945 | 0.001975945 | 0.001975945 | 0.001975945 | 0.001975945 | 0.001975945 | 0.001975945 | 0.001975945 | 0.001975945 | 0.001975945 | 0.001975945 | 0.001975945 | 0.001975945 | 0.001975945 | 0.001975945 | 0.001975945 | 0.001975945 | 0 | 0 | 0
1510 | 461.2743 | 0.002005926 | 30 | 785 | -725 | 0 | 0 | 0 | 0 | 0 | 0.002005926 | 0.002005926 | 0.002005926 | 0.002005926 | 0.002005926 | 0.002005926 | 0.002005926 | 0.002005926 | 0.002005926 | 0.002005926 | 0.002005926 | 0.002005926 | 0.002005926 | 0.002005926 | 0.002005926 | 0.002005926 | 0.002005926 | 0.002005926 | 0.002005926 | 0.002005926 | 0.002005926 | 0.002005926 | 0.002005926 | 0.002005926 | 0.002005926 | 0.002005926 | 0.002005926 | 0.002005926 | 0.002005926 | 0.002005926 | 0.002005926 | 0.002005926 | 0.002005926 | 0.002005926 | 0.002005926 | 0.002005926 | 0.002005926 | 0.002005926 | 0.002005926 | 0.002005926 | 0.002005926 | 0.002005926 | 0.002005926 | 0.002005926 | 0.002005926 | 0.002005926 | 0.002005926 | 0.002005926 | 0.002005926 | 0.002005926 | 0.002005926 | 0.002005926 | 0.002005926 | 0.002005926 | 0.002005926 | 0.002005926 | 0.002005926 | 0 | 0 | 0
1510 | 470.0681 | 0.002044167 | 20 | 775 | -735 | 0 | 0 | 0 | 0 | 0 | 0.002044167 | 0.002044167 | 0.002044167 | 0.002044167 | 0.002044167 | 0.002044167 | 0.002044167 | 0.002044167 | 0.002044167 | 0.002044167 | 0.002044167 | 0.002044167 | 0.002044167 | 0.002044167 | 0.002044167 | 0.002044167 | 0.002044167 | 0.002044167 | 0.002044167 | 0.002044167 | 0.002044167 | 0.002044167 | 0.002044167 | 0.002044167 | 0.002044167 | 0.002044167 | 0.002044167 | 0.002044167 | 0.002044167 | 0.002044167 | 0.002044167 | 0.002044167 | 0.002044167 | 0.002044167 | 0.002044167 | 0.002044167 | 0.002044167 | 0.002044167 | 0.002044167 | 0.002044167 | 0.002044167 | 0.002044167 | 0.002044167 | 0.002044167 | 0.002044167 | 0.002044167 | 0.002044167 | 0.002044167 | 0.002044167 | 0.002044167 | 0.002044167 | 0.002044167 | 0.002044167 | 0.002044167 | 0.002044167 | 0.002044167 | 0.002044167 | 0 | 0 | 0
1510 | 469.542 | 0.00204188 | 10 | 765 | -745 | 0 | 0 | 0 | 0 | 0 | 0.00204188 | 0.00204188 | 0.00204188 | 0.00204188 | 0.00204188 | 0.00204188 | 0.00204188 | 0.00204188 | 0.00204188 | 0.00204188 | 0.00204188 | 0.00204188 | 0.00204188 | 0.00204188 | 0.00204188 | 0.00204188 | 0.00204188 | 0.00204188 | 0.00204188 | 0.00204188 | 0.00204188 | 0.00204188 | 0.00204188 | 0.00204188 | 0.00204188 | 0.00204188 | 0.00204188 | 0.00204188 | 0.00204188 | 0.00204188 | 0.00204188 | 0.00204188 | 0.00204188 | 0.00204188 | 0.00204188 | 0.00204188 | 0.00204188 | 0.00204188 | 0.00204188 | 0.00204188 | 0.00204188 | 0.00204188 | 0.00204188 | 0.00204188 | 0.00204188 | 0.00204188 | 0.00204188 | 0.00204188 | 0.00204188 | 0.00204188 | 0.00204188 | 0.00204188 | 0.00204188 | 0.00204188 | 0.00204188 | 0.00204188 | 0 | 0 | 0 | 0
1510 | 489.7546 | 0.002129778 | 0 | 755 | -755 | 0 | 0 | 0 | 0 | 0.002129778 | 0.002129778 | 0.002129778 | 0.002129778 | 0.002129778 | 0.002129778 | 0.002129778 | 0.002129778 | 0.002129778 | 0.002129778 | 0.002129778 | 0.002129778 | 0.002129778 | 0.002129778 | 0.002129778 | 0.002129778 | 0.002129778 | 0.002129778 | 0.002129778 | 0.002129778 | 0.002129778 | 0.002129778 | 0.002129778 | 0.002129778 | 0.002129778 | 0.002129778 | 0.002129778 | 0.002129778 | 0.002129778 | 0.002129778 | 0.002129778 | 0.002129778 | 0.002129778 | 0.002129778 | 0.002129778 | 0.002129778 | 0.002129778 | 0.002129778 | 0.002129778 | 0.002129778 | 0.002129778 | 0.002129778 | 0.002129778 | 0.002129778 | 0.002129778 | 0.002129778 | 0.002129778 | 0.002129778 | 0.002129778 | 0.002129778 | 0.002129778 | 0.002129778 | 0.002129778 | 0.002129778 | 0.002129778 | 0.002129778 | 0.002129778 | 0 | 0 | 0 | 0
1510 | 461.2417 | 0.002005785 | -10 | 745 | -765 | 0 | 0 | 0 | 0 | 0.002005785 | 0.002005785 | 0.002005785 | 0.002005785 | 0.002005785 | 0.002005785 | 0.002005785 | 0.002005785 | 0.002005785 | 0.002005785 | 0.002005785 | 0.002005785 | 0.002005785 | 0.002005785 | 0.002005785 | 0.002005785 | 0.002005785 | 0.002005785 | 0.002005785 | 0.002005785 | 0.002005785 | 0.002005785 | 0.002005785 | 0.002005785 | 0.002005785 | 0.002005785 | 0.002005785 | 0.002005785 | 0.002005785 | 0.002005785 | 0.002005785 | 0.002005785 | 0.002005785 | 0.002005785 | 0.002005785 | 0.002005785 | 0.002005785 | 0.002005785 | 0.002005785 | 0.002005785 | 0.002005785 | 0.002005785 | 0.002005785 | 0.002005785 | 0.002005785 | 0.002005785 | 0.002005785 | 0.002005785 | 0.002005785 | 0.002005785 | 0.002005785 | 0.002005785 | 0.002005785 | 0.002005785 | 0.002005785 | 0.002005785 | 0 | 0 | 0 | 0 | 0
1510 | 463.0946 | 0.002013842 | -20 | 735 | -775 | 0 | 0 | 0 | 0.002013842 | 0.002013842 | 0.002013842 | 0.002013842 | 0.002013842 | 0.002013842 | 0.002013842 | 0.002013842 | 0.002013842 | 0.002013842 | 0.002013842 | 0.002013842 | 0.002013842 | 0.002013842 | 0.002013842 | 0.002013842 | 0.002013842 | 0.002013842 | 0.002013842 | 0.002013842 | 0.002013842 | 0.002013842 | 0.002013842 | 0.002013842 | 0.002013842 | 0.002013842 | 0.002013842 | 0.002013842 | 0.002013842 | 0.002013842 | 0.002013842 | 0.002013842 | 0.002013842 | 0.002013842 | 0.002013842 | 0.002013842 | 0.002013842 | 0.002013842 | 0.002013842 | 0.002013842 | 0.002013842 | 0.002013842 | 0.002013842 | 0.002013842 | 0.002013842 | 0.002013842 | 0.002013842 | 0.002013842 | 0.002013842 | 0.002013842 | 0.002013842 | 0.002013842 | 0.002013842 | 0.002013842 | 0.002013842 | 0.002013842 | 0.002013842 | 0 | 0 | 0 | 0 | 0
1510 | 472.2889 | 0.002053825 | -30 | 725 | -785 | 0 | 0 | 0 | 0.002053825 | 0.002053825 | 0.002053825 | 0.002053825 | 0.002053825 | 0.002053825 | 0.002053825 | 0.002053825 | 0.002053825 | 0.002053825 | 0.002053825 | 0.002053825 | 0.002053825 | 0.002053825 | 0.002053825 | 0.002053825 | 0.002053825 | 0.002053825 | 0.002053825 | 0.002053825 | 0.002053825 | 0.002053825 | 0.002053825 | 0.002053825 | 0.002053825 | 0.002053825 | 0.002053825 | 0.002053825 | 0.002053825 | 0.002053825 | 0.002053825 | 0.002053825 | 0.002053825 | 0.002053825 | 0.002053825 | 0.002053825 | 0.002053825 | 0.002053825 | 0.002053825 | 0.002053825 | 0.002053825 | 0.002053825 | 0.002053825 | 0.002053825 | 0.002053825 | 0.002053825 | 0.002053825 | 0.002053825 | 0.002053825 | 0.002053825 | 0.002053825 | 0.002053825 | 0.002053825 | 0.002053825 | 0.002053825 | 0.002053825 | 0.002053825 | 0 | 0 | 0 | 0 | 0
1510 | 476.3431 | 0.002071456 | -40 | 715 | -795 | 0 | 0 | 0 | 0.002071456 | 0.002071456 | 0.002071456 | 0.002071456 | 0.002071456 | 0.002071456 | 0.002071456 | 0.002071456 | 0.002071456 | 0.002071456 | 0.002071456 | 0.002071456 | 0.002071456 | 0.002071456 | 0.002071456 | 0.002071456 | 0.002071456 | 0.002071456 | 0.002071456 | 0.002071456 | 0.002071456 | 0.002071456 | 0.002071456 | 0.002071456 | 0.002071456 | 0.002071456 | 0.002071456 | 0.002071456 | 0.002071456 | 0.002071456 | 0.002071456 | 0.002071456 | 0.002071456 | 0.002071456 | 0.002071456 | 0.002071456 | 0.002071456 | 0.002071456 | 0.002071456 | 0.002071456 | 0.002071456 | 0.002071456 | 0.002071456 | 0.002071456 | 0.002071456 | 0.002071456 | 0.002071456 | 0.002071456 | 0.002071456 | 0.002071456 | 0.002071456 | 0.002071456 | 0.002071456 | 0.002071456 | 0.002071456 | 0.002071456 | 0 | 0 | 0 | 0 | 0 | 0
1510 | 451.466 | 0.001963273 | -30 | 725 | -785 | 0 | 0 | 0 | 0.001963273 | 0.001963273 | 0.001963273 | 0.001963273 | 0.001963273 | 0.001963273 | 0.001963273 | 0.001963273 | 0.001963273 | 0.001963273 | 0.001963273 | 0.001963273 | 0.001963273 | 0.001963273 | 0.001963273 | 0.001963273 | 0.001963273 | 0.001963273 | 0.001963273 | 0.001963273 | 0.001963273 | 0.001963273 | 0.001963273 | 0.001963273 | 0.001963273 | 0.001963273 | 0.001963273 | 0.001963273 | 0.001963273 | 0.001963273 | 0.001963273 | 0.001963273 | 0.001963273 | 0.001963273 | 0.001963273 | 0.001963273 | 0.001963273 | 0.001963273 | 0.001963273 | 0.001963273 | 0.001963273 | 0.001963273 | 0.001963273 | 0.001963273 | 0.001963273 | 0.001963273 | 0.001963273 | 0.001963273 | 0.001963273 | 0.001963273 | 0.001963273 | 0.001963273 | 0.001963273 | 0.001963273 | 0.001963273 | 0.001963273 | 0.001963273 | 0 | 0 | 0 | 0 | 0
1510 | 474.5596 | 0.0020637 | -20 | 735 | -775 | 0 | 0 | 0 | 0.0020637 | 0.0020637 | 0.0020637 | 0.0020637 | 0.0020637 | 0.0020637 | 0.0020637 | 0.0020637 | 0.0020637 | 0.0020637 | 0.0020637 | 0.0020637 | 0.0020637 | 0.0020637 | 0.0020637 | 0.0020637 | 0.0020637 | 0.0020637 | 0.0020637 | 0.0020637 | 0.0020637 | 0.0020637 | 0.0020637 | 0.0020637 | 0.0020637 | 0.0020637 | 0.0020637 | 0.0020637 | 0.0020637 | 0.0020637 | 0.0020637 | 0.0020637 | 0.0020637 | 0.0020637 | 0.0020637 | 0.0020637 | 0.0020637 | 0.0020637 | 0.0020637 | 0.0020637 | 0.0020637 | 0.0020637 | 0.0020637 | 0.0020637 | 0.0020637 | 0.0020637 | 0.0020637 | 0.0020637 | 0.0020637 | 0.0020637 | 0.0020637 | 0.0020637 | 0.0020637 | 0.0020637 | 0.0020637 | 0.0020637 | 0.0020637 | 0 | 0 | 0 | 0 | 0
1510 | 458.4457 | 0.001993626 | -10 | 745 | -765 | 0 | 0 | 0 | 0 | 0.001993626 | 0.001993626 | 0.001993626 | 0.001993626 | 0.001993626 | 0.001993626 | 0.001993626 | 0.001993626 | 0.001993626 | 0.001993626 | 0.001993626 | 0.001993626 | 0.001993626 | 0.001993626 | 0.001993626 | 0.001993626 | 0.001993626 | 0.001993626 | 0.001993626 | 0.001993626 | 0.001993626 | 0.001993626 | 0.001993626 | 0.001993626 | 0.001993626 | 0.001993626 | 0.001993626 | 0.001993626 | 0.001993626 | 0.001993626 | 0.001993626 | 0.001993626 | 0.001993626 | 0.001993626 | 0.001993626 | 0.001993626 | 0.001993626 | 0.001993626 | 0.001993626 | 0.001993626 | 0.001993626 | 0.001993626 | 0.001993626 | 0.001993626 | 0.001993626 | 0.001993626 | 0.001993626 | 0.001993626 | 0.001993626 | 0.001993626 | 0.001993626 | 0.001993626 | 0.001993626 | 0.001993626 | 0.001993626 | 0.001993626 | 0 | 0 | 0 | 0 | 0
1511 | 475.5841 | 0.002068155 | 0 | 755.5 | -755.5 | 0 | 0 | 0 | 0 | 0.002068155 | 0.002068155 | 0.002068155 | 0.002068155 | 0.002068155 | 0.002068155 | 0.002068155 | 0.002068155 | 0.002068155 | 0.002068155 | 0.002068155 | 0.002068155 | 0.002068155 | 0.002068155 | 0.002068155 | 0.002068155 | 0.002068155 | 0.002068155 | 0.002068155 | 0.002068155 | 0.002068155 | 0.002068155 | 0.002068155 | 0.002068155 | 0.002068155 | 0.002068155 | 0.002068155 | 0.002068155 | 0.002068155 | 0.002068155 | 0.002068155 | 0.002068155 | 0.002068155 | 0.002068155 | 0.002068155 | 0.002068155 | 0.002068155 | 0.002068155 | 0.002068155 | 0.002068155 | 0.002068155 | 0.002068155 | 0.002068155 | 0.002068155 | 0.002068155 | 0.002068155 | 0.002068155 | 0.002068155 | 0.002068155 | 0.002068155 | 0.002068155 | 0.002068155 | 0.002068155 | 0.002068155 | 0.002068155 | 0.002068155 | 0.002068155 | 0 | 0 | 0 | 0
1510 | 438.3715 | 0.00190633 | 10 | 765 | -745 | 0 | 0 | 0 | 0 | 0 | 0.00190633 | 0.00190633 | 0.00190633 | 0.00190633 | 0.00190633 | 0.00190633 | 0.00190633 | 0.00190633 | 0.00190633 | 0.00190633 | 0.00190633 | 0.00190633 | 0.00190633 | 0.00190633 | 0.00190633 | 0.00190633 | 0.00190633 | 0.00190633 | 0.00190633 | 0.00190633 | 0.00190633 | 0.00190633 | 0.00190633 | 0.00190633 | 0.00190633 | 0.00190633 | 0.00190633 | 0.00190633 | 0.00190633 | 0.00190633 | 0.00190633 | 0.00190633 | 0.00190633 | 0.00190633 | 0.00190633 | 0.00190633 | 0.00190633 | 0.00190633 | 0.00190633 | 0.00190633 | 0.00190633 | 0.00190633 | 0.00190633 | 0.00190633 | 0.00190633 | 0.00190633 | 0.00190633 | 0.00190633 | 0.00190633 | 0.00190633 | 0.00190633 | 0.00190633 | 0.00190633 | 0.00190633 | 0.00190633 | 0.00190633 | 0 | 0 | 0 | 0
1511 | 471.5997 | 0.002050828 | 20 | 775.5 | -735.5 | 0 | 0 | 0 | 0 | 0 | 0.002050828 | 0.002050828 | 0.002050828 | 0.002050828 | 0.002050828 | 0.002050828 | 0.002050828 | 0.002050828 | 0.002050828 | 0.002050828 | 0.002050828 | 0.002050828 | 0.002050828 | 0.002050828 | 0.002050828 | 0.002050828 | 0.002050828 | 0.002050828 | 0.002050828 | 0.002050828 | 0.002050828 | 0.002050828 | 0.002050828 | 0.002050828 | 0.002050828 | 0.002050828 | 0.002050828 | 0.002050828 | 0.002050828 | 0.002050828 | 0.002050828 | 0.002050828 | 0.002050828 | 0.002050828 | 0.002050828 | 0.002050828 | 0.002050828 | 0.002050828 | 0.002050828 | 0.002050828 | 0.002050828 | 0.002050828 | 0.002050828 | 0.002050828 | 0.002050828 | 0.002050828 | 0.002050828 | 0.002050828 | 0.002050828 | 0.002050828 | 0.002050828 | 0.002050828 | 0.002050828 | 0.002050828 | 0.002050828 | 0.002050828 | 0.002050828 | 0 | 0 | 0
1510 | 428.5333 | 0.001863547 | 30 | 785 | -725 | 0 | 0 | 0 | 0 | 0 | 0.001863547 | 0.001863547 | 0.001863547 | 0.001863547 | 0.001863547 | 0.001863547 | 0.001863547 | 0.001863547 | 0.001863547 | 0.001863547 | 0.001863547 | 0.001863547 | 0.001863547 | 0.001863547 | 0.001863547 | 0.001863547 | 0.001863547 | 0.001863547 | 0.001863547 | 0.001863547 | 0.001863547 | 0.001863547 | 0.001863547 | 0.001863547 | 0.001863547 | 0.001863547 | 0.001863547 | 0.001863547 | 0.001863547 | 0.001863547 | 0.001863547 | 0.001863547 | 0.001863547 | 0.001863547 | 0.001863547 | 0.001863547 | 0.001863547 | 0.001863547 | 0.001863547 | 0.001863547 | 0.001863547 | 0.001863547 | 0.001863547 | 0.001863547 | 0.001863547 | 0.001863547 | 0.001863547 | 0.001863547 | 0.001863547 | 0.001863547 | 0.001863547 | 0.001863547 | 0.001863547 | 0.001863547 | 0.001863547 | 0.001863547 | 0.001863547 | 0 | 0 | 0
1510 | 481.4863 | 0.002093822 | 40 | 795 | -715 | 0 | 0 | 0 | 0 | 0 | 0 | 0.002093822 | 0.002093822 | 0.002093822 | 0.002093822 | 0.002093822 | 0.002093822 | 0.002093822 | 0.002093822 | 0.002093822 | 0.002093822 | 0.002093822 | 0.002093822 | 0.002093822 | 0.002093822 | 0.002093822 | 0.002093822 | 0.002093822 | 0.002093822 | 0.002093822 | 0.002093822 | 0.002093822 | 0.002093822 | 0.002093822 | 0.002093822 | 0.002093822 | 0.002093822 | 0.002093822 | 0.002093822 | 0.002093822 | 0.002093822 | 0.002093822 | 0.002093822 | 0.002093822 | 0.002093822 | 0.002093822 | 0.002093822 | 0.002093822 | 0.002093822 | 0.002093822 | 0.002093822 | 0.002093822 | 0.002093822 | 0.002093822 | 0.002093822 | 0.002093822 | 0.002093822 | 0.002093822 | 0.002093822 | 0.002093822 | 0.002093822 | 0.002093822 | 0.002093822 | 0.002093822 | 0.002093822 | 0.002093822 | 0.002093822 | 0 | 0 | 0
1510 | 446.6084 | 0.001942149 | 30 | 785 | -725 | 0 | 0 | 0 | 0 | 0 | 0.001942149 | 0.001942149 | 0.001942149 | 0.001942149 | 0.001942149 | 0.001942149 | 0.001942149 | 0.001942149 | 0.001942149 | 0.001942149 | 0.001942149 | 0.001942149 | 0.001942149 | 0.001942149 | 0.001942149 | 0.001942149 | 0.001942149 | 0.001942149 | 0.001942149 | 0.001942149 | 0.001942149 | 0.001942149 | 0.001942149 | 0.001942149 | 0.001942149 | 0.001942149 | 0.001942149 | 0.001942149 | 0.001942149 | 0.001942149 | 0.001942149 | 0.001942149 | 0.001942149 | 0.001942149 | 0.001942149 | 0.001942149 | 0.001942149 | 0.001942149 | 0.001942149 | 0.001942149 | 0.001942149 | 0.001942149 | 0.001942149 | 0.001942149 | 0.001942149 | 0.001942149 | 0.001942149 | 0.001942149 | 0.001942149 | 0.001942149 | 0.001942149 | 0.001942149 | 0.001942149 | 0.001942149 | 0.001942149 | 0.001942149 | 0.001942149 | 0 | 0 | 0
1511 | 459.0485 | 0.001996247 | 20 | 775.5 | -735.5 | 0 | 0 | 0 | 0 | 0 | 0.001996247 | 0.001996247 | 0.001996247 | 0.001996247 | 0.001996247 | 0.001996247 | 0.001996247 | 0.001996247 | 0.001996247 | 0.001996247 | 0.001996247 | 0.001996247 | 0.001996247 | 0.001996247 | 0.001996247 | 0.001996247 | 0.001996247 | 0.001996247 | 0.001996247 | 0.001996247 | 0.001996247 | 0.001996247 | 0.001996247 | 0.001996247 | 0.001996247 | 0.001996247 | 0.001996247 | 0.001996247 | 0.001996247 | 0.001996247 | 0.001996247 | 0.001996247 | 0.001996247 | 0.001996247 | 0.001996247 | 0.001996247 | 0.001996247 | 0.001996247 | 0.001996247 | 0.001996247 | 0.001996247 | 0.001996247 | 0.001996247 | 0.001996247 | 0.001996247 | 0.001996247 | 0.001996247 | 0.001996247 | 0.001996247 | 0.001996247 | 0.001996247 | 0.001996247 | 0.001996247 | 0.001996247 | 0.001996247 | 0.001996247 | 0.001996247 | 0 | 0 | 0
1510 | 459.9171 | 0.002000024 | 10 | 765 | -745 | 0 | 0 | 0 | 0 | 0 | 0.002000024 | 0.002000024 | 0.002000024 | 0.002000024 | 0.002000024 | 0.002000024 | 0.002000024 | 0.002000024 | 0.002000024 | 0.002000024 | 0.002000024 | 0.002000024 | 0.002000024 | 0.002000024 | 0.002000024 | 0.002000024 | 0.002000024 | 0.002000024 | 0.002000024 | 0.002000024 | 0.002000024 | 0.002000024 | 0.002000024 | 0.002000024 | 0.002000024 | 0.002000024 | 0.002000024 | 0.002000024 | 0.002000024 | 0.002000024 | 0.002000024 | 0.002000024 | 0.002000024 | 0.002000024 | 0.002000024 | 0.002000024 | 0.002000024 | 0.002000024 | 0.002000024 | 0.002000024 | 0.002000024 | 0.002000024 | 0.002000024 | 0.002000024 | 0.002000024 | 0.002000024 | 0.002000024 | 0.002000024 | 0.002000024 | 0.002000024 | 0.002000024 | 0.002000024 | 0.002000024 | 0.002000024 | 0.002000024 | 0.002000024 | 0 | 0 | 0 | 0
1511 | 467.6721 | 0.002033748 | 0 | 755.5 | -755.5 | 0 | 0 | 0 | 0 | 0.002033748 | 0.002033748 | 0.002033748 | 0.002033748 | 0.002033748 | 0.002033748 | 0.002033748 | 0.002033748 | 0.002033748 | 0.002033748 | 0.002033748 | 0.002033748 | 0.002033748 | 0.002033748 | 0.002033748 | 0.002033748 | 0.002033748 | 0.002033748 | 0.002033748 | 0.002033748 | 0.002033748 | 0.002033748 | 0.002033748 | 0.002033748 | 0.002033748 | 0.002033748 | 0.002033748 | 0.002033748 | 0.002033748 | 0.002033748 | 0.002033748 | 0.002033748 | 0.002033748 | 0.002033748 | 0.002033748 | 0.002033748 | 0.002033748 | 0.002033748 | 0.002033748 | 0.002033748 | 0.002033748 | 0.002033748 | 0.002033748 | 0.002033748 | 0.002033748 | 0.002033748 | 0.002033748 | 0.002033748 | 0.002033748 | 0.002033748 | 0.002033748 | 0.002033748 | 0.002033748 | 0.002033748 | 0.002033748 | 0.002033748 | 0.002033748 | 0 | 0 | 0 | 0
1511 | 465.8333 | 0.002025752 | -10 | 745.5 | -765.5 | 0 | 0 | 0 | 0 | 0.002025752 | 0.002025752 | 0.002025752 | 0.002025752 | 0.002025752 | 0.002025752 | 0.002025752 | 0.002025752 | 0.002025752 | 0.002025752 | 0.002025752 | 0.002025752 | 0.002025752 | 0.002025752 | 0.002025752 | 0.002025752 | 0.002025752 | 0.002025752 | 0.002025752 | 0.002025752 | 0.002025752 | 0.002025752 | 0.002025752 | 0.002025752 | 0.002025752 | 0.002025752 | 0.002025752 | 0.002025752 | 0.002025752 | 0.002025752 | 0.002025752 | 0.002025752 | 0.002025752 | 0.002025752 | 0.002025752 | 0.002025752 | 0.002025752 | 0.002025752 | 0.002025752 | 0.002025752 | 0.002025752 | 0.002025752 | 0.002025752 | 0.002025752 | 0.002025752 | 0.002025752 | 0.002025752 | 0.002025752 | 0.002025752 | 0.002025752 | 0.002025752 | 0.002025752 | 0.002025752 | 0.002025752 | 0.002025752 | 0.002025752 | 0 | 0 | 0 | 0 | 0
1510 | 459.8823 | 0.001999873 | -20 | 735 | -775 | 0 | 0 | 0 | 0.001999873 | 0.001999873 | 0.001999873 | 0.001999873 | 0.001999873 | 0.001999873 | 0.001999873 | 0.001999873 | 0.001999873 | 0.001999873 | 0.001999873 | 0.001999873 | 0.001999873 | 0.001999873 | 0.001999873 | 0.001999873 | 0.001999873 | 0.001999873 | 0.001999873 | 0.001999873 | 0.001999873 | 0.001999873 | 0.001999873 | 0.001999873 | 0.001999873 | 0.001999873 | 0.001999873 | 0.001999873 | 0.001999873 | 0.001999873 | 0.001999873 | 0.001999873 | 0.001999873 | 0.001999873 | 0.001999873 | 0.001999873 | 0.001999873 | 0.001999873 | 0.001999873 | 0.001999873 | 0.001999873 | 0.001999873 | 0.001999873 | 0.001999873 | 0.001999873 | 0.001999873 | 0.001999873 | 0.001999873 | 0.001999873 | 0.001999873 | 0.001999873 | 0.001999873 | 0.001999873 | 0.001999873 | 0.001999873 | 0.001999873 | 0.001999873 | 0 | 0 | 0 | 0 | 0
1510 | 458.6523 | 0.001994524 | -30 | 725 | -785 | 0 | 0 | 0 | 0.001994524 | 0.001994524 | 0.001994524 | 0.001994524 | 0.001994524 | 0.001994524 | 0.001994524 | 0.001994524 | 0.001994524 | 0.001994524 | 0.001994524 | 0.001994524 | 0.001994524 | 0.001994524 | 0.001994524 | 0.001994524 | 0.001994524 | 0.001994524 | 0.001994524 | 0.001994524 | 0.001994524 | 0.001994524 | 0.001994524 | 0.001994524 | 0.001994524 | 0.001994524 | 0.001994524 | 0.001994524 | 0.001994524 | 0.001994524 | 0.001994524 | 0.001994524 | 0.001994524 | 0.001994524 | 0.001994524 | 0.001994524 | 0.001994524 | 0.001994524 | 0.001994524 | 0.001994524 | 0.001994524 | 0.001994524 | 0.001994524 | 0.001994524 | 0.001994524 | 0.001994524 | 0.001994524 | 0.001994524 | 0.001994524 | 0.001994524 | 0.001994524 | 0.001994524 | 0.001994524 | 0.001994524 | 0.001994524 | 0.001994524 | 0.001994524 | 0 | 0 | 0 | 0 | 0
1510 | 483.523 | 0.002102679 | -40 | 715 | -795 | 0 | 0 | 0 | 0.002102679 | 0.002102679 | 0.002102679 | 0.002102679 | 0.002102679 | 0.002102679 | 0.002102679 | 0.002102679 | 0.002102679 | 0.002102679 | 0.002102679 | 0.002102679 | 0.002102679 | 0.002102679 | 0.002102679 | 0.002102679 | 0.002102679 | 0.002102679 | 0.002102679 | 0.002102679 | 0.002102679 | 0.002102679 | 0.002102679 | 0.002102679 | 0.002102679 | 0.002102679 | 0.002102679 | 0.002102679 | 0.002102679 | 0.002102679 | 0.002102679 | 0.002102679 | 0.002102679 | 0.002102679 | 0.002102679 | 0.002102679 | 0.002102679 | 0.002102679 | 0.002102679 | 0.002102679 | 0.002102679 | 0.002102679 | 0.002102679 | 0.002102679 | 0.002102679 | 0.002102679 | 0.002102679 | 0.002102679 | 0.002102679 | 0.002102679 | 0.002102679 | 0.002102679 | 0.002102679 | 0.002102679 | 0.002102679 | 0.002102679 | 0 | 0 | 0 | 0 | 0 | 0
1511 | 437.231 | 0.00190137 | -30 | 725.5 | -785.5 | 0 | 0 | 0 | 0.00190137 | 0.00190137 | 0.00190137 | 0.00190137 | 0.00190137 | 0.00190137 | 0.00190137 | 0.00190137 | 0.00190137 | 0.00190137 | 0.00190137 | 0.00190137 | 0.00190137 | 0.00190137 | 0.00190137 | 0.00190137 | 0.00190137 | 0.00190137 | 0.00190137 | 0.00190137 | 0.00190137 | 0.00190137 | 0.00190137 | 0.00190137 | 0.00190137 | 0.00190137 | 0.00190137 | 0.00190137 | 0.00190137 | 0.00190137 | 0.00190137 | 0.00190137 | 0.00190137 | 0.00190137 | 0.00190137 | 0.00190137 | 0.00190137 | 0.00190137 | 0.00190137 | 0.00190137 | 0.00190137 | 0.00190137 | 0.00190137 | 0.00190137 | 0.00190137 | 0.00190137 | 0.00190137 | 0.00190137 | 0.00190137 | 0.00190137 | 0.00190137 | 0.00190137 | 0.00190137 | 0.00190137 | 0.00190137 | 0.00190137 | 0.00190137 | 0 | 0 | 0 | 0 | 0
1511 | 454.1191 | 0.001974811 | -20 | 735.5 | -775.5 | 0 | 0 | 0 | 0.001974811 | 0.001974811 | 0.001974811 | 0.001974811 | 0.001974811 | 0.001974811 | 0.001974811 | 0.001974811 | 0.001974811 | 0.001974811 | 0.001974811 | 0.001974811 | 0.001974811 | 0.001974811 | 0.001974811 | 0.001974811 | 0.001974811 | 0.001974811 | 0.001974811 | 0.001974811 | 0.001974811 | 0.001974811 | 0.001974811 | 0.001974811 | 0.001974811 | 0.001974811 | 0.001974811 | 0.001974811 | 0.001974811 | 0.001974811 | 0.001974811 | 0.001974811 | 0.001974811 | 0.001974811 | 0.001974811 | 0.001974811 | 0.001974811 | 0.001974811 | 0.001974811 | 0.001974811 | 0.001974811 | 0.001974811 | 0.001974811 | 0.001974811 | 0.001974811 | 0.001974811 | 0.001974811 | 0.001974811 | 0.001974811 | 0.001974811 | 0.001974811 | 0.001974811 | 0.001974811 | 0.001974811 | 0.001974811 | 0.001974811 | 0.001974811 | 0 | 0 | 0 | 0 | 0
1510 | 465.3043 | 0.002023451 | -10 | 745 | -765 | 0 | 0 | 0 | 0 | 0.002023451 | 0.002023451 | 0.002023451 | 0.002023451 | 0.002023451 | 0.002023451 | 0.002023451 | 0.002023451 | 0.002023451 | 0.002023451 | 0.002023451 | 0.002023451 | 0.002023451 | 0.002023451 | 0.002023451 | 0.002023451 | 0.002023451 | 0.002023451 | 0.002023451 | 0.002023451 | 0.002023451 | 0.002023451 | 0.002023451 | 0.002023451 | 0.002023451 | 0.002023451 | 0.002023451 | 0.002023451 | 0.002023451 | 0.002023451 | 0.002023451 | 0.002023451 | 0.002023451 | 0.002023451 | 0.002023451 | 0.002023451 | 0.002023451 | 0.002023451 | 0.002023451 | 0.002023451 | 0.002023451 | 0.002023451 | 0.002023451 | 0.002023451 | 0.002023451 | 0.002023451 | 0.002023451 | 0.002023451 | 0.002023451 | 0.002023451 | 0.002023451 | 0.002023451 | 0.002023451 | 0.002023451 | 0.002023451 | 0.002023451 | 0 | 0 | 0 | 0 | 0
1510 | 455.4896 | 0.001980771 | 0 | 755 | -755 | 0 | 0 | 0 | 0 | 0.001980771 | 0.001980771 | 0.001980771 | 0.001980771 | 0.001980771 | 0.001980771 | 0.001980771 | 0.001980771 | 0.001980771 | 0.001980771 | 0.001980771 | 0.001980771 | 0.001980771 | 0.001980771 | 0.001980771 | 0.001980771 | 0.001980771 | 0.001980771 | 0.001980771 | 0.001980771 | 0.001980771 | 0.001980771 | 0.001980771 | 0.001980771 | 0.001980771 | 0.001980771 | 0.001980771 | 0.001980771 | 0.001980771 | 0.001980771 | 0.001980771 | 0.001980771 | 0.001980771 | 0.001980771 | 0.001980771 | 0.001980771 | 0.001980771 | 0.001980771 | 0.001980771 | 0.001980771 | 0.001980771 | 0.001980771 | 0.001980771 | 0.001980771 | 0.001980771 | 0.001980771 | 0.001980771 | 0.001980771 | 0.001980771 | 0.001980771 | 0.001980771 | 0.001980771 | 0.001980771 | 0.001980771 | 0.001980771 | 0.001980771 | 0.001980771 | 0 | 0 | 0 | 0
1510 | 449.6071 | 0.00195519 | 10 | 765 | -745 | 0 | 0 | 0 | 0 | 0 | 0.00195519 | 0.00195519 | 0.00195519 | 0.00195519 | 0.00195519 | 0.00195519 | 0.00195519 | 0.00195519 | 0.00195519 | 0.00195519 | 0.00195519 | 0.00195519 | 0.00195519 | 0.00195519 | 0.00195519 | 0.00195519 | 0.00195519 | 0.00195519 | 0.00195519 | 0.00195519 | 0.00195519 | 0.00195519 | 0.00195519 | 0.00195519 | 0.00195519 | 0.00195519 | 0.00195519 | 0.00195519 | 0.00195519 | 0.00195519 | 0.00195519 | 0.00195519 | 0.00195519 | 0.00195519 | 0.00195519 | 0.00195519 | 0.00195519 | 0.00195519 | 0.00195519 | 0.00195519 | 0.00195519 | 0.00195519 | 0.00195519 | 0.00195519 | 0.00195519 | 0.00195519 | 0.00195519 | 0.00195519 | 0.00195519 | 0.00195519 | 0.00195519 | 0.00195519 | 0.00195519 | 0.00195519 | 0.00195519 | 0.00195519 | 0 | 0 | 0 | 0
1510 | 469.4241 | 0.002041367 | 20 | 775 | -735 | 0 | 0 | 0 | 0 | 0 | 0.002041367 | 0.002041367 | 0.002041367 | 0.002041367 | 0.002041367 | 0.002041367 | 0.002041367 | 0.002041367 | 0.002041367 | 0.002041367 | 0.002041367 | 0.002041367 | 0.002041367 | 0.002041367 | 0.002041367 | 0.002041367 | 0.002041367 | 0.002041367 | 0.002041367 | 0.002041367 | 0.002041367 | 0.002041367 | 0.002041367 | 0.002041367 | 0.002041367 | 0.002041367 | 0.002041367 | 0.002041367 | 0.002041367 | 0.002041367 | 0.002041367 | 0.002041367 | 0.002041367 | 0.002041367 | 0.002041367 | 0.002041367 | 0.002041367 | 0.002041367 | 0.002041367 | 0.002041367 | 0.002041367 | 0.002041367 | 0.002041367 | 0.002041367 | 0.002041367 | 0.002041367 | 0.002041367 | 0.002041367 | 0.002041367 | 0.002041367 | 0.002041367 | 0.002041367 | 0.002041367 | 0.002041367 | 0.002041367 | 0.002041367 | 0.002041367 | 0 | 0 | 0
1510 | 459.9106 | 0.001999996 | 30 | 785 | -725 | 0 | 0 | 0 | 0 | 0 | 0.001999996 | 0.001999996 | 0.001999996 | 0.001999996 | 0.001999996 | 0.001999996 | 0.001999996 | 0.001999996 | 0.001999996 | 0.001999996 | 0.001999996 | 0.001999996 | 0.001999996 | 0.001999996 | 0.001999996 | 0.001999996 | 0.001999996 | 0.001999996 | 0.001999996 | 0.001999996 | 0.001999996 | 0.001999996 | 0.001999996 | 0.001999996 | 0.001999996 | 0.001999996 | 0.001999996 | 0.001999996 | 0.001999996 | 0.001999996 | 0.001999996 | 0.001999996 | 0.001999996 | 0.001999996 | 0.001999996 | 0.001999996 | 0.001999996 | 0.001999996 | 0.001999996 | 0.001999996 | 0.001999996 | 0.001999996 | 0.001999996 | 0.001999996 | 0.001999996 | 0.001999996 | 0.001999996 | 0.001999996 | 0.001999996 | 0.001999996 | 0.001999996 | 0.001999996 | 0.001999996 | 0.001999996 | 0.001999996 | 0.001999996 | 0.001999996 | 0 | 0 | 0
1511 | 501.4224 | 0.002180517 | 40 | 795.5 | -715.5 | 0 | 0 | 0 | 0 | 0 | 0 | 0.002180517 | 0.002180517 | 0.002180517 | 0.002180517 | 0.002180517 | 0.002180517 | 0.002180517 | 0.002180517 | 0.002180517 | 0.002180517 | 0.002180517 | 0.002180517 | 0.002180517 | 0.002180517 | 0.002180517 | 0.002180517 | 0.002180517 | 0.002180517 | 0.002180517 | 0.002180517 | 0.002180517 | 0.002180517 | 0.002180517 | 0.002180517 | 0.002180517 | 0.002180517 | 0.002180517 | 0.002180517 | 0.002180517 | 0.002180517 | 0.002180517 | 0.002180517 | 0.002180517 | 0.002180517 | 0.002180517 | 0.002180517 | 0.002180517 | 0.002180517 | 0.002180517 | 0.002180517 | 0.002180517 | 0.002180517 | 0.002180517 | 0.002180517 | 0.002180517 | 0.002180517 | 0.002180517 | 0.002180517 | 0.002180517 | 0.002180517 | 0.002180517 | 0.002180517 | 0.002180517 | 0.002180517 | 0.002180517 | 0.002180517 | 0 | 0 | 0
1510 | 438.7889 | 0.001908145 | 30 | 785 | -725 | 0 | 0 | 0 | 0 | 0 | 0.001908145 | 0.001908145 | 0.001908145 | 0.001908145 | 0.001908145 | 0.001908145 | 0.001908145 | 0.001908145 | 0.001908145 | 0.001908145 | 0.001908145 | 0.001908145 | 0.001908145 | 0.001908145 | 0.001908145 | 0.001908145 | 0.001908145 | 0.001908145 | 0.001908145 | 0.001908145 | 0.001908145 | 0.001908145 | 0.001908145 | 0.001908145 | 0.001908145 | 0.001908145 | 0.001908145 | 0.001908145 | 0.001908145 | 0.001908145 | 0.001908145 | 0.001908145 | 0.001908145 | 0.001908145 | 0.001908145 | 0.001908145 | 0.001908145 | 0.001908145 | 0.001908145 | 0.001908145 | 0.001908145 | 0.001908145 | 0.001908145 | 0.001908145 | 0.001908145 | 0.001908145 | 0.001908145 | 0.001908145 | 0.001908145 | 0.001908145 | 0.001908145 | 0.001908145 | 0.001908145 | 0.001908145 | 0.001908145 | 0.001908145 | 0.001908145 | 0 | 0 | 0
1510 | 483.4556 | 0.002102385 | 20 | 775 | -735 | 0 | 0 | 0 | 0 | 0 | 0.002102385 | 0.002102385 | 0.002102385 | 0.002102385 | 0.002102385 | 0.002102385 | 0.002102385 | 0.002102385 | 0.002102385 | 0.002102385 | 0.002102385 | 0.002102385 | 0.002102385 | 0.002102385 | 0.002102385 | 0.002102385 | 0.002102385 | 0.002102385 | 0.002102385 | 0.002102385 | 0.002102385 | 0.002102385 | 0.002102385 | 0.002102385 | 0.002102385 | 0.002102385 | 0.002102385 | 0.002102385 | 0.002102385 | 0.002102385 | 0.002102385 | 0.002102385 | 0.002102385 | 0.002102385 | 0.002102385 | 0.002102385 | 0.002102385 | 0.002102385 | 0.002102385 | 0.002102385 | 0.002102385 | 0.002102385 | 0.002102385 | 0.002102385 | 0.002102385 | 0.002102385 | 0.002102385 | 0.002102385 | 0.002102385 | 0.002102385 | 0.002102385 | 0.002102385 | 0.002102385 | 0.002102385 | 0.002102385 | 0.002102385 | 0.002102385 | 0 | 0 | 0
1511 | 426.9617 | 0.001856712 | 10 | 765.5 | -745.5 | 0 | 0 | 0 | 0 | 0 | 0.001856712 | 0.001856712 | 0.001856712 | 0.001856712 | 0.001856712 | 0.001856712 | 0.001856712 | 0.001856712 | 0.001856712 | 0.001856712 | 0.001856712 | 0.001856712 | 0.001856712 | 0.001856712 | 0.001856712 | 0.001856712 | 0.001856712 | 0.001856712 | 0.001856712 | 0.001856712 | 0.001856712 | 0.001856712 | 0.001856712 | 0.001856712 | 0.001856712 | 0.001856712 | 0.001856712 | 0.001856712 | 0.001856712 | 0.001856712 | 0.001856712 | 0.001856712 | 0.001856712 | 0.001856712 | 0.001856712 | 0.001856712 | 0.001856712 | 0.001856712 | 0.001856712 | 0.001856712 | 0.001856712 | 0.001856712 | 0.001856712 | 0.001856712 | 0.001856712 | 0.001856712 | 0.001856712 | 0.001856712 | 0.001856712 | 0.001856712 | 0.001856712 | 0.001856712 | 0.001856712 | 0.001856712 | 0.001856712 | 0.001856712 | 0 | 0 | 0 | 0
1511 | 493.573 | 0.002146383 | 0 | 755.5 | -755.5 | 0 | 0 | 0 | 0 | 0.002146383 | 0.002146383 | 0.002146383 | 0.002146383 | 0.002146383 | 0.002146383 | 0.002146383 | 0.002146383 | 0.002146383 | 0.002146383 | 0.002146383 | 0.002146383 | 0.002146383 | 0.002146383 | 0.002146383 | 0.002146383 | 0.002146383 | 0.002146383 | 0.002146383 | 0.002146383 | 0.002146383 | 0.002146383 | 0.002146383 | 0.002146383 | 0.002146383 | 0.002146383 | 0.002146383 | 0.002146383 | 0.002146383 | 0.002146383 | 0.002146383 | 0.002146383 | 0.002146383 | 0.002146383 | 0.002146383 | 0.002146383 | 0.002146383 | 0.002146383 | 0.002146383 | 0.002146383 | 0.002146383 | 0.002146383 | 0.002146383 | 0.002146383 | 0.002146383 | 0.002146383 | 0.002146383 | 0.002146383 | 0.002146383 | 0.002146383 | 0.002146383 | 0.002146383 | 0.002146383 | 0.002146383 | 0.002146383 | 0.002146383 | 0.002146383 | 0 | 0 | 0 | 0
1511 | 433.4737 | 0.001885031 | -10 | 745.5 | -765.5 | 0 | 0 | 0 | 0 | 0.001885031 | 0.001885031 | 0.001885031 | 0.001885031 | 0.001885031 | 0.001885031 | 0.001885031 | 0.001885031 | 0.001885031 | 0.001885031 | 0.001885031 | 0.001885031 | 0.001885031 | 0.001885031 | 0.001885031 | 0.001885031 | 0.001885031 | 0.001885031 | 0.001885031 | 0.001885031 | 0.001885031 | 0.001885031 | 0.001885031 | 0.001885031 | 0.001885031 | 0.001885031 | 0.001885031 | 0.001885031 | 0.001885031 | 0.001885031 | 0.001885031 | 0.001885031 | 0.001885031 | 0.001885031 | 0.001885031 | 0.001885031 | 0.001885031 | 0.001885031 | 0.001885031 | 0.001885031 | 0.001885031 | 0.001885031 | 0.001885031 | 0.001885031 | 0.001885031 | 0.001885031 | 0.001885031 | 0.001885031 | 0.001885031 | 0.001885031 | 0.001885031 | 0.001885031 | 0.001885031 | 0.001885031 | 0.001885031 | 0.001885031 | 0 | 0 | 0 | 0 | 0
1511 | 478.3286 | 0.00208009 | -20 | 735.5 | -775.5 | 0 | 0 | 0 | 0.00208009 | 0.00208009 | 0.00208009 | 0.00208009 | 0.00208009 | 0.00208009 | 0.00208009 | 0.00208009 | 0.00208009 | 0.00208009 | 0.00208009 | 0.00208009 | 0.00208009 | 0.00208009 | 0.00208009 | 0.00208009 | 0.00208009 | 0.00208009 | 0.00208009 | 0.00208009 | 0.00208009 | 0.00208009 | 0.00208009 | 0.00208009 | 0.00208009 | 0.00208009 | 0.00208009 | 0.00208009 | 0.00208009 | 0.00208009 | 0.00208009 | 0.00208009 | 0.00208009 | 0.00208009 | 0.00208009 | 0.00208009 | 0.00208009 | 0.00208009 | 0.00208009 | 0.00208009 | 0.00208009 | 0.00208009 | 0.00208009 | 0.00208009 | 0.00208009 | 0.00208009 | 0.00208009 | 0.00208009 | 0.00208009 | 0.00208009 | 0.00208009 | 0.00208009 | 0.00208009 | 0.00208009 | 0.00208009 | 0.00208009 | 0.00208009 | 0 | 0 | 0 | 0 | 0
1507 | 665.6728 | 0.002894786 | -30 | 723.5 | -783.5 | 0 | 0 | 0 | 0.002894786 | 0.002894786 | 0.002894786 | 0.002894786 | 0.002894786 | 0.002894786 | 0.002894786 | 0.002894786 | 0.002894786 | 0.002894786 | 0.002894786 | 0.002894786 | 0.002894786 | 0.002894786 | 0.002894786 | 0.002894786 | 0.002894786 | 0.002894786 | 0.002894786 | 0.002894786 | 0.002894786 | 0.002894786 | 0.002894786 | 0.002894786 | 0.002894786 | 0.002894786 | 0.002894786 | 0.002894786 | 0.002894786 | 0.002894786 | 0.002894786 | 0.002894786 | 0.002894786 | 0.002894786 | 0.002894786 | 0.002894786 | 0.002894786 | 0.002894786 | 0.002894786 | 0.002894786 | 0.002894786 | 0.002894786 | 0.002894786 | 0.002894786 | 0.002894786 | 0.002894786 | 0.002894786 | 0.002894786 | 0.002894786 | 0.002894786 | 0.002894786 | 0.002894786 | 0.002894786 | 0.002894786 | 0.002894786 | 0.002894786 | 0.002894786 | 0 | 0 | 0 | 0 | 0
1507 | 476.5006 | 0.00207214 | -40 | 713.5 | -793.5 | 0 | 0 | 0 | 0.00207214 | 0.00207214 | 0.00207214 | 0.00207214 | 0.00207214 | 0.00207214 | 0.00207214 | 0.00207214 | 0.00207214 | 0.00207214 | 0.00207214 | 0.00207214 | 0.00207214 | 0.00207214 | 0.00207214 | 0.00207214 | 0.00207214 | 0.00207214 | 0.00207214 | 0.00207214 | 0.00207214 | 0.00207214 | 0.00207214 | 0.00207214 | 0.00207214 | 0.00207214 | 0.00207214 | 0.00207214 | 0.00207214 | 0.00207214 | 0.00207214 | 0.00207214 | 0.00207214 | 0.00207214 | 0.00207214 | 0.00207214 | 0.00207214 | 0.00207214 | 0.00207214 | 0.00207214 | 0.00207214 | 0.00207214 | 0.00207214 | 0.00207214 | 0.00207214 | 0.00207214 | 0.00207214 | 0.00207214 | 0.00207214 | 0.00207214 | 0.00207214 | 0.00207214 | 0.00207214 | 0.00207214 | 0.00207214 | 0.00207214 | 0 | 0 | 0 | 0 | 0 | 0
1476 | 325.1474 | 0.001413956 | -30 | 708 | -768 | 0 | 0 | 0 | 0 | 0.001413956 | 0.001413956 | 0.001413956 | 0.001413956 | 0.001413956 | 0.001413956 | 0.001413956 | 0.001413956 | 0.001413956 | 0.001413956 | 0.001413956 | 0.001413956 | 0.001413956 | 0.001413956 | 0.001413956 | 0.001413956 | 0.001413956 | 0.001413956 | 0.001413956 | 0.001413956 | 0.001413956 | 0.001413956 | 0.001413956 | 0.001413956 | 0.001413956 | 0.001413956 | 0.001413956 | 0.001413956 | 0.001413956 | 0.001413956 | 0.001413956 | 0.001413956 | 0.001413956 | 0.001413956 | 0.001413956 | 0.001413956 | 0.001413956 | 0.001413956 | 0.001413956 | 0.001413956 | 0.001413956 | 0.001413956 | 0.001413956 | 0.001413956 | 0.001413956 | 0.001413956 | 0.001413956 | 0.001413956 | 0.001413956 | 0.001413956 | 0.001413956 | 0.001413956 | 0.001413956 | 0.001413956 | 0.001413956 | 0 | 0 | 0 | 0 | 0 | 0
1333 | 745.8284 | 0.003243356 | -20 | 646.5 | -686.5 | 0 | 0 | 0 | 0 | 0 | 0 | 0 | 0.003243356 | 0.003243356 | 0.003243356 | 0.003243356 | 0.003243356 | 0.003243356 | 0.003243356 | 0.003243356 | 0.003243356 | 0.003243356 | 0.003243356 | 0.003243356 | 0.003243356 | 0.003243356 | 0.003243356 | 0.003243356 | 0.003243356 | 0.003243356 | 0.003243356 | 0.003243356 | 0.003243356 | 0.003243356 | 0.003243356 | 0.003243356 | 0.003243356 | 0.003243356 | 0.003243356 | 0.003243356 | 0.003243356 | 0.003243356 | 0.003243356 | 0.003243356 | 0.003243356 | 0.003243356 | 0.003243356 | 0.003243356 | 0.003243356 | 0.003243356 | 0.003243356 | 0.003243356 | 0.003243356 | 0.003243356 | 0.003243356 | 0.003243356 | 0.003243356 | 0.003243356 | 0.003243356 | 0.003243356 | 0.003243356 | 0.003243356 | 0 | 0 | 0 | 0 | 0 | 0 | 0 | 0
1333 | 672.9056 | 0.002926239 | -10 | 656.5 | -676.5 | 0 | 0 | 0 | 0 | 0 | 0 | 0 | 0.002926239 | 0.002926239 | 0.002926239 | 0.002926239 | 0.002926239 | 0.002926239 | 0.002926239 | 0.002926239 | 0.002926239 | 0.002926239 | 0.002926239 | 0.002926239 | 0.002926239 | 0.002926239 | 0.002926239 | 0.002926239 | 0.002926239 | 0.002926239 | 0.002926239 | 0.002926239 | 0.002926239 | 0.002926239 | 0.002926239 | 0.002926239 | 0.002926239 | 0.002926239 | 0.002926239 | 0.002926239 | 0.002926239 | 0.002926239 | 0.002926239 | 0.002926239 | 0.002926239 | 0.002926239 | 0.002926239 | 0.002926239 | 0.002926239 | 0.002926239 | 0.002926239 | 0.002926239 | 0.002926239 | 0.002926239 | 0.002926239 | 0.002926239 | 0.002926239 | 0.002926239 | 0.002926239 | 0.002926239 | 0.002926239 | 0.002926239 | 0 | 0 | 0 | 0 | 0 | 0 | 0 | 0
1333 | 727.2818 | 0.003162703 | 0 | 666.5 | -666.5 | 0 | 0 | 0 | 0 | 0 | 0 | 0 | 0 | 0.003162703 | 0.003162703 | 0.003162703 | 0.003162703 | 0.003162703 | 0.003162703 | 0.003162703 | 0.003162703 | 0.003162703 | 0.003162703 | 0.003162703 | 0.003162703 | 0.003162703 | 0.003162703 | 0.003162703 | 0.003162703 | 0.003162703 | 0.003162703 | 0.003162703 | 0.003162703 | 0.003162703 | 0.003162703 | 0.003162703 | 0.003162703 | 0.003162703 | 0.003162703 | 0.003162703 | 0.003162703 | 0.003162703 | 0.003162703 | 0.003162703 | 0.003162703 | 0.003162703 | 0.003162703 | 0.003162703 | 0.003162703 | 0.003162703 | 0.003162703 | 0.003162703 | 0.003162703 | 0.003162703 | 0.003162703 | 0.003162703 | 0.003162703 | 0.003162703 | 0.003162703 | 0.003162703 | 0.003162703 | 0.003162703 | 0 | 0 | 0 | 0 | 0 | 0 | 0 | 0
1333 | 649.6192 | 0.002824975 | 10 | 676.5 | -656.5 | 0 | 0 | 0 | 0 | 0 | 0 | 0 | 0 | 0.002824975 | 0.002824975 | 0.002824975 | 0.002824975 | 0.002824975 | 0.002824975 | 0.002824975 | 0.002824975 | 0.002824975 | 0.002824975 | 0.002824975 | 0.002824975 | 0.002824975 | 0.002824975 | 0.002824975 | 0.002824975 | 0.002824975 | 0.002824975 | 0.002824975 | 0.002824975 | 0.002824975 | 0.002824975 | 0.002824975 | 0.002824975 | 0.002824975 | 0.002824975 | 0.002824975 | 0.002824975 | 0.002824975 | 0.002824975 | 0.002824975 | 0.002824975 | 0.002824975 | 0.002824975 | 0.002824975 | 0.002824975 | 0.002824975 | 0.002824975 | 0.002824975 | 0.002824975 | 0.002824975 | 0.002824975 | 0.002824975 | 0.002824975 | 0.002824975 | 0.002824975 | 0.002824975 | 0.002824975 | 0.002824975 | 0.002824975 | 0 | 0 | 0 | 0 | 0 | 0 | 0
1333 | 692.6709 | 0.003012192 | 20 | 686.5 | -646.5 | 0 | 0 | 0 | 0 | 0 | 0 | 0 | 0 | 0.003012192 | 0.003012192 | 0.003012192 | 0.003012192 | 0.003012192 | 0.003012192 | 0.003012192 | 0.003012192 | 0.003012192 | 0.003012192 | 0.003012192 | 0.003012192 | 0.003012192 | 0.003012192 | 0.003012192 | 0.003012192 | 0.003012192 | 0.003012192 | 0.003012192 | 0.003012192 | 0.003012192 | 0.003012192 | 0.003012192 | 0.003012192 | 0.003012192 | 0.003012192 | 0.003012192 | 0.003012192 | 0.003012192 | 0.003012192 | 0.003012192 | 0.003012192 | 0.003012192 | 0.003012192 | 0.003012192 | 0.003012192 | 0.003012192 | 0.003012192 | 0.003012192 | 0.003012192 | 0.003012192 | 0.003012192 | 0.003012192 | 0.003012192 | 0.003012192 | 0.003012192 | 0.003012192 | 0.003012192 | 0.003012192 | 0.003012192 | 0 | 0 | 0 | 0 | 0 | 0 | 0
1333 | 663.2431 | 0.00288422 | 30 | 696.5 | -636.5 | 0 | 0 | 0 | 0 | 0 | 0 | 0 | 0 | 0 | 0.00288422 | 0.00288422 | 0.00288422 | 0.00288422 | 0.00288422 | 0.00288422 | 0.00288422 | 0.00288422 | 0.00288422 | 0.00288422 | 0.00288422 | 0.00288422 | 0.00288422 | 0.00288422 | 0.00288422 | 0.00288422 | 0.00288422 | 0.00288422 | 0.00288422 | 0.00288422 | 0.00288422 | 0.00288422 | 0.00288422 | 0.00288422 | 0.00288422 | 0.00288422 | 0.00288422 | 0.00288422 | 0.00288422 | 0.00288422 | 0.00288422 | 0.00288422 | 0.00288422 | 0.00288422 | 0.00288422 | 0.00288422 | 0.00288422 | 0.00288422 | 0.00288422 | 0.00288422 | 0.00288422 | 0.00288422 | 0.00288422 | 0.00288422 | 0.00288422 | 0.00288422 | 0.00288422 | 0.00288422 | 0.00288422 | 0.00288422 | 0 | 0 | 0 | 0 | 0 | 0
1333 | 755.7204 | 0.003286373 | 40 | 706.5 | -626.5 | 0 | 0 | 0 | 0 | 0 | 0 | 0 | 0 | 0 | 0.003286373 | 0.003286373 | 0.003286373 | 0.003286373 | 0.003286373 | 0.003286373 | 0.003286373 | 0.003286373 | 0.003286373 | 0.003286373 | 0.003286373 | 0.003286373 | 0.003286373 | 0.003286373 | 0.003286373 | 0.003286373 | 0.003286373 | 0.003286373 | 0.003286373 | 0.003286373 | 0.003286373 | 0.003286373 | 0.003286373 | 0.003286373 | 0.003286373 | 0.003286373 | 0.003286373 | 0.003286373 | 0.003286373 | 0.003286373 | 0.003286373 | 0.003286373 | 0.003286373 | 0.003286373 | 0.003286373 | 0.003286373 | 0.003286373 | 0.003286373 | 0.003286373 | 0.003286373 | 0.003286373 | 0.003286373 | 0.003286373 | 0.003286373 | 0.003286373 | 0.003286373 | 0.003286373 | 0.003286373 | 0.003286373 | 0.003286373 | 0 | 0 | 0 | 0 | 0 | 0
1333 | 668.5405 | 0.002907257 | 30 | 696.5 | -636.5 | 0 | 0 | 0 | 0 | 0 | 0 | 0 | 0 | 0 | 0.002907257 | 0.002907257 | 0.002907257 | 0.002907257 | 0.002907257 | 0.002907257 | 0.002907257 | 0.002907257 | 0.002907257 | 0.002907257 | 0.002907257 | 0.002907257 | 0.002907257 | 0.002907257 | 0.002907257 | 0.002907257 | 0.002907257 | 0.002907257 | 0.002907257 | 0.002907257 | 0.002907257 | 0.002907257 | 0.002907257 | 0.002907257 | 0.002907257 | 0.002907257 | 0.002907257 | 0.002907257 | 0.002907257 | 0.002907257 | 0.002907257 | 0.002907257 | 0.002907257 | 0.002907257 | 0.002907257 | 0.002907257 | 0.002907257 | 0.002907257 | 0.002907257 | 0.002907257 | 0.002907257 | 0.002907257 | 0.002907257 | 0.002907257 | 0.002907257 | 0.002907257 | 0.002907257 | 0.002907257 | 0.002907257 | 0.002907257 | 0 | 0 | 0 | 0 | 0 | 0
1333 | 669.9848 | 0.002913538 | 20 | 686.5 | -646.5 | 0 | 0 | 0 | 0 | 0 | 0 | 0 | 0 | 0.002913538 | 0.002913538 | 0.002913538 | 0.002913538 | 0.002913538 | 0.002913538 | 0.002913538 | 0.002913538 | 0.002913538 | 0.002913538 | 0.002913538 | 0.002913538 | 0.002913538 | 0.002913538 | 0.002913538 | 0.002913538 | 0.002913538 | 0.002913538 | 0.002913538 | 0.002913538 | 0.002913538 | 0.002913538 | 0.002913538 | 0.002913538 | 0.002913538 | 0.002913538 | 0.002913538 | 0.002913538 | 0.002913538 | 0.002913538 | 0.002913538 | 0.002913538 | 0.002913538 | 0.002913538 | 0.002913538 | 0.002913538 | 0.002913538 | 0.002913538 | 0.002913538 | 0.002913538 | 0.002913538 | 0.002913538 | 0.002913538 | 0.002913538 | 0.002913538 | 0.002913538 | 0.002913538 | 0.002913538 | 0.002913538 | 0.002913538 | 0 | 0 | 0 | 0 | 0 | 0 | 0
1252 | 677.0135 | 0.002944103 | -10 | 616 | -636 | 0 | 0 | 0 | 0 | 0 | 0 | 0 | 0 | 0 | 0.002944103 | 0.002944103 | 0.002944103 | 0.002944103 | 0.002944103 | 0.002944103 | 0.002944103 | 0.002944103 | 0.002944103 | 0.002944103 | 0.002944103 | 0.002944103 | 0.002944103 | 0.002944103 | 0.002944103 | 0.002944103 | 0.002944103 | 0.002944103 | 0.002944103 | 0.002944103 | 0.002944103 | 0.002944103 | 0.002944103 | 0.002944103 | 0.002944103 | 0.002944103 | 0.002944103 | 0.002944103 | 0.002944103 | 0.002944103 | 0.002944103 | 0.002944103 | 0.002944103 | 0.002944103 | 0.002944103 | 0.002944103 | 0.002944103 | 0.002944103 | 0.002944103 | 0.002944103 | 0.002944103 | 0.002944103 | 0.002944103 | 0.002944103 | 0.002944103 | 0.002944103 | 0.002944103 | 0 | 0 | 0 | 0 | 0 | 0 | 0 | 0 | 0
1266 | 830.7026 | 0.003612445 | 0 | 633 | -633 | 0 | 0 | 0 | 0 | 0 | 0 | 0 | 0 | 0 | 0.003612445 | 0.003612445 | 0.003612445 | 0.003612445 | 0.003612445 | 0.003612445 | 0.003612445 | 0.003612445 | 0.003612445 | 0.003612445 | 0.003612445 | 0.003612445 | 0.003612445 | 0.003612445 | 0.003612445 | 0.003612445 | 0.003612445 | 0.003612445 | 0.003612445 | 0.003612445 | 0.003612445 | 0.003612445 | 0.003612445 | 0.003612445 | 0.003612445 | 0.003612445 | 0.003612445 | 0.003612445 | 0.003612445 | 0.003612445 | 0.003612445 | 0.003612445 | 0.003612445 | 0.003612445 | 0.003612445 | 0.003612445 | 0.003612445 | 0.003612445 | 0.003612445 | 0.003612445 | 0.003612445 | 0.003612445 | 0.003612445 | 0.003612445 | 0.003612445 | 0.003612445 | 0.003612445 | 0 | 0 | 0 | 0 | 0 | 0 | 0 | 0 | 0
1266 | 606.008 | 0.002635324 | -10 | 623 | -643 | 0 | 0 | 0 | 0 | 0 | 0 | 0 | 0 | 0.002635324 | 0.002635324 | 0.002635324 | 0.002635324 | 0.002635324 | 0.002635324 | 0.002635324 | 0.002635324 | 0.002635324 | 0.002635324 | 0.002635324 | 0.002635324 | 0.002635324 | 0.002635324 | 0.002635324 | 0.002635324 | 0.002635324 | 0.002635324 | 0.002635324 | 0.002635324 | 0.002635324 | 0.002635324 | 0.002635324 | 0.002635324 | 0.002635324 | 0.002635324 | 0.002635324 | 0.002635324 | 0.002635324 | 0.002635324 | 0.002635324 | 0.002635324 | 0.002635324 | 0.002635324 | 0.002635324 | 0.002635324 | 0.002635324 | 0.002635324 | 0.002635324 | 0.002635324 | 0.002635324 | 0.002635324 | 0.002635324 | 0.002635324 | 0.002635324 | 0.002635324 | 0.002635324 | 0.002635324 | 0 | 0 | 0 | 0 | 0 | 0 | 0 | 0 | 0
1266 | 625.3348 | 0.00271937 | -20 | 613 | -653 | 0 | 0 | 0 | 0 | 0 | 0 | 0 | 0 | 0.00271937 | 0.00271937 | 0.00271937 | 0.00271937 | 0.00271937 | 0.00271937 | 0.00271937 | 0.00271937 | 0.00271937 | 0.00271937 | 0.00271937 | 0.00271937 | 0.00271937 | 0.00271937 | 0.00271937 | 0.00271937 | 0.00271937 | 0.00271937 | 0.00271937 | 0.00271937 | 0.00271937 | 0.00271937 | 0.00271937 | 0.00271937 | 0.00271937 | 0.00271937 | 0.00271937 | 0.00271937 | 0.00271937 | 0.00271937 | 0.00271937 | 0.00271937 | 0.00271937 | 0.00271937 | 0.00271937 | 0.00271937 | 0.00271937 | 0.00271937 | 0.00271937 | 0.00271937 | 0.00271937 | 0.00271937 | 0.00271937 | 0.00271937 | 0.00271937 | 0.00271937 | 0.00271937 | 0 | 0 | 0 | 0 | 0 | 0 | 0 | 0 | 0 | 0
1266 | 625.8087 | 0.002721431 | -30 | 603 | -663 | 0 | 0 | 0 | 0 | 0 | 0 | 0 | 0 | 0.002721431 | 0.002721431 | 0.002721431 | 0.002721431 | 0.002721431 | 0.002721431 | 0.002721431 | 0.002721431 | 0.002721431 | 0.002721431 | 0.002721431 | 0.002721431 | 0.002721431 | 0.002721431 | 0.002721431 | 0.002721431 | 0.002721431 | 0.002721431 | 0.002721431 | 0.002721431 | 0.002721431 | 0.002721431 | 0.002721431 | 0.002721431 | 0.002721431 | 0.002721431 | 0.002721431 | 0.002721431 | 0.002721431 | 0.002721431 | 0.002721431 | 0.002721431 | 0.002721431 | 0.002721431 | 0.002721431 | 0.002721431 | 0.002721431 | 0.002721431 | 0.002721431 | 0.002721431 | 0.002721431 | 0.002721431 | 0.002721431 | 0.002721431 | 0.002721431 | 0.002721431 | 0.002721431 | 0 | 0 | 0 | 0 | 0 | 0 | 0 | 0 | 0 | 0
1237 | 966.886 | 0.004204661 | -40 | 578.5 | -658.5 | 0 | 0 | 0 | 0 | 0 | 0 | 0 | 0 | 0.004204661 | 0.004204661 | 0.004204661 | 0.004204661 | 0.004204661 | 0.004204661 | 0.004204661 | 0.004204661 | 0.004204661 | 0.004204661 | 0.004204661 | 0.004204661 | 0.004204661 | 0.004204661 | 0.004204661 | 0.004204661 | 0.004204661 | 0.004204661 | 0.004204661 | 0.004204661 | 0.004204661 | 0.004204661 | 0.004204661 | 0.004204661 | 0.004204661 | 0.004204661 | 0.004204661 | 0.004204661 | 0.004204661 | 0.004204661 | 0.004204661 | 0.004204661 | 0.004204661 | 0.004204661 | 0.004204661 | 0.004204661 | 0.004204661 | 0.004204661 | 0.004204661 | 0.004204661 | 0.004204661 | 0.004204661 | 0.004204661 | 0.004204661 | 0.004204661 | 0.004204661 | 0 | 0 | 0 | 0 | 0 | 0 | 0 | 0 | 0 | 0 | 0
1235 | 828.3493 | 0.003602212 | -30 | 587.5 | -647.5 | 0 | 0 | 0 | 0 | 0 | 0 | 0 | 0 | 0.003602212 | 0.003602212 | 0.003602212 | 0.003602212 | 0.003602212 | 0.003602212 | 0.003602212 | 0.003602212 | 0.003602212 | 0.003602212 | 0.003602212 | 0.003602212 | 0.003602212 | 0.003602212 | 0.003602212 | 0.003602212 | 0.003602212 | 0.003602212 | 0.003602212 | 0.003602212 | 0.003602212 | 0.003602212 | 0.003602212 | 0.003602212 | 0.003602212 | 0.003602212 | 0.003602212 | 0.003602212 | 0.003602212 | 0.003602212 | 0.003602212 | 0.003602212 | 0.003602212 | 0.003602212 | 0.003602212 | 0.003602212 | 0.003602212 | 0.003602212 | 0.003602212 | 0.003602212 | 0.003602212 | 0.003602212 | 0.003602212 | 0.003602212 | 0.003602212 | 0.003602212 | 0 | 0 | 0 | 0 | 0 | 0 | 0 | 0 | 0 | 0 | 0
1235 | 779.9012 | 0.003391527 | -20 | 597.5 | -637.5 | 0 | 0 | 0 | 0 | 0 | 0 | 0 | 0 | 0 | 0.003391527 | 0.003391527 | 0.003391527 | 0.003391527 | 0.003391527 | 0.003391527 | 0.003391527 | 0.003391527 | 0.003391527 | 0.003391527 | 0.003391527 | 0.003391527 | 0.003391527 | 0.003391527 | 0.003391527 | 0.003391527 | 0.003391527 | 0.003391527 | 0.003391527 | 0.003391527 | 0.003391527 | 0.003391527 | 0.003391527 | 0.003391527 | 0.003391527 | 0.003391527 | 0.003391527 | 0.003391527 | 0.003391527 | 0.003391527 | 0.003391527 | 0.003391527 | 0.003391527 | 0.003391527 | 0.003391527 | 0.003391527 | 0.003391527 | 0.003391527 | 0.003391527 | 0.003391527 | 0.003391527 | 0.003391527 | 0.003391527 | 0.003391527 | 0.003391527 | 0.003391527 | 0 | 0 | 0 | 0 | 0 | 0 | 0 | 0 | 0 | 0
1229 | 589.228 | 0.002562354 | -10 | 604.5 | -624.5 | 0 | 0 | 0 | 0 | 0 | 0 | 0 | 0 | 0 | 0.002562354 | 0.002562354 | 0.002562354 | 0.002562354 | 0.002562354 | 0.002562354 | 0.002562354 | 0.002562354 | 0.002562354 | 0.002562354 | 0.002562354 | 0.002562354 | 0.002562354 | 0.002562354 | 0.002562354 | 0.002562354 | 0.002562354 | 0.002562354 | 0.002562354 | 0.002562354 | 0.002562354 | 0.002562354 | 0.002562354 | 0.002562354 | 0.002562354 | 0.002562354 | 0.002562354 | 0.002562354 | 0.002562354 | 0.002562354 | 0.002562354 | 0.002562354 | 0.002562354 | 0.002562354 | 0.002562354 | 0.002562354 | 0.002562354 | 0.002562354 | 0.002562354 | 0.002562354 | 0.002562354 | 0.002562354 | 0.002562354 | 0.002562354 | 0.002562354 | 0.002562354 | 0 | 0 | 0 | 0 | 0 | 0 | 0 | 0 | 0 | 0
1229 | 598.3822 | 0.002602162 | 0 | 614.5 | -614.5 | 0 | 0 | 0 | 0 | 0 | 0 | 0 | 0 | 0 | 0 | 0.002602162 | 0.002602162 | 0.002602162 | 0.002602162 | 0.002602162 | 0.002602162 | 0.002602162 | 0.002602162 | 0.002602162 | 0.002602162 | 0.002602162 | 0.002602162 | 0.002602162 | 0.002602162 | 0.002602162 | 0.002602162 | 0.002602162 | 0.002602162 | 0.002602162 | 0.002602162 | 0.002602162 | 0.002602162 | 0.002602162 | 0.002602162 | 0.002602162 | 0.002602162 | 0.002602162 | 0.002602162 | 0.002602162 | 0.002602162 | 0.002602162 | 0.002602162 | 0.002602162 | 0.002602162 | 0.002602162 | 0.002602162 | 0.002602162 | 0.002602162 | 0.002602162 | 0.002602162 | 0.002602162 | 0.002602162 | 0.002602162 | 0.002602162 | 0.002602162 | 0 | 0 | 0 | 0 | 0 | 0 | 0 | 0 | 0 | 0
1229 | 551.9739 | 0.002400348 | 10 | 624.5 | -604.5 | 0 | 0 | 0 | 0 | 0 | 0 | 0 | 0 | 0 | 0 | 0.002400348 | 0.002400348 | 0.002400348 | 0.002400348 | 0.002400348 | 0.002400348 | 0.002400348 | 0.002400348 | 0.002400348 | 0.002400348 | 0.002400348 | 0.002400348 | 0.002400348 | 0.002400348 | 0.002400348 | 0.002400348 | 0.002400348 | 0.002400348 | 0.002400348 | 0.002400348 | 0.002400348 | 0.002400348 | 0.002400348 | 0.002400348 | 0.002400348 | 0.002400348 | 0.002400348 | 0.002400348 | 0.002400348 | 0.002400348 | 0.002400348 | 0.002400348 | 0.002400348 | 0.002400348 | 0.002400348 | 0.002400348 | 0.002400348 | 0.002400348 | 0.002400348 | 0.002400348 | 0.002400348 | 0.002400348 | 0.002400348 | 0.002400348 | 0.002400348 | 0.002400348 | 0 | 0 | 0 | 0 | 0 | 0 | 0 | 0 | 0
1229 | 713.421 | 0.003102427 | 20 | 634.5 | -594.5 | 0 | 0 | 0 | 0 | 0 | 0 | 0 | 0 | 0 | 0 | 0.003102427 | 0.003102427 | 0.003102427 | 0.003102427 | 0.003102427 | 0.003102427 | 0.003102427 | 0.003102427 | 0.003102427 | 0.003102427 | 0.003102427 | 0.003102427 | 0.003102427 | 0.003102427 | 0.003102427 | 0.003102427 | 0.003102427 | 0.003102427 | 0.003102427 | 0.003102427 | 0.003102427 | 0.003102427 | 0.003102427 | 0.003102427 | 0.003102427 | 0.003102427 | 0.003102427 | 0.003102427 | 0.003102427 | 0.003102427 | 0.003102427 | 0.003102427 | 0.003102427 | 0.003102427 | 0.003102427 | 0.003102427 | 0.003102427 | 0.003102427 | 0.003102427 | 0.003102427 | 0.003102427 | 0.003102427 | 0.003102427 | 0.003102427 | 0.003102427 | 0.003102427 | 0 | 0 | 0 | 0 | 0 | 0 | 0 | 0 | 0
1229 | 676.7496 | 0.002942956 | 30 | 644.5 | -584.5 | 0 | 0 | 0 | 0 | 0 | 0 | 0 | 0 | 0 | 0 | 0 | 0.002942956 | 0.002942956 | 0.002942956 | 0.002942956 | 0.002942956 | 0.002942956 | 0.002942956 | 0.002942956 | 0.002942956 | 0.002942956 | 0.002942956 | 0.002942956 | 0.002942956 | 0.002942956 | 0.002942956 | 0.002942956 | 0.002942956 | 0.002942956 | 0.002942956 | 0.002942956 | 0.002942956 | 0.002942956 | 0.002942956 | 0.002942956 | 0.002942956 | 0.002942956 | 0.002942956 | 0.002942956 | 0.002942956 | 0.002942956 | 0.002942956 | 0.002942956 | 0.002942956 | 0.002942956 | 0.002942956 | 0.002942956 | 0.002942956 | 0.002942956 | 0.002942956 | 0.002942956 | 0.002942956 | 0.002942956 | 0.002942956 | 0.002942956 | 0.002942956 | 0.002942956 | 0 | 0 | 0 | 0 | 0 | 0 | 0 | 0
1229 | 725.2509 | 0.003153872 | 40 | 654.5 | -574.5 | 0 | 0 | 0 | 0 | 0 | 0 | 0 | 0 | 0 | 0 | 0 | 0.003153872 | 0.003153872 | 0.003153872 | 0.003153872 | 0.003153872 | 0.003153872 | 0.003153872 | 0.003153872 | 0.003153872 | 0.003153872 | 0.003153872 | 0.003153872 | 0.003153872 | 0.003153872 | 0.003153872 | 0.003153872 | 0.003153872 | 0.003153872 | 0.003153872 | 0.003153872 | 0.003153872 | 0.003153872 | 0.003153872 | 0.003153872 | 0.003153872 | 0.003153872 | 0.003153872 | 0.003153872 | 0.003153872 | 0.003153872 | 0.003153872 | 0.003153872 | 0.003153872 | 0.003153872 | 0.003153872 | 0.003153872 | 0.003153872 | 0.003153872 | 0.003153872 | 0.003153872 | 0.003153872 | 0.003153872 | 0.003153872 | 0.003153872 | 0.003153872 | 0.003153872 | 0 | 0 | 0 | 0 | 0 | 0 | 0 | 0
1229 | 669.1882 | 0.002910074 | 30 | 644.5 | -584.5 | 0 | 0 | 0 | 0 | 0 | 0 | 0 | 0 | 0 | 0 | 0 | 0.002910074 | 0.002910074 | 0.002910074 | 0.002910074 | 0.002910074 | 0.002910074 | 0.002910074 | 0.002910074 | 0.002910074 | 0.002910074 | 0.002910074 | 0.002910074 | 0.002910074 | 0.002910074 | 0.002910074 | 0.002910074 | 0.002910074 | 0.002910074 | 0.002910074 | 0.002910074 | 0.002910074 | 0.002910074 | 0.002910074 | 0.002910074 | 0.002910074 | 0.002910074 | 0.002910074 | 0.002910074 | 0.002910074 | 0.002910074 | 0.002910074 | 0.002910074 | 0.002910074 | 0.002910074 | 0.002910074 | 0.002910074 | 0.002910074 | 0.002910074 | 0.002910074 | 0.002910074 | 0.002910074 | 0.002910074 | 0.002910074 | 0.002910074 | 0.002910074 | 0.002910074 | 0 | 0 | 0 | 0 | 0 | 0 | 0 | 0

## K_value
K_6_top | K_6_bottom | K_7_top | K_7_bottom
2.500436e-06 | 1.60292e-06 | 2.178457e-06 | 4.348663e-06

## F6top_comulative_column
[6 empty] | 0 | 1 | 2 | 3 | 4 | 5 | 6 | 7 | 8 | 9 | 10 | 11 | 12 | 13 | 14 | 15 | 16 | 17 | 18 | 19 | 20 | 21 | 22 | 23 | 24 | 25 | 26 | 27 | 28 | 29 | 30 | 31 | 32 | 33 | 34 | 35 | 36 | 37 | 38 | 39 | 40 | 41 | 42 | 43 | 44 | 45 | 46 | 47 | 48 | 49 | 50 | 51 | 52 | 53 | 54 | 55 | 56 | 57 | 58 | 59 | 60 | 61 | 62 | 63 | 64
ord_wdt | alpha | alpha/k | WROLL_SHIFT_POS_6 | Width1 | Width2 | -855.04 | -828.32 | -801.6 | -774.88 | -748.16 | -721.44 | -694.72 | -668 | -641.28 | -614.56 | -587.84 | -561.12 | -534.4 | -507.68 | -480.96 | -454.24 | -427.52 | -400.8 | -374.08 | -347.36 | -320.64 | -293.92 | -267.2 | -240.48 | -213.76 | -187.04 | -160.32 | -133.6 | -106.88 | -80.16 | -53.44 | -26.72 | 0 | 26.72 | 53.44 | 80.16 | 106.88 | 133.6 | 160.32 | 187.04 | 213.76 | 240.48 | 267.2 | 293.92 | 320.64 | 347.36 | 374.08 | 400.8 | 427.52 | 454.24 | 480.96 | 507.68 | 534.4 | 561.12 | 587.84 | 614.56 | 641.28 | 668 | 694.72 | 721.44 | 748.16 | 774.88 | 801.6 | 828.32 | 855.04 | C40-left | C40-right
1123 | 457.8026 | 0.001144706 | 0 | 561.5 | -561.5 | 0 | 0 | 0 | 0 | 0 | 0 | 0 | 0 | 0 | 0 | 0 | 0.001144706 | 0.001144706 | 0.001144706 | 0.001144706 | 0.001144706 | 0.001144706 | 0.001144706 | 0.001144706 | 0.001144706 | 0.001144706 | 0.001144706 | 0.001144706 | 0.001144706 | 0.001144706 | 0.001144706 | 0.001144706 | 0.001144706 | 0.001144706 | 0.001144706 | 0.001144706 | 0.001144706 | 0.001144706 | 0.001144706 | 0.001144706 | 0.001144706 | 0.001144706 | 0.001144706 | 0.001144706 | 0.001144706 | 0.001144706 | 0.001144706 | 0.001144706 | 0.001144706 | 0.001144706 | 0.001144706 | 0.001144706 | 0.001144706 | 0.001144706 | 0.001144706 | 0.001144706 | 0.001144706 | 0.001144706 | 0.001144706 | 0 | 0 | 0 | 0 | 0 | 0 | 0 | 0 | 0 | 0 | 0 | 0 | 0
1251 | 396.0254 | 0.0009902359 | 0 | 625.5 | -625.5 | 0 | 0 | 0 | 0 | 0 | 0 | 0 | 0 | 0 | 0.0009902359 | 0.0009902359 | 0.002134942 | 0.002134942 | 0.002134942 | 0.002134942 | 0.002134942 | 0.002134942 | 0.002134942 | 0.002134942 | 0.002134942 | 0.002134942 | 0.002134942 | 0.002134942 | 0.002134942 | 0.002134942 | 0.002134942 | 0.002134942 | 0.002134942 | 0.002134942 | 0.002134942 | 0.002134942 | 0.002134942 | 0.002134942 | 0.002134942 | 0.002134942 | 0.002134942 | 0.002134942 | 0.002134942 | 0.002134942 | 0.002134942 | 0.002134942 | 0.002134942 | 0.002134942 | 0.002134942 | 0.002134942 | 0.002134942 | 0.002134942 | 0.002134942 | 0.002134942 | 0.002134942 | 0.002134942 | 0.002134942 | 0.002134942 | 0.002134942 | 0.0009902359 | 0.0009902359 | 0 | 0 | 0 | 0 | 0 | 0 | 0 | 0 | 0 | 0.001044459 | 0.001044459
1251 | 388.2872 | 0.0009708872 | 0 | 625.5 | -625.5 | 0 | 0 | 0 | 0 | 0 | 0 | 0 | 0 | 0 | 0.001961123 | 0.001961123 | 0.003105829 | 0.003105829 | 0.003105829 | 0.003105829 | 0.003105829 | 0.003105829 | 0.003105829 | 0.003105829 | 0.003105829 | 0.003105829 | 0.003105829 | 0.003105829 | 0.003105829 | 0.003105829 | 0.003105829 | 0.003105829 | 0.003105829 | 0.003105829 | 0.003105829 | 0.003105829 | 0.003105829 | 0.003105829 | 0.003105829 | 0.003105829 | 0.003105829 | 0.003105829 | 0.003105829 | 0.003105829 | 0.003105829 | 0.003105829 | 0.003105829 | 0.003105829 | 0.003105829 | 0.003105829 | 0.003105829 | 0.003105829 | 0.003105829 | 0.003105829 | 0.003105829 | 0.003105829 | 0.003105829 | 0.003105829 | 0.003105829 | 0.001961123 | 0.001961123 | 0 | 0 | 0 | 0 | 0 | 0 | 0 | 0 | 0 | 0.001044459 | 0.001044459
1251 | 382.4811 | 0.0009563694 | 0 | 625.5 | -625.5 | 0 | 0 | 0 | 0 | 0 | 0 | 0 | 0 | 0 | 0.002917493 | 0.002917493 | 0.004062199 | 0.004062199 | 0.004062199 | 0.004062199 | 0.004062199 | 0.004062199 | 0.004062199 | 0.004062199 | 0.004062199 | 0.004062199 | 0.004062199 | 0.004062199 | 0.004062199 | 0.004062199 | 0.004062199 | 0.004062199 | 0.004062199 | 0.004062199 | 0.004062199 | 0.004062199 | 0.004062199 | 0.004062199 | 0.004062199 | 0.004062199 | 0.004062199 | 0.004062199 | 0.004062199 | 0.004062199 | 0.004062199 | 0.004062199 | 0.004062199 | 0.004062199 | 0.004062199 | 0.004062199 | 0.004062199 | 0.004062199 | 0.004062199 | 0.004062199 | 0.004062199 | 0.004062199 | 0.004062199 | 0.004062199 | 0.004062199 | 0.002917493 | 0.002917493 | 0 | 0 | 0 | 0 | 0 | 0 | 0 | 0 | 0 | 0.001044459 | 0.001044459
1251 | 378.9855 | 0.0009476289 | 0 | 625.5 | -625.5 | 0 | 0 | 0 | 0 | 0 | 0 | 0 | 0 | 0 | 0.003865121 | 0.003865121 | 0.005009827 | 0.005009827 | 0.005009827 | 0.005009827 | 0.005009827 | 0.005009827 | 0.005009827 | 0.005009827 | 0.005009827 | 0.005009827 | 0.005009827 | 0.005009827 | 0.005009827 | 0.005009827 | 0.005009827 | 0.005009827 | 0.005009827 | 0.005009827 | 0.005009827 | 0.005009827 | 0.005009827 | 0.005009827 | 0.005009827 | 0.005009827 | 0.005009827 | 0.005009827 | 0.005009827 | 0.005009827 | 0.005009827 | 0.005009827 | 0.005009827 | 0.005009827 | 0.005009827 | 0.005009827 | 0.005009827 | 0.005009827 | 0.005009827 | 0.005009827 | 0.005009827 | 0.005009827 | 0.005009827 | 0.005009827 | 0.005009827 | 0.003865121 | 0.003865121 | 0 | 0 | 0 | 0 | 0 | 0 | 0 | 0 | 0 | 0.001044459 | 0.001044459
1251 | 361.4211 | 0.0009037102 | -10 | 615.5 | -635.5 | 0 | 0 | 0 | 0 | 0 | 0 | 0 | 0 | 0 | 0.004768832 | 0.004768832 | 0.005913538 | 0.005913538 | 0.005913538 | 0.005913538 | 0.005913538 | 0.005913538 | 0.005913538 | 0.005913538 | 0.005913538 | 0.005913538 | 0.005913538 | 0.005913538 | 0.005913538 | 0.005913538 | 0.005913538 | 0.005913538 | 0.005913538 | 0.005913538 | 0.005913538 | 0.005913538 | 0.005913538 | 0.005913538 | 0.005913538 | 0.005913538 | 0.005913538 | 0.005913538 | 0.005913538 | 0.005913538 | 0.005913538 | 0.005913538 | 0.005913538 | 0.005913538 | 0.005913538 | 0.005913538 | 0.005913538 | 0.005913538 | 0.005913538 | 0.005913538 | 0.005913538 | 0.005913538 | 0.005913538 | 0.005913538 | 0.005913538 | 0.004768832 | 0.004768832 | 0 | 0 | 0 | 0 | 0 | 0 | 0 | 0 | 0 | 0.001144706 | 0.0006160506
1305 | 605.9284 | 0.001515085 | -20 | 632.5 | -672.5 | 0 | 0 | 0 | 0 | 0 | 0 | 0 | 0.001515085 | 0.001515085 | 0.006283917 | 0.006283917 | 0.007428623 | 0.007428623 | 0.007428623 | 0.007428623 | 0.007428623 | 0.007428623 | 0.007428623 | 0.007428623 | 0.007428623 | 0.007428623 | 0.007428623 | 0.007428623 | 0.007428623 | 0.007428623 | 0.007428623 | 0.007428623 | 0.007428623 | 0.007428623 | 0.007428623 | 0.007428623 | 0.007428623 | 0.007428623 | 0.007428623 | 0.007428623 | 0.007428623 | 0.007428623 | 0.007428623 | 0.007428623 | 0.007428623 | 0.007428623 | 0.007428623 | 0.007428623 | 0.007428623 | 0.007428623 | 0.007428623 | 0.007428623 | 0.007428623 | 0.007428623 | 0.007428623 | 0.007428623 | 0.007428623 | 0.007428623 | 0.007428623 | 0.006283917 | 0.006283917 | 0 | 0 | 0 | 0 | 0 | 0 | 0 | 0 | 0 | 0.004346534 | 0.001144706
1445 | 599.3239 | 0.001498571 | -30 | 692.5 | -752.5 | 0 | 0 | 0 | 0 | 0.001498571 | 0.001498571 | 0.001498571 | 0.003013656 | 0.003013656 | 0.007782487 | 0.007782487 | 0.008927193 | 0.008927193 | 0.008927193 | 0.008927193 | 0.008927193 | 0.008927193 | 0.008927193 | 0.008927193 | 0.008927193 | 0.008927193 | 0.008927193 | 0.008927193 | 0.008927193 | 0.008927193 | 0.008927193 | 0.008927193 | 0.008927193 | 0.008927193 | 0.008927193 | 0.008927193 | 0.008927193 | 0.008927193 | 0.008927193 | 0.008927193 | 0.008927193 | 0.008927193 | 0.008927193 | 0.008927193 | 0.008927193 | 0.008927193 | 0.008927193 | 0.008927193 | 0.008927193 | 0.008927193 | 0.008927193 | 0.008927193 | 0.008927193 | 0.008927193 | 0.008927193 | 0.008927193 | 0.008927193 | 0.008927193 | 0.008927193 | 0.007782487 | 0.007782487 | 0.001498571 | 0.001498571 | 0 | 0 | 0 | 0 | 0 | 0 | 0 | 0.007428623 | 0.007428623
1501 | 538.0047 | 0.001345246 | -40 | 710.5 | -790.5 | 0 | 0 | 0 | 0.001345246 | 0.002843817 | 0.002843817 | 0.002843817 | 0.004358902 | 0.004358902 | 0.009127734 | 0.009127734 | 0.01027244 | 0.01027244 | 0.01027244 | 0.01027244 | 0.01027244 | 0.01027244 | 0.01027244 | 0.01027244 | 0.01027244 | 0.01027244 | 0.01027244 | 0.01027244 | 0.01027244 | 0.01027244 | 0.01027244 | 0.01027244 | 0.01027244 | 0.01027244 | 0.01027244 | 0.01027244 | 0.01027244 | 0.01027244 | 0.01027244 | 0.01027244 | 0.01027244 | 0.01027244 | 0.01027244 | 0.01027244 | 0.01027244 | 0.01027244 | 0.01027244 | 0.01027244 | 0.01027244 | 0.01027244 | 0.01027244 | 0.01027244 | 0.01027244 | 0.01027244 | 0.01027244 | 0.01027244 | 0.01027244 | 0.01027244 | 0.01027244 | 0.009127734 | 0.009127734 | 0.002843817 | 0.002843817 | 0.001345246 | 0 | 0 | 0 | 0 | 0 | 0 | 0.00755986 | 0.007568833
1511 | 656.9137 | 0.00164257 | -30 | 725.5 | -785.5 | 0 | 0 | 0 | 0.002987817 | 0.004486388 | 0.004486388 | 0.004486388 | 0.006001473 | 0.006001473 | 0.0107703 | 0.0107703 | 0.01191501 | 0.01191501 | 0.01191501 | 0.01191501 | 0.01191501 | 0.01191501 | 0.01191501 | 0.01191501 | 0.01191501 | 0.01191501 | 0.01191501 | 0.01191501 | 0.01191501 | 0.01191501 | 0.01191501 | 0.01191501 | 0.01191501 | 0.01191501 | 0.01191501 | 0.01191501 | 0.01191501 | 0.01191501 | 0.01191501 | 0.01191501 | 0.01191501 | 0.01191501 | 0.01191501 | 0.01191501 | 0.01191501 | 0.01191501 | 0.01191501 | 0.01191501 | 0.01191501 | 0.01191501 | 0.01191501 | 0.01191501 | 0.01191501 | 0.01191501 | 0.01191501 | 0.01191501 | 0.01191501 | 0.01191501 | 0.01191501 | 0.0107703 | 0.0107703 | 0.004486388 | 0.004486388 | 0.002987817 | 0.00164257 | 0 | 0 | 0 | 0 | 0 | 0.007428623 | 0.008410097
1511 | 647.8124 | 0.001619813 | -20 | 735.5 | -775.5 | 0 | 0 | 0 | 0.00460763 | 0.006106201 | 0.006106201 | 0.006106201 | 0.007621286 | 0.007621286 | 0.01239012 | 0.01239012 | 0.01353482 | 0.01353482 | 0.01353482 | 0.01353482 | 0.01353482 | 0.01353482 | 0.01353482 | 0.01353482 | 0.01353482 | 0.01353482 | 0.01353482 | 0.01353482 | 0.01353482 | 0.01353482 | 0.01353482 | 0.01353482 | 0.01353482 | 0.01353482 | 0.01353482 | 0.01353482 | 0.01353482 | 0.01353482 | 0.01353482 | 0.01353482 | 0.01353482 | 0.01353482 | 0.01353482 | 0.01353482 | 0.01353482 | 0.01353482 | 0.01353482 | 0.01353482 | 0.01353482 | 0.01353482 | 0.01353482 | 0.01353482 | 0.01353482 | 0.01353482 | 0.01353482 | 0.01353482 | 0.01353482 | 0.01353482 | 0.01353482 | 0.01239012 | 0.01239012 | 0.006106201 | 0.006106201 | 0.00460763 | 0.003262384 | 0 | 0 | 0 | 0 | 0 | 0.007428623 | 0.008966463
1548 | 420.0275 | 0.001050252 | -10 | 764 | -784 | 0 | 0 | 0 | 0.005657882 | 0.007156452 | 0.007156452 | 0.007156452 | 0.008671537 | 0.008671537 | 0.01344037 | 0.01344037 | 0.01458508 | 0.01458508 | 0.01458508 | 0.01458508 | 0.01458508 | 0.01458508 | 0.01458508 | 0.01458508 | 0.01458508 | 0.01458508 | 0.01458508 | 0.01458508 | 0.01458508 | 0.01458508 | 0.01458508 | 0.01458508 | 0.01458508 | 0.01458508 | 0.01458508 | 0.01458508 | 0.01458508 | 0.01458508 | 0.01458508 | 0.01458508 | 0.01458508 | 0.01458508 | 0.01458508 | 0.01458508 | 0.01458508 | 0.01458508 | 0.01458508 | 0.01458508 | 0.01458508 | 0.01458508 | 0.01458508 | 0.01458508 | 0.01458508 | 0.01458508 | 0.01458508 | 0.01458508 | 0.01458508 | 0.01458508 | 0.01458508 | 0.01344037 | 0.01344037 | 0.007156452 | 0.007156452 | 0.005657882 | 0.004312635 | 0.001050252 | 0 | 0 | 0 | 0 | 0.007428623 | 0.010585
1600 | 385.196 | 0.0009631579 | 0 | 800 | -800 | 0 | 0 | 0 | 0.006621039 | 0.00811961 | 0.00811961 | 0.00811961 | 0.009634695 | 0.009634695 | 0.01440353 | 0.01440353 | 0.01554823 | 0.01554823 | 0.01554823 | 0.01554823 | 0.01554823 | 0.01554823 | 0.01554823 | 0.01554823 | 0.01554823 | 0.01554823 | 0.01554823 | 0.01554823 | 0.01554823 | 0.01554823 | 0.01554823 | 0.01554823 | 0.01554823 | 0.01554823 | 0.01554823 | 0.01554823 | 0.01554823 | 0.01554823 | 0.01554823 | 0.01554823 | 0.01554823 | 0.01554823 | 0.01554823 | 0.01554823 | 0.01554823 | 0.01554823 | 0.01554823 | 0.01554823 | 0.01554823 | 0.01554823 | 0.01554823 | 0.01554823 | 0.01554823 | 0.01554823 | 0.01554823 | 0.01554823 | 0.01554823 | 0.01554823 | 0.01554823 | 0.01440353 | 0.01440353 | 0.00811961 | 0.00811961 | 0.006621039 | 0.005275793 | 0.00201341 | 0.0009631579 | 0 | 0 | 0 | 0.00809266 | 0.0140002
1591 | 377.3724 | 0.0009435954 | 10 | 805.5 | -785.5 | 0 | 0 | 0 | 0.007564635 | 0.009063206 | 0.009063206 | 0.009063206 | 0.01057829 | 0.01057829 | 0.01534712 | 0.01534712 | 0.01649183 | 0.01649183 | 0.01649183 | 0.01649183 | 0.01649183 | 0.01649183 | 0.01649183 | 0.01649183 | 0.01649183 | 0.01649183 | 0.01649183 | 0.01649183 | 0.01649183 | 0.01649183 | 0.01649183 | 0.01649183 | 0.01649183 | 0.01649183 | 0.01649183 | 0.01649183 | 0.01649183 | 0.01649183 | 0.01649183 | 0.01649183 | 0.01649183 | 0.01649183 | 0.01649183 | 0.01649183 | 0.01649183 | 0.01649183 | 0.01649183 | 0.01649183 | 0.01649183 | 0.01649183 | 0.01649183 | 0.01649183 | 0.01649183 | 0.01649183 | 0.01649183 | 0.01649183 | 0.01649183 | 0.01649183 | 0.01649183 | 0.01534712 | 0.01534712 | 0.009063206 | 0.009063206 | 0.007564635 | 0.006219389 | 0.002957005 | 0.001906753 | 0.0009435954 | 0 | 0 | 0.007428623 | 0.01421639
1565 | 426.0964 | 0.001065427 | 20 | 802.5 | -762.5 | 0 | 0 | 0 | 0.007564635 | 0.01012863 | 0.01012863 | 0.01012863 | 0.01164372 | 0.01164372 | 0.01641255 | 0.01641255 | 0.01755725 | 0.01755725 | 0.01755725 | 0.01755725 | 0.01755725 | 0.01755725 | 0.01755725 | 0.01755725 | 0.01755725 | 0.01755725 | 0.01755725 | 0.01755725 | 0.01755725 | 0.01755725 | 0.01755725 | 0.01755725 | 0.01755725 | 0.01755725 | 0.01755725 | 0.01755725 | 0.01755725 | 0.01755725 | 0.01755725 | 0.01755725 | 0.01755725 | 0.01755725 | 0.01755725 | 0.01755725 | 0.01755725 | 0.01755725 | 0.01755725 | 0.01755725 | 0.01755725 | 0.01755725 | 0.01755725 | 0.01755725 | 0.01755725 | 0.01755725 | 0.01755725 | 0.01755725 | 0.01755725 | 0.01755725 | 0.01755725 | 0.01641255 | 0.01641255 | 0.01012863 | 0.01012863 | 0.008630061 | 0.007284815 | 0.004022432 | 0.00297218 | 0.002009022 | 0 | 0 | 0.007428623 | 0.01409847
1565 | 392.9809 | 0.0009826234 | 30 | 812.5 | -752.5 | 0 | 0 | 0 | 0.007564635 | 0.01111126 | 0.01111126 | 0.01111126 | 0.01262634 | 0.01262634 | 0.01739517 | 0.01739517 | 0.01853988 | 0.01853988 | 0.01853988 | 0.01853988 | 0.01853988 | 0.01853988 | 0.01853988 | 0.01853988 | 0.01853988 | 0.01853988 | 0.01853988 | 0.01853988 | 0.01853988 | 0.01853988 | 0.01853988 | 0.01853988 | 0.01853988 | 0.01853988 | 0.01853988 | 0.01853988 | 0.01853988 | 0.01853988 | 0.01853988 | 0.01853988 | 0.01853988 | 0.01853988 | 0.01853988 | 0.01853988 | 0.01853988 | 0.01853988 | 0.01853988 | 0.01853988 | 0.01853988 | 0.01853988 | 0.01853988 | 0.01853988 | 0.01853988 | 0.01853988 | 0.01853988 | 0.01853988 | 0.01853988 | 0.01853988 | 0.01853988 | 0.01739517 | 0.01739517 | 0.01111126 | 0.01111126 | 0.009612685 | 0.008267439 | 0.005005055 | 0.003954803 | 0.002991645 | 0 | 0 | 0.007428623 | 0.01449153
1561 | 309.9144 | 0.000774921 | 40 | 820.5 | -740.5 | 0 | 0 | 0 | 0.007564635 | 0.01111126 | 0.01188618 | 0.01188618 | 0.01340126 | 0.01340126 | 0.01817009 | 0.01817009 | 0.0193148 | 0.0193148 | 0.0193148 | 0.0193148 | 0.0193148 | 0.0193148 | 0.0193148 | 0.0193148 | 0.0193148 | 0.0193148 | 0.0193148 | 0.0193148 | 0.0193148 | 0.0193148 | 0.0193148 | 0.0193148 | 0.0193148 | 0.0193148 | 0.0193148 | 0.0193148 | 0.0193148 | 0.0193148 | 0.0193148 | 0.0193148 | 0.0193148 | 0.0193148 | 0.0193148 | 0.0193148 | 0.0193148 | 0.0193148 | 0.0193148 | 0.0193148 | 0.0193148 | 0.0193148 | 0.0193148 | 0.0193148 | 0.0193148 | 0.0193148 | 0.0193148 | 0.0193148 | 0.0193148 | 0.0193148 | 0.0193148 | 0.01817009 | 0.01817009 | 0.01188618 | 0.01188618 | 0.01038761 | 0.00904236 | 0.005779976 | 0.004729724 | 0.003766566 | 0 | 0 | 0.007428623 | 0.01478766
1561 | 278.558 | 0.0006965165 | 30 | 810.5 | -750.5 | 0 | 0 | 0 | 0.007564635 | 0.01180777 | 0.01258269 | 0.01258269 | 0.01409778 | 0.01409778 | 0.01886661 | 0.01886661 | 0.02001132 | 0.02001132 | 0.02001132 | 0.02001132 | 0.02001132 | 0.02001132 | 0.02001132 | 0.02001132 | 0.02001132 | 0.02001132 | 0.02001132 | 0.02001132 | 0.02001132 | 0.02001132 | 0.02001132 | 0.02001132 | 0.02001132 | 0.02001132 | 0.02001132 | 0.02001132 | 0.02001132 | 0.02001132 | 0.02001132 | 0.02001132 | 0.02001132 | 0.02001132 | 0.02001132 | 0.02001132 | 0.02001132 | 0.02001132 | 0.02001132 | 0.02001132 | 0.02001132 | 0.02001132 | 0.02001132 | 0.02001132 | 0.02001132 | 0.02001132 | 0.02001132 | 0.02001132 | 0.02001132 | 0.02001132 | 0.02001132 | 0.01886661 | 0.01886661 | 0.01258269 | 0.01258269 | 0.01108412 | 0.009738876 | 0.006476492 | 0.005426241 | 0.004463083 | 0 | 0 | 0.007428623 | 0.01441292
1561 | 278.765 | 0.0006970338 | 20 | 800.5 | -760.5 | 0 | 0 | 0 | 0.007564635 | 0.01250481 | 0.01327973 | 0.01327973 | 0.01479481 | 0.01479481 | 0.01956364 | 0.01956364 | 0.02070835 | 0.02070835 | 0.02070835 | 0.02070835 | 0.02070835 | 0.02070835 | 0.02070835 | 0.02070835 | 0.02070835 | 0.02070835 | 0.02070835 | 0.02070835 | 0.02070835 | 0.02070835 | 0.02070835 | 0.02070835 | 0.02070835 | 0.02070835 | 0.02070835 | 0.02070835 | 0.02070835 | 0.02070835 | 0.02070835 | 0.02070835 | 0.02070835 | 0.02070835 | 0.02070835 | 0.02070835 | 0.02070835 | 0.02070835 | 0.02070835 | 0.02070835 | 0.02070835 | 0.02070835 | 0.02070835 | 0.02070835 | 0.02070835 | 0.02070835 | 0.02070835 | 0.02070835 | 0.02070835 | 0.02070835 | 0.02070835 | 0.01956364 | 0.01956364 | 0.01327973 | 0.01327973 | 0.01178116 | 0.01043591 | 0.007173526 | 0.006123275 | 0.004463083 | 0 | 0 | 0.007428623 | 0.01401986
1561 | 281.9873 | 0.000705091 | 10 | 790.5 | -770.5 | 0 | 0 | 0 | 0.007564635 | 0.0132099 | 0.01398482 | 0.01398482 | 0.0154999 | 0.0154999 | 0.02026873 | 0.02026873 | 0.02141344 | 0.02141344 | 0.02141344 | 0.02141344 | 0.02141344 | 0.02141344 | 0.02141344 | 0.02141344 | 0.02141344 | 0.02141344 | 0.02141344 | 0.02141344 | 0.02141344 | 0.02141344 | 0.02141344 | 0.02141344 | 0.02141344 | 0.02141344 | 0.02141344 | 0.02141344 | 0.02141344 | 0.02141344 | 0.02141344 | 0.02141344 | 0.02141344 | 0.02141344 | 0.02141344 | 0.02141344 | 0.02141344 | 0.02141344 | 0.02141344 | 0.02141344 | 0.02141344 | 0.02141344 | 0.02141344 | 0.02141344 | 0.02141344 | 0.02141344 | 0.02141344 | 0.02141344 | 0.02141344 | 0.02141344 | 0.02141344 | 0.02026873 | 0.02026873 | 0.01398482 | 0.01398482 | 0.01248625 | 0.011141 | 0.007878617 | 0.006828366 | 0.004463083 | 0 | 0 | 0.007691377 | 0.0136268
1561 | 280.9825 | 0.0007025786 | 0 | 780.5 | -780.5 | 0 | 0 | 0 | 0.008267213 | 0.01391248 | 0.0146874 | 0.0146874 | 0.01620248 | 0.01620248 | 0.02097131 | 0.02097131 | 0.02211602 | 0.02211602 | 0.02211602 | 0.02211602 | 0.02211602 | 0.02211602 | 0.02211602 | 0.02211602 | 0.02211602 | 0.02211602 | 0.02211602 | 0.02211602 | 0.02211602 | 0.02211602 | 0.02211602 | 0.02211602 | 0.02211602 | 0.02211602 | 0.02211602 | 0.02211602 | 0.02211602 | 0.02211602 | 0.02211602 | 0.02211602 | 0.02211602 | 0.02211602 | 0.02211602 | 0.02211602 | 0.02211602 | 0.02211602 | 0.02211602 | 0.02211602 | 0.02211602 | 0.02211602 | 0.02211602 | 0.02211602 | 0.02211602 | 0.02211602 | 0.02211602 | 0.02211602 | 0.02211602 | 0.02211602 | 0.02211602 | 0.02097131 | 0.02097131 | 0.0146874 | 0.0146874 | 0.01318883 | 0.01184358 | 0.008581196 | 0.007530944 | 0.004463083 | 0 | 0 | 0.007981392 | 0.01259957
1534 | 262.5058 | 0.0006563788 | -10 | 757 | -777 | 0 | 0 | 0 | 0.008923592 | 0.01456885 | 0.01534378 | 0.01534378 | 0.01685886 | 0.01685886 | 0.02162769 | 0.02162769 | 0.0227724 | 0.0227724 | 0.0227724 | 0.0227724 | 0.0227724 | 0.0227724 | 0.0227724 | 0.0227724 | 0.0227724 | 0.0227724 | 0.0227724 | 0.0227724 | 0.0227724 | 0.0227724 | 0.0227724 | 0.0227724 | 0.0227724 | 0.0227724 | 0.0227724 | 0.0227724 | 0.0227724 | 0.0227724 | 0.0227724 | 0.0227724 | 0.0227724 | 0.0227724 | 0.0227724 | 0.0227724 | 0.0227724 | 0.0227724 | 0.0227724 | 0.0227724 | 0.0227724 | 0.0227724 | 0.0227724 | 0.0227724 | 0.0227724 | 0.0227724 | 0.0227724 | 0.0227724 | 0.0227724 | 0.0227724 | 0.0227724 | 0.02162769 | 0.02162769 | 0.01534378 | 0.01534378 | 0.0138452 | 0.01249996 | 0.009237575 | 0.007530944 | 0.004463083 | 0 | 0 | 0.007879886 | 0.0100489
1534 | 345.0127 | 0.000862682 | -20 | 747 | -787 | 0 | 0 | 0 | 0.009786274 | 0.01543154 | 0.01620646 | 0.01620646 | 0.01772154 | 0.01772154 | 0.02249037 | 0.02249037 | 0.02363508 | 0.02363508 | 0.02363508 | 0.02363508 | 0.02363508 | 0.02363508 | 0.02363508 | 0.02363508 | 0.02363508 | 0.02363508 | 0.02363508 | 0.02363508 | 0.02363508 | 0.02363508 | 0.02363508 | 0.02363508 | 0.02363508 | 0.02363508 | 0.02363508 | 0.02363508 | 0.02363508 | 0.02363508 | 0.02363508 | 0.02363508 | 0.02363508 | 0.02363508 | 0.02363508 | 0.02363508 | 0.02363508 | 0.02363508 | 0.02363508 | 0.02363508 | 0.02363508 | 0.02363508 | 0.02363508 | 0.02363508 | 0.02363508 | 0.02363508 | 0.02363508 | 0.02363508 | 0.02363508 | 0.02363508 | 0.02363508 | 0.02249037 | 0.02249037 | 0.01620646 | 0.01620646 | 0.01470789 | 0.01336264 | 0.009237575 | 0.007530944 | 0.004463083 | 0 | 0 | 0.008169902 | 0.009545443
1534 | 340.6257 | 0.0008517126 | -30 | 737 | -797 | 0 | 0 | 0 | 0.01063799 | 0.01628325 | 0.01705817 | 0.01705817 | 0.01857326 | 0.01857326 | 0.02334209 | 0.02334209 | 0.02448679 | 0.02448679 | 0.02448679 | 0.02448679 | 0.02448679 | 0.02448679 | 0.02448679 | 0.02448679 | 0.02448679 | 0.02448679 | 0.02448679 | 0.02448679 | 0.02448679 | 0.02448679 | 0.02448679 | 0.02448679 | 0.02448679 | 0.02448679 | 0.02448679 | 0.02448679 | 0.02448679 | 0.02448679 | 0.02448679 | 0.02448679 | 0.02448679 | 0.02448679 | 0.02448679 | 0.02448679 | 0.02448679 | 0.02448679 | 0.02448679 | 0.02448679 | 0.02448679 | 0.02448679 | 0.02448679 | 0.02448679 | 0.02448679 | 0.02448679 | 0.02448679 | 0.02448679 | 0.02448679 | 0.02448679 | 0.02448679 | 0.02334209 | 0.02334209 | 0.01705817 | 0.01705817 | 0.0155596 | 0.01421435 | 0.009237575 | 0.007530944 | 0.004463083 | 0 | 0 | 0.01007121 | 0.009041982
1534 | 297.2611 | 0.0007432823 | -40 | 727 | -807 | 0 | 0 | 0.0007432823 | 0.01138127 | 0.01702653 | 0.01780145 | 0.01780145 | 0.01931654 | 0.01931654 | 0.02408537 | 0.02408537 | 0.02523008 | 0.02523008 | 0.02523008 | 0.02523008 | 0.02523008 | 0.02523008 | 0.02523008 | 0.02523008 | 0.02523008 | 0.02523008 | 0.02523008 | 0.02523008 | 0.02523008 | 0.02523008 | 0.02523008 | 0.02523008 | 0.02523008 | 0.02523008 | 0.02523008 | 0.02523008 | 0.02523008 | 0.02523008 | 0.02523008 | 0.02523008 | 0.02523008 | 0.02523008 | 0.02523008 | 0.02523008 | 0.02523008 | 0.02523008 | 0.02523008 | 0.02523008 | 0.02523008 | 0.02523008 | 0.02523008 | 0.02523008 | 0.02523008 | 0.02523008 | 0.02523008 | 0.02523008 | 0.02523008 | 0.02523008 | 0.02523008 | 0.02408537 | 0.02408537 | 0.01780145 | 0.01780145 | 0.01630288 | 0.01495764 | 0.009237575 | 0.007530944 | 0.004463083 | 0 | 0 | 0.01218396 | 0.008494223
1534 | 300.6323 | 0.0007517118 | -30 | 737 | -797 | 0 | 0 | 0.0007432823 | 0.01213298 | 0.01777824 | 0.01855316 | 0.01855316 | 0.02006825 | 0.02006825 | 0.02483708 | 0.02483708 | 0.02598179 | 0.02598179 | 0.02598179 | 0.02598179 | 0.02598179 | 0.02598179 | 0.02598179 | 0.02598179 | 0.02598179 | 0.02598179 | 0.02598179 | 0.02598179 | 0.02598179 | 0.02598179 | 0.02598179 | 0.02598179 | 0.02598179 | 0.02598179 | 0.02598179 | 0.02598179 | 0.02598179 | 0.02598179 | 0.02598179 | 0.02598179 | 0.02598179 | 0.02598179 | 0.02598179 | 0.02598179 | 0.02598179 | 0.02598179 | 0.02598179 | 0.02598179 | 0.02598179 | 0.02598179 | 0.02598179 | 0.02598179 | 0.02598179 | 0.02598179 | 0.02598179 | 0.02598179 | 0.02598179 | 0.02598179 | 0.02598179 | 0.02483708 | 0.02483708 | 0.01855316 | 0.01855316 | 0.01705459 | 0.01570935 | 0.009237575 | 0.007530944 | 0.004463083 | 0 | 0 | 0.01007121 | 0.009041982
1534 | 294.261 | 0.0007357806 | -20 | 747 | -787 | 0 | 0 | 0.0007432823 | 0.01286876 | 0.01851402 | 0.01928894 | 0.01928894 | 0.02080403 | 0.02080403 | 0.02557286 | 0.02557286 | 0.02671757 | 0.02671757 | 0.02671757 | 0.02671757 | 0.02671757 | 0.02671757 | 0.02671757 | 0.02671757 | 0.02671757 | 0.02671757 | 0.02671757 | 0.02671757 | 0.02671757 | 0.02671757 | 0.02671757 | 0.02671757 | 0.02671757 | 0.02671757 | 0.02671757 | 0.02671757 | 0.02671757 | 0.02671757 | 0.02671757 | 0.02671757 | 0.02671757 | 0.02671757 | 0.02671757 | 0.02671757 | 0.02671757 | 0.02671757 | 0.02671757 | 0.02671757 | 0.02671757 | 0.02671757 | 0.02671757 | 0.02671757 | 0.02671757 | 0.02671757 | 0.02671757 | 0.02671757 | 0.02671757 | 0.02671757 | 0.02671757 | 0.02557286 | 0.02557286 | 0.01928894 | 0.01928894 | 0.01779037 | 0.01644513 | 0.009237575 | 0.007530944 | 0.004463083 | 0 | 0 | 0.008169902 | 0.009545443
1534 | 300.7663 | 0.0007520469 | -10 | 757 | -777 | 0 | 0 | 0.0007432823 | 0.01362081 | 0.01926607 | 0.02004099 | 0.02004099 | 0.02155608 | 0.02155608 | 0.02632491 | 0.02632491 | 0.02746961 | 0.02746961 | 0.02746961 | 0.02746961 | 0.02746961 | 0.02746961 | 0.02746961 | 0.02746961 | 0.02746961 | 0.02746961 | 0.02746961 | 0.02746961 | 0.02746961 | 0.02746961 | 0.02746961 | 0.02746961 | 0.02746961 | 0.02746961 | 0.02746961 | 0.02746961 | 0.02746961 | 0.02746961 | 0.02746961 | 0.02746961 | 0.02746961 | 0.02746961 | 0.02746961 | 0.02746961 | 0.02746961 | 0.02746961 | 0.02746961 | 0.02746961 | 0.02746961 | 0.02746961 | 0.02746961 | 0.02746961 | 0.02746961 | 0.02746961 | 0.02746961 | 0.02746961 | 0.02746961 | 0.02746961 | 0.02746961 | 0.02632491 | 0.02632491 | 0.02004099 | 0.02004099 | 0.01854242 | 0.01719717 | 0.009989622 | 0.007530944 | 0.004463083 | 0 | 0 | 0.007879886 | 0.0100489
1534 | 319.6572 | 0.0007992823 | 0 | 767 | -767 | 0 | 0 | 0.0007432823 | 0.01362081 | 0.02006535 | 0.02084027 | 0.02084027 | 0.02235536 | 0.02235536 | 0.02712419 | 0.02712419 | 0.0282689 | 0.0282689 | 0.0282689 | 0.0282689 | 0.0282689 | 0.0282689 | 0.0282689 | 0.0282689 | 0.0282689 | 0.0282689 | 0.0282689 | 0.0282689 | 0.0282689 | 0.0282689 | 0.0282689 | 0.0282689 | 0.0282689 | 0.0282689 | 0.0282689 | 0.0282689 | 0.0282689 | 0.0282689 | 0.0282689 | 0.0282689 | 0.0282689 | 0.0282689 | 0.0282689 | 0.0282689 | 0.0282689 | 0.0282689 | 0.0282689 | 0.0282689 | 0.0282689 | 0.0282689 | 0.0282689 | 0.0282689 | 0.0282689 | 0.0282689 | 0.0282689 | 0.0282689 | 0.0282689 | 0.0282689 | 0.0282689 | 0.02712419 | 0.02712419 | 0.02084027 | 0.02084027 | 0.0193417 | 0.01799646 | 0.0107889 | 0.007530944 | 0.004463083 | 0 | 0 | 0.007589871 | 0.01177221
1534 | 368.9187 | 0.0009224574 | 10 | 777 | -757 | 0 | 0 | 0.0007432823 | 0.01362081 | 0.02098781 | 0.02176273 | 0.02176273 | 0.02327782 | 0.02327782 | 0.02804665 | 0.02804665 | 0.02919135 | 0.02919135 | 0.02919135 | 0.02919135 | 0.02919135 | 0.02919135 | 0.02919135 | 0.02919135 | 0.02919135 | 0.02919135 | 0.02919135 | 0.02919135 | 0.02919135 | 0.02919135 | 0.02919135 | 0.02919135 | 0.02919135 | 0.02919135 | 0.02919135 | 0.02919135 | 0.02919135 | 0.02919135 | 0.02919135 | 0.02919135 | 0.02919135 | 0.02919135 | 0.02919135 | 0.02919135 | 0.02919135 | 0.02919135 | 0.02919135 | 0.02919135 | 0.02919135 | 0.02919135 | 0.02919135 | 0.02919135 | 0.02919135 | 0.02919135 | 0.02919135 | 0.02919135 | 0.02919135 | 0.02919135 | 0.02919135 | 0.02804665 | 0.02804665 | 0.02176273 | 0.02176273 | 0.02026416 | 0.01891891 | 0.01171136 | 0.008453402 | 0.004463083 | 0 | 0 | 0.007428623 | 0.01446965
1534 | 316.7779 | 0.0007920827 | 20 | 787 | -747 | 0 | 0 | 0.0007432823 | 0.01362081 | 0.02098781 | 0.02255481 | 0.02255481 | 0.0240699 | 0.0240699 | 0.02883873 | 0.02883873 | 0.02998344 | 0.02998344 | 0.02998344 | 0.02998344 | 0.02998344 | 0.02998344 | 0.02998344 | 0.02998344 | 0.02998344 | 0.02998344 | 0.02998344 | 0.02998344 | 0.02998344 | 0.02998344 | 0.02998344 | 0.02998344 | 0.02998344 | 0.02998344 | 0.02998344 | 0.02998344 | 0.02998344 | 0.02998344 | 0.02998344 | 0.02998344 | 0.02998344 | 0.02998344 | 0.02998344 | 0.02998344 | 0.02998344 | 0.02998344 | 0.02998344 | 0.02998344 | 0.02998344 | 0.02998344 | 0.02998344 | 0.02998344 | 0.02998344 | 0.02998344 | 0.02998344 | 0.02998344 | 0.02998344 | 0.02998344 | 0.02998344 | 0.02883873 | 0.02883873 | 0.02255481 | 0.02255481 | 0.02105624 | 0.019711 | 0.01250344 | 0.009245484 | 0.004463083 | 0 | 0 | 0.007428623 | 0.01716709
1534 | 324.4179 | 0.0008111862 | 30 | 797 | -737 | 0 | 0 | 0.0007432823 | 0.01362081 | 0.02098781 | 0.023366 | 0.023366 | 0.02488109 | 0.02488109 | 0.02964992 | 0.02964992 | 0.03079462 | 0.03079462 | 0.03079462 | 0.03079462 | 0.03079462 | 0.03079462 | 0.03079462 | 0.03079462 | 0.03079462 | 0.03079462 | 0.03079462 | 0.03079462 | 0.03079462 | 0.03079462 | 0.03079462 | 0.03079462 | 0.03079462 | 0.03079462 | 0.03079462 | 0.03079462 | 0.03079462 | 0.03079462 | 0.03079462 | 0.03079462 | 0.03079462 | 0.03079462 | 0.03079462 | 0.03079462 | 0.03079462 | 0.03079462 | 0.03079462 | 0.03079462 | 0.03079462 | 0.03079462 | 0.03079462 | 0.03079462 | 0.03079462 | 0.03079462 | 0.03079462 | 0.03079462 | 0.03079462 | 0.03079462 | 0.03079462 | 0.02964992 | 0.02964992 | 0.023366 | 0.023366 | 0.02186743 | 0.02052218 | 0.01331463 | 0.01005667 | 0.004463083 | 0 | 0 | 0.007428623 | 0.01855785
1534 | 319.4549 | 0.0007987765 | 40 | 807 | -727 | 0 | 0 | 0.0007432823 | 0.01362081 | 0.02098781 | 0.02416478 | 0.02416478 | 0.02567986 | 0.02567986 | 0.03044869 | 0.03044869 | 0.0315934 | 0.0315934 | 0.0315934 | 0.0315934 | 0.0315934 | 0.0315934 | 0.0315934 | 0.0315934 | 0.0315934 | 0.0315934 | 0.0315934 | 0.0315934 | 0.0315934 | 0.0315934 | 0.0315934 | 0.0315934 | 0.0315934 | 0.0315934 | 0.0315934 | 0.0315934 | 0.0315934 | 0.0315934 | 0.0315934 | 0.0315934 | 0.0315934 | 0.0315934 | 0.0315934 | 0.0315934 | 0.0315934 | 0.0315934 | 0.0315934 | 0.0315934 | 0.0315934 | 0.0315934 | 0.0315934 | 0.0315934 | 0.0315934 | 0.0315934 | 0.0315934 | 0.0315934 | 0.0315934 | 0.0315934 | 0.0315934 | 0.03044869 | 0.03044869 | 0.02416478 | 0.02416478 | 0.02266621 | 0.02132096 | 0.01411341 | 0.01085545 | 0.005261859 | 0 | 0 | 0.006990881 | 0.01977715
1534 | 320.9751 | 0.0008025776 | 30 | 797 | -737 | 0 | 0 | 0.0007432823 | 0.01362081 | 0.02098781 | 0.02496735 | 0.02496735 | 0.02648244 | 0.02648244 | 0.03125127 | 0.03125127 | 0.03239598 | 0.03239598 | 0.03239598 | 0.03239598 | 0.03239598 | 0.03239598 | 0.03239598 | 0.03239598 | 0.03239598 | 0.03239598 | 0.03239598 | 0.03239598 | 0.03239598 | 0.03239598 | 0.03239598 | 0.03239598 | 0.03239598 | 0.03239598 | 0.03239598 | 0.03239598 | 0.03239598 | 0.03239598 | 0.03239598 | 0.03239598 | 0.03239598 | 0.03239598 | 0.03239598 | 0.03239598 | 0.03239598 | 0.03239598 | 0.03239598 | 0.03239598 | 0.03239598 | 0.03239598 | 0.03239598 | 0.03239598 | 0.03239598 | 0.03239598 | 0.03239598 | 0.03239598 | 0.03239598 | 0.03239598 | 0.03239598 | 0.03125127 | 0.03125127 | 0.02496735 | 0.02496735 | 0.02346878 | 0.02212354 | 0.01491598 | 0.01165802 | 0.005261859 | 0 | 0 | 0.007428623 | 0.01855785
1527 | 461.9452 | 0.001155064 | 20 | 783.5 | -743.5 | 0 | 0 | 0.0007432823 | 0.01362081 | 0.02098781 | 0.02612242 | 0.02612242 | 0.0276375 | 0.0276375 | 0.03240634 | 0.03240634 | 0.03355104 | 0.03355104 | 0.03355104 | 0.03355104 | 0.03355104 | 0.03355104 | 0.03355104 | 0.03355104 | 0.03355104 | 0.03355104 | 0.03355104 | 0.03355104 | 0.03355104 | 0.03355104 | 0.03355104 | 0.03355104 | 0.03355104 | 0.03355104 | 0.03355104 | 0.03355104 | 0.03355104 | 0.03355104 | 0.03355104 | 0.03355104 | 0.03355104 | 0.03355104 | 0.03355104 | 0.03355104 | 0.03355104 | 0.03355104 | 0.03355104 | 0.03355104 | 0.03355104 | 0.03355104 | 0.03355104 | 0.03355104 | 0.03355104 | 0.03355104 | 0.03355104 | 0.03355104 | 0.03355104 | 0.03355104 | 0.03355104 | 0.03240634 | 0.03240634 | 0.02612242 | 0.02612242 | 0.02462385 | 0.0232786 | 0.01607105 | 0.01281309 | 0.005261859 | 0 | 0 | 0.007428623 | 0.01622299
1524 | 548.6436 | 0.001371848 | 10 | 772 | -752 | 0 | 0 | 0.0007432823 | 0.01362081 | 0.02235966 | 0.02749427 | 0.02749427 | 0.02900935 | 0.02900935 | 0.03377818 | 0.03377818 | 0.03492289 | 0.03492289 | 0.03492289 | 0.03492289 | 0.03492289 | 0.03492289 | 0.03492289 | 0.03492289 | 0.03492289 | 0.03492289 | 0.03492289 | 0.03492289 | 0.03492289 | 0.03492289 | 0.03492289 | 0.03492289 | 0.03492289 | 0.03492289 | 0.03492289 | 0.03492289 | 0.03492289 | 0.03492289 | 0.03492289 | 0.03492289 | 0.03492289 | 0.03492289 | 0.03492289 | 0.03492289 | 0.03492289 | 0.03492289 | 0.03492289 | 0.03492289 | 0.03492289 | 0.03492289 | 0.03492289 | 0.03492289 | 0.03492289 | 0.03492289 | 0.03492289 | 0.03492289 | 0.03492289 | 0.03492289 | 0.03492289 | 0.03377818 | 0.03377818 | 0.02749427 | 0.02749427 | 0.0259957 | 0.02465045 | 0.0174429 | 0.01281309 | 0.005261859 | 0 | 0 | 0.007428623 | 0.01312093
1534 | 623.1782 | 0.001558217 | 0 | 767 | -767 | 0 | 0 | 0.0007432823 | 0.01362081 | 0.02391788 | 0.02905248 | 0.02905248 | 0.03056757 | 0.03056757 | 0.0353364 | 0.0353364 | 0.03648111 | 0.03648111 | 0.03648111 | 0.03648111 | 0.03648111 | 0.03648111 | 0.03648111 | 0.03648111 | 0.03648111 | 0.03648111 | 0.03648111 | 0.03648111 | 0.03648111 | 0.03648111 | 0.03648111 | 0.03648111 | 0.03648111 | 0.03648111 | 0.03648111 | 0.03648111 | 0.03648111 | 0.03648111 | 0.03648111 | 0.03648111 | 0.03648111 | 0.03648111 | 0.03648111 | 0.03648111 | 0.03648111 | 0.03648111 | 0.03648111 | 0.03648111 | 0.03648111 | 0.03648111 | 0.03648111 | 0.03648111 | 0.03648111 | 0.03648111 | 0.03648111 | 0.03648111 | 0.03648111 | 0.03648111 | 0.03648111 | 0.0353364 | 0.0353364 | 0.02905248 | 0.02905248 | 0.02755391 | 0.02620867 | 0.01900111 | 0.01281309 | 0.005261859 | 0 | 0 | 0.008497052 | 0.01177221
1511 | 545.1888 | 0.00136321 | -10 | 745.5 | -765.5 | 0 | 0 | 0.0007432823 | 0.01362081 | 0.02528109 | 0.03041569 | 0.03041569 | 0.03193078 | 0.03193078 | 0.03669961 | 0.03669961 | 0.03784432 | 0.03784432 | 0.03784432 | 0.03784432 | 0.03784432 | 0.03784432 | 0.03784432 | 0.03784432 | 0.03784432 | 0.03784432 | 0.03784432 | 0.03784432 | 0.03784432 | 0.03784432 | 0.03784432 | 0.03784432 | 0.03784432 | 0.03784432 | 0.03784432 | 0.03784432 | 0.03784432 | 0.03784432 | 0.03784432 | 0.03784432 | 0.03784432 | 0.03784432 | 0.03784432 | 0.03784432 | 0.03784432 | 0.03784432 | 0.03784432 | 0.03784432 | 0.03784432 | 0.03784432 | 0.03784432 | 0.03784432 | 0.03784432 | 0.03784432 | 0.03784432 | 0.03784432 | 0.03784432 | 0.03784432 | 0.03784432 | 0.03669961 | 0.03669961 | 0.03041569 | 0.03041569 | 0.02891712 | 0.02757188 | 0.01900111 | 0.01281309 | 0.005261859 | 0 | 0 | 0.008208806 | 0.009469924
1511 | 554.1755 | 0.00138568 | -20 | 735.5 | -775.5 | 0 | 0 | 0.0007432823 | 0.01500649 | 0.02666677 | 0.03180137 | 0.03180137 | 0.03331646 | 0.03331646 | 0.03808529 | 0.03808529 | 0.03923 | 0.03923 | 0.03923 | 0.03923 | 0.03923 | 0.03923 | 0.03923 | 0.03923 | 0.03923 | 0.03923 | 0.03923 | 0.03923 | 0.03923 | 0.03923 | 0.03923 | 0.03923 | 0.03923 | 0.03923 | 0.03923 | 0.03923 | 0.03923 | 0.03923 | 0.03923 | 0.03923 | 0.03923 | 0.03923 | 0.03923 | 0.03923 | 0.03923 | 0.03923 | 0.03923 | 0.03923 | 0.03923 | 0.03923 | 0.03923 | 0.03923 | 0.03923 | 0.03923 | 0.03923 | 0.03923 | 0.03923 | 0.03923 | 0.03923 | 0.03808529 | 0.03808529 | 0.03180137 | 0.03180137 | 0.0303028 | 0.02895756 | 0.01900111 | 0.01281309 | 0.005261859 | 0 | 0 | 0.01013044 | 0.008966463
1510 | 427.2197 | 0.001068235 | -30 | 725 | -785 | 0 | 0 | 0.0007432823 | 0.01607472 | 0.027735 | 0.03286961 | 0.03286961 | 0.03438469 | 0.03438469 | 0.03915353 | 0.03915353 | 0.04029823 | 0.04029823 | 0.04029823 | 0.04029823 | 0.04029823 | 0.04029823 | 0.04029823 | 0.04029823 | 0.04029823 | 0.04029823 | 0.04029823 | 0.04029823 | 0.04029823 | 0.04029823 | 0.04029823 | 0.04029823 | 0.04029823 | 0.04029823 | 0.04029823 | 0.04029823 | 0.04029823 | 0.04029823 | 0.04029823 | 0.04029823 | 0.04029823 | 0.04029823 | 0.04029823 | 0.04029823 | 0.04029823 | 0.04029823 | 0.04029823 | 0.04029823 | 0.04029823 | 0.04029823 | 0.04029823 | 0.04029823 | 0.04029823 | 0.04029823 | 0.04029823 | 0.04029823 | 0.04029823 | 0.04029823 | 0.04029823 | 0.03915353 | 0.03915353 | 0.03286961 | 0.03286961 | 0.03137104 | 0.03002579 | 0.01900111 | 0.01281309 | 0.005261859 | 0 | 0 | 0.01195599 | 0.008382055
1510 | 440.0735 | 0.001100376 | -40 | 715 | -795 | 0 | 0 | 0.0007432823 | 0.0171751 | 0.02883538 | 0.03396998 | 0.03396998 | 0.03548507 | 0.03548507 | 0.0402539 | 0.0402539 | 0.04139861 | 0.04139861 | 0.04139861 | 0.04139861 | 0.04139861 | 0.04139861 | 0.04139861 | 0.04139861 | 0.04139861 | 0.04139861 | 0.04139861 | 0.04139861 | 0.04139861 | 0.04139861 | 0.04139861 | 0.04139861 | 0.04139861 | 0.04139861 | 0.04139861 | 0.04139861 | 0.04139861 | 0.04139861 | 0.04139861 | 0.04139861 | 0.04139861 | 0.04139861 | 0.04139861 | 0.04139861 | 0.04139861 | 0.04139861 | 0.04139861 | 0.04139861 | 0.04139861 | 0.04139861 | 0.04139861 | 0.04139861 | 0.04139861 | 0.04139861 | 0.04139861 | 0.04139861 | 0.04139861 | 0.04139861 | 0.04139861 | 0.0402539 | 0.0402539 | 0.03396998 | 0.03396998 | 0.03247141 | 0.03002579 | 0.01900111 | 0.01281309 | 0.005261859 | 0 | 0 | 0.01554812 | 0.007821212
1511 | 419.3841 | 0.001048643 | -30 | 725.5 | -785.5 | 0 | 0 | 0.0007432823 | 0.01822374 | 0.02988402 | 0.03501863 | 0.03501863 | 0.03653371 | 0.03653371 | 0.04130254 | 0.04130254 | 0.04244725 | 0.04244725 | 0.04244725 | 0.04244725 | 0.04244725 | 0.04244725 | 0.04244725 | 0.04244725 | 0.04244725 | 0.04244725 | 0.04244725 | 0.04244725 | 0.04244725 | 0.04244725 | 0.04244725 | 0.04244725 | 0.04244725 | 0.04244725 | 0.04244725 | 0.04244725 | 0.04244725 | 0.04244725 | 0.04244725 | 0.04244725 | 0.04244725 | 0.04244725 | 0.04244725 | 0.04244725 | 0.04244725 | 0.04244725 | 0.04244725 | 0.04244725 | 0.04244725 | 0.04244725 | 0.04244725 | 0.04244725 | 0.04244725 | 0.04244725 | 0.04244725 | 0.04244725 | 0.04244725 | 0.04244725 | 0.04244725 | 0.04130254 | 0.04130254 | 0.03501863 | 0.03501863 | 0.03352006 | 0.03107443 | 0.01900111 | 0.01281309 | 0.005261859 | 0 | 0 | 0.01205208 | 0.008410097
1511 | 435.1585 | 0.001088086 | -20 | 735.5 | -775.5 | 0 | 0 | 0.0007432823 | 0.01931183 | 0.0309721 | 0.03610671 | 0.03610671 | 0.0376218 | 0.0376218 | 0.04239063 | 0.04239063 | 0.04353534 | 0.04353534 | 0.04353534 | 0.04353534 | 0.04353534 | 0.04353534 | 0.04353534 | 0.04353534 | 0.04353534 | 0.04353534 | 0.04353534 | 0.04353534 | 0.04353534 | 0.04353534 | 0.04353534 | 0.04353534 | 0.04353534 | 0.04353534 | 0.04353534 | 0.04353534 | 0.04353534 | 0.04353534 | 0.04353534 | 0.04353534 | 0.04353534 | 0.04353534 | 0.04353534 | 0.04353534 | 0.04353534 | 0.04353534 | 0.04353534 | 0.04353534 | 0.04353534 | 0.04353534 | 0.04353534 | 0.04353534 | 0.04353534 | 0.04353534 | 0.04353534 | 0.04353534 | 0.04353534 | 0.04353534 | 0.04353534 | 0.04239063 | 0.04239063 | 0.03610671 | 0.03610671 | 0.03460814 | 0.03216252 | 0.01900111 | 0.01281309 | 0.005261859 | 0 | 0 | 0.01013044 | 0.008998585
1511 | 444.5854 | 0.001111657 | -10 | 745.5 | -765.5 | 0 | 0 | 0.0007432823 | 0.01931183 | 0.03208376 | 0.03721837 | 0.03721837 | 0.03873346 | 0.03873346 | 0.04350229 | 0.04350229 | 0.04464699 | 0.04464699 | 0.04464699 | 0.04464699 | 0.04464699 | 0.04464699 | 0.04464699 | 0.04464699 | 0.04464699 | 0.04464699 | 0.04464699 | 0.04464699 | 0.04464699 | 0.04464699 | 0.04464699 | 0.04464699 | 0.04464699 | 0.04464699 | 0.04464699 | 0.04464699 | 0.04464699 | 0.04464699 | 0.04464699 | 0.04464699 | 0.04464699 | 0.04464699 | 0.04464699 | 0.04464699 | 0.04464699 | 0.04464699 | 0.04464699 | 0.04464699 | 0.04464699 | 0.04464699 | 0.04464699 | 0.04464699 | 0.04464699 | 0.04464699 | 0.04464699 | 0.04464699 | 0.04464699 | 0.04464699 | 0.04464699 | 0.04350229 | 0.04350229 | 0.03721837 | 0.03721837 | 0.0357198 | 0.03327418 | 0.01900111 | 0.01281309 | 0.005261859 | 0 | 0 | 0.008208806 | 0.009913863
1510 | 433.0742 | 0.001082874 | 0 | 755 | -755 | 0 | 0 | 0.0007432823 | 0.01931183 | 0.03316664 | 0.03830124 | 0.03830124 | 0.03981633 | 0.03981633 | 0.04458516 | 0.04458516 | 0.04572987 | 0.04572987 | 0.04572987 | 0.04572987 | 0.04572987 | 0.04572987 | 0.04572987 | 0.04572987 | 0.04572987 | 0.04572987 | 0.04572987 | 0.04572987 | 0.04572987 | 0.04572987 | 0.04572987 | 0.04572987 | 0.04572987 | 0.04572987 | 0.04572987 | 0.04572987 | 0.04572987 | 0.04572987 | 0.04572987 | 0.04572987 | 0.04572987 | 0.04572987 | 0.04572987 | 0.04572987 | 0.04572987 | 0.04572987 | 0.04572987 | 0.04572987 | 0.04572987 | 0.04572987 | 0.04572987 | 0.04572987 | 0.04572987 | 0.04572987 | 0.04572987 | 0.04572987 | 0.04572987 | 0.04572987 | 0.04572987 | 0.04458516 | 0.04458516 | 0.03830124 | 0.03830124 | 0.03680267 | 0.03435705 | 0.02008399 | 0.01281309 | 0.005261859 | 0 | 0 | 0.007428623 | 0.01078338
1510 | 446.7508 | 0.001117072 | 10 | 765 | -745 | 0 | 0 | 0.0007432823 | 0.01931183 | 0.03316664 | 0.03941832 | 0.03941832 | 0.0409334 | 0.0409334 | 0.04570223 | 0.04570223 | 0.04684694 | 0.04684694 | 0.04684694 | 0.04684694 | 0.04684694 | 0.04684694 | 0.04684694 | 0.04684694 | 0.04684694 | 0.04684694 | 0.04684694 | 0.04684694 | 0.04684694 | 0.04684694 | 0.04684694 | 0.04684694 | 0.04684694 | 0.04684694 | 0.04684694 | 0.04684694 | 0.04684694 | 0.04684694 | 0.04684694 | 0.04684694 | 0.04684694 | 0.04684694 | 0.04684694 | 0.04684694 | 0.04684694 | 0.04684694 | 0.04684694 | 0.04684694 | 0.04684694 | 0.04684694 | 0.04684694 | 0.04684694 | 0.04684694 | 0.04684694 | 0.04684694 | 0.04684694 | 0.04684694 | 0.04684694 | 0.04684694 | 0.04570223 | 0.04570223 | 0.03941832 | 0.03941832 | 0.03791974 | 0.03547412 | 0.02120106 | 0.01281309 | 0.005261859 | 0 | 0 | 0.007428623 | 0.01327447
1510 | 427.9873 | 0.001070155 | 20 | 775 | -735 | 0 | 0 | 0.0007432823 | 0.01931183 | 0.03316664 | 0.04048847 | 0.04048847 | 0.04200356 | 0.04200356 | 0.04677239 | 0.04677239 | 0.04791709 | 0.04791709 | 0.04791709 | 0.04791709 | 0.04791709 | 0.04791709 | 0.04791709 | 0.04791709 | 0.04791709 | 0.04791709 | 0.04791709 | 0.04791709 | 0.04791709 | 0.04791709 | 0.04791709 | 0.04791709 | 0.04791709 | 0.04791709 | 0.04791709 | 0.04791709 | 0.04791709 | 0.04791709 | 0.04791709 | 0.04791709 | 0.04791709 | 0.04791709 | 0.04791709 | 0.04791709 | 0.04791709 | 0.04791709 | 0.04791709 | 0.04791709 | 0.04791709 | 0.04791709 | 0.04791709 | 0.04791709 | 0.04791709 | 0.04791709 | 0.04791709 | 0.04791709 | 0.04791709 | 0.04791709 | 0.04791709 | 0.04677239 | 0.04677239 | 0.04048847 | 0.04048847 | 0.0389899 | 0.03654428 | 0.02227121 | 0.01388324 | 0.005261859 | 0 | 0 | 0.007428623 | 0.01861618
1511 | 445.9937 | 0.001115178 | 30 | 785.5 | -725.5 | 0 | 0 | 0.0007432823 | 0.01931183 | 0.03316664 | 0.04160365 | 0.04160365 | 0.04311873 | 0.04311873 | 0.04788757 | 0.04788757 | 0.04903227 | 0.04903227 | 0.04903227 | 0.04903227 | 0.04903227 | 0.04903227 | 0.04903227 | 0.04903227 | 0.04903227 | 0.04903227 | 0.04903227 | 0.04903227 | 0.04903227 | 0.04903227 | 0.04903227 | 0.04903227 | 0.04903227 | 0.04903227 | 0.04903227 | 0.04903227 | 0.04903227 | 0.04903227 | 0.04903227 | 0.04903227 | 0.04903227 | 0.04903227 | 0.04903227 | 0.04903227 | 0.04903227 | 0.04903227 | 0.04903227 | 0.04903227 | 0.04903227 | 0.04903227 | 0.04903227 | 0.04903227 | 0.04903227 | 0.04903227 | 0.04903227 | 0.04903227 | 0.04903227 | 0.04903227 | 0.04903227 | 0.04788757 | 0.04788757 | 0.04160365 | 0.04160365 | 0.04010508 | 0.03765946 | 0.02338639 | 0.01499842 | 0.005261859 | 0 | 0 | 0.006905828 | 0.02422498
1510 | 442.1724 | 0.001105624 | 40 | 795 | -715 | 0 | 0 | 0.0007432823 | 0.01931183 | 0.03316664 | 0.04160365 | 0.04270927 | 0.04422436 | 0.04422436 | 0.04899319 | 0.04899319 | 0.0501379 | 0.0501379 | 0.0501379 | 0.0501379 | 0.0501379 | 0.0501379 | 0.0501379 | 0.0501379 | 0.0501379 | 0.0501379 | 0.0501379 | 0.0501379 | 0.0501379 | 0.0501379 | 0.0501379 | 0.0501379 | 0.0501379 | 0.0501379 | 0.0501379 | 0.0501379 | 0.0501379 | 0.0501379 | 0.0501379 | 0.0501379 | 0.0501379 | 0.0501379 | 0.0501379 | 0.0501379 | 0.0501379 | 0.0501379 | 0.0501379 | 0.0501379 | 0.0501379 | 0.0501379 | 0.0501379 | 0.0501379 | 0.0501379 | 0.0501379 | 0.0501379 | 0.0501379 | 0.0501379 | 0.0501379 | 0.0501379 | 0.04899319 | 0.04899319 | 0.04270927 | 0.04270927 | 0.0412107 | 0.03876508 | 0.02449202 | 0.01610405 | 0.005261859 | 0 | 0 | 0.006310454 | 0.0277931
1510 | 424.7908 | 0.001062162 | 30 | 785 | -725 | 0 | 0 | 0.0007432823 | 0.01931183 | 0.03316664 | 0.04266581 | 0.04377143 | 0.04528652 | 0.04528652 | 0.05005535 | 0.05005535 | 0.05120006 | 0.05120006 | 0.05120006 | 0.05120006 | 0.05120006 | 0.05120006 | 0.05120006 | 0.05120006 | 0.05120006 | 0.05120006 | 0.05120006 | 0.05120006 | 0.05120006 | 0.05120006 | 0.05120006 | 0.05120006 | 0.05120006 | 0.05120006 | 0.05120006 | 0.05120006 | 0.05120006 | 0.05120006 | 0.05120006 | 0.05120006 | 0.05120006 | 0.05120006 | 0.05120006 | 0.05120006 | 0.05120006 | 0.05120006 | 0.05120006 | 0.05120006 | 0.05120006 | 0.05120006 | 0.05120006 | 0.05120006 | 0.05120006 | 0.05120006 | 0.05120006 | 0.05120006 | 0.05120006 | 0.05120006 | 0.05120006 | 0.05005535 | 0.05005535 | 0.04377143 | 0.04377143 | 0.04227286 | 0.03982724 | 0.02555418 | 0.01716621 | 0.005261859 | 0 | 0 | 0.006877476 | 0.0239579
1510 | 427.7569 | 0.001069579 | 20 | 775 | -735 | 0 | 0 | 0.0007432823 | 0.01931183 | 0.03316664 | 0.04373539 | 0.04484101 | 0.0463561 | 0.0463561 | 0.05112493 | 0.05112493 | 0.05226964 | 0.05226964 | 0.05226964 | 0.05226964 | 0.05226964 | 0.05226964 | 0.05226964 | 0.05226964 | 0.05226964 | 0.05226964 | 0.05226964 | 0.05226964 | 0.05226964 | 0.05226964 | 0.05226964 | 0.05226964 | 0.05226964 | 0.05226964 | 0.05226964 | 0.05226964 | 0.05226964 | 0.05226964 | 0.05226964 | 0.05226964 | 0.05226964 | 0.05226964 | 0.05226964 | 0.05226964 | 0.05226964 | 0.05226964 | 0.05226964 | 0.05226964 | 0.05226964 | 0.05226964 | 0.05226964 | 0.05226964 | 0.05226964 | 0.05226964 | 0.05226964 | 0.05226964 | 0.05226964 | 0.05226964 | 0.05226964 | 0.05112493 | 0.05112493 | 0.04484101 | 0.04484101 | 0.04334244 | 0.04089682 | 0.02662376 | 0.01823579 | 0.005261859 | 0 | 0 | 0.007440208 | 0.01861618
1511 | 430.0273 | 0.001075256 | 10 | 765.5 | -745.5 | 0 | 0 | 0.0007432823 | 0.01931183 | 0.03316664 | 0.04481065 | 0.04591627 | 0.04743135 | 0.04743135 | 0.05220019 | 0.05220019 | 0.05334489 | 0.05334489 | 0.05334489 | 0.05334489 | 0.05334489 | 0.05334489 | 0.05334489 | 0.05334489 | 0.05334489 | 0.05334489 | 0.05334489 | 0.05334489 | 0.05334489 | 0.05334489 | 0.05334489 | 0.05334489 | 0.05334489 | 0.05334489 | 0.05334489 | 0.05334489 | 0.05334489 | 0.05334489 | 0.05334489 | 0.05334489 | 0.05334489 | 0.05334489 | 0.05334489 | 0.05334489 | 0.05334489 | 0.05334489 | 0.05334489 | 0.05334489 | 0.05334489 | 0.05334489 | 0.05334489 | 0.05334489 | 0.05334489 | 0.05334489 | 0.05334489 | 0.05334489 | 0.05334489 | 0.05334489 | 0.05334489 | 0.05220019 | 0.05220019 | 0.04591627 | 0.04591627 | 0.0444177 | 0.04197208 | 0.02769901 | 0.01823579 | 0.005261859 | 0 | 0 | 0.007874679 | 0.01354155
1510 | 438.9455 | 0.001097555 | 0 | 755 | -755 | 0 | 0 | 0.0007432823 | 0.01931183 | 0.03426419 | 0.0459082 | 0.04701382 | 0.04852891 | 0.04852891 | 0.05329774 | 0.05329774 | 0.05444245 | 0.05444245 | 0.05444245 | 0.05444245 | 0.05444245 | 0.05444245 | 0.05444245 | 0.05444245 | 0.05444245 | 0.05444245 | 0.05444245 | 0.05444245 | 0.05444245 | 0.05444245 | 0.05444245 | 0.05444245 | 0.05444245 | 0.05444245 | 0.05444245 | 0.05444245 | 0.05444245 | 0.05444245 | 0.05444245 | 0.05444245 | 0.05444245 | 0.05444245 | 0.05444245 | 0.05444245 | 0.05444245 | 0.05444245 | 0.05444245 | 0.05444245 | 0.05444245 | 0.05444245 | 0.05444245 | 0.05444245 | 0.05444245 | 0.05444245 | 0.05444245 | 0.05444245 | 0.05444245 | 0.05444245 | 0.05444245 | 0.05329774 | 0.05329774 | 0.04701382 | 0.04701382 | 0.04551525 | 0.04306963 | 0.02879657 | 0.01823579 | 0.005261859 | 0 | 0 | 0.008267771 | 0.01078338
1511 | 425.6048 | 0.001064197 | -10 | 745.5 | -765.5 | 0 | 0 | 0.0007432823 | 0.01931183 | 0.03532839 | 0.0469724 | 0.04807802 | 0.04959311 | 0.04959311 | 0.05436194 | 0.05436194 | 0.05550664 | 0.05550664 | 0.05550664 | 0.05550664 | 0.05550664 | 0.05550664 | 0.05550664 | 0.05550664 | 0.05550664 | 0.05550664 | 0.05550664 | 0.05550664 | 0.05550664 | 0.05550664 | 0.05550664 | 0.05550664 | 0.05550664 | 0.05550664 | 0.05550664 | 0.05550664 | 0.05550664 | 0.05550664 | 0.05550664 | 0.05550664 | 0.05550664 | 0.05550664 | 0.05550664 | 0.05550664 | 0.05550664 | 0.05550664 | 0.05550664 | 0.05550664 | 0.05550664 | 0.05550664 | 0.05550664 | 0.05550664 | 0.05550664 | 0.05550664 | 0.05550664 | 0.05550664 | 0.05550664 | 0.05550664 | 0.05550664 | 0.05436194 | 0.05436194 | 0.04807802 | 0.04807802 | 0.04657945 | 0.04413383 | 0.02879657 | 0.01823579 | 0.005261859 | 0 | 0 | 0.01030351 | 0.009913863
1511 | 430.9647 | 0.001077599 | -20 | 735.5 | -775.5 | 0 | 0 | 0.0007432823 | 0.02038943 | 0.03640599 | 0.04805 | 0.04915562 | 0.05067071 | 0.05067071 | 0.05543954 | 0.05543954 | 0.05658424 | 0.05658424 | 0.05658424 | 0.05658424 | 0.05658424 | 0.05658424 | 0.05658424 | 0.05658424 | 0.05658424 | 0.05658424 | 0.05658424 | 0.05658424 | 0.05658424 | 0.05658424 | 0.05658424 | 0.05658424 | 0.05658424 | 0.05658424 | 0.05658424 | 0.05658424 | 0.05658424 | 0.05658424 | 0.05658424 | 0.05658424 | 0.05658424 | 0.05658424 | 0.05658424 | 0.05658424 | 0.05658424 | 0.05658424 | 0.05658424 | 0.05658424 | 0.05658424 | 0.05658424 | 0.05658424 | 0.05658424 | 0.05658424 | 0.05658424 | 0.05658424 | 0.05658424 | 0.05658424 | 0.05658424 | 0.05658424 | 0.05543954 | 0.05543954 | 0.04915562 | 0.04915562 | 0.04765705 | 0.04521143 | 0.02879657 | 0.01823579 | 0.005261859 | 0 | 0 | 0.0146613 | 0.008998585
1510 | 423.7876 | 0.001059654 | -30 | 725 | -785 | 0 | 0 | 0.0007432823 | 0.02144908 | 0.03746564 | 0.04910965 | 0.05021527 | 0.05173036 | 0.05173036 | 0.05649919 | 0.05649919 | 0.0576439 | 0.0576439 | 0.0576439 | 0.0576439 | 0.0576439 | 0.0576439 | 0.0576439 | 0.0576439 | 0.0576439 | 0.0576439 | 0.0576439 | 0.0576439 | 0.0576439 | 0.0576439 | 0.0576439 | 0.0576439 | 0.0576439 | 0.0576439 | 0.0576439 | 0.0576439 | 0.0576439 | 0.0576439 | 0.0576439 | 0.0576439 | 0.0576439 | 0.0576439 | 0.0576439 | 0.0576439 | 0.0576439 | 0.0576439 | 0.0576439 | 0.0576439 | 0.0576439 | 0.0576439 | 0.0576439 | 0.0576439 | 0.0576439 | 0.0576439 | 0.0576439 | 0.0576439 | 0.0576439 | 0.0576439 | 0.0576439 | 0.05649919 | 0.05649919 | 0.05021527 | 0.05021527 | 0.0487167 | 0.04627108 | 0.02879657 | 0.01823579 | 0.005261859 | 0 | 0 | 0.01880119 | 0.008382055
1511 | 433.0008 | 0.001082691 | -40 | 715.5 | -795.5 | 0 | 0 | 0.0007432823 | 0.02253177 | 0.03854833 | 0.05019234 | 0.05129796 | 0.05281305 | 0.05281305 | 0.05758188 | 0.05758188 | 0.05872659 | 0.05872659 | 0.05872659 | 0.05872659 | 0.05872659 | 0.05872659 | 0.05872659 | 0.05872659 | 0.05872659 | 0.05872659 | 0.05872659 | 0.05872659 | 0.05872659 | 0.05872659 | 0.05872659 | 0.05872659 | 0.05872659 | 0.05872659 | 0.05872659 | 0.05872659 | 0.05872659 | 0.05872659 | 0.05872659 | 0.05872659 | 0.05872659 | 0.05872659 | 0.05872659 | 0.05872659 | 0.05872659 | 0.05872659 | 0.05872659 | 0.05872659 | 0.05872659 | 0.05872659 | 0.05872659 | 0.05872659 | 0.05872659 | 0.05872659 | 0.05872659 | 0.05872659 | 0.05872659 | 0.05872659 | 0.05872659 | 0.05758188 | 0.05758188 | 0.05129796 | 0.05129796 | 0.04979939 | 0.04627108 | 0.02879657 | 0.01823579 | 0.005261859 | 0 | 0 | 0.02457801 | 0.007849254
1510 | 427.7605 | 0.001069588 | -30 | 725 | -785 | 0 | 0 | 0.0007432823 | 0.02360136 | 0.03961792 | 0.05126193 | 0.05236755 | 0.05388264 | 0.05388264 | 0.05865147 | 0.05865147 | 0.05979617 | 0.05979617 | 0.05979617 | 0.05979617 | 0.05979617 | 0.05979617 | 0.05979617 | 0.05979617 | 0.05979617 | 0.05979617 | 0.05979617 | 0.05979617 | 0.05979617 | 0.05979617 | 0.05979617 | 0.05979617 | 0.05979617 | 0.05979617 | 0.05979617 | 0.05979617 | 0.05979617 | 0.05979617 | 0.05979617 | 0.05979617 | 0.05979617 | 0.05979617 | 0.05979617 | 0.05979617 | 0.05979617 | 0.05979617 | 0.05979617 | 0.05979617 | 0.05979617 | 0.05979617 | 0.05979617 | 0.05979617 | 0.05979617 | 0.05979617 | 0.05979617 | 0.05979617 | 0.05979617 | 0.05979617 | 0.05979617 | 0.05865147 | 0.05865147 | 0.05236755 | 0.05236755 | 0.05086898 | 0.04734067 | 0.02879657 | 0.01823579 | 0.005261859 | 0 | 0 | 0.01880119 | 0.008382055
1511 | 502.0918 | 0.001255448 | -20 | 735.5 | -775.5 | 0 | 0 | 0.0007432823 | 0.02485681 | 0.04087337 | 0.05251738 | 0.053623 | 0.05513809 | 0.05513809 | 0.05990692 | 0.05990692 | 0.06105162 | 0.06105162 | 0.06105162 | 0.06105162 | 0.06105162 | 0.06105162 | 0.06105162 | 0.06105162 | 0.06105162 | 0.06105162 | 0.06105162 | 0.06105162 | 0.06105162 | 0.06105162 | 0.06105162 | 0.06105162 | 0.06105162 | 0.06105162 | 0.06105162 | 0.06105162 | 0.06105162 | 0.06105162 | 0.06105162 | 0.06105162 | 0.06105162 | 0.06105162 | 0.06105162 | 0.06105162 | 0.06105162 | 0.06105162 | 0.06105162 | 0.06105162 | 0.06105162 | 0.06105162 | 0.06105162 | 0.06105162 | 0.06105162 | 0.06105162 | 0.06105162 | 0.06105162 | 0.06105162 | 0.06105162 | 0.06105162 | 0.05990692 | 0.05990692 | 0.053623 | 0.053623 | 0.05212443 | 0.04859612 | 0.02879657 | 0.01823579 | 0.005261859 | 0 | 0 | 0.0146613 | 0.009030191
1511 | 421.3319 | 0.001053513 | -10 | 745.5 | -765.5 | 0 | 0 | 0.0007432823 | 0.02485681 | 0.04192688 | 0.05357089 | 0.05467651 | 0.0561916 | 0.0561916 | 0.06096043 | 0.06096043 | 0.06210514 | 0.06210514 | 0.06210514 | 0.06210514 | 0.06210514 | 0.06210514 | 0.06210514 | 0.06210514 | 0.06210514 | 0.06210514 | 0.06210514 | 0.06210514 | 0.06210514 | 0.06210514 | 0.06210514 | 0.06210514 | 0.06210514 | 0.06210514 | 0.06210514 | 0.06210514 | 0.06210514 | 0.06210514 | 0.06210514 | 0.06210514 | 0.06210514 | 0.06210514 | 0.06210514 | 0.06210514 | 0.06210514 | 0.06210514 | 0.06210514 | 0.06210514 | 0.06210514 | 0.06210514 | 0.06210514 | 0.06210514 | 0.06210514 | 0.06210514 | 0.06210514 | 0.06210514 | 0.06210514 | 0.06210514 | 0.06210514 | 0.06096043 | 0.06096043 | 0.05467651 | 0.05467651 | 0.05317794 | 0.04964963 | 0.02879657 | 0.01823579 | 0.005261859 | 0 | 0 | 0.01030351 | 0.01035067
1511 | 423.8278 | 0.001059754 | 0 | 755.5 | -755.5 | 0 | 0 | 0.0007432823 | 0.02485681 | 0.04298664 | 0.05463064 | 0.05573627 | 0.05725135 | 0.05725135 | 0.06202018 | 0.06202018 | 0.06316489 | 0.06316489 | 0.06316489 | 0.06316489 | 0.06316489 | 0.06316489 | 0.06316489 | 0.06316489 | 0.06316489 | 0.06316489 | 0.06316489 | 0.06316489 | 0.06316489 | 0.06316489 | 0.06316489 | 0.06316489 | 0.06316489 | 0.06316489 | 0.06316489 | 0.06316489 | 0.06316489 | 0.06316489 | 0.06316489 | 0.06316489 | 0.06316489 | 0.06316489 | 0.06316489 | 0.06316489 | 0.06316489 | 0.06316489 | 0.06316489 | 0.06316489 | 0.06316489 | 0.06316489 | 0.06316489 | 0.06316489 | 0.06316489 | 0.06316489 | 0.06316489 | 0.06316489 | 0.06316489 | 0.06316489 | 0.06316489 | 0.06202018 | 0.06202018 | 0.05573627 | 0.05573627 | 0.0542377 | 0.05070938 | 0.02985632 | 0.01823579 | 0.005261859 | 0 | 0 | 0.00828846 | 0.01167114
1511 | 427.1236 | 0.001067995 | 10 | 765.5 | -745.5 | 0 | 0 | 0.0007432823 | 0.02485681 | 0.04298664 | 0.05569864 | 0.05680426 | 0.05831935 | 0.05831935 | 0.06308818 | 0.06308818 | 0.06423289 | 0.06423289 | 0.06423289 | 0.06423289 | 0.06423289 | 0.06423289 | 0.06423289 | 0.06423289 | 0.06423289 | 0.06423289 | 0.06423289 | 0.06423289 | 0.06423289 | 0.06423289 | 0.06423289 | 0.06423289 | 0.06423289 | 0.06423289 | 0.06423289 | 0.06423289 | 0.06423289 | 0.06423289 | 0.06423289 | 0.06423289 | 0.06423289 | 0.06423289 | 0.06423289 | 0.06423289 | 0.06423289 | 0.06423289 | 0.06423289 | 0.06423289 | 0.06423289 | 0.06423289 | 0.06423289 | 0.06423289 | 0.06423289 | 0.06423289 | 0.06423289 | 0.06423289 | 0.06423289 | 0.06423289 | 0.06423289 | 0.06308818 | 0.06308818 | 0.05680426 | 0.05680426 | 0.05530569 | 0.05177738 | 0.03092432 | 0.01823579 | 0.005261859 | 0 | 0 | 0.007874679 | 0.01562405
1510 | 425.7758 | 0.001064625 | 20 | 775 | -735 | 0 | 0 | 0.0007432823 | 0.02485681 | 0.04298664 | 0.05676326 | 0.05786889 | 0.05938397 | 0.05938397 | 0.0641528 | 0.0641528 | 0.06529751 | 0.06529751 | 0.06529751 | 0.06529751 | 0.06529751 | 0.06529751 | 0.06529751 | 0.06529751 | 0.06529751 | 0.06529751 | 0.06529751 | 0.06529751 | 0.06529751 | 0.06529751 | 0.06529751 | 0.06529751 | 0.06529751 | 0.06529751 | 0.06529751 | 0.06529751 | 0.06529751 | 0.06529751 | 0.06529751 | 0.06529751 | 0.06529751 | 0.06529751 | 0.06529751 | 0.06529751 | 0.06529751 | 0.06529751 | 0.06529751 | 0.06529751 | 0.06529751 | 0.06529751 | 0.06529751 | 0.06529751 | 0.06529751 | 0.06529751 | 0.06529751 | 0.06529751 | 0.06529751 | 0.06529751 | 0.06529751 | 0.0641528 | 0.0641528 | 0.05786889 | 0.05786889 | 0.05637032 | 0.052842 | 0.03198894 | 0.01930041 | 0.005261859 | 0 | 0 | 0.007440208 | 0.02303812
1510 | 430.9813 | 0.001077641 | 30 | 785 | -725 | 0 | 0 | 0.0007432823 | 0.02485681 | 0.04298664 | 0.05784091 | 0.05894653 | 0.06046161 | 0.06046161 | 0.06523045 | 0.06523045 | 0.06637515 | 0.06637515 | 0.06637515 | 0.06637515 | 0.06637515 | 0.06637515 | 0.06637515 | 0.06637515 | 0.06637515 | 0.06637515 | 0.06637515 | 0.06637515 | 0.06637515 | 0.06637515 | 0.06637515 | 0.06637515 | 0.06637515 | 0.06637515 | 0.06637515 | 0.06637515 | 0.06637515 | 0.06637515 | 0.06637515 | 0.06637515 | 0.06637515 | 0.06637515 | 0.06637515 | 0.06637515 | 0.06637515 | 0.06637515 | 0.06637515 | 0.06637515 | 0.06637515 | 0.06637515 | 0.06637515 | 0.06637515 | 0.06637515 | 0.06637515 | 0.06637515 | 0.06637515 | 0.06637515 | 0.06637515 | 0.06637515 | 0.06523045 | 0.06523045 | 0.05894653 | 0.05894653 | 0.05744796 | 0.05391965 | 0.03306658 | 0.02037805 | 0.005261859 | 0 | 0 | 0.006877476 | 0.03084241
1510 | 425.5811 | 0.001064138 | 40 | 795 | -715 | 0 | 0 | 0.0007432823 | 0.02485681 | 0.04298664 | 0.05784091 | 0.06001067 | 0.06152575 | 0.06152575 | 0.06629458 | 0.06629458 | 0.06743929 | 0.06743929 | 0.06743929 | 0.06743929 | 0.06743929 | 0.06743929 | 0.06743929 | 0.06743929 | 0.06743929 | 0.06743929 | 0.06743929 | 0.06743929 | 0.06743929 | 0.06743929 | 0.06743929 | 0.06743929 | 0.06743929 | 0.06743929 | 0.06743929 | 0.06743929 | 0.06743929 | 0.06743929 | 0.06743929 | 0.06743929 | 0.06743929 | 0.06743929 | 0.06743929 | 0.06743929 | 0.06743929 | 0.06743929 | 0.06743929 | 0.06743929 | 0.06743929 | 0.06743929 | 0.06743929 | 0.06743929 | 0.06743929 | 0.06743929 | 0.06743929 | 0.06743929 | 0.06743929 | 0.06743929 | 0.06743929 | 0.06629458 | 0.06629458 | 0.06001067 | 0.06001067 | 0.0585121 | 0.05498378 | 0.03413072 | 0.02144219 | 0.005261859 | 0 | 0 | 0.006310454 | 0.03655668
1510 | 430.9982 | 0.001077683 | 30 | 785 | -725 | 0 | 0 | 0.0007432823 | 0.02485681 | 0.04298664 | 0.05891859 | 0.06108835 | 0.06260344 | 0.06260344 | 0.06737227 | 0.06737227 | 0.06851697 | 0.06851697 | 0.06851697 | 0.06851697 | 0.06851697 | 0.06851697 | 0.06851697 | 0.06851697 | 0.06851697 | 0.06851697 | 0.06851697 | 0.06851697 | 0.06851697 | 0.06851697 | 0.06851697 | 0.06851697 | 0.06851697 | 0.06851697 | 0.06851697 | 0.06851697 | 0.06851697 | 0.06851697 | 0.06851697 | 0.06851697 | 0.06851697 | 0.06851697 | 0.06851697 | 0.06851697 | 0.06851697 | 0.06851697 | 0.06851697 | 0.06851697 | 0.06851697 | 0.06851697 | 0.06851697 | 0.06851697 | 0.06851697 | 0.06851697 | 0.06851697 | 0.06851697 | 0.06851697 | 0.06851697 | 0.06851697 | 0.06737227 | 0.06737227 | 0.06108835 | 0.06108835 | 0.05958978 | 0.05606147 | 0.0352084 | 0.02251987 | 0.005261859 | 0 | 0 | 0.006877476 | 0.03084241
1511 | 428.2749 | 0.001070874 | 20 | 775.5 | -735.5 | 0 | 0 | 0.0007432823 | 0.02485681 | 0.04298664 | 0.05998946 | 0.06215922 | 0.06367431 | 0.06367431 | 0.06844314 | 0.06844314 | 0.06958785 | 0.06958785 | 0.06958785 | 0.06958785 | 0.06958785 | 0.06958785 | 0.06958785 | 0.06958785 | 0.06958785 | 0.06958785 | 0.06958785 | 0.06958785 | 0.06958785 | 0.06958785 | 0.06958785 | 0.06958785 | 0.06958785 | 0.06958785 | 0.06958785 | 0.06958785 | 0.06958785 | 0.06958785 | 0.06958785 | 0.06958785 | 0.06958785 | 0.06958785 | 0.06958785 | 0.06958785 | 0.06958785 | 0.06958785 | 0.06958785 | 0.06958785 | 0.06958785 | 0.06958785 | 0.06958785 | 0.06958785 | 0.06958785 | 0.06958785 | 0.06958785 | 0.06958785 | 0.06958785 | 0.06958785 | 0.06958785 | 0.06844314 | 0.06844314 | 0.06215922 | 0.06215922 | 0.06066065 | 0.05713234 | 0.03627928 | 0.02359075 | 0.005261859 | 0 | 0 | 0.007491961 | 0.02342834
1510 | 438.2472 | 0.001095809 | 10 | 765 | -745 | 0 | 0 | 0.0007432823 | 0.02485681 | 0.04298664 | 0.06108527 | 0.06325503 | 0.06477012 | 0.06477012 | 0.06953895 | 0.06953895 | 0.07068366 | 0.07068366 | 0.07068366 | 0.07068366 | 0.07068366 | 0.07068366 | 0.07068366 | 0.07068366 | 0.07068366 | 0.07068366 | 0.07068366 | 0.07068366 | 0.07068366 | 0.07068366 | 0.07068366 | 0.07068366 | 0.07068366 | 0.07068366 | 0.07068366 | 0.07068366 | 0.07068366 | 0.07068366 | 0.07068366 | 0.07068366 | 0.07068366 | 0.07068366 | 0.07068366 | 0.07068366 | 0.07068366 | 0.07068366 | 0.07068366 | 0.07068366 | 0.07068366 | 0.07068366 | 0.07068366 | 0.07068366 | 0.07068366 | 0.07068366 | 0.07068366 | 0.07068366 | 0.07068366 | 0.07068366 | 0.07068366 | 0.06953895 | 0.06953895 | 0.06325503 | 0.06325503 | 0.06175646 | 0.05822815 | 0.03737509 | 0.02359075 | 0.005261859 | 0 | 0 | 0.008263396 | 0.01523383
1510 | 436.2207 | 0.001090742 | 0 | 755 | -755 | 0 | 0 | 0.0007432823 | 0.02485681 | 0.04407738 | 0.06217601 | 0.06434577 | 0.06586086 | 0.06586086 | 0.07062969 | 0.07062969 | 0.0717744 | 0.0717744 | 0.0717744 | 0.0717744 | 0.0717744 | 0.0717744 | 0.0717744 | 0.0717744 | 0.0717744 | 0.0717744 | 0.0717744 | 0.0717744 | 0.0717744 | 0.0717744 | 0.0717744 | 0.0717744 | 0.0717744 | 0.0717744 | 0.0717744 | 0.0717744 | 0.0717744 | 0.0717744 | 0.0717744 | 0.0717744 | 0.0717744 | 0.0717744 | 0.0717744 | 0.0717744 | 0.0717744 | 0.0717744 | 0.0717744 | 0.0717744 | 0.0717744 | 0.0717744 | 0.0717744 | 0.0717744 | 0.0717744 | 0.0717744 | 0.0717744 | 0.0717744 | 0.0717744 | 0.0717744 | 0.0717744 | 0.07062969 | 0.07062969 | 0.06434577 | 0.06434577 | 0.0628472 | 0.05931889 | 0.03846583 | 0.02359075 | 0.005261859 | 0 | 0 | 0.009075433 | 0.01160512
1510 | 426.8296 | 0.00106726 | -10 | 745 | -765 | 0 | 0 | 0.0007432823 | 0.02485681 | 0.04514464 | 0.06324327 | 0.06541303 | 0.06692812 | 0.06692812 | 0.07169695 | 0.07169695 | 0.07284166 | 0.07284166 | 0.07284166 | 0.07284166 | 0.07284166 | 0.07284166 | 0.07284166 | 0.07284166 | 0.07284166 | 0.07284166 | 0.07284166 | 0.07284166 | 0.07284166 | 0.07284166 | 0.07284166 | 0.07284166 | 0.07284166 | 0.07284166 | 0.07284166 | 0.07284166 | 0.07284166 | 0.07284166 | 0.07284166 | 0.07284166 | 0.07284166 | 0.07284166 | 0.07284166 | 0.07284166 | 0.07284166 | 0.07284166 | 0.07284166 | 0.07284166 | 0.07284166 | 0.07284166 | 0.07284166 | 0.07284166 | 0.07284166 | 0.07284166 | 0.07284166 | 0.07284166 | 0.07284166 | 0.07284166 | 0.07284166 | 0.07169695 | 0.07169695 | 0.06541303 | 0.06541303 | 0.06391446 | 0.06038615 | 0.03846583 | 0.02359075 | 0.005261859 | 0 | 0 | 0.01200973 | 0.01028464
1511 | 416.573 | 0.001041614 | -20 | 735.5 | -775.5 | 0 | 0 | 0.0007432823 | 0.02589842 | 0.04618625 | 0.06428489 | 0.06645465 | 0.06796973 | 0.06796973 | 0.07273857 | 0.07273857 | 0.07388327 | 0.07388327 | 0.07388327 | 0.07388327 | 0.07388327 | 0.07388327 | 0.07388327 | 0.07388327 | 0.07388327 | 0.07388327 | 0.07388327 | 0.07388327 | 0.07388327 | 0.07388327 | 0.07388327 | 0.07388327 | 0.07388327 | 0.07388327 | 0.07388327 | 0.07388327 | 0.07388327 | 0.07388327 | 0.07388327 | 0.07388327 | 0.07388327 | 0.07388327 | 0.07388327 | 0.07388327 | 0.07388327 | 0.07388327 | 0.07388327 | 0.07388327 | 0.07388327 | 0.07388327 | 0.07388327 | 0.07388327 | 0.07388327 | 0.07388327 | 0.07388327 | 0.07388327 | 0.07388327 | 0.07388327 | 0.07388327 | 0.07273857 | 0.07273857 | 0.06645465 | 0.06645465 | 0.06495608 | 0.06142777 | 0.03846583 | 0.02359075 | 0.005261859 | 0 | 0 | 0.01912184 | 0.009030191
1510 | 418.396 | 0.001046172 | -30 | 725 | -785 | 0 | 0 | 0.0007432823 | 0.02694459 | 0.04723242 | 0.06533106 | 0.06750082 | 0.06901591 | 0.06901591 | 0.07378474 | 0.07378474 | 0.07492944 | 0.07492944 | 0.07492944 | 0.07492944 | 0.07492944 | 0.07492944 | 0.07492944 | 0.07492944 | 0.07492944 | 0.07492944 | 0.07492944 | 0.07492944 | 0.07492944 | 0.07492944 | 0.07492944 | 0.07492944 | 0.07492944 | 0.07492944 | 0.07492944 | 0.07492944 | 0.07492944 | 0.07492944 | 0.07492944 | 0.07492944 | 0.07492944 | 0.07492944 | 0.07492944 | 0.07492944 | 0.07492944 | 0.07492944 | 0.07492944 | 0.07492944 | 0.07492944 | 0.07492944 | 0.07492944 | 0.07492944 | 0.07492944 | 0.07492944 | 0.07492944 | 0.07492944 | 0.07492944 | 0.07492944 | 0.07492944 | 0.07378474 | 0.07378474 | 0.06750082 | 0.06750082 | 0.06600225 | 0.06247394 | 0.03846583 | 0.02359075 | 0.005261859 | 0 | 0 | 0.02555661 | 0.008382055
1510 | 428.903 | 0.001072444 | -40 | 715 | -795 | 0 | 0 | 0.0007432823 | 0.02801704 | 0.04830487 | 0.0664035 | 0.06857327 | 0.07008835 | 0.07008835 | 0.07485718 | 0.07485718 | 0.07600189 | 0.07600189 | 0.07600189 | 0.07600189 | 0.07600189 | 0.07600189 | 0.07600189 | 0.07600189 | 0.07600189 | 0.07600189 | 0.07600189 | 0.07600189 | 0.07600189 | 0.07600189 | 0.07600189 | 0.07600189 | 0.07600189 | 0.07600189 | 0.07600189 | 0.07600189 | 0.07600189 | 0.07600189 | 0.07600189 | 0.07600189 | 0.07600189 | 0.07600189 | 0.07600189 | 0.07600189 | 0.07600189 | 0.07600189 | 0.07600189 | 0.07600189 | 0.07600189 | 0.07600189 | 0.07600189 | 0.07600189 | 0.07600189 | 0.07600189 | 0.07600189 | 0.07600189 | 0.07600189 | 0.07600189 | 0.07600189 | 0.07485718 | 0.07485718 | 0.06857327 | 0.06857327 | 0.06707469 | 0.06247394 | 0.03846583 | 0.02359075 | 0.005261859 | 0 | 0 | 0.03289046 | 0.007821212
1511 | 444.4601 | 0.001111344 | -30 | 725.5 | -785.5 | 0 | 0 | 0.0007432823 | 0.02912838 | 0.04941621 | 0.06751485 | 0.06968461 | 0.07119969 | 0.07119969 | 0.07596853 | 0.07596853 | 0.07711323 | 0.07711323 | 0.07711323 | 0.07711323 | 0.07711323 | 0.07711323 | 0.07711323 | 0.07711323 | 0.07711323 | 0.07711323 | 0.07711323 | 0.07711323 | 0.07711323 | 0.07711323 | 0.07711323 | 0.07711323 | 0.07711323 | 0.07711323 | 0.07711323 | 0.07711323 | 0.07711323 | 0.07711323 | 0.07711323 | 0.07711323 | 0.07711323 | 0.07711323 | 0.07711323 | 0.07711323 | 0.07711323 | 0.07711323 | 0.07711323 | 0.07711323 | 0.07711323 | 0.07711323 | 0.07711323 | 0.07711323 | 0.07711323 | 0.07711323 | 0.07711323 | 0.07711323 | 0.07711323 | 0.07711323 | 0.07711323 | 0.07596853 | 0.07596853 | 0.06968461 | 0.06968461 | 0.06818604 | 0.06358528 | 0.03846583 | 0.02359075 | 0.005261859 | 0 | 0 | 0.02589529 | 0.008410097
1511 | 431.2236 | 0.001078247 | -20 | 735.5 | -775.5 | 0 | 0 | 0.0007432823 | 0.03020663 | 0.05049446 | 0.06859309 | 0.07076286 | 0.07227794 | 0.07227794 | 0.07704677 | 0.07704677 | 0.07819148 | 0.07819148 | 0.07819148 | 0.07819148 | 0.07819148 | 0.07819148 | 0.07819148 | 0.07819148 | 0.07819148 | 0.07819148 | 0.07819148 | 0.07819148 | 0.07819148 | 0.07819148 | 0.07819148 | 0.07819148 | 0.07819148 | 0.07819148 | 0.07819148 | 0.07819148 | 0.07819148 | 0.07819148 | 0.07819148 | 0.07819148 | 0.07819148 | 0.07819148 | 0.07819148 | 0.07819148 | 0.07819148 | 0.07819148 | 0.07819148 | 0.07819148 | 0.07819148 | 0.07819148 | 0.07819148 | 0.07819148 | 0.07819148 | 0.07819148 | 0.07819148 | 0.07819148 | 0.07819148 | 0.07819148 | 0.07819148 | 0.07704677 | 0.07704677 | 0.07076286 | 0.07076286 | 0.06926429 | 0.06466353 | 0.03846583 | 0.02359075 | 0.005261859 | 0 | 0 | 0.01912184 | 0.009061497
1510 | 424.9681 | 0.001062605 | -10 | 745 | -765 | 0 | 0 | 0.0007432823 | 0.03020663 | 0.05155706 | 0.0696557 | 0.07182546 | 0.07334055 | 0.07334055 | 0.07810938 | 0.07810938 | 0.07925408 | 0.07925408 | 0.07925408 | 0.07925408 | 0.07925408 | 0.07925408 | 0.07925408 | 0.07925408 | 0.07925408 | 0.07925408 | 0.07925408 | 0.07925408 | 0.07925408 | 0.07925408 | 0.07925408 | 0.07925408 | 0.07925408 | 0.07925408 | 0.07925408 | 0.07925408 | 0.07925408 | 0.07925408 | 0.07925408 | 0.07925408 | 0.07925408 | 0.07925408 | 0.07925408 | 0.07925408 | 0.07925408 | 0.07925408 | 0.07925408 | 0.07925408 | 0.07925408 | 0.07925408 | 0.07925408 | 0.07925408 | 0.07925408 | 0.07925408 | 0.07925408 | 0.07925408 | 0.07925408 | 0.07925408 | 0.07925408 | 0.07810938 | 0.07810938 | 0.07182546 | 0.07182546 | 0.07032689 | 0.06572613 | 0.03846583 | 0.02359075 | 0.005261859 | 0 | 0 | 0.01200973 | 0.01069725
1511 | 405.8759 | 0.001014867 | 0 | 755.5 | -755.5 | 0 | 0 | 0.0007432823 | 0.03020663 | 0.05257193 | 0.07067057 | 0.07284033 | 0.07435541 | 0.07435541 | 0.07912424 | 0.07912424 | 0.08026895 | 0.08026895 | 0.08026895 | 0.08026895 | 0.08026895 | 0.08026895 | 0.08026895 | 0.08026895 | 0.08026895 | 0.08026895 | 0.08026895 | 0.08026895 | 0.08026895 | 0.08026895 | 0.08026895 | 0.08026895 | 0.08026895 | 0.08026895 | 0.08026895 | 0.08026895 | 0.08026895 | 0.08026895 | 0.08026895 | 0.08026895 | 0.08026895 | 0.08026895 | 0.08026895 | 0.08026895 | 0.08026895 | 0.08026895 | 0.08026895 | 0.08026895 | 0.08026895 | 0.08026895 | 0.08026895 | 0.08026895 | 0.08026895 | 0.08026895 | 0.08026895 | 0.08026895 | 0.08026895 | 0.08026895 | 0.08026895 | 0.07912424 | 0.07912424 | 0.07284033 | 0.07284033 | 0.07134176 | 0.066741 | 0.03948069 | 0.02359075 | 0.005261859 | 0 | 0 | 0.009116035 | 0.01250518
1511 | 425.483 | 0.001063893 | 10 | 765.5 | -745.5 | 0 | 0 | 0.0007432823 | 0.03020663 | 0.05257193 | 0.07173446 | 0.07390422 | 0.07541931 | 0.07541931 | 0.08018814 | 0.08018814 | 0.08133284 | 0.08133284 | 0.08133284 | 0.08133284 | 0.08133284 | 0.08133284 | 0.08133284 | 0.08133284 | 0.08133284 | 0.08133284 | 0.08133284 | 0.08133284 | 0.08133284 | 0.08133284 | 0.08133284 | 0.08133284 | 0.08133284 | 0.08133284 | 0.08133284 | 0.08133284 | 0.08133284 | 0.08133284 | 0.08133284 | 0.08133284 | 0.08133284 | 0.08133284 | 0.08133284 | 0.08133284 | 0.08133284 | 0.08133284 | 0.08133284 | 0.08133284 | 0.08133284 | 0.08133284 | 0.08133284 | 0.08133284 | 0.08133284 | 0.08133284 | 0.08133284 | 0.08133284 | 0.08133284 | 0.08133284 | 0.08133284 | 0.08018814 | 0.08018814 | 0.07390422 | 0.07390422 | 0.07240565 | 0.06780489 | 0.04054459 | 0.02359075 | 0.005261859 | 0 | 0 | 0.008303998 | 0.01767005
1510 | 424.8318 | 0.001062265 | 20 | 775 | -735 | 0 | 0 | 0.0007432823 | 0.03020663 | 0.05257193 | 0.07279672 | 0.07496649 | 0.07648157 | 0.07648157 | 0.0812504 | 0.0812504 | 0.08239511 | 0.08239511 | 0.08239511 | 0.08239511 | 0.08239511 | 0.08239511 | 0.08239511 | 0.08239511 | 0.08239511 | 0.08239511 | 0.08239511 | 0.08239511 | 0.08239511 | 0.08239511 | 0.08239511 | 0.08239511 | 0.08239511 | 0.08239511 | 0.08239511 | 0.08239511 | 0.08239511 | 0.08239511 | 0.08239511 | 0.08239511 | 0.08239511 | 0.08239511 | 0.08239511 | 0.08239511 | 0.08239511 | 0.08239511 | 0.08239511 | 0.08239511 | 0.08239511 | 0.08239511 | 0.08239511 | 0.08239511 | 0.08239511 | 0.08239511 | 0.08239511 | 0.08239511 | 0.08239511 | 0.08239511 | 0.08239511 | 0.0812504 | 0.0812504 | 0.07496649 | 0.07496649 | 0.07346791 | 0.06886716 | 0.04160685 | 0.02465301 | 0.005261859 | 0 | 0 | 0.00745136 | 0.02736215
1511 | 521.1472 | 0.001303095 | 30 | 785.5 | -725.5 | 0 | 0 | 0.0007432823 | 0.03020663 | 0.05257193 | 0.07409982 | 0.07626958 | 0.07778467 | 0.07778467 | 0.0825535 | 0.0825535 | 0.0836982 | 0.0836982 | 0.0836982 | 0.0836982 | 0.0836982 | 0.0836982 | 0.0836982 | 0.0836982 | 0.0836982 | 0.0836982 | 0.0836982 | 0.0836982 | 0.0836982 | 0.0836982 | 0.0836982 | 0.0836982 | 0.0836982 | 0.0836982 | 0.0836982 | 0.0836982 | 0.0836982 | 0.0836982 | 0.0836982 | 0.0836982 | 0.0836982 | 0.0836982 | 0.0836982 | 0.0836982 | 0.0836982 | 0.0836982 | 0.0836982 | 0.0836982 | 0.0836982 | 0.0836982 | 0.0836982 | 0.0836982 | 0.0836982 | 0.0836982 | 0.0836982 | 0.0836982 | 0.0836982 | 0.0836982 | 0.0836982 | 0.0825535 | 0.0825535 | 0.07626958 | 0.07626958 | 0.07477101 | 0.07017025 | 0.04290995 | 0.02595611 | 0.005261859 | 0 | 0 | 0.006905828 | 0.03807447
1510 | 432.4539 | 0.001081323 | 40 | 795 | -715 | 0 | 0 | 0.0007432823 | 0.03020663 | 0.05257193 | 0.07409982 | 0.0773509 | 0.07886599 | 0.07886599 | 0.08363482 | 0.08363482 | 0.08477953 | 0.08477953 | 0.08477953 | 0.08477953 | 0.08477953 | 0.08477953 | 0.08477953 | 0.08477953 | 0.08477953 | 0.08477953 | 0.08477953 | 0.08477953 | 0.08477953 | 0.08477953 | 0.08477953 | 0.08477953 | 0.08477953 | 0.08477953 | 0.08477953 | 0.08477953 | 0.08477953 | 0.08477953 | 0.08477953 | 0.08477953 | 0.08477953 | 0.08477953 | 0.08477953 | 0.08477953 | 0.08477953 | 0.08477953 | 0.08477953 | 0.08477953 | 0.08477953 | 0.08477953 | 0.08477953 | 0.08477953 | 0.08477953 | 0.08477953 | 0.08477953 | 0.08477953 | 0.08477953 | 0.08477953 | 0.08477953 | 0.08363482 | 0.08363482 | 0.0773509 | 0.0773509 | 0.07585233 | 0.07125158 | 0.04399127 | 0.02703743 | 0.005261859 | 0 | 0 | 0.006310454 | 0.04512824
1510 | 424.7117 | 0.001061964 | 30 | 785 | -725 | 0 | 0 | 0.0007432823 | 0.03020663 | 0.05257193 | 0.07516178 | 0.07841287 | 0.07992795 | 0.07992795 | 0.08469678 | 0.08469678 | 0.08584149 | 0.08584149 | 0.08584149 | 0.08584149 | 0.08584149 | 0.08584149 | 0.08584149 | 0.08584149 | 0.08584149 | 0.08584149 | 0.08584149 | 0.08584149 | 0.08584149 | 0.08584149 | 0.08584149 | 0.08584149 | 0.08584149 | 0.08584149 | 0.08584149 | 0.08584149 | 0.08584149 | 0.08584149 | 0.08584149 | 0.08584149 | 0.08584149 | 0.08584149 | 0.08584149 | 0.08584149 | 0.08584149 | 0.08584149 | 0.08584149 | 0.08584149 | 0.08584149 | 0.08584149 | 0.08584149 | 0.08584149 | 0.08584149 | 0.08584149 | 0.08584149 | 0.08584149 | 0.08584149 | 0.08584149 | 0.08584149 | 0.08469678 | 0.08469678 | 0.07841287 | 0.07841287 | 0.0769143 | 0.07231354 | 0.04505323 | 0.02809939 | 0.005261859 | 0 | 0 | 0.006877476 | 0.03756436
1510 | 412.325 | 0.001030992 | 20 | 775 | -735 | 0 | 0 | 0.0007432823 | 0.03020663 | 0.05257193 | 0.07619277 | 0.07944386 | 0.08095894 | 0.08095894 | 0.08572778 | 0.08572778 | 0.08687248 | 0.08687248 | 0.08687248 | 0.08687248 | 0.08687248 | 0.08687248 | 0.08687248 | 0.08687248 | 0.08687248 | 0.08687248 | 0.08687248 | 0.08687248 | 0.08687248 | 0.08687248 | 0.08687248 | 0.08687248 | 0.08687248 | 0.08687248 | 0.08687248 | 0.08687248 | 0.08687248 | 0.08687248 | 0.08687248 | 0.08687248 | 0.08687248 | 0.08687248 | 0.08687248 | 0.08687248 | 0.08687248 | 0.08687248 | 0.08687248 | 0.08687248 | 0.08687248 | 0.08687248 | 0.08687248 | 0.08687248 | 0.08687248 | 0.08687248 | 0.08687248 | 0.08687248 | 0.08687248 | 0.08687248 | 0.08687248 | 0.08572778 | 0.08572778 | 0.07944386 | 0.07944386 | 0.07794529 | 0.07334453 | 0.04608423 | 0.02913039 | 0.005261859 | 0 | 0 | 0.007462691 | 0.02736215
1510 | 435.5959 | 0.00108918 | 10 | 765 | -745 | 0 | 0 | 0.0007432823 | 0.03020663 | 0.05257193 | 0.07728195 | 0.08053304 | 0.08204812 | 0.08204812 | 0.08681696 | 0.08681696 | 0.08796166 | 0.08796166 | 0.08796166 | 0.08796166 | 0.08796166 | 0.08796166 | 0.08796166 | 0.08796166 | 0.08796166 | 0.08796166 | 0.08796166 | 0.08796166 | 0.08796166 | 0.08796166 | 0.08796166 | 0.08796166 | 0.08796166 | 0.08796166 | 0.08796166 | 0.08796166 | 0.08796166 | 0.08796166 | 0.08796166 | 0.08796166 | 0.08796166 | 0.08796166 | 0.08796166 | 0.08796166 | 0.08796166 | 0.08796166 | 0.08796166 | 0.08796166 | 0.08796166 | 0.08796166 | 0.08796166 | 0.08796166 | 0.08796166 | 0.08796166 | 0.08796166 | 0.08796166 | 0.08796166 | 0.08796166 | 0.08796166 | 0.08681696 | 0.08681696 | 0.08053304 | 0.08053304 | 0.07903447 | 0.07443371 | 0.04717341 | 0.02913039 | 0.005261859 | 0 | 0 | 0.008679414 | 0.01715994
1510 | 419.545 | 0.001049045 | 0 | 755 | -755 | 0 | 0 | 0.0007432823 | 0.03020663 | 0.05362098 | 0.078331 | 0.08158208 | 0.08309717 | 0.08309717 | 0.087866 | 0.087866 | 0.08901071 | 0.08901071 | 0.08901071 | 0.08901071 | 0.08901071 | 0.08901071 | 0.08901071 | 0.08901071 | 0.08901071 | 0.08901071 | 0.08901071 | 0.08901071 | 0.08901071 | 0.08901071 | 0.08901071 | 0.08901071 | 0.08901071 | 0.08901071 | 0.08901071 | 0.08901071 | 0.08901071 | 0.08901071 | 0.08901071 | 0.08901071 | 0.08901071 | 0.08901071 | 0.08901071 | 0.08901071 | 0.08901071 | 0.08901071 | 0.08901071 | 0.08901071 | 0.08901071 | 0.08901071 | 0.08901071 | 0.08901071 | 0.08901071 | 0.08901071 | 0.08901071 | 0.08901071 | 0.08901071 | 0.08901071 | 0.08901071 | 0.087866 | 0.087866 | 0.08158208 | 0.08158208 | 0.08008351 | 0.07548276 | 0.04822245 | 0.02913039 | 0.005261859 | 0 | 0 | 0.009896138 | 0.01241909
1510 | 436.892 | 0.00109242 | -10 | 745 | -765 | 0 | 0 | 0.0007432823 | 0.03020663 | 0.0547134 | 0.07942342 | 0.0826745 | 0.08418959 | 0.08418959 | 0.08895842 | 0.08895842 | 0.09010313 | 0.09010313 | 0.09010313 | 0.09010313 | 0.09010313 | 0.09010313 | 0.09010313 | 0.09010313 | 0.09010313 | 0.09010313 | 0.09010313 | 0.09010313 | 0.09010313 | 0.09010313 | 0.09010313 | 0.09010313 | 0.09010313 | 0.09010313 | 0.09010313 | 0.09010313 | 0.09010313 | 0.09010313 | 0.09010313 | 0.09010313 | 0.09010313 | 0.09010313 | 0.09010313 | 0.09010313 | 0.09010313 | 0.09010313 | 0.09010313 | 0.09010313 | 0.09010313 | 0.09010313 | 0.09010313 | 0.09010313 | 0.09010313 | 0.09010313 | 0.09010313 | 0.09010313 | 0.09010313 | 0.09010313 | 0.09010313 | 0.08895842 | 0.08895842 | 0.0826745 | 0.0826745 | 0.08117593 | 0.07657518 | 0.04822245 | 0.02913039 | 0.005261859 | 0 | 0 | 0.01397191 | 0.01069725
1510 | 435.1799 | 0.001088139 | -20 | 735 | -775 | 0 | 0 | 0.0007432823 | 0.03129477 | 0.05580153 | 0.08051156 | 0.08376264 | 0.08527773 | 0.08527773 | 0.09004656 | 0.09004656 | 0.09119127 | 0.09119127 | 0.09119127 | 0.09119127 | 0.09119127 | 0.09119127 | 0.09119127 | 0.09119127 | 0.09119127 | 0.09119127 | 0.09119127 | 0.09119127 | 0.09119127 | 0.09119127 | 0.09119127 | 0.09119127 | 0.09119127 | 0.09119127 | 0.09119127 | 0.09119127 | 0.09119127 | 0.09119127 | 0.09119127 | 0.09119127 | 0.09119127 | 0.09119127 | 0.09119127 | 0.09119127 | 0.09119127 | 0.09119127 | 0.09119127 | 0.09119127 | 0.09119127 | 0.09119127 | 0.09119127 | 0.09119127 | 0.09119127 | 0.09119127 | 0.09119127 | 0.09119127 | 0.09119127 | 0.09119127 | 0.09119127 | 0.09004656 | 0.09004656 | 0.08376264 | 0.08376264 | 0.08226407 | 0.07766332 | 0.04822245 | 0.02913039 | 0.005261859 | 0 | 0 | 0.02321968 | 0.008975405
1510 | 428.811 | 0.001072214 | -30 | 725 | -785 | 0 | 0 | 0.0007432823 | 0.03236698 | 0.05687375 | 0.08158377 | 0.08483486 | 0.08634994 | 0.08634994 | 0.09111878 | 0.09111878 | 0.09226348 | 0.09226348 | 0.09226348 | 0.09226348 | 0.09226348 | 0.09226348 | 0.09226348 | 0.09226348 | 0.09226348 | 0.09226348 | 0.09226348 | 0.09226348 | 0.09226348 | 0.09226348 | 0.09226348 | 0.09226348 | 0.09226348 | 0.09226348 | 0.09226348 | 0.09226348 | 0.09226348 | 0.09226348 | 0.09226348 | 0.09226348 | 0.09226348 | 0.09226348 | 0.09226348 | 0.09226348 | 0.09226348 | 0.09226348 | 0.09226348 | 0.09226348 | 0.09226348 | 0.09226348 | 0.09226348 | 0.09226348 | 0.09226348 | 0.09226348 | 0.09226348 | 0.09226348 | 0.09226348 | 0.09226348 | 0.09226348 | 0.09111878 | 0.09111878 | 0.08483486 | 0.08483486 | 0.08333629 | 0.07873553 | 0.04822245 | 0.02913039 | 0.005261859 | 0 | 0 | 0.03246744 | 0.008382055
1510 | 415.313 | 0.001038463 | -40 | 715 | -795 | 0 | 0 | 0.0007432823 | 0.03340545 | 0.05791221 | 0.08262224 | 0.08587332 | 0.08738841 | 0.08738841 | 0.09215724 | 0.09215724 | 0.09330194 | 0.09330194 | 0.09330194 | 0.09330194 | 0.09330194 | 0.09330194 | 0.09330194 | 0.09330194 | 0.09330194 | 0.09330194 | 0.09330194 | 0.09330194 | 0.09330194 | 0.09330194 | 0.09330194 | 0.09330194 | 0.09330194 | 0.09330194 | 0.09330194 | 0.09330194 | 0.09330194 | 0.09330194 | 0.09330194 | 0.09330194 | 0.09330194 | 0.09330194 | 0.09330194 | 0.09330194 | 0.09330194 | 0.09330194 | 0.09330194 | 0.09330194 | 0.09330194 | 0.09330194 | 0.09330194 | 0.09330194 | 0.09330194 | 0.09330194 | 0.09330194 | 0.09330194 | 0.09330194 | 0.09330194 | 0.09330194 | 0.09215724 | 0.09215724 | 0.08587332 | 0.08587332 | 0.08437475 | 0.07873553 | 0.04822245 | 0.02913039 | 0.005261859 | 0 | 0 | 0.04166317 | 0.007821212
1510 | 432.7122 | 0.001081969 | -30 | 725 | -785 | 0 | 0 | 0.0007432823 | 0.03448742 | 0.05899418 | 0.08370421 | 0.08695529 | 0.08847038 | 0.08847038 | 0.09323921 | 0.09323921 | 0.09438391 | 0.09438391 | 0.09438391 | 0.09438391 | 0.09438391 | 0.09438391 | 0.09438391 | 0.09438391 | 0.09438391 | 0.09438391 | 0.09438391 | 0.09438391 | 0.09438391 | 0.09438391 | 0.09438391 | 0.09438391 | 0.09438391 | 0.09438391 | 0.09438391 | 0.09438391 | 0.09438391 | 0.09438391 | 0.09438391 | 0.09438391 | 0.09438391 | 0.09438391 | 0.09438391 | 0.09438391 | 0.09438391 | 0.09438391 | 0.09438391 | 0.09438391 | 0.09438391 | 0.09438391 | 0.09438391 | 0.09438391 | 0.09438391 | 0.09438391 | 0.09438391 | 0.09438391 | 0.09438391 | 0.09438391 | 0.09438391 | 0.09323921 | 0.09323921 | 0.08695529 | 0.08695529 | 0.08545672 | 0.0798175 | 0.04822245 | 0.02913039 | 0.005261859 | 0 | 0 | 0.03246744 | 0.008382055
1510 | 431.4508 | 0.001078815 | -20 | 735 | -775 | 0 | 0 | 0.0007432823 | 0.03556623 | 0.060073 | 0.08478302 | 0.08803411 | 0.08954919 | 0.08954919 | 0.09431802 | 0.09431802 | 0.09546273 | 0.09546273 | 0.09546273 | 0.09546273 | 0.09546273 | 0.09546273 | 0.09546273 | 0.09546273 | 0.09546273 | 0.09546273 | 0.09546273 | 0.09546273 | 0.09546273 | 0.09546273 | 0.09546273 | 0.09546273 | 0.09546273 | 0.09546273 | 0.09546273 | 0.09546273 | 0.09546273 | 0.09546273 | 0.09546273 | 0.09546273 | 0.09546273 | 0.09546273 | 0.09546273 | 0.09546273 | 0.09546273 | 0.09546273 | 0.09546273 | 0.09546273 | 0.09546273 | 0.09546273 | 0.09546273 | 0.09546273 | 0.09546273 | 0.09546273 | 0.09546273 | 0.09546273 | 0.09546273 | 0.09546273 | 0.09546273 | 0.09431802 | 0.09431802 | 0.08803411 | 0.08803411 | 0.08653554 | 0.08089631 | 0.04822245 | 0.02913039 | 0.005261859 | 0 | 0 | 0.02321968 | 0.008986287
1510 | 414.6665 | 0.001036847 | -10 | 745 | -765 | 0 | 0 | 0.0007432823 | 0.03556623 | 0.06110984 | 0.08581987 | 0.08907095 | 0.09058604 | 0.09058604 | 0.09535487 | 0.09535487 | 0.09649958 | 0.09649958 | 0.09649958 | 0.09649958 | 0.09649958 | 0.09649958 | 0.09649958 | 0.09649958 | 0.09649958 | 0.09649958 | 0.09649958 | 0.09649958 | 0.09649958 | 0.09649958 | 0.09649958 | 0.09649958 | 0.09649958 | 0.09649958 | 0.09649958 | 0.09649958 | 0.09649958 | 0.09649958 | 0.09649958 | 0.09649958 | 0.09649958 | 0.09649958 | 0.09649958 | 0.09649958 | 0.09649958 | 0.09649958 | 0.09649958 | 0.09649958 | 0.09649958 | 0.09649958 | 0.09649958 | 0.09649958 | 0.09649958 | 0.09649958 | 0.09649958 | 0.09649958 | 0.09649958 | 0.09649958 | 0.09649958 | 0.09535487 | 0.09535487 | 0.08907095 | 0.08907095 | 0.08757238 | 0.08193316 | 0.04822245 | 0.02913039 | 0.005261859 | 0 | 0 | 0.01397191 | 0.01109677
1511 | 418.7312 | 0.00104701 | 0 | 755.5 | -755.5 | 0 | 0 | 0.0007432823 | 0.03556623 | 0.06215685 | 0.08686688 | 0.09011796 | 0.09163305 | 0.09163305 | 0.09640188 | 0.09640188 | 0.09754659 | 0.09754659 | 0.09754659 | 0.09754659 | 0.09754659 | 0.09754659 | 0.09754659 | 0.09754659 | 0.09754659 | 0.09754659 | 0.09754659 | 0.09754659 | 0.09754659 | 0.09754659 | 0.09754659 | 0.09754659 | 0.09754659 | 0.09754659 | 0.09754659 | 0.09754659 | 0.09754659 | 0.09754659 | 0.09754659 | 0.09754659 | 0.09754659 | 0.09754659 | 0.09754659 | 0.09754659 | 0.09754659 | 0.09754659 | 0.09754659 | 0.09754659 | 0.09754659 | 0.09754659 | 0.09754659 | 0.09754659 | 0.09754659 | 0.09754659 | 0.09754659 | 0.09754659 | 0.09754659 | 0.09754659 | 0.09754659 | 0.09640188 | 0.09640188 | 0.09011796 | 0.09011796 | 0.08861939 | 0.08298017 | 0.04926946 | 0.02913039 | 0.005261859 | 0 | 0 | 0.009956974 | 0.01331278
1510 | 426.5135 | 0.00106647 | 10 | 765 | -745 | 0 | 0 | 0.0007432823 | 0.03556623 | 0.06215685 | 0.08793335 | 0.09118443 | 0.09269952 | 0.09269952 | 0.09746835 | 0.09746835 | 0.09861306 | 0.09861306 | 0.09861306 | 0.09861306 | 0.09861306 | 0.09861306 | 0.09861306 | 0.09861306 | 0.09861306 | 0.09861306 | 0.09861306 | 0.09861306 | 0.09861306 | 0.09861306 | 0.09861306 | 0.09861306 | 0.09861306 | 0.09861306 | 0.09861306 | 0.09861306 | 0.09861306 | 0.09861306 | 0.09861306 | 0.09861306 | 0.09861306 | 0.09861306 | 0.09861306 | 0.09861306 | 0.09861306 | 0.09861306 | 0.09861306 | 0.09861306 | 0.09861306 | 0.09861306 | 0.09861306 | 0.09861306 | 0.09861306 | 0.09861306 | 0.09861306 | 0.09861306 | 0.09861306 | 0.09861306 | 0.09861306 | 0.09746835 | 0.09746835 | 0.09118443 | 0.09118443 | 0.08968586 | 0.08404664 | 0.05033593 | 0.02913039 | 0.005261859 | 0 | 0 | 0.008679414 | 0.01905781
1511 | 422.5924 | 0.001056665 | 20 | 775.5 | -735.5 | 0 | 0 | 0.0007432823 | 0.03556623 | 0.06215685 | 0.08899001 | 0.0922411 | 0.09375618 | 0.09375618 | 0.09852501 | 0.09852501 | 0.09966972 | 0.09966972 | 0.09966972 | 0.09966972 | 0.09966972 | 0.09966972 | 0.09966972 | 0.09966972 | 0.09966972 | 0.09966972 | 0.09966972 | 0.09966972 | 0.09966972 | 0.09966972 | 0.09966972 | 0.09966972 | 0.09966972 | 0.09966972 | 0.09966972 | 0.09966972 | 0.09966972 | 0.09966972 | 0.09966972 | 0.09966972 | 0.09966972 | 0.09966972 | 0.09966972 | 0.09966972 | 0.09966972 | 0.09966972 | 0.09966972 | 0.09966972 | 0.09966972 | 0.09966972 | 0.09966972 | 0.09966972 | 0.09966972 | 0.09966972 | 0.09966972 | 0.09966972 | 0.09966972 | 0.09966972 | 0.09966972 | 0.09852501 | 0.09852501 | 0.0922411 | 0.0922411 | 0.09074253 | 0.08510331 | 0.0513926 | 0.03018705 | 0.005261859 | 0 | 0 | 0.007523527 | 0.03230491
1510 | 435.9624 | 0.001090096 | 30 | 785 | -725 | 0 | 0 | 0.0007432823 | 0.03556623 | 0.06215685 | 0.09008011 | 0.09333119 | 0.09484628 | 0.09484628 | 0.09961511 | 0.09961511 | 0.1007598 | 0.1007598 | 0.1007598 | 0.1007598 | 0.1007598 | 0.1007598 | 0.1007598 | 0.1007598 | 0.1007598 | 0.1007598 | 0.1007598 | 0.1007598 | 0.1007598 | 0.1007598 | 0.1007598 | 0.1007598 | 0.1007598 | 0.1007598 | 0.1007598 | 0.1007598 | 0.1007598 | 0.1007598 | 0.1007598 | 0.1007598 | 0.1007598 | 0.1007598 | 0.1007598 | 0.1007598 | 0.1007598 | 0.1007598 | 0.1007598 | 0.1007598 | 0.1007598 | 0.1007598 | 0.1007598 | 0.1007598 | 0.1007598 | 0.1007598 | 0.1007598 | 0.1007598 | 0.1007598 | 0.1007598 | 0.1007598 | 0.09961511 | 0.09961511 | 0.09333119 | 0.09333119 | 0.09183262 | 0.0861934 | 0.05248269 | 0.03127715 | 0.005261859 | 0 | 0 | 0.006877476 | 0.04429038
1510 | 407.878 | 0.001019873 | 40 | 795 | -715 | 0 | 0 | 0.0007432823 | 0.03556623 | 0.06215685 | 0.09008011 | 0.09435107 | 0.09586615 | 0.09586615 | 0.100635 | 0.100635 | 0.1017797 | 0.1017797 | 0.1017797 | 0.1017797 | 0.1017797 | 0.1017797 | 0.1017797 | 0.1017797 | 0.1017797 | 0.1017797 | 0.1017797 | 0.1017797 | 0.1017797 | 0.1017797 | 0.1017797 | 0.1017797 | 0.1017797 | 0.1017797 | 0.1017797 | 0.1017797 | 0.1017797 | 0.1017797 | 0.1017797 | 0.1017797 | 0.1017797 | 0.1017797 | 0.1017797 | 0.1017797 | 0.1017797 | 0.1017797 | 0.1017797 | 0.1017797 | 0.1017797 | 0.1017797 | 0.1017797 | 0.1017797 | 0.1017797 | 0.1017797 | 0.1017797 | 0.1017797 | 0.1017797 | 0.1017797 | 0.1017797 | 0.100635 | 0.100635 | 0.09435107 | 0.09435107 | 0.0928525 | 0.08721328 | 0.05350257 | 0.03229702 | 0.005261859 | 0 | 0 | 0.006310454 | 0.05370549
1510 | 443.5102 | 0.001108969 | 30 | 785 | -725 | 0 | 0 | 0.0007432823 | 0.03556623 | 0.06215685 | 0.09118908 | 0.09546004 | 0.09697512 | 0.09697512 | 0.101744 | 0.101744 | 0.1028887 | 0.1028887 | 0.1028887 | 0.1028887 | 0.1028887 | 0.1028887 | 0.1028887 | 0.1028887 | 0.1028887 | 0.1028887 | 0.1028887 | 0.1028887 | 0.1028887 | 0.1028887 | 0.1028887 | 0.1028887 | 0.1028887 | 0.1028887 | 0.1028887 | 0.1028887 | 0.1028887 | 0.1028887 | 0.1028887 | 0.1028887 | 0.1028887 | 0.1028887 | 0.1028887 | 0.1028887 | 0.1028887 | 0.1028887 | 0.1028887 | 0.1028887 | 0.1028887 | 0.1028887 | 0.1028887 | 0.1028887 | 0.1028887 | 0.1028887 | 0.1028887 | 0.1028887 | 0.1028887 | 0.1028887 | 0.1028887 | 0.101744 | 0.101744 | 0.09546004 | 0.09546004 | 0.09396146 | 0.08832224 | 0.05461153 | 0.03340599 | 0.005261859 | 0 | 0 | 0.006877476 | 0.04429038
1511 | 408.766 | 0.001022093 | 20 | 775.5 | -735.5 | 0 | 0 | 0.0007432823 | 0.03556623 | 0.06215685 | 0.09221117 | 0.09648213 | 0.09799721 | 0.09799721 | 0.102766 | 0.102766 | 0.1039108 | 0.1039108 | 0.1039108 | 0.1039108 | 0.1039108 | 0.1039108 | 0.1039108 | 0.1039108 | 0.1039108 | 0.1039108 | 0.1039108 | 0.1039108 | 0.1039108 | 0.1039108 | 0.1039108 | 0.1039108 | 0.1039108 | 0.1039108 | 0.1039108 | 0.1039108 | 0.1039108 | 0.1039108 | 0.1039108 | 0.1039108 | 0.1039108 | 0.1039108 | 0.1039108 | 0.1039108 | 0.1039108 | 0.1039108 | 0.1039108 | 0.1039108 | 0.1039108 | 0.1039108 | 0.1039108 | 0.1039108 | 0.1039108 | 0.1039108 | 0.1039108 | 0.1039108 | 0.1039108 | 0.1039108 | 0.1039108 | 0.102766 | 0.102766 | 0.09648213 | 0.09648213 | 0.09498356 | 0.08934434 | 0.05563363 | 0.03442808 | 0.005261859 | 0 | 0 | 0.007553299 | 0.03230491
1510 | 434.7376 | 0.001087033 | 10 | 765 | -745 | 0 | 0 | 0.0007432823 | 0.03556623 | 0.06215685 | 0.0932982 | 0.09756916 | 0.09908425 | 0.09908425 | 0.1038531 | 0.1038531 | 0.1049978 | 0.1049978 | 0.1049978 | 0.1049978 | 0.1049978 | 0.1049978 | 0.1049978 | 0.1049978 | 0.1049978 | 0.1049978 | 0.1049978 | 0.1049978 | 0.1049978 | 0.1049978 | 0.1049978 | 0.1049978 | 0.1049978 | 0.1049978 | 0.1049978 | 0.1049978 | 0.1049978 | 0.1049978 | 0.1049978 | 0.1049978 | 0.1049978 | 0.1049978 | 0.1049978 | 0.1049978 | 0.1049978 | 0.1049978 | 0.1049978 | 0.1049978 | 0.1049978 | 0.1049978 | 0.1049978 | 0.1049978 | 0.1049978 | 0.1049978 | 0.1049978 | 0.1049978 | 0.1049978 | 0.1049978 | 0.1049978 | 0.1038531 | 0.1038531 | 0.09756916 | 0.09756916 | 0.09607059 | 0.09043137 | 0.05672066 | 0.03442808 | 0.005261859 | 0 | 0 | 0.00907179 | 0.01905781
1511 | 426.7678 | 0.001067105 | 0 | 755.5 | -755.5 | 0 | 0 | 0.0007432823 | 0.03556623 | 0.06322396 | 0.09436531 | 0.09863627 | 0.1001514 | 0.1001514 | 0.1049202 | 0.1049202 | 0.1060649 | 0.1060649 | 0.1060649 | 0.1060649 | 0.1060649 | 0.1060649 | 0.1060649 | 0.1060649 | 0.1060649 | 0.1060649 | 0.1060649 | 0.1060649 | 0.1060649 | 0.1060649 | 0.1060649 | 0.1060649 | 0.1060649 | 0.1060649 | 0.1060649 | 0.1060649 | 0.1060649 | 0.1060649 | 0.1060649 | 0.1060649 | 0.1060649 | 0.1060649 | 0.1060649 | 0.1060649 | 0.1060649 | 0.1060649 | 0.1060649 | 0.1060649 | 0.1060649 | 0.1060649 | 0.1060649 | 0.1060649 | 0.1060649 | 0.1060649 | 0.1060649 | 0.1060649 | 0.1060649 | 0.1060649 | 0.1060649 | 0.1049202 | 0.1049202 | 0.09863627 | 0.09863627 | 0.0971377 | 0.09149848 | 0.05778777 | 0.03442808 | 0.005261859 | 0 | 0 | 0.01075012 | 0.01331278
1511 | 427.0062 | 0.001067701 | -10 | 745.5 | -765.5 | 0 | 0 | 0.0007432823 | 0.03556623 | 0.06429166 | 0.09543301 | 0.09970397 | 0.1012191 | 0.1012191 | 0.1059879 | 0.1059879 | 0.1071326 | 0.1071326 | 0.1071326 | 0.1071326 | 0.1071326 | 0.1071326 | 0.1071326 | 0.1071326 | 0.1071326 | 0.1071326 | 0.1071326 | 0.1071326 | 0.1071326 | 0.1071326 | 0.1071326 | 0.1071326 | 0.1071326 | 0.1071326 | 0.1071326 | 0.1071326 | 0.1071326 | 0.1071326 | 0.1071326 | 0.1071326 | 0.1071326 | 0.1071326 | 0.1071326 | 0.1071326 | 0.1071326 | 0.1071326 | 0.1071326 | 0.1071326 | 0.1071326 | 0.1071326 | 0.1071326 | 0.1071326 | 0.1071326 | 0.1071326 | 0.1071326 | 0.1071326 | 0.1071326 | 0.1071326 | 0.1071326 | 0.1059879 | 0.1059879 | 0.09970397 | 0.09970397 | 0.0982054 | 0.09256618 | 0.05778777 | 0.03442808 | 0.005261859 | 0 | 0 | 0.01643139 | 0.0112023
1510 | 416.6068 | 0.001041699 | -20 | 735 | -775 | 0 | 0 | 0.0007432823 | 0.03660793 | 0.06533336 | 0.09647471 | 0.1007457 | 0.1022608 | 0.1022608 | 0.1070296 | 0.1070296 | 0.1081743 | 0.1081743 | 0.1081743 | 0.1081743 | 0.1081743 | 0.1081743 | 0.1081743 | 0.1081743 | 0.1081743 | 0.1081743 | 0.1081743 | 0.1081743 | 0.1081743 | 0.1081743 | 0.1081743 | 0.1081743 | 0.1081743 | 0.1081743 | 0.1081743 | 0.1081743 | 0.1081743 | 0.1081743 | 0.1081743 | 0.1081743 | 0.1081743 | 0.1081743 | 0.1081743 | 0.1081743 | 0.1081743 | 0.1081743 | 0.1081743 | 0.1081743 | 0.1081743 | 0.1081743 | 0.1081743 | 0.1081743 | 0.1081743 | 0.1081743 | 0.1081743 | 0.1081743 | 0.1081743 | 0.1081743 | 0.1081743 | 0.1070296 | 0.1070296 | 0.1007457 | 0.1007457 | 0.0992471 | 0.09360788 | 0.05778777 | 0.03442808 | 0.005261859 | 0 | 0 | 0.02750335 | 0.008986287
1510 | 417.0555 | 0.00104282 | -30 | 725 | -785 | 0 | 0 | 0.0007432823 | 0.03765075 | 0.06637618 | 0.09751753 | 0.1017885 | 0.1033036 | 0.1033036 | 0.1080724 | 0.1080724 | 0.1092171 | 0.1092171 | 0.1092171 | 0.1092171 | 0.1092171 | 0.1092171 | 0.1092171 | 0.1092171 | 0.1092171 | 0.1092171 | 0.1092171 | 0.1092171 | 0.1092171 | 0.1092171 | 0.1092171 | 0.1092171 | 0.1092171 | 0.1092171 | 0.1092171 | 0.1092171 | 0.1092171 | 0.1092171 | 0.1092171 | 0.1092171 | 0.1092171 | 0.1092171 | 0.1092171 | 0.1092171 | 0.1092171 | 0.1092171 | 0.1092171 | 0.1092171 | 0.1092171 | 0.1092171 | 0.1092171 | 0.1092171 | 0.1092171 | 0.1092171 | 0.1092171 | 0.1092171 | 0.1092171 | 0.1092171 | 0.1092171 | 0.1080724 | 0.1080724 | 0.1017885 | 0.1017885 | 0.1002899 | 0.0946507 | 0.05778777 | 0.03442808 | 0.005261859 | 0 | 0 | 0.03915805 | 0.008382055
1510 | 428.4337 | 0.001071271 | -40 | 715 | -795 | 0 | 0 | 0.0007432823 | 0.03872202 | 0.06744745 | 0.0985888 | 0.1028598 | 0.1043748 | 0.1043748 | 0.1091437 | 0.1091437 | 0.1102884 | 0.1102884 | 0.1102884 | 0.1102884 | 0.1102884 | 0.1102884 | 0.1102884 | 0.1102884 | 0.1102884 | 0.1102884 | 0.1102884 | 0.1102884 | 0.1102884 | 0.1102884 | 0.1102884 | 0.1102884 | 0.1102884 | 0.1102884 | 0.1102884 | 0.1102884 | 0.1102884 | 0.1102884 | 0.1102884 | 0.1102884 | 0.1102884 | 0.1102884 | 0.1102884 | 0.1102884 | 0.1102884 | 0.1102884 | 0.1102884 | 0.1102884 | 0.1102884 | 0.1102884 | 0.1102884 | 0.1102884 | 0.1102884 | 0.1102884 | 0.1102884 | 0.1102884 | 0.1102884 | 0.1102884 | 0.1102884 | 0.1091437 | 0.1091437 | 0.1028598 | 0.1028598 | 0.1013612 | 0.0946507 | 0.05778777 | 0.03442808 | 0.005261859 | 0 | 0 | 0.0501943 | 0.007821212
1511 | 413.0063 | 0.001032696 | -30 | 725.5 | -785.5 | 0 | 0 | 0.0007432823 | 0.03975472 | 0.06848015 | 0.0996215 | 0.1038925 | 0.1054075 | 0.1054075 | 0.1101764 | 0.1101764 | 0.1113211 | 0.1113211 | 0.1113211 | 0.1113211 | 0.1113211 | 0.1113211 | 0.1113211 | 0.1113211 | 0.1113211 | 0.1113211 | 0.1113211 | 0.1113211 | 0.1113211 | 0.1113211 | 0.1113211 | 0.1113211 | 0.1113211 | 0.1113211 | 0.1113211 | 0.1113211 | 0.1113211 | 0.1113211 | 0.1113211 | 0.1113211 | 0.1113211 | 0.1113211 | 0.1113211 | 0.1113211 | 0.1113211 | 0.1113211 | 0.1113211 | 0.1113211 | 0.1113211 | 0.1113211 | 0.1113211 | 0.1113211 | 0.1113211 | 0.1113211 | 0.1113211 | 0.1113211 | 0.1113211 | 0.1113211 | 0.1113211 | 0.1101764 | 0.1101764 | 0.1038925 | 0.1038925 | 0.1023939 | 0.09568339 | 0.05778777 | 0.03442808 | 0.005261859 | 0 | 0 | 0.03974078 | 0.008410097
1511 | 430.0794 | 0.001075386 | -20 | 735.5 | -775.5 | 0 | 0 | 0.0007432823 | 0.0408301 | 0.06955553 | 0.1006969 | 0.1049678 | 0.1064829 | 0.1064829 | 0.1112518 | 0.1112518 | 0.1123965 | 0.1123965 | 0.1123965 | 0.1123965 | 0.1123965 | 0.1123965 | 0.1123965 | 0.1123965 | 0.1123965 | 0.1123965 | 0.1123965 | 0.1123965 | 0.1123965 | 0.1123965 | 0.1123965 | 0.1123965 | 0.1123965 | 0.1123965 | 0.1123965 | 0.1123965 | 0.1123965 | 0.1123965 | 0.1123965 | 0.1123965 | 0.1123965 | 0.1123965 | 0.1123965 | 0.1123965 | 0.1123965 | 0.1123965 | 0.1123965 | 0.1123965 | 0.1123965 | 0.1123965 | 0.1123965 | 0.1123965 | 0.1123965 | 0.1123965 | 0.1123965 | 0.1123965 | 0.1123965 | 0.1123965 | 0.1123965 | 0.1112518 | 0.1112518 | 0.1049678 | 0.1049678 | 0.1034693 | 0.09675878 | 0.05778777 | 0.03442808 | 0.005261859 | 0 | 0 | 0.02808608 | 0.009123084
1510 | 425.875 | 0.001064873 | -10 | 745 | -765 | 0 | 0 | 0.0007432823 | 0.0408301 | 0.07062041 | 0.1017618 | 0.1060327 | 0.1075478 | 0.1075478 | 0.1123166 | 0.1123166 | 0.1134613 | 0.1134613 | 0.1134613 | 0.1134613 | 0.1134613 | 0.1134613 | 0.1134613 | 0.1134613 | 0.1134613 | 0.1134613 | 0.1134613 | 0.1134613 | 0.1134613 | 0.1134613 | 0.1134613 | 0.1134613 | 0.1134613 | 0.1134613 | 0.1134613 | 0.1134613 | 0.1134613 | 0.1134613 | 0.1134613 | 0.1134613 | 0.1134613 | 0.1134613 | 0.1134613 | 0.1134613 | 0.1134613 | 0.1134613 | 0.1134613 | 0.1134613 | 0.1134613 | 0.1134613 | 0.1134613 | 0.1134613 | 0.1134613 | 0.1134613 | 0.1134613 | 0.1134613 | 0.1134613 | 0.1134613 | 0.1134613 | 0.1123166 | 0.1123166 | 0.1060327 | 0.1060327 | 0.1045341 | 0.09782365 | 0.05778777 | 0.03442808 | 0.005261859 | 0 | 0 | 0.01584865 | 0.01150892
1510 | 414.5466 | 0.001036547 | 0 | 755 | -755 | 0 | 0 | 0.0007432823 | 0.0408301 | 0.07165695 | 0.1027983 | 0.1070693 | 0.1085843 | 0.1085843 | 0.1133532 | 0.1133532 | 0.1144979 | 0.1144979 | 0.1144979 | 0.1144979 | 0.1144979 | 0.1144979 | 0.1144979 | 0.1144979 | 0.1144979 | 0.1144979 | 0.1144979 | 0.1144979 | 0.1144979 | 0.1144979 | 0.1144979 | 0.1144979 | 0.1144979 | 0.1144979 | 0.1144979 | 0.1144979 | 0.1144979 | 0.1144979 | 0.1144979 | 0.1144979 | 0.1144979 | 0.1144979 | 0.1144979 | 0.1144979 | 0.1144979 | 0.1144979 | 0.1144979 | 0.1144979 | 0.1144979 | 0.1144979 | 0.1144979 | 0.1144979 | 0.1144979 | 0.1144979 | 0.1144979 | 0.1144979 | 0.1144979 | 0.1144979 | 0.1144979 | 0.1133532 | 0.1133532 | 0.1070693 | 0.1070693 | 0.1055707 | 0.0988602 | 0.05882431 | 0.03442808 | 0.005261859 | 0 | 0 | 0.0106702 | 0.01402034
1510 | 436.1383 | 0.001090536 | 10 | 765 | -745 | 0 | 0 | 0.0007432823 | 0.0408301 | 0.07165695 | 0.1038888 | 0.1081598 | 0.1096749 | 0.1096749 | 0.1144437 | 0.1144437 | 0.1155884 | 0.1155884 | 0.1155884 | 0.1155884 | 0.1155884 | 0.1155884 | 0.1155884 | 0.1155884 | 0.1155884 | 0.1155884 | 0.1155884 | 0.1155884 | 0.1155884 | 0.1155884 | 0.1155884 | 0.1155884 | 0.1155884 | 0.1155884 | 0.1155884 | 0.1155884 | 0.1155884 | 0.1155884 | 0.1155884 | 0.1155884 | 0.1155884 | 0.1155884 | 0.1155884 | 0.1155884 | 0.1155884 | 0.1155884 | 0.1155884 | 0.1155884 | 0.1155884 | 0.1155884 | 0.1155884 | 0.1155884 | 0.1155884 | 0.1155884 | 0.1155884 | 0.1155884 | 0.1155884 | 0.1155884 | 0.1155884 | 0.1144437 | 0.1144437 | 0.1081598 | 0.1081598 | 0.1066612 | 0.09995073 | 0.05991485 | 0.03442808 | 0.005261859 | 0 | 0 | 0.00907179 | 0.02097181
1510 | 425.8025 | 0.001064692 | 20 | 775 | -735 | 0 | 0 | 0.0007432823 | 0.0408301 | 0.07165695 | 0.1049535 | 0.1092245 | 0.1107396 | 0.1107396 | 0.1155084 | 0.1155084 | 0.1166531 | 0.1166531 | 0.1166531 | 0.1166531 | 0.1166531 | 0.1166531 | 0.1166531 | 0.1166531 | 0.1166531 | 0.1166531 | 0.1166531 | 0.1166531 | 0.1166531 | 0.1166531 | 0.1166531 | 0.1166531 | 0.1166531 | 0.1166531 | 0.1166531 | 0.1166531 | 0.1166531 | 0.1166531 | 0.1166531 | 0.1166531 | 0.1166531 | 0.1166531 | 0.1166531 | 0.1166531 | 0.1166531 | 0.1166531 | 0.1166531 | 0.1166531 | 0.1166531 | 0.1166531 | 0.1166531 | 0.1166531 | 0.1166531 | 0.1166531 | 0.1166531 | 0.1166531 | 0.1166531 | 0.1166531 | 0.1166531 | 0.1155084 | 0.1155084 | 0.1092245 | 0.1092245 | 0.1077259 | 0.1010154 | 0.06097954 | 0.03549277 | 0.005261859 | 0 | 0 | 0.007473378 | 0.0359553
1510 | 441.1992 | 0.00110319 | 30 | 785 | -725 | 0 | 0 | 0.0007432823 | 0.0408301 | 0.07165695 | 0.1060567 | 0.1103277 | 0.1118428 | 0.1118428 | 0.1166116 | 0.1166116 | 0.1177563 | 0.1177563 | 0.1177563 | 0.1177563 | 0.1177563 | 0.1177563 | 0.1177563 | 0.1177563 | 0.1177563 | 0.1177563 | 0.1177563 | 0.1177563 | 0.1177563 | 0.1177563 | 0.1177563 | 0.1177563 | 0.1177563 | 0.1177563 | 0.1177563 | 0.1177563 | 0.1177563 | 0.1177563 | 0.1177563 | 0.1177563 | 0.1177563 | 0.1177563 | 0.1177563 | 0.1177563 | 0.1177563 | 0.1177563 | 0.1177563 | 0.1177563 | 0.1177563 | 0.1177563 | 0.1177563 | 0.1177563 | 0.1177563 | 0.1177563 | 0.1177563 | 0.1177563 | 0.1177563 | 0.1177563 | 0.1177563 | 0.1166116 | 0.1166116 | 0.1103277 | 0.1103277 | 0.1088291 | 0.1021186 | 0.06208273 | 0.03659596 | 0.005261859 | 0 | 0 | 0.006877476 | 0.05093879
1511 | 414.6955 | 0.001036919 | 40 | 795.5 | -715.5 | 0 | 0 | 0.0007432823 | 0.0408301 | 0.07165695 | 0.1060567 | 0.1113646 | 0.1128797 | 0.1128797 | 0.1176485 | 0.1176485 | 0.1187932 | 0.1187932 | 0.1187932 | 0.1187932 | 0.1187932 | 0.1187932 | 0.1187932 | 0.1187932 | 0.1187932 | 0.1187932 | 0.1187932 | 0.1187932 | 0.1187932 | 0.1187932 | 0.1187932 | 0.1187932 | 0.1187932 | 0.1187932 | 0.1187932 | 0.1187932 | 0.1187932 | 0.1187932 | 0.1187932 | 0.1187932 | 0.1187932 | 0.1187932 | 0.1187932 | 0.1187932 | 0.1187932 | 0.1187932 | 0.1187932 | 0.1187932 | 0.1187932 | 0.1187932 | 0.1187932 | 0.1187932 | 0.1187932 | 0.1187932 | 0.1187932 | 0.1187932 | 0.1187932 | 0.1187932 | 0.1187932 | 0.1176485 | 0.1176485 | 0.1113646 | 0.1113646 | 0.109866 | 0.1031555 | 0.06311965 | 0.03763288 | 0.005261859 | 0 | 0 | 0.006338805 | 0.0626748
1510 | 436.2788 | 0.001090887 | 30 | 785 | -725 | 0 | 0 | 0.0007432823 | 0.0408301 | 0.07165695 | 0.1071476 | 0.1124555 | 0.1139706 | 0.1139706 | 0.1187394 | 0.1187394 | 0.1198841 | 0.1198841 | 0.1198841 | 0.1198841 | 0.1198841 | 0.1198841 | 0.1198841 | 0.1198841 | 0.1198841 | 0.1198841 | 0.1198841 | 0.1198841 | 0.1198841 | 0.1198841 | 0.1198841 | 0.1198841 | 0.1198841 | 0.1198841 | 0.1198841 | 0.1198841 | 0.1198841 | 0.1198841 | 0.1198841 | 0.1198841 | 0.1198841 | 0.1198841 | 0.1198841 | 0.1198841 | 0.1198841 | 0.1198841 | 0.1198841 | 0.1198841 | 0.1198841 | 0.1198841 | 0.1198841 | 0.1198841 | 0.1198841 | 0.1198841 | 0.1198841 | 0.1198841 | 0.1198841 | 0.1198841 | 0.1198841 | 0.1187394 | 0.1187394 | 0.1124555 | 0.1124555 | 0.1109569 | 0.1042464 | 0.06421054 | 0.03872377 | 0.005261859 | 0 | 0 | 0.006877476 | 0.05093879
1510 | 434.9051 | 0.001087452 | 20 | 775 | -735 | 0 | 0 | 0.0007432823 | 0.0408301 | 0.07165695 | 0.1082351 | 0.1135429 | 0.115058 | 0.115058 | 0.1198269 | 0.1198269 | 0.1209716 | 0.1209716 | 0.1209716 | 0.1209716 | 0.1209716 | 0.1209716 | 0.1209716 | 0.1209716 | 0.1209716 | 0.1209716 | 0.1209716 | 0.1209716 | 0.1209716 | 0.1209716 | 0.1209716 | 0.1209716 | 0.1209716 | 0.1209716 | 0.1209716 | 0.1209716 | 0.1209716 | 0.1209716 | 0.1209716 | 0.1209716 | 0.1209716 | 0.1209716 | 0.1209716 | 0.1209716 | 0.1209716 | 0.1209716 | 0.1209716 | 0.1209716 | 0.1209716 | 0.1209716 | 0.1209716 | 0.1209716 | 0.1209716 | 0.1209716 | 0.1209716 | 0.1209716 | 0.1209716 | 0.1209716 | 0.1209716 | 0.1198269 | 0.1198269 | 0.1135429 | 0.1135429 | 0.1120444 | 0.1053339 | 0.06529799 | 0.03981122 | 0.005261859 | 0 | 0 | 0.007484244 | 0.0359553
1511 | 430.6959 | 0.001076927 | 10 | 765.5 | -745.5 | 0 | 0 | 0.0007432823 | 0.0408301 | 0.07165695 | 0.109312 | 0.1146199 | 0.1161349 | 0.1161349 | 0.1209038 | 0.1209038 | 0.1220485 | 0.1220485 | 0.1220485 | 0.1220485 | 0.1220485 | 0.1220485 | 0.1220485 | 0.1220485 | 0.1220485 | 0.1220485 | 0.1220485 | 0.1220485 | 0.1220485 | 0.1220485 | 0.1220485 | 0.1220485 | 0.1220485 | 0.1220485 | 0.1220485 | 0.1220485 | 0.1220485 | 0.1220485 | 0.1220485 | 0.1220485 | 0.1220485 | 0.1220485 | 0.1220485 | 0.1220485 | 0.1220485 | 0.1220485 | 0.1220485 | 0.1220485 | 0.1220485 | 0.1220485 | 0.1220485 | 0.1220485 | 0.1220485 | 0.1220485 | 0.1220485 | 0.1220485 | 0.1220485 | 0.1220485 | 0.1220485 | 0.1209038 | 0.1209038 | 0.1146199 | 0.1146199 | 0.1131213 | 0.1064108 | 0.06637492 | 0.03981122 | 0.005261859 | 0 | 0 | 0.009570049 | 0.02172098
1511 | 403.8009 | 0.001009678 | 0 | 755.5 | -755.5 | 0 | 0 | 0.0007432823 | 0.0408301 | 0.07266663 | 0.1103217 | 0.1156295 | 0.1171446 | 0.1171446 | 0.1219135 | 0.1219135 | 0.1230582 | 0.1230582 | 0.1230582 | 0.1230582 | 0.1230582 | 0.1230582 | 0.1230582 | 0.1230582 | 0.1230582 | 0.1230582 | 0.1230582 | 0.1230582 | 0.1230582 | 0.1230582 | 0.1230582 | 0.1230582 | 0.1230582 | 0.1230582 | 0.1230582 | 0.1230582 | 0.1230582 | 0.1230582 | 0.1230582 | 0.1230582 | 0.1230582 | 0.1230582 | 0.1230582 | 0.1230582 | 0.1230582 | 0.1230582 | 0.1230582 | 0.1230582 | 0.1230582 | 0.1230582 | 0.1230582 | 0.1230582 | 0.1230582 | 0.1230582 | 0.1230582 | 0.1230582 | 0.1230582 | 0.1230582 | 0.1230582 | 0.1219135 | 0.1219135 | 0.1156295 | 0.1156295 | 0.114131 | 0.1074205 | 0.06738459 | 0.03981122 | 0.005261859 | 0 | 0 | 0.01155653 | 0.01414591
1511 | 440.3709 | 0.001101119 | -10 | 745.5 | -765.5 | 0 | 0 | 0.0007432823 | 0.0408301 | 0.07376775 | 0.1114228 | 0.1167307 | 0.1182457 | 0.1182457 | 0.1230146 | 0.1230146 | 0.1241593 | 0.1241593 | 0.1241593 | 0.1241593 | 0.1241593 | 0.1241593 | 0.1241593 | 0.1241593 | 0.1241593 | 0.1241593 | 0.1241593 | 0.1241593 | 0.1241593 | 0.1241593 | 0.1241593 | 0.1241593 | 0.1241593 | 0.1241593 | 0.1241593 | 0.1241593 | 0.1241593 | 0.1241593 | 0.1241593 | 0.1241593 | 0.1241593 | 0.1241593 | 0.1241593 | 0.1241593 | 0.1241593 | 0.1241593 | 0.1241593 | 0.1241593 | 0.1241593 | 0.1241593 | 0.1241593 | 0.1241593 | 0.1241593 | 0.1241593 | 0.1241593 | 0.1241593 | 0.1241593 | 0.1241593 | 0.1241593 | 0.1230146 | 0.1230146 | 0.1167307 | 0.1167307 | 0.1152321 | 0.1085216 | 0.06738459 | 0.03981122 | 0.005261859 | 0 | 0 | 0.01845804 | 0.01163449
1511 | 425.8569 | 0.001064828 | -20 | 735.5 | -775.5 | 0 | 0 | 0.0007432823 | 0.04189493 | 0.07483258 | 0.1124876 | 0.1177955 | 0.1193106 | 0.1193106 | 0.1240794 | 0.1240794 | 0.1252241 | 0.1252241 | 0.1252241 | 0.1252241 | 0.1252241 | 0.1252241 | 0.1252241 | 0.1252241 | 0.1252241 | 0.1252241 | 0.1252241 | 0.1252241 | 0.1252241 | 0.1252241 | 0.1252241 | 0.1252241 | 0.1252241 | 0.1252241 | 0.1252241 | 0.1252241 | 0.1252241 | 0.1252241 | 0.1252241 | 0.1252241 | 0.1252241 | 0.1252241 | 0.1252241 | 0.1252241 | 0.1252241 | 0.1252241 | 0.1252241 | 0.1252241 | 0.1252241 | 0.1252241 | 0.1252241 | 0.1252241 | 0.1252241 | 0.1252241 | 0.1252241 | 0.1252241 | 0.1252241 | 0.1252241 | 0.1252241 | 0.1240794 | 0.1240794 | 0.1177955 | 0.1177955 | 0.1162969 | 0.1095864 | 0.06738459 | 0.03981122 | 0.005261859 | 0 | 0 | 0.03255049 | 0.009123084
1507 | 573.6145 | 0.001434286 | -30 | 723.5 | -783.5 | 0 | 0 | 0.0007432823 | 0.04332922 | 0.07626686 | 0.1139219 | 0.1192298 | 0.1207449 | 0.1207449 | 0.1255137 | 0.1255137 | 0.1266584 | 0.1266584 | 0.1266584 | 0.1266584 | 0.1266584 | 0.1266584 | 0.1266584 | 0.1266584 | 0.1266584 | 0.1266584 | 0.1266584 | 0.1266584 | 0.1266584 | 0.1266584 | 0.1266584 | 0.1266584 | 0.1266584 | 0.1266584 | 0.1266584 | 0.1266584 | 0.1266584 | 0.1266584 | 0.1266584 | 0.1266584 | 0.1266584 | 0.1266584 | 0.1266584 | 0.1266584 | 0.1266584 | 0.1266584 | 0.1266584 | 0.1266584 | 0.1266584 | 0.1266584 | 0.1266584 | 0.1266584 | 0.1266584 | 0.1266584 | 0.1266584 | 0.1266584 | 0.1266584 | 0.1266584 | 0.1266584 | 0.1255137 | 0.1255137 | 0.1192298 | 0.1192298 | 0.1177312 | 0.1110207 | 0.06738459 | 0.03981122 | 0.005261859 | 0 | 0 | 0.04382445 | 0.008297928
1507 | 438.8802 | 0.001097392 | -40 | 713.5 | -793.5 | 0 | 0 | 0.0007432823 | 0.04442661 | 0.07736425 | 0.1150193 | 0.1203272 | 0.1218423 | 0.1218423 | 0.1266111 | 0.1266111 | 0.1277558 | 0.1277558 | 0.1277558 | 0.1277558 | 0.1277558 | 0.1277558 | 0.1277558 | 0.1277558 | 0.1277558 | 0.1277558 | 0.1277558 | 0.1277558 | 0.1277558 | 0.1277558 | 0.1277558 | 0.1277558 | 0.1277558 | 0.1277558 | 0.1277558 | 0.1277558 | 0.1277558 | 0.1277558 | 0.1277558 | 0.1277558 | 0.1277558 | 0.1277558 | 0.1277558 | 0.1277558 | 0.1277558 | 0.1277558 | 0.1277558 | 0.1277558 | 0.1277558 | 0.1277558 | 0.1277558 | 0.1277558 | 0.1277558 | 0.1277558 | 0.1277558 | 0.1277558 | 0.1277558 | 0.1277558 | 0.1277558 | 0.1266111 | 0.1266111 | 0.1203272 | 0.1203272 | 0.1188286 | 0.1110207 | 0.06738459 | 0.03981122 | 0.005261859 | 0 | 0 | 0.05697413 | 0.007737086
1476 | 300.4525 | 0.0007512622 | -30 | 708 | -768 | 0 | 0 | 0.0007432823 | 0.04442661 | 0.07811552 | 0.1157706 | 0.1210784 | 0.1225935 | 0.1225935 | 0.1273623 | 0.1273623 | 0.1285071 | 0.1285071 | 0.1285071 | 0.1285071 | 0.1285071 | 0.1285071 | 0.1285071 | 0.1285071 | 0.1285071 | 0.1285071 | 0.1285071 | 0.1285071 | 0.1285071 | 0.1285071 | 0.1285071 | 0.1285071 | 0.1285071 | 0.1285071 | 0.1285071 | 0.1285071 | 0.1285071 | 0.1285071 | 0.1285071 | 0.1285071 | 0.1285071 | 0.1285071 | 0.1285071 | 0.1285071 | 0.1285071 | 0.1285071 | 0.1285071 | 0.1285071 | 0.1285071 | 0.1285071 | 0.1285071 | 0.1285071 | 0.1285071 | 0.1285071 | 0.1285071 | 0.1285071 | 0.1285071 | 0.1285071 | 0.1285071 | 0.1273623 | 0.1273623 | 0.1210784 | 0.1210784 | 0.1195799 | 0.1110207 | 0.06738459 | 0.03981122 | 0.005261859 | 0 | 0 | 0.02198115 | 0.007428623
1333 | 614.1263 | 0.001535583 | -20 | 646.5 | -686.5 | 0 | 0 | 0.0007432823 | 0.04442661 | 0.07811552 | 0.1157706 | 0.1210784 | 0.1241291 | 0.1241291 | 0.1288979 | 0.1288979 | 0.1300426 | 0.1300426 | 0.1300426 | 0.1300426 | 0.1300426 | 0.1300426 | 0.1300426 | 0.1300426 | 0.1300426 | 0.1300426 | 0.1300426 | 0.1300426 | 0.1300426 | 0.1300426 | 0.1300426 | 0.1300426 | 0.1300426 | 0.1300426 | 0.1300426 | 0.1300426 | 0.1300426 | 0.1300426 | 0.1300426 | 0.1300426 | 0.1300426 | 0.1300426 | 0.1300426 | 0.1300426 | 0.1300426 | 0.1300426 | 0.1300426 | 0.1300426 | 0.1300426 | 0.1300426 | 0.1300426 | 0.1300426 | 0.1300426 | 0.1300426 | 0.1300426 | 0.1300426 | 0.1300426 | 0.1300426 | 0.1300426 | 0.1288979 | 0.1288979 | 0.122614 | 0.1210784 | 0.1195799 | 0.1110207 | 0.06738459 | 0.03981122 | 0.005261859 | 0 | 0 | 0.005913538 | 0.001144706
1333 | 610.3489 | 0.001526138 | -10 | 656.5 | -676.5 | 0 | 0 | 0.0007432823 | 0.04442661 | 0.07811552 | 0.1157706 | 0.1210784 | 0.1256552 | 0.1256552 | 0.1304241 | 0.1304241 | 0.1315687725 | 0.1315687725 | 0.1315687725 | 0.1315687725 | 0.1315687725 | 0.1315687725 | 0.1315687725 | 0.1315687725 | 0.1315687725 | 0.1315687725 | 0.1315687725 | 0.1315687725 | 0.1315687725 | 0.1315687725 | 0.1315687725 | 0.1315687725 | 0.1315687725 | 0.1315687725 | 0.1315687725 | 0.1315687725 | 0.1315687725 | 0.1315687725 | 0.1315687725 | 0.1315687725 | 0.1315687725 | 0.1315687725 | 0.1315687725 | 0.1315687725 | 0.1315687725 | 0.1315687725 | 0.1315687725 | 0.1315687725 | 0.1315687725 | 0.1315687725 | 0.1315687725 | 0.1315687725 | 0.1315687725 | 0.1315687725 | 0.1315687725 | 0.1315687725 | 0.1315687725 | 0.1315687725 | 0.1315687725 | 0.1304241 | 0.1304241 | 0.1241401 | 0.1210784 | 0.1195799 | 0.1110207 | 0.06738459 | 0.03981122 | 0.005261859 | 0 | 0 | 0.005060431 | 0.001600948
1333 | 631.2436 | 0.001578384 | 0 | 666.5 | -666.5 | 0 | 0 | 0.0007432823 | 0.04442661 | 0.07811552 | 0.1157706 | 0.1210784 | 0.1256552 | 0.1272336 | 0.1320025 | 0.1320025 | 0.1331472 | 0.1331472 | 0.1331472 | 0.1331472 | 0.1331472 | 0.1331472 | 0.1331472 | 0.1331472 | 0.1331472 | 0.1331472 | 0.1331472 | 0.1331472 | 0.1331472 | 0.1331472 | 0.1331472 | 0.1331472 | 0.1331472 | 0.1331472 | 0.1331472 | 0.1331472 | 0.1331472 | 0.1331472 | 0.1331472 | 0.1331472 | 0.1331472 | 0.1331472 | 0.1331472 | 0.1331472 | 0.1331472 | 0.1331472 | 0.1331472 | 0.1331472 | 0.1331472 | 0.1331472 | 0.1331472 | 0.1331472 | 0.1331472 | 0.1331472 | 0.1331472 | 0.1331472 | 0.1331472 | 0.1331472 | 0.1331472 | 0.1320025 | 0.1320025 | 0.1257185 | 0.1210784 | 0.1195799 | 0.1110207 | 0.06738459 | 0.03981122 | 0.005261859 | 0 | 0 | 0.003275688 | 0.003952714
1333 | 625.8362 | 0.001564863 | 10 | 676.5 | -656.5 | 0 | 0 | 0.0007432823 | 0.04442661 | 0.07811552 | 0.1157706 | 0.1210784 | 0.1256552 | 0.1287985 | 0.1335673 | 0.1335673 | 0.134712 | 0.134712 | 0.134712 | 0.134712 | 0.134712 | 0.134712 | 0.134712 | 0.134712 | 0.134712 | 0.134712 | 0.134712 | 0.134712 | 0.134712 | 0.134712 | 0.134712 | 0.134712 | 0.134712 | 0.134712 | 0.134712 | 0.134712 | 0.134712 | 0.134712 | 0.134712 | 0.134712 | 0.134712 | 0.134712 | 0.134712 | 0.134712 | 0.134712 | 0.134712 | 0.134712 | 0.134712 | 0.134712 | 0.134712 | 0.134712 | 0.134712 | 0.134712 | 0.134712 | 0.134712 | 0.134712 | 0.134712 | 0.134712 | 0.134712 | 0.1335673 | 0.1335673 | 0.1272834 | 0.1226433 | 0.1195799 | 0.1110207 | 0.06738459 | 0.03981122 | 0.005261859 | 0 | 0 | 0.001490946 | 0.006304479
1333 | 625.8891 | 0.001564995 | 20 | 686.5 | -646.5 | 0 | 0 | 0.0007432823 | 0.04442661 | 0.07811552 | 0.1157706 | 0.1210784 | 0.1256552 | 0.1303635 | 0.1351323 | 0.1351323 | 0.136277 | 0.136277 | 0.136277 | 0.136277 | 0.136277 | 0.136277 | 0.136277 | 0.136277 | 0.136277 | 0.136277 | 0.136277 | 0.136277 | 0.136277 | 0.136277 | 0.136277 | 0.136277 | 0.136277 | 0.136277 | 0.136277 | 0.136277 | 0.136277 | 0.136277 | 0.136277 | 0.136277 | 0.136277 | 0.136277 | 0.136277 | 0.136277 | 0.136277 | 0.136277 | 0.136277 | 0.136277 | 0.136277 | 0.136277 | 0.136277 | 0.136277 | 0.136277 | 0.136277 | 0.136277 | 0.136277 | 0.136277 | 0.136277 | 0.136277 | 0.1351323 | 0.1351323 | 0.1288484 | 0.1242083 | 0.1195799 | 0.1110207 | 0.06738459 | 0.03981122 | 0.005261859 | 0 | 0 | 0.001144706 | 0.00833511
1333 | 629.7069 | 0.001574542 | 30 | 696.5 | -636.5 | 0 | 0 | 0.0007432823 | 0.04442661 | 0.07811552 | 0.1157706 | 0.1210784 | 0.1256552 | 0.1303635 | 0.1367069 | 0.1367069 | 0.1378516 | 0.1378516 | 0.1378516 | 0.1378516 | 0.1378516 | 0.1378516 | 0.1378516 | 0.1378516 | 0.1378516 | 0.1378516 | 0.1378516 | 0.1378516 | 0.1378516 | 0.1378516 | 0.1378516 | 0.1378516 | 0.1378516 | 0.1378516 | 0.1378516 | 0.1378516 | 0.1378516 | 0.1378516 | 0.1378516 | 0.1378516 | 0.1378516 | 0.1378516 | 0.1378516 | 0.1378516 | 0.1378516 | 0.1378516 | 0.1378516 | 0.1378516 | 0.1378516 | 0.1378516 | 0.1378516 | 0.1378516 | 0.1378516 | 0.1378516 | 0.1378516 | 0.1378516 | 0.1378516 | 0.1378516 | 0.1378516 | 0.1367069 | 0.1367069 | 0.1304229 | 0.1257828 | 0.1211544 | 0.1110207 | 0.06738459 | 0.03981122 | 0.005261859 | 0 | 0 | 0.001144706 | 0.01007168
1333 | 628.8159 | 0.001572314 | 40 | 706.5 | -626.5 | 0 | 0 | 0.0007432823 | 0.04442661 | 0.07811552 | 0.1157706 | 0.1210784 | 0.1256552 | 0.1303635 | 0.1382792 | 0.1382792 | 0.1394239 | 0.1394239 | 0.1394239 | 0.1394239 | 0.1394239 | 0.1394239 | 0.1394239 | 0.1394239 | 0.1394239 | 0.1394239 | 0.1394239 | 0.1394239 | 0.1394239 | 0.1394239 | 0.1394239 | 0.1394239 | 0.1394239 | 0.1394239 | 0.1394239 | 0.1394239 | 0.1394239 | 0.1394239 | 0.1394239 | 0.1394239 | 0.1394239 | 0.1394239 | 0.1394239 | 0.1394239 | 0.1394239 | 0.1394239 | 0.1394239 | 0.1394239 | 0.1394239 | 0.1394239 | 0.1394239 | 0.1394239 | 0.1394239 | 0.1394239 | 0.1394239 | 0.1394239 | 0.1394239 | 0.1394239 | 0.1394239 | 0.1382792 | 0.1382792 | 0.1319952 | 0.1273551 | 0.1227267 | 0.1110207 | 0.06738459 | 0.03981122 | 0.005261859 | 0 | 0 | 0.001087299 | 0.01180824
1333 | 647.8418 | 0.001619887 | 30 | 696.5 | -636.5 | 0 | 0 | 0.0007432823 | 0.04442661 | 0.07811552 | 0.1157706 | 0.1210784 | 0.1256552 | 0.1303635 | 0.1398991 | 0.1398991 | 0.1410438 | 0.1410438 | 0.1410438 | 0.1410438 | 0.1410438 | 0.1410438 | 0.1410438 | 0.1410438 | 0.1410438 | 0.1410438 | 0.1410438 | 0.1410438 | 0.1410438 | 0.1410438 | 0.1410438 | 0.1410438 | 0.1410438 | 0.1410438 | 0.1410438 | 0.1410438 | 0.1410438 | 0.1410438 | 0.1410438 | 0.1410438 | 0.1410438 | 0.1410438 | 0.1410438 | 0.1410438 | 0.1410438 | 0.1410438 | 0.1410438 | 0.1410438 | 0.1410438 | 0.1410438 | 0.1410438 | 0.1410438 | 0.1410438 | 0.1410438 | 0.1410438 | 0.1410438 | 0.1410438 | 0.1410438 | 0.1410438 | 0.1398991 | 0.1398991 | 0.1336151 | 0.128975 | 0.1243466 | 0.1110207 | 0.06738459 | 0.03981122 | 0.005261859 | 0 | 0 | 0.001144706 | 0.01007168
1333 | 612.6951 | 0.001532005 | 20 | 686.5 | -646.5 | 0 | 0 | 0.0007432823 | 0.04442661 | 0.07811552 | 0.1157706 | 0.1210784 | 0.1256552 | 0.1318955 | 0.1414311 | 0.1414311 | 0.1425758 | 0.1425758 | 0.1425758 | 0.1425758 | 0.1425758 | 0.1425758 | 0.1425758 | 0.1425758 | 0.1425758 | 0.1425758 | 0.1425758 | 0.1425758 | 0.1425758 | 0.1425758 | 0.1425758 | 0.1425758 | 0.1425758 | 0.1425758 | 0.1425758 | 0.1425758 | 0.1425758 | 0.1425758 | 0.1425758 | 0.1425758 | 0.1425758 | 0.1425758 | 0.1425758 | 0.1425758 | 0.1425758 | 0.1425758 | 0.1425758 | 0.1425758 | 0.1425758 | 0.1425758 | 0.1425758 | 0.1425758 | 0.1425758 | 0.1425758 | 0.1425758 | 0.1425758 | 0.1425758 | 0.1425758 | 0.1425758 | 0.1414311 | 0.1414311 | 0.1351471 | 0.130507 | 0.1243466 | 0.1110207 | 0.06738459 | 0.03981122 | 0.005261859 | 0 | 0 | 0.001144706 | 0.00833511
1252 | 563.4853 | 0.001408959 | -10 | 616 | -636 | 0 | 0 | 0.0007432823 | 0.04442661 | 0.07811552 | 0.1157706 | 0.1210784 | 0.1256552 | 0.1318955 | 0.14284 | 0.14284 | 0.1439847 | 0.1439847 | 0.1439847 | 0.1439847 | 0.1439847 | 0.1439847 | 0.1439847 | 0.1439847 | 0.1439847 | 0.1439847 | 0.1439847 | 0.1439847 | 0.1439847 | 0.1439847 | 0.1439847 | 0.1439847 | 0.1439847 | 0.1439847 | 0.1439847 | 0.1439847 | 0.1439847 | 0.1439847 | 0.1439847 | 0.1439847 | 0.1439847 | 0.1439847 | 0.1439847 | 0.1439847 | 0.1439847 | 0.1439847 | 0.1439847 | 0.1439847 | 0.1439847 | 0.1439847 | 0.1439847 | 0.1439847 | 0.1439847 | 0.1439847 | 0.1439847 | 0.1439847 | 0.1439847 | 0.1439847 | 0.1439847 | 0.14284 | 0.14284 | 0.1351471 | 0.130507 | 0.1243466 | 0.1110207 | 0.06738459 | 0.03981122 | 0.005261859 | 0 | 0 | 0.001144706 | 0.000637471
1266 | 757.0979 | 0.001893075 | 0 | 633 | -633 | 0 | 0 | 0.0007432823 | 0.04442661 | 0.07811552 | 0.1157706 | 0.1210784 | 0.1256552 | 0.1318955 | 0.1447331 | 0.1447331 | 0.1458778 | 0.1458778 | 0.1458778 | 0.1458778 | 0.1458778 | 0.1458778 | 0.1458778 | 0.1458778 | 0.1458778 | 0.1458778 | 0.1458778 | 0.1458778 | 0.1458778 | 0.1458778 | 0.1458778 | 0.1458778 | 0.1458778 | 0.1458778 | 0.1458778 | 0.1458778 | 0.1458778 | 0.1458778 | 0.1458778 | 0.1458778 | 0.1458778 | 0.1458778 | 0.1458778 | 0.1458778 | 0.1458778 | 0.1458778 | 0.1458778 | 0.1458778 | 0.1458778 | 0.1458778 | 0.1458778 | 0.1458778 | 0.1458778 | 0.1458778 | 0.1458778 | 0.1458778 | 0.1458778 | 0.1458778 | 0.1458778 | 0.1447331 | 0.1447331 | 0.1351471 | 0.130507 | 0.1243466 | 0.1110207 | 0.06738459 | 0.03981122 | 0.005261859 | 0 | 0 | 0.001144706 | 0.001144706
1266 | 603.4772 | 0.001508956 | -10 | 623 | -643 | 0 | 0 | 0.0007432823 | 0.04442661 | 0.07811552 | 0.1157706 | 0.1210784 | 0.1256552 | 0.1334044 | 0.146242 | 0.146242 | 0.1473868 | 0.1473868 | 0.1473868 | 0.1473868 | 0.1473868 | 0.1473868 | 0.1473868 | 0.1473868 | 0.1473868 | 0.1473868 | 0.1473868 | 0.1473868 | 0.1473868 | 0.1473868 | 0.1473868 | 0.1473868 | 0.1473868 | 0.1473868 | 0.1473868 | 0.1473868 | 0.1473868 | 0.1473868 | 0.1473868 | 0.1473868 | 0.1473868 | 0.1473868 | 0.1473868 | 0.1473868 | 0.1473868 | 0.1473868 | 0.1473868 | 0.1473868 | 0.1473868 | 0.1473868 | 0.1473868 | 0.1473868 | 0.1473868 | 0.1473868 | 0.1473868 | 0.1473868 | 0.1473868 | 0.1473868 | 0.1473868 | 0.146242 | 0.146242 | 0.1351471 | 0.130507 | 0.1243466 | 0.1110207 | 0.06738459 | 0.03981122 | 0.005261859 | 0 | 0 | 0.001144706 | 0.0009373566
1266 | 615.6869 | 0.001539485 | -20 | 613 | -653 | 0 | 0 | 0.0007432823 | 0.04442661 | 0.07811552 | 0.1157706 | 0.1210784 | 0.1256552 | 0.1349439 | 0.1477815 | 0.1477815 | 0.1489262 | 0.1489262 | 0.1489262 | 0.1489262 | 0.1489262 | 0.1489262 | 0.1489262 | 0.1489262 | 0.1489262 | 0.1489262 | 0.1489262 | 0.1489262 | 0.1489262 | 0.1489262 | 0.1489262 | 0.1489262 | 0.1489262 | 0.1489262 | 0.1489262 | 0.1489262 | 0.1489262 | 0.1489262 | 0.1489262 | 0.1489262 | 0.1489262 | 0.1489262 | 0.1489262 | 0.1489262 | 0.1489262 | 0.1489262 | 0.1489262 | 0.1489262 | 0.1489262 | 0.1489262 | 0.1489262 | 0.1489262 | 0.1489262 | 0.1489262 | 0.1489262 | 0.1489262 | 0.1489262 | 0.1489262 | 0.1489262 | 0.1477815 | 0.146242 | 0.1351471 | 0.130507 | 0.1243466 | 0.1110207 | 0.06738459 | 0.03981122 | 0.005261859 | 0 | 0 | 0.001144706 | 0.0005089486
1266 | 596.5405 | 0.001491611 | -30 | 603 | -663 | 0 | 0 | 0.0007432823 | 0.04442661 | 0.07811552 | 0.1157706 | 0.1210784 | 0.1256552 | 0.1364355 | 0.1492731 | 0.1492731 | 0.1504178 | 0.1504178 | 0.1504178 | 0.1504178 | 0.1504178 | 0.1504178 | 0.1504178 | 0.1504178 | 0.1504178 | 0.1504178 | 0.1504178 | 0.1504178 | 0.1504178 | 0.1504178 | 0.1504178 | 0.1504178 | 0.1504178 | 0.1504178 | 0.1504178 | 0.1504178 | 0.1504178 | 0.1504178 | 0.1504178 | 0.1504178 | 0.1504178 | 0.1504178 | 0.1504178 | 0.1504178 | 0.1504178 | 0.1504178 | 0.1504178 | 0.1504178 | 0.1504178 | 0.1504178 | 0.1504178 | 0.1504178 | 0.1504178 | 0.1504178 | 0.1504178 | 0.1504178 | 0.1504178 | 0.1504178 | 0.1504178 | 0.1492731 | 0.146242 | 0.1351471 | 0.130507 | 0.1243466 | 0.1110207 | 0.06738459 | 0.03981122 | 0.005261859 | 0 | 0 | 0.005199699 | 8.054069e-05
1237 | 848.4746 | 0.002121556 | -40 | 578.5 | -658.5 | 0 | 0 | 0.0007432823 | 0.04442661 | 0.07811552 | 0.1157706 | 0.1210784 | 0.1256552 | 0.1385571 | 0.1513947 | 0.1513947 | 0.1525394 | 0.1525394 | 0.1525394 | 0.1525394 | 0.1525394 | 0.1525394 | 0.1525394 | 0.1525394 | 0.1525394 | 0.1525394 | 0.1525394 | 0.1525394 | 0.1525394 | 0.1525394 | 0.1525394 | 0.1525394 | 0.1525394 | 0.1525394 | 0.1525394 | 0.1525394 | 0.1525394 | 0.1525394 | 0.1525394 | 0.1525394 | 0.1525394 | 0.1525394 | 0.1525394 | 0.1525394 | 0.1525394 | 0.1525394 | 0.1525394 | 0.1525394 | 0.1525394 | 0.1525394 | 0.1525394 | 0.1525394 | 0.1525394 | 0.1525394 | 0.1525394 | 0.1525394 | 0.1525394 | 0.1525394 | 0.1525394 | 0.1492731 | 0.146242 | 0.1351471 | 0.130507 | 0.1243466 | 0.1110207 | 0.06738459 | 0.03981122 | 0.005261859 | 0 | 0 | 0.003037676 | 0
1235 | 732.9907 | 0.001832796 | -30 | 587.5 | -647.5 | 0 | 0 | 0.0007432823 | 0.04442661 | 0.07811552 | 0.1157706 | 0.1210784 | 0.1256552 | 0.1403899 | 0.1532275 | 0.1532275 | 0.1543722 | 0.1543722 | 0.1543722 | 0.1543722 | 0.1543722 | 0.1543722 | 0.1543722 | 0.1543722 | 0.1543722 | 0.1543722 | 0.1543722 | 0.1543722 | 0.1543722 | 0.1543722 | 0.1543722 | 0.1543722 | 0.1543722 | 0.1543722 | 0.1543722 | 0.1543722 | 0.1543722 | 0.1543722 | 0.1543722 | 0.1543722 | 0.1543722 | 0.1543722 | 0.1543722 | 0.1543722 | 0.1543722 | 0.1543722 | 0.1543722 | 0.1543722 | 0.1543722 | 0.1543722 | 0.1543722 | 0.1543722 | 0.1543722 | 0.1543722 | 0.1543722 | 0.1543722 | 0.1543722 | 0.1543722 | 0.1543722 | 0.1492731 | 0.146242 | 0.1351471 | 0.130507 | 0.1243466 | 0.1110207 | 0.06738459 | 0.03981122 | 0.005261859 | 0 | 0 | 0.001144706 | 0
1235 | 721.3554 | 0.001803703 | -20 | 597.5 | -637.5 | 0 | 0 | 0.0007432823 | 0.04442661 | 0.07811552 | 0.1157706 | 0.1210784 | 0.1256552 | 0.1403899 | 0.1550312 | 0.1550312 | 0.1561759 | 0.1561759 | 0.1561759 | 0.1561759 | 0.1561759 | 0.1561759 | 0.1561759 | 0.1561759 | 0.1561759 | 0.1561759 | 0.1561759 | 0.1561759 | 0.1561759 | 0.1561759 | 0.1561759 | 0.1561759 | 0.1561759 | 0.1561759 | 0.1561759 | 0.1561759 | 0.1561759 | 0.1561759 | 0.1561759 | 0.1561759 | 0.1561759 | 0.1561759 | 0.1561759 | 0.1561759 | 0.1561759 | 0.1561759 | 0.1561759 | 0.1561759 | 0.1561759 | 0.1561759 | 0.1561759 | 0.1561759 | 0.1561759 | 0.1561759 | 0.1561759 | 0.1561759 | 0.1561759 | 0.1561759 | 0.1561759 | 0.1510768 | 0.146242 | 0.1351471 | 0.130507 | 0.1243466 | 0.1110207 | 0.06738459 | 0.03981122 | 0.005261859 | 0 | 0 | 0.001144706 | 0
1229 | 534.1894 | 0.001335706 | -10 | 604.5 | -624.5 | 0 | 0 | 0.0007432823 | 0.04442661 | 0.07811552 | 0.1157706 | 0.1210784 | 0.1256552 | 0.1403899 | 0.1563669 | 0.1563669 | 0.1575116 | 0.1575116 | 0.1575116 | 0.1575116 | 0.1575116 | 0.1575116 | 0.1575116 | 0.1575116 | 0.1575116 | 0.1575116 | 0.1575116 | 0.1575116 | 0.1575116 | 0.1575116 | 0.1575116 | 0.1575116 | 0.1575116 | 0.1575116 | 0.1575116 | 0.1575116 | 0.1575116 | 0.1575116 | 0.1575116 | 0.1575116 | 0.1575116 | 0.1575116 | 0.1575116 | 0.1575116 | 0.1575116 | 0.1575116 | 0.1575116 | 0.1575116 | 0.1575116 | 0.1575116 | 0.1575116 | 0.1575116 | 0.1575116 | 0.1575116 | 0.1575116 | 0.1575116 | 0.1575116 | 0.1575116 | 0.1575116 | 0.1524126 | 0.146242 | 0.1351471 | 0.130507 | 0.1243466 | 0.1110207 | 0.06738459 | 0.03981122 | 0.005261859 | 0 | 0 | 0.001001618 | 0.0006450156
1229 | 541.1416 | 0.00135309 | 0 | 614.5 | -614.5 | 0 | 0 | 0.0007432823 | 0.04442661 | 0.07811552 | 0.1157706 | 0.1210784 | 0.1256552 | 0.1403899 | 0.1563669 | 0.15772 | 0.1588647 | 0.1588647 | 0.1588647 | 0.1588647 | 0.1588647 | 0.1588647 | 0.1588647 | 0.1588647 | 0.1588647 | 0.1588647 | 0.1588647 | 0.1588647 | 0.1588647 | 0.1588647 | 0.1588647 | 0.1588647 | 0.1588647 | 0.1588647 | 0.1588647 | 0.1588647 | 0.1588647 | 0.1588647 | 0.1588647 | 0.1588647 | 0.1588647 | 0.1588647 | 0.1588647 | 0.1588647 | 0.1588647 | 0.1588647 | 0.1588647 | 0.1588647 | 0.1588647 | 0.1588647 | 0.1588647 | 0.1588647 | 0.1588647 | 0.1588647 | 0.1588647 | 0.1588647 | 0.1588647 | 0.1588647 | 0.1588647 | 0.1537656 | 0.146242 | 0.1351471 | 0.130507 | 0.1243466 | 0.1110207 | 0.06738459 | 0.03981122 | 0.005261859 | 0 | 0 | 0.0005732098 | 0.002553346
1229 | 530.5284 | 0.001326552 | 10 | 624.5 | -604.5 | 0 | 0 | 0.0007432823 | 0.04442661 | 0.07811552 | 0.1157706 | 0.1210784 | 0.1256552 | 0.1403899 | 0.1563669 | 0.1590465 | 0.1601913 | 0.1601913 | 0.1601913 | 0.1601913 | 0.1601913 | 0.1601913 | 0.1601913 | 0.1601913 | 0.1601913 | 0.1601913 | 0.1601913 | 0.1601913 | 0.1601913 | 0.1601913 | 0.1601913 | 0.1601913 | 0.1601913 | 0.1601913 | 0.1601913 | 0.1601913 | 0.1601913 | 0.1601913 | 0.1601913 | 0.1601913 | 0.1601913 | 0.1601913 | 0.1601913 | 0.1601913 | 0.1601913 | 0.1601913 | 0.1601913 | 0.1601913 | 0.1601913 | 0.1601913 | 0.1601913 | 0.1601913 | 0.1601913 | 0.1601913 | 0.1601913 | 0.1601913 | 0.1601913 | 0.1601913 | 0.1601913 | 0.1550922 | 0.1475686 | 0.1351471 | 0.130507 | 0.1243466 | 0.1110207 | 0.06738459 | 0.03981122 | 0.005261859 | 0 | 0 | 0.0001448019 | 0.004461676
1229 | 656.0409 | 0.001640388 | 20 | 634.5 | -594.5 | 0 | 0 | 0.0007432823 | 0.04442661 | 0.07811552 | 0.1157706 | 0.1210784 | 0.1256552 | 0.1403899 | 0.1563669 | 0.1606869 | 0.1618316 | 0.1618316 | 0.1618316 | 0.1618316 | 0.1618316 | 0.1618316 | 0.1618316 | 0.1618316 | 0.1618316 | 0.1618316 | 0.1618316 | 0.1618316 | 0.1618316 | 0.1618316 | 0.1618316 | 0.1618316 | 0.1618316 | 0.1618316 | 0.1618316 | 0.1618316 | 0.1618316 | 0.1618316 | 0.1618316 | 0.1618316 | 0.1618316 | 0.1618316 | 0.1618316 | 0.1618316 | 0.1618316 | 0.1618316 | 0.1618316 | 0.1618316 | 0.1618316 | 0.1618316 | 0.1618316 | 0.1618316 | 0.1618316 | 0.1618316 | 0.1618316 | 0.1618316 | 0.1618316 | 0.1618316 | 0.1618316 | 0.1567326 | 0.149209 | 0.1351471 | 0.130507 | 0.1243466 | 0.1110207 | 0.06738459 | 0.03981122 | 0.005261859 | 0 | 0 | 0 | 0.006974326
1229 | 665.4691 | 0.001663963 | 30 | 644.5 | -584.5 | 0 | 0 | 0.0007432823 | 0.04442661 | 0.07811552 | 0.1157706 | 0.1210784 | 0.1256552 | 0.1403899 | 0.1563669 | 0.1606869 | 0.1634956 | 0.1634956 | 0.1634956 | 0.1634956 | 0.1634956 | 0.1634956 | 0.1634956 | 0.1634956 | 0.1634956 | 0.1634956 | 0.1634956 | 0.1634956 | 0.1634956 | 0.1634956 | 0.1634956 | 0.1634956 | 0.1634956 | 0.1634956 | 0.1634956 | 0.1634956 | 0.1634956 | 0.1634956 | 0.1634956 | 0.1634956 | 0.1634956 | 0.1634956 | 0.1634956 | 0.1634956 | 0.1634956 | 0.1634956 | 0.1634956 | 0.1634956 | 0.1634956 | 0.1634956 | 0.1634956 | 0.1634956 | 0.1634956 | 0.1634956 | 0.1634956 | 0.1634956 | 0.1634956 | 0.1634956 | 0.1634956 | 0.1583965 | 0.1508729 | 0.1368111 | 0.130507 | 0.1243466 | 0.1110207 | 0.06738459 | 0.03981122 | 0.005261859 | 0 | 0 | 0 | 0.009790042
1229 | 654.2787 | 0.001635982 | 40 | 654.5 | -574.5 | 0 | 0 | 0.0007432823 | 0.04442661 | 0.07811552 | 0.1157706 | 0.1210784 | 0.1256552 | 0.1403899 | 0.1563669 | 0.1606869 | 0.1651316 | 0.1651316 | 0.1651316 | 0.1651316 | 0.1651316 | 0.1651316 | 0.1651316 | 0.1651316 | 0.1651316 | 0.1651316 | 0.1651316 | 0.1651316 | 0.1651316 | 0.1651316 | 0.1651316 | 0.1651316 | 0.1651316 | 0.1651316 | 0.1651316 | 0.1651316 | 0.1651316 | 0.1651316 | 0.1651316 | 0.1651316 | 0.1651316 | 0.1651316 | 0.1651316 | 0.1651316 | 0.1651316 | 0.1651316 | 0.1651316 | 0.1651316 | 0.1651316 | 0.1651316 | 0.1651316 | 0.1651316 | 0.1651316 | 0.1651316 | 0.1651316 | 0.1651316 | 0.1651316 | 0.1651316 | 0.1651316 | 0.1600325 | 0.1525089 | 0.1384471 | 0.130507 | 0.1243466 | 0.1110207 | 0.06738459 | 0.03981122 | 0.005261859 | 0 | 0 | 0 | 0.01260576
1229 | 587.2644 | 0.001468417 | 30 | 644.5 | -584.5 | 0 | 0 | 0.0007432823 | 0.04442661 | 0.07811552 | 0.1157706 | 0.1210784 | 0.1256552 | 0.1403899 | 0.1563669 | 0.1606869 | 0.1666 | 0.1666 | 0.1666 | 0.1666 | 0.1666 | 0.1666 | 0.1666 | 0.1666 | 0.1666 | 0.1666 | 0.1666 | 0.1666 | 0.1666 | 0.1666 | 0.1666 | 0.1666 | 0.1666 | 0.1666 | 0.1666 | 0.1666 | 0.1666 | 0.1666 | 0.1666 | 0.1666 | 0.1666 | 0.1666 | 0.1666 | 0.1666 | 0.1666 | 0.1666 | 0.1666 | 0.1666 | 0.1666 | 0.1666 | 0.1666 | 0.1666 | 0.1666 | 0.1666 | 0.1666 | 0.1666 | 0.1666 | 0.1666 | 0.1666 | 0.1615009 | 0.1539773 | 0.1399155 | 0.130507 | 0.1243466 | 0.1110207 | 0.06738459 | 0.03981122 | 0.005261859 | 0 | 0 | 0 | 0.009790042

## F6bottom_comulative_column
[6 empty] | 0 | 1 | 2 | 3 | 4 | 5 | 6 | 7 | 8 | 9 | 10 | 11 | 12 | 13 | 14 | 15 | 16 | 17 | 18 | 19 | 20 | 21 | 22 | 23 | 24 | 25 | 26 | 27 | 28 | 29 | 30 | 31 | 32 | 33 | 34 | 35 | 36 | 37 | 38 | 39 | 40 | 41 | 42 | 43 | 44 | 45 | 46 | 47 | 48 | 49 | 50 | 51 | 52 | 53 | 54 | 55 | 56 | 57 | 58 | 59 | 60 | 61 | 62 | 63 | 64
ord_wdt | alpha | alpha/k | WROLL_SHIFT_POS_6 | Width1 | Width2 | -855.04 | -828.32 | -801.6 | -774.88 | -748.16 | -721.44 | -694.72 | -668 | -641.28 | -614.56 | -587.84 | -561.12 | -534.4 | -507.68 | -480.96 | -454.24 | -427.52 | -400.8 | -374.08 | -347.36 | -320.64 | -293.92 | -267.2 | -240.48 | -213.76 | -187.04 | -160.32 | -133.6 | -106.88 | -80.16 | -53.44 | -26.72 | 0 | 26.72 | 53.44 | 80.16 | 106.88 | 133.6 | 160.32 | 187.04 | 213.76 | 240.48 | 267.2 | 293.92 | 320.64 | 347.36 | 374.08 | 400.8 | 427.52 | 454.24 | 480.96 | 507.68 | 534.4 | 561.12 | 587.84 | 614.56 | 641.28 | 668 | 694.72 | 721.44 | 748.16 | 774.88 | 801.6 | 828.32 | 855.04 | C40-left | C40-right
1123 | 457.8026 | 0.0007338211 | 0 | 561.5 | -561.5 | 0 | 0 | 0 | 0 | 0 | 0 | 0 | 0 | 0 | 0 | 0 | 0.0007338211 | 0.0007338211 | 0.0007338211 | 0.0007338211 | 0.0007338211 | 0.0007338211 | 0.0007338211 | 0.0007338211 | 0.0007338211 | 0.0007338211 | 0.0007338211 | 0.0007338211 | 0.0007338211 | 0.0007338211 | 0.0007338211 | 0.0007338211 | 0.0007338211 | 0.0007338211 | 0.0007338211 | 0.0007338211 | 0.0007338211 | 0.0007338211 | 0.0007338211 | 0.0007338211 | 0.0007338211 | 0.0007338211 | 0.0007338211 | 0.0007338211 | 0.0007338211 | 0.0007338211 | 0.0007338211 | 0.0007338211 | 0.0007338211 | 0.0007338211 | 0.0007338211 | 0.0007338211 | 0.0007338211 | 0.0007338211 | 0.0007338211 | 0.0007338211 | 0.0007338211 | 0.0007338211 | 0.0007338211 | 0 | 0 | 0 | 0 | 0 | 0 | 0 | 0 | 0 | 0 | 0 | 0 | 0
1251 | 396.0254 | 0.0006347971 | 0 | 625.5 | -625.5 | 0 | 0 | 0 | 0 | 0 | 0 | 0 | 0 | 0 | 0.0006347971 | 0.0006347971 | 0.001368618 | 0.001368618 | 0.001368618 | 0.001368618 | 0.001368618 | 0.001368618 | 0.001368618 | 0.001368618 | 0.001368618 | 0.001368618 | 0.001368618 | 0.001368618 | 0.001368618 | 0.001368618 | 0.001368618 | 0.001368618 | 0.001368618 | 0.001368618 | 0.001368618 | 0.001368618 | 0.001368618 | 0.001368618 | 0.001368618 | 0.001368618 | 0.001368618 | 0.001368618 | 0.001368618 | 0.001368618 | 0.001368618 | 0.001368618 | 0.001368618 | 0.001368618 | 0.001368618 | 0.001368618 | 0.001368618 | 0.001368618 | 0.001368618 | 0.001368618 | 0.001368618 | 0.001368618 | 0.001368618 | 0.001368618 | 0.001368618 | 0.0006347971 | 0.0006347971 | 0 | 0 | 0 | 0 | 0 | 0 | 0 | 0 | 0 | 0.0006695569 | 0.0006695569
1251 | 388.2872 | 0.0006223935 | 0 | 625.5 | -625.5 | 0 | 0 | 0 | 0 | 0 | 0 | 0 | 0 | 0 | 0.001257191 | 0.001257191 | 0.001991012 | 0.001991012 | 0.001991012 | 0.001991012 | 0.001991012 | 0.001991012 | 0.001991012 | 0.001991012 | 0.001991012 | 0.001991012 | 0.001991012 | 0.001991012 | 0.001991012 | 0.001991012 | 0.001991012 | 0.001991012 | 0.001991012 | 0.001991012 | 0.001991012 | 0.001991012 | 0.001991012 | 0.001991012 | 0.001991012 | 0.001991012 | 0.001991012 | 0.001991012 | 0.001991012 | 0.001991012 | 0.001991012 | 0.001991012 | 0.001991012 | 0.001991012 | 0.001991012 | 0.001991012 | 0.001991012 | 0.001991012 | 0.001991012 | 0.001991012 | 0.001991012 | 0.001991012 | 0.001991012 | 0.001991012 | 0.001991012 | 0.001257191 | 0.001257191 | 0 | 0 | 0 | 0 | 0 | 0 | 0 | 0 | 0 | 0.0006695569 | 0.0006695569
1251 | 382.4811 | 0.0006130868 | 0 | 625.5 | -625.5 | 0 | 0 | 0 | 0 | 0 | 0 | 0 | 0 | 0 | 0.001870277 | 0.001870277 | 0.002604098 | 0.002604098 | 0.002604098 | 0.002604098 | 0.002604098 | 0.002604098 | 0.002604098 | 0.002604098 | 0.002604098 | 0.002604098 | 0.002604098 | 0.002604098 | 0.002604098 | 0.002604098 | 0.002604098 | 0.002604098 | 0.002604098 | 0.002604098 | 0.002604098 | 0.002604098 | 0.002604098 | 0.002604098 | 0.002604098 | 0.002604098 | 0.002604098 | 0.002604098 | 0.002604098 | 0.002604098 | 0.002604098 | 0.002604098 | 0.002604098 | 0.002604098 | 0.002604098 | 0.002604098 | 0.002604098 | 0.002604098 | 0.002604098 | 0.002604098 | 0.002604098 | 0.002604098 | 0.002604098 | 0.002604098 | 0.002604098 | 0.001870277 | 0.001870277 | 0 | 0 | 0 | 0 | 0 | 0 | 0 | 0 | 0 | 0.0006695569 | 0.0006695569
1251 | 378.9855 | 0.0006074836 | 0 | 625.5 | -625.5 | 0 | 0 | 0 | 0 | 0 | 0 | 0 | 0 | 0 | 0.002477761 | 0.002477761 | 0.003211582 | 0.003211582 | 0.003211582 | 0.003211582 | 0.003211582 | 0.003211582 | 0.003211582 | 0.003211582 | 0.003211582 | 0.003211582 | 0.003211582 | 0.003211582 | 0.003211582 | 0.003211582 | 0.003211582 | 0.003211582 | 0.003211582 | 0.003211582 | 0.003211582 | 0.003211582 | 0.003211582 | 0.003211582 | 0.003211582 | 0.003211582 | 0.003211582 | 0.003211582 | 0.003211582 | 0.003211582 | 0.003211582 | 0.003211582 | 0.003211582 | 0.003211582 | 0.003211582 | 0.003211582 | 0.003211582 | 0.003211582 | 0.003211582 | 0.003211582 | 0.003211582 | 0.003211582 | 0.003211582 | 0.003211582 | 0.003211582 | 0.002477761 | 0.002477761 | 0 | 0 | 0 | 0 | 0 | 0 | 0 | 0 | 0 | 0.0006695569 | 0.0006695569
1251 | 361.4211 | 0.0005793292 | -10 | 635.5 | -615.5 | 0 | 0 | 0 | 0 | 0 | 0 | 0 | 0 | 0 | 0.00305709 | 0.00305709 | 0.003790911 | 0.003790911 | 0.003790911 | 0.003790911 | 0.003790911 | 0.003790911 | 0.003790911 | 0.003790911 | 0.003790911 | 0.003790911 | 0.003790911 | 0.003790911 | 0.003790911 | 0.003790911 | 0.003790911 | 0.003790911 | 0.003790911 | 0.003790911 | 0.003790911 | 0.003790911 | 0.003790911 | 0.003790911 | 0.003790911 | 0.003790911 | 0.003790911 | 0.003790911 | 0.003790911 | 0.003790911 | 0.003790911 | 0.003790911 | 0.003790911 | 0.003790911 | 0.003790911 | 0.003790911 | 0.003790911 | 0.003790911 | 0.003790911 | 0.003790911 | 0.003790911 | 0.003790911 | 0.003790911 | 0.003790911 | 0.003790911 | 0.00305709 | 0.00305709 | 0 | 0 | 0 | 0 | 0 | 0 | 0 | 0 | 0 | 0.0003949232 | 0.0007338211
1305 | 605.9284 | 0.000971255 | -20 | 672.5 | -632.5 | 0 | 0 | 0 | 0 | 0 | 0 | 0 | 0 | 0 | 0.004028345 | 0.004028345 | 0.004762166 | 0.004762166 | 0.004762166 | 0.004762166 | 0.004762166 | 0.004762166 | 0.004762166 | 0.004762166 | 0.004762166 | 0.004762166 | 0.004762166 | 0.004762166 | 0.004762166 | 0.004762166 | 0.004762166 | 0.004762166 | 0.004762166 | 0.004762166 | 0.004762166 | 0.004762166 | 0.004762166 | 0.004762166 | 0.004762166 | 0.004762166 | 0.004762166 | 0.004762166 | 0.004762166 | 0.004762166 | 0.004762166 | 0.004762166 | 0.004762166 | 0.004762166 | 0.004762166 | 0.004762166 | 0.004762166 | 0.004762166 | 0.004762166 | 0.004762166 | 0.004762166 | 0.004762166 | 0.004762166 | 0.004762166 | 0.004762166 | 0.004028345 | 0.004028345 | 0.000971255 | 0.000971255 | 0 | 0 | 0 | 0 | 0 | 0 | 0 | 0.0007338211 | 0.002786373
1445 | 599.3239 | 0.0009606685 | -30 | 752.5 | -692.5 | 0 | 0 | 0 | 0 | 0 | 0 | 0 | 0.0009606685 | 0.0009606685 | 0.004989014 | 0.004989014 | 0.005722835 | 0.005722835 | 0.005722835 | 0.005722835 | 0.005722835 | 0.005722835 | 0.005722835 | 0.005722835 | 0.005722835 | 0.005722835 | 0.005722835 | 0.005722835 | 0.005722835 | 0.005722835 | 0.005722835 | 0.005722835 | 0.005722835 | 0.005722835 | 0.005722835 | 0.005722835 | 0.005722835 | 0.005722835 | 0.005722835 | 0.005722835 | 0.005722835 | 0.005722835 | 0.005722835 | 0.005722835 | 0.005722835 | 0.005722835 | 0.005722835 | 0.005722835 | 0.005722835 | 0.005722835 | 0.005722835 | 0.005722835 | 0.005722835 | 0.005722835 | 0.005722835 | 0.005722835 | 0.005722835 | 0.005722835 | 0.005722835 | 0.004989014 | 0.004989014 | 0.001931923 | 0.001931923 | 0.0009606685 | 0.0009606685 | 0.0009606685 | 0 | 0 | 0 | 0 | 0.004762166 | 0.004762166
1501 | 538.0047 | 0.0008623787 | -40 | 790.5 | -710.5 | 0 | 0 | 0 | 0 | 0 | 0 | 0.0008623787 | 0.001823047 | 0.001823047 | 0.005851392 | 0.005851392 | 0.006585213 | 0.006585213 | 0.006585213 | 0.006585213 | 0.006585213 | 0.006585213 | 0.006585213 | 0.006585213 | 0.006585213 | 0.006585213 | 0.006585213 | 0.006585213 | 0.006585213 | 0.006585213 | 0.006585213 | 0.006585213 | 0.006585213 | 0.006585213 | 0.006585213 | 0.006585213 | 0.006585213 | 0.006585213 | 0.006585213 | 0.006585213 | 0.006585213 | 0.006585213 | 0.006585213 | 0.006585213 | 0.006585213 | 0.006585213 | 0.006585213 | 0.006585213 | 0.006585213 | 0.006585213 | 0.006585213 | 0.006585213 | 0.006585213 | 0.006585213 | 0.006585213 | 0.006585213 | 0.006585213 | 0.006585213 | 0.006585213 | 0.005851392 | 0.005851392 | 0.002794302 | 0.002794302 | 0.001823047 | 0.001823047 | 0.001823047 | 0.0008623787 | 0 | 0 | 0 | 0.004852049 | 0.004846297
1511 | 656.9137 | 0.00105298 | -30 | 785.5 | -725.5 | 0 | 0 | 0 | 0 | 0 | 0.00105298 | 0.001915359 | 0.002876028 | 0.002876028 | 0.006904373 | 0.006904373 | 0.007638194 | 0.007638194 | 0.007638194 | 0.007638194 | 0.007638194 | 0.007638194 | 0.007638194 | 0.007638194 | 0.007638194 | 0.007638194 | 0.007638194 | 0.007638194 | 0.007638194 | 0.007638194 | 0.007638194 | 0.007638194 | 0.007638194 | 0.007638194 | 0.007638194 | 0.007638194 | 0.007638194 | 0.007638194 | 0.007638194 | 0.007638194 | 0.007638194 | 0.007638194 | 0.007638194 | 0.007638194 | 0.007638194 | 0.007638194 | 0.007638194 | 0.007638194 | 0.007638194 | 0.007638194 | 0.007638194 | 0.007638194 | 0.007638194 | 0.007638194 | 0.007638194 | 0.007638194 | 0.007638194 | 0.007638194 | 0.007638194 | 0.006904373 | 0.006904373 | 0.003847283 | 0.003847283 | 0.002876028 | 0.002876028 | 0.002876028 | 0.001915359 | 0 | 0 | 0 | 0.005391347 | 0.004762166
1511 | 647.8124 | 0.001038392 | -20 | 775.5 | -735.5 | 0 | 0 | 0 | 0 | 0 | 0.002091372 | 0.002953751 | 0.003914419 | 0.003914419 | 0.007942764 | 0.007942764 | 0.008676585 | 0.008676585 | 0.008676585 | 0.008676585 | 0.008676585 | 0.008676585 | 0.008676585 | 0.008676585 | 0.008676585 | 0.008676585 | 0.008676585 | 0.008676585 | 0.008676585 | 0.008676585 | 0.008676585 | 0.008676585 | 0.008676585 | 0.008676585 | 0.008676585 | 0.008676585 | 0.008676585 | 0.008676585 | 0.008676585 | 0.008676585 | 0.008676585 | 0.008676585 | 0.008676585 | 0.008676585 | 0.008676585 | 0.008676585 | 0.008676585 | 0.008676585 | 0.008676585 | 0.008676585 | 0.008676585 | 0.008676585 | 0.008676585 | 0.008676585 | 0.008676585 | 0.008676585 | 0.008676585 | 0.008676585 | 0.008676585 | 0.007942764 | 0.007942764 | 0.004885674 | 0.004885674 | 0.003914419 | 0.003914419 | 0.003914419 | 0.002953751 | 0 | 0 | 0 | 0.005748009 | 0.004762166
1548 | 420.0275 | 0.0006732706 | -10 | 784 | -764 | 0 | 0 | 0 | 0 | 0.0006732706 | 0.002764643 | 0.003627021 | 0.00458769 | 0.00458769 | 0.008616035 | 0.008616035 | 0.009349856 | 0.009349856 | 0.009349856 | 0.009349856 | 0.009349856 | 0.009349856 | 0.009349856 | 0.009349856 | 0.009349856 | 0.009349856 | 0.009349856 | 0.009349856 | 0.009349856 | 0.009349856 | 0.009349856 | 0.009349856 | 0.009349856 | 0.009349856 | 0.009349856 | 0.009349856 | 0.009349856 | 0.009349856 | 0.009349856 | 0.009349856 | 0.009349856 | 0.009349856 | 0.009349856 | 0.009349856 | 0.009349856 | 0.009349856 | 0.009349856 | 0.009349856 | 0.009349856 | 0.009349856 | 0.009349856 | 0.009349856 | 0.009349856 | 0.009349856 | 0.009349856 | 0.009349856 | 0.009349856 | 0.009349856 | 0.009349856 | 0.008616035 | 0.008616035 | 0.005558945 | 0.005558945 | 0.00458769 | 0.00458769 | 0.00458769 | 0.003627021 | 0 | 0 | 0 | 0.006785584 | 0.004762166
1600 | 385.196 | 0.0006174386 | 0 | 800 | -800 | 0 | 0 | 0 | 0.0006174386 | 0.001290709 | 0.003382081 | 0.00424446 | 0.005205128 | 0.005205128 | 0.009233473 | 0.009233473 | 0.009967295 | 0.009967295 | 0.009967295 | 0.009967295 | 0.009967295 | 0.009967295 | 0.009967295 | 0.009967295 | 0.009967295 | 0.009967295 | 0.009967295 | 0.009967295 | 0.009967295 | 0.009967295 | 0.009967295 | 0.009967295 | 0.009967295 | 0.009967295 | 0.009967295 | 0.009967295 | 0.009967295 | 0.009967295 | 0.009967295 | 0.009967295 | 0.009967295 | 0.009967295 | 0.009967295 | 0.009967295 | 0.009967295 | 0.009967295 | 0.009967295 | 0.009967295 | 0.009967295 | 0.009967295 | 0.009967295 | 0.009967295 | 0.009967295 | 0.009967295 | 0.009967295 | 0.009967295 | 0.009967295 | 0.009967295 | 0.009967295 | 0.009233473 | 0.009233473 | 0.006176383 | 0.006176383 | 0.005205128 | 0.005205128 | 0.005205128 | 0.00424446 | 0 | 0 | 0 | 0.008974921 | 0.005187852
1591 | 377.3724 | 0.0006048979 | 10 | 785.5 | -805.5 | 0 | 0 | 0.0006048979 | 0.001222336 | 0.001895607 | 0.003986979 | 0.004849358 | 0.005810026 | 0.005810026 | 0.009838371 | 0.009838371 | 0.01057219 | 0.01057219 | 0.01057219 | 0.01057219 | 0.01057219 | 0.01057219 | 0.01057219 | 0.01057219 | 0.01057219 | 0.01057219 | 0.01057219 | 0.01057219 | 0.01057219 | 0.01057219 | 0.01057219 | 0.01057219 | 0.01057219 | 0.01057219 | 0.01057219 | 0.01057219 | 0.01057219 | 0.01057219 | 0.01057219 | 0.01057219 | 0.01057219 | 0.01057219 | 0.01057219 | 0.01057219 | 0.01057219 | 0.01057219 | 0.01057219 | 0.01057219 | 0.01057219 | 0.01057219 | 0.01057219 | 0.01057219 | 0.01057219 | 0.01057219 | 0.01057219 | 0.01057219 | 0.01057219 | 0.01057219 | 0.01057219 | 0.009838371 | 0.009838371 | 0.006781281 | 0.006781281 | 0.005810026 | 0.005810026 | 0.005810026 | 0.004849358 | 0 | 0 | 0 | 0.009113506 | 0.004762166
1565 | 426.0964 | 0.0006829986 | 20 | 762.5 | -802.5 | 0 | 0 | 0.001287896 | 0.001905335 | 0.002578606 | 0.004669978 | 0.005532356 | 0.006493025 | 0.006493025 | 0.01052137 | 0.01052137 | 0.01125519 | 0.01125519 | 0.01125519 | 0.01125519 | 0.01125519 | 0.01125519 | 0.01125519 | 0.01125519 | 0.01125519 | 0.01125519 | 0.01125519 | 0.01125519 | 0.01125519 | 0.01125519 | 0.01125519 | 0.01125519 | 0.01125519 | 0.01125519 | 0.01125519 | 0.01125519 | 0.01125519 | 0.01125519 | 0.01125519 | 0.01125519 | 0.01125519 | 0.01125519 | 0.01125519 | 0.01125519 | 0.01125519 | 0.01125519 | 0.01125519 | 0.01125519 | 0.01125519 | 0.01125519 | 0.01125519 | 0.01125519 | 0.01125519 | 0.01125519 | 0.01125519 | 0.01125519 | 0.01125519 | 0.01125519 | 0.01125519 | 0.01052137 | 0.01052137 | 0.00746428 | 0.00746428 | 0.006493025 | 0.006493025 | 0.006493025 | 0.004849358 | 0 | 0 | 0 | 0.009037914 | 0.004762166
1565 | 392.9809 | 0.0006299171 | 30 | 752.5 | -812.5 | 0 | 0 | 0.001917813 | 0.002535252 | 0.003208523 | 0.005299895 | 0.006162273 | 0.007122942 | 0.007122942 | 0.01115129 | 0.01115129 | 0.01188511 | 0.01188511 | 0.01188511 | 0.01188511 | 0.01188511 | 0.01188511 | 0.01188511 | 0.01188511 | 0.01188511 | 0.01188511 | 0.01188511 | 0.01188511 | 0.01188511 | 0.01188511 | 0.01188511 | 0.01188511 | 0.01188511 | 0.01188511 | 0.01188511 | 0.01188511 | 0.01188511 | 0.01188511 | 0.01188511 | 0.01188511 | 0.01188511 | 0.01188511 | 0.01188511 | 0.01188511 | 0.01188511 | 0.01188511 | 0.01188511 | 0.01188511 | 0.01188511 | 0.01188511 | 0.01188511 | 0.01188511 | 0.01188511 | 0.01188511 | 0.01188511 | 0.01188511 | 0.01188511 | 0.01188511 | 0.01188511 | 0.01115129 | 0.01115129 | 0.008094197 | 0.008094197 | 0.007122942 | 0.007122942 | 0.007122942 | 0.004849358 | 0 | 0 | 0 | 0.009289887 | 0.004762166
1561 | 309.9144 | 0.0004967681 | 40 | 740.5 | -820.5 | 0 | 0 | 0.002414582 | 0.00303202 | 0.003705291 | 0.005796663 | 0.006659041 | 0.00761971 | 0.00761971 | 0.01164806 | 0.01164806 | 0.01238188 | 0.01238188 | 0.01238188 | 0.01238188 | 0.01238188 | 0.01238188 | 0.01238188 | 0.01238188 | 0.01238188 | 0.01238188 | 0.01238188 | 0.01238188 | 0.01238188 | 0.01238188 | 0.01238188 | 0.01238188 | 0.01238188 | 0.01238188 | 0.01238188 | 0.01238188 | 0.01238188 | 0.01238188 | 0.01238188 | 0.01238188 | 0.01238188 | 0.01238188 | 0.01238188 | 0.01238188 | 0.01238188 | 0.01238188 | 0.01238188 | 0.01238188 | 0.01238188 | 0.01238188 | 0.01238188 | 0.01238188 | 0.01238188 | 0.01238188 | 0.01238188 | 0.01238188 | 0.01238188 | 0.01238188 | 0.01238188 | 0.01164806 | 0.01164806 | 0.008590965 | 0.008590965 | 0.00761971 | 0.00761971 | 0.007122942 | 0.004849358 | 0 | 0 | 0 | 0.009479721 | 0.004762166
1561 | 278.558 | 0.0004465063 | 30 | 750.5 | -810.5 | 0 | 0 | 0.002861088 | 0.003478526 | 0.004151797 | 0.006243169 | 0.007105548 | 0.008066216 | 0.008066216 | 0.01209456 | 0.01209456 | 0.01282838 | 0.01282838 | 0.01282838 | 0.01282838 | 0.01282838 | 0.01282838 | 0.01282838 | 0.01282838 | 0.01282838 | 0.01282838 | 0.01282838 | 0.01282838 | 0.01282838 | 0.01282838 | 0.01282838 | 0.01282838 | 0.01282838 | 0.01282838 | 0.01282838 | 0.01282838 | 0.01282838 | 0.01282838 | 0.01282838 | 0.01282838 | 0.01282838 | 0.01282838 | 0.01282838 | 0.01282838 | 0.01282838 | 0.01282838 | 0.01282838 | 0.01282838 | 0.01282838 | 0.01282838 | 0.01282838 | 0.01282838 | 0.01282838 | 0.01282838 | 0.01282838 | 0.01282838 | 0.01282838 | 0.01282838 | 0.01282838 | 0.01209456 | 0.01209456 | 0.009037471 | 0.009037471 | 0.008066216 | 0.008066216 | 0.007569448 | 0.004849358 | 0 | 0 | 0 | 0.009239492 | 0.004762166
1561 | 278.765 | 0.000446838 | 20 | 760.5 | -800.5 | 0 | 0 | 0.002861088 | 0.003925365 | 0.004598635 | 0.006690007 | 0.007552386 | 0.008513054 | 0.008513054 | 0.0125414 | 0.0125414 | 0.01327522 | 0.01327522 | 0.01327522 | 0.01327522 | 0.01327522 | 0.01327522 | 0.01327522 | 0.01327522 | 0.01327522 | 0.01327522 | 0.01327522 | 0.01327522 | 0.01327522 | 0.01327522 | 0.01327522 | 0.01327522 | 0.01327522 | 0.01327522 | 0.01327522 | 0.01327522 | 0.01327522 | 0.01327522 | 0.01327522 | 0.01327522 | 0.01327522 | 0.01327522 | 0.01327522 | 0.01327522 | 0.01327522 | 0.01327522 | 0.01327522 | 0.01327522 | 0.01327522 | 0.01327522 | 0.01327522 | 0.01327522 | 0.01327522 | 0.01327522 | 0.01327522 | 0.01327522 | 0.01327522 | 0.01327522 | 0.01327522 | 0.0125414 | 0.0125414 | 0.009484309 | 0.009484309 | 0.008513054 | 0.008513054 | 0.008016286 | 0.004849358 | 0 | 0 | 0 | 0.00898752 | 0.004762166
1561 | 281.9873 | 0.0004520031 | 10 | 770.5 | -790.5 | 0 | 0 | 0.002861088 | 0.004377368 | 0.005050638 | 0.00714201 | 0.008004389 | 0.008965057 | 0.008965057 | 0.0129934 | 0.0129934 | 0.01372722 | 0.01372722 | 0.01372722 | 0.01372722 | 0.01372722 | 0.01372722 | 0.01372722 | 0.01372722 | 0.01372722 | 0.01372722 | 0.01372722 | 0.01372722 | 0.01372722 | 0.01372722 | 0.01372722 | 0.01372722 | 0.01372722 | 0.01372722 | 0.01372722 | 0.01372722 | 0.01372722 | 0.01372722 | 0.01372722 | 0.01372722 | 0.01372722 | 0.01372722 | 0.01372722 | 0.01372722 | 0.01372722 | 0.01372722 | 0.01372722 | 0.01372722 | 0.01372722 | 0.01372722 | 0.01372722 | 0.01372722 | 0.01372722 | 0.01372722 | 0.01372722 | 0.01372722 | 0.01372722 | 0.01372722 | 0.01372722 | 0.0129934 | 0.0129934 | 0.009936312 | 0.009936312 | 0.008965057 | 0.008965057 | 0.008468289 | 0.004849358 | 0 | 0 | 0 | 0.008735547 | 0.004930606
1561 | 280.9825 | 0.0004503925 | 0 | 780.5 | -780.5 | 0 | 0 | 0.002861088 | 0.00482776 | 0.005501031 | 0.007592403 | 0.008454781 | 0.00941545 | 0.00941545 | 0.0134438 | 0.0134438 | 0.01417762 | 0.01417762 | 0.01417762 | 0.01417762 | 0.01417762 | 0.01417762 | 0.01417762 | 0.01417762 | 0.01417762 | 0.01417762 | 0.01417762 | 0.01417762 | 0.01417762 | 0.01417762 | 0.01417762 | 0.01417762 | 0.01417762 | 0.01417762 | 0.01417762 | 0.01417762 | 0.01417762 | 0.01417762 | 0.01417762 | 0.01417762 | 0.01417762 | 0.01417762 | 0.01417762 | 0.01417762 | 0.01417762 | 0.01417762 | 0.01417762 | 0.01417762 | 0.01417762 | 0.01417762 | 0.01417762 | 0.01417762 | 0.01417762 | 0.01417762 | 0.01417762 | 0.01417762 | 0.01417762 | 0.01417762 | 0.01417762 | 0.0134438 | 0.0134438 | 0.0103867 | 0.0103867 | 0.00941545 | 0.00941545 | 0.008918682 | 0.00529975 | 0 | 0 | 0 | 0.008077038 | 0.005116523
1534 | 262.5058 | 0.0004207759 | -10 | 777 | -757 | 0 | 0 | 0.002861088 | 0.00482776 | 0.005921807 | 0.008013179 | 0.008875557 | 0.009836226 | 0.009836226 | 0.01386457 | 0.01386457 | 0.01459839 | 0.01459839 | 0.01459839 | 0.01459839 | 0.01459839 | 0.01459839 | 0.01459839 | 0.01459839 | 0.01459839 | 0.01459839 | 0.01459839 | 0.01459839 | 0.01459839 | 0.01459839 | 0.01459839 | 0.01459839 | 0.01459839 | 0.01459839 | 0.01459839 | 0.01459839 | 0.01459839 | 0.01459839 | 0.01459839 | 0.01459839 | 0.01459839 | 0.01459839 | 0.01459839 | 0.01459839 | 0.01459839 | 0.01459839 | 0.01459839 | 0.01459839 | 0.01459839 | 0.01459839 | 0.01459839 | 0.01459839 | 0.01459839 | 0.01459839 | 0.01459839 | 0.01459839 | 0.01459839 | 0.01459839 | 0.01459839 | 0.01386457 | 0.01386457 | 0.01080748 | 0.01080748 | 0.009836226 | 0.009836226 | 0.009339458 | 0.005720526 | 0 | 0 | 0 | 0.006441914 | 0.005051452
1534 | 345.0127 | 0.0005530278 | -20 | 787 | -747 | 0 | 0 | 0.002861088 | 0.00482776 | 0.005921807 | 0.008566206 | 0.009428585 | 0.01038925 | 0.01038925 | 0.0144176 | 0.0144176 | 0.01515142 | 0.01515142 | 0.01515142 | 0.01515142 | 0.01515142 | 0.01515142 | 0.01515142 | 0.01515142 | 0.01515142 | 0.01515142 | 0.01515142 | 0.01515142 | 0.01515142 | 0.01515142 | 0.01515142 | 0.01515142 | 0.01515142 | 0.01515142 | 0.01515142 | 0.01515142 | 0.01515142 | 0.01515142 | 0.01515142 | 0.01515142 | 0.01515142 | 0.01515142 | 0.01515142 | 0.01515142 | 0.01515142 | 0.01515142 | 0.01515142 | 0.01515142 | 0.01515142 | 0.01515142 | 0.01515142 | 0.01515142 | 0.01515142 | 0.01515142 | 0.01515142 | 0.01515142 | 0.01515142 | 0.01515142 | 0.01515142 | 0.0144176 | 0.0144176 | 0.01136051 | 0.01136051 | 0.01038925 | 0.01038925 | 0.009892486 | 0.006273554 | 0 | 0 | 0 | 0.006119167 | 0.005237368
1534 | 340.6257 | 0.0005459958 | -30 | 797 | -737 | 0 | 0 | 0.002861088 | 0.00482776 | 0.005921807 | 0.009112202 | 0.009974581 | 0.01093525 | 0.01093525 | 0.01496359 | 0.01496359 | 0.01569742 | 0.01569742 | 0.01569742 | 0.01569742 | 0.01569742 | 0.01569742 | 0.01569742 | 0.01569742 | 0.01569742 | 0.01569742 | 0.01569742 | 0.01569742 | 0.01569742 | 0.01569742 | 0.01569742 | 0.01569742 | 0.01569742 | 0.01569742 | 0.01569742 | 0.01569742 | 0.01569742 | 0.01569742 | 0.01569742 | 0.01569742 | 0.01569742 | 0.01569742 | 0.01569742 | 0.01569742 | 0.01569742 | 0.01569742 | 0.01569742 | 0.01569742 | 0.01569742 | 0.01569742 | 0.01569742 | 0.01569742 | 0.01569742 | 0.01569742 | 0.01569742 | 0.01569742 | 0.01569742 | 0.01569742 | 0.01569742 | 0.01496359 | 0.01496359 | 0.0119065 | 0.0119065 | 0.01093525 | 0.01093525 | 0.01043848 | 0.00681955 | 0 | 0 | 0 | 0.005796421 | 0.006456216
1534 | 297.2611 | 0.0004764859 | -40 | 807 | -727 | 0 | 0 | 0.002861088 | 0.00482776 | 0.005921807 | 0.009588688 | 0.01045107 | 0.01141174 | 0.01141174 | 0.01544008 | 0.01544008 | 0.0161739 | 0.0161739 | 0.0161739 | 0.0161739 | 0.0161739 | 0.0161739 | 0.0161739 | 0.0161739 | 0.0161739 | 0.0161739 | 0.0161739 | 0.0161739 | 0.0161739 | 0.0161739 | 0.0161739 | 0.0161739 | 0.0161739 | 0.0161739 | 0.0161739 | 0.0161739 | 0.0161739 | 0.0161739 | 0.0161739 | 0.0161739 | 0.0161739 | 0.0161739 | 0.0161739 | 0.0161739 | 0.0161739 | 0.0161739 | 0.0161739 | 0.0161739 | 0.0161739 | 0.0161739 | 0.0161739 | 0.0161739 | 0.0161739 | 0.0161739 | 0.0161739 | 0.0161739 | 0.0161739 | 0.0161739 | 0.0161739 | 0.01544008 | 0.01544008 | 0.01238299 | 0.01238299 | 0.01141174 | 0.01141174 | 0.01091497 | 0.007296036 | 0.0004764859 | 0 | 0 | 0.005445276 | 0.007810606
1534 | 300.6323 | 0.0004818897 | -30 | 797 | -737 | 0 | 0 | 0.002861088 | 0.00482776 | 0.005921807 | 0.01007058 | 0.01093296 | 0.01189363 | 0.01189363 | 0.01592197 | 0.01592197 | 0.01665579 | 0.01665579 | 0.01665579 | 0.01665579 | 0.01665579 | 0.01665579 | 0.01665579 | 0.01665579 | 0.01665579 | 0.01665579 | 0.01665579 | 0.01665579 | 0.01665579 | 0.01665579 | 0.01665579 | 0.01665579 | 0.01665579 | 0.01665579 | 0.01665579 | 0.01665579 | 0.01665579 | 0.01665579 | 0.01665579 | 0.01665579 | 0.01665579 | 0.01665579 | 0.01665579 | 0.01665579 | 0.01665579 | 0.01665579 | 0.01665579 | 0.01665579 | 0.01665579 | 0.01665579 | 0.01665579 | 0.01665579 | 0.01665579 | 0.01665579 | 0.01665579 | 0.01665579 | 0.01665579 | 0.01665579 | 0.01665579 | 0.01592197 | 0.01592197 | 0.01286488 | 0.01286488 | 0.01189363 | 0.01189363 | 0.01139686 | 0.007777925 | 0.0004764859 | 0 | 0 | 0.005796421 | 0.006456216
1534 | 294.261 | 0.0004716769 | -20 | 787 | -747 | 0 | 0 | 0.002861088 | 0.00482776 | 0.005921807 | 0.01054225 | 0.01140463 | 0.0123653 | 0.0123653 | 0.01639365 | 0.01639365 | 0.01712747 | 0.01712747 | 0.01712747 | 0.01712747 | 0.01712747 | 0.01712747 | 0.01712747 | 0.01712747 | 0.01712747 | 0.01712747 | 0.01712747 | 0.01712747 | 0.01712747 | 0.01712747 | 0.01712747 | 0.01712747 | 0.01712747 | 0.01712747 | 0.01712747 | 0.01712747 | 0.01712747 | 0.01712747 | 0.01712747 | 0.01712747 | 0.01712747 | 0.01712747 | 0.01712747 | 0.01712747 | 0.01712747 | 0.01712747 | 0.01712747 | 0.01712747 | 0.01712747 | 0.01712747 | 0.01712747 | 0.01712747 | 0.01712747 | 0.01712747 | 0.01712747 | 0.01712747 | 0.01712747 | 0.01712747 | 0.01712747 | 0.01639365 | 0.01639365 | 0.01333656 | 0.01333656 | 0.0123653 | 0.0123653 | 0.01186853 | 0.008249602 | 0.0004764859 | 0 | 0 | 0.006119167 | 0.005237368
1534 | 300.7663 | 0.0004821045 | -10 | 777 | -757 | 0 | 0 | 0.002861088 | 0.00482776 | 0.006403911 | 0.01102436 | 0.01188674 | 0.01284741 | 0.01284741 | 0.01687575 | 0.01687575 | 0.01760957 | 0.01760957 | 0.01760957 | 0.01760957 | 0.01760957 | 0.01760957 | 0.01760957 | 0.01760957 | 0.01760957 | 0.01760957 | 0.01760957 | 0.01760957 | 0.01760957 | 0.01760957 | 0.01760957 | 0.01760957 | 0.01760957 | 0.01760957 | 0.01760957 | 0.01760957 | 0.01760957 | 0.01760957 | 0.01760957 | 0.01760957 | 0.01760957 | 0.01760957 | 0.01760957 | 0.01760957 | 0.01760957 | 0.01760957 | 0.01760957 | 0.01760957 | 0.01760957 | 0.01760957 | 0.01760957 | 0.01760957 | 0.01760957 | 0.01760957 | 0.01760957 | 0.01760957 | 0.01760957 | 0.01760957 | 0.01760957 | 0.01687575 | 0.01687575 | 0.01381866 | 0.01381866 | 0.01284741 | 0.01284741 | 0.01235064 | 0.008731707 | 0.0004764859 | 0 | 0 | 0.006441914 | 0.005051452
1534 | 319.6572 | 0.0005123851 | 0 | 767 | -767 | 0 | 0 | 0.002861088 | 0.00482776 | 0.006916296 | 0.01153674 | 0.01239912 | 0.01335979 | 0.01335979 | 0.01738814 | 0.01738814 | 0.01812196 | 0.01812196 | 0.01812196 | 0.01812196 | 0.01812196 | 0.01812196 | 0.01812196 | 0.01812196 | 0.01812196 | 0.01812196 | 0.01812196 | 0.01812196 | 0.01812196 | 0.01812196 | 0.01812196 | 0.01812196 | 0.01812196 | 0.01812196 | 0.01812196 | 0.01812196 | 0.01812196 | 0.01812196 | 0.01812196 | 0.01812196 | 0.01812196 | 0.01812196 | 0.01812196 | 0.01812196 | 0.01812196 | 0.01812196 | 0.01812196 | 0.01812196 | 0.01812196 | 0.01812196 | 0.01812196 | 0.01812196 | 0.01812196 | 0.01812196 | 0.01812196 | 0.01812196 | 0.01812196 | 0.01812196 | 0.01812196 | 0.01738814 | 0.01738814 | 0.01433105 | 0.01433105 | 0.01335979 | 0.01335979 | 0.01286302 | 0.008731707 | 0.0004764859 | 0 | 0 | 0.007546654 | 0.004865536
1534 | 368.9187 | 0.0005913472 | 10 | 757 | -777 | 0 | 0 | 0.002861088 | 0.005419107 | 0.007507643 | 0.01212809 | 0.01299047 | 0.01395114 | 0.01395114 | 0.01797948 | 0.01797948 | 0.01871331 | 0.01871331 | 0.01871331 | 0.01871331 | 0.01871331 | 0.01871331 | 0.01871331 | 0.01871331 | 0.01871331 | 0.01871331 | 0.01871331 | 0.01871331 | 0.01871331 | 0.01871331 | 0.01871331 | 0.01871331 | 0.01871331 | 0.01871331 | 0.01871331 | 0.01871331 | 0.01871331 | 0.01871331 | 0.01871331 | 0.01871331 | 0.01871331 | 0.01871331 | 0.01871331 | 0.01871331 | 0.01871331 | 0.01871331 | 0.01871331 | 0.01871331 | 0.01871331 | 0.01871331 | 0.01871331 | 0.01871331 | 0.01871331 | 0.01871331 | 0.01871331 | 0.01871331 | 0.01871331 | 0.01871331 | 0.01871331 | 0.01797948 | 0.01797948 | 0.01492239 | 0.01492239 | 0.01395114 | 0.01395114 | 0.01345437 | 0.008731707 | 0.0004764859 | 0 | 0 | 0.009275864 | 0.004762166
1534 | 316.7779 | 0.0005077697 | 20 | 747 | -787 | 0 | 0 | 0.002861088 | 0.005926877 | 0.008015413 | 0.01263586 | 0.01349824 | 0.01445891 | 0.01445891 | 0.01848725 | 0.01848725 | 0.01922107 | 0.01922107 | 0.01922107 | 0.01922107 | 0.01922107 | 0.01922107 | 0.01922107 | 0.01922107 | 0.01922107 | 0.01922107 | 0.01922107 | 0.01922107 | 0.01922107 | 0.01922107 | 0.01922107 | 0.01922107 | 0.01922107 | 0.01922107 | 0.01922107 | 0.01922107 | 0.01922107 | 0.01922107 | 0.01922107 | 0.01922107 | 0.01922107 | 0.01922107 | 0.01922107 | 0.01922107 | 0.01922107 | 0.01922107 | 0.01922107 | 0.01922107 | 0.01922107 | 0.01922107 | 0.01922107 | 0.01922107 | 0.01922107 | 0.01922107 | 0.01922107 | 0.01922107 | 0.01922107 | 0.01922107 | 0.01922107 | 0.01848725 | 0.01848725 | 0.01543016 | 0.01543016 | 0.01445891 | 0.01445891 | 0.01345437 | 0.008731707 | 0.0004764859 | 0 | 0 | 0.01100507 | 0.004762166
1534 | 324.4179 | 0.0005200161 | 30 | 737 | -797 | 0 | 0 | 0.002861088 | 0.006446893 | 0.008535429 | 0.01315588 | 0.01401826 | 0.01497892 | 0.01497892 | 0.01900727 | 0.01900727 | 0.01974109 | 0.01974109 | 0.01974109 | 0.01974109 | 0.01974109 | 0.01974109 | 0.01974109 | 0.01974109 | 0.01974109 | 0.01974109 | 0.01974109 | 0.01974109 | 0.01974109 | 0.01974109 | 0.01974109 | 0.01974109 | 0.01974109 | 0.01974109 | 0.01974109 | 0.01974109 | 0.01974109 | 0.01974109 | 0.01974109 | 0.01974109 | 0.01974109 | 0.01974109 | 0.01974109 | 0.01974109 | 0.01974109 | 0.01974109 | 0.01974109 | 0.01974109 | 0.01974109 | 0.01974109 | 0.01974109 | 0.01974109 | 0.01974109 | 0.01974109 | 0.01974109 | 0.01974109 | 0.01974109 | 0.01974109 | 0.01974109 | 0.01900727 | 0.01900727 | 0.01595018 | 0.01595018 | 0.01497892 | 0.01497892 | 0.01345437 | 0.008731707 | 0.0004764859 | 0 | 0 | 0.01189663 | 0.004762166
1534 | 319.4549 | 0.0005120608 | 40 | 727 | -807 | 0 | 0 | 0.003373149 | 0.006958954 | 0.00904749 | 0.01366794 | 0.01453032 | 0.01549099 | 0.01549099 | 0.01951933 | 0.01951933 | 0.02025315 | 0.02025315 | 0.02025315 | 0.02025315 | 0.02025315 | 0.02025315 | 0.02025315 | 0.02025315 | 0.02025315 | 0.02025315 | 0.02025315 | 0.02025315 | 0.02025315 | 0.02025315 | 0.02025315 | 0.02025315 | 0.02025315 | 0.02025315 | 0.02025315 | 0.02025315 | 0.02025315 | 0.02025315 | 0.02025315 | 0.02025315 | 0.02025315 | 0.02025315 | 0.02025315 | 0.02025315 | 0.02025315 | 0.02025315 | 0.02025315 | 0.02025315 | 0.02025315 | 0.02025315 | 0.02025315 | 0.02025315 | 0.02025315 | 0.02025315 | 0.02025315 | 0.02025315 | 0.02025315 | 0.02025315 | 0.02025315 | 0.01951933 | 0.01951933 | 0.01646224 | 0.01646224 | 0.01549099 | 0.01549099 | 0.01345437 | 0.008731707 | 0.0004764859 | 0 | 0 | 0.01267827 | 0.004481549
1534 | 320.9751 | 0.0005144975 | 30 | 737 | -797 | 0 | 0 | 0.003373149 | 0.007473452 | 0.009561988 | 0.01418244 | 0.01504481 | 0.01600548 | 0.01600548 | 0.02003383 | 0.02003383 | 0.02076765 | 0.02076765 | 0.02076765 | 0.02076765 | 0.02076765 | 0.02076765 | 0.02076765 | 0.02076765 | 0.02076765 | 0.02076765 | 0.02076765 | 0.02076765 | 0.02076765 | 0.02076765 | 0.02076765 | 0.02076765 | 0.02076765 | 0.02076765 | 0.02076765 | 0.02076765 | 0.02076765 | 0.02076765 | 0.02076765 | 0.02076765 | 0.02076765 | 0.02076765 | 0.02076765 | 0.02076765 | 0.02076765 | 0.02076765 | 0.02076765 | 0.02076765 | 0.02076765 | 0.02076765 | 0.02076765 | 0.02076765 | 0.02076765 | 0.02076765 | 0.02076765 | 0.02076765 | 0.02076765 | 0.02076765 | 0.02076765 | 0.02003383 | 0.02003383 | 0.01697674 | 0.01697674 | 0.01600548 | 0.01600548 | 0.01345437 | 0.008731707 | 0.0004764859 | 0 | 0 | 0.01189663 | 0.004762166
1527 | 461.9452 | 0.0007404613 | 20 | 743.5 | -783.5 | 0 | 0 | 0.003373149 | 0.008213913 | 0.01030245 | 0.0149229 | 0.01578528 | 0.01674594 | 0.01674594 | 0.02077429 | 0.02077429 | 0.02150811 | 0.02150811 | 0.02150811 | 0.02150811 | 0.02150811 | 0.02150811 | 0.02150811 | 0.02150811 | 0.02150811 | 0.02150811 | 0.02150811 | 0.02150811 | 0.02150811 | 0.02150811 | 0.02150811 | 0.02150811 | 0.02150811 | 0.02150811 | 0.02150811 | 0.02150811 | 0.02150811 | 0.02150811 | 0.02150811 | 0.02150811 | 0.02150811 | 0.02150811 | 0.02150811 | 0.02150811 | 0.02150811 | 0.02150811 | 0.02150811 | 0.02150811 | 0.02150811 | 0.02150811 | 0.02150811 | 0.02150811 | 0.02150811 | 0.02150811 | 0.02150811 | 0.02150811 | 0.02150811 | 0.02150811 | 0.02150811 | 0.02077429 | 0.02077429 | 0.0177172 | 0.0177172 | 0.01674594 | 0.01674594 | 0.01345437 | 0.008731707 | 0.0004764859 | 0 | 0 | 0.01039985 | 0.004762166
1524 | 548.6436 | 0.000879432 | 10 | 752 | -772 | 0 | 0 | 0.003373149 | 0.008213913 | 0.01118188 | 0.01580233 | 0.01666471 | 0.01762538 | 0.01762538 | 0.02165372 | 0.02165372 | 0.02238754 | 0.02238754 | 0.02238754 | 0.02238754 | 0.02238754 | 0.02238754 | 0.02238754 | 0.02238754 | 0.02238754 | 0.02238754 | 0.02238754 | 0.02238754 | 0.02238754 | 0.02238754 | 0.02238754 | 0.02238754 | 0.02238754 | 0.02238754 | 0.02238754 | 0.02238754 | 0.02238754 | 0.02238754 | 0.02238754 | 0.02238754 | 0.02238754 | 0.02238754 | 0.02238754 | 0.02238754 | 0.02238754 | 0.02238754 | 0.02238754 | 0.02238754 | 0.02238754 | 0.02238754 | 0.02238754 | 0.02238754 | 0.02238754 | 0.02238754 | 0.02238754 | 0.02238754 | 0.02238754 | 0.02238754 | 0.02238754 | 0.02165372 | 0.02165372 | 0.01859663 | 0.01859663 | 0.01762538 | 0.01762538 | 0.0143338 | 0.008731707 | 0.0004764859 | 0 | 0 | 0.008411259 | 0.004762166
1534 | 623.1782 | 0.0009989049 | 0 | 767 | -767 | 0 | 0 | 0.003373149 | 0.008213913 | 0.01218079 | 0.01680123 | 0.01766361 | 0.01862428 | 0.01862428 | 0.02265263 | 0.02265263 | 0.02338645 | 0.02338645 | 0.02338645 | 0.02338645 | 0.02338645 | 0.02338645 | 0.02338645 | 0.02338645 | 0.02338645 | 0.02338645 | 0.02338645 | 0.02338645 | 0.02338645 | 0.02338645 | 0.02338645 | 0.02338645 | 0.02338645 | 0.02338645 | 0.02338645 | 0.02338645 | 0.02338645 | 0.02338645 | 0.02338645 | 0.02338645 | 0.02338645 | 0.02338645 | 0.02338645 | 0.02338645 | 0.02338645 | 0.02338645 | 0.02338645 | 0.02338645 | 0.02338645 | 0.02338645 | 0.02338645 | 0.02338645 | 0.02338645 | 0.02338645 | 0.02338645 | 0.02338645 | 0.02338645 | 0.02338645 | 0.02338645 | 0.02265263 | 0.02265263 | 0.01959554 | 0.01959554 | 0.01862428 | 0.01862428 | 0.01533271 | 0.008731707 | 0.0004764859 | 0 | 0 | 0.007546654 | 0.005447089
1511 | 545.1888 | 0.0008738943 | -10 | 765.5 | -745.5 | 0 | 0 | 0.003373149 | 0.008213913 | 0.01218079 | 0.01767513 | 0.01853751 | 0.01949818 | 0.01949818 | 0.02352652 | 0.02352652 | 0.02426034 | 0.02426034 | 0.02426034 | 0.02426034 | 0.02426034 | 0.02426034 | 0.02426034 | 0.02426034 | 0.02426034 | 0.02426034 | 0.02426034 | 0.02426034 | 0.02426034 | 0.02426034 | 0.02426034 | 0.02426034 | 0.02426034 | 0.02426034 | 0.02426034 | 0.02426034 | 0.02426034 | 0.02426034 | 0.02426034 | 0.02426034 | 0.02426034 | 0.02426034 | 0.02426034 | 0.02426034 | 0.02426034 | 0.02426034 | 0.02426034 | 0.02426034 | 0.02426034 | 0.02426034 | 0.02426034 | 0.02426034 | 0.02426034 | 0.02426034 | 0.02426034 | 0.02426034 | 0.02426034 | 0.02426034 | 0.02426034 | 0.02352652 | 0.02352652 | 0.02046943 | 0.02046943 | 0.01949818 | 0.01949818 | 0.0162066 | 0.008731707 | 0.0004764859 | 0 | 0 | 0.006070755 | 0.005262308
1511 | 554.1755 | 0.0008882991 | -20 | 775.5 | -735.5 | 0 | 0 | 0.003373149 | 0.008213913 | 0.01218079 | 0.01856343 | 0.01942581 | 0.02038647 | 0.02038647 | 0.02441482 | 0.02441482 | 0.02514864 | 0.02514864 | 0.02514864 | 0.02514864 | 0.02514864 | 0.02514864 | 0.02514864 | 0.02514864 | 0.02514864 | 0.02514864 | 0.02514864 | 0.02514864 | 0.02514864 | 0.02514864 | 0.02514864 | 0.02514864 | 0.02514864 | 0.02514864 | 0.02514864 | 0.02514864 | 0.02514864 | 0.02514864 | 0.02514864 | 0.02514864 | 0.02514864 | 0.02514864 | 0.02514864 | 0.02514864 | 0.02514864 | 0.02514864 | 0.02514864 | 0.02514864 | 0.02514864 | 0.02514864 | 0.02514864 | 0.02514864 | 0.02514864 | 0.02514864 | 0.02514864 | 0.02514864 | 0.02514864 | 0.02514864 | 0.02514864 | 0.02441482 | 0.02441482 | 0.02135773 | 0.02135773 | 0.02038647 | 0.02038647 | 0.0170949 | 0.009620006 | 0.0004764859 | 0 | 0 | 0.005748009 | 0.006494184
1510 | 427.2197 | 0.0006847992 | -30 | 785 | -725 | 0 | 0 | 0.003373149 | 0.008213913 | 0.01218079 | 0.01924823 | 0.02011061 | 0.02107127 | 0.02107127 | 0.02509962 | 0.02509962 | 0.02583344 | 0.02583344 | 0.02583344 | 0.02583344 | 0.02583344 | 0.02583344 | 0.02583344 | 0.02583344 | 0.02583344 | 0.02583344 | 0.02583344 | 0.02583344 | 0.02583344 | 0.02583344 | 0.02583344 | 0.02583344 | 0.02583344 | 0.02583344 | 0.02583344 | 0.02583344 | 0.02583344 | 0.02583344 | 0.02583344 | 0.02583344 | 0.02583344 | 0.02583344 | 0.02583344 | 0.02583344 | 0.02583344 | 0.02583344 | 0.02583344 | 0.02583344 | 0.02583344 | 0.02583344 | 0.02583344 | 0.02583344 | 0.02583344 | 0.02583344 | 0.02583344 | 0.02583344 | 0.02583344 | 0.02583344 | 0.02583344 | 0.02509962 | 0.02509962 | 0.02204253 | 0.02204253 | 0.02107127 | 0.02107127 | 0.0177797 | 0.01030481 | 0.0004764859 | 0 | 0 | 0.00537337 | 0.007664467
1510 | 440.0735 | 0.0007054028 | -40 | 795 | -715 | 0 | 0 | 0.003373149 | 0.008213913 | 0.01218079 | 0.01924823 | 0.02081601 | 0.02177668 | 0.02177668 | 0.02580502 | 0.02580502 | 0.02653884 | 0.02653884 | 0.02653884 | 0.02653884 | 0.02653884 | 0.02653884 | 0.02653884 | 0.02653884 | 0.02653884 | 0.02653884 | 0.02653884 | 0.02653884 | 0.02653884 | 0.02653884 | 0.02653884 | 0.02653884 | 0.02653884 | 0.02653884 | 0.02653884 | 0.02653884 | 0.02653884 | 0.02653884 | 0.02653884 | 0.02653884 | 0.02653884 | 0.02653884 | 0.02653884 | 0.02653884 | 0.02653884 | 0.02653884 | 0.02653884 | 0.02653884 | 0.02653884 | 0.02653884 | 0.02653884 | 0.02653884 | 0.02653884 | 0.02653884 | 0.02653884 | 0.02653884 | 0.02653884 | 0.02653884 | 0.02653884 | 0.02580502 | 0.02580502 | 0.02274793 | 0.02274793 | 0.02177668 | 0.02177668 | 0.0184851 | 0.01101021 | 0.0004764859 | 0 | 0 | 0.005013838 | 0.009967223
1511 | 419.3841 | 0.0006722393 | -30 | 785.5 | -725.5 | 0 | 0 | 0.003373149 | 0.008213913 | 0.01218079 | 0.01992047 | 0.02148825 | 0.02244892 | 0.02244892 | 0.02647726 | 0.02647726 | 0.02721108 | 0.02721108 | 0.02721108 | 0.02721108 | 0.02721108 | 0.02721108 | 0.02721108 | 0.02721108 | 0.02721108 | 0.02721108 | 0.02721108 | 0.02721108 | 0.02721108 | 0.02721108 | 0.02721108 | 0.02721108 | 0.02721108 | 0.02721108 | 0.02721108 | 0.02721108 | 0.02721108 | 0.02721108 | 0.02721108 | 0.02721108 | 0.02721108 | 0.02721108 | 0.02721108 | 0.02721108 | 0.02721108 | 0.02721108 | 0.02721108 | 0.02721108 | 0.02721108 | 0.02721108 | 0.02721108 | 0.02721108 | 0.02721108 | 0.02721108 | 0.02721108 | 0.02721108 | 0.02721108 | 0.02721108 | 0.02721108 | 0.02647726 | 0.02647726 | 0.02342017 | 0.02342017 | 0.02244892 | 0.02244892 | 0.01915734 | 0.01168245 | 0.0004764859 | 0 | 0 | 0.005391347 | 0.007726061
1511 | 435.1585 | 0.0006975244 | -20 | 775.5 | -735.5 | 0 | 0 | 0.003373149 | 0.008213913 | 0.01218079 | 0.02061799 | 0.02218577 | 0.02314644 | 0.02314644 | 0.02717479 | 0.02717479 | 0.02790861 | 0.02790861 | 0.02790861 | 0.02790861 | 0.02790861 | 0.02790861 | 0.02790861 | 0.02790861 | 0.02790861 | 0.02790861 | 0.02790861 | 0.02790861 | 0.02790861 | 0.02790861 | 0.02790861 | 0.02790861 | 0.02790861 | 0.02790861 | 0.02790861 | 0.02790861 | 0.02790861 | 0.02790861 | 0.02790861 | 0.02790861 | 0.02790861 | 0.02790861 | 0.02790861 | 0.02790861 | 0.02790861 | 0.02790861 | 0.02790861 | 0.02790861 | 0.02790861 | 0.02790861 | 0.02790861 | 0.02790861 | 0.02790861 | 0.02790861 | 0.02790861 | 0.02790861 | 0.02790861 | 0.02790861 | 0.02790861 | 0.02717479 | 0.02717479 | 0.0241177 | 0.0241177 | 0.02314644 | 0.02314644 | 0.01985487 | 0.01237997 | 0.0004764859 | 0 | 0 | 0.005768601 | 0.006494184
1511 | 444.5854 | 0.0007126349 | -10 | 765.5 | -745.5 | 0 | 0 | 0.003373149 | 0.008213913 | 0.01218079 | 0.02133063 | 0.02289841 | 0.02385908 | 0.02385908 | 0.02788742 | 0.02788742 | 0.02862124 | 0.02862124 | 0.02862124 | 0.02862124 | 0.02862124 | 0.02862124 | 0.02862124 | 0.02862124 | 0.02862124 | 0.02862124 | 0.02862124 | 0.02862124 | 0.02862124 | 0.02862124 | 0.02862124 | 0.02862124 | 0.02862124 | 0.02862124 | 0.02862124 | 0.02862124 | 0.02862124 | 0.02862124 | 0.02862124 | 0.02862124 | 0.02862124 | 0.02862124 | 0.02862124 | 0.02862124 | 0.02862124 | 0.02862124 | 0.02862124 | 0.02862124 | 0.02862124 | 0.02862124 | 0.02862124 | 0.02862124 | 0.02862124 | 0.02862124 | 0.02862124 | 0.02862124 | 0.02862124 | 0.02862124 | 0.02862124 | 0.02788742 | 0.02788742 | 0.02483033 | 0.02483033 | 0.02385908 | 0.02385908 | 0.0205675 | 0.01237997 | 0.0004764859 | 0 | 0 | 0.006355345 | 0.005262308
1510 | 433.0742 | 0.0006941834 | 0 | 755 | -755 | 0 | 0 | 0.003373149 | 0.008213913 | 0.01287497 | 0.02202481 | 0.02359259 | 0.02455326 | 0.02455326 | 0.0285816 | 0.0285816 | 0.02931542 | 0.02931542 | 0.02931542 | 0.02931542 | 0.02931542 | 0.02931542 | 0.02931542 | 0.02931542 | 0.02931542 | 0.02931542 | 0.02931542 | 0.02931542 | 0.02931542 | 0.02931542 | 0.02931542 | 0.02931542 | 0.02931542 | 0.02931542 | 0.02931542 | 0.02931542 | 0.02931542 | 0.02931542 | 0.02931542 | 0.02931542 | 0.02931542 | 0.02931542 | 0.02931542 | 0.02931542 | 0.02931542 | 0.02931542 | 0.02931542 | 0.02931542 | 0.02931542 | 0.02931542 | 0.02931542 | 0.02931542 | 0.02931542 | 0.02931542 | 0.02931542 | 0.02931542 | 0.02931542 | 0.02931542 | 0.02931542 | 0.0285816 | 0.0285816 | 0.02552451 | 0.02552451 | 0.02455326 | 0.02455326 | 0.02126168 | 0.01237997 | 0.0004764859 | 0 | 0 | 0.006912753 | 0.004762166
1510 | 446.7508 | 0.000716106 | 10 | 745 | -765 | 0 | 0 | 0.003373149 | 0.008213913 | 0.01359108 | 0.02274091 | 0.0243087 | 0.02526936 | 0.02526936 | 0.02929771 | 0.02929771 | 0.03003153 | 0.03003153 | 0.03003153 | 0.03003153 | 0.03003153 | 0.03003153 | 0.03003153 | 0.03003153 | 0.03003153 | 0.03003153 | 0.03003153 | 0.03003153 | 0.03003153 | 0.03003153 | 0.03003153 | 0.03003153 | 0.03003153 | 0.03003153 | 0.03003153 | 0.03003153 | 0.03003153 | 0.03003153 | 0.03003153 | 0.03003153 | 0.03003153 | 0.03003153 | 0.03003153 | 0.03003153 | 0.03003153 | 0.03003153 | 0.03003153 | 0.03003153 | 0.03003153 | 0.03003153 | 0.03003153 | 0.03003153 | 0.03003153 | 0.03003153 | 0.03003153 | 0.03003153 | 0.03003153 | 0.03003153 | 0.03003153 | 0.02929771 | 0.02929771 | 0.02624062 | 0.02624062 | 0.02526936 | 0.02526936 | 0.02126168 | 0.01237997 | 0.0004764859 | 0 | 0 | 0.008509682 | 0.004762166
1510 | 427.9873 | 0.0006860295 | 20 | 735 | -775 | 0 | 0 | 0.003373149 | 0.008899942 | 0.0142771 | 0.02342694 | 0.02499473 | 0.02595539 | 0.02595539 | 0.02998374 | 0.02998374 | 0.03071756 | 0.03071756 | 0.03071756 | 0.03071756 | 0.03071756 | 0.03071756 | 0.03071756 | 0.03071756 | 0.03071756 | 0.03071756 | 0.03071756 | 0.03071756 | 0.03071756 | 0.03071756 | 0.03071756 | 0.03071756 | 0.03071756 | 0.03071756 | 0.03071756 | 0.03071756 | 0.03071756 | 0.03071756 | 0.03071756 | 0.03071756 | 0.03071756 | 0.03071756 | 0.03071756 | 0.03071756 | 0.03071756 | 0.03071756 | 0.03071756 | 0.03071756 | 0.03071756 | 0.03071756 | 0.03071756 | 0.03071756 | 0.03071756 | 0.03071756 | 0.03071756 | 0.03071756 | 0.03071756 | 0.03071756 | 0.03071756 | 0.02998374 | 0.02998374 | 0.02692665 | 0.02692665 | 0.02595539 | 0.02595539 | 0.02126168 | 0.01237997 | 0.0004764859 | 0 | 0 | 0.01193402 | 0.004762166
1511 | 445.9937 | 0.0007148923 | 30 | 725.5 | -785.5 | 0 | 0 | 0.003373149 | 0.009614835 | 0.014992 | 0.02414184 | 0.02570962 | 0.02667029 | 0.02667029 | 0.03069863 | 0.03069863 | 0.03143245 | 0.03143245 | 0.03143245 | 0.03143245 | 0.03143245 | 0.03143245 | 0.03143245 | 0.03143245 | 0.03143245 | 0.03143245 | 0.03143245 | 0.03143245 | 0.03143245 | 0.03143245 | 0.03143245 | 0.03143245 | 0.03143245 | 0.03143245 | 0.03143245 | 0.03143245 | 0.03143245 | 0.03143245 | 0.03143245 | 0.03143245 | 0.03143245 | 0.03143245 | 0.03143245 | 0.03143245 | 0.03143245 | 0.03143245 | 0.03143245 | 0.03143245 | 0.03143245 | 0.03143245 | 0.03143245 | 0.03143245 | 0.03143245 | 0.03143245 | 0.03143245 | 0.03143245 | 0.03143245 | 0.03143245 | 0.03143245 | 0.03069863 | 0.03069863 | 0.02764154 | 0.02764154 | 0.02667029 | 0.02667029 | 0.02126168 | 0.01237997 | 0.0004764859 | 0 | 0 | 0.01552958 | 0.004427025
1510 | 442.1724 | 0.0007087671 | 40 | 715 | -795 | 0 | 0 | 0.003373149 | 0.0103236 | 0.01570076 | 0.0248506 | 0.02641838 | 0.02737905 | 0.02737905 | 0.0314074 | 0.0314074 | 0.03214122 | 0.03214122 | 0.03214122 | 0.03214122 | 0.03214122 | 0.03214122 | 0.03214122 | 0.03214122 | 0.03214122 | 0.03214122 | 0.03214122 | 0.03214122 | 0.03214122 | 0.03214122 | 0.03214122 | 0.03214122 | 0.03214122 | 0.03214122 | 0.03214122 | 0.03214122 | 0.03214122 | 0.03214122 | 0.03214122 | 0.03214122 | 0.03214122 | 0.03214122 | 0.03214122 | 0.03214122 | 0.03214122 | 0.03214122 | 0.03214122 | 0.03214122 | 0.03214122 | 0.03214122 | 0.03214122 | 0.03214122 | 0.03214122 | 0.03214122 | 0.03214122 | 0.03214122 | 0.03214122 | 0.03214122 | 0.03214122 | 0.0314074 | 0.0314074 | 0.02835031 | 0.02835031 | 0.02737905 | 0.02667029 | 0.02126168 | 0.01237997 | 0.0004764859 | 0 | 0 | 0.01781694 | 0.004045357
1510 | 424.7908 | 0.0006809057 | 30 | 725 | -785 | 0 | 0 | 0.003373149 | 0.01100451 | 0.01638167 | 0.02553151 | 0.02709929 | 0.02805996 | 0.02805996 | 0.0320883 | 0.0320883 | 0.03282213 | 0.03282213 | 0.03282213 | 0.03282213 | 0.03282213 | 0.03282213 | 0.03282213 | 0.03282213 | 0.03282213 | 0.03282213 | 0.03282213 | 0.03282213 | 0.03282213 | 0.03282213 | 0.03282213 | 0.03282213 | 0.03282213 | 0.03282213 | 0.03282213 | 0.03282213 | 0.03282213 | 0.03282213 | 0.03282213 | 0.03282213 | 0.03282213 | 0.03282213 | 0.03282213 | 0.03282213 | 0.03282213 | 0.03282213 | 0.03282213 | 0.03282213 | 0.03282213 | 0.03282213 | 0.03282213 | 0.03282213 | 0.03282213 | 0.03282213 | 0.03282213 | 0.03282213 | 0.03282213 | 0.03282213 | 0.03282213 | 0.0320883 | 0.0320883 | 0.02903121 | 0.02903121 | 0.02805996 | 0.02735119 | 0.02126168 | 0.01237997 | 0.0004764859 | 0 | 0 | 0.01535836 | 0.00440885
1510 | 427.7569 | 0.0006856602 | 20 | 735 | -775 | 0 | 0 | 0.003373149 | 0.01169017 | 0.01706733 | 0.02621717 | 0.02778495 | 0.02874562 | 0.02874562 | 0.03277396 | 0.03277396 | 0.03350779 | 0.03350779 | 0.03350779 | 0.03350779 | 0.03350779 | 0.03350779 | 0.03350779 | 0.03350779 | 0.03350779 | 0.03350779 | 0.03350779 | 0.03350779 | 0.03350779 | 0.03350779 | 0.03350779 | 0.03350779 | 0.03350779 | 0.03350779 | 0.03350779 | 0.03350779 | 0.03350779 | 0.03350779 | 0.03350779 | 0.03350779 | 0.03350779 | 0.03350779 | 0.03350779 | 0.03350779 | 0.03350779 | 0.03350779 | 0.03350779 | 0.03350779 | 0.03350779 | 0.03350779 | 0.03350779 | 0.03350779 | 0.03350779 | 0.03350779 | 0.03350779 | 0.03350779 | 0.03350779 | 0.03350779 | 0.03350779 | 0.03277396 | 0.03277396 | 0.02971687 | 0.02971687 | 0.02874562 | 0.02803685 | 0.02126168 | 0.01237997 | 0.0004764859 | 0 | 0 | 0.01193402 | 0.004769593
1511 | 430.0273 | 0.0006892996 | 10 | 745.5 | -765.5 | 0 | 0 | 0.003373149 | 0.01169017 | 0.01775663 | 0.02690647 | 0.02847425 | 0.02943492 | 0.02943492 | 0.03346326 | 0.03346326 | 0.03419709 | 0.03419709 | 0.03419709 | 0.03419709 | 0.03419709 | 0.03419709 | 0.03419709 | 0.03419709 | 0.03419709 | 0.03419709 | 0.03419709 | 0.03419709 | 0.03419709 | 0.03419709 | 0.03419709 | 0.03419709 | 0.03419709 | 0.03419709 | 0.03419709 | 0.03419709 | 0.03419709 | 0.03419709 | 0.03419709 | 0.03419709 | 0.03419709 | 0.03419709 | 0.03419709 | 0.03419709 | 0.03419709 | 0.03419709 | 0.03419709 | 0.03419709 | 0.03419709 | 0.03419709 | 0.03419709 | 0.03419709 | 0.03419709 | 0.03419709 | 0.03419709 | 0.03419709 | 0.03419709 | 0.03419709 | 0.03419709 | 0.03346326 | 0.03346326 | 0.03040617 | 0.03040617 | 0.02943492 | 0.02872615 | 0.02126168 | 0.01237997 | 0.0004764859 | 0 | 0 | 0.008680899 | 0.005048113
1510 | 438.9455 | 0.0007035946 | 0 | 755 | -755 | 0 | 0 | 0.003373149 | 0.01169017 | 0.01846022 | 0.02761006 | 0.02917785 | 0.03013851 | 0.03013851 | 0.03416686 | 0.03416686 | 0.03490068 | 0.03490068 | 0.03490068 | 0.03490068 | 0.03490068 | 0.03490068 | 0.03490068 | 0.03490068 | 0.03490068 | 0.03490068 | 0.03490068 | 0.03490068 | 0.03490068 | 0.03490068 | 0.03490068 | 0.03490068 | 0.03490068 | 0.03490068 | 0.03490068 | 0.03490068 | 0.03490068 | 0.03490068 | 0.03490068 | 0.03490068 | 0.03490068 | 0.03490068 | 0.03490068 | 0.03490068 | 0.03490068 | 0.03490068 | 0.03490068 | 0.03490068 | 0.03490068 | 0.03490068 | 0.03490068 | 0.03490068 | 0.03490068 | 0.03490068 | 0.03490068 | 0.03490068 | 0.03490068 | 0.03490068 | 0.03490068 | 0.03416686 | 0.03416686 | 0.03110977 | 0.03110977 | 0.03013851 | 0.02942975 | 0.02196528 | 0.01237997 | 0.0004764859 | 0 | 0 | 0.006912753 | 0.005300108
1511 | 425.6048 | 0.0006822106 | -10 | 765.5 | -745.5 | 0 | 0 | 0.003373149 | 0.01169017 | 0.01846022 | 0.02829227 | 0.02986006 | 0.03082072 | 0.03082072 | 0.03484907 | 0.03484907 | 0.03558289 | 0.03558289 | 0.03558289 | 0.03558289 | 0.03558289 | 0.03558289 | 0.03558289 | 0.03558289 | 0.03558289 | 0.03558289 | 0.03558289 | 0.03558289 | 0.03558289 | 0.03558289 | 0.03558289 | 0.03558289 | 0.03558289 | 0.03558289 | 0.03558289 | 0.03558289 | 0.03558289 | 0.03558289 | 0.03558289 | 0.03558289 | 0.03558289 | 0.03558289 | 0.03558289 | 0.03558289 | 0.03558289 | 0.03558289 | 0.03558289 | 0.03558289 | 0.03558289 | 0.03558289 | 0.03558289 | 0.03558289 | 0.03558289 | 0.03558289 | 0.03558289 | 0.03558289 | 0.03558289 | 0.03558289 | 0.03558289 | 0.03484907 | 0.03484907 | 0.03179198 | 0.03179198 | 0.03082072 | 0.03011196 | 0.02264749 | 0.01237997 | 0.0004764859 | 0 | 0 | 0.006355345 | 0.00660513
1511 | 430.9647 | 0.0006908021 | -20 | 775.5 | -735.5 | 0 | 0 | 0.003373149 | 0.01169017 | 0.01846022 | 0.02898308 | 0.03055086 | 0.03151153 | 0.03151153 | 0.03553987 | 0.03553987 | 0.03627369 | 0.03627369 | 0.03627369 | 0.03627369 | 0.03627369 | 0.03627369 | 0.03627369 | 0.03627369 | 0.03627369 | 0.03627369 | 0.03627369 | 0.03627369 | 0.03627369 | 0.03627369 | 0.03627369 | 0.03627369 | 0.03627369 | 0.03627369 | 0.03627369 | 0.03627369 | 0.03627369 | 0.03627369 | 0.03627369 | 0.03627369 | 0.03627369 | 0.03627369 | 0.03627369 | 0.03627369 | 0.03627369 | 0.03627369 | 0.03627369 | 0.03627369 | 0.03627369 | 0.03627369 | 0.03627369 | 0.03627369 | 0.03627369 | 0.03627369 | 0.03627369 | 0.03627369 | 0.03627369 | 0.03627369 | 0.03627369 | 0.03553987 | 0.03553987 | 0.03248278 | 0.03248278 | 0.03151153 | 0.03080276 | 0.02333829 | 0.01307077 | 0.0004764859 | 0 | 0 | 0.005768601 | 0.009398718
1510 | 423.7876 | 0.0006792977 | -30 | 785 | -725 | 0 | 0 | 0.003373149 | 0.01169017 | 0.01846022 | 0.02966237 | 0.03123016 | 0.03219082 | 0.03219082 | 0.03621917 | 0.03621917 | 0.03695299 | 0.03695299 | 0.03695299 | 0.03695299 | 0.03695299 | 0.03695299 | 0.03695299 | 0.03695299 | 0.03695299 | 0.03695299 | 0.03695299 | 0.03695299 | 0.03695299 | 0.03695299 | 0.03695299 | 0.03695299 | 0.03695299 | 0.03695299 | 0.03695299 | 0.03695299 | 0.03695299 | 0.03695299 | 0.03695299 | 0.03695299 | 0.03695299 | 0.03695299 | 0.03695299 | 0.03695299 | 0.03695299 | 0.03695299 | 0.03695299 | 0.03695299 | 0.03695299 | 0.03695299 | 0.03695299 | 0.03695299 | 0.03695299 | 0.03695299 | 0.03695299 | 0.03695299 | 0.03695299 | 0.03695299 | 0.03695299 | 0.03621917 | 0.03621917 | 0.03316208 | 0.03316208 | 0.03219082 | 0.03148206 | 0.02401759 | 0.01375007 | 0.0004764859 | 0 | 0 | 0.00537337 | 0.01205263
1511 | 433.0008 | 0.0006940657 | -40 | 795.5 | -715.5 | 0 | 0 | 0.003373149 | 0.01169017 | 0.01846022 | 0.02966237 | 0.03192422 | 0.03288489 | 0.03288489 | 0.03691323 | 0.03691323 | 0.03764706 | 0.03764706 | 0.03764706 | 0.03764706 | 0.03764706 | 0.03764706 | 0.03764706 | 0.03764706 | 0.03764706 | 0.03764706 | 0.03764706 | 0.03764706 | 0.03764706 | 0.03764706 | 0.03764706 | 0.03764706 | 0.03764706 | 0.03764706 | 0.03764706 | 0.03764706 | 0.03764706 | 0.03764706 | 0.03764706 | 0.03764706 | 0.03764706 | 0.03764706 | 0.03764706 | 0.03764706 | 0.03764706 | 0.03764706 | 0.03764706 | 0.03764706 | 0.03764706 | 0.03764706 | 0.03764706 | 0.03764706 | 0.03764706 | 0.03764706 | 0.03764706 | 0.03764706 | 0.03764706 | 0.03764706 | 0.03764706 | 0.03691323 | 0.03691323 | 0.03385614 | 0.03385614 | 0.03288489 | 0.03217612 | 0.02471166 | 0.01444414 | 0.0004764859 | 0 | 0 | 0.005031815 | 0.01575589
1510 | 427.7605 | 0.0006856661 | -30 | 785 | -725 | 0 | 0 | 0.003373149 | 0.01169017 | 0.01846022 | 0.03034804 | 0.03260989 | 0.03357056 | 0.03357056 | 0.0375989 | 0.0375989 | 0.03833272 | 0.03833272 | 0.03833272 | 0.03833272 | 0.03833272 | 0.03833272 | 0.03833272 | 0.03833272 | 0.03833272 | 0.03833272 | 0.03833272 | 0.03833272 | 0.03833272 | 0.03833272 | 0.03833272 | 0.03833272 | 0.03833272 | 0.03833272 | 0.03833272 | 0.03833272 | 0.03833272 | 0.03833272 | 0.03833272 | 0.03833272 | 0.03833272 | 0.03833272 | 0.03833272 | 0.03833272 | 0.03833272 | 0.03833272 | 0.03833272 | 0.03833272 | 0.03833272 | 0.03833272 | 0.03833272 | 0.03833272 | 0.03833272 | 0.03833272 | 0.03833272 | 0.03833272 | 0.03833272 | 0.03833272 | 0.03833272 | 0.0375989 | 0.0375989 | 0.03454181 | 0.03454181 | 0.03357056 | 0.03286179 | 0.02539732 | 0.0151298 | 0.0004764859 | 0 | 0 | 0.00537337 | 0.01205263
1511 | 502.0918 | 0.0008048131 | -20 | 775.5 | -735.5 | 0 | 0 | 0.003373149 | 0.01169017 | 0.01846022 | 0.03115285 | 0.0334147 | 0.03437537 | 0.03437537 | 0.03840371 | 0.03840371 | 0.03913754 | 0.03913754 | 0.03913754 | 0.03913754 | 0.03913754 | 0.03913754 | 0.03913754 | 0.03913754 | 0.03913754 | 0.03913754 | 0.03913754 | 0.03913754 | 0.03913754 | 0.03913754 | 0.03913754 | 0.03913754 | 0.03913754 | 0.03913754 | 0.03913754 | 0.03913754 | 0.03913754 | 0.03913754 | 0.03913754 | 0.03913754 | 0.03913754 | 0.03913754 | 0.03913754 | 0.03913754 | 0.03913754 | 0.03913754 | 0.03913754 | 0.03913754 | 0.03913754 | 0.03913754 | 0.03913754 | 0.03913754 | 0.03913754 | 0.03913754 | 0.03913754 | 0.03913754 | 0.03913754 | 0.03913754 | 0.03913754 | 0.03840371 | 0.03840371 | 0.03534662 | 0.03534662 | 0.03437537 | 0.0336666 | 0.02620213 | 0.01593462 | 0.0004764859 | 0 | 0 | 0.005788862 | 0.009398718
1511 | 421.3319 | 0.0006753615 | -10 | 765.5 | -745.5 | 0 | 0 | 0.003373149 | 0.01169017 | 0.01846022 | 0.03182821 | 0.03409006 | 0.03505073 | 0.03505073 | 0.03907908 | 0.03907908 | 0.0398129 | 0.0398129 | 0.0398129 | 0.0398129 | 0.0398129 | 0.0398129 | 0.0398129 | 0.0398129 | 0.0398129 | 0.0398129 | 0.0398129 | 0.0398129 | 0.0398129 | 0.0398129 | 0.0398129 | 0.0398129 | 0.0398129 | 0.0398129 | 0.0398129 | 0.0398129 | 0.0398129 | 0.0398129 | 0.0398129 | 0.0398129 | 0.0398129 | 0.0398129 | 0.0398129 | 0.0398129 | 0.0398129 | 0.0398129 | 0.0398129 | 0.0398129 | 0.0398129 | 0.0398129 | 0.0398129 | 0.0398129 | 0.0398129 | 0.0398129 | 0.0398129 | 0.0398129 | 0.0398129 | 0.0398129 | 0.0398129 | 0.03907908 | 0.03907908 | 0.03602199 | 0.03602199 | 0.03505073 | 0.03434196 | 0.0268775 | 0.01593462 | 0.0004764859 | 0 | 0 | 0.006635361 | 0.00660513
1511 | 423.8278 | 0.0006793622 | 0 | 755.5 | -755.5 | 0 | 0 | 0.003373149 | 0.01169017 | 0.01913959 | 0.03250758 | 0.03476942 | 0.03573009 | 0.03573009 | 0.03975844 | 0.03975844 | 0.04049226 | 0.04049226 | 0.04049226 | 0.04049226 | 0.04049226 | 0.04049226 | 0.04049226 | 0.04049226 | 0.04049226 | 0.04049226 | 0.04049226 | 0.04049226 | 0.04049226 | 0.04049226 | 0.04049226 | 0.04049226 | 0.04049226 | 0.04049226 | 0.04049226 | 0.04049226 | 0.04049226 | 0.04049226 | 0.04049226 | 0.04049226 | 0.04049226 | 0.04049226 | 0.04049226 | 0.04049226 | 0.04049226 | 0.04049226 | 0.04049226 | 0.04049226 | 0.04049226 | 0.04049226 | 0.04049226 | 0.04049226 | 0.04049226 | 0.04049226 | 0.04049226 | 0.04049226 | 0.04049226 | 0.04049226 | 0.04049226 | 0.03975844 | 0.03975844 | 0.03670135 | 0.03670135 | 0.03573009 | 0.03502133 | 0.02755686 | 0.01593462 | 0.0004764859 | 0 | 0 | 0.007481861 | 0.005313371
1511 | 427.1236 | 0.0006846451 | 10 | 745.5 | -765.5 | 0 | 0 | 0.003373149 | 0.01169017 | 0.01982423 | 0.03319222 | 0.03545407 | 0.03641474 | 0.03641474 | 0.04044308 | 0.04044308 | 0.0411769 | 0.0411769 | 0.0411769 | 0.0411769 | 0.0411769 | 0.0411769 | 0.0411769 | 0.0411769 | 0.0411769 | 0.0411769 | 0.0411769 | 0.0411769 | 0.0411769 | 0.0411769 | 0.0411769 | 0.0411769 | 0.0411769 | 0.0411769 | 0.0411769 | 0.0411769 | 0.0411769 | 0.0411769 | 0.0411769 | 0.0411769 | 0.0411769 | 0.0411769 | 0.0411769 | 0.0411769 | 0.0411769 | 0.0411769 | 0.0411769 | 0.0411769 | 0.0411769 | 0.0411769 | 0.0411769 | 0.0411769 | 0.0411769 | 0.0411769 | 0.0411769 | 0.0411769 | 0.0411769 | 0.0411769 | 0.0411769 | 0.04044308 | 0.04044308 | 0.03738599 | 0.03738599 | 0.03641474 | 0.03570597 | 0.02755686 | 0.01593462 | 0.0004764859 | 0 | 0 | 0.0100159 | 0.005048113
1510 | 425.7758 | 0.0006824846 | 20 | 735 | -775 | 0 | 0 | 0.003373149 | 0.01237265 | 0.02050672 | 0.03387471 | 0.03613655 | 0.03709722 | 0.03709722 | 0.04112557 | 0.04112557 | 0.04185939 | 0.04185939 | 0.04185939 | 0.04185939 | 0.04185939 | 0.04185939 | 0.04185939 | 0.04185939 | 0.04185939 | 0.04185939 | 0.04185939 | 0.04185939 | 0.04185939 | 0.04185939 | 0.04185939 | 0.04185939 | 0.04185939 | 0.04185939 | 0.04185939 | 0.04185939 | 0.04185939 | 0.04185939 | 0.04185939 | 0.04185939 | 0.04185939 | 0.04185939 | 0.04185939 | 0.04185939 | 0.04185939 | 0.04185939 | 0.04185939 | 0.04185939 | 0.04185939 | 0.04185939 | 0.04185939 | 0.04185939 | 0.04185939 | 0.04185939 | 0.04185939 | 0.04185939 | 0.04185939 | 0.04185939 | 0.04185939 | 0.04112557 | 0.04112557 | 0.03806848 | 0.03806848 | 0.03709722 | 0.03638846 | 0.02755686 | 0.01593462 | 0.0004764859 | 0 | 0 | 0.01476874 | 0.004769593
1510 | 430.9813 | 0.0006908287 | 30 | 725 | -785 | 0 | 0 | 0.003373149 | 0.01306348 | 0.02119754 | 0.03456554 | 0.03682738 | 0.03778805 | 0.03778805 | 0.0418164 | 0.0418164 | 0.04255022 | 0.04255022 | 0.04255022 | 0.04255022 | 0.04255022 | 0.04255022 | 0.04255022 | 0.04255022 | 0.04255022 | 0.04255022 | 0.04255022 | 0.04255022 | 0.04255022 | 0.04255022 | 0.04255022 | 0.04255022 | 0.04255022 | 0.04255022 | 0.04255022 | 0.04255022 | 0.04255022 | 0.04255022 | 0.04255022 | 0.04255022 | 0.04255022 | 0.04255022 | 0.04255022 | 0.04255022 | 0.04255022 | 0.04255022 | 0.04255022 | 0.04255022 | 0.04255022 | 0.04255022 | 0.04255022 | 0.04255022 | 0.04255022 | 0.04255022 | 0.04255022 | 0.04255022 | 0.04255022 | 0.04255022 | 0.04255022 | 0.0418164 | 0.0418164 | 0.03875931 | 0.03875931 | 0.03778805 | 0.03707928 | 0.02755686 | 0.01593462 | 0.0004764859 | 0 | 0 | 0.01977173 | 0.00440885
1510 | 425.5811 | 0.0006821726 | 40 | 715 | -795 | 0 | 0 | 0.003373149 | 0.01374565 | 0.02187972 | 0.03524771 | 0.03750956 | 0.03847022 | 0.03847022 | 0.04249857 | 0.04249857 | 0.04323239 | 0.04323239 | 0.04323239 | 0.04323239 | 0.04323239 | 0.04323239 | 0.04323239 | 0.04323239 | 0.04323239 | 0.04323239 | 0.04323239 | 0.04323239 | 0.04323239 | 0.04323239 | 0.04323239 | 0.04323239 | 0.04323239 | 0.04323239 | 0.04323239 | 0.04323239 | 0.04323239 | 0.04323239 | 0.04323239 | 0.04323239 | 0.04323239 | 0.04323239 | 0.04323239 | 0.04323239 | 0.04323239 | 0.04323239 | 0.04323239 | 0.04323239 | 0.04323239 | 0.04323239 | 0.04323239 | 0.04323239 | 0.04323239 | 0.04323239 | 0.04323239 | 0.04323239 | 0.04323239 | 0.04323239 | 0.04323239 | 0.04249857 | 0.04249857 | 0.03944148 | 0.03944148 | 0.03847022 | 0.03707928 | 0.02755686 | 0.01593462 | 0.0004764859 | 0 | 0 | 0.0234349 | 0.004045357
1510 | 430.9982 | 0.0006908558 | 30 | 725 | -785 | 0 | 0 | 0.003373149 | 0.01443651 | 0.02257057 | 0.03593856 | 0.03820041 | 0.03916108 | 0.03916108 | 0.04318942 | 0.04318942 | 0.04392325 | 0.04392325 | 0.04392325 | 0.04392325 | 0.04392325 | 0.04392325 | 0.04392325 | 0.04392325 | 0.04392325 | 0.04392325 | 0.04392325 | 0.04392325 | 0.04392325 | 0.04392325 | 0.04392325 | 0.04392325 | 0.04392325 | 0.04392325 | 0.04392325 | 0.04392325 | 0.04392325 | 0.04392325 | 0.04392325 | 0.04392325 | 0.04392325 | 0.04392325 | 0.04392325 | 0.04392325 | 0.04392325 | 0.04392325 | 0.04392325 | 0.04392325 | 0.04392325 | 0.04392325 | 0.04392325 | 0.04392325 | 0.04392325 | 0.04392325 | 0.04392325 | 0.04392325 | 0.04392325 | 0.04392325 | 0.04392325 | 0.04318942 | 0.04318942 | 0.04013233 | 0.04013233 | 0.03916108 | 0.03777014 | 0.02755686 | 0.01593462 | 0.0004764859 | 0 | 0 | 0.01977173 | 0.00440885
1511 | 428.2749 | 0.0006864905 | 20 | 735.5 | -775.5 | 0 | 0 | 0.003373149 | 0.015123 | 0.02325706 | 0.03662505 | 0.0388869 | 0.03984757 | 0.03984757 | 0.04387591 | 0.04387591 | 0.04460974 | 0.04460974 | 0.04460974 | 0.04460974 | 0.04460974 | 0.04460974 | 0.04460974 | 0.04460974 | 0.04460974 | 0.04460974 | 0.04460974 | 0.04460974 | 0.04460974 | 0.04460974 | 0.04460974 | 0.04460974 | 0.04460974 | 0.04460974 | 0.04460974 | 0.04460974 | 0.04460974 | 0.04460974 | 0.04460974 | 0.04460974 | 0.04460974 | 0.04460974 | 0.04460974 | 0.04460974 | 0.04460974 | 0.04460974 | 0.04460974 | 0.04460974 | 0.04460974 | 0.04460974 | 0.04460974 | 0.04460974 | 0.04460974 | 0.04460974 | 0.04460974 | 0.04460974 | 0.04460974 | 0.04460974 | 0.04460974 | 0.04387591 | 0.04387591 | 0.04081882 | 0.04081882 | 0.03984757 | 0.03845663 | 0.02755686 | 0.01593462 | 0.0004764859 | 0 | 0 | 0.01501889 | 0.00480277
1510 | 438.2472 | 0.0007024754 | 10 | 745 | -765 | 0 | 0 | 0.003373149 | 0.015123 | 0.02395954 | 0.03732753 | 0.03958938 | 0.04055005 | 0.04055005 | 0.04457839 | 0.04457839 | 0.04531221 | 0.04531221 | 0.04531221 | 0.04531221 | 0.04531221 | 0.04531221 | 0.04531221 | 0.04531221 | 0.04531221 | 0.04531221 | 0.04531221 | 0.04531221 | 0.04531221 | 0.04531221 | 0.04531221 | 0.04531221 | 0.04531221 | 0.04531221 | 0.04531221 | 0.04531221 | 0.04531221 | 0.04531221 | 0.04531221 | 0.04531221 | 0.04531221 | 0.04531221 | 0.04531221 | 0.04531221 | 0.04531221 | 0.04531221 | 0.04531221 | 0.04531221 | 0.04531221 | 0.04531221 | 0.04531221 | 0.04531221 | 0.04531221 | 0.04531221 | 0.04531221 | 0.04531221 | 0.04531221 | 0.04531221 | 0.04531221 | 0.04457839 | 0.04457839 | 0.0415213 | 0.0415213 | 0.04055005 | 0.03915911 | 0.02755686 | 0.01593462 | 0.0004764859 | 0 | 0 | 0.009765747 | 0.005297303
1510 | 436.2207 | 0.0006992271 | 0 | 755 | -755 | 0 | 0 | 0.003373149 | 0.015123 | 0.02465877 | 0.03802676 | 0.0402886 | 0.04124927 | 0.04124927 | 0.04527762 | 0.04527762 | 0.04601144 | 0.04601144 | 0.04601144 | 0.04601144 | 0.04601144 | 0.04601144 | 0.04601144 | 0.04601144 | 0.04601144 | 0.04601144 | 0.04601144 | 0.04601144 | 0.04601144 | 0.04601144 | 0.04601144 | 0.04601144 | 0.04601144 | 0.04601144 | 0.04601144 | 0.04601144 | 0.04601144 | 0.04601144 | 0.04601144 | 0.04601144 | 0.04601144 | 0.04601144 | 0.04601144 | 0.04601144 | 0.04601144 | 0.04601144 | 0.04601144 | 0.04601144 | 0.04601144 | 0.04601144 | 0.04601144 | 0.04601144 | 0.04601144 | 0.04601144 | 0.04601144 | 0.04601144 | 0.04601144 | 0.04601144 | 0.04601144 | 0.04527762 | 0.04527762 | 0.04222053 | 0.04222053 | 0.04124927 | 0.03985833 | 0.02825609 | 0.01593462 | 0.0004764859 | 0 | 0 | 0.007439536 | 0.005817864
1510 | 426.8296 | 0.0006841738 | -10 | 765 | -745 | 0 | 0 | 0.003373149 | 0.015123 | 0.02465877 | 0.03871093 | 0.04097278 | 0.04193345 | 0.04193345 | 0.04596179 | 0.04596179 | 0.04669561 | 0.04669561 | 0.04669561 | 0.04669561 | 0.04669561 | 0.04669561 | 0.04669561 | 0.04669561 | 0.04669561 | 0.04669561 | 0.04669561 | 0.04669561 | 0.04669561 | 0.04669561 | 0.04669561 | 0.04669561 | 0.04669561 | 0.04669561 | 0.04669561 | 0.04669561 | 0.04669561 | 0.04669561 | 0.04669561 | 0.04669561 | 0.04669561 | 0.04669561 | 0.04669561 | 0.04669561 | 0.04669561 | 0.04669561 | 0.04669561 | 0.04669561 | 0.04669561 | 0.04669561 | 0.04669561 | 0.04669561 | 0.04669561 | 0.04669561 | 0.04669561 | 0.04669561 | 0.04669561 | 0.04669561 | 0.04669561 | 0.04596179 | 0.04596179 | 0.0429047 | 0.0429047 | 0.04193345 | 0.04054251 | 0.02894026 | 0.01593462 | 0.0004764859 | 0 | 0 | 0.006593036 | 0.007698914
1511 | 416.573 | 0.0006677333 | -20 | 775.5 | -735.5 | 0 | 0 | 0.003373149 | 0.015123 | 0.02465877 | 0.03937866 | 0.04164051 | 0.04260118 | 0.04260118 | 0.04662952 | 0.04662952 | 0.04736335 | 0.04736335 | 0.04736335 | 0.04736335 | 0.04736335 | 0.04736335 | 0.04736335 | 0.04736335 | 0.04736335 | 0.04736335 | 0.04736335 | 0.04736335 | 0.04736335 | 0.04736335 | 0.04736335 | 0.04736335 | 0.04736335 | 0.04736335 | 0.04736335 | 0.04736335 | 0.04736335 | 0.04736335 | 0.04736335 | 0.04736335 | 0.04736335 | 0.04736335 | 0.04736335 | 0.04736335 | 0.04736335 | 0.04736335 | 0.04736335 | 0.04736335 | 0.04736335 | 0.04736335 | 0.04736335 | 0.04736335 | 0.04736335 | 0.04736335 | 0.04736335 | 0.04736335 | 0.04736335 | 0.04736335 | 0.04736335 | 0.04662952 | 0.04662952 | 0.04357243 | 0.04357243 | 0.04260118 | 0.04121024 | 0.02960799 | 0.01660235 | 0.0004764859 | 0 | 0 | 0.005788862 | 0.01225818
1510 | 418.396 | 0.0006706554 | -30 | 785 | -725 | 0 | 0 | 0.003373149 | 0.015123 | 0.02465877 | 0.04004932 | 0.04231117 | 0.04327183 | 0.04327183 | 0.04730018 | 0.04730018 | 0.048034 | 0.048034 | 0.048034 | 0.048034 | 0.048034 | 0.048034 | 0.048034 | 0.048034 | 0.048034 | 0.048034 | 0.048034 | 0.048034 | 0.048034 | 0.048034 | 0.048034 | 0.048034 | 0.048034 | 0.048034 | 0.048034 | 0.048034 | 0.048034 | 0.048034 | 0.048034 | 0.048034 | 0.048034 | 0.048034 | 0.048034 | 0.048034 | 0.048034 | 0.048034 | 0.048034 | 0.048034 | 0.048034 | 0.048034 | 0.048034 | 0.048034 | 0.048034 | 0.048034 | 0.048034 | 0.048034 | 0.048034 | 0.048034 | 0.048034 | 0.04730018 | 0.04730018 | 0.04424309 | 0.04424309 | 0.04327183 | 0.0418809 | 0.03027865 | 0.017273 | 0.0004764859 | 0 | 0 | 0.00537337 | 0.01638323
1510 | 428.903 | 0.0006874974 | -40 | 795 | -715 | 0 | 0 | 0.003373149 | 0.015123 | 0.02465877 | 0.04004932 | 0.04299866 | 0.04395933 | 0.04395933 | 0.04798768 | 0.04798768 | 0.0487215 | 0.0487215 | 0.0487215 | 0.0487215 | 0.0487215 | 0.0487215 | 0.0487215 | 0.0487215 | 0.0487215 | 0.0487215 | 0.0487215 | 0.0487215 | 0.0487215 | 0.0487215 | 0.0487215 | 0.0487215 | 0.0487215 | 0.0487215 | 0.0487215 | 0.0487215 | 0.0487215 | 0.0487215 | 0.0487215 | 0.0487215 | 0.0487215 | 0.0487215 | 0.0487215 | 0.0487215 | 0.0487215 | 0.0487215 | 0.0487215 | 0.0487215 | 0.0487215 | 0.0487215 | 0.0487215 | 0.0487215 | 0.0487215 | 0.0487215 | 0.0487215 | 0.0487215 | 0.0487215 | 0.0487215 | 0.0487215 | 0.04798768 | 0.04798768 | 0.04493059 | 0.04493059 | 0.04395933 | 0.04256839 | 0.03096615 | 0.0179605 | 0.0004764859 | 0 | 0 | 0.005013838 | 0.02108464
1511 | 444.4601 | 0.0007124341 | -30 | 785.5 | -725.5 | 0 | 0 | 0.003373149 | 0.015123 | 0.02465877 | 0.04076175 | 0.0437111 | 0.04467177 | 0.04467177 | 0.04870011 | 0.04870011 | 0.04943393 | 0.04943393 | 0.04943393 | 0.04943393 | 0.04943393 | 0.04943393 | 0.04943393 | 0.04943393 | 0.04943393 | 0.04943393 | 0.04943393 | 0.04943393 | 0.04943393 | 0.04943393 | 0.04943393 | 0.04943393 | 0.04943393 | 0.04943393 | 0.04943393 | 0.04943393 | 0.04943393 | 0.04943393 | 0.04943393 | 0.04943393 | 0.04943393 | 0.04943393 | 0.04943393 | 0.04943393 | 0.04943393 | 0.04943393 | 0.04943393 | 0.04943393 | 0.04943393 | 0.04943393 | 0.04943393 | 0.04943393 | 0.04943393 | 0.04943393 | 0.04943393 | 0.04943393 | 0.04943393 | 0.04943393 | 0.04943393 | 0.04870011 | 0.04870011 | 0.04564302 | 0.04564302 | 0.04467177 | 0.04328083 | 0.03167858 | 0.01867294 | 0.0004764859 | 0 | 0 | 0.005391347 | 0.01660034
1511 | 431.2236 | 0.0006912171 | -20 | 775.5 | -735.5 | 0 | 0 | 0.003373149 | 0.015123 | 0.02465877 | 0.04145297 | 0.04440231 | 0.04536298 | 0.04536298 | 0.04939133 | 0.04939133 | 0.05012515 | 0.05012515 | 0.05012515 | 0.05012515 | 0.05012515 | 0.05012515 | 0.05012515 | 0.05012515 | 0.05012515 | 0.05012515 | 0.05012515 | 0.05012515 | 0.05012515 | 0.05012515 | 0.05012515 | 0.05012515 | 0.05012515 | 0.05012515 | 0.05012515 | 0.05012515 | 0.05012515 | 0.05012515 | 0.05012515 | 0.05012515 | 0.05012515 | 0.05012515 | 0.05012515 | 0.05012515 | 0.05012515 | 0.05012515 | 0.05012515 | 0.05012515 | 0.05012515 | 0.05012515 | 0.05012515 | 0.05012515 | 0.05012515 | 0.05012515 | 0.05012515 | 0.05012515 | 0.05012515 | 0.05012515 | 0.05012515 | 0.04939133 | 0.04939133 | 0.04633424 | 0.04633424 | 0.04536298 | 0.04397204 | 0.0323698 | 0.01936415 | 0.0004764859 | 0 | 0 | 0.005808931 | 0.01225818
1510 | 424.9681 | 0.00068119 | -10 | 765 | -745 | 0 | 0 | 0.003373149 | 0.015123 | 0.02465877 | 0.04213416 | 0.0450835 | 0.04604417 | 0.04604417 | 0.05007252 | 0.05007252 | 0.05080634 | 0.05080634 | 0.05080634 | 0.05080634 | 0.05080634 | 0.05080634 | 0.05080634 | 0.05080634 | 0.05080634 | 0.05080634 | 0.05080634 | 0.05080634 | 0.05080634 | 0.05080634 | 0.05080634 | 0.05080634 | 0.05080634 | 0.05080634 | 0.05080634 | 0.05080634 | 0.05080634 | 0.05080634 | 0.05080634 | 0.05080634 | 0.05080634 | 0.05080634 | 0.05080634 | 0.05080634 | 0.05080634 | 0.05080634 | 0.05080634 | 0.05080634 | 0.05080634 | 0.05080634 | 0.05080634 | 0.05080634 | 0.05080634 | 0.05080634 | 0.05080634 | 0.05080634 | 0.05080634 | 0.05080634 | 0.05080634 | 0.05007252 | 0.05007252 | 0.04701543 | 0.04701543 | 0.04604417 | 0.04465323 | 0.03305099 | 0.01936415 | 0.0004764859 | 0 | 0 | 0.006857538 | 0.007698914
1511 | 405.8759 | 0.0006505868 | 0 | 755.5 | -755.5 | 0 | 0 | 0.003373149 | 0.015123 | 0.02530935 | 0.04278475 | 0.04573409 | 0.04669476 | 0.04669476 | 0.05072311 | 0.05072311 | 0.05145693 | 0.05145693 | 0.05145693 | 0.05145693 | 0.05145693 | 0.05145693 | 0.05145693 | 0.05145693 | 0.05145693 | 0.05145693 | 0.05145693 | 0.05145693 | 0.05145693 | 0.05145693 | 0.05145693 | 0.05145693 | 0.05145693 | 0.05145693 | 0.05145693 | 0.05145693 | 0.05145693 | 0.05145693 | 0.05145693 | 0.05145693 | 0.05145693 | 0.05145693 | 0.05145693 | 0.05145693 | 0.05145693 | 0.05145693 | 0.05145693 | 0.05145693 | 0.05145693 | 0.05145693 | 0.05145693 | 0.05145693 | 0.05145693 | 0.05145693 | 0.05145693 | 0.05145693 | 0.05145693 | 0.05145693 | 0.05145693 | 0.05072311 | 0.05072311 | 0.04766602 | 0.04766602 | 0.04669476 | 0.04530382 | 0.03370157 | 0.01936415 | 0.0004764859 | 0 | 0 | 0.008016524 | 0.005843893
1511 | 425.483 | 0.0006820153 | 10 | 745.5 | -765.5 | 0 | 0 | 0.003373149 | 0.015123 | 0.02599137 | 0.04346676 | 0.04641611 | 0.04737678 | 0.04737678 | 0.05140512 | 0.05140512 | 0.05213894 | 0.05213894 | 0.05213894 | 0.05213894 | 0.05213894 | 0.05213894 | 0.05213894 | 0.05213894 | 0.05213894 | 0.05213894 | 0.05213894 | 0.05213894 | 0.05213894 | 0.05213894 | 0.05213894 | 0.05213894 | 0.05213894 | 0.05213894 | 0.05213894 | 0.05213894 | 0.05213894 | 0.05213894 | 0.05213894 | 0.05213894 | 0.05213894 | 0.05213894 | 0.05213894 | 0.05213894 | 0.05213894 | 0.05213894 | 0.05213894 | 0.05213894 | 0.05213894 | 0.05213894 | 0.05213894 | 0.05213894 | 0.05213894 | 0.05213894 | 0.05213894 | 0.05213894 | 0.05213894 | 0.05213894 | 0.05213894 | 0.05140512 | 0.05140512 | 0.04834803 | 0.04834803 | 0.04737678 | 0.04598584 | 0.03370157 | 0.01936415 | 0.0004764859 | 0 | 0 | 0.0113275 | 0.005323331
1510 | 424.8318 | 0.0006809715 | 20 | 735 | -775 | 0 | 0 | 0.003373149 | 0.01580397 | 0.02667234 | 0.04414773 | 0.04709708 | 0.04805775 | 0.04805775 | 0.05208609 | 0.05208609 | 0.05281991 | 0.05281991 | 0.05281991 | 0.05281991 | 0.05281991 | 0.05281991 | 0.05281991 | 0.05281991 | 0.05281991 | 0.05281991 | 0.05281991 | 0.05281991 | 0.05281991 | 0.05281991 | 0.05281991 | 0.05281991 | 0.05281991 | 0.05281991 | 0.05281991 | 0.05281991 | 0.05281991 | 0.05281991 | 0.05281991 | 0.05281991 | 0.05281991 | 0.05281991 | 0.05281991 | 0.05281991 | 0.05281991 | 0.05281991 | 0.05281991 | 0.05281991 | 0.05281991 | 0.05281991 | 0.05281991 | 0.05281991 | 0.05281991 | 0.05281991 | 0.05281991 | 0.05281991 | 0.05281991 | 0.05281991 | 0.05281991 | 0.05208609 | 0.05208609 | 0.049029 | 0.049029 | 0.04805775 | 0.04666681 | 0.03370157 | 0.01936415 | 0.0004764859 | 0 | 0 | 0.01754068 | 0.004776742
1511 | 521.1472 | 0.0008353574 | 30 | 725.5 | -785.5 | 0 | 0 | 0.003373149 | 0.01663933 | 0.0275077 | 0.04498309 | 0.04793244 | 0.0488931 | 0.0488931 | 0.05292145 | 0.05292145 | 0.05365527 | 0.05365527 | 0.05365527 | 0.05365527 | 0.05365527 | 0.05365527 | 0.05365527 | 0.05365527 | 0.05365527 | 0.05365527 | 0.05365527 | 0.05365527 | 0.05365527 | 0.05365527 | 0.05365527 | 0.05365527 | 0.05365527 | 0.05365527 | 0.05365527 | 0.05365527 | 0.05365527 | 0.05365527 | 0.05365527 | 0.05365527 | 0.05365527 | 0.05365527 | 0.05365527 | 0.05365527 | 0.05365527 | 0.05365527 | 0.05365527 | 0.05365527 | 0.05365527 | 0.05365527 | 0.05365527 | 0.05365527 | 0.05365527 | 0.05365527 | 0.05365527 | 0.05365527 | 0.05365527 | 0.05365527 | 0.05365527 | 0.05292145 | 0.05292145 | 0.04986436 | 0.04986436 | 0.0488931 | 0.04750216 | 0.03370157 | 0.01936415 | 0.0004764859 | 0 | 0 | 0.02440788 | 0.004427025
1510 | 432.4539 | 0.0006931892 | 40 | 715 | -795 | 0 | 0 | 0.003373149 | 0.01733252 | 0.02820089 | 0.04567628 | 0.04862562 | 0.04958629 | 0.04958629 | 0.05361464 | 0.05361464 | 0.05434846 | 0.05434846 | 0.05434846 | 0.05434846 | 0.05434846 | 0.05434846 | 0.05434846 | 0.05434846 | 0.05434846 | 0.05434846 | 0.05434846 | 0.05434846 | 0.05434846 | 0.05434846 | 0.05434846 | 0.05434846 | 0.05434846 | 0.05434846 | 0.05434846 | 0.05434846 | 0.05434846 | 0.05434846 | 0.05434846 | 0.05434846 | 0.05434846 | 0.05434846 | 0.05434846 | 0.05434846 | 0.05434846 | 0.05434846 | 0.05434846 | 0.05434846 | 0.05434846 | 0.05434846 | 0.05434846 | 0.05434846 | 0.05434846 | 0.05434846 | 0.05434846 | 0.05434846 | 0.05434846 | 0.05434846 | 0.05434846 | 0.05361464 | 0.05361464 | 0.05055755 | 0.05055755 | 0.04958629 | 0.04750216 | 0.03370157 | 0.01936415 | 0.0004764859 | 0 | 0 | 0.02892975 | 0.004045357
1510 | 424.7117 | 0.000680779 | 30 | 725 | -785 | 0 | 0 | 0.003373149 | 0.0180133 | 0.02888167 | 0.04635706 | 0.0493064 | 0.05026707 | 0.05026707 | 0.05429542 | 0.05429542 | 0.05502924 | 0.05502924 | 0.05502924 | 0.05502924 | 0.05502924 | 0.05502924 | 0.05502924 | 0.05502924 | 0.05502924 | 0.05502924 | 0.05502924 | 0.05502924 | 0.05502924 | 0.05502924 | 0.05502924 | 0.05502924 | 0.05502924 | 0.05502924 | 0.05502924 | 0.05502924 | 0.05502924 | 0.05502924 | 0.05502924 | 0.05502924 | 0.05502924 | 0.05502924 | 0.05502924 | 0.05502924 | 0.05502924 | 0.05502924 | 0.05502924 | 0.05502924 | 0.05502924 | 0.05502924 | 0.05502924 | 0.05502924 | 0.05502924 | 0.05502924 | 0.05502924 | 0.05502924 | 0.05502924 | 0.05502924 | 0.05502924 | 0.05429542 | 0.05429542 | 0.05123833 | 0.05123833 | 0.05026707 | 0.04818294 | 0.03370157 | 0.01936415 | 0.0004764859 | 0 | 0 | 0.02408087 | 0.00440885
1510 | 412.325 | 0.0006609241 | 20 | 735 | -775 | 0 | 0 | 0.003373149 | 0.01867422 | 0.02954259 | 0.04701798 | 0.04996733 | 0.050928 | 0.050928 | 0.05495634 | 0.05495634 | 0.05569016 | 0.05569016 | 0.05569016 | 0.05569016 | 0.05569016 | 0.05569016 | 0.05569016 | 0.05569016 | 0.05569016 | 0.05569016 | 0.05569016 | 0.05569016 | 0.05569016 | 0.05569016 | 0.05569016 | 0.05569016 | 0.05569016 | 0.05569016 | 0.05569016 | 0.05569016 | 0.05569016 | 0.05569016 | 0.05569016 | 0.05569016 | 0.05569016 | 0.05569016 | 0.05569016 | 0.05569016 | 0.05569016 | 0.05569016 | 0.05569016 | 0.05569016 | 0.05569016 | 0.05569016 | 0.05569016 | 0.05569016 | 0.05569016 | 0.05569016 | 0.05569016 | 0.05569016 | 0.05569016 | 0.05569016 | 0.05569016 | 0.05495634 | 0.05495634 | 0.05189925 | 0.05189925 | 0.050928 | 0.04884387 | 0.03370157 | 0.01936415 | 0.0004764859 | 0 | 0 | 0.01754068 | 0.004784006
1510 | 435.5959 | 0.0006982256 | 10 | 745 | -765 | 0 | 0 | 0.003373149 | 0.01867422 | 0.03024082 | 0.04771621 | 0.05066555 | 0.05162622 | 0.05162622 | 0.05565457 | 0.05565457 | 0.05638839 | 0.05638839 | 0.05638839 | 0.05638839 | 0.05638839 | 0.05638839 | 0.05638839 | 0.05638839 | 0.05638839 | 0.05638839 | 0.05638839 | 0.05638839 | 0.05638839 | 0.05638839 | 0.05638839 | 0.05638839 | 0.05638839 | 0.05638839 | 0.05638839 | 0.05638839 | 0.05638839 | 0.05638839 | 0.05638839 | 0.05638839 | 0.05638839 | 0.05638839 | 0.05638839 | 0.05638839 | 0.05638839 | 0.05638839 | 0.05638839 | 0.05638839 | 0.05638839 | 0.05638839 | 0.05638839 | 0.05638839 | 0.05638839 | 0.05638839 | 0.05638839 | 0.05638839 | 0.05638839 | 0.05638839 | 0.05638839 | 0.05565457 | 0.05565457 | 0.05259748 | 0.05259748 | 0.05162622 | 0.04954209 | 0.03370157 | 0.01936415 | 0.0004764859 | 0 | 0 | 0.01100049 | 0.005563994
1510 | 419.545 | 0.0006724972 | 0 | 755 | -755 | 0 | 0 | 0.003373149 | 0.01867422 | 0.03091331 | 0.04838871 | 0.05133805 | 0.05229872 | 0.05229872 | 0.05632706 | 0.05632706 | 0.05706089 | 0.05706089 | 0.05706089 | 0.05706089 | 0.05706089 | 0.05706089 | 0.05706089 | 0.05706089 | 0.05706089 | 0.05706089 | 0.05706089 | 0.05706089 | 0.05706089 | 0.05706089 | 0.05706089 | 0.05706089 | 0.05706089 | 0.05706089 | 0.05706089 | 0.05706089 | 0.05706089 | 0.05706089 | 0.05706089 | 0.05706089 | 0.05706089 | 0.05706089 | 0.05706089 | 0.05706089 | 0.05706089 | 0.05706089 | 0.05706089 | 0.05706089 | 0.05706089 | 0.05706089 | 0.05706089 | 0.05706089 | 0.05706089 | 0.05706089 | 0.05706089 | 0.05706089 | 0.05706089 | 0.05706089 | 0.05706089 | 0.05632706 | 0.05632706 | 0.05326997 | 0.05326997 | 0.05229872 | 0.05021459 | 0.03437407 | 0.01936415 | 0.0004764859 | 0 | 0 | 0.007961334 | 0.006343983
1510 | 436.892 | 0.0007003031 | -10 | 765 | -745 | 0 | 0 | 0.003373149 | 0.01867422 | 0.03091331 | 0.04908901 | 0.05203835 | 0.05299902 | 0.05299902 | 0.05702737 | 0.05702737 | 0.05776119 | 0.05776119 | 0.05776119 | 0.05776119 | 0.05776119 | 0.05776119 | 0.05776119 | 0.05776119 | 0.05776119 | 0.05776119 | 0.05776119 | 0.05776119 | 0.05776119 | 0.05776119 | 0.05776119 | 0.05776119 | 0.05776119 | 0.05776119 | 0.05776119 | 0.05776119 | 0.05776119 | 0.05776119 | 0.05776119 | 0.05776119 | 0.05776119 | 0.05776119 | 0.05776119 | 0.05776119 | 0.05776119 | 0.05776119 | 0.05776119 | 0.05776119 | 0.05776119 | 0.05776119 | 0.05776119 | 0.05776119 | 0.05776119 | 0.05776119 | 0.05776119 | 0.05776119 | 0.05776119 | 0.05776119 | 0.05776119 | 0.05702737 | 0.05702737 | 0.05397028 | 0.05397028 | 0.05299902 | 0.05091489 | 0.03507437 | 0.01936415 | 0.0004764859 | 0 | 0 | 0.006857538 | 0.008956784
1510 | 435.1799 | 0.0006975587 | -20 | 775 | -735 | 0 | 0 | 0.003373149 | 0.01867422 | 0.03091331 | 0.04978657 | 0.05273591 | 0.05369658 | 0.05369658 | 0.05772493 | 0.05772493 | 0.05845875 | 0.05845875 | 0.05845875 | 0.05845875 | 0.05845875 | 0.05845875 | 0.05845875 | 0.05845875 | 0.05845875 | 0.05845875 | 0.05845875 | 0.05845875 | 0.05845875 | 0.05845875 | 0.05845875 | 0.05845875 | 0.05845875 | 0.05845875 | 0.05845875 | 0.05845875 | 0.05845875 | 0.05845875 | 0.05845875 | 0.05845875 | 0.05845875 | 0.05845875 | 0.05845875 | 0.05845875 | 0.05845875 | 0.05845875 | 0.05845875 | 0.05845875 | 0.05845875 | 0.05845875 | 0.05845875 | 0.05845875 | 0.05845875 | 0.05845875 | 0.05845875 | 0.05845875 | 0.05845875 | 0.05845875 | 0.05845875 | 0.05772493 | 0.05772493 | 0.05466784 | 0.05466784 | 0.05369658 | 0.05161245 | 0.03577193 | 0.02006171 | 0.0004764859 | 0 | 0 | 0.005753741 | 0.01488512
1510 | 428.811 | 0.0006873499 | -30 | 785 | -725 | 0 | 0 | 0.003373149 | 0.01867422 | 0.03091331 | 0.05047392 | 0.05342326 | 0.05438393 | 0.05438393 | 0.05841228 | 0.05841228 | 0.0591461 | 0.0591461 | 0.0591461 | 0.0591461 | 0.0591461 | 0.0591461 | 0.0591461 | 0.0591461 | 0.0591461 | 0.0591461 | 0.0591461 | 0.0591461 | 0.0591461 | 0.0591461 | 0.0591461 | 0.0591461 | 0.0591461 | 0.0591461 | 0.0591461 | 0.0591461 | 0.0591461 | 0.0591461 | 0.0591461 | 0.0591461 | 0.0591461 | 0.0591461 | 0.0591461 | 0.0591461 | 0.0591461 | 0.0591461 | 0.0591461 | 0.0591461 | 0.0591461 | 0.0591461 | 0.0591461 | 0.0591461 | 0.0591461 | 0.0591461 | 0.0591461 | 0.0591461 | 0.0591461 | 0.0591461 | 0.0591461 | 0.05841228 | 0.05841228 | 0.05535519 | 0.05535519 | 0.05438393 | 0.0522998 | 0.03645928 | 0.02074906 | 0.0004764859 | 0 | 0 | 0.00537337 | 0.02081346
1510 | 415.313 | 0.0006657136 | -40 | 795 | -715 | 0 | 0 | 0.003373149 | 0.01867422 | 0.03091331 | 0.05047392 | 0.05408898 | 0.05504964 | 0.05504964 | 0.05907799 | 0.05907799 | 0.05981181 | 0.05981181 | 0.05981181 | 0.05981181 | 0.05981181 | 0.05981181 | 0.05981181 | 0.05981181 | 0.05981181 | 0.05981181 | 0.05981181 | 0.05981181 | 0.05981181 | 0.05981181 | 0.05981181 | 0.05981181 | 0.05981181 | 0.05981181 | 0.05981181 | 0.05981181 | 0.05981181 | 0.05981181 | 0.05981181 | 0.05981181 | 0.05981181 | 0.05981181 | 0.05981181 | 0.05981181 | 0.05981181 | 0.05981181 | 0.05981181 | 0.05981181 | 0.05981181 | 0.05981181 | 0.05981181 | 0.05981181 | 0.05981181 | 0.05981181 | 0.05981181 | 0.05981181 | 0.05981181 | 0.05981181 | 0.05981181 | 0.05907799 | 0.05907799 | 0.0560209 | 0.0560209 | 0.05504964 | 0.05296552 | 0.037125 | 0.02141478 | 0.0004764859 | 0 | 0 | 0.005013838 | 0.02670844
1510 | 432.7122 | 0.0006936032 | -30 | 785 | -725 | 0 | 0 | 0.003373149 | 0.01867422 | 0.03091331 | 0.05116752 | 0.05478258 | 0.05574325 | 0.05574325 | 0.05977159 | 0.05977159 | 0.06050541 | 0.06050541 | 0.06050541 | 0.06050541 | 0.06050541 | 0.06050541 | 0.06050541 | 0.06050541 | 0.06050541 | 0.06050541 | 0.06050541 | 0.06050541 | 0.06050541 | 0.06050541 | 0.06050541 | 0.06050541 | 0.06050541 | 0.06050541 | 0.06050541 | 0.06050541 | 0.06050541 | 0.06050541 | 0.06050541 | 0.06050541 | 0.06050541 | 0.06050541 | 0.06050541 | 0.06050541 | 0.06050541 | 0.06050541 | 0.06050541 | 0.06050541 | 0.06050541 | 0.06050541 | 0.06050541 | 0.06050541 | 0.06050541 | 0.06050541 | 0.06050541 | 0.06050541 | 0.06050541 | 0.06050541 | 0.06050541 | 0.05977159 | 0.05977159 | 0.0567145 | 0.0567145 | 0.05574325 | 0.05365912 | 0.0378186 | 0.02210838 | 0.0004764859 | 0 | 0 | 0.00537337 | 0.02081346
1510 | 431.4508 | 0.0006915812 | -20 | 775 | -735 | 0 | 0 | 0.003373149 | 0.01867422 | 0.03091331 | 0.0518591 | 0.05547416 | 0.05643483 | 0.05643483 | 0.06046317 | 0.06046317 | 0.061197 | 0.061197 | 0.061197 | 0.061197 | 0.061197 | 0.061197 | 0.061197 | 0.061197 | 0.061197 | 0.061197 | 0.061197 | 0.061197 | 0.061197 | 0.061197 | 0.061197 | 0.061197 | 0.061197 | 0.061197 | 0.061197 | 0.061197 | 0.061197 | 0.061197 | 0.061197 | 0.061197 | 0.061197 | 0.061197 | 0.061197 | 0.061197 | 0.061197 | 0.061197 | 0.061197 | 0.061197 | 0.061197 | 0.061197 | 0.061197 | 0.061197 | 0.061197 | 0.061197 | 0.061197 | 0.061197 | 0.061197 | 0.061197 | 0.061197 | 0.06046317 | 0.06046317 | 0.05740608 | 0.05740608 | 0.05643483 | 0.0543507 | 0.03851018 | 0.02279996 | 0.0004764859 | 0 | 0 | 0.005760717 | 0.01488512
1510 | 414.6665 | 0.0006646774 | -10 | 765 | -745 | 0 | 0 | 0.003373149 | 0.01867422 | 0.03091331 | 0.05252378 | 0.05613884 | 0.05709951 | 0.05709951 | 0.06112785 | 0.06112785 | 0.06186167 | 0.06186167 | 0.06186167 | 0.06186167 | 0.06186167 | 0.06186167 | 0.06186167 | 0.06186167 | 0.06186167 | 0.06186167 | 0.06186167 | 0.06186167 | 0.06186167 | 0.06186167 | 0.06186167 | 0.06186167 | 0.06186167 | 0.06186167 | 0.06186167 | 0.06186167 | 0.06186167 | 0.06186167 | 0.06186167 | 0.06186167 | 0.06186167 | 0.06186167 | 0.06186167 | 0.06186167 | 0.06186167 | 0.06186167 | 0.06186167 | 0.06186167 | 0.06186167 | 0.06186167 | 0.06186167 | 0.06186167 | 0.06186167 | 0.06186167 | 0.06186167 | 0.06186167 | 0.06186167 | 0.06186167 | 0.06186167 | 0.06112785 | 0.06112785 | 0.05807076 | 0.05807076 | 0.05709951 | 0.05501538 | 0.03917486 | 0.02279996 | 0.0004764859 | 0 | 0 | 0.007113658 | 0.008956784
1511 | 418.7312 | 0.0006711928 | 0 | 755.5 | -755.5 | 0 | 0 | 0.003373149 | 0.01867422 | 0.03158451 | 0.05319497 | 0.05681003 | 0.0577707 | 0.0577707 | 0.06179904 | 0.06179904 | 0.06253287 | 0.06253287 | 0.06253287 | 0.06253287 | 0.06253287 | 0.06253287 | 0.06253287 | 0.06253287 | 0.06253287 | 0.06253287 | 0.06253287 | 0.06253287 | 0.06253287 | 0.06253287 | 0.06253287 | 0.06253287 | 0.06253287 | 0.06253287 | 0.06253287 | 0.06253287 | 0.06253287 | 0.06253287 | 0.06253287 | 0.06253287 | 0.06253287 | 0.06253287 | 0.06253287 | 0.06253287 | 0.06253287 | 0.06253287 | 0.06253287 | 0.06253287 | 0.06253287 | 0.06253287 | 0.06253287 | 0.06253287 | 0.06253287 | 0.06253287 | 0.06253287 | 0.06253287 | 0.06253287 | 0.06253287 | 0.06253287 | 0.06179904 | 0.06179904 | 0.05874195 | 0.05874195 | 0.0577707 | 0.05568657 | 0.03984605 | 0.02279996 | 0.0004764859 | 0 | 0 | 0.008534246 | 0.006382982
1510 | 426.5135 | 0.0006836671 | 10 | 745 | -765 | 0 | 0 | 0.003373149 | 0.01867422 | 0.03226817 | 0.05387864 | 0.0574937 | 0.05845437 | 0.05845437 | 0.06248271 | 0.06248271 | 0.06321653 | 0.06321653 | 0.06321653 | 0.06321653 | 0.06321653 | 0.06321653 | 0.06321653 | 0.06321653 | 0.06321653 | 0.06321653 | 0.06321653 | 0.06321653 | 0.06321653 | 0.06321653 | 0.06321653 | 0.06321653 | 0.06321653 | 0.06321653 | 0.06321653 | 0.06321653 | 0.06321653 | 0.06321653 | 0.06321653 | 0.06321653 | 0.06321653 | 0.06321653 | 0.06321653 | 0.06321653 | 0.06321653 | 0.06321653 | 0.06321653 | 0.06321653 | 0.06321653 | 0.06321653 | 0.06321653 | 0.06321653 | 0.06321653 | 0.06321653 | 0.06321653 | 0.06321653 | 0.06321653 | 0.06321653 | 0.06321653 | 0.06248271 | 0.06248271 | 0.05942562 | 0.05942562 | 0.05845437 | 0.05637024 | 0.03984605 | 0.02279996 | 0.0004764859 | 0 | 0 | 0.01221713 | 0.005563994
1511 | 422.5924 | 0.000677382 | 20 | 735.5 | -775.5 | 0 | 0 | 0.003373149 | 0.0193516 | 0.03294555 | 0.05455602 | 0.05817108 | 0.05913175 | 0.05913175 | 0.06316009 | 0.06316009 | 0.06389391 | 0.06389391 | 0.06389391 | 0.06389391 | 0.06389391 | 0.06389391 | 0.06389391 | 0.06389391 | 0.06389391 | 0.06389391 | 0.06389391 | 0.06389391 | 0.06389391 | 0.06389391 | 0.06389391 | 0.06389391 | 0.06389391 | 0.06389391 | 0.06389391 | 0.06389391 | 0.06389391 | 0.06389391 | 0.06389391 | 0.06389391 | 0.06389391 | 0.06389391 | 0.06389391 | 0.06389391 | 0.06389391 | 0.06389391 | 0.06389391 | 0.06389391 | 0.06389391 | 0.06389391 | 0.06389391 | 0.06389391 | 0.06389391 | 0.06389391 | 0.06389391 | 0.06389391 | 0.06389391 | 0.06389391 | 0.06389391 | 0.06316009 | 0.06316009 | 0.060103 | 0.060103 | 0.05913175 | 0.05704762 | 0.03984605 | 0.02279996 | 0.0004764859 | 0 | 0 | 0.02070927 | 0.004823005
1510 | 435.9624 | 0.000698813 | 30 | 725 | -785 | 0 | 0 | 0.003373149 | 0.02005042 | 0.03364437 | 0.05525483 | 0.05886989 | 0.05983056 | 0.05983056 | 0.06385891 | 0.06385891 | 0.06459273 | 0.06459273 | 0.06459273 | 0.06459273 | 0.06459273 | 0.06459273 | 0.06459273 | 0.06459273 | 0.06459273 | 0.06459273 | 0.06459273 | 0.06459273 | 0.06459273 | 0.06459273 | 0.06459273 | 0.06459273 | 0.06459273 | 0.06459273 | 0.06459273 | 0.06459273 | 0.06459273 | 0.06459273 | 0.06459273 | 0.06459273 | 0.06459273 | 0.06459273 | 0.06459273 | 0.06459273 | 0.06459273 | 0.06459273 | 0.06459273 | 0.06459273 | 0.06459273 | 0.06459273 | 0.06459273 | 0.06459273 | 0.06459273 | 0.06459273 | 0.06459273 | 0.06459273 | 0.06459273 | 0.06459273 | 0.06459273 | 0.06385891 | 0.06385891 | 0.06080182 | 0.06080182 | 0.05983056 | 0.05774643 | 0.03984605 | 0.02279996 | 0.0004764859 | 0 | 0 | 0.02839263 | 0.00440885
1510 | 407.878 | 0.0006537959 | 40 | 715 | -795 | 0 | 0 | 0.003373149 | 0.02070421 | 0.03429816 | 0.05590863 | 0.05952369 | 0.06048436 | 0.06048436 | 0.0645127 | 0.0645127 | 0.06524652 | 0.06524652 | 0.06524652 | 0.06524652 | 0.06524652 | 0.06524652 | 0.06524652 | 0.06524652 | 0.06524652 | 0.06524652 | 0.06524652 | 0.06524652 | 0.06524652 | 0.06524652 | 0.06524652 | 0.06524652 | 0.06524652 | 0.06524652 | 0.06524652 | 0.06524652 | 0.06524652 | 0.06524652 | 0.06524652 | 0.06524652 | 0.06524652 | 0.06524652 | 0.06524652 | 0.06524652 | 0.06524652 | 0.06524652 | 0.06524652 | 0.06524652 | 0.06524652 | 0.06524652 | 0.06524652 | 0.06524652 | 0.06524652 | 0.06524652 | 0.06524652 | 0.06524652 | 0.06524652 | 0.06524652 | 0.06524652 | 0.0645127 | 0.0645127 | 0.06145561 | 0.06145561 | 0.06048436 | 0.05774643 | 0.03984605 | 0.02279996 | 0.0004764859 | 0 | 0 | 0.03442825 | 0.004045357
1510 | 443.5102 | 0.0007109114 | 30 | 725 | -785 | 0 | 0 | 0.003373149 | 0.02141512 | 0.03500907 | 0.05661954 | 0.0602346 | 0.06119527 | 0.06119527 | 0.06522361 | 0.06522361 | 0.06595743 | 0.06595743 | 0.06595743 | 0.06595743 | 0.06595743 | 0.06595743 | 0.06595743 | 0.06595743 | 0.06595743 | 0.06595743 | 0.06595743 | 0.06595743 | 0.06595743 | 0.06595743 | 0.06595743 | 0.06595743 | 0.06595743 | 0.06595743 | 0.06595743 | 0.06595743 | 0.06595743 | 0.06595743 | 0.06595743 | 0.06595743 | 0.06595743 | 0.06595743 | 0.06595743 | 0.06595743 | 0.06595743 | 0.06595743 | 0.06595743 | 0.06595743 | 0.06595743 | 0.06595743 | 0.06595743 | 0.06595743 | 0.06595743 | 0.06595743 | 0.06595743 | 0.06595743 | 0.06595743 | 0.06595743 | 0.06595743 | 0.06522361 | 0.06522361 | 0.06216652 | 0.06216652 | 0.06119527 | 0.05845734 | 0.03984605 | 0.02279996 | 0.0004764859 | 0 | 0 | 0.02839263 | 0.00440885
1511 | 408.766 | 0.0006552193 | 20 | 735.5 | -775.5 | 0 | 0 | 0.003373149 | 0.02207034 | 0.03566429 | 0.05727476 | 0.06088982 | 0.06185049 | 0.06185049 | 0.06587883 | 0.06587883 | 0.06661265 | 0.06661265 | 0.06661265 | 0.06661265 | 0.06661265 | 0.06661265 | 0.06661265 | 0.06661265 | 0.06661265 | 0.06661265 | 0.06661265 | 0.06661265 | 0.06661265 | 0.06661265 | 0.06661265 | 0.06661265 | 0.06661265 | 0.06661265 | 0.06661265 | 0.06661265 | 0.06661265 | 0.06661265 | 0.06661265 | 0.06661265 | 0.06661265 | 0.06661265 | 0.06661265 | 0.06661265 | 0.06661265 | 0.06661265 | 0.06661265 | 0.06661265 | 0.06661265 | 0.06661265 | 0.06661265 | 0.06661265 | 0.06661265 | 0.06661265 | 0.06661265 | 0.06661265 | 0.06661265 | 0.06661265 | 0.06661265 | 0.06587883 | 0.06587883 | 0.06282174 | 0.06282174 | 0.06185049 | 0.05911256 | 0.03984605 | 0.02279996 | 0.0004764859 | 0 | 0 | 0.02070927 | 0.004842091
1510 | 434.7376 | 0.0006968497 | 10 | 745 | -765 | 0 | 0 | 0.003373149 | 0.02207034 | 0.03636114 | 0.05797161 | 0.06158667 | 0.06254734 | 0.06254734 | 0.06657568 | 0.06657568 | 0.0673095 | 0.0673095 | 0.0673095 | 0.0673095 | 0.0673095 | 0.0673095 | 0.0673095 | 0.0673095 | 0.0673095 | 0.0673095 | 0.0673095 | 0.0673095 | 0.0673095 | 0.0673095 | 0.0673095 | 0.0673095 | 0.0673095 | 0.0673095 | 0.0673095 | 0.0673095 | 0.0673095 | 0.0673095 | 0.0673095 | 0.0673095 | 0.0673095 | 0.0673095 | 0.0673095 | 0.0673095 | 0.0673095 | 0.0673095 | 0.0673095 | 0.0673095 | 0.0673095 | 0.0673095 | 0.0673095 | 0.0673095 | 0.0673095 | 0.0673095 | 0.0673095 | 0.0673095 | 0.0673095 | 0.0673095 | 0.0673095 | 0.06657568 | 0.06657568 | 0.06351859 | 0.06351859 | 0.06254734 | 0.05980941 | 0.03984605 | 0.02279996 | 0.0004764859 | 0 | 0 | 0.01221713 | 0.00581553
1511 | 426.7678 | 0.0006840747 | 0 | 755.5 | -755.5 | 0 | 0 | 0.003373149 | 0.02207034 | 0.03704522 | 0.05865569 | 0.06227074 | 0.06323141 | 0.06323141 | 0.06725976 | 0.06725976 | 0.06799358 | 0.06799358 | 0.06799358 | 0.06799358 | 0.06799358 | 0.06799358 | 0.06799358 | 0.06799358 | 0.06799358 | 0.06799358 | 0.06799358 | 0.06799358 | 0.06799358 | 0.06799358 | 0.06799358 | 0.06799358 | 0.06799358 | 0.06799358 | 0.06799358 | 0.06799358 | 0.06799358 | 0.06799358 | 0.06799358 | 0.06799358 | 0.06799358 | 0.06799358 | 0.06799358 | 0.06799358 | 0.06799358 | 0.06799358 | 0.06799358 | 0.06799358 | 0.06799358 | 0.06799358 | 0.06799358 | 0.06799358 | 0.06799358 | 0.06799358 | 0.06799358 | 0.06799358 | 0.06799358 | 0.06799358 | 0.06799358 | 0.06725976 | 0.06725976 | 0.06420267 | 0.06420267 | 0.06323141 | 0.06049349 | 0.04053013 | 0.02279996 | 0.0004764859 | 0 | 0 | 0.008534246 | 0.006891436
1511 | 427.0062 | 0.0006844569 | -10 | 765.5 | -745.5 | 0 | 0 | 0.003373149 | 0.02207034 | 0.03704522 | 0.05934014 | 0.0629552 | 0.06391587 | 0.06391587 | 0.06794421 | 0.06794421 | 0.06867804 | 0.06867804 | 0.06867804 | 0.06867804 | 0.06867804 | 0.06867804 | 0.06867804 | 0.06867804 | 0.06867804 | 0.06867804 | 0.06867804 | 0.06867804 | 0.06867804 | 0.06867804 | 0.06867804 | 0.06867804 | 0.06867804 | 0.06867804 | 0.06867804 | 0.06867804 | 0.06867804 | 0.06867804 | 0.06867804 | 0.06867804 | 0.06867804 | 0.06867804 | 0.06867804 | 0.06867804 | 0.06867804 | 0.06867804 | 0.06867804 | 0.06867804 | 0.06867804 | 0.06867804 | 0.06867804 | 0.06867804 | 0.06867804 | 0.06867804 | 0.06867804 | 0.06867804 | 0.06867804 | 0.06867804 | 0.06867804 | 0.06794421 | 0.06794421 | 0.06488712 | 0.06488712 | 0.06391587 | 0.06117794 | 0.04121458 | 0.02279996 | 0.0004764859 | 0 | 0 | 0.007181305 | 0.01053345
1510 | 416.6068 | 0.0006677876 | -20 | 775 | -735 | 0 | 0 | 0.003373149 | 0.02207034 | 0.03704522 | 0.06000793 | 0.06362299 | 0.06458366 | 0.06458366 | 0.068612 | 0.068612 | 0.06934582 | 0.06934582 | 0.06934582 | 0.06934582 | 0.06934582 | 0.06934582 | 0.06934582 | 0.06934582 | 0.06934582 | 0.06934582 | 0.06934582 | 0.06934582 | 0.06934582 | 0.06934582 | 0.06934582 | 0.06934582 | 0.06934582 | 0.06934582 | 0.06934582 | 0.06934582 | 0.06934582 | 0.06934582 | 0.06934582 | 0.06934582 | 0.06934582 | 0.06934582 | 0.06934582 | 0.06934582 | 0.06934582 | 0.06934582 | 0.06934582 | 0.06934582 | 0.06934582 | 0.06934582 | 0.06934582 | 0.06934582 | 0.06934582 | 0.06934582 | 0.06934582 | 0.06934582 | 0.06934582 | 0.06934582 | 0.06934582 | 0.068612 | 0.068612 | 0.06555491 | 0.06555491 | 0.06458366 | 0.06184573 | 0.04188237 | 0.02346775 | 0.0004764859 | 0 | 0 | 0.005760717 | 0.0176312
1510 | 417.0555 | 0.0006685067 | -30 | 785 | -725 | 0 | 0 | 0.003373149 | 0.02207034 | 0.03704522 | 0.06067644 | 0.0642915 | 0.06525216 | 0.06525216 | 0.06928051 | 0.06928051 | 0.07001433 | 0.07001433 | 0.07001433 | 0.07001433 | 0.07001433 | 0.07001433 | 0.07001433 | 0.07001433 | 0.07001433 | 0.07001433 | 0.07001433 | 0.07001433 | 0.07001433 | 0.07001433 | 0.07001433 | 0.07001433 | 0.07001433 | 0.07001433 | 0.07001433 | 0.07001433 | 0.07001433 | 0.07001433 | 0.07001433 | 0.07001433 | 0.07001433 | 0.07001433 | 0.07001433 | 0.07001433 | 0.07001433 | 0.07001433 | 0.07001433 | 0.07001433 | 0.07001433 | 0.07001433 | 0.07001433 | 0.07001433 | 0.07001433 | 0.07001433 | 0.07001433 | 0.07001433 | 0.07001433 | 0.07001433 | 0.07001433 | 0.06928051 | 0.06928051 | 0.06622342 | 0.06622342 | 0.06525216 | 0.06251424 | 0.04255088 | 0.02413625 | 0.0004764859 | 0 | 0 | 0.00537337 | 0.02510252
1510 | 428.4337 | 0.000686745 | -40 | 795 | -715 | 0 | 0 | 0.003373149 | 0.02207034 | 0.03704522 | 0.06067644 | 0.06497824 | 0.06593891 | 0.06593891 | 0.06996725 | 0.06996725 | 0.07070107 | 0.07070107 | 0.07070107 | 0.07070107 | 0.07070107 | 0.07070107 | 0.07070107 | 0.07070107 | 0.07070107 | 0.07070107 | 0.07070107 | 0.07070107 | 0.07070107 | 0.07070107 | 0.07070107 | 0.07070107 | 0.07070107 | 0.07070107 | 0.07070107 | 0.07070107 | 0.07070107 | 0.07070107 | 0.07070107 | 0.07070107 | 0.07070107 | 0.07070107 | 0.07070107 | 0.07070107 | 0.07070107 | 0.07070107 | 0.07070107 | 0.07070107 | 0.07070107 | 0.07070107 | 0.07070107 | 0.07070107 | 0.07070107 | 0.07070107 | 0.07070107 | 0.07070107 | 0.07070107 | 0.07070107 | 0.07070107 | 0.06996725 | 0.06996725 | 0.06691016 | 0.06691016 | 0.06593891 | 0.06320098 | 0.04323762 | 0.024823 | 0.0004764859 | 0 | 0 | 0.005013838 | 0.03217738
1511 | 413.0063 | 0.0006620161 | -30 | 785.5 | -725.5 | 0 | 0 | 0.003373149 | 0.02207034 | 0.03704522 | 0.06133845 | 0.06564026 | 0.06660092 | 0.06660092 | 0.07062927 | 0.07062927 | 0.07136309 | 0.07136309 | 0.07136309 | 0.07136309 | 0.07136309 | 0.07136309 | 0.07136309 | 0.07136309 | 0.07136309 | 0.07136309 | 0.07136309 | 0.07136309 | 0.07136309 | 0.07136309 | 0.07136309 | 0.07136309 | 0.07136309 | 0.07136309 | 0.07136309 | 0.07136309 | 0.07136309 | 0.07136309 | 0.07136309 | 0.07136309 | 0.07136309 | 0.07136309 | 0.07136309 | 0.07136309 | 0.07136309 | 0.07136309 | 0.07136309 | 0.07136309 | 0.07136309 | 0.07136309 | 0.07136309 | 0.07136309 | 0.07136309 | 0.07136309 | 0.07136309 | 0.07136309 | 0.07136309 | 0.07136309 | 0.07136309 | 0.07062927 | 0.07062927 | 0.06757218 | 0.06757218 | 0.06660092 | 0.063863 | 0.04389964 | 0.02548502 | 0.0004764859 | 0 | 0 | 0.005391347 | 0.02547608
1511 | 430.0794 | 0.0006893831 | -20 | 775.5 | -735.5 | 0 | 0 | 0.003373149 | 0.02207034 | 0.03704522 | 0.06202784 | 0.06632964 | 0.06729031 | 0.06729031 | 0.07131865 | 0.07131865 | 0.07205247 | 0.07205247 | 0.07205247 | 0.07205247 | 0.07205247 | 0.07205247 | 0.07205247 | 0.07205247 | 0.07205247 | 0.07205247 | 0.07205247 | 0.07205247 | 0.07205247 | 0.07205247 | 0.07205247 | 0.07205247 | 0.07205247 | 0.07205247 | 0.07205247 | 0.07205247 | 0.07205247 | 0.07205247 | 0.07205247 | 0.07205247 | 0.07205247 | 0.07205247 | 0.07205247 | 0.07205247 | 0.07205247 | 0.07205247 | 0.07205247 | 0.07205247 | 0.07205247 | 0.07205247 | 0.07205247 | 0.07205247 | 0.07205247 | 0.07205247 | 0.07205247 | 0.07205247 | 0.07205247 | 0.07205247 | 0.07205247 | 0.07131865 | 0.07131865 | 0.06826156 | 0.06826156 | 0.06729031 | 0.06455238 | 0.04458902 | 0.0261744 | 0.0004764859 | 0 | 0 | 0.005848411 | 0.01800476
1510 | 425.875 | 0.0006826437 | -10 | 765 | -745 | 0 | 0 | 0.003373149 | 0.02207034 | 0.03704522 | 0.06271048 | 0.06701228 | 0.06797295 | 0.06797295 | 0.0720013 | 0.0720013 | 0.07273512 | 0.07273512 | 0.07273512 | 0.07273512 | 0.07273512 | 0.07273512 | 0.07273512 | 0.07273512 | 0.07273512 | 0.07273512 | 0.07273512 | 0.07273512 | 0.07273512 | 0.07273512 | 0.07273512 | 0.07273512 | 0.07273512 | 0.07273512 | 0.07273512 | 0.07273512 | 0.07273512 | 0.07273512 | 0.07273512 | 0.07273512 | 0.07273512 | 0.07273512 | 0.07273512 | 0.07273512 | 0.07273512 | 0.07273512 | 0.07273512 | 0.07273512 | 0.07273512 | 0.07273512 | 0.07273512 | 0.07273512 | 0.07273512 | 0.07273512 | 0.07273512 | 0.07273512 | 0.07273512 | 0.07273512 | 0.07273512 | 0.0720013 | 0.0720013 | 0.06894421 | 0.06894421 | 0.06797295 | 0.06523503 | 0.04527166 | 0.0261744 | 0.0004764859 | 0 | 0 | 0.00737787 | 0.01015988
1510 | 414.5466 | 0.0006644851 | 0 | 755 | -755 | 0 | 0 | 0.003373149 | 0.02207034 | 0.0377097 | 0.06337496 | 0.06767677 | 0.06863744 | 0.06863744 | 0.07266578 | 0.07266578 | 0.0733996 | 0.0733996 | 0.0733996 | 0.0733996 | 0.0733996 | 0.0733996 | 0.0733996 | 0.0733996 | 0.0733996 | 0.0733996 | 0.0733996 | 0.0733996 | 0.0733996 | 0.0733996 | 0.0733996 | 0.0733996 | 0.0733996 | 0.0733996 | 0.0733996 | 0.0733996 | 0.0733996 | 0.0733996 | 0.0733996 | 0.0733996 | 0.0733996 | 0.0733996 | 0.0733996 | 0.0733996 | 0.0733996 | 0.0733996 | 0.0733996 | 0.0733996 | 0.0733996 | 0.0733996 | 0.0733996 | 0.0733996 | 0.0733996 | 0.0733996 | 0.0733996 | 0.0733996 | 0.0733996 | 0.0733996 | 0.0733996 | 0.07266578 | 0.07266578 | 0.06960869 | 0.06960869 | 0.06863744 | 0.06589951 | 0.04593615 | 0.0261744 | 0.0004764859 | 0 | 0 | 0.008987826 | 0.006840202
1510 | 436.1383 | 0.000699095 | 10 | 745 | -765 | 0 | 0 | 0.003373149 | 0.02207034 | 0.0384088 | 0.06407406 | 0.06837586 | 0.06933653 | 0.06933653 | 0.07336488 | 0.07336488 | 0.0740987 | 0.0740987 | 0.0740987 | 0.0740987 | 0.0740987 | 0.0740987 | 0.0740987 | 0.0740987 | 0.0740987 | 0.0740987 | 0.0740987 | 0.0740987 | 0.0740987 | 0.0740987 | 0.0740987 | 0.0740987 | 0.0740987 | 0.0740987 | 0.0740987 | 0.0740987 | 0.0740987 | 0.0740987 | 0.0740987 | 0.0740987 | 0.0740987 | 0.0740987 | 0.0740987 | 0.0740987 | 0.0740987 | 0.0740987 | 0.0740987 | 0.0740987 | 0.0740987 | 0.0740987 | 0.0740987 | 0.0740987 | 0.0740987 | 0.0740987 | 0.0740987 | 0.0740987 | 0.0740987 | 0.0740987 | 0.0740987 | 0.07336488 | 0.07336488 | 0.07030779 | 0.07030779 | 0.06933653 | 0.06659861 | 0.04593615 | 0.0261744 | 0.0004764859 | 0 | 0 | 0.01344411 | 0.00581553
1510 | 425.8025 | 0.0006825275 | 20 | 735 | -775 | 0 | 0 | 0.003373149 | 0.02275287 | 0.03909133 | 0.06475659 | 0.06905839 | 0.07001906 | 0.07001906 | 0.0740474 | 0.0740474 | 0.07478123 | 0.07478123 | 0.07478123 | 0.07478123 | 0.07478123 | 0.07478123 | 0.07478123 | 0.07478123 | 0.07478123 | 0.07478123 | 0.07478123 | 0.07478123 | 0.07478123 | 0.07478123 | 0.07478123 | 0.07478123 | 0.07478123 | 0.07478123 | 0.07478123 | 0.07478123 | 0.07478123 | 0.07478123 | 0.07478123 | 0.07478123 | 0.07478123 | 0.07478123 | 0.07478123 | 0.07478123 | 0.07478123 | 0.07478123 | 0.07478123 | 0.07478123 | 0.07478123 | 0.07478123 | 0.07478123 | 0.07478123 | 0.07478123 | 0.07478123 | 0.07478123 | 0.07478123 | 0.07478123 | 0.07478123 | 0.07478123 | 0.0740474 | 0.0740474 | 0.07099031 | 0.07099031 | 0.07001906 | 0.06728113 | 0.04593615 | 0.0261744 | 0.0004764859 | 0 | 0 | 0.02304937 | 0.004790857
1510 | 441.1992 | 0.0007072071 | 30 | 725 | -785 | 0 | 0 | 0.003373149 | 0.02346008 | 0.03979853 | 0.06546379 | 0.0697656 | 0.07072627 | 0.07072627 | 0.07475461 | 0.07475461 | 0.07548843 | 0.07548843 | 0.07548843 | 0.07548843 | 0.07548843 | 0.07548843 | 0.07548843 | 0.07548843 | 0.07548843 | 0.07548843 | 0.07548843 | 0.07548843 | 0.07548843 | 0.07548843 | 0.07548843 | 0.07548843 | 0.07548843 | 0.07548843 | 0.07548843 | 0.07548843 | 0.07548843 | 0.07548843 | 0.07548843 | 0.07548843 | 0.07548843 | 0.07548843 | 0.07548843 | 0.07548843 | 0.07548843 | 0.07548843 | 0.07548843 | 0.07548843 | 0.07548843 | 0.07548843 | 0.07548843 | 0.07548843 | 0.07548843 | 0.07548843 | 0.07548843 | 0.07548843 | 0.07548843 | 0.07548843 | 0.07548843 | 0.07475461 | 0.07475461 | 0.07169752 | 0.07169752 | 0.07072627 | 0.06798834 | 0.04593615 | 0.0261744 | 0.0004764859 | 0 | 0 | 0.03265464 | 0.00440885
1511 | 414.6955 | 0.0006647239 | 40 | 715.5 | -795.5 | 0 | 0 | 0.003373149 | 0.0241248 | 0.04046326 | 0.06612852 | 0.07043032 | 0.07139099 | 0.07139099 | 0.07541934 | 0.07541934 | 0.07615316 | 0.07615316 | 0.07615316 | 0.07615316 | 0.07615316 | 0.07615316 | 0.07615316 | 0.07615316 | 0.07615316 | 0.07615316 | 0.07615316 | 0.07615316 | 0.07615316 | 0.07615316 | 0.07615316 | 0.07615316 | 0.07615316 | 0.07615316 | 0.07615316 | 0.07615316 | 0.07615316 | 0.07615316 | 0.07615316 | 0.07615316 | 0.07615316 | 0.07615316 | 0.07615316 | 0.07615316 | 0.07615316 | 0.07615316 | 0.07615316 | 0.07615316 | 0.07615316 | 0.07615316 | 0.07615316 | 0.07615316 | 0.07615316 | 0.07615316 | 0.07615316 | 0.07615316 | 0.07615316 | 0.07615316 | 0.07615316 | 0.07541934 | 0.07541934 | 0.07236225 | 0.07236225 | 0.07139099 | 0.06798834 | 0.04593615 | 0.0261744 | 0.0004764859 | 0 | 0 | 0.04017808 | 0.004063531
1510 | 436.2788 | 0.0006993202 | 30 | 725 | -785 | 0 | 0 | 0.003373149 | 0.02482412 | 0.04116258 | 0.06682784 | 0.07112964 | 0.07209031 | 0.07209031 | 0.07611866 | 0.07611866 | 0.07685248 | 0.07685248 | 0.07685248 | 0.07685248 | 0.07685248 | 0.07685248 | 0.07685248 | 0.07685248 | 0.07685248 | 0.07685248 | 0.07685248 | 0.07685248 | 0.07685248 | 0.07685248 | 0.07685248 | 0.07685248 | 0.07685248 | 0.07685248 | 0.07685248 | 0.07685248 | 0.07685248 | 0.07685248 | 0.07685248 | 0.07685248 | 0.07685248 | 0.07685248 | 0.07685248 | 0.07685248 | 0.07685248 | 0.07685248 | 0.07685248 | 0.07685248 | 0.07685248 | 0.07685248 | 0.07685248 | 0.07685248 | 0.07685248 | 0.07685248 | 0.07685248 | 0.07685248 | 0.07685248 | 0.07685248 | 0.07685248 | 0.07611866 | 0.07611866 | 0.07306157 | 0.07306157 | 0.07209031 | 0.06868766 | 0.04593615 | 0.0261744 | 0.0004764859 | 0 | 0 | 0.03265464 | 0.00440885
1510 | 434.9051 | 0.0006971182 | 20 | 735 | -775 | 0 | 0 | 0.003373149 | 0.02552124 | 0.0418597 | 0.06752496 | 0.07182676 | 0.07278743 | 0.07278743 | 0.07681577 | 0.07681577 | 0.07754959 | 0.07754959 | 0.07754959 | 0.07754959 | 0.07754959 | 0.07754959 | 0.07754959 | 0.07754959 | 0.07754959 | 0.07754959 | 0.07754959 | 0.07754959 | 0.07754959 | 0.07754959 | 0.07754959 | 0.07754959 | 0.07754959 | 0.07754959 | 0.07754959 | 0.07754959 | 0.07754959 | 0.07754959 | 0.07754959 | 0.07754959 | 0.07754959 | 0.07754959 | 0.07754959 | 0.07754959 | 0.07754959 | 0.07754959 | 0.07754959 | 0.07754959 | 0.07754959 | 0.07754959 | 0.07754959 | 0.07754959 | 0.07754959 | 0.07754959 | 0.07754959 | 0.07754959 | 0.07754959 | 0.07754959 | 0.07754959 | 0.07681577 | 0.07681577 | 0.07375868 | 0.07375868 | 0.07278743 | 0.06938478 | 0.04593615 | 0.0261744 | 0.0004764859 | 0 | 0 | 0.02304937 | 0.004797823
1511 | 430.6959 | 0.0006903712 | 10 | 745.5 | -765.5 | 0 | 0 | 0.003373149 | 0.02552124 | 0.04255007 | 0.06821533 | 0.07251713 | 0.0734778 | 0.0734778 | 0.07750614 | 0.07750614 | 0.07823997 | 0.07823997 | 0.07823997 | 0.07823997 | 0.07823997 | 0.07823997 | 0.07823997 | 0.07823997 | 0.07823997 | 0.07823997 | 0.07823997 | 0.07823997 | 0.07823997 | 0.07823997 | 0.07823997 | 0.07823997 | 0.07823997 | 0.07823997 | 0.07823997 | 0.07823997 | 0.07823997 | 0.07823997 | 0.07823997 | 0.07823997 | 0.07823997 | 0.07823997 | 0.07823997 | 0.07823997 | 0.07823997 | 0.07823997 | 0.07823997 | 0.07823997 | 0.07823997 | 0.07823997 | 0.07823997 | 0.07823997 | 0.07823997 | 0.07823997 | 0.07823997 | 0.07823997 | 0.07823997 | 0.07823997 | 0.07823997 | 0.07750614 | 0.07750614 | 0.07444905 | 0.07444905 | 0.0734778 | 0.07007515 | 0.04593615 | 0.0261744 | 0.0004764859 | 0 | 0 | 0.01392437 | 0.006134941
1511 | 403.8009 | 0.0006472606 | 0 | 755.5 | -755.5 | 0 | 0 | 0.003373149 | 0.02552124 | 0.04319733 | 0.06886259 | 0.07316439 | 0.07412506 | 0.07412506 | 0.07815341 | 0.07815341 | 0.07888723 | 0.07888723 | 0.07888723 | 0.07888723 | 0.07888723 | 0.07888723 | 0.07888723 | 0.07888723 | 0.07888723 | 0.07888723 | 0.07888723 | 0.07888723 | 0.07888723 | 0.07888723 | 0.07888723 | 0.07888723 | 0.07888723 | 0.07888723 | 0.07888723 | 0.07888723 | 0.07888723 | 0.07888723 | 0.07888723 | 0.07888723 | 0.07888723 | 0.07888723 | 0.07888723 | 0.07888723 | 0.07888723 | 0.07888723 | 0.07888723 | 0.07888723 | 0.07888723 | 0.07888723 | 0.07888723 | 0.07888723 | 0.07888723 | 0.07888723 | 0.07888723 | 0.07888723 | 0.07888723 | 0.07888723 | 0.07888723 | 0.07815341 | 0.07815341 | 0.07509632 | 0.07509632 | 0.07412506 | 0.07072241 | 0.04658341 | 0.0261744 | 0.0004764859 | 0 | 0 | 0.009068324 | 0.007408388
1511 | 440.3709 | 0.0007058794 | -10 | 765.5 | -745.5 | 0 | 0 | 0.003373149 | 0.02552124 | 0.04319733 | 0.06956847 | 0.07387027 | 0.07483094 | 0.07483094 | 0.07885928 | 0.07885928 | 0.07959311 | 0.07959311 | 0.07959311 | 0.07959311 | 0.07959311 | 0.07959311 | 0.07959311 | 0.07959311 | 0.07959311 | 0.07959311 | 0.07959311 | 0.07959311 | 0.07959311 | 0.07959311 | 0.07959311 | 0.07959311 | 0.07959311 | 0.07959311 | 0.07959311 | 0.07959311 | 0.07959311 | 0.07959311 | 0.07959311 | 0.07959311 | 0.07959311 | 0.07959311 | 0.07959311 | 0.07959311 | 0.07959311 | 0.07959311 | 0.07959311 | 0.07959311 | 0.07959311 | 0.07959311 | 0.07959311 | 0.07959311 | 0.07959311 | 0.07959311 | 0.07959311 | 0.07959311 | 0.07959311 | 0.07959311 | 0.07959311 | 0.07885928 | 0.07885928 | 0.07580219 | 0.07580219 | 0.07483094 | 0.07142829 | 0.04728929 | 0.0261744 | 0.0004764859 | 0 | 0 | 0.007458368 | 0.01183264
1511 | 425.8569 | 0.0006826147 | -20 | 775.5 | -735.5 | 0 | 0 | 0.003373149 | 0.02552124 | 0.04319733 | 0.07025108 | 0.07455289 | 0.07551355 | 0.07551355 | 0.0795419 | 0.0795419 | 0.08027572 | 0.08027572 | 0.08027572 | 0.08027572 | 0.08027572 | 0.08027572 | 0.08027572 | 0.08027572 | 0.08027572 | 0.08027572 | 0.08027572 | 0.08027572 | 0.08027572 | 0.08027572 | 0.08027572 | 0.08027572 | 0.08027572 | 0.08027572 | 0.08027572 | 0.08027572 | 0.08027572 | 0.08027572 | 0.08027572 | 0.08027572 | 0.08027572 | 0.08027572 | 0.08027572 | 0.08027572 | 0.08027572 | 0.08027572 | 0.08027572 | 0.08027572 | 0.08027572 | 0.08027572 | 0.08027572 | 0.08027572 | 0.08027572 | 0.08027572 | 0.08027572 | 0.08027572 | 0.08027572 | 0.08027572 | 0.08027572 | 0.0795419 | 0.0795419 | 0.07648481 | 0.07648481 | 0.07551355 | 0.07211091 | 0.0479719 | 0.02685701 | 0.0004764859 | 0 | 0 | 0.005848411 | 0.0208667
1507 | 573.6145 | 0.0009194584 | -30 | 783.5 | -723.5 | 0 | 0 | 0.003373149 | 0.02552124 | 0.04319733 | 0.07117054 | 0.07547234 | 0.07643301 | 0.07643301 | 0.08046136 | 0.08046136 | 0.08119518 | 0.08119518 | 0.08119518 | 0.08119518 | 0.08119518 | 0.08119518 | 0.08119518 | 0.08119518 | 0.08119518 | 0.08119518 | 0.08119518 | 0.08119518 | 0.08119518 | 0.08119518 | 0.08119518 | 0.08119518 | 0.08119518 | 0.08119518 | 0.08119518 | 0.08119518 | 0.08119518 | 0.08119518 | 0.08119518 | 0.08119518 | 0.08119518 | 0.08119518 | 0.08119518 | 0.08119518 | 0.08119518 | 0.08119518 | 0.08119518 | 0.08119518 | 0.08119518 | 0.08119518 | 0.08119518 | 0.08119518 | 0.08119518 | 0.08119518 | 0.08119518 | 0.08119518 | 0.08119518 | 0.08119518 | 0.08119518 | 0.08046136 | 0.08046136 | 0.07740427 | 0.07740427 | 0.07643301 | 0.07303036 | 0.04889136 | 0.02777647 | 0.0004764859 | 0 | 0 | 0.00531944 | 0.02809395
1507 | 438.8802 | 0.0007034899 | -40 | 793.5 | -713.5 | 0 | 0 | 0.003373149 | 0.02552124 | 0.04319733 | 0.07117054 | 0.07617583 | 0.0771365 | 0.0771365 | 0.08116485 | 0.08116485 | 0.08189867 | 0.08189867 | 0.08189867 | 0.08189867 | 0.08189867 | 0.08189867 | 0.08189867 | 0.08189867 | 0.08189867 | 0.08189867 | 0.08189867 | 0.08189867 | 0.08189867 | 0.08189867 | 0.08189867 | 0.08189867 | 0.08189867 | 0.08189867 | 0.08189867 | 0.08189867 | 0.08189867 | 0.08189867 | 0.08189867 | 0.08189867 | 0.08189867 | 0.08189867 | 0.08189867 | 0.08189867 | 0.08189867 | 0.08189867 | 0.08189867 | 0.08189867 | 0.08189867 | 0.08189867 | 0.08189867 | 0.08189867 | 0.08189867 | 0.08189867 | 0.08189867 | 0.08189867 | 0.08189867 | 0.08189867 | 0.08189867 | 0.08116485 | 0.08116485 | 0.07810776 | 0.07810776 | 0.0771365 | 0.07373385 | 0.04959485 | 0.02847996 | 0.0004764859 | 0 | 0 | 0.004959909 | 0.03652363
1476 | 300.4525 | 0.0004816014 | -30 | 768 | -708 | 0 | 0 | 0.003373149 | 0.02552124 | 0.04319733 | 0.07117054 | 0.07665744 | 0.0776181 | 0.0776181 | 0.08164645 | 0.08164645 | 0.08238027 | 0.08238027 | 0.08238027 | 0.08238027 | 0.08238027 | 0.08238027 | 0.08238027 | 0.08238027 | 0.08238027 | 0.08238027 | 0.08238027 | 0.08238027 | 0.08238027 | 0.08238027 | 0.08238027 | 0.08238027 | 0.08238027 | 0.08238027 | 0.08238027 | 0.08238027 | 0.08238027 | 0.08238027 | 0.08238027 | 0.08238027 | 0.08238027 | 0.08238027 | 0.08238027 | 0.08238027 | 0.08238027 | 0.08238027 | 0.08238027 | 0.08238027 | 0.08238027 | 0.08238027 | 0.08238027 | 0.08238027 | 0.08238027 | 0.08238027 | 0.08238027 | 0.08238027 | 0.08238027 | 0.08238027 | 0.08238027 | 0.08164645 | 0.08164645 | 0.07858936 | 0.07858936 | 0.0776181 | 0.07421546 | 0.05007645 | 0.02847996 | 0.0004764859 | 0 | 0 | 0.004762166 | 0.01409116
1333 | 614.1263 | 0.0009843956 | -20 | 686.5 | -646.5 | 0 | 0 | 0.003373149 | 0.02552124 | 0.04319733 | 0.07117054 | 0.07665744 | 0.0776181 | 0.0786025 | 0.08263084 | 0.08263084 | 0.08336467 | 0.08336467 | 0.08336467 | 0.08336467 | 0.08336467 | 0.08336467 | 0.08336467 | 0.08336467 | 0.08336467 | 0.08336467 | 0.08336467 | 0.08336467 | 0.08336467 | 0.08336467 | 0.08336467 | 0.08336467 | 0.08336467 | 0.08336467 | 0.08336467 | 0.08336467 | 0.08336467 | 0.08336467 | 0.08336467 | 0.08336467 | 0.08336467 | 0.08336467 | 0.08336467 | 0.08336467 | 0.08336467 | 0.08336467 | 0.08336467 | 0.08336467 | 0.08336467 | 0.08336467 | 0.08336467 | 0.08336467 | 0.08336467 | 0.08336467 | 0.08336467 | 0.08336467 | 0.08336467 | 0.08336467 | 0.08336467 | 0.08263084 | 0.08263084 | 0.07957375 | 0.07957375 | 0.0776181 | 0.07421546 | 0.05007645 | 0.02847996 | 0.0004764859 | 0 | 0 | 0.0007338211 | 0.003790911
1333 | 610.3489 | 0.0009783406 | -10 | 676.5 | -656.5 | 0 | 0 | 0.003373149 | 0.02552124 | 0.04319733 | 0.07117054 | 0.07665744 | 0.0776181 | 0.07958084 | 0.08360919 | 0.08360919 | 0.08434301 | 0.08434301 | 0.08434301 | 0.08434301 | 0.08434301 | 0.08434301 | 0.08434301 | 0.08434301 | 0.08434301 | 0.08434301 | 0.08434301 | 0.08434301 | 0.08434301 | 0.08434301 | 0.08434301 | 0.08434301 | 0.08434301 | 0.08434301 | 0.08434301 | 0.08434301 | 0.08434301 | 0.08434301 | 0.08434301 | 0.08434301 | 0.08434301 | 0.08434301 | 0.08434301 | 0.08434301 | 0.08434301 | 0.08434301 | 0.08434301 | 0.08434301 | 0.08434301 | 0.08434301 | 0.08434301 | 0.08434301 | 0.08434301 | 0.08434301 | 0.08434301 | 0.08434301 | 0.08434301 | 0.08434301 | 0.08434301 | 0.08360919 | 0.08360919 | 0.0805521 | 0.0805521 | 0.0776181 | 0.07421546 | 0.05007645 | 0.02847996 | 0.0004764859 | 0 | 0 | 0.001026298 | 0.003244022
1333 | 631.2436 | 0.001011833 | 0 | 666.5 | -666.5 | 0 | 0 | 0.003373149 | 0.02552124 | 0.04319733 | 0.07117054 | 0.07665744 | 0.0776181 | 0.08059267 | 0.08462102 | 0.08462102 | 0.08535484 | 0.08535484 | 0.08535484 | 0.08535484 | 0.08535484 | 0.08535484 | 0.08535484 | 0.08535484 | 0.08535484 | 0.08535484 | 0.08535484 | 0.08535484 | 0.08535484 | 0.08535484 | 0.08535484 | 0.08535484 | 0.08535484 | 0.08535484 | 0.08535484 | 0.08535484 | 0.08535484 | 0.08535484 | 0.08535484 | 0.08535484 | 0.08535484 | 0.08535484 | 0.08535484 | 0.08535484 | 0.08535484 | 0.08535484 | 0.08535484 | 0.08535484 | 0.08535484 | 0.08535484 | 0.08535484 | 0.08535484 | 0.08535484 | 0.08535484 | 0.08535484 | 0.08535484 | 0.08535484 | 0.08535484 | 0.08535484 | 0.08462102 | 0.08462102 | 0.08156393 | 0.0805521 | 0.0776181 | 0.07421546 | 0.05007645 | 0.02847996 | 0.0004764859 | 0 | 0 | 0.002533912 | 0.002099901
1333 | 625.8362 | 0.001003166 | 10 | 656.5 | -676.5 | 0 | 0 | 0.003373149 | 0.02552124 | 0.04319733 | 0.07117054 | 0.07665744 | 0.07862127 | 0.08159584 | 0.08562418 | 0.08562418 | 0.08635801 | 0.08635801 | 0.08635801 | 0.08635801 | 0.08635801 | 0.08635801 | 0.08635801 | 0.08635801 | 0.08635801 | 0.08635801 | 0.08635801 | 0.08635801 | 0.08635801 | 0.08635801 | 0.08635801 | 0.08635801 | 0.08635801 | 0.08635801 | 0.08635801 | 0.08635801 | 0.08635801 | 0.08635801 | 0.08635801 | 0.08635801 | 0.08635801 | 0.08635801 | 0.08635801 | 0.08635801 | 0.08635801 | 0.08635801 | 0.08635801 | 0.08635801 | 0.08635801 | 0.08635801 | 0.08635801 | 0.08635801 | 0.08635801 | 0.08635801 | 0.08635801 | 0.08635801 | 0.08635801 | 0.08635801 | 0.08635801 | 0.08562418 | 0.08562418 | 0.08256709 | 0.0805521 | 0.0776181 | 0.07421546 | 0.05007645 | 0.02847996 | 0.0004764859 | 0 | 0 | 0.004041527 | 0.0009557805
1333 | 625.8891 | 0.00100325 | 20 | 646.5 | -686.5 | 0 | 0 | 0.003373149 | 0.02552124 | 0.04319733 | 0.07117054 | 0.07665744 | 0.07962452 | 0.08259909 | 0.08662743 | 0.08662743 | 0.08736126 | 0.08736126 | 0.08736126 | 0.08736126 | 0.08736126 | 0.08736126 | 0.08736126 | 0.08736126 | 0.08736126 | 0.08736126 | 0.08736126 | 0.08736126 | 0.08736126 | 0.08736126 | 0.08736126 | 0.08736126 | 0.08736126 | 0.08736126 | 0.08736126 | 0.08736126 | 0.08736126 | 0.08736126 | 0.08736126 | 0.08736126 | 0.08736126 | 0.08736126 | 0.08736126 | 0.08736126 | 0.08736126 | 0.08736126 | 0.08736126 | 0.08736126 | 0.08736126 | 0.08736126 | 0.08736126 | 0.08736126 | 0.08736126 | 0.08736126 | 0.08736126 | 0.08736126 | 0.08736126 | 0.08736126 | 0.08736126 | 0.08662743 | 0.08662743 | 0.08357034 | 0.0805521 | 0.0776181 | 0.07421546 | 0.05007645 | 0.02847996 | 0.0004764859 | 0 | 0 | 0.005343276 | 0.0007338211
1333 | 629.7069 | 0.00100937 | 30 | 636.5 | -696.5 | 0 | 0 | 0.003373149 | 0.02552124 | 0.04319733 | 0.07117054 | 0.07766681 | 0.08063389 | 0.08360846 | 0.0876368 | 0.0876368 | 0.08837063 | 0.08837063 | 0.08837063 | 0.08837063 | 0.08837063 | 0.08837063 | 0.08837063 | 0.08837063 | 0.08837063 | 0.08837063 | 0.08837063 | 0.08837063 | 0.08837063 | 0.08837063 | 0.08837063 | 0.08837063 | 0.08837063 | 0.08837063 | 0.08837063 | 0.08837063 | 0.08837063 | 0.08837063 | 0.08837063 | 0.08837063 | 0.08837063 | 0.08837063 | 0.08837063 | 0.08837063 | 0.08837063 | 0.08837063 | 0.08837063 | 0.08837063 | 0.08837063 | 0.08837063 | 0.08837063 | 0.08837063 | 0.08837063 | 0.08837063 | 0.08837063 | 0.08837063 | 0.08837063 | 0.08837063 | 0.08837063 | 0.0876368 | 0.0876368 | 0.08357034 | 0.0805521 | 0.0776181 | 0.07421546 | 0.05007645 | 0.02847996 | 0.0004764859 | 0 | 0 | 0.006456513 | 0.0007338211
1333 | 628.8159 | 0.001007942 | 40 | 626.5 | -706.5 | 0 | 0 | 0.003373149 | 0.02552124 | 0.04319733 | 0.07117054 | 0.07867475 | 0.08164183 | 0.0846164 | 0.08864475 | 0.08864475 | 0.08937857 | 0.08937857 | 0.08937857 | 0.08937857 | 0.08937857 | 0.08937857 | 0.08937857 | 0.08937857 | 0.08937857 | 0.08937857 | 0.08937857 | 0.08937857 | 0.08937857 | 0.08937857 | 0.08937857 | 0.08937857 | 0.08937857 | 0.08937857 | 0.08937857 | 0.08937857 | 0.08937857 | 0.08937857 | 0.08937857 | 0.08937857 | 0.08937857 | 0.08937857 | 0.08937857 | 0.08937857 | 0.08937857 | 0.08937857 | 0.08937857 | 0.08937857 | 0.08937857 | 0.08937857 | 0.08937857 | 0.08937857 | 0.08937857 | 0.08937857 | 0.08937857 | 0.08937857 | 0.08937857 | 0.08937857 | 0.08937857 | 0.08864475 | 0.08864475 | 0.08357034 | 0.0805521 | 0.0776181 | 0.07421546 | 0.05007645 | 0.02847996 | 0.0004764859 | 0 | 0 | 0.00756975 | 0.0006970202
1333 | 647.8418 | 0.001038439 | 30 | 636.5 | -696.5 | 0 | 0 | 0.003373149 | 0.02552124 | 0.04319733 | 0.07117054 | 0.07971319 | 0.08268027 | 0.08565484 | 0.08968319 | 0.08968319 | 0.09041701 | 0.09041701 | 0.09041701 | 0.09041701 | 0.09041701 | 0.09041701 | 0.09041701 | 0.09041701 | 0.09041701 | 0.09041701 | 0.09041701 | 0.09041701 | 0.09041701 | 0.09041701 | 0.09041701 | 0.09041701 | 0.09041701 | 0.09041701 | 0.09041701 | 0.09041701 | 0.09041701 | 0.09041701 | 0.09041701 | 0.09041701 | 0.09041701 | 0.09041701 | 0.09041701 | 0.09041701 | 0.09041701 | 0.09041701 | 0.09041701 | 0.09041701 | 0.09041701 | 0.09041701 | 0.09041701 | 0.09041701 | 0.09041701 | 0.09041701 | 0.09041701 | 0.09041701 | 0.09041701 | 0.09041701 | 0.09041701 | 0.08968319 | 0.08968319 | 0.08357034 | 0.0805521 | 0.0776181 | 0.07421546 | 0.05007645 | 0.02847996 | 0.0004764859 | 0 | 0 | 0.006456513 | 0.0007338211
1333 | 612.6951 | 0.0009821015 | 20 | 646.5 | -686.5 | 0 | 0 | 0.003373149 | 0.02552124 | 0.04319733 | 0.07117054 | 0.07971319 | 0.08366237 | 0.08663694 | 0.09066529 | 0.09066529 | 0.09139911 | 0.09139911 | 0.09139911 | 0.09139911 | 0.09139911 | 0.09139911 | 0.09139911 | 0.09139911 | 0.09139911 | 0.09139911 | 0.09139911 | 0.09139911 | 0.09139911 | 0.09139911 | 0.09139911 | 0.09139911 | 0.09139911 | 0.09139911 | 0.09139911 | 0.09139911 | 0.09139911 | 0.09139911 | 0.09139911 | 0.09139911 | 0.09139911 | 0.09139911 | 0.09139911 | 0.09139911 | 0.09139911 | 0.09139911 | 0.09139911 | 0.09139911 | 0.09139911 | 0.09139911 | 0.09139911 | 0.09139911 | 0.09139911 | 0.09139911 | 0.09139911 | 0.09139911 | 0.09139911 | 0.09139911 | 0.09139911 | 0.09066529 | 0.09066529 | 0.08455245 | 0.0805521 | 0.0776181 | 0.07421546 | 0.05007645 | 0.02847996 | 0.0004764859 | 0 | 0 | 0.005343276 | 0.0007338211
1252 | 563.4853 | 0.0009032221 | -10 | 636 | -616 | 0 | 0 | 0.003373149 | 0.02552124 | 0.04319733 | 0.07117054 | 0.07971319 | 0.08366237 | 0.08663694 | 0.09156851 | 0.09156851 | 0.09230233 | 0.09230233 | 0.09230233 | 0.09230233 | 0.09230233 | 0.09230233 | 0.09230233 | 0.09230233 | 0.09230233 | 0.09230233 | 0.09230233 | 0.09230233 | 0.09230233 | 0.09230233 | 0.09230233 | 0.09230233 | 0.09230233 | 0.09230233 | 0.09230233 | 0.09230233 | 0.09230233 | 0.09230233 | 0.09230233 | 0.09230233 | 0.09230233 | 0.09230233 | 0.09230233 | 0.09230233 | 0.09230233 | 0.09230233 | 0.09230233 | 0.09230233 | 0.09230233 | 0.09230233 | 0.09230233 | 0.09230233 | 0.09230233 | 0.09230233 | 0.09230233 | 0.09230233 | 0.09230233 | 0.09230233 | 0.09230233 | 0.09156851 | 0.09156851 | 0.08455245 | 0.0805521 | 0.0776181 | 0.07421546 | 0.05007645 | 0.02847996 | 0.0004764859 | 0 | 0 | 0.0004086549 | 0.0007338211
1266 | 757.0979 | 0.001213568 | 0 | 633 | -633 | 0 | 0 | 0.003373149 | 0.02552124 | 0.04319733 | 0.07117054 | 0.07971319 | 0.08366237 | 0.08663694 | 0.09278208 | 0.09278208 | 0.0935159 | 0.0935159 | 0.0935159 | 0.0935159 | 0.0935159 | 0.0935159 | 0.0935159 | 0.0935159 | 0.0935159 | 0.0935159 | 0.0935159 | 0.0935159 | 0.0935159 | 0.0935159 | 0.0935159 | 0.0935159 | 0.0935159 | 0.0935159 | 0.0935159 | 0.0935159 | 0.0935159 | 0.0935159 | 0.0935159 | 0.0935159 | 0.0935159 | 0.0935159 | 0.0935159 | 0.0935159 | 0.0935159 | 0.0935159 | 0.0935159 | 0.0935159 | 0.0935159 | 0.0935159 | 0.0935159 | 0.0935159 | 0.0935159 | 0.0935159 | 0.0935159 | 0.0935159 | 0.0935159 | 0.0935159 | 0.0935159 | 0.09278208 | 0.09278208 | 0.08455245 | 0.0805521 | 0.0776181 | 0.07421546 | 0.05007645 | 0.02847996 | 0.0004764859 | 0 | 0 | 0.0007338211 | 0.0007338211
1266 | 603.4772 | 0.0009673259 | -10 | 643 | -623 | 0 | 0 | 0.003373149 | 0.02552124 | 0.04319733 | 0.07117054 | 0.07971319 | 0.08366237 | 0.08663694 | 0.0937494 | 0.0937494 | 0.09448322 | 0.09448322 | 0.09448322 | 0.09448322 | 0.09448322 | 0.09448322 | 0.09448322 | 0.09448322 | 0.09448322 | 0.09448322 | 0.09448322 | 0.09448322 | 0.09448322 | 0.09448322 | 0.09448322 | 0.09448322 | 0.09448322 | 0.09448322 | 0.09448322 | 0.09448322 | 0.09448322 | 0.09448322 | 0.09448322 | 0.09448322 | 0.09448322 | 0.09448322 | 0.09448322 | 0.09448322 | 0.09448322 | 0.09448322 | 0.09448322 | 0.09448322 | 0.09448322 | 0.09448322 | 0.09448322 | 0.09448322 | 0.09448322 | 0.09448322 | 0.09448322 | 0.09448322 | 0.09448322 | 0.09448322 | 0.09448322 | 0.0937494 | 0.0937494 | 0.08551977 | 0.0805521 | 0.0776181 | 0.07421546 | 0.05007645 | 0.02847996 | 0.0004764859 | 0 | 0 | 0.0006008984 | 0.0007338211
1266 | 615.6869 | 0.000986897 | -20 | 653 | -613 | 0 | 0 | 0.003373149 | 0.02552124 | 0.04319733 | 0.07117054 | 0.07971319 | 0.08366237 | 0.08663694 | 0.0937494 | 0.0947363 | 0.09547012 | 0.09547012 | 0.09547012 | 0.09547012 | 0.09547012 | 0.09547012 | 0.09547012 | 0.09547012 | 0.09547012 | 0.09547012 | 0.09547012 | 0.09547012 | 0.09547012 | 0.09547012 | 0.09547012 | 0.09547012 | 0.09547012 | 0.09547012 | 0.09547012 | 0.09547012 | 0.09547012 | 0.09547012 | 0.09547012 | 0.09547012 | 0.09547012 | 0.09547012 | 0.09547012 | 0.09547012 | 0.09547012 | 0.09547012 | 0.09547012 | 0.09547012 | 0.09547012 | 0.09547012 | 0.09547012 | 0.09547012 | 0.09547012 | 0.09547012 | 0.09547012 | 0.09547012 | 0.09547012 | 0.09547012 | 0.09547012 | 0.0947363 | 0.0947363 | 0.08650667 | 0.0805521 | 0.0776181 | 0.07421546 | 0.05007645 | 0.02847996 | 0.0004764859 | 0 | 0 | 0.0003262648 | 0.0007338211
1266 | 596.5405 | 0.0009562068 | -30 | 663 | -603 | 0 | 0 | 0.003373149 | 0.02552124 | 0.04319733 | 0.07117054 | 0.07971319 | 0.08366237 | 0.08663694 | 0.0937494 | 0.09569251 | 0.09642633 | 0.09642633 | 0.09642633 | 0.09642633 | 0.09642633 | 0.09642633 | 0.09642633 | 0.09642633 | 0.09642633 | 0.09642633 | 0.09642633 | 0.09642633 | 0.09642633 | 0.09642633 | 0.09642633 | 0.09642633 | 0.09642633 | 0.09642633 | 0.09642633 | 0.09642633 | 0.09642633 | 0.09642633 | 0.09642633 | 0.09642633 | 0.09642633 | 0.09642633 | 0.09642633 | 0.09642633 | 0.09642633 | 0.09642633 | 0.09642633 | 0.09642633 | 0.09642633 | 0.09642633 | 0.09642633 | 0.09642633 | 0.09642633 | 0.09642633 | 0.09642633 | 0.09642633 | 0.09642633 | 0.09642633 | 0.09642633 | 0.09569251 | 0.09569251 | 0.08746288 | 0.0805521 | 0.0776181 | 0.07421546 | 0.05007645 | 0.02847996 | 0.0004764859 | 0 | 0 | 5.163113e-05 | 0.0033333
1237 | 848.4746 | 0.001360037 | -40 | 658.5 | -578.5 | 0 | 0 | 0.003373149 | 0.02552124 | 0.04319733 | 0.07117054 | 0.07971319 | 0.08366237 | 0.08663694 | 0.0937494 | 0.09569251 | 0.09778636 | 0.09778636 | 0.09778636 | 0.09778636 | 0.09778636 | 0.09778636 | 0.09778636 | 0.09778636 | 0.09778636 | 0.09778636 | 0.09778636 | 0.09778636 | 0.09778636 | 0.09778636 | 0.09778636 | 0.09778636 | 0.09778636 | 0.09778636 | 0.09778636 | 0.09778636 | 0.09778636 | 0.09778636 | 0.09778636 | 0.09778636 | 0.09778636 | 0.09778636 | 0.09778636 | 0.09778636 | 0.09778636 | 0.09778636 | 0.09778636 | 0.09778636 | 0.09778636 | 0.09778636 | 0.09778636 | 0.09778636 | 0.09778636 | 0.09778636 | 0.09778636 | 0.09778636 | 0.09778636 | 0.09778636 | 0.09778636 | 0.09705254 | 0.09705254 | 0.08882291 | 0.0805521 | 0.0776181 | 0.07421546 | 0.05007645 | 0.02847996 | 0.0004764859 | 0 | 0 | 0 | 0.001947322
1235 | 732.9907 | 0.001174926 | -30 | 647.5 | -587.5 | 0 | 0 | 0.003373149 | 0.02552124 | 0.04319733 | 0.07117054 | 0.07971319 | 0.08366237 | 0.08663694 | 0.0937494 | 0.09569251 | 0.09896129 | 0.09896129 | 0.09896129 | 0.09896129 | 0.09896129 | 0.09896129 | 0.09896129 | 0.09896129 | 0.09896129 | 0.09896129 | 0.09896129 | 0.09896129 | 0.09896129 | 0.09896129 | 0.09896129 | 0.09896129 | 0.09896129 | 0.09896129 | 0.09896129 | 0.09896129 | 0.09896129 | 0.09896129 | 0.09896129 | 0.09896129 | 0.09896129 | 0.09896129 | 0.09896129 | 0.09896129 | 0.09896129 | 0.09896129 | 0.09896129 | 0.09896129 | 0.09896129 | 0.09896129 | 0.09896129 | 0.09896129 | 0.09896129 | 0.09896129 | 0.09896129 | 0.09896129 | 0.09896129 | 0.09896129 | 0.09896129 | 0.09822747 | 0.09822747 | 0.08999784 | 0.0805521 | 0.0776181 | 0.07421546 | 0.05007645 | 0.02847996 | 0.0004764859 | 0 | 0 | 0 | 0.0007338211
1235 | 721.3554 | 0.001156275 | -20 | 637.5 | -597.5 | 0 | 0 | 0.003373149 | 0.02552124 | 0.04319733 | 0.07117054 | 0.07971319 | 0.08366237 | 0.08663694 | 0.0937494 | 0.09684878 | 0.1001176 | 0.1001176 | 0.1001176 | 0.1001176 | 0.1001176 | 0.1001176 | 0.1001176 | 0.1001176 | 0.1001176 | 0.1001176 | 0.1001176 | 0.1001176 | 0.1001176 | 0.1001176 | 0.1001176 | 0.1001176 | 0.1001176 | 0.1001176 | 0.1001176 | 0.1001176 | 0.1001176 | 0.1001176 | 0.1001176 | 0.1001176 | 0.1001176 | 0.1001176 | 0.1001176 | 0.1001176 | 0.1001176 | 0.1001176 | 0.1001176 | 0.1001176 | 0.1001176 | 0.1001176 | 0.1001176 | 0.1001176 | 0.1001176 | 0.1001176 | 0.1001176 | 0.1001176 | 0.1001176 | 0.1001176 | 0.1001176 | 0.09938374 | 0.09938374 | 0.08999784 | 0.0805521 | 0.0776181 | 0.07421546 | 0.05007645 | 0.02847996 | 0.0004764859 | 0 | 0 | 0 | 0.0007338211
1229 | 534.1894 | 0.000856263 | -10 | 624.5 | -604.5 | 0 | 0 | 0.003373149 | 0.02552124 | 0.04319733 | 0.07117054 | 0.07971319 | 0.08366237 | 0.08663694 | 0.0937494 | 0.09770504 | 0.1009738 | 0.1009738 | 0.1009738 | 0.1009738 | 0.1009738 | 0.1009738 | 0.1009738 | 0.1009738 | 0.1009738 | 0.1009738 | 0.1009738 | 0.1009738 | 0.1009738 | 0.1009738 | 0.1009738 | 0.1009738 | 0.1009738 | 0.1009738 | 0.1009738 | 0.1009738 | 0.1009738 | 0.1009738 | 0.1009738 | 0.1009738 | 0.1009738 | 0.1009738 | 0.1009738 | 0.1009738 | 0.1009738 | 0.1009738 | 0.1009738 | 0.1009738 | 0.1009738 | 0.1009738 | 0.1009738 | 0.1009738 | 0.1009738 | 0.1009738 | 0.1009738 | 0.1009738 | 0.1009738 | 0.1009738 | 0.1009738 | 0.10024 | 0.10024 | 0.08999784 | 0.0805521 | 0.0776181 | 0.07421546 | 0.05007645 | 0.02847996 | 0.0004764859 | 0 | 0 | 0.0004134914 | 0.0006420935
1229 | 541.1416 | 0.0008674069 | 0 | 614.5 | -614.5 | 0 | 0 | 0.003373149 | 0.02552124 | 0.04319733 | 0.07117054 | 0.07971319 | 0.08366237 | 0.08663694 | 0.0937494 | 0.09857245 | 0.1018412 | 0.1018412 | 0.1018412 | 0.1018412 | 0.1018412 | 0.1018412 | 0.1018412 | 0.1018412 | 0.1018412 | 0.1018412 | 0.1018412 | 0.1018412 | 0.1018412 | 0.1018412 | 0.1018412 | 0.1018412 | 0.1018412 | 0.1018412 | 0.1018412 | 0.1018412 | 0.1018412 | 0.1018412 | 0.1018412 | 0.1018412 | 0.1018412 | 0.1018412 | 0.1018412 | 0.1018412 | 0.1018412 | 0.1018412 | 0.1018412 | 0.1018412 | 0.1018412 | 0.1018412 | 0.1018412 | 0.1018412 | 0.1018412 | 0.1018412 | 0.1018412 | 0.1018412 | 0.1018412 | 0.1018412 | 0.1018412 | 0.1011074 | 0.10024 | 0.08999784 | 0.0805521 | 0.0776181 | 0.07421546 | 0.05007645 | 0.02847996 | 0.0004764859 | 0 | 0 | 0.001636839 | 0.0003674598
1229 | 530.5284 | 0.0008503948 | 10 | 604.5 | -624.5 | 0 | 0 | 0.003373149 | 0.02552124 | 0.04319733 | 0.07117054 | 0.07971319 | 0.08366237 | 0.08663694 | 0.0945998 | 0.09942285 | 0.1026916 | 0.1026916 | 0.1026916 | 0.1026916 | 0.1026916 | 0.1026916 | 0.1026916 | 0.1026916 | 0.1026916 | 0.1026916 | 0.1026916 | 0.1026916 | 0.1026916 | 0.1026916 | 0.1026916 | 0.1026916 | 0.1026916 | 0.1026916 | 0.1026916 | 0.1026916 | 0.1026916 | 0.1026916 | 0.1026916 | 0.1026916 | 0.1026916 | 0.1026916 | 0.1026916 | 0.1026916 | 0.1026916 | 0.1026916 | 0.1026916 | 0.1026916 | 0.1026916 | 0.1026916 | 0.1026916 | 0.1026916 | 0.1026916 | 0.1026916 | 0.1026916 | 0.1026916 | 0.1026916 | 0.1026916 | 0.1026916 | 0.1019578 | 0.10024 | 0.08999784 | 0.0805521 | 0.0776181 | 0.07421546 | 0.05007645 | 0.02847996 | 0.0004764859 | 0 | 0 | 0.002860186 | 9.282618e-05
1229 | 656.0409 | 0.001051581 | 20 | 594.5 | -634.5 | 0 | 0 | 0.003373149 | 0.02552124 | 0.04319733 | 0.07117054 | 0.07971319 | 0.08366237 | 0.08663694 | 0.09565138 | 0.1004744 | 0.1037432 | 0.1037432 | 0.1037432 | 0.1037432 | 0.1037432 | 0.1037432 | 0.1037432 | 0.1037432 | 0.1037432 | 0.1037432 | 0.1037432 | 0.1037432 | 0.1037432 | 0.1037432 | 0.1037432 | 0.1037432 | 0.1037432 | 0.1037432 | 0.1037432 | 0.1037432 | 0.1037432 | 0.1037432 | 0.1037432 | 0.1037432 | 0.1037432 | 0.1037432 | 0.1037432 | 0.1037432 | 0.1037432 | 0.1037432 | 0.1037432 | 0.1037432 | 0.1037432 | 0.1037432 | 0.1037432 | 0.1037432 | 0.1037432 | 0.1037432 | 0.1037432 | 0.1037432 | 0.1037432 | 0.1037432 | 0.1037432 | 0.1030094 | 0.10024 | 0.08999784 | 0.0805521 | 0.0776181 | 0.07421546 | 0.05007645 | 0.02847996 | 0.0004764859 | 0 | 0 | 0.004470936 | 0
1229 | 665.4691 | 0.001066694 | 30 | 584.5 | -644.5 | 0 | 0 | 0.003373149 | 0.02552124 | 0.04319733 | 0.07117054 | 0.07971319 | 0.08366237 | 0.08770364 | 0.09671807 | 0.1015411 | 0.1048099 | 0.1048099 | 0.1048099 | 0.1048099 | 0.1048099 | 0.1048099 | 0.1048099 | 0.1048099 | 0.1048099 | 0.1048099 | 0.1048099 | 0.1048099 | 0.1048099 | 0.1048099 | 0.1048099 | 0.1048099 | 0.1048099 | 0.1048099 | 0.1048099 | 0.1048099 | 0.1048099 | 0.1048099 | 0.1048099 | 0.1048099 | 0.1048099 | 0.1048099 | 0.1048099 | 0.1048099 | 0.1048099 | 0.1048099 | 0.1048099 | 0.1048099 | 0.1048099 | 0.1048099 | 0.1048099 | 0.1048099 | 0.1048099 | 0.1048099 | 0.1048099 | 0.1048099 | 0.1048099 | 0.1048099 | 0.1048099 | 0.1030094 | 0.10024 | 0.08999784 | 0.0805521 | 0.0776181 | 0.07421546 | 0.05007645 | 0.02847996 | 0.0004764859 | 0 | 0 | 0.00627597 | 0
1229 | 654.2787 | 0.001048757 | 40 | 574.5 | -654.5 | 0 | 0 | 0.003373149 | 0.02552124 | 0.04319733 | 0.07117054 | 0.07971319 | 0.08366237 | 0.08875239 | 0.09776683 | 0.1025899 | 0.1058587 | 0.1058587 | 0.1058587 | 0.1058587 | 0.1058587 | 0.1058587 | 0.1058587 | 0.1058587 | 0.1058587 | 0.1058587 | 0.1058587 | 0.1058587 | 0.1058587 | 0.1058587 | 0.1058587 | 0.1058587 | 0.1058587 | 0.1058587 | 0.1058587 | 0.1058587 | 0.1058587 | 0.1058587 | 0.1058587 | 0.1058587 | 0.1058587 | 0.1058587 | 0.1058587 | 0.1058587 | 0.1058587 | 0.1058587 | 0.1058587 | 0.1058587 | 0.1058587 | 0.1058587 | 0.1058587 | 0.1058587 | 0.1058587 | 0.1058587 | 0.1058587 | 0.1058587 | 0.1058587 | 0.1058587 | 0.1058587 | 0.1030094 | 0.10024 | 0.08999784 | 0.0805521 | 0.0776181 | 0.07421546 | 0.05007645 | 0.02847996 | 0.0004764859 | 0 | 0 | 0.008081003 | 0
1229 | 587.2644 | 0.000941338 | 30 | 584.5 | -644.5 | 0 | 0 | 0.003373149 | 0.02552124 | 0.04319733 | 0.07117054 | 0.07971319 | 0.08366237 | 0.08969373 | 0.09870817 | 0.1035312 | 0.1068 | 0.1068 | 0.1068 | 0.1068 | 0.1068 | 0.1068 | 0.1068 | 0.1068 | 0.1068 | 0.1068 | 0.1068 | 0.1068 | 0.1068 | 0.1068 | 0.1068 | 0.1068 | 0.1068 | 0.1068 | 0.1068 | 0.1068 | 0.1068 | 0.1068 | 0.1068 | 0.1068 | 0.1068 | 0.1068 | 0.1068 | 0.1068 | 0.1068 | 0.1068 | 0.1068 | 0.1068 | 0.1068 | 0.1068 | 0.1068 | 0.1068 | 0.1068 | 0.1068 | 0.1068 | 0.1068 | 0.1068 | 0.1068 | 0.1068 | 0.1030094 | 0.10024 | 0.08999784 | 0.0805521 | 0.0776181 | 0.07421546 | 0.05007645 | 0.02847996 | 0.0004764859 | 0 | 0 | 0.00627597 | 0

## F7top_comulative_column
[6 empty] | 0 | 1 | 2 | 3 | 4 | 5 | 6 | 7 | 8 | 9 | 10 | 11 | 12 | 13 | 14 | 15 | 16 | 17 | 18 | 19 | 20 | 21 | 22 | 23 | 24 | 25 | 26 | 27 | 28 | 29 | 30 | 31 | 32 | 33 | 34 | 35 | 36 | 37 | 38 | 39 | 40 | 41 | 42 | 43 | 44 | 45 | 46 | 47 | 48 | 49 | 50 | 51 | 52 | 53 | 54 | 55 | 56 | 57 | 58 | 59 | 60 | 61 | 62 | 63 | 64
ord_wdt | alpha | alpha/k | WROLL_SHIFT_POS_7 | Width1 | Width2 | -855.04 | -828.32 | -801.6 | -774.88 | -748.16 | -721.44 | -694.72 | -668 | -641.28 | -614.56 | -587.84 | -561.12 | -534.4 | -507.68 | -480.96 | -454.24 | -427.52 | -400.8 | -374.08 | -347.36 | -320.64 | -293.92 | -267.2 | -240.48 | -213.76 | -187.04 | -160.32 | -133.6 | -106.88 | -80.16 | -53.44 | -26.72 | 0 | 26.72 | 53.44 | 80.16 | 106.88 | 133.6 | 160.32 | 187.04 | 213.76 | 240.48 | 267.2 | 293.92 | 320.64 | 347.36 | 374.08 | 400.8 | 427.52 | 454.24 | 480.96 | 507.68 | 534.4 | 561.12 | 587.84 | 614.56 | 641.28 | 668 | 694.72 | 721.44 | 748.16 | 774.88 | 801.6 | 828.32 | 855.04 | C40-left | C40-right
1123 | 511.3515 | 0.001113957 | 0 | 561.5 | -561.5 | 0 | 0 | 0 | 0 | 0 | 0 | 0 | 0 | 0 | 0 | 0 | 0.001113957 | 0.001113957 | 0.001113957 | 0.001113957 | 0.001113957 | 0.001113957 | 0.001113957 | 0.001113957 | 0.001113957 | 0.001113957 | 0.001113957 | 0.001113957 | 0.001113957 | 0.001113957 | 0.001113957 | 0.001113957 | 0.001113957 | 0.001113957 | 0.001113957 | 0.001113957 | 0.001113957 | 0.001113957 | 0.001113957 | 0.001113957 | 0.001113957 | 0.001113957 | 0.001113957 | 0.001113957 | 0.001113957 | 0.001113957 | 0.001113957 | 0.001113957 | 0.001113957 | 0.001113957 | 0.001113957 | 0.001113957 | 0.001113957 | 0.001113957 | 0.001113957 | 0.001113957 | 0.001113957 | 0.001113957 | 0.001113957 | 0 | 0 | 0 | 0 | 0 | 0 | 0 | 0 | 0 | 0 | 0 | 0 | 0
1251 | 417.8336 | 0.0009102327 | 0 | 625.5 | -625.5 | 0 | 0 | 0 | 0 | 0 | 0 | 0 | 0 | 0 | 0.0009102327 | 0.0009102327 | 0.00202419 | 0.00202419 | 0.00202419 | 0.00202419 | 0.00202419 | 0.00202419 | 0.00202419 | 0.00202419 | 0.00202419 | 0.00202419 | 0.00202419 | 0.00202419 | 0.00202419 | 0.00202419 | 0.00202419 | 0.00202419 | 0.00202419 | 0.00202419 | 0.00202419 | 0.00202419 | 0.00202419 | 0.00202419 | 0.00202419 | 0.00202419 | 0.00202419 | 0.00202419 | 0.00202419 | 0.00202419 | 0.00202419 | 0.00202419 | 0.00202419 | 0.00202419 | 0.00202419 | 0.00202419 | 0.00202419 | 0.00202419 | 0.00202419 | 0.00202419 | 0.00202419 | 0.00202419 | 0.00202419 | 0.00202419 | 0.00202419 | 0.0009102327 | 0.0009102327 | 0 | 0 | 0 | 0 | 0 | 0 | 0 | 0 | 0 | 0.001016403 | 0.001016403
1251 | 397.7411 | 0.000866462 | 0 | 625.5 | -625.5 | 0 | 0 | 0 | 0 | 0 | 0 | 0 | 0 | 0 | 0.001776695 | 0.001776695 | 0.002890652 | 0.002890652 | 0.002890652 | 0.002890652 | 0.002890652 | 0.002890652 | 0.002890652 | 0.002890652 | 0.002890652 | 0.002890652 | 0.002890652 | 0.002890652 | 0.002890652 | 0.002890652 | 0.002890652 | 0.002890652 | 0.002890652 | 0.002890652 | 0.002890652 | 0.002890652 | 0.002890652 | 0.002890652 | 0.002890652 | 0.002890652 | 0.002890652 | 0.002890652 | 0.002890652 | 0.002890652 | 0.002890652 | 0.002890652 | 0.002890652 | 0.002890652 | 0.002890652 | 0.002890652 | 0.002890652 | 0.002890652 | 0.002890652 | 0.002890652 | 0.002890652 | 0.002890652 | 0.002890652 | 0.002890652 | 0.002890652 | 0.001776695 | 0.001776695 | 0 | 0 | 0 | 0 | 0 | 0 | 0 | 0 | 0 | 0.001016403 | 0.001016403
1251 | 372.9506 | 0.000812457 | 0 | 625.5 | -625.5 | 0 | 0 | 0 | 0 | 0 | 0 | 0 | 0 | 0 | 0.002589152 | 0.002589152 | 0.003703109 | 0.003703109 | 0.003703109 | 0.003703109 | 0.003703109 | 0.003703109 | 0.003703109 | 0.003703109 | 0.003703109 | 0.003703109 | 0.003703109 | 0.003703109 | 0.003703109 | 0.003703109 | 0.003703109 | 0.003703109 | 0.003703109 | 0.003703109 | 0.003703109 | 0.003703109 | 0.003703109 | 0.003703109 | 0.003703109 | 0.003703109 | 0.003703109 | 0.003703109 | 0.003703109 | 0.003703109 | 0.003703109 | 0.003703109 | 0.003703109 | 0.003703109 | 0.003703109 | 0.003703109 | 0.003703109 | 0.003703109 | 0.003703109 | 0.003703109 | 0.003703109 | 0.003703109 | 0.003703109 | 0.003703109 | 0.003703109 | 0.002589152 | 0.002589152 | 0 | 0 | 0 | 0 | 0 | 0 | 0 | 0 | 0 | 0.001016403 | 0.001016403
1251 | 412.7509 | 0.0008991602 | 0 | 625.5 | -625.5 | 0 | 0 | 0 | 0 | 0 | 0 | 0 | 0 | 0 | 0.003488312 | 0.003488312 | 0.004602269 | 0.004602269 | 0.004602269 | 0.004602269 | 0.004602269 | 0.004602269 | 0.004602269 | 0.004602269 | 0.004602269 | 0.004602269 | 0.004602269 | 0.004602269 | 0.004602269 | 0.004602269 | 0.004602269 | 0.004602269 | 0.004602269 | 0.004602269 | 0.004602269 | 0.004602269 | 0.004602269 | 0.004602269 | 0.004602269 | 0.004602269 | 0.004602269 | 0.004602269 | 0.004602269 | 0.004602269 | 0.004602269 | 0.004602269 | 0.004602269 | 0.004602269 | 0.004602269 | 0.004602269 | 0.004602269 | 0.004602269 | 0.004602269 | 0.004602269 | 0.004602269 | 0.004602269 | 0.004602269 | 0.004602269 | 0.004602269 | 0.003488312 | 0.003488312 | 0 | 0 | 0 | 0 | 0 | 0 | 0 | 0 | 0 | 0.001016403 | 0.001016403
1251 | 397.1637 | 0.0008652041 | 10 | 635.5 | -615.5 | 0 | 0 | 0 | 0 | 0 | 0 | 0 | 0 | 0 | 0.004353516 | 0.004353516 | 0.005467473 | 0.005467473 | 0.005467473 | 0.005467473 | 0.005467473 | 0.005467473 | 0.005467473 | 0.005467473 | 0.005467473 | 0.005467473 | 0.005467473 | 0.005467473 | 0.005467473 | 0.005467473 | 0.005467473 | 0.005467473 | 0.005467473 | 0.005467473 | 0.005467473 | 0.005467473 | 0.005467473 | 0.005467473 | 0.005467473 | 0.005467473 | 0.005467473 | 0.005467473 | 0.005467473 | 0.005467473 | 0.005467473 | 0.005467473 | 0.005467473 | 0.005467473 | 0.005467473 | 0.005467473 | 0.005467473 | 0.005467473 | 0.005467473 | 0.005467473 | 0.005467473 | 0.005467473 | 0.005467473 | 0.005467473 | 0.005467473 | 0.004353516 | 0.004353516 | 0 | 0 | 0 | 0 | 0 | 0 | 0 | 0 | 0 | 0.0005995026 | 0.001113957
1305 | 636.2106 | 0.001385958 | 20 | 672.5 | -632.5 | 0 | 0 | 0 | 0 | 0 | 0 | 0 | 0 | 0 | 0.005739474 | 0.005739474 | 0.006853431 | 0.006853431 | 0.006853431 | 0.006853431 | 0.006853431 | 0.006853431 | 0.006853431 | 0.006853431 | 0.006853431 | 0.006853431 | 0.006853431 | 0.006853431 | 0.006853431 | 0.006853431 | 0.006853431 | 0.006853431 | 0.006853431 | 0.006853431 | 0.006853431 | 0.006853431 | 0.006853431 | 0.006853431 | 0.006853431 | 0.006853431 | 0.006853431 | 0.006853431 | 0.006853431 | 0.006853431 | 0.006853431 | 0.006853431 | 0.006853431 | 0.006853431 | 0.006853431 | 0.006853431 | 0.006853431 | 0.006853431 | 0.006853431 | 0.006853431 | 0.006853431 | 0.006853431 | 0.006853431 | 0.006853431 | 0.006853431 | 0.005739474 | 0.005739474 | 0.001385958 | 0.001385958 | 0 | 0 | 0 | 0 | 0 | 0 | 0 | 0.001113957 | 0.004036939
1445 | 629.9622 | 0.001372346 | 30 | 752.5 | -692.5 | 0 | 0 | 0 | 0 | 0 | 0 | 0 | 0.001372346 | 0.001372346 | 0.007111819 | 0.007111819 | 0.008225777 | 0.008225777 | 0.008225777 | 0.008225777 | 0.008225777 | 0.008225777 | 0.008225777 | 0.008225777 | 0.008225777 | 0.008225777 | 0.008225777 | 0.008225777 | 0.008225777 | 0.008225777 | 0.008225777 | 0.008225777 | 0.008225777 | 0.008225777 | 0.008225777 | 0.008225777 | 0.008225777 | 0.008225777 | 0.008225777 | 0.008225777 | 0.008225777 | 0.008225777 | 0.008225777 | 0.008225777 | 0.008225777 | 0.008225777 | 0.008225777 | 0.008225777 | 0.008225777 | 0.008225777 | 0.008225777 | 0.008225777 | 0.008225777 | 0.008225777 | 0.008225777 | 0.008225777 | 0.008225777 | 0.008225777 | 0.008225777 | 0.007111819 | 0.007111819 | 0.002758303 | 0.002758303 | 0.001372346 | 0.001372346 | 0.001372346 | 0 | 0 | 0 | 0 | 0.006853431 | 0.006853431
1501 | 625.9211 | 0.001363542 | 40 | 790.5 | -710.5 | 0 | 0 | 0 | 0 | 0 | 0 | 0.001363542 | 0.002735888 | 0.002735888 | 0.008475362 | 0.008475362 | 0.009589319 | 0.009589319 | 0.009589319 | 0.009589319 | 0.009589319 | 0.009589319 | 0.009589319 | 0.009589319 | 0.009589319 | 0.009589319 | 0.009589319 | 0.009589319 | 0.009589319 | 0.009589319 | 0.009589319 | 0.009589319 | 0.009589319 | 0.009589319 | 0.009589319 | 0.009589319 | 0.009589319 | 0.009589319 | 0.009589319 | 0.009589319 | 0.009589319 | 0.009589319 | 0.009589319 | 0.009589319 | 0.009589319 | 0.009589319 | 0.009589319 | 0.009589319 | 0.009589319 | 0.009589319 | 0.009589319 | 0.009589319 | 0.009589319 | 0.009589319 | 0.009589319 | 0.009589319 | 0.009589319 | 0.009589319 | 0.009589319 | 0.008475362 | 0.008475362 | 0.004121846 | 0.004121846 | 0.002735888 | 0.002735888 | 0.002735888 | 0.001363542 | 0 | 0 | 0 | 0.006981832 | 0.006973614
1511 | 736.9323 | 0.001605376 | 30 | 785.5 | -725.5 | 0 | 0 | 0 | 0 | 0 | 0.001605376 | 0.002968918 | 0.004341264 | 0.004341264 | 0.01008074 | 0.01008074 | 0.01119469 | 0.01119469 | 0.01119469 | 0.01119469 | 0.01119469 | 0.01119469 | 0.01119469 | 0.01119469 | 0.01119469 | 0.01119469 | 0.01119469 | 0.01119469 | 0.01119469 | 0.01119469 | 0.01119469 | 0.01119469 | 0.01119469 | 0.01119469 | 0.01119469 | 0.01119469 | 0.01119469 | 0.01119469 | 0.01119469 | 0.01119469 | 0.01119469 | 0.01119469 | 0.01119469 | 0.01119469 | 0.01119469 | 0.01119469 | 0.01119469 | 0.01119469 | 0.01119469 | 0.01119469 | 0.01119469 | 0.01119469 | 0.01119469 | 0.01119469 | 0.01119469 | 0.01119469 | 0.01119469 | 0.01119469 | 0.01119469 | 0.01008074 | 0.01008074 | 0.005727221 | 0.005727221 | 0.004341264 | 0.004341264 | 0.004341264 | 0.002968918 | 0 | 0 | 0 | 0.007752235 | 0.006853431
1511 | 692.6208 | 0.001508845 | 20 | 775.5 | -735.5 | 0 | 0 | 0 | 0 | 0 | 0.00311422 | 0.004477763 | 0.005850108 | 0.005850108 | 0.01158958 | 0.01158958 | 0.01270354 | 0.01270354 | 0.01270354 | 0.01270354 | 0.01270354 | 0.01270354 | 0.01270354 | 0.01270354 | 0.01270354 | 0.01270354 | 0.01270354 | 0.01270354 | 0.01270354 | 0.01270354 | 0.01270354 | 0.01270354 | 0.01270354 | 0.01270354 | 0.01270354 | 0.01270354 | 0.01270354 | 0.01270354 | 0.01270354 | 0.01270354 | 0.01270354 | 0.01270354 | 0.01270354 | 0.01270354 | 0.01270354 | 0.01270354 | 0.01270354 | 0.01270354 | 0.01270354 | 0.01270354 | 0.01270354 | 0.01270354 | 0.01270354 | 0.01270354 | 0.01270354 | 0.01270354 | 0.01270354 | 0.01270354 | 0.01270354 | 0.01158958 | 0.01158958 | 0.007236066 | 0.007236066 | 0.005850108 | 0.005850108 | 0.005850108 | 0.004477763 | 0 | 0 | 0 | 0.008265581 | 0.006853431
1548 | 426.3367 | 0.0009287563 | 10 | 784 | -764 | 0 | 0 | 0 | 0 | 0.0009287563 | 0.004042977 | 0.005406519 | 0.006778865 | 0.006778865 | 0.01251834 | 0.01251834 | 0.0136323 | 0.0136323 | 0.0136323 | 0.0136323 | 0.0136323 | 0.0136323 | 0.0136323 | 0.0136323 | 0.0136323 | 0.0136323 | 0.0136323 | 0.0136323 | 0.0136323 | 0.0136323 | 0.0136323 | 0.0136323 | 0.0136323 | 0.0136323 | 0.0136323 | 0.0136323 | 0.0136323 | 0.0136323 | 0.0136323 | 0.0136323 | 0.0136323 | 0.0136323 | 0.0136323 | 0.0136323 | 0.0136323 | 0.0136323 | 0.0136323 | 0.0136323 | 0.0136323 | 0.0136323 | 0.0136323 | 0.0136323 | 0.0136323 | 0.0136323 | 0.0136323 | 0.0136323 | 0.0136323 | 0.0136323 | 0.0136323 | 0.01251834 | 0.01251834 | 0.008164822 | 0.008164822 | 0.006778865 | 0.006778865 | 0.006778865 | 0.005406519 | 0 | 0 | 0 | 0.009887688 | 0.006853431
1600 | 425.4843 | 0.0009268993 | 0 | 800 | -800 | 0 | 0 | 0 | 0.0009268993 | 0.001855656 | 0.004969876 | 0.006333418 | 0.007705764 | 0.007705764 | 0.01344524 | 0.01344524 | 0.01455919 | 0.01455919 | 0.01455919 | 0.01455919 | 0.01455919 | 0.01455919 | 0.01455919 | 0.01455919 | 0.01455919 | 0.01455919 | 0.01455919 | 0.01455919 | 0.01455919 | 0.01455919 | 0.01455919 | 0.01455919 | 0.01455919 | 0.01455919 | 0.01455919 | 0.01455919 | 0.01455919 | 0.01455919 | 0.01455919 | 0.01455919 | 0.01455919 | 0.01455919 | 0.01455919 | 0.01455919 | 0.01455919 | 0.01455919 | 0.01455919 | 0.01455919 | 0.01455919 | 0.01455919 | 0.01455919 | 0.01455919 | 0.01455919 | 0.01455919 | 0.01455919 | 0.01455919 | 0.01455919 | 0.01455919 | 0.01455919 | 0.01344524 | 0.01344524 | 0.009091722 | 0.009091722 | 0.007705764 | 0.007705764 | 0.007705764 | 0.006333418 | 0 | 0 | 0 | 0.01311508 | 0.007461536
1591 | 392.0253 | 0.0008540104 | -10 | 785.5 | -805.5 | 0 | 0 | 0.0008540104 | 0.00178091 | 0.002709666 | 0.005823886 | 0.007187429 | 0.008559774 | 0.008559774 | 0.01429925 | 0.01429925 | 0.01541321 | 0.01541321 | 0.01541321 | 0.01541321 | 0.01541321 | 0.01541321 | 0.01541321 | 0.01541321 | 0.01541321 | 0.01541321 | 0.01541321 | 0.01541321 | 0.01541321 | 0.01541321 | 0.01541321 | 0.01541321 | 0.01541321 | 0.01541321 | 0.01541321 | 0.01541321 | 0.01541321 | 0.01541321 | 0.01541321 | 0.01541321 | 0.01541321 | 0.01541321 | 0.01541321 | 0.01541321 | 0.01541321 | 0.01541321 | 0.01541321 | 0.01541321 | 0.01541321 | 0.01541321 | 0.01541321 | 0.01541321 | 0.01541321 | 0.01541321 | 0.01541321 | 0.01541321 | 0.01541321 | 0.01541321 | 0.01541321 | 0.01429925 | 0.01429925 | 0.009945732 | 0.009945732 | 0.008559774 | 0.008559774 | 0.008559774 | 0.007187429 | 0 | 0 | 0 | 0.01330626 | 0.006853431
1565 | 444.3143 | 0.0009679197 | -20 | 762.5 | -802.5 | 0 | 0 | 0.00182193 | 0.002748829 | 0.003677586 | 0.006791806 | 0.008155348 | 0.009527694 | 0.009527694 | 0.01526717 | 0.01526717 | 0.01638113 | 0.01638113 | 0.01638113 | 0.01638113 | 0.01638113 | 0.01638113 | 0.01638113 | 0.01638113 | 0.01638113 | 0.01638113 | 0.01638113 | 0.01638113 | 0.01638113 | 0.01638113 | 0.01638113 | 0.01638113 | 0.01638113 | 0.01638113 | 0.01638113 | 0.01638113 | 0.01638113 | 0.01638113 | 0.01638113 | 0.01638113 | 0.01638113 | 0.01638113 | 0.01638113 | 0.01638113 | 0.01638113 | 0.01638113 | 0.01638113 | 0.01638113 | 0.01638113 | 0.01638113 | 0.01638113 | 0.01638113 | 0.01638113 | 0.01638113 | 0.01638113 | 0.01638113 | 0.01638113 | 0.01638113 | 0.01638113 | 0.01526717 | 0.01526717 | 0.01091365 | 0.01091365 | 0.009527694 | 0.009527694 | 0.009527694 | 0.007187429 | 0 | 0 | 0 | 0.01320198 | 0.006853431
1565 | 422.8334 | 0.0009211244 | -30 | 752.5 | -812.5 | 0 | 0 | 0.002743054 | 0.003669954 | 0.00459871 | 0.00771293 | 0.009076473 | 0.01044882 | 0.01044882 | 0.01618829 | 0.01618829 | 0.01730225 | 0.01730225 | 0.01730225 | 0.01730225 | 0.01730225 | 0.01730225 | 0.01730225 | 0.01730225 | 0.01730225 | 0.01730225 | 0.01730225 | 0.01730225 | 0.01730225 | 0.01730225 | 0.01730225 | 0.01730225 | 0.01730225 | 0.01730225 | 0.01730225 | 0.01730225 | 0.01730225 | 0.01730225 | 0.01730225 | 0.01730225 | 0.01730225 | 0.01730225 | 0.01730225 | 0.01730225 | 0.01730225 | 0.01730225 | 0.01730225 | 0.01730225 | 0.01730225 | 0.01730225 | 0.01730225 | 0.01730225 | 0.01730225 | 0.01730225 | 0.01730225 | 0.01730225 | 0.01730225 | 0.01730225 | 0.01730225 | 0.01618829 | 0.01618829 | 0.01183478 | 0.01183478 | 0.01044882 | 0.01044882 | 0.01044882 | 0.007187429 | 0 | 0 | 0 | 0.01354957 | 0.006853431
1561 | 352.281 | 0.000767429 | -40 | 740.5 | -820.5 | 0 | 0 | 0.003510483 | 0.004437383 | 0.005366139 | 0.008480359 | 0.009843902 | 0.01121625 | 0.01121625 | 0.01695572 | 0.01695572 | 0.01806968 | 0.01806968 | 0.01806968 | 0.01806968 | 0.01806968 | 0.01806968 | 0.01806968 | 0.01806968 | 0.01806968 | 0.01806968 | 0.01806968 | 0.01806968 | 0.01806968 | 0.01806968 | 0.01806968 | 0.01806968 | 0.01806968 | 0.01806968 | 0.01806968 | 0.01806968 | 0.01806968 | 0.01806968 | 0.01806968 | 0.01806968 | 0.01806968 | 0.01806968 | 0.01806968 | 0.01806968 | 0.01806968 | 0.01806968 | 0.01806968 | 0.01806968 | 0.01806968 | 0.01806968 | 0.01806968 | 0.01806968 | 0.01806968 | 0.01806968 | 0.01806968 | 0.01806968 | 0.01806968 | 0.01806968 | 0.01806968 | 0.01695572 | 0.01695572 | 0.01260221 | 0.01260221 | 0.01121625 | 0.01121625 | 0.01044882 | 0.007187429 | 0 | 0 | 0 | 0.01382725 | 0.006853431
1561 | 304.9627 | 0.0006643482 | -30 | 750.5 | -810.5 | 0 | 0 | 0.004174832 | 0.005101731 | 0.006030487 | 0.009144708 | 0.01050825 | 0.0118806 | 0.0118806 | 0.01762007 | 0.01762007 | 0.01873403 | 0.01873403 | 0.01873403 | 0.01873403 | 0.01873403 | 0.01873403 | 0.01873403 | 0.01873403 | 0.01873403 | 0.01873403 | 0.01873403 | 0.01873403 | 0.01873403 | 0.01873403 | 0.01873403 | 0.01873403 | 0.01873403 | 0.01873403 | 0.01873403 | 0.01873403 | 0.01873403 | 0.01873403 | 0.01873403 | 0.01873403 | 0.01873403 | 0.01873403 | 0.01873403 | 0.01873403 | 0.01873403 | 0.01873403 | 0.01873403 | 0.01873403 | 0.01873403 | 0.01873403 | 0.01873403 | 0.01873403 | 0.01873403 | 0.01873403 | 0.01873403 | 0.01873403 | 0.01873403 | 0.01873403 | 0.01873403 | 0.01762007 | 0.01762007 | 0.01326655 | 0.01326655 | 0.0118806 | 0.0118806 | 0.01111317 | 0.007187429 | 0 | 0 | 0 | 0.01348005 | 0.006853431
1561 | 298.5708 | 0.0006504237 | -20 | 760.5 | -800.5 | 0 | 0 | 0.004174832 | 0.005752155 | 0.006680911 | 0.009795131 | 0.01115867 | 0.01253102 | 0.01253102 | 0.01827049 | 0.01827049 | 0.01938445 | 0.01938445 | 0.01938445 | 0.01938445 | 0.01938445 | 0.01938445 | 0.01938445 | 0.01938445 | 0.01938445 | 0.01938445 | 0.01938445 | 0.01938445 | 0.01938445 | 0.01938445 | 0.01938445 | 0.01938445 | 0.01938445 | 0.01938445 | 0.01938445 | 0.01938445 | 0.01938445 | 0.01938445 | 0.01938445 | 0.01938445 | 0.01938445 | 0.01938445 | 0.01938445 | 0.01938445 | 0.01938445 | 0.01938445 | 0.01938445 | 0.01938445 | 0.01938445 | 0.01938445 | 0.01938445 | 0.01938445 | 0.01938445 | 0.01938445 | 0.01938445 | 0.01938445 | 0.01938445 | 0.01938445 | 0.01938445 | 0.01827049 | 0.01827049 | 0.01391698 | 0.01391698 | 0.01253102 | 0.01253102 | 0.01176359 | 0.007187429 | 0 | 0 | 0 | 0.01313246 | 0.006853431
1561 | 306.7485 | 0.0006682386 | -10 | 770.5 | -790.5 | 0 | 0 | 0.004174832 | 0.006420393 | 0.00734915 | 0.01046337 | 0.01182691 | 0.01319926 | 0.01319926 | 0.01893873 | 0.01893873 | 0.02005269 | 0.02005269 | 0.02005269 | 0.02005269 | 0.02005269 | 0.02005269 | 0.02005269 | 0.02005269 | 0.02005269 | 0.02005269 | 0.02005269 | 0.02005269 | 0.02005269 | 0.02005269 | 0.02005269 | 0.02005269 | 0.02005269 | 0.02005269 | 0.02005269 | 0.02005269 | 0.02005269 | 0.02005269 | 0.02005269 | 0.02005269 | 0.02005269 | 0.02005269 | 0.02005269 | 0.02005269 | 0.02005269 | 0.02005269 | 0.02005269 | 0.02005269 | 0.02005269 | 0.02005269 | 0.02005269 | 0.02005269 | 0.02005269 | 0.02005269 | 0.02005269 | 0.02005269 | 0.02005269 | 0.02005269 | 0.02005269 | 0.01893873 | 0.01893873 | 0.01458522 | 0.01458522 | 0.01319926 | 0.01319926 | 0.01243183 | 0.007187429 | 0 | 0 | 0 | 0.01278488 | 0.007113645
1561 | 282.8296 | 0.0006161322 | 0 | 780.5 | -780.5 | 0 | 0 | 0.004174832 | 0.007036525 | 0.007965282 | 0.0110795 | 0.01244304 | 0.01381539 | 0.01381539 | 0.01955486 | 0.01955486 | 0.02066882 | 0.02066882 | 0.02066882 | 0.02066882 | 0.02066882 | 0.02066882 | 0.02066882 | 0.02066882 | 0.02066882 | 0.02066882 | 0.02066882 | 0.02066882 | 0.02066882 | 0.02066882 | 0.02066882 | 0.02066882 | 0.02066882 | 0.02066882 | 0.02066882 | 0.02066882 | 0.02066882 | 0.02066882 | 0.02066882 | 0.02066882 | 0.02066882 | 0.02066882 | 0.02066882 | 0.02066882 | 0.02066882 | 0.02066882 | 0.02066882 | 0.02066882 | 0.02066882 | 0.02066882 | 0.02066882 | 0.02066882 | 0.02066882 | 0.02066882 | 0.02066882 | 0.02066882 | 0.02066882 | 0.02066882 | 0.02066882 | 0.01955486 | 0.01955486 | 0.01520135 | 0.01520135 | 0.01381539 | 0.01381539 | 0.01304796 | 0.007803561 | 0 | 0 | 0 | 0.01181077 | 0.007400856
1534 | 279.8279 | 0.0006095931 | 10 | 777 | -757 | 0 | 0 | 0.004174832 | 0.007036525 | 0.008574875 | 0.0116891 | 0.01305264 | 0.01442498 | 0.01442498 | 0.02016446 | 0.02016446 | 0.02127841 | 0.02127841 | 0.02127841 | 0.02127841 | 0.02127841 | 0.02127841 | 0.02127841 | 0.02127841 | 0.02127841 | 0.02127841 | 0.02127841 | 0.02127841 | 0.02127841 | 0.02127841 | 0.02127841 | 0.02127841 | 0.02127841 | 0.02127841 | 0.02127841 | 0.02127841 | 0.02127841 | 0.02127841 | 0.02127841 | 0.02127841 | 0.02127841 | 0.02127841 | 0.02127841 | 0.02127841 | 0.02127841 | 0.02127841 | 0.02127841 | 0.02127841 | 0.02127841 | 0.02127841 | 0.02127841 | 0.02127841 | 0.02127841 | 0.02127841 | 0.02127841 | 0.02127841 | 0.02127841 | 0.02127841 | 0.02127841 | 0.02016446 | 0.02016446 | 0.01581094 | 0.01581094 | 0.01442498 | 0.01442498 | 0.01365755 | 0.008413154 | 0 | 0 | 0 | 0.009362742 | 0.007300332
1534 | 339.9353 | 0.0007405344 | 20 | 787 | -747 | 0 | 0 | 0.004174832 | 0.007036525 | 0.008574875 | 0.01242963 | 0.01379317 | 0.01516552 | 0.01516552 | 0.02090499 | 0.02090499 | 0.02201895 | 0.02201895 | 0.02201895 | 0.02201895 | 0.02201895 | 0.02201895 | 0.02201895 | 0.02201895 | 0.02201895 | 0.02201895 | 0.02201895 | 0.02201895 | 0.02201895 | 0.02201895 | 0.02201895 | 0.02201895 | 0.02201895 | 0.02201895 | 0.02201895 | 0.02201895 | 0.02201895 | 0.02201895 | 0.02201895 | 0.02201895 | 0.02201895 | 0.02201895 | 0.02201895 | 0.02201895 | 0.02201895 | 0.02201895 | 0.02201895 | 0.02201895 | 0.02201895 | 0.02201895 | 0.02201895 | 0.02201895 | 0.02201895 | 0.02201895 | 0.02201895 | 0.02201895 | 0.02201895 | 0.02201895 | 0.02201895 | 0.02090499 | 0.02090499 | 0.01655148 | 0.01655148 | 0.01516552 | 0.01516552 | 0.01439809 | 0.009153688 | 0 | 0 | 0 | 0.008852435 | 0.007587544
1534 | 374.0124 | 0.0008147701 | 30 | 797 | -737 | 0 | 0 | 0.004174832 | 0.007036525 | 0.008574875 | 0.0132444 | 0.01460794 | 0.01598029 | 0.01598029 | 0.02171976 | 0.02171976 | 0.02283372 | 0.02283372 | 0.02283372 | 0.02283372 | 0.02283372 | 0.02283372 | 0.02283372 | 0.02283372 | 0.02283372 | 0.02283372 | 0.02283372 | 0.02283372 | 0.02283372 | 0.02283372 | 0.02283372 | 0.02283372 | 0.02283372 | 0.02283372 | 0.02283372 | 0.02283372 | 0.02283372 | 0.02283372 | 0.02283372 | 0.02283372 | 0.02283372 | 0.02283372 | 0.02283372 | 0.02283372 | 0.02283372 | 0.02283372 | 0.02283372 | 0.02283372 | 0.02283372 | 0.02283372 | 0.02283372 | 0.02283372 | 0.02283372 | 0.02283372 | 0.02283372 | 0.02283372 | 0.02283372 | 0.02283372 | 0.02283372 | 0.02171976 | 0.02171976 | 0.01736625 | 0.01736625 | 0.01598029 | 0.01598029 | 0.01521286 | 0.009968458 | 0 | 0 | 0 | 0.008342127 | 0.009355909
1534 | 307.4884 | 0.0006698503 | 40 | 807 | -727 | 0 | 0 | 0.004174832 | 0.007036525 | 0.008574875 | 0.01391425 | 0.01527779 | 0.01665014 | 0.01665014 | 0.02238961 | 0.02238961 | 0.02350357 | 0.02350357 | 0.02350357 | 0.02350357 | 0.02350357 | 0.02350357 | 0.02350357 | 0.02350357 | 0.02350357 | 0.02350357 | 0.02350357 | 0.02350357 | 0.02350357 | 0.02350357 | 0.02350357 | 0.02350357 | 0.02350357 | 0.02350357 | 0.02350357 | 0.02350357 | 0.02350357 | 0.02350357 | 0.02350357 | 0.02350357 | 0.02350357 | 0.02350357 | 0.02350357 | 0.02350357 | 0.02350357 | 0.02350357 | 0.02350357 | 0.02350357 | 0.02350357 | 0.02350357 | 0.02350357 | 0.02350357 | 0.02350357 | 0.02350357 | 0.02350357 | 0.02350357 | 0.02350357 | 0.02350357 | 0.02350357 | 0.02238961 | 0.02238961 | 0.0180361 | 0.0180361 | 0.01665014 | 0.01665014 | 0.01588271 | 0.01063831 | 0.0006698503 | 0 | 0 | 0.007829276 | 0.01131863
1534 | 332.8175 | 0.0007250286 | 30 | 797 | -737 | 0 | 0 | 0.004174832 | 0.007036525 | 0.008574875 | 0.01463928 | 0.01600282 | 0.01737517 | 0.01737517 | 0.02311464 | 0.02311464 | 0.0242286 | 0.0242286 | 0.0242286 | 0.0242286 | 0.0242286 | 0.0242286 | 0.0242286 | 0.0242286 | 0.0242286 | 0.0242286 | 0.0242286 | 0.0242286 | 0.0242286 | 0.0242286 | 0.0242286 | 0.0242286 | 0.0242286 | 0.0242286 | 0.0242286 | 0.0242286 | 0.0242286 | 0.0242286 | 0.0242286 | 0.0242286 | 0.0242286 | 0.0242286 | 0.0242286 | 0.0242286 | 0.0242286 | 0.0242286 | 0.0242286 | 0.0242286 | 0.0242286 | 0.0242286 | 0.0242286 | 0.0242286 | 0.0242286 | 0.0242286 | 0.0242286 | 0.0242286 | 0.0242286 | 0.0242286 | 0.0242286 | 0.02311464 | 0.02311464 | 0.01876112 | 0.01876112 | 0.01737517 | 0.01737517 | 0.01660774 | 0.01136334 | 0.0006698503 | 0 | 0 | 0.008342127 | 0.009355909
1534 | 313.2618 | 0.0006824274 | 20 | 787 | -747 | 0 | 0 | 0.004174832 | 0.007036525 | 0.008574875 | 0.01532171 | 0.01668525 | 0.01805759 | 0.01805759 | 0.02379707 | 0.02379707 | 0.02491102 | 0.02491102 | 0.02491102 | 0.02491102 | 0.02491102 | 0.02491102 | 0.02491102 | 0.02491102 | 0.02491102 | 0.02491102 | 0.02491102 | 0.02491102 | 0.02491102 | 0.02491102 | 0.02491102 | 0.02491102 | 0.02491102 | 0.02491102 | 0.02491102 | 0.02491102 | 0.02491102 | 0.02491102 | 0.02491102 | 0.02491102 | 0.02491102 | 0.02491102 | 0.02491102 | 0.02491102 | 0.02491102 | 0.02491102 | 0.02491102 | 0.02491102 | 0.02491102 | 0.02491102 | 0.02491102 | 0.02491102 | 0.02491102 | 0.02491102 | 0.02491102 | 0.02491102 | 0.02491102 | 0.02491102 | 0.02491102 | 0.02379707 | 0.02379707 | 0.01944355 | 0.01944355 | 0.01805759 | 0.01805759 | 0.01729016 | 0.01204576 | 0.0006698503 | 0 | 0 | 0.008852435 | 0.007587544
1534 | 330.2164 | 0.0007193622 | 10 | 777 | -757 | 0 | 0 | 0.004174832 | 0.007036525 | 0.009294237 | 0.01604107 | 0.01740461 | 0.01877696 | 0.01877696 | 0.02451643 | 0.02451643 | 0.02563039 | 0.02563039 | 0.02563039 | 0.02563039 | 0.02563039 | 0.02563039 | 0.02563039 | 0.02563039 | 0.02563039 | 0.02563039 | 0.02563039 | 0.02563039 | 0.02563039 | 0.02563039 | 0.02563039 | 0.02563039 | 0.02563039 | 0.02563039 | 0.02563039 | 0.02563039 | 0.02563039 | 0.02563039 | 0.02563039 | 0.02563039 | 0.02563039 | 0.02563039 | 0.02563039 | 0.02563039 | 0.02563039 | 0.02563039 | 0.02563039 | 0.02563039 | 0.02563039 | 0.02563039 | 0.02563039 | 0.02563039 | 0.02563039 | 0.02563039 | 0.02563039 | 0.02563039 | 0.02563039 | 0.02563039 | 0.02563039 | 0.02451643 | 0.02451643 | 0.02016291 | 0.02016291 | 0.01877696 | 0.01877696 | 0.01800953 | 0.01276513 | 0.0006698503 | 0 | 0 | 0.009362742 | 0.007300332
1534 | 345.1039 | 0.0007517941 | 0 | 767 | -767 | 0 | 0 | 0.004174832 | 0.007036525 | 0.01004603 | 0.01679286 | 0.0181564 | 0.01952875 | 0.01952875 | 0.02526822 | 0.02526822 | 0.02638218 | 0.02638218 | 0.02638218 | 0.02638218 | 0.02638218 | 0.02638218 | 0.02638218 | 0.02638218 | 0.02638218 | 0.02638218 | 0.02638218 | 0.02638218 | 0.02638218 | 0.02638218 | 0.02638218 | 0.02638218 | 0.02638218 | 0.02638218 | 0.02638218 | 0.02638218 | 0.02638218 | 0.02638218 | 0.02638218 | 0.02638218 | 0.02638218 | 0.02638218 | 0.02638218 | 0.02638218 | 0.02638218 | 0.02638218 | 0.02638218 | 0.02638218 | 0.02638218 | 0.02638218 | 0.02638218 | 0.02638218 | 0.02638218 | 0.02638218 | 0.02638218 | 0.02638218 | 0.02638218 | 0.02638218 | 0.02638218 | 0.02526822 | 0.02526822 | 0.02091471 | 0.02091471 | 0.01952875 | 0.01952875 | 0.01876132 | 0.01276513 | 0.0006698503 | 0 | 0 | 0.01099323 | 0.007013121
1534 | 398.096 | 0.0008672352 | -10 | 757 | -777 | 0 | 0 | 0.004174832 | 0.007903761 | 0.01091327 | 0.0176601 | 0.01902364 | 0.02039599 | 0.02039599 | 0.02613546 | 0.02613546 | 0.02724942 | 0.02724942 | 0.02724942 | 0.02724942 | 0.02724942 | 0.02724942 | 0.02724942 | 0.02724942 | 0.02724942 | 0.02724942 | 0.02724942 | 0.02724942 | 0.02724942 | 0.02724942 | 0.02724942 | 0.02724942 | 0.02724942 | 0.02724942 | 0.02724942 | 0.02724942 | 0.02724942 | 0.02724942 | 0.02724942 | 0.02724942 | 0.02724942 | 0.02724942 | 0.02724942 | 0.02724942 | 0.02724942 | 0.02724942 | 0.02724942 | 0.02724942 | 0.02724942 | 0.02724942 | 0.02724942 | 0.02724942 | 0.02724942 | 0.02724942 | 0.02724942 | 0.02724942 | 0.02724942 | 0.02724942 | 0.02724942 | 0.02613546 | 0.02613546 | 0.02178194 | 0.02178194 | 0.02039599 | 0.02039599 | 0.01962856 | 0.01276513 | 0.0006698503 | 0 | 0 | 0.01351824 | 0.006853431
1534 | 331.2734 | 0.0007216649 | -20 | 747 | -787 | 0 | 0 | 0.004174832 | 0.008625425 | 0.01163493 | 0.01838176 | 0.0197453 | 0.02111765 | 0.02111765 | 0.02685712 | 0.02685712 | 0.02797108 | 0.02797108 | 0.02797108 | 0.02797108 | 0.02797108 | 0.02797108 | 0.02797108 | 0.02797108 | 0.02797108 | 0.02797108 | 0.02797108 | 0.02797108 | 0.02797108 | 0.02797108 | 0.02797108 | 0.02797108 | 0.02797108 | 0.02797108 | 0.02797108 | 0.02797108 | 0.02797108 | 0.02797108 | 0.02797108 | 0.02797108 | 0.02797108 | 0.02797108 | 0.02797108 | 0.02797108 | 0.02797108 | 0.02797108 | 0.02797108 | 0.02797108 | 0.02797108 | 0.02797108 | 0.02797108 | 0.02797108 | 0.02797108 | 0.02797108 | 0.02797108 | 0.02797108 | 0.02797108 | 0.02797108 | 0.02797108 | 0.02685712 | 0.02685712 | 0.02250361 | 0.02250361 | 0.02111765 | 0.02111765 | 0.01962856 | 0.01276513 | 0.0006698503 | 0 | 0 | 0.01604325 | 0.006853431
1534 | 352.3284 | 0.0007675324 | -30 | 737 | -797 | 0 | 0 | 0.004174832 | 0.009392958 | 0.01240246 | 0.01914929 | 0.02051284 | 0.02188518 | 0.02188518 | 0.02762466 | 0.02762466 | 0.02873861 | 0.02873861 | 0.02873861 | 0.02873861 | 0.02873861 | 0.02873861 | 0.02873861 | 0.02873861 | 0.02873861 | 0.02873861 | 0.02873861 | 0.02873861 | 0.02873861 | 0.02873861 | 0.02873861 | 0.02873861 | 0.02873861 | 0.02873861 | 0.02873861 | 0.02873861 | 0.02873861 | 0.02873861 | 0.02873861 | 0.02873861 | 0.02873861 | 0.02873861 | 0.02873861 | 0.02873861 | 0.02873861 | 0.02873861 | 0.02873861 | 0.02873861 | 0.02873861 | 0.02873861 | 0.02873861 | 0.02873861 | 0.02873861 | 0.02873861 | 0.02873861 | 0.02873861 | 0.02873861 | 0.02873861 | 0.02873861 | 0.02762466 | 0.02762466 | 0.02327114 | 0.02327114 | 0.02188518 | 0.02188518 | 0.01962856 | 0.01276513 | 0.0006698503 | 0 | 0 | 0.01733181 | 0.006853431
1534 | 339.2713 | 0.000739088 | -40 | 727 | -807 | 0 | 0 | 0.00491392 | 0.01013205 | 0.01314155 | 0.01988838 | 0.02125193 | 0.02262427 | 0.02262427 | 0.02836374 | 0.02836374 | 0.0294777 | 0.0294777 | 0.0294777 | 0.0294777 | 0.0294777 | 0.0294777 | 0.0294777 | 0.0294777 | 0.0294777 | 0.0294777 | 0.0294777 | 0.0294777 | 0.0294777 | 0.0294777 | 0.0294777 | 0.0294777 | 0.0294777 | 0.0294777 | 0.0294777 | 0.0294777 | 0.0294777 | 0.0294777 | 0.0294777 | 0.0294777 | 0.0294777 | 0.0294777 | 0.0294777 | 0.0294777 | 0.0294777 | 0.0294777 | 0.0294777 | 0.0294777 | 0.0294777 | 0.0294777 | 0.0294777 | 0.0294777 | 0.0294777 | 0.0294777 | 0.0294777 | 0.0294777 | 0.0294777 | 0.0294777 | 0.0294777 | 0.02836374 | 0.02836374 | 0.02401023 | 0.02401023 | 0.02262427 | 0.02262427 | 0.01962856 | 0.01276513 | 0.0006698503 | 0 | 0 | 0.01845812 | 0.006452997
1534 | 353.2517 | 0.0007695437 | -30 | 737 | -797 | 0 | 0 | 0.00491392 | 0.01090159 | 0.0139111 | 0.02065793 | 0.02202147 | 0.02339381 | 0.02339381 | 0.02913329 | 0.02913329 | 0.03024725 | 0.03024725 | 0.03024725 | 0.03024725 | 0.03024725 | 0.03024725 | 0.03024725 | 0.03024725 | 0.03024725 | 0.03024725 | 0.03024725 | 0.03024725 | 0.03024725 | 0.03024725 | 0.03024725 | 0.03024725 | 0.03024725 | 0.03024725 | 0.03024725 | 0.03024725 | 0.03024725 | 0.03024725 | 0.03024725 | 0.03024725 | 0.03024725 | 0.03024725 | 0.03024725 | 0.03024725 | 0.03024725 | 0.03024725 | 0.03024725 | 0.03024725 | 0.03024725 | 0.03024725 | 0.03024725 | 0.03024725 | 0.03024725 | 0.03024725 | 0.03024725 | 0.03024725 | 0.03024725 | 0.03024725 | 0.03024725 | 0.02913329 | 0.02913329 | 0.02477977 | 0.02477977 | 0.02339381 | 0.02339381 | 0.01962856 | 0.01276513 | 0.0006698503 | 0 | 0 | 0.01733181 | 0.006853431
1527 | 523.3668 | 0.001140132 | -20 | 743.5 | -783.5 | 0 | 0 | 0.00491392 | 0.01204172 | 0.01505123 | 0.02179806 | 0.0231616 | 0.02453395 | 0.02453395 | 0.03027342 | 0.03027342 | 0.03138738 | 0.03138738 | 0.03138738 | 0.03138738 | 0.03138738 | 0.03138738 | 0.03138738 | 0.03138738 | 0.03138738 | 0.03138738 | 0.03138738 | 0.03138738 | 0.03138738 | 0.03138738 | 0.03138738 | 0.03138738 | 0.03138738 | 0.03138738 | 0.03138738 | 0.03138738 | 0.03138738 | 0.03138738 | 0.03138738 | 0.03138738 | 0.03138738 | 0.03138738 | 0.03138738 | 0.03138738 | 0.03138738 | 0.03138738 | 0.03138738 | 0.03138738 | 0.03138738 | 0.03138738 | 0.03138738 | 0.03138738 | 0.03138738 | 0.03138738 | 0.03138738 | 0.03138738 | 0.03138738 | 0.03138738 | 0.03138738 | 0.03027342 | 0.03027342 | 0.0259199 | 0.0259199 | 0.02453395 | 0.02453395 | 0.01962856 | 0.01276513 | 0.0006698503 | 0 | 0 | 0.01515949 | 0.006853431
1524 | 653.309 | 0.001423206 | -10 | 752 | -772 | 0 | 0 | 0.00491392 | 0.01204172 | 0.01647443 | 0.02322126 | 0.02458481 | 0.02595715 | 0.02595715 | 0.03169663 | 0.03169663 | 0.03281058 | 0.03281058 | 0.03281058 | 0.03281058 | 0.03281058 | 0.03281058 | 0.03281058 | 0.03281058 | 0.03281058 | 0.03281058 | 0.03281058 | 0.03281058 | 0.03281058 | 0.03281058 | 0.03281058 | 0.03281058 | 0.03281058 | 0.03281058 | 0.03281058 | 0.03281058 | 0.03281058 | 0.03281058 | 0.03281058 | 0.03281058 | 0.03281058 | 0.03281058 | 0.03281058 | 0.03281058 | 0.03281058 | 0.03281058 | 0.03281058 | 0.03281058 | 0.03281058 | 0.03281058 | 0.03281058 | 0.03281058 | 0.03281058 | 0.03281058 | 0.03281058 | 0.03281058 | 0.03281058 | 0.03281058 | 0.03281058 | 0.03169663 | 0.03169663 | 0.02734311 | 0.02734311 | 0.02595715 | 0.02595715 | 0.02105176 | 0.01276513 | 0.0006698503 | 0 | 0 | 0.01225573 | 0.006853431
1534 | 702.5823 | 0.001530545 | 0 | 767 | -767 | 0 | 0 | 0.00491392 | 0.01204172 | 0.01800498 | 0.02475181 | 0.02611535 | 0.0274877 | 0.0274877 | 0.03322717 | 0.03322717 | 0.03434113 | 0.03434113 | 0.03434113 | 0.03434113 | 0.03434113 | 0.03434113 | 0.03434113 | 0.03434113 | 0.03434113 | 0.03434113 | 0.03434113 | 0.03434113 | 0.03434113 | 0.03434113 | 0.03434113 | 0.03434113 | 0.03434113 | 0.03434113 | 0.03434113 | 0.03434113 | 0.03434113 | 0.03434113 | 0.03434113 | 0.03434113 | 0.03434113 | 0.03434113 | 0.03434113 | 0.03434113 | 0.03434113 | 0.03434113 | 0.03434113 | 0.03434113 | 0.03434113 | 0.03434113 | 0.03434113 | 0.03434113 | 0.03434113 | 0.03434113 | 0.03434113 | 0.03434113 | 0.03434113 | 0.03434113 | 0.03434113 | 0.03322717 | 0.03322717 | 0.02887366 | 0.02887366 | 0.0274877 | 0.0274877 | 0.02258231 | 0.01276513 | 0.0006698503 | 0 | 0 | 0.01099323 | 0.007874163
1511 | 688.4783 | 0.00149982 | 10 | 765.5 | -745.5 | 0 | 0 | 0.00491392 | 0.01204172 | 0.01800498 | 0.02625163 | 0.02761517 | 0.02898752 | 0.02898752 | 0.03472699 | 0.03472699 | 0.03584095 | 0.03584095 | 0.03584095 | 0.03584095 | 0.03584095 | 0.03584095 | 0.03584095 | 0.03584095 | 0.03584095 | 0.03584095 | 0.03584095 | 0.03584095 | 0.03584095 | 0.03584095 | 0.03584095 | 0.03584095 | 0.03584095 | 0.03584095 | 0.03584095 | 0.03584095 | 0.03584095 | 0.03584095 | 0.03584095 | 0.03584095 | 0.03584095 | 0.03584095 | 0.03584095 | 0.03584095 | 0.03584095 | 0.03584095 | 0.03584095 | 0.03584095 | 0.03584095 | 0.03584095 | 0.03584095 | 0.03584095 | 0.03584095 | 0.03584095 | 0.03584095 | 0.03584095 | 0.03584095 | 0.03584095 | 0.03584095 | 0.03472699 | 0.03472699 | 0.03037348 | 0.03037348 | 0.02898752 | 0.02898752 | 0.02408213 | 0.01276513 | 0.0006698503 | 0 | 0 | 0.008775888 | 0.007598786
1511 | 586.1275 | 0.001276854 | 20 | 775.5 | -735.5 | 0 | 0 | 0.00491392 | 0.01204172 | 0.01800498 | 0.02752848 | 0.02889203 | 0.03026437 | 0.03026437 | 0.03600385 | 0.03600385 | 0.0371178 | 0.0371178 | 0.0371178 | 0.0371178 | 0.0371178 | 0.0371178 | 0.0371178 | 0.0371178 | 0.0371178 | 0.0371178 | 0.0371178 | 0.0371178 | 0.0371178 | 0.0371178 | 0.0371178 | 0.0371178 | 0.0371178 | 0.0371178 | 0.0371178 | 0.0371178 | 0.0371178 | 0.0371178 | 0.0371178 | 0.0371178 | 0.0371178 | 0.0371178 | 0.0371178 | 0.0371178 | 0.0371178 | 0.0371178 | 0.0371178 | 0.0371178 | 0.0371178 | 0.0371178 | 0.0371178 | 0.0371178 | 0.0371178 | 0.0371178 | 0.0371178 | 0.0371178 | 0.0371178 | 0.0371178 | 0.0371178 | 0.03600385 | 0.03600385 | 0.03165033 | 0.03165033 | 0.03026437 | 0.03026437 | 0.02535898 | 0.01404198 | 0.0006698503 | 0 | 0 | 0.008265581 | 0.009434636
1510 | 472.4271 | 0.001029162 | 30 | 785 | -725 | 0 | 0 | 0.00491392 | 0.01204172 | 0.01800498 | 0.02855765 | 0.02992119 | 0.03129353 | 0.03129353 | 0.03703301 | 0.03703301 | 0.03814697 | 0.03814697 | 0.03814697 | 0.03814697 | 0.03814697 | 0.03814697 | 0.03814697 | 0.03814697 | 0.03814697 | 0.03814697 | 0.03814697 | 0.03814697 | 0.03814697 | 0.03814697 | 0.03814697 | 0.03814697 | 0.03814697 | 0.03814697 | 0.03814697 | 0.03814697 | 0.03814697 | 0.03814697 | 0.03814697 | 0.03814697 | 0.03814697 | 0.03814697 | 0.03814697 | 0.03814697 | 0.03814697 | 0.03814697 | 0.03814697 | 0.03814697 | 0.03814697 | 0.03814697 | 0.03814697 | 0.03814697 | 0.03814697 | 0.03814697 | 0.03814697 | 0.03814697 | 0.03814697 | 0.03814697 | 0.03814697 | 0.03703301 | 0.03703301 | 0.03267949 | 0.03267949 | 0.03129353 | 0.03129353 | 0.02638814 | 0.01507114 | 0.0006698503 | 0 | 0 | 0.007726555 | 0.01117869
1510 | 474.512 | 0.001033704 | 40 | 795 | -715 | 0 | 0 | 0.00491392 | 0.01204172 | 0.01800498 | 0.02855765 | 0.03095489 | 0.03232724 | 0.03232724 | 0.03806671 | 0.03806671 | 0.03918067 | 0.03918067 | 0.03918067 | 0.03918067 | 0.03918067 | 0.03918067 | 0.03918067 | 0.03918067 | 0.03918067 | 0.03918067 | 0.03918067 | 0.03918067 | 0.03918067 | 0.03918067 | 0.03918067 | 0.03918067 | 0.03918067 | 0.03918067 | 0.03918067 | 0.03918067 | 0.03918067 | 0.03918067 | 0.03918067 | 0.03918067 | 0.03918067 | 0.03918067 | 0.03918067 | 0.03918067 | 0.03918067 | 0.03918067 | 0.03918067 | 0.03918067 | 0.03918067 | 0.03918067 | 0.03918067 | 0.03918067 | 0.03918067 | 0.03918067 | 0.03918067 | 0.03918067 | 0.03918067 | 0.03918067 | 0.03918067 | 0.03806671 | 0.03806671 | 0.0337132 | 0.0337132 | 0.03232724 | 0.03232724 | 0.02742185 | 0.01610485 | 0.0006698503 | 0 | 0 | 0.007212953 | 0.01465584
1511 | 467.8689 | 0.001019232 | 30 | 785.5 | -725.5 | 0 | 0 | 0.00491392 | 0.01204172 | 0.01800498 | 0.02957688 | 0.03197413 | 0.03334647 | 0.03334647 | 0.03908594 | 0.03908594 | 0.0401999 | 0.0401999 | 0.0401999 | 0.0401999 | 0.0401999 | 0.0401999 | 0.0401999 | 0.0401999 | 0.0401999 | 0.0401999 | 0.0401999 | 0.0401999 | 0.0401999 | 0.0401999 | 0.0401999 | 0.0401999 | 0.0401999 | 0.0401999 | 0.0401999 | 0.0401999 | 0.0401999 | 0.0401999 | 0.0401999 | 0.0401999 | 0.0401999 | 0.0401999 | 0.0401999 | 0.0401999 | 0.0401999 | 0.0401999 | 0.0401999 | 0.0401999 | 0.0401999 | 0.0401999 | 0.0401999 | 0.0401999 | 0.0401999 | 0.0401999 | 0.0401999 | 0.0401999 | 0.0401999 | 0.0401999 | 0.0401999 | 0.03908594 | 0.03908594 | 0.03473243 | 0.03473243 | 0.03334647 | 0.03334647 | 0.02844108 | 0.01712408 | 0.0006698503 | 0 | 0 | 0.007752235 | 0.01127049
1511 | 480.1183 | 0.001045917 | 20 | 775.5 | -735.5 | 0 | 0 | 0.00491392 | 0.01204172 | 0.01800498 | 0.0306228 | 0.03302004 | 0.03439239 | 0.03439239 | 0.04013186 | 0.04013186 | 0.04124582 | 0.04124582 | 0.04124582 | 0.04124582 | 0.04124582 | 0.04124582 | 0.04124582 | 0.04124582 | 0.04124582 | 0.04124582 | 0.04124582 | 0.04124582 | 0.04124582 | 0.04124582 | 0.04124582 | 0.04124582 | 0.04124582 | 0.04124582 | 0.04124582 | 0.04124582 | 0.04124582 | 0.04124582 | 0.04124582 | 0.04124582 | 0.04124582 | 0.04124582 | 0.04124582 | 0.04124582 | 0.04124582 | 0.04124582 | 0.04124582 | 0.04124582 | 0.04124582 | 0.04124582 | 0.04124582 | 0.04124582 | 0.04124582 | 0.04124582 | 0.04124582 | 0.04124582 | 0.04124582 | 0.04124582 | 0.04124582 | 0.04013186 | 0.04013186 | 0.03577835 | 0.03577835 | 0.03439239 | 0.03439239 | 0.029487 | 0.01817 | 0.0006698503 | 0 | 0 | 0.008295756 | 0.009434636
1511 | 446.1883 | 0.000972002 | 10 | 765.5 | -745.5 | 0 | 0 | 0.00491392 | 0.01204172 | 0.01800498 | 0.0315948 | 0.03399204 | 0.03536439 | 0.03536439 | 0.04110386 | 0.04110386 | 0.04221782 | 0.04221782 | 0.04221782 | 0.04221782 | 0.04221782 | 0.04221782 | 0.04221782 | 0.04221782 | 0.04221782 | 0.04221782 | 0.04221782 | 0.04221782 | 0.04221782 | 0.04221782 | 0.04221782 | 0.04221782 | 0.04221782 | 0.04221782 | 0.04221782 | 0.04221782 | 0.04221782 | 0.04221782 | 0.04221782 | 0.04221782 | 0.04221782 | 0.04221782 | 0.04221782 | 0.04221782 | 0.04221782 | 0.04221782 | 0.04221782 | 0.04221782 | 0.04221782 | 0.04221782 | 0.04221782 | 0.04221782 | 0.04221782 | 0.04221782 | 0.04221782 | 0.04221782 | 0.04221782 | 0.04221782 | 0.04221782 | 0.04110386 | 0.04110386 | 0.03675035 | 0.03675035 | 0.03536439 | 0.03536439 | 0.030459 | 0.01817 | 0.0006698503 | 0 | 0 | 0.009192929 | 0.007598786
1510 | 492.6761 | 0.001073274 | 0 | 755 | -755 | 0 | 0 | 0.00491392 | 0.01204172 | 0.01907825 | 0.03266807 | 0.03506532 | 0.03643766 | 0.03643766 | 0.04217714 | 0.04217714 | 0.04329109 | 0.04329109 | 0.04329109 | 0.04329109 | 0.04329109 | 0.04329109 | 0.04329109 | 0.04329109 | 0.04329109 | 0.04329109 | 0.04329109 | 0.04329109 | 0.04329109 | 0.04329109 | 0.04329109 | 0.04329109 | 0.04329109 | 0.04329109 | 0.04329109 | 0.04329109 | 0.04329109 | 0.04329109 | 0.04329109 | 0.04329109 | 0.04329109 | 0.04329109 | 0.04329109 | 0.04329109 | 0.04329109 | 0.04329109 | 0.04329109 | 0.04329109 | 0.04329109 | 0.04329109 | 0.04329109 | 0.04329109 | 0.04329109 | 0.04329109 | 0.04329109 | 0.04329109 | 0.04329109 | 0.04329109 | 0.04329109 | 0.04217714 | 0.04217714 | 0.03782362 | 0.03782362 | 0.03643766 | 0.03643766 | 0.03153227 | 0.01817 | 0.0006698503 | 0 | 0 | 0.01004524 | 0.006853431
1510 | 467.8086 | 0.001019101 | -10 | 745 | -765 | 0 | 0 | 0.00491392 | 0.01204172 | 0.02009735 | 0.03368717 | 0.03608442 | 0.03745676 | 0.03745676 | 0.04319624 | 0.04319624 | 0.0443102 | 0.0443102 | 0.0443102 | 0.0443102 | 0.0443102 | 0.0443102 | 0.0443102 | 0.0443102 | 0.0443102 | 0.0443102 | 0.0443102 | 0.0443102 | 0.0443102 | 0.0443102 | 0.0443102 | 0.0443102 | 0.0443102 | 0.0443102 | 0.0443102 | 0.0443102 | 0.0443102 | 0.0443102 | 0.0443102 | 0.0443102 | 0.0443102 | 0.0443102 | 0.0443102 | 0.0443102 | 0.0443102 | 0.0443102 | 0.0443102 | 0.0443102 | 0.0443102 | 0.0443102 | 0.0443102 | 0.0443102 | 0.0443102 | 0.0443102 | 0.0443102 | 0.0443102 | 0.0443102 | 0.0443102 | 0.0443102 | 0.04319624 | 0.04319624 | 0.03884272 | 0.03884272 | 0.03745676 | 0.03745676 | 0.03153227 | 0.01817 | 0.0006698503 | 0 | 0 | 0.01243364 | 0.006853431
1510 | 507.7188 | 0.001106044 | -20 | 735 | -775 | 0 | 0 | 0.00491392 | 0.01314777 | 0.0212034 | 0.03479322 | 0.03719046 | 0.03856281 | 0.03856281 | 0.04430228 | 0.04430228 | 0.04541624 | 0.04541624 | 0.04541624 | 0.04541624 | 0.04541624 | 0.04541624 | 0.04541624 | 0.04541624 | 0.04541624 | 0.04541624 | 0.04541624 | 0.04541624 | 0.04541624 | 0.04541624 | 0.04541624 | 0.04541624 | 0.04541624 | 0.04541624 | 0.04541624 | 0.04541624 | 0.04541624 | 0.04541624 | 0.04541624 | 0.04541624 | 0.04541624 | 0.04541624 | 0.04541624 | 0.04541624 | 0.04541624 | 0.04541624 | 0.04541624 | 0.04541624 | 0.04541624 | 0.04541624 | 0.04541624 | 0.04541624 | 0.04541624 | 0.04541624 | 0.04541624 | 0.04541624 | 0.04541624 | 0.04541624 | 0.04541624 | 0.04430228 | 0.04430228 | 0.03994877 | 0.03994877 | 0.03856281 | 0.03856281 | 0.03153227 | 0.01817 | 0.0006698503 | 0 | 0 | 0.01751965 | 0.006853431
1511 | 444.4184 | 0.0009681465 | -30 | 725.5 | -785.5 | 0 | 0 | 0.00491392 | 0.01411591 | 0.02217154 | 0.03576136 | 0.03815861 | 0.03953095 | 0.03953095 | 0.04527043 | 0.04527043 | 0.04638439 | 0.04638439 | 0.04638439 | 0.04638439 | 0.04638439 | 0.04638439 | 0.04638439 | 0.04638439 | 0.04638439 | 0.04638439 | 0.04638439 | 0.04638439 | 0.04638439 | 0.04638439 | 0.04638439 | 0.04638439 | 0.04638439 | 0.04638439 | 0.04638439 | 0.04638439 | 0.04638439 | 0.04638439 | 0.04638439 | 0.04638439 | 0.04638439 | 0.04638439 | 0.04638439 | 0.04638439 | 0.04638439 | 0.04638439 | 0.04638439 | 0.04638439 | 0.04638439 | 0.04638439 | 0.04638439 | 0.04638439 | 0.04638439 | 0.04638439 | 0.04638439 | 0.04638439 | 0.04638439 | 0.04638439 | 0.04638439 | 0.04527043 | 0.04527043 | 0.04091691 | 0.04091691 | 0.03953095 | 0.03953095 | 0.03153227 | 0.01817 | 0.0006698503 | 0 | 0 | 0.02285996 | 0.006375193
1510 | 476.3311 | 0.001037667 | -40 | 715 | -795 | 0 | 0 | 0.00491392 | 0.01515358 | 0.02320921 | 0.03679903 | 0.03919628 | 0.04056862 | 0.04056862 | 0.0463081 | 0.0463081 | 0.04742205 | 0.04742205 | 0.04742205 | 0.04742205 | 0.04742205 | 0.04742205 | 0.04742205 | 0.04742205 | 0.04742205 | 0.04742205 | 0.04742205 | 0.04742205 | 0.04742205 | 0.04742205 | 0.04742205 | 0.04742205 | 0.04742205 | 0.04742205 | 0.04742205 | 0.04742205 | 0.04742205 | 0.04742205 | 0.04742205 | 0.04742205 | 0.04742205 | 0.04742205 | 0.04742205 | 0.04742205 | 0.04742205 | 0.04742205 | 0.04742205 | 0.04742205 | 0.04742205 | 0.04742205 | 0.04742205 | 0.04742205 | 0.04742205 | 0.04742205 | 0.04742205 | 0.04742205 | 0.04742205 | 0.04742205 | 0.04742205 | 0.0463081 | 0.0463081 | 0.04195458 | 0.04195458 | 0.04056862 | 0.03953095 | 0.03153227 | 0.01817 | 0.0006698503 | 0 | 0 | 0.02627499 | 0.005830561
1510 | 487.4429 | 0.001061874 | -30 | 725 | -785 | 0 | 0 | 0.00491392 | 0.01621545 | 0.02427108 | 0.0378609 | 0.04025815 | 0.0416305 | 0.0416305 | 0.04736997 | 0.04736997 | 0.04848393 | 0.04848393 | 0.04848393 | 0.04848393 | 0.04848393 | 0.04848393 | 0.04848393 | 0.04848393 | 0.04848393 | 0.04848393 | 0.04848393 | 0.04848393 | 0.04848393 | 0.04848393 | 0.04848393 | 0.04848393 | 0.04848393 | 0.04848393 | 0.04848393 | 0.04848393 | 0.04848393 | 0.04848393 | 0.04848393 | 0.04848393 | 0.04848393 | 0.04848393 | 0.04848393 | 0.04848393 | 0.04848393 | 0.04848393 | 0.04848393 | 0.04848393 | 0.04848393 | 0.04848393 | 0.04848393 | 0.04848393 | 0.04848393 | 0.04848393 | 0.04848393 | 0.04848393 | 0.04848393 | 0.04848393 | 0.04848393 | 0.04736997 | 0.04736997 | 0.04301645 | 0.04301645 | 0.0416305 | 0.04059283 | 0.03153227 | 0.01817 | 0.0006698503 | 0 | 0 | 0.02260566 | 0.006349258
1510 | 464.516 | 0.001011928 | -20 | 735 | -775 | 0 | 0 | 0.00491392 | 0.01722738 | 0.02528301 | 0.03887283 | 0.04127008 | 0.04264242 | 0.04264242 | 0.0483819 | 0.0483819 | 0.04949585 | 0.04949585 | 0.04949585 | 0.04949585 | 0.04949585 | 0.04949585 | 0.04949585 | 0.04949585 | 0.04949585 | 0.04949585 | 0.04949585 | 0.04949585 | 0.04949585 | 0.04949585 | 0.04949585 | 0.04949585 | 0.04949585 | 0.04949585 | 0.04949585 | 0.04949585 | 0.04949585 | 0.04949585 | 0.04949585 | 0.04949585 | 0.04949585 | 0.04949585 | 0.04949585 | 0.04949585 | 0.04949585 | 0.04949585 | 0.04949585 | 0.04949585 | 0.04949585 | 0.04949585 | 0.04949585 | 0.04949585 | 0.04949585 | 0.04949585 | 0.04949585 | 0.04949585 | 0.04949585 | 0.04949585 | 0.04949585 | 0.0483819 | 0.0483819 | 0.04402838 | 0.04402838 | 0.04264242 | 0.04160476 | 0.03153227 | 0.01817 | 0.0006698503 | 0 | 0 | 0.01751965 | 0.006864305
1511 | 444.4766 | 0.0009682733 | -10 | 745.5 | -765.5 | 0 | 0 | 0.00491392 | 0.01722738 | 0.02625129 | 0.0398411 | 0.04223835 | 0.0436107 | 0.0436107 | 0.04935017 | 0.04935017 | 0.05046413 | 0.05046413 | 0.05046413 | 0.05046413 | 0.05046413 | 0.05046413 | 0.05046413 | 0.05046413 | 0.05046413 | 0.05046413 | 0.05046413 | 0.05046413 | 0.05046413 | 0.05046413 | 0.05046413 | 0.05046413 | 0.05046413 | 0.05046413 | 0.05046413 | 0.05046413 | 0.05046413 | 0.05046413 | 0.05046413 | 0.05046413 | 0.05046413 | 0.05046413 | 0.05046413 | 0.05046413 | 0.05046413 | 0.05046413 | 0.05046413 | 0.05046413 | 0.05046413 | 0.05046413 | 0.05046413 | 0.05046413 | 0.05046413 | 0.05046413 | 0.05046413 | 0.05046413 | 0.05046413 | 0.05046413 | 0.05046413 | 0.04935017 | 0.04935017 | 0.04499665 | 0.04499665 | 0.0436107 | 0.04257303 | 0.03153227 | 0.01817 | 0.0006698503 | 0 | 0 | 0.01268794 | 0.007272071
1510 | 465.9327 | 0.001015014 | 0 | 755 | -755 | 0 | 0 | 0.00491392 | 0.01722738 | 0.0272663 | 0.04085612 | 0.04325337 | 0.04462571 | 0.04462571 | 0.05036518 | 0.05036518 | 0.05147914 | 0.05147914 | 0.05147914 | 0.05147914 | 0.05147914 | 0.05147914 | 0.05147914 | 0.05147914 | 0.05147914 | 0.05147914 | 0.05147914 | 0.05147914 | 0.05147914 | 0.05147914 | 0.05147914 | 0.05147914 | 0.05147914 | 0.05147914 | 0.05147914 | 0.05147914 | 0.05147914 | 0.05147914 | 0.05147914 | 0.05147914 | 0.05147914 | 0.05147914 | 0.05147914 | 0.05147914 | 0.05147914 | 0.05147914 | 0.05147914 | 0.05147914 | 0.05147914 | 0.05147914 | 0.05147914 | 0.05147914 | 0.05147914 | 0.05147914 | 0.05147914 | 0.05147914 | 0.05147914 | 0.05147914 | 0.05147914 | 0.05036518 | 0.05036518 | 0.04601167 | 0.04601167 | 0.04462571 | 0.04358804 | 0.03254729 | 0.01817 | 0.0006698503 | 0 | 0 | 0.01004524 | 0.007641002
1511 | 472.8978 | 0.001030188 | 10 | 765.5 | -745.5 | 0 | 0 | 0.00491392 | 0.01722738 | 0.0272663 | 0.04188631 | 0.04428355 | 0.0456559 | 0.0456559 | 0.05139537 | 0.05139537 | 0.05250933 | 0.05250933 | 0.05250933 | 0.05250933 | 0.05250933 | 0.05250933 | 0.05250933 | 0.05250933 | 0.05250933 | 0.05250933 | 0.05250933 | 0.05250933 | 0.05250933 | 0.05250933 | 0.05250933 | 0.05250933 | 0.05250933 | 0.05250933 | 0.05250933 | 0.05250933 | 0.05250933 | 0.05250933 | 0.05250933 | 0.05250933 | 0.05250933 | 0.05250933 | 0.05250933 | 0.05250933 | 0.05250933 | 0.05250933 | 0.05250933 | 0.05250933 | 0.05250933 | 0.05250933 | 0.05250933 | 0.05250933 | 0.05250933 | 0.05250933 | 0.05250933 | 0.05250933 | 0.05250933 | 0.05250933 | 0.05250933 | 0.05139537 | 0.05139537 | 0.04704186 | 0.04704186 | 0.0456559 | 0.04461823 | 0.03357748 | 0.01817 | 0.0006698503 | 0 | 0 | 0.009192929 | 0.009568698
1511 | 484.797 | 0.00105611 | 20 | 775.5 | -735.5 | 0 | 0 | 0.00491392 | 0.01722738 | 0.0272663 | 0.04294242 | 0.04533966 | 0.04671201 | 0.04671201 | 0.05245148 | 0.05245148 | 0.05356544 | 0.05356544 | 0.05356544 | 0.05356544 | 0.05356544 | 0.05356544 | 0.05356544 | 0.05356544 | 0.05356544 | 0.05356544 | 0.05356544 | 0.05356544 | 0.05356544 | 0.05356544 | 0.05356544 | 0.05356544 | 0.05356544 | 0.05356544 | 0.05356544 | 0.05356544 | 0.05356544 | 0.05356544 | 0.05356544 | 0.05356544 | 0.05356544 | 0.05356544 | 0.05356544 | 0.05356544 | 0.05356544 | 0.05356544 | 0.05356544 | 0.05356544 | 0.05356544 | 0.05356544 | 0.05356544 | 0.05356544 | 0.05356544 | 0.05356544 | 0.05356544 | 0.05356544 | 0.05356544 | 0.05356544 | 0.05356544 | 0.05245148 | 0.05245148 | 0.04809797 | 0.04809797 | 0.04671201 | 0.04567434 | 0.03463359 | 0.01922611 | 0.0006698503 | 0 | 0 | 0.008295756 | 0.01370072
1510 | 472.3889 | 0.001029079 | 30 | 785 | -725 | 0 | 0 | 0.00491392 | 0.01722738 | 0.0272663 | 0.0439715 | 0.04636874 | 0.04774109 | 0.04774109 | 0.05348056 | 0.05348056 | 0.05459452 | 0.05459452 | 0.05459452 | 0.05459452 | 0.05459452 | 0.05459452 | 0.05459452 | 0.05459452 | 0.05459452 | 0.05459452 | 0.05459452 | 0.05459452 | 0.05459452 | 0.05459452 | 0.05459452 | 0.05459452 | 0.05459452 | 0.05459452 | 0.05459452 | 0.05459452 | 0.05459452 | 0.05459452 | 0.05459452 | 0.05459452 | 0.05459452 | 0.05459452 | 0.05459452 | 0.05459452 | 0.05459452 | 0.05459452 | 0.05459452 | 0.05459452 | 0.05459452 | 0.05459452 | 0.05459452 | 0.05459452 | 0.05459452 | 0.05459452 | 0.05459452 | 0.05459452 | 0.05459452 | 0.05459452 | 0.05459452 | 0.05348056 | 0.05348056 | 0.04912705 | 0.04912705 | 0.04774109 | 0.04670342 | 0.03566266 | 0.02025519 | 0.0006698503 | 0 | 0 | 0.007726555 | 0.01762614
1511 | 472.0507 | 0.001028342 | 40 | 795.5 | -715.5 | 0 | 0 | 0.00491392 | 0.01722738 | 0.0272663 | 0.0439715 | 0.04739708 | 0.04876943 | 0.04876943 | 0.0545089 | 0.0545089 | 0.05562286 | 0.05562286 | 0.05562286 | 0.05562286 | 0.05562286 | 0.05562286 | 0.05562286 | 0.05562286 | 0.05562286 | 0.05562286 | 0.05562286 | 0.05562286 | 0.05562286 | 0.05562286 | 0.05562286 | 0.05562286 | 0.05562286 | 0.05562286 | 0.05562286 | 0.05562286 | 0.05562286 | 0.05562286 | 0.05562286 | 0.05562286 | 0.05562286 | 0.05562286 | 0.05562286 | 0.05562286 | 0.05562286 | 0.05562286 | 0.05562286 | 0.05562286 | 0.05562286 | 0.05562286 | 0.05562286 | 0.05562286 | 0.05562286 | 0.05562286 | 0.05562286 | 0.05562286 | 0.05562286 | 0.05562286 | 0.05562286 | 0.0545089 | 0.0545089 | 0.05015539 | 0.05015539 | 0.04876943 | 0.04773176 | 0.03669101 | 0.02128353 | 0.0006698503 | 0 | 0 | 0.007238633 | 0.0231643
1510 | 453.4289 | 0.0009877755 | 30 | 785 | -725 | 0 | 0 | 0.00491392 | 0.01722738 | 0.0272663 | 0.04495927 | 0.04838486 | 0.04975721 | 0.04975721 | 0.05549668 | 0.05549668 | 0.05661064 | 0.05661064 | 0.05661064 | 0.05661064 | 0.05661064 | 0.05661064 | 0.05661064 | 0.05661064 | 0.05661064 | 0.05661064 | 0.05661064 | 0.05661064 | 0.05661064 | 0.05661064 | 0.05661064 | 0.05661064 | 0.05661064 | 0.05661064 | 0.05661064 | 0.05661064 | 0.05661064 | 0.05661064 | 0.05661064 | 0.05661064 | 0.05661064 | 0.05661064 | 0.05661064 | 0.05661064 | 0.05661064 | 0.05661064 | 0.05661064 | 0.05661064 | 0.05661064 | 0.05661064 | 0.05661064 | 0.05661064 | 0.05661064 | 0.05661064 | 0.05661064 | 0.05661064 | 0.05661064 | 0.05661064 | 0.05661064 | 0.05549668 | 0.05549668 | 0.05114316 | 0.05114316 | 0.04975721 | 0.04871954 | 0.03767878 | 0.0222713 | 0.0006698503 | 0 | 0 | 0.007726555 | 0.01762614
1511 | 579.36 | 0.001262111 | 20 | 775.5 | -735.5 | 0 | 0 | 0.00491392 | 0.01722738 | 0.0272663 | 0.04622138 | 0.04964697 | 0.05101932 | 0.05101932 | 0.05675879 | 0.05675879 | 0.05787275 | 0.05787275 | 0.05787275 | 0.05787275 | 0.05787275 | 0.05787275 | 0.05787275 | 0.05787275 | 0.05787275 | 0.05787275 | 0.05787275 | 0.05787275 | 0.05787275 | 0.05787275 | 0.05787275 | 0.05787275 | 0.05787275 | 0.05787275 | 0.05787275 | 0.05787275 | 0.05787275 | 0.05787275 | 0.05787275 | 0.05787275 | 0.05787275 | 0.05787275 | 0.05787275 | 0.05787275 | 0.05787275 | 0.05787275 | 0.05787275 | 0.05787275 | 0.05787275 | 0.05787275 | 0.05787275 | 0.05787275 | 0.05787275 | 0.05787275 | 0.05787275 | 0.05787275 | 0.05787275 | 0.05787275 | 0.05787275 | 0.05675879 | 0.05675879 | 0.05240527 | 0.05240527 | 0.05101932 | 0.04998165 | 0.03894089 | 0.02353341 | 0.0006698503 | 0 | 0 | 0.008325775 | 0.01370072
1511 | 465.289 | 0.001013612 | 10 | 765.5 | -745.5 | 0 | 0 | 0.00491392 | 0.01722738 | 0.0272663 | 0.04723499 | 0.05066058 | 0.05203293 | 0.05203293 | 0.0577724 | 0.0577724 | 0.05888636 | 0.05888636 | 0.05888636 | 0.05888636 | 0.05888636 | 0.05888636 | 0.05888636 | 0.05888636 | 0.05888636 | 0.05888636 | 0.05888636 | 0.05888636 | 0.05888636 | 0.05888636 | 0.05888636 | 0.05888636 | 0.05888636 | 0.05888636 | 0.05888636 | 0.05888636 | 0.05888636 | 0.05888636 | 0.05888636 | 0.05888636 | 0.05888636 | 0.05888636 | 0.05888636 | 0.05888636 | 0.05888636 | 0.05888636 | 0.05888636 | 0.05888636 | 0.05888636 | 0.05888636 | 0.05888636 | 0.05888636 | 0.05888636 | 0.05888636 | 0.05888636 | 0.05888636 | 0.05888636 | 0.05888636 | 0.05888636 | 0.0577724 | 0.0577724 | 0.05341889 | 0.05341889 | 0.05203293 | 0.05099526 | 0.03995451 | 0.02353341 | 0.0006698503 | 0 | 0 | 0.009607807 | 0.009568698
1511 | 474.9378 | 0.001034632 | 0 | 755.5 | -755.5 | 0 | 0 | 0.00491392 | 0.01722738 | 0.02830093 | 0.04826963 | 0.05169521 | 0.05306756 | 0.05306756 | 0.05880703 | 0.05880703 | 0.05992099 | 0.05992099 | 0.05992099 | 0.05992099 | 0.05992099 | 0.05992099 | 0.05992099 | 0.05992099 | 0.05992099 | 0.05992099 | 0.05992099 | 0.05992099 | 0.05992099 | 0.05992099 | 0.05992099 | 0.05992099 | 0.05992099 | 0.05992099 | 0.05992099 | 0.05992099 | 0.05992099 | 0.05992099 | 0.05992099 | 0.05992099 | 0.05992099 | 0.05992099 | 0.05992099 | 0.05992099 | 0.05992099 | 0.05992099 | 0.05992099 | 0.05992099 | 0.05992099 | 0.05992099 | 0.05992099 | 0.05992099 | 0.05992099 | 0.05992099 | 0.05992099 | 0.05992099 | 0.05992099 | 0.05992099 | 0.05992099 | 0.05880703 | 0.05880703 | 0.05445352 | 0.05445352 | 0.05306756 | 0.05202989 | 0.04098914 | 0.02353341 | 0.0006698503 | 0 | 0 | 0.01088984 | 0.007660419
1511 | 459.2857 | 0.001000534 | -10 | 745.5 | -765.5 | 0 | 0 | 0.00491392 | 0.01722738 | 0.02930147 | 0.04927016 | 0.05269575 | 0.05406809 | 0.05406809 | 0.05980757 | 0.05980757 | 0.06092153 | 0.06092153 | 0.06092153 | 0.06092153 | 0.06092153 | 0.06092153 | 0.06092153 | 0.06092153 | 0.06092153 | 0.06092153 | 0.06092153 | 0.06092153 | 0.06092153 | 0.06092153 | 0.06092153 | 0.06092153 | 0.06092153 | 0.06092153 | 0.06092153 | 0.06092153 | 0.06092153 | 0.06092153 | 0.06092153 | 0.06092153 | 0.06092153 | 0.06092153 | 0.06092153 | 0.06092153 | 0.06092153 | 0.06092153 | 0.06092153 | 0.06092153 | 0.06092153 | 0.06092153 | 0.06092153 | 0.06092153 | 0.06092153 | 0.06092153 | 0.06092153 | 0.06092153 | 0.06092153 | 0.06092153 | 0.06092153 | 0.05980757 | 0.05980757 | 0.05545405 | 0.05545405 | 0.05406809 | 0.05303043 | 0.04098914 | 0.02353341 | 0.0006698503 | 0 | 0 | 0.01468553 | 0.007272071
1510 | 478.7211 | 0.001042873 | -20 | 735 | -775 | 0 | 0 | 0.00491392 | 0.01827025 | 0.03034434 | 0.05031303 | 0.05373862 | 0.05511097 | 0.05511097 | 0.06085044 | 0.06085044 | 0.0619644 | 0.0619644 | 0.0619644 | 0.0619644 | 0.0619644 | 0.0619644 | 0.0619644 | 0.0619644 | 0.0619644 | 0.0619644 | 0.0619644 | 0.0619644 | 0.0619644 | 0.0619644 | 0.0619644 | 0.0619644 | 0.0619644 | 0.0619644 | 0.0619644 | 0.0619644 | 0.0619644 | 0.0619644 | 0.0619644 | 0.0619644 | 0.0619644 | 0.0619644 | 0.0619644 | 0.0619644 | 0.0619644 | 0.0619644 | 0.0619644 | 0.0619644 | 0.0619644 | 0.0619644 | 0.0619644 | 0.0619644 | 0.0619644 | 0.0619644 | 0.0619644 | 0.0619644 | 0.0619644 | 0.0619644 | 0.0619644 | 0.06085044 | 0.06085044 | 0.05649693 | 0.05649693 | 0.05511097 | 0.0540733 | 0.04098914 | 0.02353341 | 0.0006698503 | 0 | 0 | 0.02178518 | 0.006864305
1510 | 440.4956 | 0.0009596009 | -30 | 725 | -785 | 0 | 0 | 0.00491392 | 0.01922986 | 0.03130394 | 0.05127263 | 0.05469822 | 0.05607057 | 0.05607057 | 0.06181004 | 0.06181004 | 0.062924 | 0.062924 | 0.062924 | 0.062924 | 0.062924 | 0.062924 | 0.062924 | 0.062924 | 0.062924 | 0.062924 | 0.062924 | 0.062924 | 0.062924 | 0.062924 | 0.062924 | 0.062924 | 0.062924 | 0.062924 | 0.062924 | 0.062924 | 0.062924 | 0.062924 | 0.062924 | 0.062924 | 0.062924 | 0.062924 | 0.062924 | 0.062924 | 0.062924 | 0.062924 | 0.062924 | 0.062924 | 0.062924 | 0.062924 | 0.062924 | 0.062924 | 0.062924 | 0.062924 | 0.062924 | 0.062924 | 0.062924 | 0.062924 | 0.062924 | 0.06181004 | 0.06181004 | 0.05745653 | 0.05745653 | 0.05607057 | 0.0550329 | 0.04098914 | 0.02353341 | 0.0006698503 | 0 | 0 | 0.02925849 | 0.006349258
1510 | 460.8473 | 0.001003936 | -40 | 715 | -795 | 0 | 0 | 0.00491392 | 0.02023379 | 0.03230788 | 0.05227657 | 0.05570216 | 0.05707451 | 0.05707451 | 0.06281398 | 0.06281398 | 0.06392794 | 0.06392794 | 0.06392794 | 0.06392794 | 0.06392794 | 0.06392794 | 0.06392794 | 0.06392794 | 0.06392794 | 0.06392794 | 0.06392794 | 0.06392794 | 0.06392794 | 0.06392794 | 0.06392794 | 0.06392794 | 0.06392794 | 0.06392794 | 0.06392794 | 0.06392794 | 0.06392794 | 0.06392794 | 0.06392794 | 0.06392794 | 0.06392794 | 0.06392794 | 0.06392794 | 0.06392794 | 0.06392794 | 0.06392794 | 0.06392794 | 0.06392794 | 0.06392794 | 0.06392794 | 0.06392794 | 0.06392794 | 0.06392794 | 0.06392794 | 0.06392794 | 0.06392794 | 0.06392794 | 0.06392794 | 0.06392794 | 0.06281398 | 0.06281398 | 0.05846046 | 0.05846046 | 0.05707451 | 0.0550329 | 0.04098914 | 0.02353341 | 0.0006698503 | 0 | 0 | 0.03471088 | 0.005830561
1510 | 476.7803 | 0.001038645 | -30 | 725 | -785 | 0 | 0 | 0.00491392 | 0.02127244 | 0.03334652 | 0.05331522 | 0.0567408 | 0.05811315 | 0.05811315 | 0.06385262 | 0.06385262 | 0.06496658 | 0.06496658 | 0.06496658 | 0.06496658 | 0.06496658 | 0.06496658 | 0.06496658 | 0.06496658 | 0.06496658 | 0.06496658 | 0.06496658 | 0.06496658 | 0.06496658 | 0.06496658 | 0.06496658 | 0.06496658 | 0.06496658 | 0.06496658 | 0.06496658 | 0.06496658 | 0.06496658 | 0.06496658 | 0.06496658 | 0.06496658 | 0.06496658 | 0.06496658 | 0.06496658 | 0.06496658 | 0.06496658 | 0.06496658 | 0.06496658 | 0.06496658 | 0.06496658 | 0.06496658 | 0.06496658 | 0.06496658 | 0.06496658 | 0.06496658 | 0.06496658 | 0.06496658 | 0.06496658 | 0.06496658 | 0.06496658 | 0.06385262 | 0.06385262 | 0.05949911 | 0.05949911 | 0.05811315 | 0.05607155 | 0.04098914 | 0.02353341 | 0.0006698503 | 0 | 0 | 0.02925849 | 0.006349258
1511 | 491.934 | 0.001071657 | -20 | 735.5 | -775.5 | 0 | 0 | 0.00491392 | 0.02234409 | 0.03441818 | 0.05438687 | 0.05781246 | 0.05918481 | 0.05918481 | 0.06492428 | 0.06492428 | 0.06603824 | 0.06603824 | 0.06603824 | 0.06603824 | 0.06603824 | 0.06603824 | 0.06603824 | 0.06603824 | 0.06603824 | 0.06603824 | 0.06603824 | 0.06603824 | 0.06603824 | 0.06603824 | 0.06603824 | 0.06603824 | 0.06603824 | 0.06603824 | 0.06603824 | 0.06603824 | 0.06603824 | 0.06603824 | 0.06603824 | 0.06603824 | 0.06603824 | 0.06603824 | 0.06603824 | 0.06603824 | 0.06603824 | 0.06603824 | 0.06603824 | 0.06603824 | 0.06603824 | 0.06603824 | 0.06603824 | 0.06603824 | 0.06603824 | 0.06603824 | 0.06603824 | 0.06603824 | 0.06603824 | 0.06603824 | 0.06603824 | 0.06492428 | 0.06492428 | 0.06057077 | 0.06057077 | 0.05918481 | 0.0571432 | 0.04098914 | 0.02353341 | 0.0006698503 | 0 | 0 | 0.02215884 | 0.006913029
1510 | 475.6367 | 0.001036154 | -10 | 745 | -765 | 0 | 0 | 0.00491392 | 0.02234409 | 0.03545433 | 0.05542303 | 0.05884862 | 0.06022096 | 0.06022096 | 0.06596044 | 0.06596044 | 0.06707439 | 0.06707439 | 0.06707439 | 0.06707439 | 0.06707439 | 0.06707439 | 0.06707439 | 0.06707439 | 0.06707439 | 0.06707439 | 0.06707439 | 0.06707439 | 0.06707439 | 0.06707439 | 0.06707439 | 0.06707439 | 0.06707439 | 0.06707439 | 0.06707439 | 0.06707439 | 0.06707439 | 0.06707439 | 0.06707439 | 0.06707439 | 0.06707439 | 0.06707439 | 0.06707439 | 0.06707439 | 0.06707439 | 0.06707439 | 0.06707439 | 0.06707439 | 0.06707439 | 0.06707439 | 0.06707439 | 0.06707439 | 0.06707439 | 0.06707439 | 0.06707439 | 0.06707439 | 0.06707439 | 0.06707439 | 0.06707439 | 0.06596044 | 0.06596044 | 0.06160692 | 0.06160692 | 0.06022096 | 0.05817936 | 0.04098914 | 0.02353341 | 0.0006698503 | 0 | 0 | 0.01431187 | 0.007638898
1510 | 485.8093 | 0.001058315 | 0 | 755 | -755 | 0 | 0 | 0.00491392 | 0.02234409 | 0.03651265 | 0.05648134 | 0.05990693 | 0.06127928 | 0.06127928 | 0.06701875 | 0.06701875 | 0.06813271 | 0.06813271 | 0.06813271 | 0.06813271 | 0.06813271 | 0.06813271 | 0.06813271 | 0.06813271 | 0.06813271 | 0.06813271 | 0.06813271 | 0.06813271 | 0.06813271 | 0.06813271 | 0.06813271 | 0.06813271 | 0.06813271 | 0.06813271 | 0.06813271 | 0.06813271 | 0.06813271 | 0.06813271 | 0.06813271 | 0.06813271 | 0.06813271 | 0.06813271 | 0.06813271 | 0.06813271 | 0.06813271 | 0.06813271 | 0.06813271 | 0.06813271 | 0.06813271 | 0.06813271 | 0.06813271 | 0.06813271 | 0.06813271 | 0.06813271 | 0.06813271 | 0.06813271 | 0.06813271 | 0.06813271 | 0.06813271 | 0.06701875 | 0.06701875 | 0.06266523 | 0.06266523 | 0.06127928 | 0.05923767 | 0.04204745 | 0.02353341 | 0.0006698503 | 0 | 0 | 0.01082574 | 0.008402971
1510 | 445.626 | 0.0009707771 | 10 | 765 | -745 | 0 | 0 | 0.00491392 | 0.02234409 | 0.03651265 | 0.05745212 | 0.06087771 | 0.06225005 | 0.06225005 | 0.06798953 | 0.06798953 | 0.06910348 | 0.06910348 | 0.06910348 | 0.06910348 | 0.06910348 | 0.06910348 | 0.06910348 | 0.06910348 | 0.06910348 | 0.06910348 | 0.06910348 | 0.06910348 | 0.06910348 | 0.06910348 | 0.06910348 | 0.06910348 | 0.06910348 | 0.06910348 | 0.06910348 | 0.06910348 | 0.06910348 | 0.06910348 | 0.06910348 | 0.06910348 | 0.06910348 | 0.06910348 | 0.06910348 | 0.06910348 | 0.06910348 | 0.06910348 | 0.06910348 | 0.06910348 | 0.06910348 | 0.06910348 | 0.06910348 | 0.06910348 | 0.06910348 | 0.06910348 | 0.06910348 | 0.06910348 | 0.06910348 | 0.06910348 | 0.06910348 | 0.06798953 | 0.06798953 | 0.06363601 | 0.06363601 | 0.06225005 | 0.06020845 | 0.04301823 | 0.02353341 | 0.0006698503 | 0 | 0 | 0.009543705 | 0.01118535
1511 | 461.9361 | 0.001006308 | 20 | 775.5 | -735.5 | 0 | 0 | 0.00491392 | 0.02234409 | 0.03651265 | 0.05845843 | 0.06188402 | 0.06325636 | 0.06325636 | 0.06899584 | 0.06899584 | 0.07010979 | 0.07010979 | 0.07010979 | 0.07010979 | 0.07010979 | 0.07010979 | 0.07010979 | 0.07010979 | 0.07010979 | 0.07010979 | 0.07010979 | 0.07010979 | 0.07010979 | 0.07010979 | 0.07010979 | 0.07010979 | 0.07010979 | 0.07010979 | 0.07010979 | 0.07010979 | 0.07010979 | 0.07010979 | 0.07010979 | 0.07010979 | 0.07010979 | 0.07010979 | 0.07010979 | 0.07010979 | 0.07010979 | 0.07010979 | 0.07010979 | 0.07010979 | 0.07010979 | 0.07010979 | 0.07010979 | 0.07010979 | 0.07010979 | 0.07010979 | 0.07010979 | 0.07010979 | 0.07010979 | 0.07010979 | 0.07010979 | 0.06899584 | 0.06899584 | 0.06464232 | 0.06464232 | 0.06325636 | 0.06121476 | 0.04402454 | 0.02453972 | 0.0006698503 | 0 | 0 | 0.008325775 | 0.01794049
1510 | 468.797 | 0.001021254 | 30 | 785 | -725 | 0 | 0 | 0.00491392 | 0.02234409 | 0.03651265 | 0.05947968 | 0.06290527 | 0.06427762 | 0.06427762 | 0.07001709 | 0.07001709 | 0.07113105 | 0.07113105 | 0.07113105 | 0.07113105 | 0.07113105 | 0.07113105 | 0.07113105 | 0.07113105 | 0.07113105 | 0.07113105 | 0.07113105 | 0.07113105 | 0.07113105 | 0.07113105 | 0.07113105 | 0.07113105 | 0.07113105 | 0.07113105 | 0.07113105 | 0.07113105 | 0.07113105 | 0.07113105 | 0.07113105 | 0.07113105 | 0.07113105 | 0.07113105 | 0.07113105 | 0.07113105 | 0.07113105 | 0.07113105 | 0.07113105 | 0.07113105 | 0.07113105 | 0.07113105 | 0.07113105 | 0.07113105 | 0.07113105 | 0.07113105 | 0.07113105 | 0.07113105 | 0.07113105 | 0.07113105 | 0.07113105 | 0.07001709 | 0.07001709 | 0.06566357 | 0.06566357 | 0.06427762 | 0.06223601 | 0.04504579 | 0.02556098 | 0.0006698503 | 0 | 0 | 0.007726555 | 0.02405228
1510 | 470.9259 | 0.001025892 | 40 | 795 | -715 | 0 | 0 | 0.00491392 | 0.02234409 | 0.03651265 | 0.05947968 | 0.06393116 | 0.06530351 | 0.06530351 | 0.07104298 | 0.07104298 | 0.07215694 | 0.07215694 | 0.07215694 | 0.07215694 | 0.07215694 | 0.07215694 | 0.07215694 | 0.07215694 | 0.07215694 | 0.07215694 | 0.07215694 | 0.07215694 | 0.07215694 | 0.07215694 | 0.07215694 | 0.07215694 | 0.07215694 | 0.07215694 | 0.07215694 | 0.07215694 | 0.07215694 | 0.07215694 | 0.07215694 | 0.07215694 | 0.07215694 | 0.07215694 | 0.07215694 | 0.07215694 | 0.07215694 | 0.07215694 | 0.07215694 | 0.07215694 | 0.07215694 | 0.07215694 | 0.07215694 | 0.07215694 | 0.07215694 | 0.07215694 | 0.07215694 | 0.07215694 | 0.07215694 | 0.07215694 | 0.07215694 | 0.07104298 | 0.07104298 | 0.06668947 | 0.06668947 | 0.06530351 | 0.0632619 | 0.04607168 | 0.02658687 | 0.0006698503 | 0 | 0 | 0.007212953 | 0.03107314
1511 | 450.3618 | 0.000981094 | 30 | 785.5 | -725.5 | 0 | 0 | 0.00491392 | 0.02234409 | 0.03651265 | 0.06046078 | 0.06491226 | 0.0662846 | 0.0662846 | 0.07202408 | 0.07202408 | 0.07313803 | 0.07313803 | 0.07313803 | 0.07313803 | 0.07313803 | 0.07313803 | 0.07313803 | 0.07313803 | 0.07313803 | 0.07313803 | 0.07313803 | 0.07313803 | 0.07313803 | 0.07313803 | 0.07313803 | 0.07313803 | 0.07313803 | 0.07313803 | 0.07313803 | 0.07313803 | 0.07313803 | 0.07313803 | 0.07313803 | 0.07313803 | 0.07313803 | 0.07313803 | 0.07313803 | 0.07313803 | 0.07313803 | 0.07313803 | 0.07313803 | 0.07313803 | 0.07313803 | 0.07313803 | 0.07313803 | 0.07313803 | 0.07313803 | 0.07313803 | 0.07313803 | 0.07313803 | 0.07313803 | 0.07313803 | 0.07313803 | 0.07202408 | 0.07202408 | 0.06767056 | 0.06767056 | 0.0662846 | 0.064243 | 0.04705278 | 0.02756796 | 0.0006698503 | 0 | 0 | 0.007752235 | 0.02437395
1511 | 485.4953 | 0.001057631 | 20 | 775.5 | -735.5 | 0 | 0 | 0.00491392 | 0.02234409 | 0.03651265 | 0.06151841 | 0.06596989 | 0.06734223 | 0.06734223 | 0.07308171 | 0.07308171 | 0.07419566 | 0.07419566 | 0.07419566 | 0.07419566 | 0.07419566 | 0.07419566 | 0.07419566 | 0.07419566 | 0.07419566 | 0.07419566 | 0.07419566 | 0.07419566 | 0.07419566 | 0.07419566 | 0.07419566 | 0.07419566 | 0.07419566 | 0.07419566 | 0.07419566 | 0.07419566 | 0.07419566 | 0.07419566 | 0.07419566 | 0.07419566 | 0.07419566 | 0.07419566 | 0.07419566 | 0.07419566 | 0.07419566 | 0.07419566 | 0.07419566 | 0.07419566 | 0.07419566 | 0.07419566 | 0.07419566 | 0.07419566 | 0.07419566 | 0.07419566 | 0.07419566 | 0.07419566 | 0.07419566 | 0.07419566 | 0.07419566 | 0.07308171 | 0.07308171 | 0.06872819 | 0.06872819 | 0.06734223 | 0.06530063 | 0.04811041 | 0.02862559 | 0.0006698503 | 0 | 0 | 0.008355723 | 0.01794049
1510 | 463.6967 | 0.001010144 | 10 | 765 | -745 | 0 | 0 | 0.00491392 | 0.02234409 | 0.03651265 | 0.06252855 | 0.06698003 | 0.06835238 | 0.06835238 | 0.07409185 | 0.07409185 | 0.07520581 | 0.07520581 | 0.07520581 | 0.07520581 | 0.07520581 | 0.07520581 | 0.07520581 | 0.07520581 | 0.07520581 | 0.07520581 | 0.07520581 | 0.07520581 | 0.07520581 | 0.07520581 | 0.07520581 | 0.07520581 | 0.07520581 | 0.07520581 | 0.07520581 | 0.07520581 | 0.07520581 | 0.07520581 | 0.07520581 | 0.07520581 | 0.07520581 | 0.07520581 | 0.07520581 | 0.07520581 | 0.07520581 | 0.07520581 | 0.07520581 | 0.07520581 | 0.07520581 | 0.07520581 | 0.07520581 | 0.07520581 | 0.07520581 | 0.07520581 | 0.07520581 | 0.07520581 | 0.07520581 | 0.07520581 | 0.07520581 | 0.07409185 | 0.07409185 | 0.06973833 | 0.06973833 | 0.06835238 | 0.06631077 | 0.04912055 | 0.02862559 | 0.0006698503 | 0 | 0 | 0.009938397 | 0.01118535
1511 | 485.8669 | 0.00105844 | 0 | 755.5 | -755.5 | 0 | 0 | 0.00491392 | 0.02234409 | 0.03757109 | 0.06358699 | 0.06803847 | 0.06941082 | 0.06941082 | 0.07515029 | 0.07515029 | 0.07626425 | 0.07626425 | 0.07626425 | 0.07626425 | 0.07626425 | 0.07626425 | 0.07626425 | 0.07626425 | 0.07626425 | 0.07626425 | 0.07626425 | 0.07626425 | 0.07626425 | 0.07626425 | 0.07626425 | 0.07626425 | 0.07626425 | 0.07626425 | 0.07626425 | 0.07626425 | 0.07626425 | 0.07626425 | 0.07626425 | 0.07626425 | 0.07626425 | 0.07626425 | 0.07626425 | 0.07626425 | 0.07626425 | 0.07626425 | 0.07626425 | 0.07626425 | 0.07626425 | 0.07626425 | 0.07626425 | 0.07626425 | 0.07626425 | 0.07626425 | 0.07626425 | 0.07626425 | 0.07626425 | 0.07626425 | 0.07626425 | 0.07515029 | 0.07515029 | 0.07079677 | 0.07079677 | 0.06941082 | 0.06736921 | 0.05017899 | 0.02862559 | 0.0006698503 | 0 | 0 | 0.01168767 | 0.008441175
1511 | 450.1063 | 0.0009805374 | -10 | 745.5 | -765.5 | 0 | 0 | 0.00491392 | 0.02234409 | 0.03855163 | 0.06456753 | 0.06901901 | 0.07039135 | 0.07039135 | 0.07613083 | 0.07613083 | 0.07724478 | 0.07724478 | 0.07724478 | 0.07724478 | 0.07724478 | 0.07724478 | 0.07724478 | 0.07724478 | 0.07724478 | 0.07724478 | 0.07724478 | 0.07724478 | 0.07724478 | 0.07724478 | 0.07724478 | 0.07724478 | 0.07724478 | 0.07724478 | 0.07724478 | 0.07724478 | 0.07724478 | 0.07724478 | 0.07724478 | 0.07724478 | 0.07724478 | 0.07724478 | 0.07724478 | 0.07724478 | 0.07724478 | 0.07724478 | 0.07724478 | 0.07724478 | 0.07724478 | 0.07724478 | 0.07724478 | 0.07724478 | 0.07724478 | 0.07724478 | 0.07724478 | 0.07724478 | 0.07724478 | 0.07724478 | 0.07724478 | 0.07613083 | 0.07613083 | 0.07177731 | 0.07177731 | 0.07039135 | 0.06834975 | 0.05017899 | 0.02862559 | 0.0006698503 | 0 | 0 | 0.01663027 | 0.007677102
1510 | 471.5964 | 0.001027353 | -20 | 735 | -775 | 0 | 0 | 0.00491392 | 0.02337145 | 0.03957898 | 0.06559488 | 0.07004636 | 0.07141871 | 0.07141871 | 0.07715818 | 0.07715818 | 0.07827214 | 0.07827214 | 0.07827214 | 0.07827214 | 0.07827214 | 0.07827214 | 0.07827214 | 0.07827214 | 0.07827214 | 0.07827214 | 0.07827214 | 0.07827214 | 0.07827214 | 0.07827214 | 0.07827214 | 0.07827214 | 0.07827214 | 0.07827214 | 0.07827214 | 0.07827214 | 0.07827214 | 0.07827214 | 0.07827214 | 0.07827214 | 0.07827214 | 0.07827214 | 0.07827214 | 0.07827214 | 0.07827214 | 0.07827214 | 0.07827214 | 0.07827214 | 0.07827214 | 0.07827214 | 0.07827214 | 0.07827214 | 0.07827214 | 0.07827214 | 0.07827214 | 0.07827214 | 0.07827214 | 0.07827214 | 0.07827214 | 0.07715818 | 0.07715818 | 0.07280466 | 0.07280466 | 0.07141871 | 0.0693771 | 0.05017899 | 0.02862559 | 0.0006698503 | 0 | 0 | 0.02587994 | 0.006874825
1511 | 558.3573 | 0.001216357 | -30 | 725.5 | -785.5 | 0 | 0 | 0.00491392 | 0.0245878 | 0.04079534 | 0.06681124 | 0.07126272 | 0.07263506 | 0.07263506 | 0.07837454 | 0.07837454 | 0.07948849 | 0.07948849 | 0.07948849 | 0.07948849 | 0.07948849 | 0.07948849 | 0.07948849 | 0.07948849 | 0.07948849 | 0.07948849 | 0.07948849 | 0.07948849 | 0.07948849 | 0.07948849 | 0.07948849 | 0.07948849 | 0.07948849 | 0.07948849 | 0.07948849 | 0.07948849 | 0.07948849 | 0.07948849 | 0.07948849 | 0.07948849 | 0.07948849 | 0.07948849 | 0.07948849 | 0.07948849 | 0.07948849 | 0.07948849 | 0.07948849 | 0.07948849 | 0.07948849 | 0.07948849 | 0.07948849 | 0.07948849 | 0.07948849 | 0.07948849 | 0.07948849 | 0.07948849 | 0.07948849 | 0.07948849 | 0.07948849 | 0.07837454 | 0.07837454 | 0.07402102 | 0.07402102 | 0.07263506 | 0.07059346 | 0.05017899 | 0.02862559 | 0.0006698503 | 0 | 0 | 0.03610325 | 0.006375193
1510 | 454.38 | 0.0009898474 | -40 | 715 | -795 | 0 | 0 | 0.00491392 | 0.02557765 | 0.04178518 | 0.06780108 | 0.07225257 | 0.07362491 | 0.07362491 | 0.07936438 | 0.07936438 | 0.08047834 | 0.08047834 | 0.08047834 | 0.08047834 | 0.08047834 | 0.08047834 | 0.08047834 | 0.08047834 | 0.08047834 | 0.08047834 | 0.08047834 | 0.08047834 | 0.08047834 | 0.08047834 | 0.08047834 | 0.08047834 | 0.08047834 | 0.08047834 | 0.08047834 | 0.08047834 | 0.08047834 | 0.08047834 | 0.08047834 | 0.08047834 | 0.08047834 | 0.08047834 | 0.08047834 | 0.08047834 | 0.08047834 | 0.08047834 | 0.08047834 | 0.08047834 | 0.08047834 | 0.08047834 | 0.08047834 | 0.08047834 | 0.08047834 | 0.08047834 | 0.08047834 | 0.08047834 | 0.08047834 | 0.08047834 | 0.08047834 | 0.07936438 | 0.07936438 | 0.07501087 | 0.07501087 | 0.07362491 | 0.07059346 | 0.05017899 | 0.02862559 | 0.0006698503 | 0 | 0 | 0.04284209 | 0.005830561
1510 | 461.2743 | 0.001004866 | -30 | 725 | -785 | 0 | 0 | 0.00491392 | 0.02658252 | 0.04279005 | 0.06880595 | 0.07325743 | 0.07462978 | 0.07462978 | 0.08036925 | 0.08036925 | 0.08148321 | 0.08148321 | 0.08148321 | 0.08148321 | 0.08148321 | 0.08148321 | 0.08148321 | 0.08148321 | 0.08148321 | 0.08148321 | 0.08148321 | 0.08148321 | 0.08148321 | 0.08148321 | 0.08148321 | 0.08148321 | 0.08148321 | 0.08148321 | 0.08148321 | 0.08148321 | 0.08148321 | 0.08148321 | 0.08148321 | 0.08148321 | 0.08148321 | 0.08148321 | 0.08148321 | 0.08148321 | 0.08148321 | 0.08148321 | 0.08148321 | 0.08148321 | 0.08148321 | 0.08148321 | 0.08148321 | 0.08148321 | 0.08148321 | 0.08148321 | 0.08148321 | 0.08148321 | 0.08148321 | 0.08148321 | 0.08148321 | 0.08036925 | 0.08036925 | 0.07601574 | 0.07601574 | 0.07462978 | 0.07159833 | 0.05017899 | 0.02862559 | 0.0006698503 | 0 | 0 | 0.03561643 | 0.006349258
1510 | 470.0681 | 0.001024023 | -20 | 735 | -775 | 0 | 0 | 0.00491392 | 0.02760654 | 0.04381407 | 0.06982997 | 0.07428145 | 0.0756538 | 0.0756538 | 0.08139327 | 0.08139327 | 0.08250723 | 0.08250723 | 0.08250723 | 0.08250723 | 0.08250723 | 0.08250723 | 0.08250723 | 0.08250723 | 0.08250723 | 0.08250723 | 0.08250723 | 0.08250723 | 0.08250723 | 0.08250723 | 0.08250723 | 0.08250723 | 0.08250723 | 0.08250723 | 0.08250723 | 0.08250723 | 0.08250723 | 0.08250723 | 0.08250723 | 0.08250723 | 0.08250723 | 0.08250723 | 0.08250723 | 0.08250723 | 0.08250723 | 0.08250723 | 0.08250723 | 0.08250723 | 0.08250723 | 0.08250723 | 0.08250723 | 0.08250723 | 0.08250723 | 0.08250723 | 0.08250723 | 0.08250723 | 0.08250723 | 0.08250723 | 0.08250723 | 0.08139327 | 0.08139327 | 0.07703976 | 0.07703976 | 0.0756538 | 0.07262235 | 0.05017899 | 0.02862559 | 0.0006698503 | 0 | 0 | 0.02587994 | 0.006885198
1510 | 469.542 | 0.001022877 | -10 | 745 | -765 | 0 | 0 | 0.00491392 | 0.02760654 | 0.04483695 | 0.07085285 | 0.07530433 | 0.07667668 | 0.07667668 | 0.08241615 | 0.08241615 | 0.08353011 | 0.08353011 | 0.08353011 | 0.08353011 | 0.08353011 | 0.08353011 | 0.08353011 | 0.08353011 | 0.08353011 | 0.08353011 | 0.08353011 | 0.08353011 | 0.08353011 | 0.08353011 | 0.08353011 | 0.08353011 | 0.08353011 | 0.08353011 | 0.08353011 | 0.08353011 | 0.08353011 | 0.08353011 | 0.08353011 | 0.08353011 | 0.08353011 | 0.08353011 | 0.08353011 | 0.08353011 | 0.08353011 | 0.08353011 | 0.08353011 | 0.08353011 | 0.08353011 | 0.08353011 | 0.08353011 | 0.08353011 | 0.08353011 | 0.08353011 | 0.08353011 | 0.08353011 | 0.08353011 | 0.08353011 | 0.08353011 | 0.08241615 | 0.08241615 | 0.07806264 | 0.07806264 | 0.07667668 | 0.07364523 | 0.05017899 | 0.02862559 | 0.0006698503 | 0 | 0 | 0.01614345 | 0.008019723
1510 | 489.7546 | 0.00106691 | 0 | 755 | -755 | 0 | 0 | 0.00491392 | 0.02760654 | 0.04590386 | 0.07191976 | 0.07637124 | 0.07774359 | 0.07774359 | 0.08348306 | 0.08348306 | 0.08459702 | 0.08459702 | 0.08459702 | 0.08459702 | 0.08459702 | 0.08459702 | 0.08459702 | 0.08459702 | 0.08459702 | 0.08459702 | 0.08459702 | 0.08459702 | 0.08459702 | 0.08459702 | 0.08459702 | 0.08459702 | 0.08459702 | 0.08459702 | 0.08459702 | 0.08459702 | 0.08459702 | 0.08459702 | 0.08459702 | 0.08459702 | 0.08459702 | 0.08459702 | 0.08459702 | 0.08459702 | 0.08459702 | 0.08459702 | 0.08459702 | 0.08459702 | 0.08459702 | 0.08459702 | 0.08459702 | 0.08459702 | 0.08459702 | 0.08459702 | 0.08459702 | 0.08459702 | 0.08459702 | 0.08459702 | 0.08459702 | 0.08348306 | 0.08348306 | 0.07912954 | 0.07912954 | 0.07774359 | 0.07471214 | 0.0512459 | 0.02862559 | 0.0006698503 | 0 | 0 | 0.01160437 | 0.009154247
1510 | 461.2417 | 0.001004795 | 10 | 765 | -745 | 0 | 0 | 0.00491392 | 0.02760654 | 0.04590386 | 0.07292456 | 0.07737604 | 0.07874838 | 0.07874838 | 0.08448786 | 0.08448786 | 0.08560181 | 0.08560181 | 0.08560181 | 0.08560181 | 0.08560181 | 0.08560181 | 0.08560181 | 0.08560181 | 0.08560181 | 0.08560181 | 0.08560181 | 0.08560181 | 0.08560181 | 0.08560181 | 0.08560181 | 0.08560181 | 0.08560181 | 0.08560181 | 0.08560181 | 0.08560181 | 0.08560181 | 0.08560181 | 0.08560181 | 0.08560181 | 0.08560181 | 0.08560181 | 0.08560181 | 0.08560181 | 0.08560181 | 0.08560181 | 0.08560181 | 0.08560181 | 0.08560181 | 0.08560181 | 0.08560181 | 0.08560181 | 0.08560181 | 0.08560181 | 0.08560181 | 0.08560181 | 0.08560181 | 0.08560181 | 0.08560181 | 0.08448786 | 0.08448786 | 0.08013434 | 0.08013434 | 0.07874838 | 0.07571693 | 0.0522507 | 0.02862559 | 0.0006698503 | 0 | 0 | 0.009938397 | 0.01301137
1510 | 463.0946 | 0.001008832 | 20 | 775 | -735 | 0 | 0 | 0.00491392 | 0.02760654 | 0.04590386 | 0.07393339 | 0.07838487 | 0.07975721 | 0.07975721 | 0.08549669 | 0.08549669 | 0.08661065 | 0.08661065 | 0.08661065 | 0.08661065 | 0.08661065 | 0.08661065 | 0.08661065 | 0.08661065 | 0.08661065 | 0.08661065 | 0.08661065 | 0.08661065 | 0.08661065 | 0.08661065 | 0.08661065 | 0.08661065 | 0.08661065 | 0.08661065 | 0.08661065 | 0.08661065 | 0.08661065 | 0.08661065 | 0.08661065 | 0.08661065 | 0.08661065 | 0.08661065 | 0.08661065 | 0.08661065 | 0.08661065 | 0.08661065 | 0.08661065 | 0.08661065 | 0.08661065 | 0.08661065 | 0.08661065 | 0.08661065 | 0.08661065 | 0.08661065 | 0.08661065 | 0.08661065 | 0.08661065 | 0.08661065 | 0.08661065 | 0.08549669 | 0.08549669 | 0.08114317 | 0.08114317 | 0.07975721 | 0.07672576 | 0.05325953 | 0.02963442 | 0.0006698503 | 0 | 0 | 0.008272424 | 0.02179364
1510 | 472.2889 | 0.001028861 | 30 | 785 | -725 | 0 | 0 | 0.00491392 | 0.02760654 | 0.04590386 | 0.07496225 | 0.07941373 | 0.08078608 | 0.08078608 | 0.08652555 | 0.08652555 | 0.08763951 | 0.08763951 | 0.08763951 | 0.08763951 | 0.08763951 | 0.08763951 | 0.08763951 | 0.08763951 | 0.08763951 | 0.08763951 | 0.08763951 | 0.08763951 | 0.08763951 | 0.08763951 | 0.08763951 | 0.08763951 | 0.08763951 | 0.08763951 | 0.08763951 | 0.08763951 | 0.08763951 | 0.08763951 | 0.08763951 | 0.08763951 | 0.08763951 | 0.08763951 | 0.08763951 | 0.08763951 | 0.08763951 | 0.08763951 | 0.08763951 | 0.08763951 | 0.08763951 | 0.08763951 | 0.08763951 | 0.08763951 | 0.08763951 | 0.08763951 | 0.08763951 | 0.08763951 | 0.08763951 | 0.08763951 | 0.08763951 | 0.08652555 | 0.08652555 | 0.08217203 | 0.08217203 | 0.08078608 | 0.07775463 | 0.05428839 | 0.03066329 | 0.0006698503 | 0 | 0 | 0.007726555 | 0.03057592
1510 | 476.3431 | 0.001037693 | 40 | 795 | -715 | 0 | 0 | 0.00491392 | 0.02760654 | 0.04590386 | 0.07496225 | 0.08045142 | 0.08182377 | 0.08182377 | 0.08756324 | 0.08756324 | 0.0886772 | 0.0886772 | 0.0886772 | 0.0886772 | 0.0886772 | 0.0886772 | 0.0886772 | 0.0886772 | 0.0886772 | 0.0886772 | 0.0886772 | 0.0886772 | 0.0886772 | 0.0886772 | 0.0886772 | 0.0886772 | 0.0886772 | 0.0886772 | 0.0886772 | 0.0886772 | 0.0886772 | 0.0886772 | 0.0886772 | 0.0886772 | 0.0886772 | 0.0886772 | 0.0886772 | 0.0886772 | 0.0886772 | 0.0886772 | 0.0886772 | 0.0886772 | 0.0886772 | 0.0886772 | 0.0886772 | 0.0886772 | 0.0886772 | 0.0886772 | 0.0886772 | 0.0886772 | 0.0886772 | 0.0886772 | 0.0886772 | 0.08756324 | 0.08756324 | 0.08320973 | 0.08320973 | 0.08182377 | 0.07879232 | 0.05532608 | 0.03170098 | 0.0006698503 | 0 | 0 | 0.007212953 | 0.03939886
1510 | 451.466 | 0.0009834994 | 30 | 785 | -725 | 0 | 0 | 0.00491392 | 0.02760654 | 0.04590386 | 0.07594575 | 0.08143492 | 0.08280727 | 0.08280727 | 0.08854674 | 0.08854674 | 0.0896607 | 0.0896607 | 0.0896607 | 0.0896607 | 0.0896607 | 0.0896607 | 0.0896607 | 0.0896607 | 0.0896607 | 0.0896607 | 0.0896607 | 0.0896607 | 0.0896607 | 0.0896607 | 0.0896607 | 0.0896607 | 0.0896607 | 0.0896607 | 0.0896607 | 0.0896607 | 0.0896607 | 0.0896607 | 0.0896607 | 0.0896607 | 0.0896607 | 0.0896607 | 0.0896607 | 0.0896607 | 0.0896607 | 0.0896607 | 0.0896607 | 0.0896607 | 0.0896607 | 0.0896607 | 0.0896607 | 0.0896607 | 0.0896607 | 0.0896607 | 0.0896607 | 0.0896607 | 0.0896607 | 0.0896607 | 0.0896607 | 0.08854674 | 0.08854674 | 0.08419323 | 0.08419323 | 0.08280727 | 0.07977582 | 0.05630958 | 0.03268448 | 0.0006698503 | 0 | 0 | 0.007726555 | 0.03057592
1510 | 474.5596 | 0.001033808 | 20 | 775 | -735 | 0 | 0 | 0.00491392 | 0.02760654 | 0.04590386 | 0.07697956 | 0.08246873 | 0.08384108 | 0.08384108 | 0.08958055 | 0.08958055 | 0.09069451 | 0.09069451 | 0.09069451 | 0.09069451 | 0.09069451 | 0.09069451 | 0.09069451 | 0.09069451 | 0.09069451 | 0.09069451 | 0.09069451 | 0.09069451 | 0.09069451 | 0.09069451 | 0.09069451 | 0.09069451 | 0.09069451 | 0.09069451 | 0.09069451 | 0.09069451 | 0.09069451 | 0.09069451 | 0.09069451 | 0.09069451 | 0.09069451 | 0.09069451 | 0.09069451 | 0.09069451 | 0.09069451 | 0.09069451 | 0.09069451 | 0.09069451 | 0.09069451 | 0.09069451 | 0.09069451 | 0.09069451 | 0.09069451 | 0.09069451 | 0.09069451 | 0.09069451 | 0.09069451 | 0.09069451 | 0.09069451 | 0.08958055 | 0.08958055 | 0.08522703 | 0.08522703 | 0.08384108 | 0.08080963 | 0.05734339 | 0.03371829 | 0.0006698503 | 0 | 0 | 0.008283298 | 0.02179364
1510 | 458.4457 | 0.0009987043 | 10 | 765 | -745 | 0 | 0 | 0.00491392 | 0.02760654 | 0.04590386 | 0.07797826 | 0.08346743 | 0.08483978 | 0.08483978 | 0.09057925 | 0.09057925 | 0.09169321 | 0.09169321 | 0.09169321 | 0.09169321 | 0.09169321 | 0.09169321 | 0.09169321 | 0.09169321 | 0.09169321 | 0.09169321 | 0.09169321 | 0.09169321 | 0.09169321 | 0.09169321 | 0.09169321 | 0.09169321 | 0.09169321 | 0.09169321 | 0.09169321 | 0.09169321 | 0.09169321 | 0.09169321 | 0.09169321 | 0.09169321 | 0.09169321 | 0.09169321 | 0.09169321 | 0.09169321 | 0.09169321 | 0.09169321 | 0.09169321 | 0.09169321 | 0.09169321 | 0.09169321 | 0.09169321 | 0.09169321 | 0.09169321 | 0.09169321 | 0.09169321 | 0.09169321 | 0.09169321 | 0.09169321 | 0.09169321 | 0.09057925 | 0.09057925 | 0.08622574 | 0.08622574 | 0.08483978 | 0.08180833 | 0.05834209 | 0.03371829 | 0.0006698503 | 0 | 0 | 0.01033763 | 0.01301137
1511 | 475.5841 | 0.00103604 | 0 | 755.5 | -755.5 | 0 | 0 | 0.00491392 | 0.02760654 | 0.0469399 | 0.0790143 | 0.08450347 | 0.08587582 | 0.08587582 | 0.09161529 | 0.09161529 | 0.09272925 | 0.09272925 | 0.09272925 | 0.09272925 | 0.09272925 | 0.09272925 | 0.09272925 | 0.09272925 | 0.09272925 | 0.09272925 | 0.09272925 | 0.09272925 | 0.09272925 | 0.09272925 | 0.09272925 | 0.09272925 | 0.09272925 | 0.09272925 | 0.09272925 | 0.09272925 | 0.09272925 | 0.09272925 | 0.09272925 | 0.09272925 | 0.09272925 | 0.09272925 | 0.09272925 | 0.09272925 | 0.09272925 | 0.09272925 | 0.09272925 | 0.09272925 | 0.09272925 | 0.09272925 | 0.09272925 | 0.09272925 | 0.09272925 | 0.09272925 | 0.09272925 | 0.09272925 | 0.09272925 | 0.09272925 | 0.09272925 | 0.09161529 | 0.09161529 | 0.08726178 | 0.08726178 | 0.08587582 | 0.08284437 | 0.05937813 | 0.03371829 | 0.0006698503 | 0 | 0 | 0.01249468 | 0.009210974
1510 | 438.3715 | 0.0009549735 | -10 | 745 | -765 | 0 | 0 | 0.00491392 | 0.02760654 | 0.04789487 | 0.07996927 | 0.08545845 | 0.08683079 | 0.08683079 | 0.09257027 | 0.09257027 | 0.09368422 | 0.09368422 | 0.09368422 | 0.09368422 | 0.09368422 | 0.09368422 | 0.09368422 | 0.09368422 | 0.09368422 | 0.09368422 | 0.09368422 | 0.09368422 | 0.09368422 | 0.09368422 | 0.09368422 | 0.09368422 | 0.09368422 | 0.09368422 | 0.09368422 | 0.09368422 | 0.09368422 | 0.09368422 | 0.09368422 | 0.09368422 | 0.09368422 | 0.09368422 | 0.09368422 | 0.09368422 | 0.09368422 | 0.09368422 | 0.09368422 | 0.09368422 | 0.09368422 | 0.09368422 | 0.09368422 | 0.09368422 | 0.09368422 | 0.09368422 | 0.09368422 | 0.09368422 | 0.09368422 | 0.09368422 | 0.09368422 | 0.09257027 | 0.09257027 | 0.08821675 | 0.08821675 | 0.08683079 | 0.08379934 | 0.05937813 | 0.03371829 | 0.0006698503 | 0 | 0 | 0.01798834 | 0.008019723
1511 | 471.5997 | 0.00102736 | -20 | 735.5 | -775.5 | 0 | 0 | 0.00491392 | 0.0286339 | 0.04892223 | 0.08099663 | 0.08648581 | 0.08785815 | 0.08785815 | 0.09359763 | 0.09359763 | 0.09471158 | 0.09471158 | 0.09471158 | 0.09471158 | 0.09471158 | 0.09471158 | 0.09471158 | 0.09471158 | 0.09471158 | 0.09471158 | 0.09471158 | 0.09471158 | 0.09471158 | 0.09471158 | 0.09471158 | 0.09471158 | 0.09471158 | 0.09471158 | 0.09471158 | 0.09471158 | 0.09471158 | 0.09471158 | 0.09471158 | 0.09471158 | 0.09471158 | 0.09471158 | 0.09471158 | 0.09471158 | 0.09471158 | 0.09471158 | 0.09471158 | 0.09471158 | 0.09471158 | 0.09471158 | 0.09471158 | 0.09471158 | 0.09471158 | 0.09471158 | 0.09471158 | 0.09471158 | 0.09471158 | 0.09471158 | 0.09471158 | 0.09359763 | 0.09359763 | 0.08924411 | 0.08924411 | 0.08785815 | 0.0848267 | 0.05937813 | 0.03371829 | 0.0006698503 | 0 | 0 | 0.03059242 | 0.006941924
1510 | 428.5333 | 0.0009335414 | -30 | 725 | -785 | 0 | 0 | 0.00491392 | 0.02956744 | 0.04985577 | 0.08193018 | 0.08741935 | 0.08879169 | 0.08879169 | 0.09453117 | 0.09453117 | 0.09564513 | 0.09564513 | 0.09564513 | 0.09564513 | 0.09564513 | 0.09564513 | 0.09564513 | 0.09564513 | 0.09564513 | 0.09564513 | 0.09564513 | 0.09564513 | 0.09564513 | 0.09564513 | 0.09564513 | 0.09564513 | 0.09564513 | 0.09564513 | 0.09564513 | 0.09564513 | 0.09564513 | 0.09564513 | 0.09564513 | 0.09564513 | 0.09564513 | 0.09564513 | 0.09564513 | 0.09564513 | 0.09564513 | 0.09564513 | 0.09564513 | 0.09564513 | 0.09564513 | 0.09564513 | 0.09564513 | 0.09564513 | 0.09564513 | 0.09564513 | 0.09564513 | 0.09564513 | 0.09564513 | 0.09564513 | 0.09564513 | 0.09453117 | 0.09453117 | 0.09017765 | 0.09017765 | 0.08879169 | 0.08576024 | 0.05937813 | 0.03371829 | 0.0006698503 | 0 | 0 | 0.04199612 | 0.006349258
1510 | 481.4863 | 0.001048897 | -40 | 715 | -795 | 0 | 0 | 0.00491392 | 0.03061634 | 0.05090467 | 0.08297907 | 0.08846825 | 0.08984059 | 0.08984059 | 0.09558007 | 0.09558007 | 0.09669402 | 0.09669402 | 0.09669402 | 0.09669402 | 0.09669402 | 0.09669402 | 0.09669402 | 0.09669402 | 0.09669402 | 0.09669402 | 0.09669402 | 0.09669402 | 0.09669402 | 0.09669402 | 0.09669402 | 0.09669402 | 0.09669402 | 0.09669402 | 0.09669402 | 0.09669402 | 0.09669402 | 0.09669402 | 0.09669402 | 0.09669402 | 0.09669402 | 0.09669402 | 0.09669402 | 0.09669402 | 0.09669402 | 0.09669402 | 0.09669402 | 0.09669402 | 0.09669402 | 0.09669402 | 0.09669402 | 0.09669402 | 0.09669402 | 0.09669402 | 0.09669402 | 0.09669402 | 0.09669402 | 0.09669402 | 0.09669402 | 0.09558007 | 0.09558007 | 0.09122655 | 0.09122655 | 0.08984059 | 0.08576024 | 0.05937813 | 0.03371829 | 0.0006698503 | 0 | 0 | 0.05098292 | 0.005830561
1510 | 446.6084 | 0.0009729173 | -30 | 725 | -785 | 0 | 0 | 0.00491392 | 0.03158926 | 0.05187759 | 0.08395199 | 0.08944116 | 0.09081351 | 0.09081351 | 0.09655298 | 0.09655298 | 0.09766694 | 0.09766694 | 0.09766694 | 0.09766694 | 0.09766694 | 0.09766694 | 0.09766694 | 0.09766694 | 0.09766694 | 0.09766694 | 0.09766694 | 0.09766694 | 0.09766694 | 0.09766694 | 0.09766694 | 0.09766694 | 0.09766694 | 0.09766694 | 0.09766694 | 0.09766694 | 0.09766694 | 0.09766694 | 0.09766694 | 0.09766694 | 0.09766694 | 0.09766694 | 0.09766694 | 0.09766694 | 0.09766694 | 0.09766694 | 0.09766694 | 0.09766694 | 0.09766694 | 0.09766694 | 0.09766694 | 0.09766694 | 0.09766694 | 0.09766694 | 0.09766694 | 0.09766694 | 0.09766694 | 0.09766694 | 0.09766694 | 0.09655298 | 0.09655298 | 0.09219947 | 0.09219947 | 0.09081351 | 0.08673316 | 0.05937813 | 0.03371829 | 0.0006698503 | 0 | 0 | 0.04199612 | 0.006349258
1511 | 459.0485 | 0.001000018 | -20 | 735.5 | -775.5 | 0 | 0 | 0.00491392 | 0.03258927 | 0.05287761 | 0.08495201 | 0.09044118 | 0.09181353 | 0.09181353 | 0.097553 | 0.097553 | 0.09866696 | 0.09866696 | 0.09866696 | 0.09866696 | 0.09866696 | 0.09866696 | 0.09866696 | 0.09866696 | 0.09866696 | 0.09866696 | 0.09866696 | 0.09866696 | 0.09866696 | 0.09866696 | 0.09866696 | 0.09866696 | 0.09866696 | 0.09866696 | 0.09866696 | 0.09866696 | 0.09866696 | 0.09866696 | 0.09866696 | 0.09866696 | 0.09866696 | 0.09866696 | 0.09866696 | 0.09866696 | 0.09866696 | 0.09866696 | 0.09866696 | 0.09866696 | 0.09866696 | 0.09866696 | 0.09866696 | 0.09866696 | 0.09866696 | 0.09866696 | 0.09866696 | 0.09866696 | 0.09866696 | 0.09866696 | 0.09866696 | 0.097553 | 0.097553 | 0.09319948 | 0.09319948 | 0.09181353 | 0.08773318 | 0.05937813 | 0.03371829 | 0.0006698503 | 0 | 0 | 0.03059242 | 0.006972543
1510 | 459.9171 | 0.00100191 | -10 | 745 | -765 | 0 | 0 | 0.00491392 | 0.03258927 | 0.05387952 | 0.08595392 | 0.09144309 | 0.09281544 | 0.09281544 | 0.09855491 | 0.09855491 | 0.09966887 | 0.09966887 | 0.09966887 | 0.09966887 | 0.09966887 | 0.09966887 | 0.09966887 | 0.09966887 | 0.09966887 | 0.09966887 | 0.09966887 | 0.09966887 | 0.09966887 | 0.09966887 | 0.09966887 | 0.09966887 | 0.09966887 | 0.09966887 | 0.09966887 | 0.09966887 | 0.09966887 | 0.09966887 | 0.09966887 | 0.09966887 | 0.09966887 | 0.09966887 | 0.09966887 | 0.09966887 | 0.09966887 | 0.09966887 | 0.09966887 | 0.09966887 | 0.09966887 | 0.09966887 | 0.09966887 | 0.09966887 | 0.09966887 | 0.09966887 | 0.09966887 | 0.09966887 | 0.09966887 | 0.09966887 | 0.09966887 | 0.09855491 | 0.09855491 | 0.09420139 | 0.09420139 | 0.09281544 | 0.08873509 | 0.05937813 | 0.03371829 | 0.0006698503 | 0 | 0 | 0.01798834 | 0.008423265
1511 | 467.6721 | 0.001018804 | 0 | 755.5 | -755.5 | 0 | 0 | 0.00491392 | 0.03258927 | 0.05489832 | 0.08697272 | 0.09246189 | 0.09383424 | 0.09383424 | 0.09957371 | 0.09957371 | 0.1006877 | 0.1006877 | 0.1006877 | 0.1006877 | 0.1006877 | 0.1006877 | 0.1006877 | 0.1006877 | 0.1006877 | 0.1006877 | 0.1006877 | 0.1006877 | 0.1006877 | 0.1006877 | 0.1006877 | 0.1006877 | 0.1006877 | 0.1006877 | 0.1006877 | 0.1006877 | 0.1006877 | 0.1006877 | 0.1006877 | 0.1006877 | 0.1006877 | 0.1006877 | 0.1006877 | 0.1006877 | 0.1006877 | 0.1006877 | 0.1006877 | 0.1006877 | 0.1006877 | 0.1006877 | 0.1006877 | 0.1006877 | 0.1006877 | 0.1006877 | 0.1006877 | 0.1006877 | 0.1006877 | 0.1006877 | 0.1006877 | 0.09957371 | 0.09957371 | 0.0952202 | 0.0952202 | 0.09383424 | 0.08975389 | 0.06039694 | 0.03371829 | 0.0006698503 | 0 | 0 | 0.01249468 | 0.0100267
1511 | 465.8333 | 0.001014798 | 10 | 765.5 | -745.5 | 0 | 0 | 0.00491392 | 0.03258927 | 0.05489832 | 0.08798752 | 0.09347669 | 0.09484904 | 0.09484904 | 0.1005885 | 0.1005885 | 0.1017025 | 0.1017025 | 0.1017025 | 0.1017025 | 0.1017025 | 0.1017025 | 0.1017025 | 0.1017025 | 0.1017025 | 0.1017025 | 0.1017025 | 0.1017025 | 0.1017025 | 0.1017025 | 0.1017025 | 0.1017025 | 0.1017025 | 0.1017025 | 0.1017025 | 0.1017025 | 0.1017025 | 0.1017025 | 0.1017025 | 0.1017025 | 0.1017025 | 0.1017025 | 0.1017025 | 0.1017025 | 0.1017025 | 0.1017025 | 0.1017025 | 0.1017025 | 0.1017025 | 0.1017025 | 0.1017025 | 0.1017025 | 0.1017025 | 0.1017025 | 0.1017025 | 0.1017025 | 0.1017025 | 0.1017025 | 0.1017025 | 0.1005885 | 0.1005885 | 0.096235 | 0.096235 | 0.09484904 | 0.09076869 | 0.06141173 | 0.03371829 | 0.0006698503 | 0 | 0 | 0.01044035 | 0.01539445
1510 | 459.8823 | 0.001001834 | 20 | 775 | -735 | 0 | 0 | 0.00491392 | 0.03258927 | 0.05489832 | 0.08898935 | 0.09447853 | 0.09585087 | 0.09585087 | 0.1015903 | 0.1015903 | 0.1027043 | 0.1027043 | 0.1027043 | 0.1027043 | 0.1027043 | 0.1027043 | 0.1027043 | 0.1027043 | 0.1027043 | 0.1027043 | 0.1027043 | 0.1027043 | 0.1027043 | 0.1027043 | 0.1027043 | 0.1027043 | 0.1027043 | 0.1027043 | 0.1027043 | 0.1027043 | 0.1027043 | 0.1027043 | 0.1027043 | 0.1027043 | 0.1027043 | 0.1027043 | 0.1027043 | 0.1027043 | 0.1027043 | 0.1027043 | 0.1027043 | 0.1027043 | 0.1027043 | 0.1027043 | 0.1027043 | 0.1027043 | 0.1027043 | 0.1027043 | 0.1027043 | 0.1027043 | 0.1027043 | 0.1027043 | 0.1027043 | 0.1015903 | 0.1015903 | 0.09723683 | 0.09723683 | 0.09585087 | 0.09177052 | 0.06241357 | 0.03472012 | 0.0006698503 | 0 | 0 | 0.008283298 | 0.02583199
1510 | 458.6523 | 0.0009991545 | 30 | 785 | -725 | 0 | 0 | 0.00491392 | 0.03258927 | 0.05489832 | 0.08998851 | 0.09547768 | 0.09685003 | 0.09685003 | 0.1025895 | 0.1025895 | 0.1037035 | 0.1037035 | 0.1037035 | 0.1037035 | 0.1037035 | 0.1037035 | 0.1037035 | 0.1037035 | 0.1037035 | 0.1037035 | 0.1037035 | 0.1037035 | 0.1037035 | 0.1037035 | 0.1037035 | 0.1037035 | 0.1037035 | 0.1037035 | 0.1037035 | 0.1037035 | 0.1037035 | 0.1037035 | 0.1037035 | 0.1037035 | 0.1037035 | 0.1037035 | 0.1037035 | 0.1037035 | 0.1037035 | 0.1037035 | 0.1037035 | 0.1037035 | 0.1037035 | 0.1037035 | 0.1037035 | 0.1037035 | 0.1037035 | 0.1037035 | 0.1037035 | 0.1037035 | 0.1037035 | 0.1037035 | 0.1037035 | 0.1025895 | 0.1025895 | 0.09823598 | 0.09823598 | 0.09685003 | 0.09276968 | 0.06341272 | 0.03571927 | 0.0006698503 | 0 | 0 | 0.007726555 | 0.03681888
1510 | 483.523 | 0.001053334 | 40 | 795 | -715 | 0 | 0 | 0.00491392 | 0.03258927 | 0.05489832 | 0.08998851 | 0.09653102 | 0.09790336 | 0.09790336 | 0.1036428 | 0.1036428 | 0.1047568 | 0.1047568 | 0.1047568 | 0.1047568 | 0.1047568 | 0.1047568 | 0.1047568 | 0.1047568 | 0.1047568 | 0.1047568 | 0.1047568 | 0.1047568 | 0.1047568 | 0.1047568 | 0.1047568 | 0.1047568 | 0.1047568 | 0.1047568 | 0.1047568 | 0.1047568 | 0.1047568 | 0.1047568 | 0.1047568 | 0.1047568 | 0.1047568 | 0.1047568 | 0.1047568 | 0.1047568 | 0.1047568 | 0.1047568 | 0.1047568 | 0.1047568 | 0.1047568 | 0.1047568 | 0.1047568 | 0.1047568 | 0.1047568 | 0.1047568 | 0.1047568 | 0.1047568 | 0.1047568 | 0.1047568 | 0.1047568 | 0.1036428 | 0.1036428 | 0.09928932 | 0.09928932 | 0.09790336 | 0.09382301 | 0.06446606 | 0.03677261 | 0.0006698503 | 0 | 0 | 0.007212953 | 0.04737993
1511 | 437.231 | 0.000952489 | 30 | 785.5 | -725.5 | 0 | 0 | 0.00491392 | 0.03258927 | 0.05489832 | 0.090941 | 0.0974835 | 0.09885585 | 0.09885585 | 0.1045953 | 0.1045953 | 0.1057093 | 0.1057093 | 0.1057093 | 0.1057093 | 0.1057093 | 0.1057093 | 0.1057093 | 0.1057093 | 0.1057093 | 0.1057093 | 0.1057093 | 0.1057093 | 0.1057093 | 0.1057093 | 0.1057093 | 0.1057093 | 0.1057093 | 0.1057093 | 0.1057093 | 0.1057093 | 0.1057093 | 0.1057093 | 0.1057093 | 0.1057093 | 0.1057093 | 0.1057093 | 0.1057093 | 0.1057093 | 0.1057093 | 0.1057093 | 0.1057093 | 0.1057093 | 0.1057093 | 0.1057093 | 0.1057093 | 0.1057093 | 0.1057093 | 0.1057093 | 0.1057093 | 0.1057093 | 0.1057093 | 0.1057093 | 0.1057093 | 0.1045953 | 0.1045953 | 0.1002418 | 0.1002418 | 0.09885585 | 0.0947755 | 0.06541855 | 0.0377251 | 0.0006698503 | 0 | 0 | 0.007752235 | 0.03736822
1511 | 454.1191 | 0.000989279 | 20 | 775.5 | -735.5 | 0 | 0 | 0.00491392 | 0.03258927 | 0.05489832 | 0.09193028 | 0.09847278 | 0.09984513 | 0.09984513 | 0.1055846 | 0.1055846 | 0.1066986 | 0.1066986 | 0.1066986 | 0.1066986 | 0.1066986 | 0.1066986 | 0.1066986 | 0.1066986 | 0.1066986 | 0.1066986 | 0.1066986 | 0.1066986 | 0.1066986 | 0.1066986 | 0.1066986 | 0.1066986 | 0.1066986 | 0.1066986 | 0.1066986 | 0.1066986 | 0.1066986 | 0.1066986 | 0.1066986 | 0.1066986 | 0.1066986 | 0.1066986 | 0.1066986 | 0.1066986 | 0.1066986 | 0.1066986 | 0.1066986 | 0.1066986 | 0.1066986 | 0.1066986 | 0.1066986 | 0.1066986 | 0.1066986 | 0.1066986 | 0.1066986 | 0.1066986 | 0.1066986 | 0.1066986 | 0.1066986 | 0.1055846 | 0.1055846 | 0.1012311 | 0.1012311 | 0.09984513 | 0.09576478 | 0.06640783 | 0.03871438 | 0.0006698503 | 0 | 0 | 0.008416763 | 0.02638134
1510 | 465.3043 | 0.001013645 | 10 | 765 | -745 | 0 | 0 | 0.00491392 | 0.03258927 | 0.05489832 | 0.09294392 | 0.09948643 | 0.1008588 | 0.1008588 | 0.1065982 | 0.1065982 | 0.1077122 | 0.1077122 | 0.1077122 | 0.1077122 | 0.1077122 | 0.1077122 | 0.1077122 | 0.1077122 | 0.1077122 | 0.1077122 | 0.1077122 | 0.1077122 | 0.1077122 | 0.1077122 | 0.1077122 | 0.1077122 | 0.1077122 | 0.1077122 | 0.1077122 | 0.1077122 | 0.1077122 | 0.1077122 | 0.1077122 | 0.1077122 | 0.1077122 | 0.1077122 | 0.1077122 | 0.1077122 | 0.1077122 | 0.1077122 | 0.1077122 | 0.1077122 | 0.1077122 | 0.1077122 | 0.1077122 | 0.1077122 | 0.1077122 | 0.1077122 | 0.1077122 | 0.1077122 | 0.1077122 | 0.1077122 | 0.1077122 | 0.1065982 | 0.1065982 | 0.1022447 | 0.1022447 | 0.1008588 | 0.09677843 | 0.06742147 | 0.03871438 | 0.0006698503 | 0 | 0 | 0.01074288 | 0.01484511
1510 | 455.4896 | 0.0009922646 | 0 | 755 | -755 | 0 | 0 | 0.00491392 | 0.03258927 | 0.05589058 | 0.09393619 | 0.1004787 | 0.101851 | 0.101851 | 0.1075905 | 0.1075905 | 0.1087045 | 0.1087045 | 0.1087045 | 0.1087045 | 0.1087045 | 0.1087045 | 0.1087045 | 0.1087045 | 0.1087045 | 0.1087045 | 0.1087045 | 0.1087045 | 0.1087045 | 0.1087045 | 0.1087045 | 0.1087045 | 0.1087045 | 0.1087045 | 0.1087045 | 0.1087045 | 0.1087045 | 0.1087045 | 0.1087045 | 0.1087045 | 0.1087045 | 0.1087045 | 0.1087045 | 0.1087045 | 0.1087045 | 0.1087045 | 0.1087045 | 0.1087045 | 0.1087045 | 0.1087045 | 0.1087045 | 0.1087045 | 0.1087045 | 0.1087045 | 0.1087045 | 0.1087045 | 0.1087045 | 0.1087045 | 0.1087045 | 0.1075905 | 0.1075905 | 0.103237 | 0.103237 | 0.101851 | 0.09777069 | 0.06841374 | 0.03871438 | 0.0006698503 | 0 | 0 | 0.01319142 | 0.009950342
1510 | 449.6071 | 0.0009794499 | -10 | 745 | -765 | 0 | 0 | 0.00491392 | 0.03258927 | 0.05687003 | 0.09491564 | 0.1014581 | 0.1028305 | 0.1028305 | 0.10857 | 0.10857 | 0.1096839 | 0.1096839 | 0.1096839 | 0.1096839 | 0.1096839 | 0.1096839 | 0.1096839 | 0.1096839 | 0.1096839 | 0.1096839 | 0.1096839 | 0.1096839 | 0.1096839 | 0.1096839 | 0.1096839 | 0.1096839 | 0.1096839 | 0.1096839 | 0.1096839 | 0.1096839 | 0.1096839 | 0.1096839 | 0.1096839 | 0.1096839 | 0.1096839 | 0.1096839 | 0.1096839 | 0.1096839 | 0.1096839 | 0.1096839 | 0.1096839 | 0.1096839 | 0.1096839 | 0.1096839 | 0.1096839 | 0.1096839 | 0.1096839 | 0.1096839 | 0.1096839 | 0.1096839 | 0.1096839 | 0.1096839 | 0.1096839 | 0.10857 | 0.10857 | 0.1042164 | 0.1042164 | 0.1028305 | 0.09875014 | 0.06841374 | 0.03871438 | 0.0006698503 | 0 | 0 | 0.01983723 | 0.008423265
1510 | 469.4241 | 0.00102262 | -20 | 735 | -775 | 0 | 0 | 0.00491392 | 0.03361189 | 0.05789265 | 0.09593826 | 0.1024808 | 0.1038531 | 0.1038531 | 0.1095926 | 0.1095926 | 0.1107065 | 0.1107065 | 0.1107065 | 0.1107065 | 0.1107065 | 0.1107065 | 0.1107065 | 0.1107065 | 0.1107065 | 0.1107065 | 0.1107065 | 0.1107065 | 0.1107065 | 0.1107065 | 0.1107065 | 0.1107065 | 0.1107065 | 0.1107065 | 0.1107065 | 0.1107065 | 0.1107065 | 0.1107065 | 0.1107065 | 0.1107065 | 0.1107065 | 0.1107065 | 0.1107065 | 0.1107065 | 0.1107065 | 0.1107065 | 0.1107065 | 0.1107065 | 0.1107065 | 0.1107065 | 0.1107065 | 0.1107065 | 0.1107065 | 0.1107065 | 0.1107065 | 0.1107065 | 0.1107065 | 0.1107065 | 0.1107065 | 0.1095926 | 0.1095926 | 0.1052391 | 0.1052391 | 0.1038531 | 0.09977276 | 0.06841374 | 0.03871438 | 0.0006698503 | 0 | 0 | 0.03407586 | 0.006896189
1510 | 459.9106 | 0.001001896 | -30 | 725 | -785 | 0 | 0 | 0.00491392 | 0.03461379 | 0.05889455 | 0.09694015 | 0.1034827 | 0.104855 | 0.104855 | 0.1105945 | 0.1105945 | 0.1117084 | 0.1117084 | 0.1117084 | 0.1117084 | 0.1117084 | 0.1117084 | 0.1117084 | 0.1117084 | 0.1117084 | 0.1117084 | 0.1117084 | 0.1117084 | 0.1117084 | 0.1117084 | 0.1117084 | 0.1117084 | 0.1117084 | 0.1117084 | 0.1117084 | 0.1117084 | 0.1117084 | 0.1117084 | 0.1117084 | 0.1117084 | 0.1117084 | 0.1117084 | 0.1117084 | 0.1117084 | 0.1117084 | 0.1117084 | 0.1117084 | 0.1117084 | 0.1117084 | 0.1117084 | 0.1117084 | 0.1117084 | 0.1117084 | 0.1117084 | 0.1117084 | 0.1117084 | 0.1117084 | 0.1117084 | 0.1117084 | 0.1105945 | 0.1105945 | 0.106241 | 0.106241 | 0.104855 | 0.1007747 | 0.06841374 | 0.03871438 | 0.0006698503 | 0 | 0 | 0.04831448 | 0.006349258
1511 | 501.4224 | 0.001092327 | -40 | 715.5 | -795.5 | 0 | 0 | 0.00491392 | 0.03570612 | 0.05998688 | 0.09803248 | 0.104575 | 0.1059473 | 0.1059473 | 0.1116868 | 0.1116868 | 0.1128008 | 0.1128008 | 0.1128008 | 0.1128008 | 0.1128008 | 0.1128008 | 0.1128008 | 0.1128008 | 0.1128008 | 0.1128008 | 0.1128008 | 0.1128008 | 0.1128008 | 0.1128008 | 0.1128008 | 0.1128008 | 0.1128008 | 0.1128008 | 0.1128008 | 0.1128008 | 0.1128008 | 0.1128008 | 0.1128008 | 0.1128008 | 0.1128008 | 0.1128008 | 0.1128008 | 0.1128008 | 0.1128008 | 0.1128008 | 0.1128008 | 0.1128008 | 0.1128008 | 0.1128008 | 0.1128008 | 0.1128008 | 0.1128008 | 0.1128008 | 0.1128008 | 0.1128008 | 0.1128008 | 0.1128008 | 0.1128008 | 0.1116868 | 0.1116868 | 0.1073333 | 0.1073333 | 0.1059473 | 0.1007747 | 0.06841374 | 0.03871438 | 0.0006698503 | 0 | 0 | 0.05948383 | 0.005856496
1510 | 438.7889 | 0.0009558828 | -30 | 725 | -785 | 0 | 0 | 0.00491392 | 0.036662 | 0.06094276 | 0.09898836 | 0.1055309 | 0.1069032 | 0.1069032 | 0.1126427 | 0.1126427 | 0.1137566 | 0.1137566 | 0.1137566 | 0.1137566 | 0.1137566 | 0.1137566 | 0.1137566 | 0.1137566 | 0.1137566 | 0.1137566 | 0.1137566 | 0.1137566 | 0.1137566 | 0.1137566 | 0.1137566 | 0.1137566 | 0.1137566 | 0.1137566 | 0.1137566 | 0.1137566 | 0.1137566 | 0.1137566 | 0.1137566 | 0.1137566 | 0.1137566 | 0.1137566 | 0.1137566 | 0.1137566 | 0.1137566 | 0.1137566 | 0.1137566 | 0.1137566 | 0.1137566 | 0.1137566 | 0.1137566 | 0.1137566 | 0.1137566 | 0.1137566 | 0.1137566 | 0.1137566 | 0.1137566 | 0.1137566 | 0.1137566 | 0.1126427 | 0.1126427 | 0.1082892 | 0.1082892 | 0.1069032 | 0.1017305 | 0.06841374 | 0.03871438 | 0.0006698503 | 0 | 0 | 0.04831448 | 0.006349258
1510 | 483.4556 | 0.001053187 | -20 | 735 | -775 | 0 | 0 | 0.00491392 | 0.03771519 | 0.06199595 | 0.1000415 | 0.1065841 | 0.1079564 | 0.1079564 | 0.1136959 | 0.1136959 | 0.1148098 | 0.1148098 | 0.1148098 | 0.1148098 | 0.1148098 | 0.1148098 | 0.1148098 | 0.1148098 | 0.1148098 | 0.1148098 | 0.1148098 | 0.1148098 | 0.1148098 | 0.1148098 | 0.1148098 | 0.1148098 | 0.1148098 | 0.1148098 | 0.1148098 | 0.1148098 | 0.1148098 | 0.1148098 | 0.1148098 | 0.1148098 | 0.1148098 | 0.1148098 | 0.1148098 | 0.1148098 | 0.1148098 | 0.1148098 | 0.1148098 | 0.1148098 | 0.1148098 | 0.1148098 | 0.1148098 | 0.1148098 | 0.1148098 | 0.1148098 | 0.1148098 | 0.1148098 | 0.1148098 | 0.1148098 | 0.1148098 | 0.1136959 | 0.1136959 | 0.1093424 | 0.1093424 | 0.1079564 | 0.1027837 | 0.06841374 | 0.03871438 | 0.0006698503 | 0 | 0 | 0.03407586 | 0.006907636
1511 | 426.9617 | 0.0009301178 | -10 | 745.5 | -765.5 | 0 | 0 | 0.00491392 | 0.03771519 | 0.06292607 | 0.1009717 | 0.1075142 | 0.1088865 | 0.1088865 | 0.114626 | 0.114626 | 0.11574 | 0.11574 | 0.11574 | 0.11574 | 0.11574 | 0.11574 | 0.11574 | 0.11574 | 0.11574 | 0.11574 | 0.11574 | 0.11574 | 0.11574 | 0.11574 | 0.11574 | 0.11574 | 0.11574 | 0.11574 | 0.11574 | 0.11574 | 0.11574 | 0.11574 | 0.11574 | 0.11574 | 0.11574 | 0.11574 | 0.11574 | 0.11574 | 0.11574 | 0.11574 | 0.11574 | 0.11574 | 0.11574 | 0.11574 | 0.11574 | 0.11574 | 0.11574 | 0.11574 | 0.11574 | 0.11574 | 0.11574 | 0.11574 | 0.11574 | 0.114626 | 0.114626 | 0.1102725 | 0.1102725 | 0.1088865 | 0.1037138 | 0.06841374 | 0.03871438 | 0.0006698503 | 0 | 0 | 0.02054917 | 0.008940311
1511 | 493.573 | 0.001075228 | 0 | 755.5 | -755.5 | 0 | 0 | 0.00491392 | 0.03771519 | 0.06400129 | 0.1020469 | 0.1085894 | 0.1099617 | 0.1099617 | 0.1157012 | 0.1157012 | 0.1168152 | 0.1168152 | 0.1168152 | 0.1168152 | 0.1168152 | 0.1168152 | 0.1168152 | 0.1168152 | 0.1168152 | 0.1168152 | 0.1168152 | 0.1168152 | 0.1168152 | 0.1168152 | 0.1168152 | 0.1168152 | 0.1168152 | 0.1168152 | 0.1168152 | 0.1168152 | 0.1168152 | 0.1168152 | 0.1168152 | 0.1168152 | 0.1168152 | 0.1168152 | 0.1168152 | 0.1168152 | 0.1168152 | 0.1168152 | 0.1168152 | 0.1168152 | 0.1168152 | 0.1168152 | 0.1168152 | 0.1168152 | 0.1168152 | 0.1168152 | 0.1168152 | 0.1168152 | 0.1168152 | 0.1168152 | 0.1168152 | 0.1157012 | 0.1157012 | 0.1113477 | 0.1113477 | 0.1099617 | 0.1047891 | 0.06948896 | 0.03871438 | 0.0006698503 | 0 | 0 | 0.01331385 | 0.01087619
1511 | 433.4737 | 0.0009443038 | 10 | 765.5 | -745.5 | 0 | 0 | 0.00491392 | 0.03771519 | 0.06400129 | 0.1029912 | 0.1095337 | 0.1109061 | 0.1109061 | 0.1166455 | 0.1166455 | 0.1177595 | 0.1177595 | 0.1177595 | 0.1177595 | 0.1177595 | 0.1177595 | 0.1177595 | 0.1177595 | 0.1177595 | 0.1177595 | 0.1177595 | 0.1177595 | 0.1177595 | 0.1177595 | 0.1177595 | 0.1177595 | 0.1177595 | 0.1177595 | 0.1177595 | 0.1177595 | 0.1177595 | 0.1177595 | 0.1177595 | 0.1177595 | 0.1177595 | 0.1177595 | 0.1177595 | 0.1177595 | 0.1177595 | 0.1177595 | 0.1177595 | 0.1177595 | 0.1177595 | 0.1177595 | 0.1177595 | 0.1177595 | 0.1177595 | 0.1177595 | 0.1177595 | 0.1177595 | 0.1177595 | 0.1177595 | 0.1177595 | 0.1166455 | 0.1166455 | 0.112292 | 0.112292 | 0.1109061 | 0.1057334 | 0.07043327 | 0.03871438 | 0.0006698503 | 0 | 0 | 0.01086531 | 0.01738982
1511 | 478.3286 | 0.001042018 | 20 | 775.5 | -735.5 | 0 | 0 | 0.00491392 | 0.03771519 | 0.06400129 | 0.1040332 | 0.1105757 | 0.1119481 | 0.1119481 | 0.1176875 | 0.1176875 | 0.1188015 | 0.1188015 | 0.1188015 | 0.1188015 | 0.1188015 | 0.1188015 | 0.1188015 | 0.1188015 | 0.1188015 | 0.1188015 | 0.1188015 | 0.1188015 | 0.1188015 | 0.1188015 | 0.1188015 | 0.1188015 | 0.1188015 | 0.1188015 | 0.1188015 | 0.1188015 | 0.1188015 | 0.1188015 | 0.1188015 | 0.1188015 | 0.1188015 | 0.1188015 | 0.1188015 | 0.1188015 | 0.1188015 | 0.1188015 | 0.1188015 | 0.1188015 | 0.1188015 | 0.1188015 | 0.1188015 | 0.1188015 | 0.1188015 | 0.1188015 | 0.1188015 | 0.1188015 | 0.1188015 | 0.1188015 | 0.1188015 | 0.1176875 | 0.1176875 | 0.113334 | 0.113334 | 0.1119481 | 0.1067754 | 0.07147529 | 0.0397564 | 0.0006698503 | 0 | 0 | 0.008416763 | 0.03060094
1507 | 665.6728 | 0.00145014 | 30 | 783.5 | -723.5 | 0 | 0 | 0.00491392 | 0.03771519 | 0.06400129 | 0.1054834 | 0.1120259 | 0.1133982 | 0.1133982 | 0.1191377 | 0.1191377 | 0.1202516 | 0.1202516 | 0.1202516 | 0.1202516 | 0.1202516 | 0.1202516 | 0.1202516 | 0.1202516 | 0.1202516 | 0.1202516 | 0.1202516 | 0.1202516 | 0.1202516 | 0.1202516 | 0.1202516 | 0.1202516 | 0.1202516 | 0.1202516 | 0.1202516 | 0.1202516 | 0.1202516 | 0.1202516 | 0.1202516 | 0.1202516 | 0.1202516 | 0.1202516 | 0.1202516 | 0.1202516 | 0.1202516 | 0.1202516 | 0.1202516 | 0.1202516 | 0.1202516 | 0.1202516 | 0.1202516 | 0.1202516 | 0.1202516 | 0.1202516 | 0.1202516 | 0.1202516 | 0.1202516 | 0.1202516 | 0.1202516 | 0.1191377 | 0.1191377 | 0.1147842 | 0.1147842 | 0.1133982 | 0.1082255 | 0.07292543 | 0.04120653 | 0.0006698503 | 0 | 0 | 0.007649515 | 0.04116983
1507 | 476.5006 | 0.001038036 | 40 | 793.5 | -713.5 | 0 | 0 | 0.00491392 | 0.03771519 | 0.06400129 | 0.1054834 | 0.1130639 | 0.1144362 | 0.1144362 | 0.1201757 | 0.1201757 | 0.1212897 | 0.1212897 | 0.1212897 | 0.1212897 | 0.1212897 | 0.1212897 | 0.1212897 | 0.1212897 | 0.1212897 | 0.1212897 | 0.1212897 | 0.1212897 | 0.1212897 | 0.1212897 | 0.1212897 | 0.1212897 | 0.1212897 | 0.1212897 | 0.1212897 | 0.1212897 | 0.1212897 | 0.1212897 | 0.1212897 | 0.1212897 | 0.1212897 | 0.1212897 | 0.1212897 | 0.1212897 | 0.1212897 | 0.1212897 | 0.1212897 | 0.1212897 | 0.1212897 | 0.1212897 | 0.1212897 | 0.1212897 | 0.1212897 | 0.1212897 | 0.1212897 | 0.1212897 | 0.1212897 | 0.1212897 | 0.1212897 | 0.1201757 | 0.1201757 | 0.1158222 | 0.1158222 | 0.1144362 | 0.1092636 | 0.07396346 | 0.04224457 | 0.0006698503 | 0 | 0 | 0.007135912 | 0.05366524
1476 | 325.1474 | 0.0007083197 | 30 | 768 | -708 | 0 | 0 | 0.00491392 | 0.03771519 | 0.06400129 | 0.1054834 | 0.1137722 | 0.1151446 | 0.1151446 | 0.120884 | 0.120884 | 0.121998 | 0.121998 | 0.121998 | 0.121998 | 0.121998 | 0.121998 | 0.121998 | 0.121998 | 0.121998 | 0.121998 | 0.121998 | 0.121998 | 0.121998 | 0.121998 | 0.121998 | 0.121998 | 0.121998 | 0.121998 | 0.121998 | 0.121998 | 0.121998 | 0.121998 | 0.121998 | 0.121998 | 0.121998 | 0.121998 | 0.121998 | 0.121998 | 0.121998 | 0.121998 | 0.121998 | 0.121998 | 0.121998 | 0.121998 | 0.121998 | 0.121998 | 0.121998 | 0.121998 | 0.121998 | 0.121998 | 0.121998 | 0.121998 | 0.121998 | 0.120884 | 0.120884 | 0.1165305 | 0.1165305 | 0.1151446 | 0.1099719 | 0.07467178 | 0.04224457 | 0.0006698503 | 0 | 0 | 0.006853431 | 0.0206926
1333 | 745.8284 | 0.001624755 | 20 | 686.5 | -646.5 | 0 | 0 | 0.00491392 | 0.03771519 | 0.06400129 | 0.1054834 | 0.1137722 | 0.1151446 | 0.1167693 | 0.1225088 | 0.1225088 | 0.1236228 | 0.1236228 | 0.1236228 | 0.1236228 | 0.1236228 | 0.1236228 | 0.1236228 | 0.1236228 | 0.1236228 | 0.1236228 | 0.1236228 | 0.1236228 | 0.1236228 | 0.1236228 | 0.1236228 | 0.1236228 | 0.1236228 | 0.1236228 | 0.1236228 | 0.1236228 | 0.1236228 | 0.1236228 | 0.1236228 | 0.1236228 | 0.1236228 | 0.1236228 | 0.1236228 | 0.1236228 | 0.1236228 | 0.1236228 | 0.1236228 | 0.1236228 | 0.1236228 | 0.1236228 | 0.1236228 | 0.1236228 | 0.1236228 | 0.1236228 | 0.1236228 | 0.1236228 | 0.1236228 | 0.1236228 | 0.1236228 | 0.1225088 | 0.1225088 | 0.1181553 | 0.1181553 | 0.1151446 | 0.1099719 | 0.07467178 | 0.04224457 | 0.0006698503 | 0 | 0 | 0.001113957 | 0.005467473
1333 | 672.9056 | 0.001465896 | 10 | 676.5 | -656.5 | 0 | 0 | 0.00491392 | 0.03771519 | 0.06400129 | 0.1054834 | 0.1137722 | 0.1151446 | 0.1182352 | 0.1239747 | 0.1239747 | 0.1250886 | 0.1250886 | 0.1250886 | 0.1250886 | 0.1250886 | 0.1250886 | 0.1250886 | 0.1250886 | 0.1250886 | 0.1250886 | 0.1250886 | 0.1250886 | 0.1250886 | 0.1250886 | 0.1250886 | 0.1250886 | 0.1250886 | 0.1250886 | 0.1250886 | 0.1250886 | 0.1250886 | 0.1250886 | 0.1250886 | 0.1250886 | 0.1250886 | 0.1250886 | 0.1250886 | 0.1250886 | 0.1250886 | 0.1250886 | 0.1250886 | 0.1250886 | 0.1250886 | 0.1250886 | 0.1250886 | 0.1250886 | 0.1250886 | 0.1250886 | 0.1250886 | 0.1250886 | 0.1250886 | 0.1250886 | 0.1250886 | 0.1239747 | 0.1239747 | 0.1196212 | 0.1196212 | 0.1151446 | 0.1099719 | 0.07467178 | 0.04224457 | 0.0006698503 | 0 | 0 | 0.001530671 | 0.004688663
1333 | 727.2818 | 0.001584352 | 0 | 666.5 | -666.5 | 0 | 0 | 0.00491392 | 0.03771519 | 0.06400129 | 0.1054834 | 0.1137722 | 0.1151446 | 0.1198196 | 0.125559 | 0.125559 | 0.126673 | 0.126673 | 0.126673 | 0.126673 | 0.126673 | 0.126673 | 0.126673 | 0.126673 | 0.126673 | 0.126673 | 0.126673 | 0.126673 | 0.126673 | 0.126673 | 0.126673 | 0.126673 | 0.126673 | 0.126673 | 0.126673 | 0.126673 | 0.126673 | 0.126673 | 0.126673 | 0.126673 | 0.126673 | 0.126673 | 0.126673 | 0.126673 | 0.126673 | 0.126673 | 0.126673 | 0.126673 | 0.126673 | 0.126673 | 0.126673 | 0.126673 | 0.126673 | 0.126673 | 0.126673 | 0.126673 | 0.126673 | 0.126673 | 0.126673 | 0.125559 | 0.125559 | 0.1212055 | 0.1196212 | 0.1151446 | 0.1099719 | 0.07467178 | 0.04224457 | 0.0006698503 | 0 | 0 | 0.003678677 | 0.003059353
1333 | 649.6192 | 0.001415168 | -10 | 656.5 | -676.5 | 0 | 0 | 0.00491392 | 0.03771519 | 0.06400129 | 0.1054834 | 0.1137722 | 0.1165597 | 0.1212347 | 0.1269742 | 0.1269742 | 0.1280882 | 0.1280882 | 0.1280882 | 0.1280882 | 0.1280882 | 0.1280882 | 0.1280882 | 0.1280882 | 0.1280882 | 0.1280882 | 0.1280882 | 0.1280882 | 0.1280882 | 0.1280882 | 0.1280882 | 0.1280882 | 0.1280882 | 0.1280882 | 0.1280882 | 0.1280882 | 0.1280882 | 0.1280882 | 0.1280882 | 0.1280882 | 0.1280882 | 0.1280882 | 0.1280882 | 0.1280882 | 0.1280882 | 0.1280882 | 0.1280882 | 0.1280882 | 0.1280882 | 0.1280882 | 0.1280882 | 0.1280882 | 0.1280882 | 0.1280882 | 0.1280882 | 0.1280882 | 0.1280882 | 0.1280882 | 0.1280882 | 0.1269742 | 0.1269742 | 0.1226207 | 0.1196212 | 0.1151446 | 0.1099719 | 0.07467178 | 0.04224457 | 0.0006698503 | 0 | 0 | 0.005826684 | 0.001430044
1333 | 692.6709 | 0.001508954 | -20 | 646.5 | -686.5 | 0 | 0 | 0.00491392 | 0.03771519 | 0.06400129 | 0.1054834 | 0.1137722 | 0.1180687 | 0.1227437 | 0.1284832 | 0.1284832 | 0.1295971 | 0.1295971 | 0.1295971 | 0.1295971 | 0.1295971 | 0.1295971 | 0.1295971 | 0.1295971 | 0.1295971 | 0.1295971 | 0.1295971 | 0.1295971 | 0.1295971 | 0.1295971 | 0.1295971 | 0.1295971 | 0.1295971 | 0.1295971 | 0.1295971 | 0.1295971 | 0.1295971 | 0.1295971 | 0.1295971 | 0.1295971 | 0.1295971 | 0.1295971 | 0.1295971 | 0.1295971 | 0.1295971 | 0.1295971 | 0.1295971 | 0.1295971 | 0.1295971 | 0.1295971 | 0.1295971 | 0.1295971 | 0.1295971 | 0.1295971 | 0.1295971 | 0.1295971 | 0.1295971 | 0.1295971 | 0.1295971 | 0.1284832 | 0.1284832 | 0.1241296 | 0.1196212 | 0.1151446 | 0.1099719 | 0.07467178 | 0.04224457 | 0.0006698503 | 0 | 0 | 0.007766736 | 0.001113957
1333 | 663.2431 | 0.001444847 | -30 | 636.5 | -696.5 | 0 | 0 | 0.00491392 | 0.03771519 | 0.06400129 | 0.1054834 | 0.1152171 | 0.1195135 | 0.1241885 | 0.129928 | 0.129928 | 0.131042 | 0.131042 | 0.131042 | 0.131042 | 0.131042 | 0.131042 | 0.131042 | 0.131042 | 0.131042 | 0.131042 | 0.131042 | 0.131042 | 0.131042 | 0.131042 | 0.131042 | 0.131042 | 0.131042 | 0.131042 | 0.131042 | 0.131042 | 0.131042 | 0.131042 | 0.131042 | 0.131042 | 0.131042 | 0.131042 | 0.131042 | 0.131042 | 0.131042 | 0.131042 | 0.131042 | 0.131042 | 0.131042 | 0.131042 | 0.131042 | 0.131042 | 0.131042 | 0.131042 | 0.131042 | 0.131042 | 0.131042 | 0.131042 | 0.131042 | 0.129928 | 0.129928 | 0.1241296 | 0.1196212 | 0.1151446 | 0.1099719 | 0.07467178 | 0.04224457 | 0.0006698503 | 0 | 0 | 0.009516363 | 0.001113957
1333 | 755.7204 | 0.001646305 | -40 | 626.5 | -706.5 | 0 | 0 | 0.00491392 | 0.03771519 | 0.06400129 | 0.1054834 | 0.1168634 | 0.1211598 | 0.1258348 | 0.1315743 | 0.1315743 | 0.1326883 | 0.1326883 | 0.1326883 | 0.1326883 | 0.1326883 | 0.1326883 | 0.1326883 | 0.1326883 | 0.1326883 | 0.1326883 | 0.1326883 | 0.1326883 | 0.1326883 | 0.1326883 | 0.1326883 | 0.1326883 | 0.1326883 | 0.1326883 | 0.1326883 | 0.1326883 | 0.1326883 | 0.1326883 | 0.1326883 | 0.1326883 | 0.1326883 | 0.1326883 | 0.1326883 | 0.1326883 | 0.1326883 | 0.1326883 | 0.1326883 | 0.1326883 | 0.1326883 | 0.1326883 | 0.1326883 | 0.1326883 | 0.1326883 | 0.1326883 | 0.1326883 | 0.1326883 | 0.1326883 | 0.1326883 | 0.1326883 | 0.1315743 | 0.1315743 | 0.1241296 | 0.1196212 | 0.1151446 | 0.1099719 | 0.07467178 | 0.04224457 | 0.0006698503 | 0 | 0 | 0.01126599 | 0.001058093
1333 | 668.5405 | 0.001456387 | -30 | 636.5 | -696.5 | 0 | 0 | 0.00491392 | 0.03771519 | 0.06400129 | 0.1054834 | 0.1183198 | 0.1226162 | 0.1272912 | 0.1330307 | 0.1330307 | 0.1341447 | 0.1341447 | 0.1341447 | 0.1341447 | 0.1341447 | 0.1341447 | 0.1341447 | 0.1341447 | 0.1341447 | 0.1341447 | 0.1341447 | 0.1341447 | 0.1341447 | 0.1341447 | 0.1341447 | 0.1341447 | 0.1341447 | 0.1341447 | 0.1341447 | 0.1341447 | 0.1341447 | 0.1341447 | 0.1341447 | 0.1341447 | 0.1341447 | 0.1341447 | 0.1341447 | 0.1341447 | 0.1341447 | 0.1341447 | 0.1341447 | 0.1341447 | 0.1341447 | 0.1341447 | 0.1341447 | 0.1341447 | 0.1341447 | 0.1341447 | 0.1341447 | 0.1341447 | 0.1341447 | 0.1341447 | 0.1341447 | 0.1330307 | 0.1330307 | 0.1241296 | 0.1196212 | 0.1151446 | 0.1099719 | 0.07467178 | 0.04224457 | 0.0006698503 | 0 | 0 | 0.009516363 | 0.001113957
1333 | 669.9848 | 0.001459533 | -20 | 646.5 | -686.5 | 0 | 0 | 0.00491392 | 0.03771519 | 0.06400129 | 0.1054834 | 0.1183198 | 0.1240758 | 0.1287508 | 0.1344902 | 0.1344902 | 0.1356042 | 0.1356042 | 0.1356042 | 0.1356042 | 0.1356042 | 0.1356042 | 0.1356042 | 0.1356042 | 0.1356042 | 0.1356042 | 0.1356042 | 0.1356042 | 0.1356042 | 0.1356042 | 0.1356042 | 0.1356042 | 0.1356042 | 0.1356042 | 0.1356042 | 0.1356042 | 0.1356042 | 0.1356042 | 0.1356042 | 0.1356042 | 0.1356042 | 0.1356042 | 0.1356042 | 0.1356042 | 0.1356042 | 0.1356042 | 0.1356042 | 0.1356042 | 0.1356042 | 0.1356042 | 0.1356042 | 0.1356042 | 0.1356042 | 0.1356042 | 0.1356042 | 0.1356042 | 0.1356042 | 0.1356042 | 0.1356042 | 0.1344902 | 0.1344902 | 0.1255892 | 0.1196212 | 0.1151446 | 0.1099719 | 0.07467178 | 0.04224457 | 0.0006698503 | 0 | 0 | 0.007766736 | 0.001113957
1252 | 677.0135 | 0.001474845 | 10 | 636 | -616 | 0 | 0 | 0.00491392 | 0.03771519 | 0.06400129 | 0.1054834 | 0.1183198 | 0.1240758 | 0.1287508 | 0.1359651 | 0.1359651 | 0.137079 | 0.137079 | 0.137079 | 0.137079 | 0.137079 | 0.137079 | 0.137079 | 0.137079 | 0.137079 | 0.137079 | 0.137079 | 0.137079 | 0.137079 | 0.137079 | 0.137079 | 0.137079 | 0.137079 | 0.137079 | 0.137079 | 0.137079 | 0.137079 | 0.137079 | 0.137079 | 0.137079 | 0.137079 | 0.137079 | 0.137079 | 0.137079 | 0.137079 | 0.137079 | 0.137079 | 0.137079 | 0.137079 | 0.137079 | 0.137079 | 0.137079 | 0.137079 | 0.137079 | 0.137079 | 0.137079 | 0.137079 | 0.137079 | 0.137079 | 0.1359651 | 0.1359651 | 0.1255892 | 0.1196212 | 0.1151446 | 0.1099719 | 0.07467178 | 0.04224457 | 0.0006698503 | 0 | 0 | 0.0006203476 | 0.001113957
1266 | 830.7026 | 0.00180965 | 0 | 633 | -633 | 0 | 0 | 0.00491392 | 0.03771519 | 0.06400129 | 0.1054834 | 0.1183198 | 0.1240758 | 0.1287508 | 0.1377747 | 0.1377747 | 0.1388887 | 0.1388887 | 0.1388887 | 0.1388887 | 0.1388887 | 0.1388887 | 0.1388887 | 0.1388887 | 0.1388887 | 0.1388887 | 0.1388887 | 0.1388887 | 0.1388887 | 0.1388887 | 0.1388887 | 0.1388887 | 0.1388887 | 0.1388887 | 0.1388887 | 0.1388887 | 0.1388887 | 0.1388887 | 0.1388887 | 0.1388887 | 0.1388887 | 0.1388887 | 0.1388887 | 0.1388887 | 0.1388887 | 0.1388887 | 0.1388887 | 0.1388887 | 0.1388887 | 0.1388887 | 0.1388887 | 0.1388887 | 0.1388887 | 0.1388887 | 0.1388887 | 0.1388887 | 0.1388887 | 0.1388887 | 0.1388887 | 0.1377747 | 0.1377747 | 0.1255892 | 0.1196212 | 0.1151446 | 0.1099719 | 0.07467178 | 0.04224457 | 0.0006698503 | 0 | 0 | 0.001113957 | 0.001113957
1266 | 606.008 | 0.001320163 | 10 | 643 | -623 | 0 | 0 | 0.00491392 | 0.03771519 | 0.06400129 | 0.1054834 | 0.1183198 | 0.1240758 | 0.1287508 | 0.1390949 | 0.1390949 | 0.1402089 | 0.1402089 | 0.1402089 | 0.1402089 | 0.1402089 | 0.1402089 | 0.1402089 | 0.1402089 | 0.1402089 | 0.1402089 | 0.1402089 | 0.1402089 | 0.1402089 | 0.1402089 | 0.1402089 | 0.1402089 | 0.1402089 | 0.1402089 | 0.1402089 | 0.1402089 | 0.1402089 | 0.1402089 | 0.1402089 | 0.1402089 | 0.1402089 | 0.1402089 | 0.1402089 | 0.1402089 | 0.1402089 | 0.1402089 | 0.1402089 | 0.1402089 | 0.1402089 | 0.1402089 | 0.1402089 | 0.1402089 | 0.1402089 | 0.1402089 | 0.1402089 | 0.1402089 | 0.1402089 | 0.1402089 | 0.1402089 | 0.1390949 | 0.1390949 | 0.1269093 | 0.1196212 | 0.1151446 | 0.1099719 | 0.07467178 | 0.04224457 | 0.0006698503 | 0 | 0 | 0.0009121777 | 0.001113957
1266 | 625.3348 | 0.001362265 | 20 | 653 | -613 | 0 | 0 | 0.00491392 | 0.03771519 | 0.06400129 | 0.1054834 | 0.1183198 | 0.1240758 | 0.1287508 | 0.1390949 | 0.1404572 | 0.1415711 | 0.1415711 | 0.1415711 | 0.1415711 | 0.1415711 | 0.1415711 | 0.1415711 | 0.1415711 | 0.1415711 | 0.1415711 | 0.1415711 | 0.1415711 | 0.1415711 | 0.1415711 | 0.1415711 | 0.1415711 | 0.1415711 | 0.1415711 | 0.1415711 | 0.1415711 | 0.1415711 | 0.1415711 | 0.1415711 | 0.1415711 | 0.1415711 | 0.1415711 | 0.1415711 | 0.1415711 | 0.1415711 | 0.1415711 | 0.1415711 | 0.1415711 | 0.1415711 | 0.1415711 | 0.1415711 | 0.1415711 | 0.1415711 | 0.1415711 | 0.1415711 | 0.1415711 | 0.1415711 | 0.1415711 | 0.1415711 | 0.1404572 | 0.1404572 | 0.1282716 | 0.1196212 | 0.1151446 | 0.1099719 | 0.07467178 | 0.04224457 | 0.0006698503 | 0 | 0 | 0.0004952775 | 0.001113957
1266 | 625.8087 | 0.001363297 | 30 | 663 | -603 | 0 | 0 | 0.00491392 | 0.03771519 | 0.06400129 | 0.1054834 | 0.1183198 | 0.1240758 | 0.1287508 | 0.1390949 | 0.1418205 | 0.1429344 | 0.1429344 | 0.1429344 | 0.1429344 | 0.1429344 | 0.1429344 | 0.1429344 | 0.1429344 | 0.1429344 | 0.1429344 | 0.1429344 | 0.1429344 | 0.1429344 | 0.1429344 | 0.1429344 | 0.1429344 | 0.1429344 | 0.1429344 | 0.1429344 | 0.1429344 | 0.1429344 | 0.1429344 | 0.1429344 | 0.1429344 | 0.1429344 | 0.1429344 | 0.1429344 | 0.1429344 | 0.1429344 | 0.1429344 | 0.1429344 | 0.1429344 | 0.1429344 | 0.1429344 | 0.1429344 | 0.1429344 | 0.1429344 | 0.1429344 | 0.1429344 | 0.1429344 | 0.1429344 | 0.1429344 | 0.1429344 | 0.1418205 | 0.1418205 | 0.1296349 | 0.1196212 | 0.1151446 | 0.1099719 | 0.07467178 | 0.04224457 | 0.0006698503 | 0 | 0 | 7.837725e-05 | 0.004962986
1237 | 966.886 | 0.00210632 | 40 | 658.5 | -578.5 | 0 | 0 | 0.00491392 | 0.03771519 | 0.06400129 | 0.1054834 | 0.1183198 | 0.1240758 | 0.1287508 | 0.1390949 | 0.1418205 | 0.1450407 | 0.1450407 | 0.1450407 | 0.1450407 | 0.1450407 | 0.1450407 | 0.1450407 | 0.1450407 | 0.1450407 | 0.1450407 | 0.1450407 | 0.1450407 | 0.1450407 | 0.1450407 | 0.1450407 | 0.1450407 | 0.1450407 | 0.1450407 | 0.1450407 | 0.1450407 | 0.1450407 | 0.1450407 | 0.1450407 | 0.1450407 | 0.1450407 | 0.1450407 | 0.1450407 | 0.1450407 | 0.1450407 | 0.1450407 | 0.1450407 | 0.1450407 | 0.1450407 | 0.1450407 | 0.1450407 | 0.1450407 | 0.1450407 | 0.1450407 | 0.1450407 | 0.1450407 | 0.1450407 | 0.1450407 | 0.1450407 | 0.1439268 | 0.1439268 | 0.1317412 | 0.1196212 | 0.1151446 | 0.1099719 | 0.07467178 | 0.04224457 | 0.0006698503 | 0 | 0 | 0 | 0.002910779
1235 | 828.3493 | 0.001804524 | 30 | 647.5 | -587.5 | 0 | 0 | 0.00491392 | 0.03771519 | 0.06400129 | 0.1054834 | 0.1183198 | 0.1240758 | 0.1287508 | 0.1390949 | 0.1418205 | 0.1468453 | 0.1468453 | 0.1468453 | 0.1468453 | 0.1468453 | 0.1468453 | 0.1468453 | 0.1468453 | 0.1468453 | 0.1468453 | 0.1468453 | 0.1468453 | 0.1468453 | 0.1468453 | 0.1468453 | 0.1468453 | 0.1468453 | 0.1468453 | 0.1468453 | 0.1468453 | 0.1468453 | 0.1468453 | 0.1468453 | 0.1468453 | 0.1468453 | 0.1468453 | 0.1468453 | 0.1468453 | 0.1468453 | 0.1468453 | 0.1468453 | 0.1468453 | 0.1468453 | 0.1468453 | 0.1468453 | 0.1468453 | 0.1468453 | 0.1468453 | 0.1468453 | 0.1468453 | 0.1468453 | 0.1468453 | 0.1468453 | 0.1457313 | 0.1457313 | 0.1335457 | 0.1196212 | 0.1151446 | 0.1099719 | 0.07467178 | 0.04224457 | 0.0006698503 | 0 | 0 | 0 | 0.001113957
1235 | 779.9012 | 0.001698981 | 20 | 637.5 | -597.5 | 0 | 0 | 0.00491392 | 0.03771519 | 0.06400129 | 0.1054834 | 0.1183198 | 0.1240758 | 0.1287508 | 0.1390949 | 0.1435194 | 0.1485442 | 0.1485442 | 0.1485442 | 0.1485442 | 0.1485442 | 0.1485442 | 0.1485442 | 0.1485442 | 0.1485442 | 0.1485442 | 0.1485442 | 0.1485442 | 0.1485442 | 0.1485442 | 0.1485442 | 0.1485442 | 0.1485442 | 0.1485442 | 0.1485442 | 0.1485442 | 0.1485442 | 0.1485442 | 0.1485442 | 0.1485442 | 0.1485442 | 0.1485442 | 0.1485442 | 0.1485442 | 0.1485442 | 0.1485442 | 0.1485442 | 0.1485442 | 0.1485442 | 0.1485442 | 0.1485442 | 0.1485442 | 0.1485442 | 0.1485442 | 0.1485442 | 0.1485442 | 0.1485442 | 0.1485442 | 0.1485442 | 0.1474303 | 0.1474303 | 0.1335457 | 0.1196212 | 0.1151446 | 0.1099719 | 0.07467178 | 0.04224457 | 0.0006698503 | 0 | 0 | 0 | 0.001113957
1229 | 589.228 | 0.001283608 | 10 | 624.5 | -604.5 | 0 | 0 | 0.00491392 | 0.03771519 | 0.06400129 | 0.1054834 | 0.1183198 | 0.1240758 | 0.1287508 | 0.1390949 | 0.144803 | 0.1498278 | 0.1498278 | 0.1498278 | 0.1498278 | 0.1498278 | 0.1498278 | 0.1498278 | 0.1498278 | 0.1498278 | 0.1498278 | 0.1498278 | 0.1498278 | 0.1498278 | 0.1498278 | 0.1498278 | 0.1498278 | 0.1498278 | 0.1498278 | 0.1498278 | 0.1498278 | 0.1498278 | 0.1498278 | 0.1498278 | 0.1498278 | 0.1498278 | 0.1498278 | 0.1498278 | 0.1498278 | 0.1498278 | 0.1498278 | 0.1498278 | 0.1498278 | 0.1498278 | 0.1498278 | 0.1498278 | 0.1498278 | 0.1498278 | 0.1498278 | 0.1498278 | 0.1498278 | 0.1498278 | 0.1498278 | 0.1498278 | 0.1487139 | 0.1487139 | 0.1335457 | 0.1196212 | 0.1151446 | 0.1099719 | 0.07467178 | 0.04224457 | 0.0006698503 | 0 | 0 | 0.0006356223 | 0.0009747128
1229 | 598.3822 | 0.00130355 | 0 | 614.5 | -614.5 | 0 | 0 | 0.00491392 | 0.03771519 | 0.06400129 | 0.1054834 | 0.1183198 | 0.1240758 | 0.1287508 | 0.1390949 | 0.1461066 | 0.1511314 | 0.1511314 | 0.1511314 | 0.1511314 | 0.1511314 | 0.1511314 | 0.1511314 | 0.1511314 | 0.1511314 | 0.1511314 | 0.1511314 | 0.1511314 | 0.1511314 | 0.1511314 | 0.1511314 | 0.1511314 | 0.1511314 | 0.1511314 | 0.1511314 | 0.1511314 | 0.1511314 | 0.1511314 | 0.1511314 | 0.1511314 | 0.1511314 | 0.1511314 | 0.1511314 | 0.1511314 | 0.1511314 | 0.1511314 | 0.1511314 | 0.1511314 | 0.1511314 | 0.1511314 | 0.1511314 | 0.1511314 | 0.1511314 | 0.1511314 | 0.1511314 | 0.1511314 | 0.1511314 | 0.1511314 | 0.1511314 | 0.1500174 | 0.1487139 | 0.1335457 | 0.1196212 | 0.1151446 | 0.1099719 | 0.07467178 | 0.04224457 | 0.0006698503 | 0 | 0 | 0.002516161 | 0.0005578125
1229 | 551.9739 | 0.001202452 | -10 | 604.5 | -624.5 | 0 | 0 | 0.00491392 | 0.03771519 | 0.06400129 | 0.1054834 | 0.1183198 | 0.1240758 | 0.1287508 | 0.1402973 | 0.147309 | 0.1523338 | 0.1523338 | 0.1523338 | 0.1523338 | 0.1523338 | 0.1523338 | 0.1523338 | 0.1523338 | 0.1523338 | 0.1523338 | 0.1523338 | 0.1523338 | 0.1523338 | 0.1523338 | 0.1523338 | 0.1523338 | 0.1523338 | 0.1523338 | 0.1523338 | 0.1523338 | 0.1523338 | 0.1523338 | 0.1523338 | 0.1523338 | 0.1523338 | 0.1523338 | 0.1523338 | 0.1523338 | 0.1523338 | 0.1523338 | 0.1523338 | 0.1523338 | 0.1523338 | 0.1523338 | 0.1523338 | 0.1523338 | 0.1523338 | 0.1523338 | 0.1523338 | 0.1523338 | 0.1523338 | 0.1523338 | 0.1523338 | 0.1512199 | 0.1487139 | 0.1335457 | 0.1196212 | 0.1151446 | 0.1099719 | 0.07467178 | 0.04224457 | 0.0006698503 | 0 | 0 | 0.004396701 | 0.0001409123
1229 | 713.421 | 0.001554157 | -20 | 594.5 | -634.5 | 0 | 0 | 0.00491392 | 0.03771519 | 0.06400129 | 0.1054834 | 0.1183198 | 0.1240758 | 0.1287508 | 0.1418515 | 0.1488632 | 0.153888 | 0.153888 | 0.153888 | 0.153888 | 0.153888 | 0.153888 | 0.153888 | 0.153888 | 0.153888 | 0.153888 | 0.153888 | 0.153888 | 0.153888 | 0.153888 | 0.153888 | 0.153888 | 0.153888 | 0.153888 | 0.153888 | 0.153888 | 0.153888 | 0.153888 | 0.153888 | 0.153888 | 0.153888 | 0.153888 | 0.153888 | 0.153888 | 0.153888 | 0.153888 | 0.153888 | 0.153888 | 0.153888 | 0.153888 | 0.153888 | 0.153888 | 0.153888 | 0.153888 | 0.153888 | 0.153888 | 0.153888 | 0.153888 | 0.153888 | 0.152774 | 0.1487139 | 0.1335457 | 0.1196212 | 0.1151446 | 0.1099719 | 0.07467178 | 0.04224457 | 0.0006698503 | 0 | 0 | 0.006772478 | 0
1229 | 676.7496 | 0.00147427 | -30 | 584.5 | -644.5 | 0 | 0 | 0.00491392 | 0.03771519 | 0.06400129 | 0.1054834 | 0.1183198 | 0.1240758 | 0.130225 | 0.1433258 | 0.1503375 | 0.1553623 | 0.1553623 | 0.1553623 | 0.1553623 | 0.1553623 | 0.1553623 | 0.1553623 | 0.1553623 | 0.1553623 | 0.1553623 | 0.1553623 | 0.1553623 | 0.1553623 | 0.1553623 | 0.1553623 | 0.1553623 | 0.1553623 | 0.1553623 | 0.1553623 | 0.1553623 | 0.1553623 | 0.1553623 | 0.1553623 | 0.1553623 | 0.1553623 | 0.1553623 | 0.1553623 | 0.1553623 | 0.1553623 | 0.1553623 | 0.1553623 | 0.1553623 | 0.1553623 | 0.1553623 | 0.1553623 | 0.1553623 | 0.1553623 | 0.1553623 | 0.1553623 | 0.1553623 | 0.1553623 | 0.1553623 | 0.1553623 | 0.152774 | 0.1487139 | 0.1335457 | 0.1196212 | 0.1151446 | 0.1099719 | 0.07467178 | 0.04224457 | 0.0006698503 | 0 | 0 | 0.009396618 | 0
1229 | 725.2509 | 0.001579928 | -40 | 574.5 | -654.5 | 0 | 0 | 0.00491392 | 0.03771519 | 0.06400129 | 0.1054834 | 0.1183198 | 0.1240758 | 0.131805 | 0.1449057 | 0.1519174 | 0.1569422 | 0.1569422 | 0.1569422 | 0.1569422 | 0.1569422 | 0.1569422 | 0.1569422 | 0.1569422 | 0.1569422 | 0.1569422 | 0.1569422 | 0.1569422 | 0.1569422 | 0.1569422 | 0.1569422 | 0.1569422 | 0.1569422 | 0.1569422 | 0.1569422 | 0.1569422 | 0.1569422 | 0.1569422 | 0.1569422 | 0.1569422 | 0.1569422 | 0.1569422 | 0.1569422 | 0.1569422 | 0.1569422 | 0.1569422 | 0.1569422 | 0.1569422 | 0.1569422 | 0.1569422 | 0.1569422 | 0.1569422 | 0.1569422 | 0.1569422 | 0.1569422 | 0.1569422 | 0.1569422 | 0.1569422 | 0.1569422 | 0.152774 | 0.1487139 | 0.1335457 | 0.1196212 | 0.1151446 | 0.1099719 | 0.07467178 | 0.04224457 | 0.0006698503 | 0 | 0 | 0.01202076 | 0
1229 | 669.1882 | 0.001457798 | -30 | 584.5 | -644.5 | 0 | 0 | 0.00491392 | 0.03771519 | 0.06400129 | 0.1054834 | 0.1183198 | 0.1240758 | 0.1332628 | 0.1463635 | 0.1533752 | 0.1584 | 0.1584 | 0.1584 | 0.1584 | 0.1584 | 0.1584 | 0.1584 | 0.1584 | 0.1584 | 0.1584 | 0.1584 | 0.1584 | 0.1584 | 0.1584 | 0.1584 | 0.1584 | 0.1584 | 0.1584 | 0.1584 | 0.1584 | 0.1584 | 0.1584 | 0.1584 | 0.1584 | 0.1584 | 0.1584 | 0.1584 | 0.1584 | 0.1584 | 0.1584 | 0.1584 | 0.1584 | 0.1584 | 0.1584 | 0.1584 | 0.1584 | 0.1584 | 0.1584 | 0.1584 | 0.1584 | 0.1584 | 0.1584 | 0.1584 | 0.152774 | 0.1487139 | 0.1335457 | 0.1196212 | 0.1151446 | 0.1099719 | 0.07467178 | 0.04224457 | 0.0006698503 | 0 | 0 | 0.009396618 | 0

## F7bottom_comulative_column
[6 empty] | 0 | 1 | 2 | 3 | 4 | 5 | 6 | 7 | 8 | 9 | 10 | 11 | 12 | 13 | 14 | 15 | 16 | 17 | 18 | 19 | 20 | 21 | 22 | 23 | 24 | 25 | 26 | 27 | 28 | 29 | 30 | 31 | 32 | 33 | 34 | 35 | 36 | 37 | 38 | 39 | 40 | 41 | 42 | 43 | 44 | 45 | 46 | 47 | 48 | 49 | 50 | 51 | 52 | 53 | 54 | 55 | 56 | 57 | 58 | 59 | 60 | 61 | 62 | 63 | 64
ord_wdt | alpha | alpha/k | WROLL_SHIFT_POS_7 | Width1 | Width2 | -855.04 | -828.32 | -801.6 | -774.88 | -748.16 | -721.44 | -694.72 | -668 | -641.28 | -614.56 | -587.84 | -561.12 | -534.4 | -507.68 | -480.96 | -454.24 | -427.52 | -400.8 | -374.08 | -347.36 | -320.64 | -293.92 | -267.2 | -240.48 | -213.76 | -187.04 | -160.32 | -133.6 | -106.88 | -80.16 | -53.44 | -26.72 | 0 | 26.72 | 53.44 | 80.16 | 106.88 | 133.6 | 160.32 | 187.04 | 213.76 | 240.48 | 267.2 | 293.92 | 320.64 | 347.36 | 374.08 | 400.8 | 427.52 | 454.24 | 480.96 | 507.68 | 534.4 | 561.12 | 587.84 | 614.56 | 641.28 | 668 | 694.72 | 721.44 | 748.16 | 774.88 | 801.6 | 828.32 | 855.04 | C40-left | C40-right
1123 | 511.3515 | 0.002223695 | 0 | 561.5 | -561.5 | 0 | 0 | 0 | 0 | 0 | 0 | 0 | 0 | 0 | 0 | 0 | 0.002223695 | 0.002223695 | 0.002223695 | 0.002223695 | 0.002223695 | 0.002223695 | 0.002223695 | 0.002223695 | 0.002223695 | 0.002223695 | 0.002223695 | 0.002223695 | 0.002223695 | 0.002223695 | 0.002223695 | 0.002223695 | 0.002223695 | 0.002223695 | 0.002223695 | 0.002223695 | 0.002223695 | 0.002223695 | 0.002223695 | 0.002223695 | 0.002223695 | 0.002223695 | 0.002223695 | 0.002223695 | 0.002223695 | 0.002223695 | 0.002223695 | 0.002223695 | 0.002223695 | 0.002223695 | 0.002223695 | 0.002223695 | 0.002223695 | 0.002223695 | 0.002223695 | 0.002223695 | 0.002223695 | 0.002223695 | 0.002223695 | 0 | 0 | 0 | 0 | 0 | 0 | 0 | 0 | 0 | 0 | 0 | 0 | 0
1251 | 417.8336 | 0.001817017 | 0 | 625.5 | -625.5 | 0 | 0 | 0 | 0 | 0 | 0 | 0 | 0 | 0 | 0.001817017 | 0.001817017 | 0.004040713 | 0.004040713 | 0.004040713 | 0.004040713 | 0.004040713 | 0.004040713 | 0.004040713 | 0.004040713 | 0.004040713 | 0.004040713 | 0.004040713 | 0.004040713 | 0.004040713 | 0.004040713 | 0.004040713 | 0.004040713 | 0.004040713 | 0.004040713 | 0.004040713 | 0.004040713 | 0.004040713 | 0.004040713 | 0.004040713 | 0.004040713 | 0.004040713 | 0.004040713 | 0.004040713 | 0.004040713 | 0.004040713 | 0.004040713 | 0.004040713 | 0.004040713 | 0.004040713 | 0.004040713 | 0.004040713 | 0.004040713 | 0.004040713 | 0.004040713 | 0.004040713 | 0.004040713 | 0.004040713 | 0.004040713 | 0.004040713 | 0.001817017 | 0.001817017 | 0 | 0 | 0 | 0 | 0 | 0 | 0 | 0 | 0 | 0.002028956 | 0.002028956
1251 | 397.7411 | 0.001729642 | 0 | 625.5 | -625.5 | 0 | 0 | 0 | 0 | 0 | 0 | 0 | 0 | 0 | 0.003546659 | 0.003546659 | 0.005770355 | 0.005770355 | 0.005770355 | 0.005770355 | 0.005770355 | 0.005770355 | 0.005770355 | 0.005770355 | 0.005770355 | 0.005770355 | 0.005770355 | 0.005770355 | 0.005770355 | 0.005770355 | 0.005770355 | 0.005770355 | 0.005770355 | 0.005770355 | 0.005770355 | 0.005770355 | 0.005770355 | 0.005770355 | 0.005770355 | 0.005770355 | 0.005770355 | 0.005770355 | 0.005770355 | 0.005770355 | 0.005770355 | 0.005770355 | 0.005770355 | 0.005770355 | 0.005770355 | 0.005770355 | 0.005770355 | 0.005770355 | 0.005770355 | 0.005770355 | 0.005770355 | 0.005770355 | 0.005770355 | 0.005770355 | 0.005770355 | 0.003546659 | 0.003546659 | 0 | 0 | 0 | 0 | 0 | 0 | 0 | 0 | 0 | 0.002028956 | 0.002028956
1251 | 372.9506 | 0.001621837 | 0 | 625.5 | -625.5 | 0 | 0 | 0 | 0 | 0 | 0 | 0 | 0 | 0 | 0.005168496 | 0.005168496 | 0.007392191 | 0.007392191 | 0.007392191 | 0.007392191 | 0.007392191 | 0.007392191 | 0.007392191 | 0.007392191 | 0.007392191 | 0.007392191 | 0.007392191 | 0.007392191 | 0.007392191 | 0.007392191 | 0.007392191 | 0.007392191 | 0.007392191 | 0.007392191 | 0.007392191 | 0.007392191 | 0.007392191 | 0.007392191 | 0.007392191 | 0.007392191 | 0.007392191 | 0.007392191 | 0.007392191 | 0.007392191 | 0.007392191 | 0.007392191 | 0.007392191 | 0.007392191 | 0.007392191 | 0.007392191 | 0.007392191 | 0.007392191 | 0.007392191 | 0.007392191 | 0.007392191 | 0.007392191 | 0.007392191 | 0.007392191 | 0.007392191 | 0.005168496 | 0.005168496 | 0 | 0 | 0 | 0 | 0 | 0 | 0 | 0 | 0 | 0.002028956 | 0.002028956
1251 | 412.7509 | 0.001794914 | 0 | 625.5 | -625.5 | 0 | 0 | 0 | 0 | 0 | 0 | 0 | 0 | 0 | 0.00696341 | 0.00696341 | 0.009187106 | 0.009187106 | 0.009187106 | 0.009187106 | 0.009187106 | 0.009187106 | 0.009187106 | 0.009187106 | 0.009187106 | 0.009187106 | 0.009187106 | 0.009187106 | 0.009187106 | 0.009187106 | 0.009187106 | 0.009187106 | 0.009187106 | 0.009187106 | 0.009187106 | 0.009187106 | 0.009187106 | 0.009187106 | 0.009187106 | 0.009187106 | 0.009187106 | 0.009187106 | 0.009187106 | 0.009187106 | 0.009187106 | 0.009187106 | 0.009187106 | 0.009187106 | 0.009187106 | 0.009187106 | 0.009187106 | 0.009187106 | 0.009187106 | 0.009187106 | 0.009187106 | 0.009187106 | 0.009187106 | 0.009187106 | 0.009187106 | 0.00696341 | 0.00696341 | 0 | 0 | 0 | 0 | 0 | 0 | 0 | 0 | 0 | 0.002028956 | 0.002028956
1251 | 397.1637 | 0.001727131 | -10 | 615.5 | -635.5 | 0 | 0 | 0 | 0 | 0 | 0 | 0 | 0 | 0 | 0.008690541 | 0.008690541 | 0.01091424 | 0.01091424 | 0.01091424 | 0.01091424 | 0.01091424 | 0.01091424 | 0.01091424 | 0.01091424 | 0.01091424 | 0.01091424 | 0.01091424 | 0.01091424 | 0.01091424 | 0.01091424 | 0.01091424 | 0.01091424 | 0.01091424 | 0.01091424 | 0.01091424 | 0.01091424 | 0.01091424 | 0.01091424 | 0.01091424 | 0.01091424 | 0.01091424 | 0.01091424 | 0.01091424 | 0.01091424 | 0.01091424 | 0.01091424 | 0.01091424 | 0.01091424 | 0.01091424 | 0.01091424 | 0.01091424 | 0.01091424 | 0.01091424 | 0.01091424 | 0.01091424 | 0.01091424 | 0.01091424 | 0.01091424 | 0.01091424 | 0.008690541 | 0.008690541 | 0 | 0 | 0 | 0 | 0 | 0 | 0 | 0 | 0 | 0.002223695 | 0.001196734
1305 | 636.2106 | 0.002766666 | -20 | 632.5 | -672.5 | 0 | 0 | 0 | 0 | 0 | 0 | 0 | 0.002766666 | 0.002766666 | 0.01145721 | 0.01145721 | 0.0136809 | 0.0136809 | 0.0136809 | 0.0136809 | 0.0136809 | 0.0136809 | 0.0136809 | 0.0136809 | 0.0136809 | 0.0136809 | 0.0136809 | 0.0136809 | 0.0136809 | 0.0136809 | 0.0136809 | 0.0136809 | 0.0136809 | 0.0136809 | 0.0136809 | 0.0136809 | 0.0136809 | 0.0136809 | 0.0136809 | 0.0136809 | 0.0136809 | 0.0136809 | 0.0136809 | 0.0136809 | 0.0136809 | 0.0136809 | 0.0136809 | 0.0136809 | 0.0136809 | 0.0136809 | 0.0136809 | 0.0136809 | 0.0136809 | 0.0136809 | 0.0136809 | 0.0136809 | 0.0136809 | 0.0136809 | 0.0136809 | 0.01145721 | 0.01145721 | 0 | 0 | 0 | 0 | 0 | 0 | 0 | 0 | 0 | 0.008058587 | 0.002223695
1445 | 629.9622 | 0.002739493 | -30 | 692.5 | -752.5 | 0 | 0 | 0 | 0 | 0.002739493 | 0.002739493 | 0.002739493 | 0.005506159 | 0.005506159 | 0.0141967 | 0.0141967 | 0.0164204 | 0.0164204 | 0.0164204 | 0.0164204 | 0.0164204 | 0.0164204 | 0.0164204 | 0.0164204 | 0.0164204 | 0.0164204 | 0.0164204 | 0.0164204 | 0.0164204 | 0.0164204 | 0.0164204 | 0.0164204 | 0.0164204 | 0.0164204 | 0.0164204 | 0.0164204 | 0.0164204 | 0.0164204 | 0.0164204 | 0.0164204 | 0.0164204 | 0.0164204 | 0.0164204 | 0.0164204 | 0.0164204 | 0.0164204 | 0.0164204 | 0.0164204 | 0.0164204 | 0.0164204 | 0.0164204 | 0.0164204 | 0.0164204 | 0.0164204 | 0.0164204 | 0.0164204 | 0.0164204 | 0.0164204 | 0.0164204 | 0.0141967 | 0.0141967 | 0.002739493 | 0.002739493 | 0 | 0 | 0 | 0 | 0 | 0 | 0 | 0.0136809 | 0.0136809
1501 | 625.9211 | 0.00272192 | -40 | 710.5 | -790.5 | 0 | 0 | 0 | 0.00272192 | 0.005461413 | 0.005461413 | 0.005461413 | 0.008228078 | 0.008228078 | 0.01691862 | 0.01691862 | 0.01914232 | 0.01914232 | 0.01914232 | 0.01914232 | 0.01914232 | 0.01914232 | 0.01914232 | 0.01914232 | 0.01914232 | 0.01914232 | 0.01914232 | 0.01914232 | 0.01914232 | 0.01914232 | 0.01914232 | 0.01914232 | 0.01914232 | 0.01914232 | 0.01914232 | 0.01914232 | 0.01914232 | 0.01914232 | 0.01914232 | 0.01914232 | 0.01914232 | 0.01914232 | 0.01914232 | 0.01914232 | 0.01914232 | 0.01914232 | 0.01914232 | 0.01914232 | 0.01914232 | 0.01914232 | 0.01914232 | 0.01914232 | 0.01914232 | 0.01914232 | 0.01914232 | 0.01914232 | 0.01914232 | 0.01914232 | 0.01914232 | 0.01691862 | 0.01691862 | 0.005461413 | 0.005461413 | 0.00272192 | 0 | 0 | 0 | 0 | 0 | 0 | 0.01392081 | 0.01393722
1511 | 736.9323 | 0.00320467 | -30 | 725.5 | -785.5 | 0 | 0 | 0 | 0.00592659 | 0.008666083 | 0.008666083 | 0.008666083 | 0.01143275 | 0.01143275 | 0.02012329 | 0.02012329 | 0.02234699 | 0.02234699 | 0.02234699 | 0.02234699 | 0.02234699 | 0.02234699 | 0.02234699 | 0.02234699 | 0.02234699 | 0.02234699 | 0.02234699 | 0.02234699 | 0.02234699 | 0.02234699 | 0.02234699 | 0.02234699 | 0.02234699 | 0.02234699 | 0.02234699 | 0.02234699 | 0.02234699 | 0.02234699 | 0.02234699 | 0.02234699 | 0.02234699 | 0.02234699 | 0.02234699 | 0.02234699 | 0.02234699 | 0.02234699 | 0.02234699 | 0.02234699 | 0.02234699 | 0.02234699 | 0.02234699 | 0.02234699 | 0.02234699 | 0.02234699 | 0.02234699 | 0.02234699 | 0.02234699 | 0.02234699 | 0.02234699 | 0.02012329 | 0.02012329 | 0.008666083 | 0.008666083 | 0.00592659 | 0.00320467 | 0 | 0 | 0 | 0 | 0 | 0.0136809 | 0.01547511
1511 | 692.6208 | 0.003011974 | -20 | 735.5 | -775.5 | 0 | 0 | 0 | 0.008938564 | 0.01167806 | 0.01167806 | 0.01167806 | 0.01444472 | 0.01444472 | 0.02313526 | 0.02313526 | 0.02535896 | 0.02535896 | 0.02535896 | 0.02535896 | 0.02535896 | 0.02535896 | 0.02535896 | 0.02535896 | 0.02535896 | 0.02535896 | 0.02535896 | 0.02535896 | 0.02535896 | 0.02535896 | 0.02535896 | 0.02535896 | 0.02535896 | 0.02535896 | 0.02535896 | 0.02535896 | 0.02535896 | 0.02535896 | 0.02535896 | 0.02535896 | 0.02535896 | 0.02535896 | 0.02535896 | 0.02535896 | 0.02535896 | 0.02535896 | 0.02535896 | 0.02535896 | 0.02535896 | 0.02535896 | 0.02535896 | 0.02535896 | 0.02535896 | 0.02535896 | 0.02535896 | 0.02535896 | 0.02535896 | 0.02535896 | 0.02535896 | 0.02313526 | 0.02313526 | 0.01167806 | 0.01167806 | 0.008938564 | 0.006216644 | 0 | 0 | 0 | 0 | 0 | 0.0136809 | 0.01649985
1548 | 426.3367 | 0.001853995 | -10 | 764 | -784 | 0 | 0 | 0 | 0.01079256 | 0.01353205 | 0.01353205 | 0.01353205 | 0.01629872 | 0.01629872 | 0.02498926 | 0.02498926 | 0.02721295 | 0.02721295 | 0.02721295 | 0.02721295 | 0.02721295 | 0.02721295 | 0.02721295 | 0.02721295 | 0.02721295 | 0.02721295 | 0.02721295 | 0.02721295 | 0.02721295 | 0.02721295 | 0.02721295 | 0.02721295 | 0.02721295 | 0.02721295 | 0.02721295 | 0.02721295 | 0.02721295 | 0.02721295 | 0.02721295 | 0.02721295 | 0.02721295 | 0.02721295 | 0.02721295 | 0.02721295 | 0.02721295 | 0.02721295 | 0.02721295 | 0.02721295 | 0.02721295 | 0.02721295 | 0.02721295 | 0.02721295 | 0.02721295 | 0.02721295 | 0.02721295 | 0.02721295 | 0.02721295 | 0.02721295 | 0.02721295 | 0.02498926 | 0.02498926 | 0.01353205 | 0.01353205 | 0.01079256 | 0.008070639 | 0.001853995 | 0 | 0 | 0 | 0 | 0.0136809 | 0.01973792
1600 | 425.4843 | 0.001850288 | 0 | 800 | -800 | 0 | 0 | 0 | 0.01264285 | 0.01538234 | 0.01538234 | 0.01538234 | 0.018149 | 0.018149 | 0.02683955 | 0.02683955 | 0.02906324 | 0.02906324 | 0.02906324 | 0.02906324 | 0.02906324 | 0.02906324 | 0.02906324 | 0.02906324 | 0.02906324 | 0.02906324 | 0.02906324 | 0.02906324 | 0.02906324 | 0.02906324 | 0.02906324 | 0.02906324 | 0.02906324 | 0.02906324 | 0.02906324 | 0.02906324 | 0.02906324 | 0.02906324 | 0.02906324 | 0.02906324 | 0.02906324 | 0.02906324 | 0.02906324 | 0.02906324 | 0.02906324 | 0.02906324 | 0.02906324 | 0.02906324 | 0.02906324 | 0.02906324 | 0.02906324 | 0.02906324 | 0.02906324 | 0.02906324 | 0.02906324 | 0.02906324 | 0.02906324 | 0.02906324 | 0.02906324 | 0.02683955 | 0.02683955 | 0.01538234 | 0.01538234 | 0.01264285 | 0.009920926 | 0.003704282 | 0.001850288 | 0 | 0 | 0 | 0.01489481 | 0.02618049
1591 | 392.0253 | 0.001704786 | 10 | 805.5 | -785.5 | 0 | 0 | 0 | 0.01434763 | 0.01708713 | 0.01708713 | 0.01708713 | 0.01985379 | 0.01985379 | 0.02854433 | 0.02854433 | 0.03076803 | 0.03076803 | 0.03076803 | 0.03076803 | 0.03076803 | 0.03076803 | 0.03076803 | 0.03076803 | 0.03076803 | 0.03076803 | 0.03076803 | 0.03076803 | 0.03076803 | 0.03076803 | 0.03076803 | 0.03076803 | 0.03076803 | 0.03076803 | 0.03076803 | 0.03076803 | 0.03076803 | 0.03076803 | 0.03076803 | 0.03076803 | 0.03076803 | 0.03076803 | 0.03076803 | 0.03076803 | 0.03076803 | 0.03076803 | 0.03076803 | 0.03076803 | 0.03076803 | 0.03076803 | 0.03076803 | 0.03076803 | 0.03076803 | 0.03076803 | 0.03076803 | 0.03076803 | 0.03076803 | 0.03076803 | 0.03076803 | 0.02854433 | 0.02854433 | 0.01708713 | 0.01708713 | 0.01434763 | 0.01162571 | 0.005409068 | 0.003555074 | 0.001704786 | 0 | 0 | 0.0136809 | 0.02656211
1565 | 444.3143 | 0.001932173 | 20 | 802.5 | -762.5 | 0 | 0 | 0 | 0.01434763 | 0.0190193 | 0.0190193 | 0.0190193 | 0.02178596 | 0.02178596 | 0.0304765 | 0.0304765 | 0.0327002 | 0.0327002 | 0.0327002 | 0.0327002 | 0.0327002 | 0.0327002 | 0.0327002 | 0.0327002 | 0.0327002 | 0.0327002 | 0.0327002 | 0.0327002 | 0.0327002 | 0.0327002 | 0.0327002 | 0.0327002 | 0.0327002 | 0.0327002 | 0.0327002 | 0.0327002 | 0.0327002 | 0.0327002 | 0.0327002 | 0.0327002 | 0.0327002 | 0.0327002 | 0.0327002 | 0.0327002 | 0.0327002 | 0.0327002 | 0.0327002 | 0.0327002 | 0.0327002 | 0.0327002 | 0.0327002 | 0.0327002 | 0.0327002 | 0.0327002 | 0.0327002 | 0.0327002 | 0.0327002 | 0.0327002 | 0.0327002 | 0.0304765 | 0.0304765 | 0.0190193 | 0.0190193 | 0.01627981 | 0.01355789 | 0.007341241 | 0.005487247 | 0.003636959 | 0 | 0 | 0.0136809 | 0.02635395
1565 | 422.8334 | 0.00183876 | 30 | 812.5 | -752.5 | 0 | 0 | 0 | 0.01434763 | 0.02085806 | 0.02085806 | 0.02085806 | 0.02362472 | 0.02362472 | 0.03231526 | 0.03231526 | 0.03453896 | 0.03453896 | 0.03453896 | 0.03453896 | 0.03453896 | 0.03453896 | 0.03453896 | 0.03453896 | 0.03453896 | 0.03453896 | 0.03453896 | 0.03453896 | 0.03453896 | 0.03453896 | 0.03453896 | 0.03453896 | 0.03453896 | 0.03453896 | 0.03453896 | 0.03453896 | 0.03453896 | 0.03453896 | 0.03453896 | 0.03453896 | 0.03453896 | 0.03453896 | 0.03453896 | 0.03453896 | 0.03453896 | 0.03453896 | 0.03453896 | 0.03453896 | 0.03453896 | 0.03453896 | 0.03453896 | 0.03453896 | 0.03453896 | 0.03453896 | 0.03453896 | 0.03453896 | 0.03453896 | 0.03453896 | 0.03453896 | 0.03231526 | 0.03231526 | 0.02085806 | 0.02085806 | 0.01811856 | 0.01539664 | 0.009180001 | 0.007326006 | 0.005475719 | 0 | 0 | 0.0136809 | 0.02704782
1561 | 352.281 | 0.001531951 | 40 | 820.5 | -740.5 | 0 | 0 | 0 | 0.01434763 | 0.02085806 | 0.02239001 | 0.02239001 | 0.02515667 | 0.02515667 | 0.03384722 | 0.03384722 | 0.03607091 | 0.03607091 | 0.03607091 | 0.03607091 | 0.03607091 | 0.03607091 | 0.03607091 | 0.03607091 | 0.03607091 | 0.03607091 | 0.03607091 | 0.03607091 | 0.03607091 | 0.03607091 | 0.03607091 | 0.03607091 | 0.03607091 | 0.03607091 | 0.03607091 | 0.03607091 | 0.03607091 | 0.03607091 | 0.03607091 | 0.03607091 | 0.03607091 | 0.03607091 | 0.03607091 | 0.03607091 | 0.03607091 | 0.03607091 | 0.03607091 | 0.03607091 | 0.03607091 | 0.03607091 | 0.03607091 | 0.03607091 | 0.03607091 | 0.03607091 | 0.03607091 | 0.03607091 | 0.03607091 | 0.03607091 | 0.03607091 | 0.03384722 | 0.03384722 | 0.02239001 | 0.02239001 | 0.01965052 | 0.0169286 | 0.01071195 | 0.008857957 | 0.00700767 | 0 | 0 | 0.0136809 | 0.02760212
1561 | 304.9627 | 0.00132618 | 30 | 810.5 | -750.5 | 0 | 0 | 0 | 0.01434763 | 0.02218424 | 0.02371619 | 0.02371619 | 0.02648285 | 0.02648285 | 0.0351734 | 0.0351734 | 0.03739709 | 0.03739709 | 0.03739709 | 0.03739709 | 0.03739709 | 0.03739709 | 0.03739709 | 0.03739709 | 0.03739709 | 0.03739709 | 0.03739709 | 0.03739709 | 0.03739709 | 0.03739709 | 0.03739709 | 0.03739709 | 0.03739709 | 0.03739709 | 0.03739709 | 0.03739709 | 0.03739709 | 0.03739709 | 0.03739709 | 0.03739709 | 0.03739709 | 0.03739709 | 0.03739709 | 0.03739709 | 0.03739709 | 0.03739709 | 0.03739709 | 0.03739709 | 0.03739709 | 0.03739709 | 0.03739709 | 0.03739709 | 0.03739709 | 0.03739709 | 0.03739709 | 0.03739709 | 0.03739709 | 0.03739709 | 0.03739709 | 0.0351734 | 0.0351734 | 0.02371619 | 0.02371619 | 0.0209767 | 0.01825478 | 0.01203813 | 0.01018414 | 0.00833385 | 0 | 0 | 0.0136809 | 0.02690904
1561 | 298.5708 | 0.001298384 | 20 | 800.5 | -760.5 | 0 | 0 | 0 | 0.01434763 | 0.02348262 | 0.02501457 | 0.02501457 | 0.02778124 | 0.02778124 | 0.03647178 | 0.03647178 | 0.03869547 | 0.03869547 | 0.03869547 | 0.03869547 | 0.03869547 | 0.03869547 | 0.03869547 | 0.03869547 | 0.03869547 | 0.03869547 | 0.03869547 | 0.03869547 | 0.03869547 | 0.03869547 | 0.03869547 | 0.03869547 | 0.03869547 | 0.03869547 | 0.03869547 | 0.03869547 | 0.03869547 | 0.03869547 | 0.03869547 | 0.03869547 | 0.03869547 | 0.03869547 | 0.03869547 | 0.03869547 | 0.03869547 | 0.03869547 | 0.03869547 | 0.03869547 | 0.03869547 | 0.03869547 | 0.03869547 | 0.03869547 | 0.03869547 | 0.03869547 | 0.03869547 | 0.03869547 | 0.03869547 | 0.03869547 | 0.03869547 | 0.03647178 | 0.03647178 | 0.02501457 | 0.02501457 | 0.02227508 | 0.01955316 | 0.01333652 | 0.01148252 | 0.00833385 | 0 | 0 | 0.0136809 | 0.02621518
1561 | 306.7485 | 0.001333946 | 10 | 790.5 | -770.5 | 0 | 0 | 0 | 0.01434763 | 0.02481657 | 0.02634852 | 0.02634852 | 0.02911518 | 0.02911518 | 0.03780573 | 0.03780573 | 0.04002942 | 0.04002942 | 0.04002942 | 0.04002942 | 0.04002942 | 0.04002942 | 0.04002942 | 0.04002942 | 0.04002942 | 0.04002942 | 0.04002942 | 0.04002942 | 0.04002942 | 0.04002942 | 0.04002942 | 0.04002942 | 0.04002942 | 0.04002942 | 0.04002942 | 0.04002942 | 0.04002942 | 0.04002942 | 0.04002942 | 0.04002942 | 0.04002942 | 0.04002942 | 0.04002942 | 0.04002942 | 0.04002942 | 0.04002942 | 0.04002942 | 0.04002942 | 0.04002942 | 0.04002942 | 0.04002942 | 0.04002942 | 0.04002942 | 0.04002942 | 0.04002942 | 0.04002942 | 0.04002942 | 0.04002942 | 0.04002942 | 0.03780573 | 0.03780573 | 0.02634852 | 0.02634852 | 0.02360903 | 0.02088711 | 0.01467046 | 0.01281647 | 0.00833385 | 0 | 0 | 0.01420034 | 0.02552132
1561 | 282.8296 | 0.00122993 | 0 | 780.5 | -780.5 | 0 | 0 | 0 | 0.01557756 | 0.0260465 | 0.02757845 | 0.02757845 | 0.03034511 | 0.03034511 | 0.03903566 | 0.03903566 | 0.04125935 | 0.04125935 | 0.04125935 | 0.04125935 | 0.04125935 | 0.04125935 | 0.04125935 | 0.04125935 | 0.04125935 | 0.04125935 | 0.04125935 | 0.04125935 | 0.04125935 | 0.04125935 | 0.04125935 | 0.04125935 | 0.04125935 | 0.04125935 | 0.04125935 | 0.04125935 | 0.04125935 | 0.04125935 | 0.04125935 | 0.04125935 | 0.04125935 | 0.04125935 | 0.04125935 | 0.04125935 | 0.04125935 | 0.04125935 | 0.04125935 | 0.04125935 | 0.04125935 | 0.04125935 | 0.04125935 | 0.04125935 | 0.04125935 | 0.04125935 | 0.04125935 | 0.04125935 | 0.04125935 | 0.04125935 | 0.04125935 | 0.03903566 | 0.03903566 | 0.02757845 | 0.02757845 | 0.02483896 | 0.02211704 | 0.01590039 | 0.0140464 | 0.00833385 | 0 | 0 | 0.01477368 | 0.02357679
1534 | 279.8279 | 0.001216877 | -10 | 757 | -777 | 0 | 0 | 0 | 0.01679444 | 0.02726338 | 0.02879533 | 0.02879533 | 0.03156199 | 0.03156199 | 0.04025253 | 0.04025253 | 0.04247623 | 0.04247623 | 0.04247623 | 0.04247623 | 0.04247623 | 0.04247623 | 0.04247623 | 0.04247623 | 0.04247623 | 0.04247623 | 0.04247623 | 0.04247623 | 0.04247623 | 0.04247623 | 0.04247623 | 0.04247623 | 0.04247623 | 0.04247623 | 0.04247623 | 0.04247623 | 0.04247623 | 0.04247623 | 0.04247623 | 0.04247623 | 0.04247623 | 0.04247623 | 0.04247623 | 0.04247623 | 0.04247623 | 0.04247623 | 0.04247623 | 0.04247623 | 0.04247623 | 0.04247623 | 0.04247623 | 0.04247623 | 0.04247623 | 0.04247623 | 0.04247623 | 0.04247623 | 0.04247623 | 0.04247623 | 0.04247623 | 0.04025253 | 0.04025253 | 0.02879533 | 0.02879533 | 0.02605583 | 0.02333391 | 0.01711727 | 0.0140464 | 0.00833385 | 0 | 0 | 0.01457301 | 0.01869002
1534 | 339.9353 | 0.001478264 | -20 | 747 | -787 | 0 | 0 | 0 | 0.0182727 | 0.02874164 | 0.03027359 | 0.03027359 | 0.03304026 | 0.03304026 | 0.0417308 | 0.0417308 | 0.04395449 | 0.04395449 | 0.04395449 | 0.04395449 | 0.04395449 | 0.04395449 | 0.04395449 | 0.04395449 | 0.04395449 | 0.04395449 | 0.04395449 | 0.04395449 | 0.04395449 | 0.04395449 | 0.04395449 | 0.04395449 | 0.04395449 | 0.04395449 | 0.04395449 | 0.04395449 | 0.04395449 | 0.04395449 | 0.04395449 | 0.04395449 | 0.04395449 | 0.04395449 | 0.04395449 | 0.04395449 | 0.04395449 | 0.04395449 | 0.04395449 | 0.04395449 | 0.04395449 | 0.04395449 | 0.04395449 | 0.04395449 | 0.04395449 | 0.04395449 | 0.04395449 | 0.04395449 | 0.04395449 | 0.04395449 | 0.04395449 | 0.0417308 | 0.0417308 | 0.03027359 | 0.03027359 | 0.0275341 | 0.02481218 | 0.01711727 | 0.0140464 | 0.00833385 | 0 | 0 | 0.01514635 | 0.01767134
1534 | 374.0124 | 0.001626454 | -30 | 737 | -797 | 0 | 0 | 0 | 0.01989916 | 0.03036809 | 0.03190004 | 0.03190004 | 0.03466671 | 0.03466671 | 0.04335725 | 0.04335725 | 0.04558095 | 0.04558095 | 0.04558095 | 0.04558095 | 0.04558095 | 0.04558095 | 0.04558095 | 0.04558095 | 0.04558095 | 0.04558095 | 0.04558095 | 0.04558095 | 0.04558095 | 0.04558095 | 0.04558095 | 0.04558095 | 0.04558095 | 0.04558095 | 0.04558095 | 0.04558095 | 0.04558095 | 0.04558095 | 0.04558095 | 0.04558095 | 0.04558095 | 0.04558095 | 0.04558095 | 0.04558095 | 0.04558095 | 0.04558095 | 0.04558095 | 0.04558095 | 0.04558095 | 0.04558095 | 0.04558095 | 0.04558095 | 0.04558095 | 0.04558095 | 0.04558095 | 0.04558095 | 0.04558095 | 0.04558095 | 0.04558095 | 0.04335725 | 0.04335725 | 0.03190004 | 0.03190004 | 0.02916055 | 0.02643863 | 0.01711727 | 0.0140464 | 0.00833385 | 0 | 0 | 0.01867638 | 0.01665265
1534 | 307.4884 | 0.001337163 | -40 | 727 | -807 | 0 | 0 | 0.001337163 | 0.02123632 | 0.03170526 | 0.03323721 | 0.03323721 | 0.03600387 | 0.03600387 | 0.04469441 | 0.04469441 | 0.04691811 | 0.04691811 | 0.04691811 | 0.04691811 | 0.04691811 | 0.04691811 | 0.04691811 | 0.04691811 | 0.04691811 | 0.04691811 | 0.04691811 | 0.04691811 | 0.04691811 | 0.04691811 | 0.04691811 | 0.04691811 | 0.04691811 | 0.04691811 | 0.04691811 | 0.04691811 | 0.04691811 | 0.04691811 | 0.04691811 | 0.04691811 | 0.04691811 | 0.04691811 | 0.04691811 | 0.04691811 | 0.04691811 | 0.04691811 | 0.04691811 | 0.04691811 | 0.04691811 | 0.04691811 | 0.04691811 | 0.04691811 | 0.04691811 | 0.04691811 | 0.04691811 | 0.04691811 | 0.04691811 | 0.04691811 | 0.04691811 | 0.04469441 | 0.04469441 | 0.03323721 | 0.03323721 | 0.03049771 | 0.02777579 | 0.01711727 | 0.0140464 | 0.00833385 | 0 | 0 | 0.02259439 | 0.01562889
1534 | 332.8175 | 0.001447311 | -30 | 737 | -797 | 0 | 0 | 0.001337163 | 0.02268363 | 0.03315257 | 0.03468452 | 0.03468452 | 0.03745118 | 0.03745118 | 0.04614172 | 0.04614172 | 0.04836542 | 0.04836542 | 0.04836542 | 0.04836542 | 0.04836542 | 0.04836542 | 0.04836542 | 0.04836542 | 0.04836542 | 0.04836542 | 0.04836542 | 0.04836542 | 0.04836542 | 0.04836542 | 0.04836542 | 0.04836542 | 0.04836542 | 0.04836542 | 0.04836542 | 0.04836542 | 0.04836542 | 0.04836542 | 0.04836542 | 0.04836542 | 0.04836542 | 0.04836542 | 0.04836542 | 0.04836542 | 0.04836542 | 0.04836542 | 0.04836542 | 0.04836542 | 0.04836542 | 0.04836542 | 0.04836542 | 0.04836542 | 0.04836542 | 0.04836542 | 0.04836542 | 0.04836542 | 0.04836542 | 0.04836542 | 0.04836542 | 0.04614172 | 0.04614172 | 0.03468452 | 0.03468452 | 0.03194502 | 0.02922311 | 0.01711727 | 0.0140464 | 0.00833385 | 0 | 0 | 0.01867638 | 0.01665265
1534 | 313.2618 | 0.00136227 | -20 | 747 | -787 | 0 | 0 | 0.001337163 | 0.0240459 | 0.03451484 | 0.03604679 | 0.03604679 | 0.03881345 | 0.03881345 | 0.04750399 | 0.04750399 | 0.04972769 | 0.04972769 | 0.04972769 | 0.04972769 | 0.04972769 | 0.04972769 | 0.04972769 | 0.04972769 | 0.04972769 | 0.04972769 | 0.04972769 | 0.04972769 | 0.04972769 | 0.04972769 | 0.04972769 | 0.04972769 | 0.04972769 | 0.04972769 | 0.04972769 | 0.04972769 | 0.04972769 | 0.04972769 | 0.04972769 | 0.04972769 | 0.04972769 | 0.04972769 | 0.04972769 | 0.04972769 | 0.04972769 | 0.04972769 | 0.04972769 | 0.04972769 | 0.04972769 | 0.04972769 | 0.04972769 | 0.04972769 | 0.04972769 | 0.04972769 | 0.04972769 | 0.04972769 | 0.04972769 | 0.04972769 | 0.04972769 | 0.04750399 | 0.04750399 | 0.03604679 | 0.03604679 | 0.03330729 | 0.03058537 | 0.01711727 | 0.0140464 | 0.00833385 | 0 | 0 | 0.01514635 | 0.01767134
1534 | 330.2164 | 0.001436 | -10 | 757 | -777 | 0 | 0 | 0.001337163 | 0.0254819 | 0.03595084 | 0.03748279 | 0.03748279 | 0.04024945 | 0.04024945 | 0.04893999 | 0.04893999 | 0.05116369 | 0.05116369 | 0.05116369 | 0.05116369 | 0.05116369 | 0.05116369 | 0.05116369 | 0.05116369 | 0.05116369 | 0.05116369 | 0.05116369 | 0.05116369 | 0.05116369 | 0.05116369 | 0.05116369 | 0.05116369 | 0.05116369 | 0.05116369 | 0.05116369 | 0.05116369 | 0.05116369 | 0.05116369 | 0.05116369 | 0.05116369 | 0.05116369 | 0.05116369 | 0.05116369 | 0.05116369 | 0.05116369 | 0.05116369 | 0.05116369 | 0.05116369 | 0.05116369 | 0.05116369 | 0.05116369 | 0.05116369 | 0.05116369 | 0.05116369 | 0.05116369 | 0.05116369 | 0.05116369 | 0.05116369 | 0.05116369 | 0.04893999 | 0.04893999 | 0.03748279 | 0.03748279 | 0.03474329 | 0.03202137 | 0.01855327 | 0.0140464 | 0.00833385 | 0 | 0 | 0.01457301 | 0.01869002
1534 | 345.1039 | 0.001500741 | 0 | 767 | -767 | 0 | 0 | 0.001337163 | 0.0254819 | 0.03745158 | 0.03898353 | 0.03898353 | 0.04175019 | 0.04175019 | 0.05044073 | 0.05044073 | 0.05266443 | 0.05266443 | 0.05266443 | 0.05266443 | 0.05266443 | 0.05266443 | 0.05266443 | 0.05266443 | 0.05266443 | 0.05266443 | 0.05266443 | 0.05266443 | 0.05266443 | 0.05266443 | 0.05266443 | 0.05266443 | 0.05266443 | 0.05266443 | 0.05266443 | 0.05266443 | 0.05266443 | 0.05266443 | 0.05266443 | 0.05266443 | 0.05266443 | 0.05266443 | 0.05266443 | 0.05266443 | 0.05266443 | 0.05266443 | 0.05266443 | 0.05266443 | 0.05266443 | 0.05266443 | 0.05266443 | 0.05266443 | 0.05266443 | 0.05266443 | 0.05266443 | 0.05266443 | 0.05266443 | 0.05266443 | 0.05266443 | 0.05044073 | 0.05044073 | 0.03898353 | 0.03898353 | 0.03624403 | 0.03352212 | 0.02005401 | 0.0140464 | 0.00833385 | 0 | 0 | 0.01399968 | 0.02194481
1534 | 398.096 | 0.001731185 | 10 | 777 | -757 | 0 | 0 | 0.001337163 | 0.0254819 | 0.03918276 | 0.04071471 | 0.04071471 | 0.04348138 | 0.04348138 | 0.05217192 | 0.05217192 | 0.05439562 | 0.05439562 | 0.05439562 | 0.05439562 | 0.05439562 | 0.05439562 | 0.05439562 | 0.05439562 | 0.05439562 | 0.05439562 | 0.05439562 | 0.05439562 | 0.05439562 | 0.05439562 | 0.05439562 | 0.05439562 | 0.05439562 | 0.05439562 | 0.05439562 | 0.05439562 | 0.05439562 | 0.05439562 | 0.05439562 | 0.05439562 | 0.05439562 | 0.05439562 | 0.05439562 | 0.05439562 | 0.05439562 | 0.05439562 | 0.05439562 | 0.05439562 | 0.05439562 | 0.05439562 | 0.05439562 | 0.05439562 | 0.05439562 | 0.05439562 | 0.05439562 | 0.05439562 | 0.05439562 | 0.05439562 | 0.05439562 | 0.05217192 | 0.05217192 | 0.04071471 | 0.04071471 | 0.03797522 | 0.0352533 | 0.02178519 | 0.01577758 | 0.00833385 | 0 | 0 | 0.0136809 | 0.02698527
1534 | 331.2734 | 0.001440596 | 20 | 787 | -747 | 0 | 0 | 0.001337163 | 0.0254819 | 0.03918276 | 0.04215531 | 0.04215531 | 0.04492198 | 0.04492198 | 0.05361252 | 0.05361252 | 0.05583621 | 0.05583621 | 0.05583621 | 0.05583621 | 0.05583621 | 0.05583621 | 0.05583621 | 0.05583621 | 0.05583621 | 0.05583621 | 0.05583621 | 0.05583621 | 0.05583621 | 0.05583621 | 0.05583621 | 0.05583621 | 0.05583621 | 0.05583621 | 0.05583621 | 0.05583621 | 0.05583621 | 0.05583621 | 0.05583621 | 0.05583621 | 0.05583621 | 0.05583621 | 0.05583621 | 0.05583621 | 0.05583621 | 0.05583621 | 0.05583621 | 0.05583621 | 0.05583621 | 0.05583621 | 0.05583621 | 0.05583621 | 0.05583621 | 0.05583621 | 0.05583621 | 0.05583621 | 0.05583621 | 0.05583621 | 0.05583621 | 0.05361252 | 0.05361252 | 0.04215531 | 0.04215531 | 0.03941582 | 0.0366939 | 0.02322579 | 0.01721818 | 0.00833385 | 0 | 0 | 0.0136809 | 0.03202573
1534 | 352.3284 | 0.001532157 | 30 | 797 | -737 | 0 | 0 | 0.001337163 | 0.0254819 | 0.03918276 | 0.04368747 | 0.04368747 | 0.04645413 | 0.04645413 | 0.05514467 | 0.05514467 | 0.05736837 | 0.05736837 | 0.05736837 | 0.05736837 | 0.05736837 | 0.05736837 | 0.05736837 | 0.05736837 | 0.05736837 | 0.05736837 | 0.05736837 | 0.05736837 | 0.05736837 | 0.05736837 | 0.05736837 | 0.05736837 | 0.05736837 | 0.05736837 | 0.05736837 | 0.05736837 | 0.05736837 | 0.05736837 | 0.05736837 | 0.05736837 | 0.05736837 | 0.05736837 | 0.05736837 | 0.05736837 | 0.05736837 | 0.05736837 | 0.05736837 | 0.05736837 | 0.05736837 | 0.05736837 | 0.05736837 | 0.05736837 | 0.05736837 | 0.05736837 | 0.05736837 | 0.05736837 | 0.05736837 | 0.05736837 | 0.05736837 | 0.05514467 | 0.05514467 | 0.04368747 | 0.04368747 | 0.04094797 | 0.03822605 | 0.02475795 | 0.01875034 | 0.00833385 | 0 | 0 | 0.0136809 | 0.03459797
1534 | 339.2713 | 0.001475376 | 40 | 807 | -727 | 0 | 0 | 0.001337163 | 0.0254819 | 0.03918276 | 0.04516284 | 0.04516284 | 0.04792951 | 0.04792951 | 0.05662005 | 0.05662005 | 0.05884375 | 0.05884375 | 0.05884375 | 0.05884375 | 0.05884375 | 0.05884375 | 0.05884375 | 0.05884375 | 0.05884375 | 0.05884375 | 0.05884375 | 0.05884375 | 0.05884375 | 0.05884375 | 0.05884375 | 0.05884375 | 0.05884375 | 0.05884375 | 0.05884375 | 0.05884375 | 0.05884375 | 0.05884375 | 0.05884375 | 0.05884375 | 0.05884375 | 0.05884375 | 0.05884375 | 0.05884375 | 0.05884375 | 0.05884375 | 0.05884375 | 0.05884375 | 0.05884375 | 0.05884375 | 0.05884375 | 0.05884375 | 0.05884375 | 0.05884375 | 0.05884375 | 0.05884375 | 0.05884375 | 0.05884375 | 0.05884375 | 0.05662005 | 0.05662005 | 0.04516284 | 0.04516284 | 0.04242335 | 0.03970143 | 0.02623332 | 0.02022571 | 0.009809226 | 0 | 0 | 0.01288155 | 0.03684633
1534 | 353.2517 | 0.001536172 | 30 | 797 | -737 | 0 | 0 | 0.001337163 | 0.0254819 | 0.03918276 | 0.04669902 | 0.04669902 | 0.04946568 | 0.04946568 | 0.05815622 | 0.05815622 | 0.06037992 | 0.06037992 | 0.06037992 | 0.06037992 | 0.06037992 | 0.06037992 | 0.06037992 | 0.06037992 | 0.06037992 | 0.06037992 | 0.06037992 | 0.06037992 | 0.06037992 | 0.06037992 | 0.06037992 | 0.06037992 | 0.06037992 | 0.06037992 | 0.06037992 | 0.06037992 | 0.06037992 | 0.06037992 | 0.06037992 | 0.06037992 | 0.06037992 | 0.06037992 | 0.06037992 | 0.06037992 | 0.06037992 | 0.06037992 | 0.06037992 | 0.06037992 | 0.06037992 | 0.06037992 | 0.06037992 | 0.06037992 | 0.06037992 | 0.06037992 | 0.06037992 | 0.06037992 | 0.06037992 | 0.06037992 | 0.06037992 | 0.05815622 | 0.05815622 | 0.04669902 | 0.04669902 | 0.04395952 | 0.0412376 | 0.0277695 | 0.02176189 | 0.009809226 | 0 | 0 | 0.0136809 | 0.03459797
1527 | 523.3668 | 0.002275946 | 20 | 783.5 | -743.5 | 0 | 0 | 0.001337163 | 0.0254819 | 0.03918276 | 0.04897496 | 0.04897496 | 0.05174163 | 0.05174163 | 0.06043217 | 0.06043217 | 0.06265586 | 0.06265586 | 0.06265586 | 0.06265586 | 0.06265586 | 0.06265586 | 0.06265586 | 0.06265586 | 0.06265586 | 0.06265586 | 0.06265586 | 0.06265586 | 0.06265586 | 0.06265586 | 0.06265586 | 0.06265586 | 0.06265586 | 0.06265586 | 0.06265586 | 0.06265586 | 0.06265586 | 0.06265586 | 0.06265586 | 0.06265586 | 0.06265586 | 0.06265586 | 0.06265586 | 0.06265586 | 0.06265586 | 0.06265586 | 0.06265586 | 0.06265586 | 0.06265586 | 0.06265586 | 0.06265586 | 0.06265586 | 0.06265586 | 0.06265586 | 0.06265586 | 0.06265586 | 0.06265586 | 0.06265586 | 0.06265586 | 0.06043217 | 0.06043217 | 0.04897496 | 0.04897496 | 0.04623547 | 0.04351355 | 0.03004544 | 0.02403783 | 0.009809226 | 0 | 0 | 0.0136809 | 0.03026157
1524 | 653.309 | 0.00284102 | 10 | 772 | -752 | 0 | 0 | 0.001337163 | 0.0254819 | 0.04202378 | 0.05181598 | 0.05181598 | 0.05458265 | 0.05458265 | 0.06327319 | 0.06327319 | 0.06549688 | 0.06549688 | 0.06549688 | 0.06549688 | 0.06549688 | 0.06549688 | 0.06549688 | 0.06549688 | 0.06549688 | 0.06549688 | 0.06549688 | 0.06549688 | 0.06549688 | 0.06549688 | 0.06549688 | 0.06549688 | 0.06549688 | 0.06549688 | 0.06549688 | 0.06549688 | 0.06549688 | 0.06549688 | 0.06549688 | 0.06549688 | 0.06549688 | 0.06549688 | 0.06549688 | 0.06549688 | 0.06549688 | 0.06549688 | 0.06549688 | 0.06549688 | 0.06549688 | 0.06549688 | 0.06549688 | 0.06549688 | 0.06549688 | 0.06549688 | 0.06549688 | 0.06549688 | 0.06549688 | 0.06549688 | 0.06549688 | 0.06327319 | 0.06327319 | 0.05181598 | 0.05181598 | 0.04907649 | 0.04635457 | 0.03288646 | 0.02403783 | 0.009809226 | 0 | 0 | 0.0136809 | 0.02446504
1534 | 702.5823 | 0.003055293 | 0 | 767 | -767 | 0 | 0 | 0.001337163 | 0.0254819 | 0.04507908 | 0.05487128 | 0.05487128 | 0.05763794 | 0.05763794 | 0.06632848 | 0.06632848 | 0.06855218 | 0.06855218 | 0.06855218 | 0.06855218 | 0.06855218 | 0.06855218 | 0.06855218 | 0.06855218 | 0.06855218 | 0.06855218 | 0.06855218 | 0.06855218 | 0.06855218 | 0.06855218 | 0.06855218 | 0.06855218 | 0.06855218 | 0.06855218 | 0.06855218 | 0.06855218 | 0.06855218 | 0.06855218 | 0.06855218 | 0.06855218 | 0.06855218 | 0.06855218 | 0.06855218 | 0.06855218 | 0.06855218 | 0.06855218 | 0.06855218 | 0.06855218 | 0.06855218 | 0.06855218 | 0.06855218 | 0.06855218 | 0.06855218 | 0.06855218 | 0.06855218 | 0.06855218 | 0.06855218 | 0.06855218 | 0.06855218 | 0.06632848 | 0.06632848 | 0.05487128 | 0.05487128 | 0.05213178 | 0.04940986 | 0.03594176 | 0.02403783 | 0.009809226 | 0 | 0 | 0.0157185 | 0.02194481
1511 | 688.4783 | 0.00299396 | -10 | 745.5 | -765.5 | 0 | 0 | 0.001337163 | 0.0254819 | 0.04807304 | 0.05786524 | 0.05786524 | 0.0606319 | 0.0606319 | 0.06932244 | 0.06932244 | 0.07154614 | 0.07154614 | 0.07154614 | 0.07154614 | 0.07154614 | 0.07154614 | 0.07154614 | 0.07154614 | 0.07154614 | 0.07154614 | 0.07154614 | 0.07154614 | 0.07154614 | 0.07154614 | 0.07154614 | 0.07154614 | 0.07154614 | 0.07154614 | 0.07154614 | 0.07154614 | 0.07154614 | 0.07154614 | 0.07154614 | 0.07154614 | 0.07154614 | 0.07154614 | 0.07154614 | 0.07154614 | 0.07154614 | 0.07154614 | 0.07154614 | 0.07154614 | 0.07154614 | 0.07154614 | 0.07154614 | 0.07154614 | 0.07154614 | 0.07154614 | 0.07154614 | 0.07154614 | 0.07154614 | 0.07154614 | 0.07154614 | 0.06932244 | 0.06932244 | 0.05786524 | 0.05786524 | 0.05512574 | 0.05240382 | 0.03594176 | 0.02403783 | 0.009809226 | 0 | 0 | 0.01516879 | 0.01751853
1511 | 586.1275 | 0.002548871 | -20 | 735.5 | -775.5 | 0 | 0 | 0.001337163 | 0.02803077 | 0.05062191 | 0.06041411 | 0.06041411 | 0.06318077 | 0.06318077 | 0.07187131 | 0.07187131 | 0.07409501 | 0.07409501 | 0.07409501 | 0.07409501 | 0.07409501 | 0.07409501 | 0.07409501 | 0.07409501 | 0.07409501 | 0.07409501 | 0.07409501 | 0.07409501 | 0.07409501 | 0.07409501 | 0.07409501 | 0.07409501 | 0.07409501 | 0.07409501 | 0.07409501 | 0.07409501 | 0.07409501 | 0.07409501 | 0.07409501 | 0.07409501 | 0.07409501 | 0.07409501 | 0.07409501 | 0.07409501 | 0.07409501 | 0.07409501 | 0.07409501 | 0.07409501 | 0.07409501 | 0.07409501 | 0.07409501 | 0.07409501 | 0.07409501 | 0.07409501 | 0.07409501 | 0.07409501 | 0.07409501 | 0.07409501 | 0.07409501 | 0.07187131 | 0.07187131 | 0.06041411 | 0.06041411 | 0.05767461 | 0.05495269 | 0.03594176 | 0.02403783 | 0.009809226 | 0 | 0 | 0.01883353 | 0.01649985
1510 | 472.4271 | 0.002054426 | -30 | 725 | -785 | 0 | 0 | 0.001337163 | 0.0300852 | 0.05267633 | 0.06246853 | 0.06246853 | 0.0652352 | 0.0652352 | 0.07392574 | 0.07392574 | 0.07614943 | 0.07614943 | 0.07614943 | 0.07614943 | 0.07614943 | 0.07614943 | 0.07614943 | 0.07614943 | 0.07614943 | 0.07614943 | 0.07614943 | 0.07614943 | 0.07614943 | 0.07614943 | 0.07614943 | 0.07614943 | 0.07614943 | 0.07614943 | 0.07614943 | 0.07614943 | 0.07614943 | 0.07614943 | 0.07614943 | 0.07614943 | 0.07614943 | 0.07614943 | 0.07614943 | 0.07614943 | 0.07614943 | 0.07614943 | 0.07614943 | 0.07614943 | 0.07614943 | 0.07614943 | 0.07614943 | 0.07614943 | 0.07614943 | 0.07614943 | 0.07614943 | 0.07614943 | 0.07614943 | 0.07614943 | 0.07614943 | 0.07392574 | 0.07392574 | 0.06246853 | 0.06246853 | 0.05972904 | 0.05700712 | 0.03594176 | 0.02403783 | 0.009809226 | 0 | 0 | 0.02231504 | 0.01542384
1510 | 474.512 | 0.002063493 | -40 | 715 | -795 | 0 | 0 | 0.001337163 | 0.03214869 | 0.05473983 | 0.06453202 | 0.06453202 | 0.06729869 | 0.06729869 | 0.07598923 | 0.07598923 | 0.07821293 | 0.07821293 | 0.07821293 | 0.07821293 | 0.07821293 | 0.07821293 | 0.07821293 | 0.07821293 | 0.07821293 | 0.07821293 | 0.07821293 | 0.07821293 | 0.07821293 | 0.07821293 | 0.07821293 | 0.07821293 | 0.07821293 | 0.07821293 | 0.07821293 | 0.07821293 | 0.07821293 | 0.07821293 | 0.07821293 | 0.07821293 | 0.07821293 | 0.07821293 | 0.07821293 | 0.07821293 | 0.07821293 | 0.07821293 | 0.07821293 | 0.07821293 | 0.07821293 | 0.07821293 | 0.07821293 | 0.07821293 | 0.07821293 | 0.07821293 | 0.07821293 | 0.07821293 | 0.07821293 | 0.07821293 | 0.07821293 | 0.07598923 | 0.07598923 | 0.06453202 | 0.06453202 | 0.06179253 | 0.05700712 | 0.03594176 | 0.02403783 | 0.009809226 | 0 | 0 | 0.02925616 | 0.01439858
1511 | 467.8689 | 0.002034604 | -30 | 725.5 | -785.5 | 0 | 0 | 0.001337163 | 0.03418329 | 0.05677443 | 0.06656663 | 0.06656663 | 0.06933329 | 0.06933329 | 0.07802384 | 0.07802384 | 0.08024753 | 0.08024753 | 0.08024753 | 0.08024753 | 0.08024753 | 0.08024753 | 0.08024753 | 0.08024753 | 0.08024753 | 0.08024753 | 0.08024753 | 0.08024753 | 0.08024753 | 0.08024753 | 0.08024753 | 0.08024753 | 0.08024753 | 0.08024753 | 0.08024753 | 0.08024753 | 0.08024753 | 0.08024753 | 0.08024753 | 0.08024753 | 0.08024753 | 0.08024753 | 0.08024753 | 0.08024753 | 0.08024753 | 0.08024753 | 0.08024753 | 0.08024753 | 0.08024753 | 0.08024753 | 0.08024753 | 0.08024753 | 0.08024753 | 0.08024753 | 0.08024753 | 0.08024753 | 0.08024753 | 0.08024753 | 0.08024753 | 0.07802384 | 0.07802384 | 0.06656663 | 0.06656663 | 0.06382714 | 0.05904172 | 0.03594176 | 0.02403783 | 0.009809226 | 0 | 0 | 0.02249828 | 0.01547511
1511 | 480.1183 | 0.002087872 | -20 | 735.5 | -775.5 | 0 | 0 | 0.001337163 | 0.03627117 | 0.0588623 | 0.0686545 | 0.0686545 | 0.07142117 | 0.07142117 | 0.08011171 | 0.08011171 | 0.0823354 | 0.0823354 | 0.0823354 | 0.0823354 | 0.0823354 | 0.0823354 | 0.0823354 | 0.0823354 | 0.0823354 | 0.0823354 | 0.0823354 | 0.0823354 | 0.0823354 | 0.0823354 | 0.0823354 | 0.0823354 | 0.0823354 | 0.0823354 | 0.0823354 | 0.0823354 | 0.0823354 | 0.0823354 | 0.0823354 | 0.0823354 | 0.0823354 | 0.0823354 | 0.0823354 | 0.0823354 | 0.0823354 | 0.0823354 | 0.0823354 | 0.0823354 | 0.0823354 | 0.0823354 | 0.0823354 | 0.0823354 | 0.0823354 | 0.0823354 | 0.0823354 | 0.0823354 | 0.0823354 | 0.0823354 | 0.0823354 | 0.08011171 | 0.08011171 | 0.0686545 | 0.0686545 | 0.06591501 | 0.0611296 | 0.03594176 | 0.02403783 | 0.009809226 | 0 | 0 | 0.01883353 | 0.01656009
1511 | 446.1883 | 0.001940322 | -10 | 745.5 | -765.5 | 0 | 0 | 0.001337163 | 0.03627117 | 0.06080262 | 0.07059482 | 0.07059482 | 0.07336149 | 0.07336149 | 0.08205203 | 0.08205203 | 0.08427573 | 0.08427573 | 0.08427573 | 0.08427573 | 0.08427573 | 0.08427573 | 0.08427573 | 0.08427573 | 0.08427573 | 0.08427573 | 0.08427573 | 0.08427573 | 0.08427573 | 0.08427573 | 0.08427573 | 0.08427573 | 0.08427573 | 0.08427573 | 0.08427573 | 0.08427573 | 0.08427573 | 0.08427573 | 0.08427573 | 0.08427573 | 0.08427573 | 0.08427573 | 0.08427573 | 0.08427573 | 0.08427573 | 0.08427573 | 0.08427573 | 0.08427573 | 0.08427573 | 0.08427573 | 0.08427573 | 0.08427573 | 0.08427573 | 0.08427573 | 0.08427573 | 0.08427573 | 0.08427573 | 0.08427573 | 0.08427573 | 0.08205203 | 0.08205203 | 0.07059482 | 0.07059482 | 0.06785533 | 0.06306992 | 0.03594176 | 0.02403783 | 0.009809226 | 0 | 0 | 0.01516879 | 0.01835104
1510 | 492.6761 | 0.002142482 | 0 | 755 | -755 | 0 | 0 | 0.001337163 | 0.03627117 | 0.06294511 | 0.07273731 | 0.07273731 | 0.07550397 | 0.07550397 | 0.08419451 | 0.08419451 | 0.08641821 | 0.08641821 | 0.08641821 | 0.08641821 | 0.08641821 | 0.08641821 | 0.08641821 | 0.08641821 | 0.08641821 | 0.08641821 | 0.08641821 | 0.08641821 | 0.08641821 | 0.08641821 | 0.08641821 | 0.08641821 | 0.08641821 | 0.08641821 | 0.08641821 | 0.08641821 | 0.08641821 | 0.08641821 | 0.08641821 | 0.08641821 | 0.08641821 | 0.08641821 | 0.08641821 | 0.08641821 | 0.08641821 | 0.08641821 | 0.08641821 | 0.08641821 | 0.08641821 | 0.08641821 | 0.08641821 | 0.08641821 | 0.08641821 | 0.08641821 | 0.08641821 | 0.08641821 | 0.08641821 | 0.08641821 | 0.08641821 | 0.08419451 | 0.08419451 | 0.07273731 | 0.07273731 | 0.06999781 | 0.0652124 | 0.03808424 | 0.02403783 | 0.009809226 | 0 | 0 | 0.0136809 | 0.02005244
1510 | 467.8086 | 0.002034342 | 10 | 765 | -745 | 0 | 0 | 0.001337163 | 0.03627117 | 0.06294511 | 0.07477165 | 0.07477165 | 0.07753831 | 0.07753831 | 0.08622885 | 0.08622885 | 0.08845255 | 0.08845255 | 0.08845255 | 0.08845255 | 0.08845255 | 0.08845255 | 0.08845255 | 0.08845255 | 0.08845255 | 0.08845255 | 0.08845255 | 0.08845255 | 0.08845255 | 0.08845255 | 0.08845255 | 0.08845255 | 0.08845255 | 0.08845255 | 0.08845255 | 0.08845255 | 0.08845255 | 0.08845255 | 0.08845255 | 0.08845255 | 0.08845255 | 0.08845255 | 0.08845255 | 0.08845255 | 0.08845255 | 0.08845255 | 0.08845255 | 0.08845255 | 0.08845255 | 0.08845255 | 0.08845255 | 0.08845255 | 0.08845255 | 0.08845255 | 0.08845255 | 0.08845255 | 0.08845255 | 0.08845255 | 0.08845255 | 0.08622885 | 0.08622885 | 0.07477165 | 0.07477165 | 0.07203215 | 0.06724674 | 0.04011858 | 0.02403783 | 0.009809226 | 0 | 0 | 0.0136809 | 0.02482019
1510 | 507.7188 | 0.002207898 | 20 | 775 | -735 | 0 | 0 | 0.001337163 | 0.03627117 | 0.06294511 | 0.07697955 | 0.07697955 | 0.07974621 | 0.07974621 | 0.08843675 | 0.08843675 | 0.09066045 | 0.09066045 | 0.09066045 | 0.09066045 | 0.09066045 | 0.09066045 | 0.09066045 | 0.09066045 | 0.09066045 | 0.09066045 | 0.09066045 | 0.09066045 | 0.09066045 | 0.09066045 | 0.09066045 | 0.09066045 | 0.09066045 | 0.09066045 | 0.09066045 | 0.09066045 | 0.09066045 | 0.09066045 | 0.09066045 | 0.09066045 | 0.09066045 | 0.09066045 | 0.09066045 | 0.09066045 | 0.09066045 | 0.09066045 | 0.09066045 | 0.09066045 | 0.09066045 | 0.09066045 | 0.09066045 | 0.09066045 | 0.09066045 | 0.09066045 | 0.09066045 | 0.09066045 | 0.09066045 | 0.09066045 | 0.09066045 | 0.08843675 | 0.08843675 | 0.07697955 | 0.07697955 | 0.07424005 | 0.06945464 | 0.04232648 | 0.02624573 | 0.009809226 | 0 | 0 | 0.0136809 | 0.03497294
1511 | 444.4184 | 0.001932626 | 30 | 785.5 | -725.5 | 0 | 0 | 0.001337163 | 0.03627117 | 0.06294511 | 0.07891217 | 0.07891217 | 0.08167884 | 0.08167884 | 0.09036938 | 0.09036938 | 0.09259307 | 0.09259307 | 0.09259307 | 0.09259307 | 0.09259307 | 0.09259307 | 0.09259307 | 0.09259307 | 0.09259307 | 0.09259307 | 0.09259307 | 0.09259307 | 0.09259307 | 0.09259307 | 0.09259307 | 0.09259307 | 0.09259307 | 0.09259307 | 0.09259307 | 0.09259307 | 0.09259307 | 0.09259307 | 0.09259307 | 0.09259307 | 0.09259307 | 0.09259307 | 0.09259307 | 0.09259307 | 0.09259307 | 0.09259307 | 0.09259307 | 0.09259307 | 0.09259307 | 0.09259307 | 0.09259307 | 0.09259307 | 0.09259307 | 0.09259307 | 0.09259307 | 0.09259307 | 0.09259307 | 0.09259307 | 0.09259307 | 0.09036938 | 0.09036938 | 0.07891217 | 0.07891217 | 0.07617268 | 0.07138727 | 0.0442591 | 0.02817835 | 0.009809226 | 0 | 0 | 0.01272624 | 0.04563334
1510 | 476.3311 | 0.002071403 | 40 | 795 | -715 | 0 | 0 | 0.001337163 | 0.03627117 | 0.06294511 | 0.07891217 | 0.08098357 | 0.08375024 | 0.08375024 | 0.09244078 | 0.09244078 | 0.09466448 | 0.09466448 | 0.09466448 | 0.09466448 | 0.09466448 | 0.09466448 | 0.09466448 | 0.09466448 | 0.09466448 | 0.09466448 | 0.09466448 | 0.09466448 | 0.09466448 | 0.09466448 | 0.09466448 | 0.09466448 | 0.09466448 | 0.09466448 | 0.09466448 | 0.09466448 | 0.09466448 | 0.09466448 | 0.09466448 | 0.09466448 | 0.09466448 | 0.09466448 | 0.09466448 | 0.09466448 | 0.09466448 | 0.09466448 | 0.09466448 | 0.09466448 | 0.09466448 | 0.09466448 | 0.09466448 | 0.09466448 | 0.09466448 | 0.09466448 | 0.09466448 | 0.09466448 | 0.09466448 | 0.09466448 | 0.09466448 | 0.09244078 | 0.09244078 | 0.08098357 | 0.08098357 | 0.07824408 | 0.07345867 | 0.04633051 | 0.03024976 | 0.009809226 | 0 | 0 | 0.01163904 | 0.05245045
1510 | 487.4429 | 0.002119725 | 30 | 785 | -725 | 0 | 0 | 0.001337163 | 0.03627117 | 0.06294511 | 0.0810319 | 0.0831033 | 0.08586996 | 0.08586996 | 0.09456051 | 0.09456051 | 0.0967842 | 0.0967842 | 0.0967842 | 0.0967842 | 0.0967842 | 0.0967842 | 0.0967842 | 0.0967842 | 0.0967842 | 0.0967842 | 0.0967842 | 0.0967842 | 0.0967842 | 0.0967842 | 0.0967842 | 0.0967842 | 0.0967842 | 0.0967842 | 0.0967842 | 0.0967842 | 0.0967842 | 0.0967842 | 0.0967842 | 0.0967842 | 0.0967842 | 0.0967842 | 0.0967842 | 0.0967842 | 0.0967842 | 0.0967842 | 0.0967842 | 0.0967842 | 0.0967842 | 0.0967842 | 0.0967842 | 0.0967842 | 0.0967842 | 0.0967842 | 0.0967842 | 0.0967842 | 0.0967842 | 0.0967842 | 0.0967842 | 0.09456051 | 0.09456051 | 0.0831033 | 0.0831033 | 0.08036381 | 0.07557839 | 0.04845023 | 0.03236948 | 0.009809226 | 0 | 0 | 0.01267447 | 0.0451257
1510 | 464.516 | 0.002020023 | 20 | 775 | -735 | 0 | 0 | 0.001337163 | 0.03627117 | 0.06294511 | 0.08305192 | 0.08512332 | 0.08788999 | 0.08788999 | 0.09658053 | 0.09658053 | 0.09880423 | 0.09880423 | 0.09880423 | 0.09880423 | 0.09880423 | 0.09880423 | 0.09880423 | 0.09880423 | 0.09880423 | 0.09880423 | 0.09880423 | 0.09880423 | 0.09880423 | 0.09880423 | 0.09880423 | 0.09880423 | 0.09880423 | 0.09880423 | 0.09880423 | 0.09880423 | 0.09880423 | 0.09880423 | 0.09880423 | 0.09880423 | 0.09880423 | 0.09880423 | 0.09880423 | 0.09880423 | 0.09880423 | 0.09880423 | 0.09880423 | 0.09880423 | 0.09880423 | 0.09880423 | 0.09880423 | 0.09880423 | 0.09880423 | 0.09880423 | 0.09880423 | 0.09880423 | 0.09880423 | 0.09880423 | 0.09880423 | 0.09658053 | 0.09658053 | 0.08512332 | 0.08512332 | 0.08238383 | 0.07759842 | 0.05047026 | 0.03438951 | 0.009809226 | 0 | 0 | 0.01370261 | 0.03497294
1511 | 444.4766 | 0.001932879 | 10 | 765.5 | -745.5 | 0 | 0 | 0.001337163 | 0.03627117 | 0.06294511 | 0.0849848 | 0.0870562 | 0.08982287 | 0.08982287 | 0.09851341 | 0.09851341 | 0.1007371 | 0.1007371 | 0.1007371 | 0.1007371 | 0.1007371 | 0.1007371 | 0.1007371 | 0.1007371 | 0.1007371 | 0.1007371 | 0.1007371 | 0.1007371 | 0.1007371 | 0.1007371 | 0.1007371 | 0.1007371 | 0.1007371 | 0.1007371 | 0.1007371 | 0.1007371 | 0.1007371 | 0.1007371 | 0.1007371 | 0.1007371 | 0.1007371 | 0.1007371 | 0.1007371 | 0.1007371 | 0.1007371 | 0.1007371 | 0.1007371 | 0.1007371 | 0.1007371 | 0.1007371 | 0.1007371 | 0.1007371 | 0.1007371 | 0.1007371 | 0.1007371 | 0.1007371 | 0.1007371 | 0.1007371 | 0.1007371 | 0.09851341 | 0.09851341 | 0.0870562 | 0.0870562 | 0.08431671 | 0.0795313 | 0.05240313 | 0.03438951 | 0.009809226 | 0 | 0 | 0.0145166 | 0.02532783
1510 | 465.9327 | 0.002026184 | 0 | 755 | -755 | 0 | 0 | 0.001337163 | 0.03627117 | 0.06497129 | 0.08701098 | 0.08908239 | 0.09184905 | 0.09184905 | 0.1005396 | 0.1005396 | 0.1027633 | 0.1027633 | 0.1027633 | 0.1027633 | 0.1027633 | 0.1027633 | 0.1027633 | 0.1027633 | 0.1027633 | 0.1027633 | 0.1027633 | 0.1027633 | 0.1027633 | 0.1027633 | 0.1027633 | 0.1027633 | 0.1027633 | 0.1027633 | 0.1027633 | 0.1027633 | 0.1027633 | 0.1027633 | 0.1027633 | 0.1027633 | 0.1027633 | 0.1027633 | 0.1027633 | 0.1027633 | 0.1027633 | 0.1027633 | 0.1027633 | 0.1027633 | 0.1027633 | 0.1027633 | 0.1027633 | 0.1027633 | 0.1027633 | 0.1027633 | 0.1027633 | 0.1027633 | 0.1027633 | 0.1027633 | 0.1027633 | 0.1005396 | 0.1005396 | 0.08908239 | 0.08908239 | 0.08634289 | 0.08155748 | 0.05442932 | 0.03438951 | 0.009809226 | 0 | 0 | 0.01525306 | 0.02005244
1511 | 472.8978 | 0.002056473 | -10 | 745.5 | -765.5 | 0 | 0 | 0.001337163 | 0.03627117 | 0.06702776 | 0.08906746 | 0.09113886 | 0.09390552 | 0.09390552 | 0.1025961 | 0.1025961 | 0.1048198 | 0.1048198 | 0.1048198 | 0.1048198 | 0.1048198 | 0.1048198 | 0.1048198 | 0.1048198 | 0.1048198 | 0.1048198 | 0.1048198 | 0.1048198 | 0.1048198 | 0.1048198 | 0.1048198 | 0.1048198 | 0.1048198 | 0.1048198 | 0.1048198 | 0.1048198 | 0.1048198 | 0.1048198 | 0.1048198 | 0.1048198 | 0.1048198 | 0.1048198 | 0.1048198 | 0.1048198 | 0.1048198 | 0.1048198 | 0.1048198 | 0.1048198 | 0.1048198 | 0.1048198 | 0.1048198 | 0.1048198 | 0.1048198 | 0.1048198 | 0.1048198 | 0.1048198 | 0.1048198 | 0.1048198 | 0.1048198 | 0.1025961 | 0.1025961 | 0.09113886 | 0.09113886 | 0.08839937 | 0.08361395 | 0.05442932 | 0.03438951 | 0.009809226 | 0 | 0 | 0.01910115 | 0.01835104
1511 | 484.797 | 0.002108219 | -20 | 735.5 | -775.5 | 0 | 0 | 0.001337163 | 0.03837939 | 0.06913598 | 0.09117567 | 0.09324708 | 0.09601374 | 0.09601374 | 0.1047043 | 0.1047043 | 0.106928 | 0.106928 | 0.106928 | 0.106928 | 0.106928 | 0.106928 | 0.106928 | 0.106928 | 0.106928 | 0.106928 | 0.106928 | 0.106928 | 0.106928 | 0.106928 | 0.106928 | 0.106928 | 0.106928 | 0.106928 | 0.106928 | 0.106928 | 0.106928 | 0.106928 | 0.106928 | 0.106928 | 0.106928 | 0.106928 | 0.106928 | 0.106928 | 0.106928 | 0.106928 | 0.106928 | 0.106928 | 0.106928 | 0.106928 | 0.106928 | 0.106928 | 0.106928 | 0.106928 | 0.106928 | 0.106928 | 0.106928 | 0.106928 | 0.106928 | 0.1047043 | 0.1047043 | 0.09324708 | 0.09324708 | 0.09050758 | 0.08572217 | 0.05442932 | 0.03438951 | 0.009809226 | 0 | 0 | 0.02734954 | 0.01656009
1510 | 472.3889 | 0.00205426 | -30 | 725 | -785 | 0 | 0 | 0.001337163 | 0.04043365 | 0.07119024 | 0.09322993 | 0.09530134 | 0.098068 | 0.098068 | 0.1067585 | 0.1067585 | 0.1089822 | 0.1089822 | 0.1089822 | 0.1089822 | 0.1089822 | 0.1089822 | 0.1089822 | 0.1089822 | 0.1089822 | 0.1089822 | 0.1089822 | 0.1089822 | 0.1089822 | 0.1089822 | 0.1089822 | 0.1089822 | 0.1089822 | 0.1089822 | 0.1089822 | 0.1089822 | 0.1089822 | 0.1089822 | 0.1089822 | 0.1089822 | 0.1089822 | 0.1089822 | 0.1089822 | 0.1089822 | 0.1089822 | 0.1089822 | 0.1089822 | 0.1089822 | 0.1089822 | 0.1089822 | 0.1089822 | 0.1089822 | 0.1089822 | 0.1089822 | 0.1089822 | 0.1089822 | 0.1089822 | 0.1089822 | 0.1089822 | 0.1067585 | 0.1067585 | 0.09530134 | 0.09530134 | 0.09256184 | 0.08777643 | 0.05442932 | 0.03438951 | 0.009809226 | 0 | 0 | 0.03518551 | 0.01542384
1511 | 472.0507 | 0.002052789 | -40 | 715.5 | -795.5 | 0 | 0 | 0.001337163 | 0.04248644 | 0.07324303 | 0.09528272 | 0.09735413 | 0.1001208 | 0.1001208 | 0.1088113 | 0.1088113 | 0.111035 | 0.111035 | 0.111035 | 0.111035 | 0.111035 | 0.111035 | 0.111035 | 0.111035 | 0.111035 | 0.111035 | 0.111035 | 0.111035 | 0.111035 | 0.111035 | 0.111035 | 0.111035 | 0.111035 | 0.111035 | 0.111035 | 0.111035 | 0.111035 | 0.111035 | 0.111035 | 0.111035 | 0.111035 | 0.111035 | 0.111035 | 0.111035 | 0.111035 | 0.111035 | 0.111035 | 0.111035 | 0.111035 | 0.111035 | 0.111035 | 0.111035 | 0.111035 | 0.111035 | 0.111035 | 0.111035 | 0.111035 | 0.111035 | 0.111035 | 0.1088113 | 0.1088113 | 0.09735413 | 0.09735413 | 0.09461463 | 0.08777643 | 0.05442932 | 0.03438951 | 0.009809226 | 0 | 0 | 0.04624085 | 0.01444985
1510 | 453.4289 | 0.00197181 | -30 | 725 | -785 | 0 | 0 | 0.001337163 | 0.04445824 | 0.07521484 | 0.09725453 | 0.09932594 | 0.1020926 | 0.1020926 | 0.1107831 | 0.1107831 | 0.1130068 | 0.1130068 | 0.1130068 | 0.1130068 | 0.1130068 | 0.1130068 | 0.1130068 | 0.1130068 | 0.1130068 | 0.1130068 | 0.1130068 | 0.1130068 | 0.1130068 | 0.1130068 | 0.1130068 | 0.1130068 | 0.1130068 | 0.1130068 | 0.1130068 | 0.1130068 | 0.1130068 | 0.1130068 | 0.1130068 | 0.1130068 | 0.1130068 | 0.1130068 | 0.1130068 | 0.1130068 | 0.1130068 | 0.1130068 | 0.1130068 | 0.1130068 | 0.1130068 | 0.1130068 | 0.1130068 | 0.1130068 | 0.1130068 | 0.1130068 | 0.1130068 | 0.1130068 | 0.1130068 | 0.1130068 | 0.1130068 | 0.1107831 | 0.1107831 | 0.09932594 | 0.09932594 | 0.09658644 | 0.08974824 | 0.05442932 | 0.03438951 | 0.009809226 | 0 | 0 | 0.03518551 | 0.01542384
1511 | 579.36 | 0.002519441 | -20 | 735.5 | -775.5 | 0 | 0 | 0.001337163 | 0.04697769 | 0.07773428 | 0.09977397 | 0.1018454 | 0.104612 | 0.104612 | 0.1133026 | 0.1133026 | 0.1155263 | 0.1155263 | 0.1155263 | 0.1155263 | 0.1155263 | 0.1155263 | 0.1155263 | 0.1155263 | 0.1155263 | 0.1155263 | 0.1155263 | 0.1155263 | 0.1155263 | 0.1155263 | 0.1155263 | 0.1155263 | 0.1155263 | 0.1155263 | 0.1155263 | 0.1155263 | 0.1155263 | 0.1155263 | 0.1155263 | 0.1155263 | 0.1155263 | 0.1155263 | 0.1155263 | 0.1155263 | 0.1155263 | 0.1155263 | 0.1155263 | 0.1155263 | 0.1155263 | 0.1155263 | 0.1155263 | 0.1155263 | 0.1155263 | 0.1155263 | 0.1155263 | 0.1155263 | 0.1155263 | 0.1155263 | 0.1155263 | 0.1133026 | 0.1133026 | 0.1018454 | 0.1018454 | 0.09910588 | 0.09226768 | 0.05442932 | 0.03438951 | 0.009809226 | 0 | 0 | 0.02734954 | 0.01662001
1511 | 465.289 | 0.002023385 | -10 | 745.5 | -765.5 | 0 | 0 | 0.001337163 | 0.04697769 | 0.07975767 | 0.1017974 | 0.1038688 | 0.1066354 | 0.1066354 | 0.115326 | 0.115326 | 0.1175497 | 0.1175497 | 0.1175497 | 0.1175497 | 0.1175497 | 0.1175497 | 0.1175497 | 0.1175497 | 0.1175497 | 0.1175497 | 0.1175497 | 0.1175497 | 0.1175497 | 0.1175497 | 0.1175497 | 0.1175497 | 0.1175497 | 0.1175497 | 0.1175497 | 0.1175497 | 0.1175497 | 0.1175497 | 0.1175497 | 0.1175497 | 0.1175497 | 0.1175497 | 0.1175497 | 0.1175497 | 0.1175497 | 0.1175497 | 0.1175497 | 0.1175497 | 0.1175497 | 0.1175497 | 0.1175497 | 0.1175497 | 0.1175497 | 0.1175497 | 0.1175497 | 0.1175497 | 0.1175497 | 0.1175497 | 0.1175497 | 0.115326 | 0.115326 | 0.1038688 | 0.1038688 | 0.1011293 | 0.09429107 | 0.05442932 | 0.03438951 | 0.009809226 | 0 | 0 | 0.01910115 | 0.01917922
1511 | 474.9378 | 0.002065345 | 0 | 755.5 | -755.5 | 0 | 0 | 0.001337163 | 0.04697769 | 0.08182301 | 0.1038627 | 0.1059341 | 0.1087008 | 0.1087008 | 0.1173913 | 0.1173913 | 0.119615 | 0.119615 | 0.119615 | 0.119615 | 0.119615 | 0.119615 | 0.119615 | 0.119615 | 0.119615 | 0.119615 | 0.119615 | 0.119615 | 0.119615 | 0.119615 | 0.119615 | 0.119615 | 0.119615 | 0.119615 | 0.119615 | 0.119615 | 0.119615 | 0.119615 | 0.119615 | 0.119615 | 0.119615 | 0.119615 | 0.119615 | 0.119615 | 0.119615 | 0.119615 | 0.119615 | 0.119615 | 0.119615 | 0.119615 | 0.119615 | 0.119615 | 0.119615 | 0.119615 | 0.119615 | 0.119615 | 0.119615 | 0.119615 | 0.119615 | 0.1173913 | 0.1173913 | 0.1059341 | 0.1059341 | 0.1031946 | 0.09635641 | 0.05649466 | 0.03438951 | 0.009809226 | 0 | 0 | 0.01529182 | 0.02173843
1511 | 459.2857 | 0.001997278 | 10 | 765.5 | -745.5 | 0 | 0 | 0.001337163 | 0.04697769 | 0.08182301 | 0.10586 | 0.1079314 | 0.1106981 | 0.1106981 | 0.1193886 | 0.1193886 | 0.1216123 | 0.1216123 | 0.1216123 | 0.1216123 | 0.1216123 | 0.1216123 | 0.1216123 | 0.1216123 | 0.1216123 | 0.1216123 | 0.1216123 | 0.1216123 | 0.1216123 | 0.1216123 | 0.1216123 | 0.1216123 | 0.1216123 | 0.1216123 | 0.1216123 | 0.1216123 | 0.1216123 | 0.1216123 | 0.1216123 | 0.1216123 | 0.1216123 | 0.1216123 | 0.1216123 | 0.1216123 | 0.1216123 | 0.1216123 | 0.1216123 | 0.1216123 | 0.1216123 | 0.1216123 | 0.1216123 | 0.1216123 | 0.1216123 | 0.1216123 | 0.1216123 | 0.1216123 | 0.1216123 | 0.1216123 | 0.1216123 | 0.1193886 | 0.1193886 | 0.1079314 | 0.1079314 | 0.1051919 | 0.09835369 | 0.05849194 | 0.03438951 | 0.009809226 | 0 | 0 | 0.0145166 | 0.02931543
1510 | 478.7211 | 0.002081797 | 20 | 775 | -735 | 0 | 0 | 0.001337163 | 0.04697769 | 0.08182301 | 0.1079418 | 0.1100132 | 0.1127798 | 0.1127798 | 0.1214704 | 0.1214704 | 0.1236941 | 0.1236941 | 0.1236941 | 0.1236941 | 0.1236941 | 0.1236941 | 0.1236941 | 0.1236941 | 0.1236941 | 0.1236941 | 0.1236941 | 0.1236941 | 0.1236941 | 0.1236941 | 0.1236941 | 0.1236941 | 0.1236941 | 0.1236941 | 0.1236941 | 0.1236941 | 0.1236941 | 0.1236941 | 0.1236941 | 0.1236941 | 0.1236941 | 0.1236941 | 0.1236941 | 0.1236941 | 0.1236941 | 0.1236941 | 0.1236941 | 0.1236941 | 0.1236941 | 0.1236941 | 0.1236941 | 0.1236941 | 0.1236941 | 0.1236941 | 0.1236941 | 0.1236941 | 0.1236941 | 0.1236941 | 0.1236941 | 0.1214704 | 0.1214704 | 0.1100132 | 0.1100132 | 0.1072737 | 0.1004355 | 0.06057374 | 0.0364713 | 0.009809226 | 0 | 0 | 0.01370261 | 0.04348784
1510 | 440.4956 | 0.001915567 | 30 | 785 | -725 | 0 | 0 | 0.001337163 | 0.04697769 | 0.08182301 | 0.1098573 | 0.1119287 | 0.1146954 | 0.1146954 | 0.123386 | 0.123386 | 0.1256097 | 0.1256097 | 0.1256097 | 0.1256097 | 0.1256097 | 0.1256097 | 0.1256097 | 0.1256097 | 0.1256097 | 0.1256097 | 0.1256097 | 0.1256097 | 0.1256097 | 0.1256097 | 0.1256097 | 0.1256097 | 0.1256097 | 0.1256097 | 0.1256097 | 0.1256097 | 0.1256097 | 0.1256097 | 0.1256097 | 0.1256097 | 0.1256097 | 0.1256097 | 0.1256097 | 0.1256097 | 0.1256097 | 0.1256097 | 0.1256097 | 0.1256097 | 0.1256097 | 0.1256097 | 0.1256097 | 0.1256097 | 0.1256097 | 0.1256097 | 0.1256097 | 0.1256097 | 0.1256097 | 0.1256097 | 0.1256097 | 0.123386 | 0.123386 | 0.1119287 | 0.1119287 | 0.1091893 | 0.1023511 | 0.06248931 | 0.03838687 | 0.009809226 | 0 | 0 | 0.01267447 | 0.05840616
1510 | 460.8473 | 0.002004069 | 40 | 795 | -715 | 0 | 0 | 0.001337163 | 0.04697769 | 0.08182301 | 0.1098573 | 0.1139328 | 0.1166995 | 0.1166995 | 0.12539 | 0.12539 | 0.1276137 | 0.1276137 | 0.1276137 | 0.1276137 | 0.1276137 | 0.1276137 | 0.1276137 | 0.1276137 | 0.1276137 | 0.1276137 | 0.1276137 | 0.1276137 | 0.1276137 | 0.1276137 | 0.1276137 | 0.1276137 | 0.1276137 | 0.1276137 | 0.1276137 | 0.1276137 | 0.1276137 | 0.1276137 | 0.1276137 | 0.1276137 | 0.1276137 | 0.1276137 | 0.1276137 | 0.1276137 | 0.1276137 | 0.1276137 | 0.1276137 | 0.1276137 | 0.1276137 | 0.1276137 | 0.1276137 | 0.1276137 | 0.1276137 | 0.1276137 | 0.1276137 | 0.1276137 | 0.1276137 | 0.1276137 | 0.1276137 | 0.12539 | 0.12539 | 0.1139328 | 0.1139328 | 0.1111933 | 0.1043551 | 0.06449338 | 0.04039094 | 0.009809226 | 0 | 0 | 0.01163904 | 0.06929028
1510 | 476.7803 | 0.002073357 | 30 | 785 | -725 | 0 | 0 | 0.001337163 | 0.04697769 | 0.08182301 | 0.1119307 | 0.1160062 | 0.1187728 | 0.1187728 | 0.1274634 | 0.1274634 | 0.1296871 | 0.1296871 | 0.1296871 | 0.1296871 | 0.1296871 | 0.1296871 | 0.1296871 | 0.1296871 | 0.1296871 | 0.1296871 | 0.1296871 | 0.1296871 | 0.1296871 | 0.1296871 | 0.1296871 | 0.1296871 | 0.1296871 | 0.1296871 | 0.1296871 | 0.1296871 | 0.1296871 | 0.1296871 | 0.1296871 | 0.1296871 | 0.1296871 | 0.1296871 | 0.1296871 | 0.1296871 | 0.1296871 | 0.1296871 | 0.1296871 | 0.1296871 | 0.1296871 | 0.1296871 | 0.1296871 | 0.1296871 | 0.1296871 | 0.1296871 | 0.1296871 | 0.1296871 | 0.1296871 | 0.1296871 | 0.1296871 | 0.1274634 | 0.1274634 | 0.1160062 | 0.1160062 | 0.1132667 | 0.1064285 | 0.06656673 | 0.0424643 | 0.009809226 | 0 | 0 | 0.01267447 | 0.05840616
1511 | 491.934 | 0.002139255 | 20 | 775.5 | -735.5 | 0 | 0 | 0.001337163 | 0.04697769 | 0.08182301 | 0.11407 | 0.1181454 | 0.1209121 | 0.1209121 | 0.1296026 | 0.1296026 | 0.1318263 | 0.1318263 | 0.1318263 | 0.1318263 | 0.1318263 | 0.1318263 | 0.1318263 | 0.1318263 | 0.1318263 | 0.1318263 | 0.1318263 | 0.1318263 | 0.1318263 | 0.1318263 | 0.1318263 | 0.1318263 | 0.1318263 | 0.1318263 | 0.1318263 | 0.1318263 | 0.1318263 | 0.1318263 | 0.1318263 | 0.1318263 | 0.1318263 | 0.1318263 | 0.1318263 | 0.1318263 | 0.1318263 | 0.1318263 | 0.1318263 | 0.1318263 | 0.1318263 | 0.1318263 | 0.1318263 | 0.1318263 | 0.1318263 | 0.1318263 | 0.1318263 | 0.1318263 | 0.1318263 | 0.1318263 | 0.1318263 | 0.1296026 | 0.1296026 | 0.1181454 | 0.1181454 | 0.1154059 | 0.1085677 | 0.06870599 | 0.04460355 | 0.009809226 | 0 | 0 | 0.01379987 | 0.04423375
1510 | 475.6367 | 0.002068384 | 10 | 765 | -745 | 0 | 0 | 0.001337163 | 0.04697769 | 0.08182301 | 0.1161383 | 0.1202138 | 0.1229805 | 0.1229805 | 0.131671 | 0.131671 | 0.1338947 | 0.1338947 | 0.1338947 | 0.1338947 | 0.1338947 | 0.1338947 | 0.1338947 | 0.1338947 | 0.1338947 | 0.1338947 | 0.1338947 | 0.1338947 | 0.1338947 | 0.1338947 | 0.1338947 | 0.1338947 | 0.1338947 | 0.1338947 | 0.1338947 | 0.1338947 | 0.1338947 | 0.1338947 | 0.1338947 | 0.1338947 | 0.1338947 | 0.1338947 | 0.1338947 | 0.1338947 | 0.1338947 | 0.1338947 | 0.1338947 | 0.1338947 | 0.1338947 | 0.1338947 | 0.1338947 | 0.1338947 | 0.1338947 | 0.1338947 | 0.1338947 | 0.1338947 | 0.1338947 | 0.1338947 | 0.1338947 | 0.131671 | 0.131671 | 0.1202138 | 0.1202138 | 0.1174743 | 0.1106361 | 0.07077437 | 0.04460355 | 0.009809226 | 0 | 0 | 0.01524886 | 0.02856952
1510 | 485.8093 | 0.002112621 | 0 | 755 | -755 | 0 | 0 | 0.001337163 | 0.04697769 | 0.08393563 | 0.118251 | 0.1223264 | 0.1250931 | 0.1250931 | 0.1337836 | 0.1337836 | 0.1360073 | 0.1360073 | 0.1360073 | 0.1360073 | 0.1360073 | 0.1360073 | 0.1360073 | 0.1360073 | 0.1360073 | 0.1360073 | 0.1360073 | 0.1360073 | 0.1360073 | 0.1360073 | 0.1360073 | 0.1360073 | 0.1360073 | 0.1360073 | 0.1360073 | 0.1360073 | 0.1360073 | 0.1360073 | 0.1360073 | 0.1360073 | 0.1360073 | 0.1360073 | 0.1360073 | 0.1360073 | 0.1360073 | 0.1360073 | 0.1360073 | 0.1360073 | 0.1360073 | 0.1360073 | 0.1360073 | 0.1360073 | 0.1360073 | 0.1360073 | 0.1360073 | 0.1360073 | 0.1360073 | 0.1360073 | 0.1360073 | 0.1337836 | 0.1337836 | 0.1223264 | 0.1223264 | 0.1195869 | 0.1127487 | 0.07288699 | 0.04460355 | 0.009809226 | 0 | 0 | 0.01677411 | 0.02161047
1510 | 445.626 | 0.001937877 | -10 | 745 | -765 | 0 | 0 | 0.001337163 | 0.04697769 | 0.08587351 | 0.1201888 | 0.1242643 | 0.127031 | 0.127031 | 0.1357215 | 0.1357215 | 0.1379452 | 0.1379452 | 0.1379452 | 0.1379452 | 0.1379452 | 0.1379452 | 0.1379452 | 0.1379452 | 0.1379452 | 0.1379452 | 0.1379452 | 0.1379452 | 0.1379452 | 0.1379452 | 0.1379452 | 0.1379452 | 0.1379452 | 0.1379452 | 0.1379452 | 0.1379452 | 0.1379452 | 0.1379452 | 0.1379452 | 0.1379452 | 0.1379452 | 0.1379452 | 0.1379452 | 0.1379452 | 0.1379452 | 0.1379452 | 0.1379452 | 0.1379452 | 0.1379452 | 0.1379452 | 0.1379452 | 0.1379452 | 0.1379452 | 0.1379452 | 0.1379452 | 0.1379452 | 0.1379452 | 0.1379452 | 0.1379452 | 0.1357215 | 0.1357215 | 0.1242643 | 0.1242643 | 0.1215248 | 0.1146866 | 0.07288699 | 0.04460355 | 0.009809226 | 0 | 0 | 0.02232833 | 0.01905126
1511 | 461.9361 | 0.002008805 | -20 | 735.5 | -775.5 | 0 | 0 | 0.001337163 | 0.04898649 | 0.08788231 | 0.1221976 | 0.1262731 | 0.1290398 | 0.1290398 | 0.1377303 | 0.1377303 | 0.139954 | 0.139954 | 0.139954 | 0.139954 | 0.139954 | 0.139954 | 0.139954 | 0.139954 | 0.139954 | 0.139954 | 0.139954 | 0.139954 | 0.139954 | 0.139954 | 0.139954 | 0.139954 | 0.139954 | 0.139954 | 0.139954 | 0.139954 | 0.139954 | 0.139954 | 0.139954 | 0.139954 | 0.139954 | 0.139954 | 0.139954 | 0.139954 | 0.139954 | 0.139954 | 0.139954 | 0.139954 | 0.139954 | 0.139954 | 0.139954 | 0.139954 | 0.139954 | 0.139954 | 0.139954 | 0.139954 | 0.139954 | 0.139954 | 0.139954 | 0.1377303 | 0.1377303 | 0.1262731 | 0.1262731 | 0.1235336 | 0.1166954 | 0.07288699 | 0.04460355 | 0.009809226 | 0 | 0 | 0.03581302 | 0.01662001
1510 | 468.797 | 0.00203864 | -30 | 725 | -785 | 0 | 0 | 0.001337163 | 0.05102513 | 0.08992095 | 0.1242363 | 0.1283118 | 0.1310784 | 0.1310784 | 0.139769 | 0.139769 | 0.1419927 | 0.1419927 | 0.1419927 | 0.1419927 | 0.1419927 | 0.1419927 | 0.1419927 | 0.1419927 | 0.1419927 | 0.1419927 | 0.1419927 | 0.1419927 | 0.1419927 | 0.1419927 | 0.1419927 | 0.1419927 | 0.1419927 | 0.1419927 | 0.1419927 | 0.1419927 | 0.1419927 | 0.1419927 | 0.1419927 | 0.1419927 | 0.1419927 | 0.1419927 | 0.1419927 | 0.1419927 | 0.1419927 | 0.1419927 | 0.1419927 | 0.1419927 | 0.1419927 | 0.1419927 | 0.1419927 | 0.1419927 | 0.1419927 | 0.1419927 | 0.1419927 | 0.1419927 | 0.1419927 | 0.1419927 | 0.1419927 | 0.139769 | 0.139769 | 0.1283118 | 0.1283118 | 0.1255723 | 0.1187341 | 0.07288699 | 0.04460355 | 0.009809226 | 0 | 0 | 0.04801345 | 0.01542384
1510 | 470.9259 | 0.002047898 | -40 | 715 | -795 | 0 | 0 | 0.001337163 | 0.05307303 | 0.09196885 | 0.1262842 | 0.1303597 | 0.1331263 | 0.1331263 | 0.1418169 | 0.1418169 | 0.1440406 | 0.1440406 | 0.1440406 | 0.1440406 | 0.1440406 | 0.1440406 | 0.1440406 | 0.1440406 | 0.1440406 | 0.1440406 | 0.1440406 | 0.1440406 | 0.1440406 | 0.1440406 | 0.1440406 | 0.1440406 | 0.1440406 | 0.1440406 | 0.1440406 | 0.1440406 | 0.1440406 | 0.1440406 | 0.1440406 | 0.1440406 | 0.1440406 | 0.1440406 | 0.1440406 | 0.1440406 | 0.1440406 | 0.1440406 | 0.1440406 | 0.1440406 | 0.1440406 | 0.1440406 | 0.1440406 | 0.1440406 | 0.1440406 | 0.1440406 | 0.1440406 | 0.1440406 | 0.1440406 | 0.1440406 | 0.1440406 | 0.1418169 | 0.1418169 | 0.1303597 | 0.1303597 | 0.1276202 | 0.1187341 | 0.07288699 | 0.04460355 | 0.009809226 | 0 | 0 | 0.06202857 | 0.01439858
1511 | 450.3618 | 0.001958472 | -30 | 725.5 | -785.5 | 0 | 0 | 0.001337163 | 0.0550315 | 0.09392732 | 0.1282427 | 0.1323181 | 0.1350848 | 0.1350848 | 0.1437753 | 0.1437753 | 0.145999 | 0.145999 | 0.145999 | 0.145999 | 0.145999 | 0.145999 | 0.145999 | 0.145999 | 0.145999 | 0.145999 | 0.145999 | 0.145999 | 0.145999 | 0.145999 | 0.145999 | 0.145999 | 0.145999 | 0.145999 | 0.145999 | 0.145999 | 0.145999 | 0.145999 | 0.145999 | 0.145999 | 0.145999 | 0.145999 | 0.145999 | 0.145999 | 0.145999 | 0.145999 | 0.145999 | 0.145999 | 0.145999 | 0.145999 | 0.145999 | 0.145999 | 0.145999 | 0.145999 | 0.145999 | 0.145999 | 0.145999 | 0.145999 | 0.145999 | 0.1437753 | 0.1437753 | 0.1323181 | 0.1323181 | 0.1295786 | 0.1206925 | 0.07288699 | 0.04460355 | 0.009809226 | 0 | 0 | 0.04865558 | 0.01547511
1511 | 485.4953 | 0.002111255 | -20 | 735.5 | -775.5 | 0 | 0 | 0.001337163 | 0.05714276 | 0.09603858 | 0.1303539 | 0.1344294 | 0.137196 | 0.137196 | 0.1458866 | 0.1458866 | 0.1481103 | 0.1481103 | 0.1481103 | 0.1481103 | 0.1481103 | 0.1481103 | 0.1481103 | 0.1481103 | 0.1481103 | 0.1481103 | 0.1481103 | 0.1481103 | 0.1481103 | 0.1481103 | 0.1481103 | 0.1481103 | 0.1481103 | 0.1481103 | 0.1481103 | 0.1481103 | 0.1481103 | 0.1481103 | 0.1481103 | 0.1481103 | 0.1481103 | 0.1481103 | 0.1481103 | 0.1481103 | 0.1481103 | 0.1481103 | 0.1481103 | 0.1481103 | 0.1481103 | 0.1481103 | 0.1481103 | 0.1481103 | 0.1481103 | 0.1481103 | 0.1481103 | 0.1481103 | 0.1481103 | 0.1481103 | 0.1481103 | 0.1458866 | 0.1458866 | 0.1344294 | 0.1344294 | 0.1316899 | 0.1228038 | 0.07288699 | 0.04460355 | 0.009809226 | 0 | 0 | 0.03581302 | 0.01667979
1510 | 463.6967 | 0.002016461 | -10 | 745 | -765 | 0 | 0 | 0.001337163 | 0.05714276 | 0.09805504 | 0.1323704 | 0.1364458 | 0.1392125 | 0.1392125 | 0.147903 | 0.147903 | 0.1501267 | 0.1501267 | 0.1501267 | 0.1501267 | 0.1501267 | 0.1501267 | 0.1501267 | 0.1501267 | 0.1501267 | 0.1501267 | 0.1501267 | 0.1501267 | 0.1501267 | 0.1501267 | 0.1501267 | 0.1501267 | 0.1501267 | 0.1501267 | 0.1501267 | 0.1501267 | 0.1501267 | 0.1501267 | 0.1501267 | 0.1501267 | 0.1501267 | 0.1501267 | 0.1501267 | 0.1501267 | 0.1501267 | 0.1501267 | 0.1501267 | 0.1501267 | 0.1501267 | 0.1501267 | 0.1501267 | 0.1501267 | 0.1501267 | 0.1501267 | 0.1501267 | 0.1501267 | 0.1501267 | 0.1501267 | 0.1501267 | 0.147903 | 0.147903 | 0.1364458 | 0.1364458 | 0.1337063 | 0.1248202 | 0.07288699 | 0.04460355 | 0.009809226 | 0 | 0 | 0.02232833 | 0.01983915
1511 | 485.8669 | 0.002112871 | 0 | 755.5 | -755.5 | 0 | 0 | 0.001337163 | 0.05714276 | 0.1001679 | 0.1344832 | 0.1385587 | 0.1413254 | 0.1413254 | 0.1500159 | 0.1500159 | 0.1522396 | 0.1522396 | 0.1522396 | 0.1522396 | 0.1522396 | 0.1522396 | 0.1522396 | 0.1522396 | 0.1522396 | 0.1522396 | 0.1522396 | 0.1522396 | 0.1522396 | 0.1522396 | 0.1522396 | 0.1522396 | 0.1522396 | 0.1522396 | 0.1522396 | 0.1522396 | 0.1522396 | 0.1522396 | 0.1522396 | 0.1522396 | 0.1522396 | 0.1522396 | 0.1522396 | 0.1522396 | 0.1522396 | 0.1522396 | 0.1522396 | 0.1522396 | 0.1522396 | 0.1522396 | 0.1522396 | 0.1522396 | 0.1522396 | 0.1522396 | 0.1522396 | 0.1522396 | 0.1522396 | 0.1522396 | 0.1522396 | 0.1500159 | 0.1500159 | 0.1385587 | 0.1385587 | 0.1358192 | 0.1269331 | 0.07499986 | 0.04460355 | 0.009809226 | 0 | 0 | 0.01685038 | 0.02333107
1511 | 450.1063 | 0.001957361 | 10 | 765.5 | -745.5 | 0 | 0 | 0.001337163 | 0.05714276 | 0.1001679 | 0.1364406 | 0.1405161 | 0.1432827 | 0.1432827 | 0.1519733 | 0.1519733 | 0.154197 | 0.154197 | 0.154197 | 0.154197 | 0.154197 | 0.154197 | 0.154197 | 0.154197 | 0.154197 | 0.154197 | 0.154197 | 0.154197 | 0.154197 | 0.154197 | 0.154197 | 0.154197 | 0.154197 | 0.154197 | 0.154197 | 0.154197 | 0.154197 | 0.154197 | 0.154197 | 0.154197 | 0.154197 | 0.154197 | 0.154197 | 0.154197 | 0.154197 | 0.154197 | 0.154197 | 0.154197 | 0.154197 | 0.154197 | 0.154197 | 0.154197 | 0.154197 | 0.154197 | 0.154197 | 0.154197 | 0.154197 | 0.154197 | 0.154197 | 0.1519733 | 0.1519733 | 0.1405161 | 0.1405161 | 0.1377766 | 0.1288905 | 0.07695722 | 0.04460355 | 0.009809226 | 0 | 0 | 0.01532512 | 0.03319755
1510 | 471.5964 | 0.002050814 | 20 | 775 | -735 | 0 | 0 | 0.001337163 | 0.05714276 | 0.1001679 | 0.1384914 | 0.1425669 | 0.1453336 | 0.1453336 | 0.1540241 | 0.1540241 | 0.1562478 | 0.1562478 | 0.1562478 | 0.1562478 | 0.1562478 | 0.1562478 | 0.1562478 | 0.1562478 | 0.1562478 | 0.1562478 | 0.1562478 | 0.1562478 | 0.1562478 | 0.1562478 | 0.1562478 | 0.1562478 | 0.1562478 | 0.1562478 | 0.1562478 | 0.1562478 | 0.1562478 | 0.1562478 | 0.1562478 | 0.1562478 | 0.1562478 | 0.1562478 | 0.1562478 | 0.1562478 | 0.1562478 | 0.1562478 | 0.1562478 | 0.1562478 | 0.1562478 | 0.1562478 | 0.1562478 | 0.1562478 | 0.1562478 | 0.1562478 | 0.1562478 | 0.1562478 | 0.1562478 | 0.1562478 | 0.1562478 | 0.1540241 | 0.1540241 | 0.1425669 | 0.1425669 | 0.1398274 | 0.1309413 | 0.07900804 | 0.04665436 | 0.009809226 | 0 | 0 | 0.01372361 | 0.05166185
1511 | 558.3573 | 0.002428108 | 30 | 785.5 | -725.5 | 0 | 0 | 0.001337163 | 0.05714276 | 0.1001679 | 0.1409195 | 0.144995 | 0.1477617 | 0.1477617 | 0.1564522 | 0.1564522 | 0.1586759 | 0.1586759 | 0.1586759 | 0.1586759 | 0.1586759 | 0.1586759 | 0.1586759 | 0.1586759 | 0.1586759 | 0.1586759 | 0.1586759 | 0.1586759 | 0.1586759 | 0.1586759 | 0.1586759 | 0.1586759 | 0.1586759 | 0.1586759 | 0.1586759 | 0.1586759 | 0.1586759 | 0.1586759 | 0.1586759 | 0.1586759 | 0.1586759 | 0.1586759 | 0.1586759 | 0.1586759 | 0.1586759 | 0.1586759 | 0.1586759 | 0.1586759 | 0.1586759 | 0.1586759 | 0.1586759 | 0.1586759 | 0.1586759 | 0.1586759 | 0.1586759 | 0.1586759 | 0.1586759 | 0.1586759 | 0.1586759 | 0.1564522 | 0.1564522 | 0.144995 | 0.144995 | 0.1422555 | 0.1333694 | 0.08143614 | 0.04908247 | 0.009809226 | 0 | 0 | 0.01272624 | 0.07206975
1510 | 454.38 | 0.001975945 | 40 | 795 | -715 | 0 | 0 | 0.001337163 | 0.05714276 | 0.1001679 | 0.1409195 | 0.1469709 | 0.1497376 | 0.1497376 | 0.1584281 | 0.1584281 | 0.1606518 | 0.1606518 | 0.1606518 | 0.1606518 | 0.1606518 | 0.1606518 | 0.1606518 | 0.1606518 | 0.1606518 | 0.1606518 | 0.1606518 | 0.1606518 | 0.1606518 | 0.1606518 | 0.1606518 | 0.1606518 | 0.1606518 | 0.1606518 | 0.1606518 | 0.1606518 | 0.1606518 | 0.1606518 | 0.1606518 | 0.1606518 | 0.1606518 | 0.1606518 | 0.1606518 | 0.1606518 | 0.1606518 | 0.1606518 | 0.1606518 | 0.1606518 | 0.1606518 | 0.1606518 | 0.1606518 | 0.1606518 | 0.1606518 | 0.1606518 | 0.1606518 | 0.1606518 | 0.1606518 | 0.1606518 | 0.1606518 | 0.1584281 | 0.1584281 | 0.1469709 | 0.1469709 | 0.1442314 | 0.1353453 | 0.08341209 | 0.05105842 | 0.009809226 | 0 | 0 | 0.01163904 | 0.08552191
1510 | 461.2743 | 0.002005926 | 30 | 785 | -725 | 0 | 0 | 0.001337163 | 0.05714276 | 0.1001679 | 0.1429254 | 0.1489769 | 0.1517435 | 0.1517435 | 0.1604341 | 0.1604341 | 0.1626578 | 0.1626578 | 0.1626578 | 0.1626578 | 0.1626578 | 0.1626578 | 0.1626578 | 0.1626578 | 0.1626578 | 0.1626578 | 0.1626578 | 0.1626578 | 0.1626578 | 0.1626578 | 0.1626578 | 0.1626578 | 0.1626578 | 0.1626578 | 0.1626578 | 0.1626578 | 0.1626578 | 0.1626578 | 0.1626578 | 0.1626578 | 0.1626578 | 0.1626578 | 0.1626578 | 0.1626578 | 0.1626578 | 0.1626578 | 0.1626578 | 0.1626578 | 0.1626578 | 0.1626578 | 0.1626578 | 0.1626578 | 0.1626578 | 0.1626578 | 0.1626578 | 0.1626578 | 0.1626578 | 0.1626578 | 0.1626578 | 0.1604341 | 0.1604341 | 0.1489769 | 0.1489769 | 0.1462374 | 0.1373513 | 0.08541802 | 0.05306434 | 0.009809226 | 0 | 0 | 0.01267447 | 0.07109795
1510 | 470.0681 | 0.002044167 | 20 | 775 | -735 | 0 | 0 | 0.001337163 | 0.05714276 | 0.1001679 | 0.1449696 | 0.151021 | 0.1537877 | 0.1537877 | 0.1624782 | 0.1624782 | 0.1647019 | 0.1647019 | 0.1647019 | 0.1647019 | 0.1647019 | 0.1647019 | 0.1647019 | 0.1647019 | 0.1647019 | 0.1647019 | 0.1647019 | 0.1647019 | 0.1647019 | 0.1647019 | 0.1647019 | 0.1647019 | 0.1647019 | 0.1647019 | 0.1647019 | 0.1647019 | 0.1647019 | 0.1647019 | 0.1647019 | 0.1647019 | 0.1647019 | 0.1647019 | 0.1647019 | 0.1647019 | 0.1647019 | 0.1647019 | 0.1647019 | 0.1647019 | 0.1647019 | 0.1647019 | 0.1647019 | 0.1647019 | 0.1647019 | 0.1647019 | 0.1647019 | 0.1647019 | 0.1647019 | 0.1647019 | 0.1647019 | 0.1624782 | 0.1624782 | 0.151021 | 0.151021 | 0.1482815 | 0.1393954 | 0.08746218 | 0.05510851 | 0.009809226 | 0 | 0 | 0.01374432 | 0.05166185
1510 | 469.542 | 0.00204188 | 10 | 765 | -745 | 0 | 0 | 0.001337163 | 0.05714276 | 0.1001679 | 0.1470115 | 0.1530629 | 0.1558296 | 0.1558296 | 0.1645201 | 0.1645201 | 0.1667438 | 0.1667438 | 0.1667438 | 0.1667438 | 0.1667438 | 0.1667438 | 0.1667438 | 0.1667438 | 0.1667438 | 0.1667438 | 0.1667438 | 0.1667438 | 0.1667438 | 0.1667438 | 0.1667438 | 0.1667438 | 0.1667438 | 0.1667438 | 0.1667438 | 0.1667438 | 0.1667438 | 0.1667438 | 0.1667438 | 0.1667438 | 0.1667438 | 0.1667438 | 0.1667438 | 0.1667438 | 0.1667438 | 0.1667438 | 0.1667438 | 0.1667438 | 0.1667438 | 0.1667438 | 0.1667438 | 0.1667438 | 0.1667438 | 0.1667438 | 0.1667438 | 0.1667438 | 0.1667438 | 0.1667438 | 0.1667438 | 0.1645201 | 0.1645201 | 0.1530629 | 0.1530629 | 0.1503234 | 0.1414373 | 0.08950406 | 0.05510851 | 0.009809226 | 0 | 0 | 0.01600907 | 0.03222575
1510 | 489.7546 | 0.002129778 | 0 | 755 | -755 | 0 | 0 | 0.001337163 | 0.05714276 | 0.1022977 | 0.1491413 | 0.1551927 | 0.1579594 | 0.1579594 | 0.1666499 | 0.1666499 | 0.1688736 | 0.1688736 | 0.1688736 | 0.1688736 | 0.1688736 | 0.1688736 | 0.1688736 | 0.1688736 | 0.1688736 | 0.1688736 | 0.1688736 | 0.1688736 | 0.1688736 | 0.1688736 | 0.1688736 | 0.1688736 | 0.1688736 | 0.1688736 | 0.1688736 | 0.1688736 | 0.1688736 | 0.1688736 | 0.1688736 | 0.1688736 | 0.1688736 | 0.1688736 | 0.1688736 | 0.1688736 | 0.1688736 | 0.1688736 | 0.1688736 | 0.1688736 | 0.1688736 | 0.1688736 | 0.1688736 | 0.1688736 | 0.1688736 | 0.1688736 | 0.1688736 | 0.1688736 | 0.1688736 | 0.1688736 | 0.1688736 | 0.1666499 | 0.1666499 | 0.1551927 | 0.1551927 | 0.1524532 | 0.1435671 | 0.09163384 | 0.05510851 | 0.009809226 | 0 | 0 | 0.01827382 | 0.02316479
1510 | 461.2417 | 0.002005785 | -10 | 745 | -765 | 0 | 0 | 0.001337163 | 0.05714276 | 0.1043035 | 0.1511471 | 0.1571985 | 0.1599651 | 0.1599651 | 0.1686557 | 0.1686557 | 0.1708794 | 0.1708794 | 0.1708794 | 0.1708794 | 0.1708794 | 0.1708794 | 0.1708794 | 0.1708794 | 0.1708794 | 0.1708794 | 0.1708794 | 0.1708794 | 0.1708794 | 0.1708794 | 0.1708794 | 0.1708794 | 0.1708794 | 0.1708794 | 0.1708794 | 0.1708794 | 0.1708794 | 0.1708794 | 0.1708794 | 0.1708794 | 0.1708794 | 0.1708794 | 0.1708794 | 0.1708794 | 0.1708794 | 0.1708794 | 0.1708794 | 0.1708794 | 0.1708794 | 0.1708794 | 0.1708794 | 0.1708794 | 0.1708794 | 0.1708794 | 0.1708794 | 0.1708794 | 0.1708794 | 0.1708794 | 0.1708794 | 0.1686557 | 0.1686557 | 0.1571985 | 0.1571985 | 0.154459 | 0.1455729 | 0.09163384 | 0.05510851 | 0.009809226 | 0 | 0 | 0.02597346 | 0.01983915
1510 | 463.0946 | 0.002013842 | -20 | 735 | -775 | 0 | 0 | 0.001337163 | 0.0591566 | 0.1063173 | 0.1531609 | 0.1592123 | 0.161979 | 0.161979 | 0.1706695 | 0.1706695 | 0.1728932 | 0.1728932 | 0.1728932 | 0.1728932 | 0.1728932 | 0.1728932 | 0.1728932 | 0.1728932 | 0.1728932 | 0.1728932 | 0.1728932 | 0.1728932 | 0.1728932 | 0.1728932 | 0.1728932 | 0.1728932 | 0.1728932 | 0.1728932 | 0.1728932 | 0.1728932 | 0.1728932 | 0.1728932 | 0.1728932 | 0.1728932 | 0.1728932 | 0.1728932 | 0.1728932 | 0.1728932 | 0.1728932 | 0.1728932 | 0.1728932 | 0.1728932 | 0.1728932 | 0.1728932 | 0.1728932 | 0.1728932 | 0.1728932 | 0.1728932 | 0.1728932 | 0.1728932 | 0.1728932 | 0.1728932 | 0.1728932 | 0.1706695 | 0.1706695 | 0.1592123 | 0.1592123 | 0.1564728 | 0.1475867 | 0.09163384 | 0.05510851 | 0.009809226 | 0 | 0 | 0.04350474 | 0.01651351
1510 | 472.2889 | 0.002053825 | -30 | 725 | -785 | 0 | 0 | 0.001337163 | 0.06121042 | 0.1083711 | 0.1552147 | 0.1612661 | 0.1640328 | 0.1640328 | 0.1727234 | 0.1727234 | 0.174947 | 0.174947 | 0.174947 | 0.174947 | 0.174947 | 0.174947 | 0.174947 | 0.174947 | 0.174947 | 0.174947 | 0.174947 | 0.174947 | 0.174947 | 0.174947 | 0.174947 | 0.174947 | 0.174947 | 0.174947 | 0.174947 | 0.174947 | 0.174947 | 0.174947 | 0.174947 | 0.174947 | 0.174947 | 0.174947 | 0.174947 | 0.174947 | 0.174947 | 0.174947 | 0.174947 | 0.174947 | 0.174947 | 0.174947 | 0.174947 | 0.174947 | 0.174947 | 0.174947 | 0.174947 | 0.174947 | 0.174947 | 0.174947 | 0.174947 | 0.1727234 | 0.1727234 | 0.1612661 | 0.1612661 | 0.1585267 | 0.1496406 | 0.09163384 | 0.05510851 | 0.009809226 | 0 | 0 | 0.06103602 | 0.01542384
1510 | 476.3431 | 0.002071456 | -40 | 715 | -795 | 0 | 0 | 0.001337163 | 0.06328188 | 0.1104426 | 0.1572862 | 0.1633376 | 0.1661043 | 0.1661043 | 0.1747948 | 0.1747948 | 0.1770185 | 0.1770185 | 0.1770185 | 0.1770185 | 0.1770185 | 0.1770185 | 0.1770185 | 0.1770185 | 0.1770185 | 0.1770185 | 0.1770185 | 0.1770185 | 0.1770185 | 0.1770185 | 0.1770185 | 0.1770185 | 0.1770185 | 0.1770185 | 0.1770185 | 0.1770185 | 0.1770185 | 0.1770185 | 0.1770185 | 0.1770185 | 0.1770185 | 0.1770185 | 0.1770185 | 0.1770185 | 0.1770185 | 0.1770185 | 0.1770185 | 0.1770185 | 0.1770185 | 0.1770185 | 0.1770185 | 0.1770185 | 0.1770185 | 0.1770185 | 0.1770185 | 0.1770185 | 0.1770185 | 0.1770185 | 0.1770185 | 0.1747948 | 0.1747948 | 0.1633376 | 0.1633376 | 0.1605981 | 0.1496406 | 0.09163384 | 0.05510851 | 0.009809226 | 0 | 0 | 0.07864848 | 0.01439858
1510 | 451.466 | 0.001963273 | -30 | 725 | -785 | 0 | 0 | 0.001337163 | 0.06524515 | 0.1124059 | 0.1592495 | 0.1653009 | 0.1680675 | 0.1680675 | 0.1767581 | 0.1767581 | 0.1789818 | 0.1789818 | 0.1789818 | 0.1789818 | 0.1789818 | 0.1789818 | 0.1789818 | 0.1789818 | 0.1789818 | 0.1789818 | 0.1789818 | 0.1789818 | 0.1789818 | 0.1789818 | 0.1789818 | 0.1789818 | 0.1789818 | 0.1789818 | 0.1789818 | 0.1789818 | 0.1789818 | 0.1789818 | 0.1789818 | 0.1789818 | 0.1789818 | 0.1789818 | 0.1789818 | 0.1789818 | 0.1789818 | 0.1789818 | 0.1789818 | 0.1789818 | 0.1789818 | 0.1789818 | 0.1789818 | 0.1789818 | 0.1789818 | 0.1789818 | 0.1789818 | 0.1789818 | 0.1789818 | 0.1789818 | 0.1789818 | 0.1767581 | 0.1767581 | 0.1653009 | 0.1653009 | 0.1625614 | 0.1516038 | 0.09163384 | 0.05510851 | 0.009809226 | 0 | 0 | 0.06103602 | 0.01542384
1510 | 474.5596 | 0.0020637 | -20 | 735 | -775 | 0 | 0 | 0.001337163 | 0.06730885 | 0.1144696 | 0.1613132 | 0.1673646 | 0.1701312 | 0.1701312 | 0.1788218 | 0.1788218 | 0.1810455 | 0.1810455 | 0.1810455 | 0.1810455 | 0.1810455 | 0.1810455 | 0.1810455 | 0.1810455 | 0.1810455 | 0.1810455 | 0.1810455 | 0.1810455 | 0.1810455 | 0.1810455 | 0.1810455 | 0.1810455 | 0.1810455 | 0.1810455 | 0.1810455 | 0.1810455 | 0.1810455 | 0.1810455 | 0.1810455 | 0.1810455 | 0.1810455 | 0.1810455 | 0.1810455 | 0.1810455 | 0.1810455 | 0.1810455 | 0.1810455 | 0.1810455 | 0.1810455 | 0.1810455 | 0.1810455 | 0.1810455 | 0.1810455 | 0.1810455 | 0.1810455 | 0.1810455 | 0.1810455 | 0.1810455 | 0.1810455 | 0.1788218 | 0.1788218 | 0.1673646 | 0.1673646 | 0.1646251 | 0.1536675 | 0.09163384 | 0.05510851 | 0.009809226 | 0 | 0 | 0.04350474 | 0.01653522
1510 | 458.4457 | 0.001993626 | -10 | 745 | -765 | 0 | 0 | 0.001337163 | 0.06730885 | 0.1164632 | 0.1633068 | 0.1693582 | 0.1721249 | 0.1721249 | 0.1808154 | 0.1808154 | 0.1830391 | 0.1830391 | 0.1830391 | 0.1830391 | 0.1830391 | 0.1830391 | 0.1830391 | 0.1830391 | 0.1830391 | 0.1830391 | 0.1830391 | 0.1830391 | 0.1830391 | 0.1830391 | 0.1830391 | 0.1830391 | 0.1830391 | 0.1830391 | 0.1830391 | 0.1830391 | 0.1830391 | 0.1830391 | 0.1830391 | 0.1830391 | 0.1830391 | 0.1830391 | 0.1830391 | 0.1830391 | 0.1830391 | 0.1830391 | 0.1830391 | 0.1830391 | 0.1830391 | 0.1830391 | 0.1830391 | 0.1830391 | 0.1830391 | 0.1830391 | 0.1830391 | 0.1830391 | 0.1830391 | 0.1830391 | 0.1830391 | 0.1808154 | 0.1808154 | 0.1693582 | 0.1693582 | 0.1666187 | 0.1556611 | 0.09163384 | 0.05510851 | 0.009809226 | 0 | 0 | 0.02597346 | 0.0206361
1511 | 475.5841 | 0.002068155 | 0 | 755.5 | -755.5 | 0 | 0 | 0.001337163 | 0.06730885 | 0.1185313 | 0.1653749 | 0.1714264 | 0.174193 | 0.174193 | 0.1828836 | 0.1828836 | 0.1851073 | 0.1851073 | 0.1851073 | 0.1851073 | 0.1851073 | 0.1851073 | 0.1851073 | 0.1851073 | 0.1851073 | 0.1851073 | 0.1851073 | 0.1851073 | 0.1851073 | 0.1851073 | 0.1851073 | 0.1851073 | 0.1851073 | 0.1851073 | 0.1851073 | 0.1851073 | 0.1851073 | 0.1851073 | 0.1851073 | 0.1851073 | 0.1851073 | 0.1851073 | 0.1851073 | 0.1851073 | 0.1851073 | 0.1851073 | 0.1851073 | 0.1851073 | 0.1851073 | 0.1851073 | 0.1851073 | 0.1851073 | 0.1851073 | 0.1851073 | 0.1851073 | 0.1851073 | 0.1851073 | 0.1851073 | 0.1851073 | 0.1828836 | 0.1828836 | 0.1714264 | 0.1714264 | 0.1686869 | 0.1577293 | 0.093702 | 0.05510851 | 0.009809226 | 0 | 0 | 0.01838706 | 0.02494203
1510 | 438.3715 | 0.00190633 | 10 | 765 | -745 | 0 | 0 | 0.001337163 | 0.06730885 | 0.1185313 | 0.1672813 | 0.1733327 | 0.1760993 | 0.1760993 | 0.1847899 | 0.1847899 | 0.1870136 | 0.1870136 | 0.1870136 | 0.1870136 | 0.1870136 | 0.1870136 | 0.1870136 | 0.1870136 | 0.1870136 | 0.1870136 | 0.1870136 | 0.1870136 | 0.1870136 | 0.1870136 | 0.1870136 | 0.1870136 | 0.1870136 | 0.1870136 | 0.1870136 | 0.1870136 | 0.1870136 | 0.1870136 | 0.1870136 | 0.1870136 | 0.1870136 | 0.1870136 | 0.1870136 | 0.1870136 | 0.1870136 | 0.1870136 | 0.1870136 | 0.1870136 | 0.1870136 | 0.1870136 | 0.1870136 | 0.1870136 | 0.1870136 | 0.1870136 | 0.1870136 | 0.1870136 | 0.1870136 | 0.1870136 | 0.1870136 | 0.1847899 | 0.1847899 | 0.1733327 | 0.1733327 | 0.1705932 | 0.1596356 | 0.09560833 | 0.05510851 | 0.009809226 | 0 | 0 | 0.01600907 | 0.03590853
1511 | 471.5997 | 0.002050828 | 20 | 775.5 | -735.5 | 0 | 0 | 0.001337163 | 0.06730885 | 0.1185313 | 0.1693321 | 0.1753835 | 0.1781502 | 0.1781502 | 0.1868407 | 0.1868407 | 0.1890644 | 0.1890644 | 0.1890644 | 0.1890644 | 0.1890644 | 0.1890644 | 0.1890644 | 0.1890644 | 0.1890644 | 0.1890644 | 0.1890644 | 0.1890644 | 0.1890644 | 0.1890644 | 0.1890644 | 0.1890644 | 0.1890644 | 0.1890644 | 0.1890644 | 0.1890644 | 0.1890644 | 0.1890644 | 0.1890644 | 0.1890644 | 0.1890644 | 0.1890644 | 0.1890644 | 0.1890644 | 0.1890644 | 0.1890644 | 0.1890644 | 0.1890644 | 0.1890644 | 0.1890644 | 0.1890644 | 0.1890644 | 0.1890644 | 0.1890644 | 0.1890644 | 0.1890644 | 0.1890644 | 0.1890644 | 0.1890644 | 0.1868407 | 0.1868407 | 0.1753835 | 0.1753835 | 0.172644 | 0.1616865 | 0.09765915 | 0.05715934 | 0.009809226 | 0 | 0 | 0.01385755 | 0.06106897
1510 | 428.5333 | 0.001863547 | 30 | 785 | -725 | 0 | 0 | 0.001337163 | 0.06730885 | 0.1185313 | 0.1711956 | 0.1772471 | 0.1800137 | 0.1800137 | 0.1887043 | 0.1887043 | 0.190928 | 0.190928 | 0.190928 | 0.190928 | 0.190928 | 0.190928 | 0.190928 | 0.190928 | 0.190928 | 0.190928 | 0.190928 | 0.190928 | 0.190928 | 0.190928 | 0.190928 | 0.190928 | 0.190928 | 0.190928 | 0.190928 | 0.190928 | 0.190928 | 0.190928 | 0.190928 | 0.190928 | 0.190928 | 0.190928 | 0.190928 | 0.190928 | 0.190928 | 0.190928 | 0.190928 | 0.190928 | 0.190928 | 0.190928 | 0.190928 | 0.190928 | 0.190928 | 0.190928 | 0.190928 | 0.190928 | 0.190928 | 0.190928 | 0.190928 | 0.1887043 | 0.1887043 | 0.1772471 | 0.1772471 | 0.1745076 | 0.16355 | 0.0995227 | 0.05902289 | 0.009809226 | 0 | 0 | 0.01267447 | 0.08383317
1510 | 481.4863 | 0.002093822 | 40 | 795 | -715 | 0 | 0 | 0.001337163 | 0.06730885 | 0.1185313 | 0.1711956 | 0.1793409 | 0.1821075 | 0.1821075 | 0.1907981 | 0.1907981 | 0.1930218 | 0.1930218 | 0.1930218 | 0.1930218 | 0.1930218 | 0.1930218 | 0.1930218 | 0.1930218 | 0.1930218 | 0.1930218 | 0.1930218 | 0.1930218 | 0.1930218 | 0.1930218 | 0.1930218 | 0.1930218 | 0.1930218 | 0.1930218 | 0.1930218 | 0.1930218 | 0.1930218 | 0.1930218 | 0.1930218 | 0.1930218 | 0.1930218 | 0.1930218 | 0.1930218 | 0.1930218 | 0.1930218 | 0.1930218 | 0.1930218 | 0.1930218 | 0.1930218 | 0.1930218 | 0.1930218 | 0.1930218 | 0.1930218 | 0.1930218 | 0.1930218 | 0.1930218 | 0.1930218 | 0.1930218 | 0.1930218 | 0.1907981 | 0.1907981 | 0.1793409 | 0.1793409 | 0.1766014 | 0.1656438 | 0.1016165 | 0.06111671 | 0.009809226 | 0 | 0 | 0.01163904 | 0.1017727
1510 | 446.6084 | 0.001942149 | 30 | 785 | -725 | 0 | 0 | 0.001337163 | 0.06730885 | 0.1185313 | 0.1731378 | 0.181283 | 0.1840497 | 0.1840497 | 0.1927402 | 0.1927402 | 0.1949639 | 0.1949639 | 0.1949639 | 0.1949639 | 0.1949639 | 0.1949639 | 0.1949639 | 0.1949639 | 0.1949639 | 0.1949639 | 0.1949639 | 0.1949639 | 0.1949639 | 0.1949639 | 0.1949639 | 0.1949639 | 0.1949639 | 0.1949639 | 0.1949639 | 0.1949639 | 0.1949639 | 0.1949639 | 0.1949639 | 0.1949639 | 0.1949639 | 0.1949639 | 0.1949639 | 0.1949639 | 0.1949639 | 0.1949639 | 0.1949639 | 0.1949639 | 0.1949639 | 0.1949639 | 0.1949639 | 0.1949639 | 0.1949639 | 0.1949639 | 0.1949639 | 0.1949639 | 0.1949639 | 0.1949639 | 0.1949639 | 0.1927402 | 0.1927402 | 0.181283 | 0.181283 | 0.1785435 | 0.167586 | 0.1035587 | 0.06305886 | 0.009809226 | 0 | 0 | 0.01267447 | 0.08383317
1511 | 459.0485 | 0.001996247 | 20 | 775.5 | -735.5 | 0 | 0 | 0.001337163 | 0.06730885 | 0.1185313 | 0.175134 | 0.1832793 | 0.1860459 | 0.1860459 | 0.1947365 | 0.1947365 | 0.1969602 | 0.1969602 | 0.1969602 | 0.1969602 | 0.1969602 | 0.1969602 | 0.1969602 | 0.1969602 | 0.1969602 | 0.1969602 | 0.1969602 | 0.1969602 | 0.1969602 | 0.1969602 | 0.1969602 | 0.1969602 | 0.1969602 | 0.1969602 | 0.1969602 | 0.1969602 | 0.1969602 | 0.1969602 | 0.1969602 | 0.1969602 | 0.1969602 | 0.1969602 | 0.1969602 | 0.1969602 | 0.1969602 | 0.1969602 | 0.1969602 | 0.1969602 | 0.1969602 | 0.1969602 | 0.1969602 | 0.1969602 | 0.1969602 | 0.1969602 | 0.1969602 | 0.1969602 | 0.1969602 | 0.1969602 | 0.1969602 | 0.1947365 | 0.1947365 | 0.1832793 | 0.1832793 | 0.1805398 | 0.1695822 | 0.1055549 | 0.0650551 | 0.009809226 | 0 | 0 | 0.01391867 | 0.06106897
1510 | 459.9171 | 0.002000024 | 10 | 765 | -745 | 0 | 0 | 0.001337163 | 0.06730885 | 0.1185313 | 0.1771341 | 0.1852793 | 0.188046 | 0.188046 | 0.1967365 | 0.1967365 | 0.1989602 | 0.1989602 | 0.1989602 | 0.1989602 | 0.1989602 | 0.1989602 | 0.1989602 | 0.1989602 | 0.1989602 | 0.1989602 | 0.1989602 | 0.1989602 | 0.1989602 | 0.1989602 | 0.1989602 | 0.1989602 | 0.1989602 | 0.1989602 | 0.1989602 | 0.1989602 | 0.1989602 | 0.1989602 | 0.1989602 | 0.1989602 | 0.1989602 | 0.1989602 | 0.1989602 | 0.1989602 | 0.1989602 | 0.1989602 | 0.1989602 | 0.1989602 | 0.1989602 | 0.1989602 | 0.1989602 | 0.1989602 | 0.1989602 | 0.1989602 | 0.1989602 | 0.1989602 | 0.1989602 | 0.1989602 | 0.1989602 | 0.1967365 | 0.1967365 | 0.1852793 | 0.1852793 | 0.1825398 | 0.1715823 | 0.1075549 | 0.0650551 | 0.009809226 | 0 | 0 | 0.01681462 | 0.03590853
1511 | 467.6721 | 0.002033748 | 0 | 755.5 | -755.5 | 0 | 0 | 0.001337163 | 0.06730885 | 0.1205651 | 0.1791678 | 0.187313 | 0.1900797 | 0.1900797 | 0.1987703 | 0.1987703 | 0.2009939 | 0.2009939 | 0.2009939 | 0.2009939 | 0.2009939 | 0.2009939 | 0.2009939 | 0.2009939 | 0.2009939 | 0.2009939 | 0.2009939 | 0.2009939 | 0.2009939 | 0.2009939 | 0.2009939 | 0.2009939 | 0.2009939 | 0.2009939 | 0.2009939 | 0.2009939 | 0.2009939 | 0.2009939 | 0.2009939 | 0.2009939 | 0.2009939 | 0.2009939 | 0.2009939 | 0.2009939 | 0.2009939 | 0.2009939 | 0.2009939 | 0.2009939 | 0.2009939 | 0.2009939 | 0.2009939 | 0.2009939 | 0.2009939 | 0.2009939 | 0.2009939 | 0.2009939 | 0.2009939 | 0.2009939 | 0.2009939 | 0.1987703 | 0.1987703 | 0.187313 | 0.187313 | 0.1845736 | 0.173616 | 0.1095887 | 0.0650551 | 0.009809226 | 0 | 0 | 0.02001541 | 0.02494203
1511 | 465.8333 | 0.002025752 | -10 | 745.5 | -765.5 | 0 | 0 | 0.001337163 | 0.06730885 | 0.1225908 | 0.1811936 | 0.1893388 | 0.1921055 | 0.1921055 | 0.200796 | 0.200796 | 0.2030197 | 0.2030197 | 0.2030197 | 0.2030197 | 0.2030197 | 0.2030197 | 0.2030197 | 0.2030197 | 0.2030197 | 0.2030197 | 0.2030197 | 0.2030197 | 0.2030197 | 0.2030197 | 0.2030197 | 0.2030197 | 0.2030197 | 0.2030197 | 0.2030197 | 0.2030197 | 0.2030197 | 0.2030197 | 0.2030197 | 0.2030197 | 0.2030197 | 0.2030197 | 0.2030197 | 0.2030197 | 0.2030197 | 0.2030197 | 0.2030197 | 0.2030197 | 0.2030197 | 0.2030197 | 0.2030197 | 0.2030197 | 0.2030197 | 0.2030197 | 0.2030197 | 0.2030197 | 0.2030197 | 0.2030197 | 0.2030197 | 0.200796 | 0.200796 | 0.1893388 | 0.1893388 | 0.1865993 | 0.1756418 | 0.1095887 | 0.0650551 | 0.009809226 | 0 | 0 | 0.0307306 | 0.02084115
1510 | 459.8823 | 0.001999873 | -20 | 735 | -775 | 0 | 0 | 0.001337163 | 0.06930872 | 0.1245907 | 0.1831934 | 0.1913387 | 0.1941053 | 0.1941053 | 0.2027959 | 0.2027959 | 0.2050196 | 0.2050196 | 0.2050196 | 0.2050196 | 0.2050196 | 0.2050196 | 0.2050196 | 0.2050196 | 0.2050196 | 0.2050196 | 0.2050196 | 0.2050196 | 0.2050196 | 0.2050196 | 0.2050196 | 0.2050196 | 0.2050196 | 0.2050196 | 0.2050196 | 0.2050196 | 0.2050196 | 0.2050196 | 0.2050196 | 0.2050196 | 0.2050196 | 0.2050196 | 0.2050196 | 0.2050196 | 0.2050196 | 0.2050196 | 0.2050196 | 0.2050196 | 0.2050196 | 0.2050196 | 0.2050196 | 0.2050196 | 0.2050196 | 0.2050196 | 0.2050196 | 0.2050196 | 0.2050196 | 0.2050196 | 0.2050196 | 0.2027959 | 0.2027959 | 0.1913387 | 0.1913387 | 0.1885992 | 0.1776416 | 0.1095887 | 0.0650551 | 0.009809226 | 0 | 0 | 0.05156614 | 0.01653522
1510 | 458.6523 | 0.001994524 | -30 | 725 | -785 | 0 | 0 | 0.001337163 | 0.07130325 | 0.1265852 | 0.185188 | 0.1933332 | 0.1960999 | 0.1960999 | 0.2047904 | 0.2047904 | 0.2070141 | 0.2070141 | 0.2070141 | 0.2070141 | 0.2070141 | 0.2070141 | 0.2070141 | 0.2070141 | 0.2070141 | 0.2070141 | 0.2070141 | 0.2070141 | 0.2070141 | 0.2070141 | 0.2070141 | 0.2070141 | 0.2070141 | 0.2070141 | 0.2070141 | 0.2070141 | 0.2070141 | 0.2070141 | 0.2070141 | 0.2070141 | 0.2070141 | 0.2070141 | 0.2070141 | 0.2070141 | 0.2070141 | 0.2070141 | 0.2070141 | 0.2070141 | 0.2070141 | 0.2070141 | 0.2070141 | 0.2070141 | 0.2070141 | 0.2070141 | 0.2070141 | 0.2070141 | 0.2070141 | 0.2070141 | 0.2070141 | 0.2047904 | 0.2047904 | 0.1933332 | 0.1933332 | 0.1905937 | 0.1796361 | 0.1095887 | 0.0650551 | 0.009809226 | 0 | 0 | 0.07349829 | 0.01542384
1510 | 483.523 | 0.002102679 | -40 | 715 | -795 | 0 | 0 | 0.001337163 | 0.07340593 | 0.1286879 | 0.1872906 | 0.1954359 | 0.1982025 | 0.1982025 | 0.2068931 | 0.2068931 | 0.2091168 | 0.2091168 | 0.2091168 | 0.2091168 | 0.2091168 | 0.2091168 | 0.2091168 | 0.2091168 | 0.2091168 | 0.2091168 | 0.2091168 | 0.2091168 | 0.2091168 | 0.2091168 | 0.2091168 | 0.2091168 | 0.2091168 | 0.2091168 | 0.2091168 | 0.2091168 | 0.2091168 | 0.2091168 | 0.2091168 | 0.2091168 | 0.2091168 | 0.2091168 | 0.2091168 | 0.2091168 | 0.2091168 | 0.2091168 | 0.2091168 | 0.2091168 | 0.2091168 | 0.2091168 | 0.2091168 | 0.2091168 | 0.2091168 | 0.2091168 | 0.2091168 | 0.2091168 | 0.2091168 | 0.2091168 | 0.2091168 | 0.2068931 | 0.2068931 | 0.1954359 | 0.1954359 | 0.1926964 | 0.1796361 | 0.1095887 | 0.0650551 | 0.009809226 | 0 | 0 | 0.09458038 | 0.01439858
1511 | 437.231 | 0.00190137 | -30 | 725.5 | -785.5 | 0 | 0 | 0.001337163 | 0.0753073 | 0.1305893 | 0.189192 | 0.1973372 | 0.2001039 | 0.2001039 | 0.2087945 | 0.2087945 | 0.2110181 | 0.2110181 | 0.2110181 | 0.2110181 | 0.2110181 | 0.2110181 | 0.2110181 | 0.2110181 | 0.2110181 | 0.2110181 | 0.2110181 | 0.2110181 | 0.2110181 | 0.2110181 | 0.2110181 | 0.2110181 | 0.2110181 | 0.2110181 | 0.2110181 | 0.2110181 | 0.2110181 | 0.2110181 | 0.2110181 | 0.2110181 | 0.2110181 | 0.2110181 | 0.2110181 | 0.2110181 | 0.2110181 | 0.2110181 | 0.2110181 | 0.2110181 | 0.2110181 | 0.2110181 | 0.2110181 | 0.2110181 | 0.2110181 | 0.2110181 | 0.2110181 | 0.2110181 | 0.2110181 | 0.2110181 | 0.2110181 | 0.2087945 | 0.2087945 | 0.1973372 | 0.1973372 | 0.1945978 | 0.1815375 | 0.1095887 | 0.0650551 | 0.009809226 | 0 | 0 | 0.0745949 | 0.01547511
1511 | 454.1191 | 0.001974811 | -20 | 735.5 | -775.5 | 0 | 0 | 0.001337163 | 0.07728211 | 0.1325641 | 0.1911668 | 0.1993121 | 0.2020787 | 0.2020787 | 0.2107693 | 0.2107693 | 0.212993 | 0.212993 | 0.212993 | 0.212993 | 0.212993 | 0.212993 | 0.212993 | 0.212993 | 0.212993 | 0.212993 | 0.212993 | 0.212993 | 0.212993 | 0.212993 | 0.212993 | 0.212993 | 0.212993 | 0.212993 | 0.212993 | 0.212993 | 0.212993 | 0.212993 | 0.212993 | 0.212993 | 0.212993 | 0.212993 | 0.212993 | 0.212993 | 0.212993 | 0.212993 | 0.212993 | 0.212993 | 0.212993 | 0.212993 | 0.212993 | 0.212993 | 0.212993 | 0.212993 | 0.212993 | 0.212993 | 0.212993 | 0.212993 | 0.212993 | 0.2107693 | 0.2107693 | 0.1993121 | 0.1993121 | 0.1965726 | 0.1835123 | 0.1095887 | 0.0650551 | 0.009809226 | 0 | 0 | 0.05266275 | 0.01680164
1510 | 465.3043 | 0.002023451 | -10 | 745 | -765 | 0 | 0 | 0.001337163 | 0.07728211 | 0.1345876 | 0.1931903 | 0.2013355 | 0.2041022 | 0.2041022 | 0.2127927 | 0.2127927 | 0.2150164 | 0.2150164 | 0.2150164 | 0.2150164 | 0.2150164 | 0.2150164 | 0.2150164 | 0.2150164 | 0.2150164 | 0.2150164 | 0.2150164 | 0.2150164 | 0.2150164 | 0.2150164 | 0.2150164 | 0.2150164 | 0.2150164 | 0.2150164 | 0.2150164 | 0.2150164 | 0.2150164 | 0.2150164 | 0.2150164 | 0.2150164 | 0.2150164 | 0.2150164 | 0.2150164 | 0.2150164 | 0.2150164 | 0.2150164 | 0.2150164 | 0.2150164 | 0.2150164 | 0.2150164 | 0.2150164 | 0.2150164 | 0.2150164 | 0.2150164 | 0.2150164 | 0.2150164 | 0.2150164 | 0.2150164 | 0.2150164 | 0.2127927 | 0.2127927 | 0.2013355 | 0.2013355 | 0.198596 | 0.1855358 | 0.1095887 | 0.0650551 | 0.009809226 | 0 | 0 | 0.02963399 | 0.02144507
1510 | 455.4896 | 0.001980771 | 0 | 755 | -755 | 0 | 0 | 0.001337163 | 0.07728211 | 0.1365683 | 0.195171 | 0.2033163 | 0.2060829 | 0.2060829 | 0.2147735 | 0.2147735 | 0.2169972 | 0.2169972 | 0.2169972 | 0.2169972 | 0.2169972 | 0.2169972 | 0.2169972 | 0.2169972 | 0.2169972 | 0.2169972 | 0.2169972 | 0.2169972 | 0.2169972 | 0.2169972 | 0.2169972 | 0.2169972 | 0.2169972 | 0.2169972 | 0.2169972 | 0.2169972 | 0.2169972 | 0.2169972 | 0.2169972 | 0.2169972 | 0.2169972 | 0.2169972 | 0.2169972 | 0.2169972 | 0.2169972 | 0.2169972 | 0.2169972 | 0.2169972 | 0.2169972 | 0.2169972 | 0.2169972 | 0.2169972 | 0.2169972 | 0.2169972 | 0.2169972 | 0.2169972 | 0.2169972 | 0.2169972 | 0.2169972 | 0.2147735 | 0.2147735 | 0.2033163 | 0.2033163 | 0.2005768 | 0.1875166 | 0.1115695 | 0.0650551 | 0.009809226 | 0 | 0 | 0.01986299 | 0.02633288
1510 | 449.6071 | 0.00195519 | 10 | 765 | -745 | 0 | 0 | 0.001337163 | 0.07728211 | 0.1365683 | 0.1971262 | 0.2052715 | 0.2080381 | 0.2080381 | 0.2167287 | 0.2167287 | 0.2189524 | 0.2189524 | 0.2189524 | 0.2189524 | 0.2189524 | 0.2189524 | 0.2189524 | 0.2189524 | 0.2189524 | 0.2189524 | 0.2189524 | 0.2189524 | 0.2189524 | 0.2189524 | 0.2189524 | 0.2189524 | 0.2189524 | 0.2189524 | 0.2189524 | 0.2189524 | 0.2189524 | 0.2189524 | 0.2189524 | 0.2189524 | 0.2189524 | 0.2189524 | 0.2189524 | 0.2189524 | 0.2189524 | 0.2189524 | 0.2189524 | 0.2189524 | 0.2189524 | 0.2189524 | 0.2189524 | 0.2189524 | 0.2189524 | 0.2189524 | 0.2189524 | 0.2189524 | 0.2189524 | 0.2189524 | 0.2189524 | 0.2167287 | 0.2167287 | 0.2052715 | 0.2052715 | 0.202532 | 0.1894717 | 0.1135247 | 0.0650551 | 0.009809226 | 0 | 0 | 0.01681462 | 0.03959933
1510 | 469.4241 | 0.002041367 | 20 | 775 | -735 | 0 | 0 | 0.001337163 | 0.07728211 | 0.1365683 | 0.1991676 | 0.2073128 | 0.2100795 | 0.2100795 | 0.21877 | 0.21877 | 0.2209937 | 0.2209937 | 0.2209937 | 0.2209937 | 0.2209937 | 0.2209937 | 0.2209937 | 0.2209937 | 0.2209937 | 0.2209937 | 0.2209937 | 0.2209937 | 0.2209937 | 0.2209937 | 0.2209937 | 0.2209937 | 0.2209937 | 0.2209937 | 0.2209937 | 0.2209937 | 0.2209937 | 0.2209937 | 0.2209937 | 0.2209937 | 0.2209937 | 0.2209937 | 0.2209937 | 0.2209937 | 0.2209937 | 0.2209937 | 0.2209937 | 0.2209937 | 0.2209937 | 0.2209937 | 0.2209937 | 0.2209937 | 0.2209937 | 0.2209937 | 0.2209937 | 0.2209937 | 0.2209937 | 0.2209937 | 0.2209937 | 0.21877 | 0.21877 | 0.2073128 | 0.2073128 | 0.2045733 | 0.1915131 | 0.115566 | 0.06709647 | 0.009809226 | 0 | 0 | 0.01376626 | 0.06802264
1510 | 459.9106 | 0.001999996 | 30 | 785 | -725 | 0 | 0 | 0.001337163 | 0.07728211 | 0.1365683 | 0.2011676 | 0.2093128 | 0.2120795 | 0.2120795 | 0.22077 | 0.22077 | 0.2229937 | 0.2229937 | 0.2229937 | 0.2229937 | 0.2229937 | 0.2229937 | 0.2229937 | 0.2229937 | 0.2229937 | 0.2229937 | 0.2229937 | 0.2229937 | 0.2229937 | 0.2229937 | 0.2229937 | 0.2229937 | 0.2229937 | 0.2229937 | 0.2229937 | 0.2229937 | 0.2229937 | 0.2229937 | 0.2229937 | 0.2229937 | 0.2229937 | 0.2229937 | 0.2229937 | 0.2229937 | 0.2229937 | 0.2229937 | 0.2229937 | 0.2229937 | 0.2229937 | 0.2229937 | 0.2229937 | 0.2229937 | 0.2229937 | 0.2229937 | 0.2229937 | 0.2229937 | 0.2229937 | 0.2229937 | 0.2229937 | 0.22077 | 0.22077 | 0.2093128 | 0.2093128 | 0.2065733 | 0.1935131 | 0.117566 | 0.06909647 | 0.009809226 | 0 | 0 | 0.01267447 | 0.09644595
1511 | 501.4224 | 0.002180517 | 40 | 795.5 | -715.5 | 0 | 0 | 0.001337163 | 0.07728211 | 0.1365683 | 0.2011676 | 0.2114933 | 0.21426 | 0.21426 | 0.2229506 | 0.2229506 | 0.2251743 | 0.2251743 | 0.2251743 | 0.2251743 | 0.2251743 | 0.2251743 | 0.2251743 | 0.2251743 | 0.2251743 | 0.2251743 | 0.2251743 | 0.2251743 | 0.2251743 | 0.2251743 | 0.2251743 | 0.2251743 | 0.2251743 | 0.2251743 | 0.2251743 | 0.2251743 | 0.2251743 | 0.2251743 | 0.2251743 | 0.2251743 | 0.2251743 | 0.2251743 | 0.2251743 | 0.2251743 | 0.2251743 | 0.2251743 | 0.2251743 | 0.2251743 | 0.2251743 | 0.2251743 | 0.2251743 | 0.2251743 | 0.2251743 | 0.2251743 | 0.2251743 | 0.2251743 | 0.2251743 | 0.2251743 | 0.2251743 | 0.2229506 | 0.2229506 | 0.2114933 | 0.2114933 | 0.2087539 | 0.1956936 | 0.1197465 | 0.07127698 | 0.009809226 | 0 | 0 | 0.01169081 | 0.1187423
1510 | 438.7889 | 0.001908145 | 30 | 785 | -725 | 0 | 0 | 0.001337163 | 0.07728211 | 0.1365683 | 0.2030757 | 0.2134015 | 0.2161682 | 0.2161682 | 0.2248587 | 0.2248587 | 0.2270824 | 0.2270824 | 0.2270824 | 0.2270824 | 0.2270824 | 0.2270824 | 0.2270824 | 0.2270824 | 0.2270824 | 0.2270824 | 0.2270824 | 0.2270824 | 0.2270824 | 0.2270824 | 0.2270824 | 0.2270824 | 0.2270824 | 0.2270824 | 0.2270824 | 0.2270824 | 0.2270824 | 0.2270824 | 0.2270824 | 0.2270824 | 0.2270824 | 0.2270824 | 0.2270824 | 0.2270824 | 0.2270824 | 0.2270824 | 0.2270824 | 0.2270824 | 0.2270824 | 0.2270824 | 0.2270824 | 0.2270824 | 0.2270824 | 0.2270824 | 0.2270824 | 0.2270824 | 0.2270824 | 0.2270824 | 0.2270824 | 0.2248587 | 0.2248587 | 0.2134015 | 0.2134015 | 0.210662 | 0.1976018 | 0.1216547 | 0.07318513 | 0.009809226 | 0 | 0 | 0.01267447 | 0.09644595
1510 | 483.4556 | 0.002102385 | 20 | 775 | -735 | 0 | 0 | 0.001337163 | 0.07728211 | 0.1365683 | 0.2051781 | 0.2155039 | 0.2182705 | 0.2182705 | 0.2269611 | 0.2269611 | 0.2291848 | 0.2291848 | 0.2291848 | 0.2291848 | 0.2291848 | 0.2291848 | 0.2291848 | 0.2291848 | 0.2291848 | 0.2291848 | 0.2291848 | 0.2291848 | 0.2291848 | 0.2291848 | 0.2291848 | 0.2291848 | 0.2291848 | 0.2291848 | 0.2291848 | 0.2291848 | 0.2291848 | 0.2291848 | 0.2291848 | 0.2291848 | 0.2291848 | 0.2291848 | 0.2291848 | 0.2291848 | 0.2291848 | 0.2291848 | 0.2291848 | 0.2291848 | 0.2291848 | 0.2291848 | 0.2291848 | 0.2291848 | 0.2291848 | 0.2291848 | 0.2291848 | 0.2291848 | 0.2291848 | 0.2291848 | 0.2291848 | 0.2269611 | 0.2269611 | 0.2155039 | 0.2155039 | 0.2127644 | 0.1997042 | 0.1237571 | 0.07528751 | 0.009809226 | 0 | 0 | 0.01378911 | 0.06802264
1511 | 426.9617 | 0.001856712 | 10 | 765.5 | -745.5 | 0 | 0 | 0.001337163 | 0.07728211 | 0.1365683 | 0.2070348 | 0.2173606 | 0.2201273 | 0.2201273 | 0.2288178 | 0.2288178 | 0.2310415 | 0.2310415 | 0.2310415 | 0.2310415 | 0.2310415 | 0.2310415 | 0.2310415 | 0.2310415 | 0.2310415 | 0.2310415 | 0.2310415 | 0.2310415 | 0.2310415 | 0.2310415 | 0.2310415 | 0.2310415 | 0.2310415 | 0.2310415 | 0.2310415 | 0.2310415 | 0.2310415 | 0.2310415 | 0.2310415 | 0.2310415 | 0.2310415 | 0.2310415 | 0.2310415 | 0.2310415 | 0.2310415 | 0.2310415 | 0.2310415 | 0.2310415 | 0.2310415 | 0.2310415 | 0.2310415 | 0.2310415 | 0.2310415 | 0.2310415 | 0.2310415 | 0.2310415 | 0.2310415 | 0.2310415 | 0.2310415 | 0.2288178 | 0.2288178 | 0.2173606 | 0.2173606 | 0.2146211 | 0.2015609 | 0.1256138 | 0.07528751 | 0.009809226 | 0 | 0 | 0.01784676 | 0.04102049
1511 | 493.573 | 0.002146383 | 0 | 755.5 | -755.5 | 0 | 0 | 0.001337163 | 0.07728211 | 0.1387147 | 0.2091812 | 0.219507 | 0.2222736 | 0.2222736 | 0.2309642 | 0.2309642 | 0.2331879 | 0.2331879 | 0.2331879 | 0.2331879 | 0.2331879 | 0.2331879 | 0.2331879 | 0.2331879 | 0.2331879 | 0.2331879 | 0.2331879 | 0.2331879 | 0.2331879 | 0.2331879 | 0.2331879 | 0.2331879 | 0.2331879 | 0.2331879 | 0.2331879 | 0.2331879 | 0.2331879 | 0.2331879 | 0.2331879 | 0.2331879 | 0.2331879 | 0.2331879 | 0.2331879 | 0.2331879 | 0.2331879 | 0.2331879 | 0.2331879 | 0.2331879 | 0.2331879 | 0.2331879 | 0.2331879 | 0.2331879 | 0.2331879 | 0.2331879 | 0.2331879 | 0.2331879 | 0.2331879 | 0.2331879 | 0.2331879 | 0.2309642 | 0.2309642 | 0.219507 | 0.219507 | 0.2167675 | 0.2037072 | 0.1277602 | 0.07528751 | 0.009809226 | 0 | 0 | 0.02171119 | 0.02657727
1511 | 433.4737 | 0.001885031 | -10 | 745.5 | -765.5 | 0 | 0 | 0.001337163 | 0.07728211 | 0.1405997 | 0.2110662 | 0.221392 | 0.2241587 | 0.2241587 | 0.2328492 | 0.2328492 | 0.2350729 | 0.2350729 | 0.2350729 | 0.2350729 | 0.2350729 | 0.2350729 | 0.2350729 | 0.2350729 | 0.2350729 | 0.2350729 | 0.2350729 | 0.2350729 | 0.2350729 | 0.2350729 | 0.2350729 | 0.2350729 | 0.2350729 | 0.2350729 | 0.2350729 | 0.2350729 | 0.2350729 | 0.2350729 | 0.2350729 | 0.2350729 | 0.2350729 | 0.2350729 | 0.2350729 | 0.2350729 | 0.2350729 | 0.2350729 | 0.2350729 | 0.2350729 | 0.2350729 | 0.2350729 | 0.2350729 | 0.2350729 | 0.2350729 | 0.2350729 | 0.2350729 | 0.2350729 | 0.2350729 | 0.2350729 | 0.2350729 | 0.2328492 | 0.2328492 | 0.221392 | 0.221392 | 0.2186525 | 0.2055923 | 0.1277602 | 0.07528751 | 0.009809226 | 0 | 0 | 0.03471377 | 0.02168946
1511 | 478.3286 | 0.00208009 | -20 | 735.5 | -775.5 | 0 | 0 | 0.001337163 | 0.0793622 | 0.1426798 | 0.2131463 | 0.2234721 | 0.2262388 | 0.2262388 | 0.2349293 | 0.2349293 | 0.237153 | 0.237153 | 0.237153 | 0.237153 | 0.237153 | 0.237153 | 0.237153 | 0.237153 | 0.237153 | 0.237153 | 0.237153 | 0.237153 | 0.237153 | 0.237153 | 0.237153 | 0.237153 | 0.237153 | 0.237153 | 0.237153 | 0.237153 | 0.237153 | 0.237153 | 0.237153 | 0.237153 | 0.237153 | 0.237153 | 0.237153 | 0.237153 | 0.237153 | 0.237153 | 0.237153 | 0.237153 | 0.237153 | 0.237153 | 0.237153 | 0.237153 | 0.237153 | 0.237153 | 0.237153 | 0.237153 | 0.237153 | 0.237153 | 0.237153 | 0.2349293 | 0.2349293 | 0.2234721 | 0.2234721 | 0.2207326 | 0.2076724 | 0.1277602 | 0.07528751 | 0.009809226 | 0 | 0 | 0.06108597 | 0.01680164
1507 | 665.6728 | 0.002894786 | -30 | 723.5 | -783.5 | 0 | 0 | 0.001337163 | 0.08225698 | 0.1455746 | 0.2160411 | 0.2263669 | 0.2291335 | 0.2291335 | 0.2378241 | 0.2378241 | 0.2400478 | 0.2400478 | 0.2400478 | 0.2400478 | 0.2400478 | 0.2400478 | 0.2400478 | 0.2400478 | 0.2400478 | 0.2400478 | 0.2400478 | 0.2400478 | 0.2400478 | 0.2400478 | 0.2400478 | 0.2400478 | 0.2400478 | 0.2400478 | 0.2400478 | 0.2400478 | 0.2400478 | 0.2400478 | 0.2400478 | 0.2400478 | 0.2400478 | 0.2400478 | 0.2400478 | 0.2400478 | 0.2400478 | 0.2400478 | 0.2400478 | 0.2400478 | 0.2400478 | 0.2400478 | 0.2400478 | 0.2400478 | 0.2400478 | 0.2400478 | 0.2400478 | 0.2400478 | 0.2400478 | 0.2400478 | 0.2400478 | 0.2378241 | 0.2378241 | 0.2263669 | 0.2263669 | 0.2236274 | 0.2105672 | 0.1277602 | 0.07528751 | 0.009809226 | 0 | 0 | 0.08218372 | 0.01527005
1507 | 476.5006 | 0.00207214 | -40 | 713.5 | -793.5 | 0 | 0 | 0.001337163 | 0.08432912 | 0.1476468 | 0.2181133 | 0.228439 | 0.2312057 | 0.2312057 | 0.2398962 | 0.2398962 | 0.2421199 | 0.2421199 | 0.2421199 | 0.2421199 | 0.2421199 | 0.2421199 | 0.2421199 | 0.2421199 | 0.2421199 | 0.2421199 | 0.2421199 | 0.2421199 | 0.2421199 | 0.2421199 | 0.2421199 | 0.2421199 | 0.2421199 | 0.2421199 | 0.2421199 | 0.2421199 | 0.2421199 | 0.2421199 | 0.2421199 | 0.2421199 | 0.2421199 | 0.2421199 | 0.2421199 | 0.2421199 | 0.2421199 | 0.2421199 | 0.2421199 | 0.2421199 | 0.2421199 | 0.2421199 | 0.2421199 | 0.2421199 | 0.2421199 | 0.2421199 | 0.2421199 | 0.2421199 | 0.2421199 | 0.2421199 | 0.2421199 | 0.2398962 | 0.2398962 | 0.228439 | 0.228439 | 0.2256995 | 0.2105672 | 0.1277602 | 0.07528751 | 0.009809226 | 0 | 0 | 0.1071272 | 0.01424479
1476 | 325.1474 | 0.001413956 | -30 | 708 | -768 | 0 | 0 | 0.001337163 | 0.08432912 | 0.1490607 | 0.2195272 | 0.229853 | 0.2326196 | 0.2326196 | 0.2413102 | 0.2413102 | 0.2435339 | 0.2435339 | 0.2435339 | 0.2435339 | 0.2435339 | 0.2435339 | 0.2435339 | 0.2435339 | 0.2435339 | 0.2435339 | 0.2435339 | 0.2435339 | 0.2435339 | 0.2435339 | 0.2435339 | 0.2435339 | 0.2435339 | 0.2435339 | 0.2435339 | 0.2435339 | 0.2435339 | 0.2435339 | 0.2435339 | 0.2435339 | 0.2435339 | 0.2435339 | 0.2435339 | 0.2435339 | 0.2435339 | 0.2435339 | 0.2435339 | 0.2435339 | 0.2435339 | 0.2435339 | 0.2435339 | 0.2435339 | 0.2435339 | 0.2435339 | 0.2435339 | 0.2435339 | 0.2435339 | 0.2435339 | 0.2435339 | 0.2413102 | 0.2413102 | 0.229853 | 0.229853 | 0.2271135 | 0.2105672 | 0.1277602 | 0.07528751 | 0.009809226 | 0 | 0 | 0.04130682 | 0.0136809
1333 | 745.8284 | 0.003243356 | -20 | 646.5 | -686.5 | 0 | 0 | 0.001337163 | 0.08432912 | 0.1490607 | 0.2195272 | 0.229853 | 0.235863 | 0.235863 | 0.2445535 | 0.2445535 | 0.2467772 | 0.2467772 | 0.2467772 | 0.2467772 | 0.2467772 | 0.2467772 | 0.2467772 | 0.2467772 | 0.2467772 | 0.2467772 | 0.2467772 | 0.2467772 | 0.2467772 | 0.2467772 | 0.2467772 | 0.2467772 | 0.2467772 | 0.2467772 | 0.2467772 | 0.2467772 | 0.2467772 | 0.2467772 | 0.2467772 | 0.2467772 | 0.2467772 | 0.2467772 | 0.2467772 | 0.2467772 | 0.2467772 | 0.2467772 | 0.2467772 | 0.2467772 | 0.2467772 | 0.2467772 | 0.2467772 | 0.2467772 | 0.2467772 | 0.2467772 | 0.2467772 | 0.2467772 | 0.2467772 | 0.2467772 | 0.2467772 | 0.2445535 | 0.2445535 | 0.2330963 | 0.229853 | 0.2271135 | 0.2105672 | 0.1277602 | 0.07528751 | 0.009809226 | 0 | 0 | 0.01091424 | 0.002223695
1333 | 672.9056 | 0.002926239 | -10 | 656.5 | -676.5 | 0 | 0 | 0.001337163 | 0.08432912 | 0.1490607 | 0.2195272 | 0.229853 | 0.2387892 | 0.2387892 | 0.2474798 | 0.2474798 | 0.2497035 | 0.2497035 | 0.2497035 | 0.2497035 | 0.2497035 | 0.2497035 | 0.2497035 | 0.2497035 | 0.2497035 | 0.2497035 | 0.2497035 | 0.2497035 | 0.2497035 | 0.2497035 | 0.2497035 | 0.2497035 | 0.2497035 | 0.2497035 | 0.2497035 | 0.2497035 | 0.2497035 | 0.2497035 | 0.2497035 | 0.2497035 | 0.2497035 | 0.2497035 | 0.2497035 | 0.2497035 | 0.2497035 | 0.2497035 | 0.2497035 | 0.2497035 | 0.2497035 | 0.2497035 | 0.2497035 | 0.2497035 | 0.2497035 | 0.2497035 | 0.2497035 | 0.2497035 | 0.2497035 | 0.2497035 | 0.2497035 | 0.2474798 | 0.2474798 | 0.2360226 | 0.229853 | 0.2271135 | 0.2105672 | 0.1277602 | 0.07528751 | 0.009809226 | 0 | 0 | 0.009359566 | 0.003055543
1333 | 727.2818 | 0.003162703 | 0 | 666.5 | -666.5 | 0 | 0 | 0.001337163 | 0.08432912 | 0.1490607 | 0.2195272 | 0.229853 | 0.2387892 | 0.2419519 | 0.2506425 | 0.2506425 | 0.2528662 | 0.2528662 | 0.2528662 | 0.2528662 | 0.2528662 | 0.2528662 | 0.2528662 | 0.2528662 | 0.2528662 | 0.2528662 | 0.2528662 | 0.2528662 | 0.2528662 | 0.2528662 | 0.2528662 | 0.2528662 | 0.2528662 | 0.2528662 | 0.2528662 | 0.2528662 | 0.2528662 | 0.2528662 | 0.2528662 | 0.2528662 | 0.2528662 | 0.2528662 | 0.2528662 | 0.2528662 | 0.2528662 | 0.2528662 | 0.2528662 | 0.2528662 | 0.2528662 | 0.2528662 | 0.2528662 | 0.2528662 | 0.2528662 | 0.2528662 | 0.2528662 | 0.2528662 | 0.2528662 | 0.2528662 | 0.2528662 | 0.2506425 | 0.2506425 | 0.2391853 | 0.229853 | 0.2271135 | 0.2105672 | 0.1277602 | 0.07528751 | 0.009809226 | 0 | 0 | 0.006107118 | 0.00734342
1333 | 649.6192 | 0.002824975 | 10 | 676.5 | -656.5 | 0 | 0 | 0.001337163 | 0.08432912 | 0.1490607 | 0.2195272 | 0.229853 | 0.2387892 | 0.2447769 | 0.2534675 | 0.2534675 | 0.2556912 | 0.2556912 | 0.2556912 | 0.2556912 | 0.2556912 | 0.2556912 | 0.2556912 | 0.2556912 | 0.2556912 | 0.2556912 | 0.2556912 | 0.2556912 | 0.2556912 | 0.2556912 | 0.2556912 | 0.2556912 | 0.2556912 | 0.2556912 | 0.2556912 | 0.2556912 | 0.2556912 | 0.2556912 | 0.2556912 | 0.2556912 | 0.2556912 | 0.2556912 | 0.2556912 | 0.2556912 | 0.2556912 | 0.2556912 | 0.2556912 | 0.2556912 | 0.2556912 | 0.2556912 | 0.2556912 | 0.2556912 | 0.2556912 | 0.2556912 | 0.2556912 | 0.2556912 | 0.2556912 | 0.2556912 | 0.2556912 | 0.2534675 | 0.2534675 | 0.2420103 | 0.232678 | 0.2271135 | 0.2105672 | 0.1277602 | 0.07528751 | 0.009809226 | 0 | 0 | 0.00285467 | 0.0116313
1333 | 692.6709 | 0.003012192 | 20 | 686.5 | -646.5 | 0 | 0 | 0.001337163 | 0.08432912 | 0.1490607 | 0.2195272 | 0.229853 | 0.2387892 | 0.2477891 | 0.2564796 | 0.2564796 | 0.2587033 | 0.2587033 | 0.2587033 | 0.2587033 | 0.2587033 | 0.2587033 | 0.2587033 | 0.2587033 | 0.2587033 | 0.2587033 | 0.2587033 | 0.2587033 | 0.2587033 | 0.2587033 | 0.2587033 | 0.2587033 | 0.2587033 | 0.2587033 | 0.2587033 | 0.2587033 | 0.2587033 | 0.2587033 | 0.2587033 | 0.2587033 | 0.2587033 | 0.2587033 | 0.2587033 | 0.2587033 | 0.2587033 | 0.2587033 | 0.2587033 | 0.2587033 | 0.2587033 | 0.2587033 | 0.2587033 | 0.2587033 | 0.2587033 | 0.2587033 | 0.2587033 | 0.2587033 | 0.2587033 | 0.2587033 | 0.2587033 | 0.2564796 | 0.2564796 | 0.2450224 | 0.2356901 | 0.2271135 | 0.2105672 | 0.1277602 | 0.07528751 | 0.009809226 | 0 | 0 | 0.002223695 | 0.01550405
1333 | 663.2431 | 0.00288422 | 30 | 696.5 | -636.5 | 0 | 0 | 0.001337163 | 0.08432912 | 0.1490607 | 0.2195272 | 0.229853 | 0.2387892 | 0.2477891 | 0.2593639 | 0.2593639 | 0.2615876 | 0.2615876 | 0.2615876 | 0.2615876 | 0.2615876 | 0.2615876 | 0.2615876 | 0.2615876 | 0.2615876 | 0.2615876 | 0.2615876 | 0.2615876 | 0.2615876 | 0.2615876 | 0.2615876 | 0.2615876 | 0.2615876 | 0.2615876 | 0.2615876 | 0.2615876 | 0.2615876 | 0.2615876 | 0.2615876 | 0.2615876 | 0.2615876 | 0.2615876 | 0.2615876 | 0.2615876 | 0.2615876 | 0.2615876 | 0.2615876 | 0.2615876 | 0.2615876 | 0.2615876 | 0.2615876 | 0.2615876 | 0.2615876 | 0.2615876 | 0.2615876 | 0.2615876 | 0.2615876 | 0.2615876 | 0.2615876 | 0.2593639 | 0.2593639 | 0.2479067 | 0.2385744 | 0.2299977 | 0.2105672 | 0.1277602 | 0.07528751 | 0.009809226 | 0 | 0 | 0.002223695 | 0.01899668
1333 | 755.7204 | 0.003286373 | 40 | 706.5 | -626.5 | 0 | 0 | 0.001337163 | 0.08432912 | 0.1490607 | 0.2195272 | 0.229853 | 0.2387892 | 0.2477891 | 0.2626502 | 0.2626502 | 0.2648739 | 0.2648739 | 0.2648739 | 0.2648739 | 0.2648739 | 0.2648739 | 0.2648739 | 0.2648739 | 0.2648739 | 0.2648739 | 0.2648739 | 0.2648739 | 0.2648739 | 0.2648739 | 0.2648739 | 0.2648739 | 0.2648739 | 0.2648739 | 0.2648739 | 0.2648739 | 0.2648739 | 0.2648739 | 0.2648739 | 0.2648739 | 0.2648739 | 0.2648739 | 0.2648739 | 0.2648739 | 0.2648739 | 0.2648739 | 0.2648739 | 0.2648739 | 0.2648739 | 0.2648739 | 0.2648739 | 0.2648739 | 0.2648739 | 0.2648739 | 0.2648739 | 0.2648739 | 0.2648739 | 0.2648739 | 0.2648739 | 0.2626502 | 0.2626502 | 0.251193 | 0.2418607 | 0.2332841 | 0.2105672 | 0.1277602 | 0.07528751 | 0.009809226 | 0 | 0 | 0.002112178 | 0.02248931
1333 | 668.5405 | 0.002907257 | 30 | 696.5 | -636.5 | 0 | 0 | 0.001337163 | 0.08432912 | 0.1490607 | 0.2195272 | 0.229853 | 0.2387892 | 0.2477891 | 0.2655575 | 0.2655575 | 0.2677812 | 0.2677812 | 0.2677812 | 0.2677812 | 0.2677812 | 0.2677812 | 0.2677812 | 0.2677812 | 0.2677812 | 0.2677812 | 0.2677812 | 0.2677812 | 0.2677812 | 0.2677812 | 0.2677812 | 0.2677812 | 0.2677812 | 0.2677812 | 0.2677812 | 0.2677812 | 0.2677812 | 0.2677812 | 0.2677812 | 0.2677812 | 0.2677812 | 0.2677812 | 0.2677812 | 0.2677812 | 0.2677812 | 0.2677812 | 0.2677812 | 0.2677812 | 0.2677812 | 0.2677812 | 0.2677812 | 0.2677812 | 0.2677812 | 0.2677812 | 0.2677812 | 0.2677812 | 0.2677812 | 0.2677812 | 0.2677812 | 0.2655575 | 0.2655575 | 0.2541003 | 0.244768 | 0.2361913 | 0.2105672 | 0.1277602 | 0.07528751 | 0.009809226 | 0 | 0 | 0.002223695 | 0.01899668
1333 | 669.9848 | 0.002913538 | 20 | 686.5 | -646.5 | 0 | 0 | 0.001337163 | 0.08432912 | 0.1490607 | 0.2195272 | 0.229853 | 0.2387892 | 0.2507026 | 0.268471 | 0.268471 | 0.2706947 | 0.2706947 | 0.2706947 | 0.2706947 | 0.2706947 | 0.2706947 | 0.2706947 | 0.2706947 | 0.2706947 | 0.2706947 | 0.2706947 | 0.2706947 | 0.2706947 | 0.2706947 | 0.2706947 | 0.2706947 | 0.2706947 | 0.2706947 | 0.2706947 | 0.2706947 | 0.2706947 | 0.2706947 | 0.2706947 | 0.2706947 | 0.2706947 | 0.2706947 | 0.2706947 | 0.2706947 | 0.2706947 | 0.2706947 | 0.2706947 | 0.2706947 | 0.2706947 | 0.2706947 | 0.2706947 | 0.2706947 | 0.2706947 | 0.2706947 | 0.2706947 | 0.2706947 | 0.2706947 | 0.2706947 | 0.2706947 | 0.268471 | 0.268471 | 0.2570138 | 0.2476815 | 0.2361913 | 0.2105672 | 0.1277602 | 0.07528751 | 0.009809226 | 0 | 0 | 0.002223695 | 0.01550405
1252 | 677.0135 | 0.002944103 | -10 | 616 | -636 | 0 | 0 | 0.001337163 | 0.08432912 | 0.1490607 | 0.2195272 | 0.229853 | 0.2387892 | 0.2507026 | 0.2714151 | 0.2714151 | 0.2736388 | 0.2736388 | 0.2736388 | 0.2736388 | 0.2736388 | 0.2736388 | 0.2736388 | 0.2736388 | 0.2736388 | 0.2736388 | 0.2736388 | 0.2736388 | 0.2736388 | 0.2736388 | 0.2736388 | 0.2736388 | 0.2736388 | 0.2736388 | 0.2736388 | 0.2736388 | 0.2736388 | 0.2736388 | 0.2736388 | 0.2736388 | 0.2736388 | 0.2736388 | 0.2736388 | 0.2736388 | 0.2736388 | 0.2736388 | 0.2736388 | 0.2736388 | 0.2736388 | 0.2736388 | 0.2736388 | 0.2736388 | 0.2736388 | 0.2736388 | 0.2736388 | 0.2736388 | 0.2736388 | 0.2736388 | 0.2736388 | 0.2714151 | 0.2714151 | 0.2570138 | 0.2476815 | 0.2361913 | 0.2105672 | 0.1277602 | 0.07528751 | 0.009809226 | 0 | 0 | 0.002223695 | 0.001238345
1266 | 830.7026 | 0.003612445 | 0 | 633 | -633 | 0 | 0 | 0.001337163 | 0.08432912 | 0.1490607 | 0.2195272 | 0.229853 | 0.2387892 | 0.2507026 | 0.2750276 | 0.2750276 | 0.2772513 | 0.2772513 | 0.2772513 | 0.2772513 | 0.2772513 | 0.2772513 | 0.2772513 | 0.2772513 | 0.2772513 | 0.2772513 | 0.2772513 | 0.2772513 | 0.2772513 | 0.2772513 | 0.2772513 | 0.2772513 | 0.2772513 | 0.2772513 | 0.2772513 | 0.2772513 | 0.2772513 | 0.2772513 | 0.2772513 | 0.2772513 | 0.2772513 | 0.2772513 | 0.2772513 | 0.2772513 | 0.2772513 | 0.2772513 | 0.2772513 | 0.2772513 | 0.2772513 | 0.2772513 | 0.2772513 | 0.2772513 | 0.2772513 | 0.2772513 | 0.2772513 | 0.2772513 | 0.2772513 | 0.2772513 | 0.2772513 | 0.2750276 | 0.2750276 | 0.2570138 | 0.2476815 | 0.2361913 | 0.2105672 | 0.1277602 | 0.07528751 | 0.009809226 | 0 | 0 | 0.002223695 | 0.002223695
1266 | 606.008 | 0.002635324 | -10 | 623 | -643 | 0 | 0 | 0.001337163 | 0.08432912 | 0.1490607 | 0.2195272 | 0.229853 | 0.2387892 | 0.253338 | 0.2776629 | 0.2776629 | 0.2798866 | 0.2798866 | 0.2798866 | 0.2798866 | 0.2798866 | 0.2798866 | 0.2798866 | 0.2798866 | 0.2798866 | 0.2798866 | 0.2798866 | 0.2798866 | 0.2798866 | 0.2798866 | 0.2798866 | 0.2798866 | 0.2798866 | 0.2798866 | 0.2798866 | 0.2798866 | 0.2798866 | 0.2798866 | 0.2798866 | 0.2798866 | 0.2798866 | 0.2798866 | 0.2798866 | 0.2798866 | 0.2798866 | 0.2798866 | 0.2798866 | 0.2798866 | 0.2798866 | 0.2798866 | 0.2798866 | 0.2798866 | 0.2798866 | 0.2798866 | 0.2798866 | 0.2798866 | 0.2798866 | 0.2798866 | 0.2798866 | 0.2776629 | 0.2776629 | 0.2570138 | 0.2476815 | 0.2361913 | 0.2105672 | 0.1277602 | 0.07528751 | 0.009809226 | 0 | 0 | 0.002223695 | 0.0018209
1266 | 625.3348 | 0.00271937 | -20 | 613 | -653 | 0 | 0 | 0.001337163 | 0.08432912 | 0.1490607 | 0.2195272 | 0.229853 | 0.2387892 | 0.2560573 | 0.2803823 | 0.2803823 | 0.282606 | 0.282606 | 0.282606 | 0.282606 | 0.282606 | 0.282606 | 0.282606 | 0.282606 | 0.282606 | 0.282606 | 0.282606 | 0.282606 | 0.282606 | 0.282606 | 0.282606 | 0.282606 | 0.282606 | 0.282606 | 0.282606 | 0.282606 | 0.282606 | 0.282606 | 0.282606 | 0.282606 | 0.282606 | 0.282606 | 0.282606 | 0.282606 | 0.282606 | 0.282606 | 0.282606 | 0.282606 | 0.282606 | 0.282606 | 0.282606 | 0.282606 | 0.282606 | 0.282606 | 0.282606 | 0.282606 | 0.282606 | 0.282606 | 0.282606 | 0.2803823 | 0.2776629 | 0.2570138 | 0.2476815 | 0.2361913 | 0.2105672 | 0.1277602 | 0.07528751 | 0.009809226 | 0 | 0 | 0.002223695 | 0.0009886789
1266 | 625.8087 | 0.002721431 | -30 | 603 | -663 | 0 | 0 | 0.001337163 | 0.08432912 | 0.1490607 | 0.2195272 | 0.229853 | 0.2387892 | 0.2587788 | 0.2831037 | 0.2831037 | 0.2853274 | 0.2853274 | 0.2853274 | 0.2853274 | 0.2853274 | 0.2853274 | 0.2853274 | 0.2853274 | 0.2853274 | 0.2853274 | 0.2853274 | 0.2853274 | 0.2853274 | 0.2853274 | 0.2853274 | 0.2853274 | 0.2853274 | 0.2853274 | 0.2853274 | 0.2853274 | 0.2853274 | 0.2853274 | 0.2853274 | 0.2853274 | 0.2853274 | 0.2853274 | 0.2853274 | 0.2853274 | 0.2853274 | 0.2853274 | 0.2853274 | 0.2853274 | 0.2853274 | 0.2853274 | 0.2853274 | 0.2853274 | 0.2853274 | 0.2853274 | 0.2853274 | 0.2853274 | 0.2853274 | 0.2853274 | 0.2853274 | 0.2831037 | 0.2776629 | 0.2570138 | 0.2476815 | 0.2361913 | 0.2105672 | 0.1277602 | 0.07528751 | 0.009809226 | 0 | 0 | 0.009907172 | 0.0001564576
1237 | 966.886 | 0.004204661 | -40 | 578.5 | -658.5 | 0 | 0 | 0.001337163 | 0.08432912 | 0.1490607 | 0.2195272 | 0.229853 | 0.2387892 | 0.2629834 | 0.2873084 | 0.2873084 | 0.2895321 | 0.2895321 | 0.2895321 | 0.2895321 | 0.2895321 | 0.2895321 | 0.2895321 | 0.2895321 | 0.2895321 | 0.2895321 | 0.2895321 | 0.2895321 | 0.2895321 | 0.2895321 | 0.2895321 | 0.2895321 | 0.2895321 | 0.2895321 | 0.2895321 | 0.2895321 | 0.2895321 | 0.2895321 | 0.2895321 | 0.2895321 | 0.2895321 | 0.2895321 | 0.2895321 | 0.2895321 | 0.2895321 | 0.2895321 | 0.2895321 | 0.2895321 | 0.2895321 | 0.2895321 | 0.2895321 | 0.2895321 | 0.2895321 | 0.2895321 | 0.2895321 | 0.2895321 | 0.2895321 | 0.2895321 | 0.2895321 | 0.2831037 | 0.2776629 | 0.2570138 | 0.2476815 | 0.2361913 | 0.2105672 | 0.1277602 | 0.07528751 | 0.009809226 | 0 | 0 | 0.005810532 | 0
1235 | 828.3493 | 0.003602212 | -30 | 587.5 | -647.5 | 0 | 0 | 0.001337163 | 0.08432912 | 0.1490607 | 0.2195272 | 0.229853 | 0.2387892 | 0.2665856 | 0.2909106 | 0.2909106 | 0.2931343 | 0.2931343 | 0.2931343 | 0.2931343 | 0.2931343 | 0.2931343 | 0.2931343 | 0.2931343 | 0.2931343 | 0.2931343 | 0.2931343 | 0.2931343 | 0.2931343 | 0.2931343 | 0.2931343 | 0.2931343 | 0.2931343 | 0.2931343 | 0.2931343 | 0.2931343 | 0.2931343 | 0.2931343 | 0.2931343 | 0.2931343 | 0.2931343 | 0.2931343 | 0.2931343 | 0.2931343 | 0.2931343 | 0.2931343 | 0.2931343 | 0.2931343 | 0.2931343 | 0.2931343 | 0.2931343 | 0.2931343 | 0.2931343 | 0.2931343 | 0.2931343 | 0.2931343 | 0.2931343 | 0.2931343 | 0.2931343 | 0.2831037 | 0.2776629 | 0.2570138 | 0.2476815 | 0.2361913 | 0.2105672 | 0.1277602 | 0.07528751 | 0.009809226 | 0 | 0 | 0.002223695 | 0
1235 | 779.9012 | 0.003391527 | -20 | 597.5 | -637.5 | 0 | 0 | 0.001337163 | 0.08432912 | 0.1490607 | 0.2195272 | 0.229853 | 0.2387892 | 0.2665856 | 0.2943021 | 0.2943021 | 0.2965258 | 0.2965258 | 0.2965258 | 0.2965258 | 0.2965258 | 0.2965258 | 0.2965258 | 0.2965258 | 0.2965258 | 0.2965258 | 0.2965258 | 0.2965258 | 0.2965258 | 0.2965258 | 0.2965258 | 0.2965258 | 0.2965258 | 0.2965258 | 0.2965258 | 0.2965258 | 0.2965258 | 0.2965258 | 0.2965258 | 0.2965258 | 0.2965258 | 0.2965258 | 0.2965258 | 0.2965258 | 0.2965258 | 0.2965258 | 0.2965258 | 0.2965258 | 0.2965258 | 0.2965258 | 0.2965258 | 0.2965258 | 0.2965258 | 0.2965258 | 0.2965258 | 0.2965258 | 0.2965258 | 0.2965258 | 0.2965258 | 0.2864952 | 0.2776629 | 0.2570138 | 0.2476815 | 0.2361913 | 0.2105672 | 0.1277602 | 0.07528751 | 0.009809226 | 0 | 0 | 0.002223695 | 0
1229 | 589.228 | 0.002562354 | -10 | 604.5 | -624.5 | 0 | 0 | 0.001337163 | 0.08432912 | 0.1490607 | 0.2195272 | 0.229853 | 0.2387892 | 0.2665856 | 0.2968645 | 0.2968645 | 0.2990882 | 0.2990882 | 0.2990882 | 0.2990882 | 0.2990882 | 0.2990882 | 0.2990882 | 0.2990882 | 0.2990882 | 0.2990882 | 0.2990882 | 0.2990882 | 0.2990882 | 0.2990882 | 0.2990882 | 0.2990882 | 0.2990882 | 0.2990882 | 0.2990882 | 0.2990882 | 0.2990882 | 0.2990882 | 0.2990882 | 0.2990882 | 0.2990882 | 0.2990882 | 0.2990882 | 0.2990882 | 0.2990882 | 0.2990882 | 0.2990882 | 0.2990882 | 0.2990882 | 0.2990882 | 0.2990882 | 0.2990882 | 0.2990882 | 0.2990882 | 0.2990882 | 0.2990882 | 0.2990882 | 0.2990882 | 0.2990882 | 0.2890576 | 0.2776629 | 0.2570138 | 0.2476815 | 0.2361913 | 0.2105672 | 0.1277602 | 0.07528751 | 0.009809226 | 0 | 0 | 0.001945733 | 0.001268837
1229 | 598.3822 | 0.002602162 | 0 | 614.5 | -614.5 | 0 | 0 | 0.001337163 | 0.08432912 | 0.1490607 | 0.2195272 | 0.229853 | 0.2387892 | 0.2665856 | 0.2968645 | 0.2994666 | 0.3016903 | 0.3016903 | 0.3016903 | 0.3016903 | 0.3016903 | 0.3016903 | 0.3016903 | 0.3016903 | 0.3016903 | 0.3016903 | 0.3016903 | 0.3016903 | 0.3016903 | 0.3016903 | 0.3016903 | 0.3016903 | 0.3016903 | 0.3016903 | 0.3016903 | 0.3016903 | 0.3016903 | 0.3016903 | 0.3016903 | 0.3016903 | 0.3016903 | 0.3016903 | 0.3016903 | 0.3016903 | 0.3016903 | 0.3016903 | 0.3016903 | 0.3016903 | 0.3016903 | 0.3016903 | 0.3016903 | 0.3016903 | 0.3016903 | 0.3016903 | 0.3016903 | 0.3016903 | 0.3016903 | 0.3016903 | 0.3016903 | 0.2916598 | 0.2776629 | 0.2570138 | 0.2476815 | 0.2361913 | 0.2105672 | 0.1277602 | 0.07528751 | 0.009809226 | 0 | 0 | 0.001113512 | 0.005022792
1229 | 551.9739 | 0.002400348 | 10 | 624.5 | -604.5 | 0 | 0 | 0.001337163 | 0.08432912 | 0.1490607 | 0.2195272 | 0.229853 | 0.2387892 | 0.2665856 | 0.2968645 | 0.301867 | 0.3040907 | 0.3040907 | 0.3040907 | 0.3040907 | 0.3040907 | 0.3040907 | 0.3040907 | 0.3040907 | 0.3040907 | 0.3040907 | 0.3040907 | 0.3040907 | 0.3040907 | 0.3040907 | 0.3040907 | 0.3040907 | 0.3040907 | 0.3040907 | 0.3040907 | 0.3040907 | 0.3040907 | 0.3040907 | 0.3040907 | 0.3040907 | 0.3040907 | 0.3040907 | 0.3040907 | 0.3040907 | 0.3040907 | 0.3040907 | 0.3040907 | 0.3040907 | 0.3040907 | 0.3040907 | 0.3040907 | 0.3040907 | 0.3040907 | 0.3040907 | 0.3040907 | 0.3040907 | 0.3040907 | 0.3040907 | 0.3040907 | 0.2940601 | 0.2800633 | 0.2570138 | 0.2476815 | 0.2361913 | 0.2105672 | 0.1277602 | 0.07528751 | 0.009809226 | 0 | 0 | 0.0002812908 | 0.008776747
1229 | 713.421 | 0.003102427 | 20 | 634.5 | -594.5 | 0 | 0 | 0.001337163 | 0.08432912 | 0.1490607 | 0.2195272 | 0.229853 | 0.2387892 | 0.2665856 | 0.2968645 | 0.3049694 | 0.3071931 | 0.3071931 | 0.3071931 | 0.3071931 | 0.3071931 | 0.3071931 | 0.3071931 | 0.3071931 | 0.3071931 | 0.3071931 | 0.3071931 | 0.3071931 | 0.3071931 | 0.3071931 | 0.3071931 | 0.3071931 | 0.3071931 | 0.3071931 | 0.3071931 | 0.3071931 | 0.3071931 | 0.3071931 | 0.3071931 | 0.3071931 | 0.3071931 | 0.3071931 | 0.3071931 | 0.3071931 | 0.3071931 | 0.3071931 | 0.3071931 | 0.3071931 | 0.3071931 | 0.3071931 | 0.3071931 | 0.3071931 | 0.3071931 | 0.3071931 | 0.3071931 | 0.3071931 | 0.3071931 | 0.3071931 | 0.3071931 | 0.2971625 | 0.2831657 | 0.2570138 | 0.2476815 | 0.2361913 | 0.2105672 | 0.1277602 | 0.07528751 | 0.009809226 | 0 | 0 | 0 | 0.0135193
1229 | 676.7496 | 0.002942956 | 30 | 644.5 | -584.5 | 0 | 0 | 0.001337163 | 0.08432912 | 0.1490607 | 0.2195272 | 0.229853 | 0.2387892 | 0.2665856 | 0.2968645 | 0.3049694 | 0.3101361 | 0.3101361 | 0.3101361 | 0.3101361 | 0.3101361 | 0.3101361 | 0.3101361 | 0.3101361 | 0.3101361 | 0.3101361 | 0.3101361 | 0.3101361 | 0.3101361 | 0.3101361 | 0.3101361 | 0.3101361 | 0.3101361 | 0.3101361 | 0.3101361 | 0.3101361 | 0.3101361 | 0.3101361 | 0.3101361 | 0.3101361 | 0.3101361 | 0.3101361 | 0.3101361 | 0.3101361 | 0.3101361 | 0.3101361 | 0.3101361 | 0.3101361 | 0.3101361 | 0.3101361 | 0.3101361 | 0.3101361 | 0.3101361 | 0.3101361 | 0.3101361 | 0.3101361 | 0.3101361 | 0.3101361 | 0.3101361 | 0.3001055 | 0.2861086 | 0.2599568 | 0.2476815 | 0.2361913 | 0.2105672 | 0.1277602 | 0.07528751 | 0.009809226 | 0 | 0 | 0 | 0.01875764
1229 | 725.2509 | 0.003153872 | 40 | 654.5 | -574.5 | 0 | 0 | 0.001337163 | 0.08432912 | 0.1490607 | 0.2195272 | 0.229853 | 0.2387892 | 0.2665856 | 0.2968645 | 0.3049694 | 0.3132899 | 0.3132899 | 0.3132899 | 0.3132899 | 0.3132899 | 0.3132899 | 0.3132899 | 0.3132899 | 0.3132899 | 0.3132899 | 0.3132899 | 0.3132899 | 0.3132899 | 0.3132899 | 0.3132899 | 0.3132899 | 0.3132899 | 0.3132899 | 0.3132899 | 0.3132899 | 0.3132899 | 0.3132899 | 0.3132899 | 0.3132899 | 0.3132899 | 0.3132899 | 0.3132899 | 0.3132899 | 0.3132899 | 0.3132899 | 0.3132899 | 0.3132899 | 0.3132899 | 0.3132899 | 0.3132899 | 0.3132899 | 0.3132899 | 0.3132899 | 0.3132899 | 0.3132899 | 0.3132899 | 0.3132899 | 0.3132899 | 0.3032594 | 0.2892625 | 0.2631107 | 0.2476815 | 0.2361913 | 0.2105672 | 0.1277602 | 0.07528751 | 0.009809226 | 0 | 0 | 0 | 0.02399598
1229 | 669.1882 | 0.002910074 | 30 | 644.5 | -584.5 | 0 | 0 | 0.001337163 | 0.08432912 | 0.1490607 | 0.2195272 | 0.229853 | 0.2387892 | 0.2665856 | 0.2968645 | 0.3049694 | 0.3162 | 0.3162 | 0.3162 | 0.3162 | 0.3162 | 0.3162 | 0.3162 | 0.3162 | 0.3162 | 0.3162 | 0.3162 | 0.3162 | 0.3162 | 0.3162 | 0.3162 | 0.3162 | 0.3162 | 0.3162 | 0.3162 | 0.3162 | 0.3162 | 0.3162 | 0.3162 | 0.3162 | 0.3162 | 0.3162 | 0.3162 | 0.3162 | 0.3162 | 0.3162 | 0.3162 | 0.3162 | 0.3162 | 0.3162 | 0.3162 | 0.3162 | 0.3162 | 0.3162 | 0.3162 | 0.3162 | 0.3162 | 0.3162 | 0.3162 | 0.3061694 | 0.2921726 | 0.2660207 | 0.2476815 | 0.2361913 | 0.2105672 | 0.1277602 | 0.07528751 | 0.009809226 | 0 | 0 | 0 | 0.01875764