## f6
Real Profile-FIRST FRESH GROUND |  |  | Real Profile-WORN |  |  | Real Profile - 2ND FRESH GROUND | [7 empty] | Real Profile-FIRST FRESH GROUND |  |  | Real Profile-WORN |  |  | Real Profile - 2ND FRESH GROUND
P | X | Real Profile | P | X | Real Profile | P | X | Real Profile | Top Wear, mm | top Total Metal Loss-Grinding |  |  |  | P | X | Real Profile | P | X | Real Profile | P | X | Real Profile | Bottom Wear, mm | Bottom Total Metal Loss-Grinding
0 | 110 | 729.446 | 0 | 120 | 729.446 | 0 | 120 | 729.088 | 0 | 0.358 |  |  |  | 0 | 110 | 729.448 | 0 | 120 | 729.448 | 0 | 120 | 729.123 | 0 | 0.325
1 | 135 | 729.448 | 1 | 145 | 729.451 | 1 | 145 | 729.09 | -0.003 | 0.361 |  |  |  | 1 | 135 | 729.449 | 1 | 145 | 729.445 | 1 | 145 | 729.124 | 0.004 | 0.321
2 | 160 | 729.453 | 2 | 170 | 729.446 | 2 | 170 | 729.095 | 0.007 | 0.351 |  |  |  | 2 | 160 | 729.452 | 2 | 170 | 729.448 | 2 | 170 | 729.127 | 0.004 | 0.321
3 | 185 | 729.455 | 3 | 195 | 729.448 | 3 | 195 | 729.097 | 0.007 | 0.351 |  |  |  | 3 | 185 | 729.454 | 3 | 195 | 729.455 | 3 | 195 | 729.129 | -0.001 | 0.326
4 | 210 | 729.461 | 4 | 220 | 729.457 | 4 | 220 | 729.103 | 0.004 | 0.354 |  |  |  | 4 | 210 | 729.457 | 4 | 220 | 729.457 | 4 | 220 | 729.132 | 0 | 0.325
5 | 235 | 729.464 | 5 | 245 | 729.458 | 5 | 245 | 729.106 | 0.006 | 0.352 |  |  |  | 5 | 235 | 729.457 | 5 | 245 | 729.461 | 5 | 245 | 729.132 | -0.004 | 0.329
6 | 260 | 729.472 | 6 | 270 | 729.45 | 6 | 270 | 729.114 | 0.022 | 0.336 |  | Top | Bottom | 6 | 260 | 729.462 | 6 | 270 | 729.453 | 6 | 270 | 729.137 | 0.009 | 0.316
7 | 285 | 729.475 | 7 | 295 | 729.458 | 7 | 295 | 729.117 | 0.017 | 0.341 | Max wear | 0.07 | 0.096 | 7 | 285 | 729.466 | 7 | 295 | 729.455 | 7 | 295 | 729.141 | 0.011 | 0.314
8 | 310 | 729.478 | 8 | 320 | 729.455 | 8 | 320 | 729.12 | 0.023 | 0.335 | min. Metal loss | 0.288 | 0.229 | 8 | 310 | 729.469 | 8 | 320 | 729.476 | 8 | 320 | 729.144 | -0.007 | 0.332
9 | 335 | 729.484 | 9 | 345 | 729.462 | 9 | 345 | 729.126 | 0.022 | 0.336 |  |  |  | 9 | 335 | 729.473 | 9 | 345 | 729.459 | 9 | 345 | 729.148 | 0.014 | 0.311
10 | 360 | 729.486 | 10 | 370 | 729.47 | 10 | 370 | 729.128 | 0.016 | 0.342 |  |  |  | 10 | 360 | 729.476 | 10 | 370 | 729.46 | 10 | 370 | 729.151 | 0.016 | 0.309
11 | 385 | 729.489 | 11 | 395 | 729.469 | 11 | 395 | 729.131 | 0.02 | 0.338 |  |  |  | 11 | 385 | 729.478 | 11 | 395 | 729.458 | 11 | 395 | 729.153 | 0.02 | 0.305
12 | 410 | 729.494 | 12 | 420 | 729.467 | 12 | 420 | 729.136 | 0.027 | 0.331 |  |  |  | 12 | 410 | 729.484 | 12 | 420 | 729.462 | 12 | 420 | 729.159 | 0.022 | 0.303
13 | 435 | 729.5 | 13 | 445 | 729.469 | 13 | 445 | 729.142 | 0.031 | 0.327 |  |  |  | 13 | 435 | 729.486 | 13 | 445 | 729.469 | 13 | 445 | 729.161 | 0.017 | 0.308
14 | 460 | 729.504 | 14 | 470 | 729.47 | 14 | 470 | 729.146 | 0.034 | 0.324 |  |  |  | 14 | 460 | 729.49 | 14 | 470 | 729.475 | 14 | 470 | 729.165 | 0.015 | 0.31
15 | 485 | 729.506 | 15 | 495 | 729.471 | 15 | 495 | 729.148 | 0.035 | 0.323 |  |  |  | 15 | 485 | 729.492 | 15 | 495 | 729.48 | 15 | 495 | 729.167 | 0.012 | 0.313
16 | 510 | 729.511 | 16 | 520 | 729.472 | 16 | 520 | 729.153 | 0.039 | 0.319 |  |  |  | 16 | 510 | 729.496 | 16 | 520 | 729.472 | 16 | 520 | 729.171 | 0.024 | 0.301
17 | 535 | 729.513 | 17 | 545 | 729.476 | 17 | 545 | 729.155 | 0.037 | 0.321 |  |  |  | 17 | 535 | 729.498 | 17 | 545 | 729.476 | 17 | 545 | 729.173 | 0.022 | 0.303
18 | 560 | 729.514 | 18 | 570 | 729.476 | 18 | 570 | 729.156 | 0.038 | 0.32 |  |  |  | 18 | 560 | 729.5 | 18 | 570 | 729.48 | 18 | 570 | 729.175 | 0.02 | 0.305
19 | 585 | 729.517 | 19 | 595 | 729.477 | 19 | 595 | 729.159 | 0.04 | 0.318 |  |  |  | 19 | 585 | 729.502 | 19 | 595 | 729.482 | 19 | 595 | 729.177 | 0.02 | 0.305
20 | 610 | 729.521 | 20 | 620 | 729.485 | 20 | 620 | 729.163 | 0.036 | 0.322 |  |  |  | 20 | 610 | 729.506 | 20 | 620 | 729.476 | 20 | 620 | 729.181 | 0.03 | 0.295
21 | 635 | 729.523 | 21 | 645 | 729.481 | 21 | 645 | 729.165 | 0.042 | 0.316 |  |  |  | 21 | 635 | 729.509 | 21 | 645 | 729.488 | 21 | 645 | 729.184 | 0.021 | 0.304
22 | 660 | 729.525 | 22 | 670 | 729.479 | 22 | 670 | 729.167 | 0.046 | 0.312 |  |  |  | 22 | 660 | 729.51 | 22 | 670 | 729.487 | 22 | 670 | 729.185 | 0.023 | 0.302
23 | 685 | 729.527 | 23 | 695 | 729.483 | 23 | 695 | 729.169 | 0.044 | 0.314 |  |  |  | 23 | 685 | 729.511 | 23 | 695 | 729.492 | 23 | 695 | 729.186 | 0.019 | 0.306
24 | 710 | 729.53 | 24 | 720 | 729.481 | 24 | 720 | 729.172 | 0.049 | 0.309 |  |  |  | 24 | 710 | 729.513 | 24 | 720 | 729.486 | 24 | 720 | 729.188 | 0.027 | 0.298
25 | 735 | 729.531 | 25 | 745 | 729.484 | 25 | 745 | 729.173 | 0.047 | 0.311 |  |  |  | 25 | 735 | 729.515 | 25 | 745 | 729.484 | 25 | 745 | 729.19 | 0.031 | 0.294
26 | 760 | 729.533 | 26 | 770 | 729.488 | 26 | 770 | 729.175 | 0.045 | 0.313 |  |  |  | 26 | 760 | 729.516 | 26 | 770 | 729.491 | 26 | 770 | 729.191 | 0.025 | 0.3
27 | 785 | 729.533 | 27 | 795 | 729.486 | 27 | 795 | 729.175 | 0.047 | 0.311 |  |  |  | 27 | 785 | 729.517 | 27 | 795 | 729.493 | 27 | 795 | 729.192 | 0.024 | 0.301
28 | 810 | 729.536 | 28 | 820 | 729.48 | 28 | 820 | 729.178 | 0.056 | 0.302 |  |  |  | 28 | 810 | 729.519 | 28 | 820 | 729.497 | 28 | 820 | 729.194 | 0.022 | 0.303
29 | 835 | 729.536 | 29 | 845 | 729.473 | 29 | 845 | 729.178 | 0.063 | 0.295 |  |  |  | 29 | 835 | 729.519 | 29 | 845 | 729.495 | 29 | 845 | 729.194 | 0.024 | 0.301
30 | 860 | 729.538 | 30 | 870 | 729.476 | 30 | 870 | 729.18 | 0.062 | 0.296 |  |  |  | 30 | 860 | 729.521 | 30 | 870 | 729.498 | 30 | 870 | 729.196 | 0.023 | 0.302
31 | 885 | 729.538 | 31 | 895 | 729.482 | 31 | 895 | 729.18 | 0.056 | 0.302 |  |  |  | 31 | 885 | 729.52 | 31 | 895 | 729.494 | 31 | 895 | 729.195 | 0.026 | 0.299
32 | 910 | 729.54 | 32 | 920 | 729.483 | 32 | 920 | 729.182 | 0.057 | 0.301 |  |  |  | 32 | 910 | 729.523 | 32 | 920 | 729.5 | 32 | 920 | 729.198 | 0.023 | 0.302
33 | 935 | 729.539 | 33 | 945 | 729.483 | 33 | 945 | 729.181 | 0.056 | 0.302 |  |  |  | 33 | 935 | 729.522 | 33 | 945 | 729.493 | 33 | 945 | 729.197 | 0.029 | 0.296
34 | 960 | 729.538 | 34 | 970 | 729.484 | 34 | 970 | 729.18 | 0.054 | 0.304 |  |  |  | 34 | 960 | 729.521 | 34 | 970 | 729.492 | 34 | 970 | 729.196 | 0.029 | 0.296
35 | 985 | 729.537 | 35 | 995 | 729.48 | 35 | 995 | 729.179 | 0.057 | 0.301 |  |  |  | 35 | 985 | 729.518 | 35 | 995 | 729.486 | 35 | 995 | 729.193 | 0.032 | 0.293
36 | 1010 | 729.537 | 36 | 1020 | 729.473 | 36 | 1020 | 729.179 | 0.064 | 0.294 |  |  |  | 36 | 1010 | 729.522 | 36 | 1020 | 729.491 | 36 | 1020 | 729.197 | 0.031 | 0.294
37 | 1035 | 729.538 | 37 | 1045 | 729.473 | 37 | 1045 | 729.18 | 0.065 | 0.293 |  |  |  | 37 | 1035 | 729.522 | 37 | 1045 | 729.491 | 37 | 1045 | 729.197 | 0.031 | 0.294
38 | 1060 | 729.536 | 38 | 1070 | 729.47 | 38 | 1070 | 729.178 | 0.066 | 0.292 |  |  |  | 38 | 1060 | 729.521 | 38 | 1070 | 729.484 | 38 | 1070 | 729.196 | 0.037 | 0.288
39 | 1085 | 729.535 | 39 | 1095 | 729.472 | 39 | 1095 | 729.177 | 0.063 | 0.295 |  |  |  | 39 | 1085 | 729.522 | 39 | 1095 | 729.485 | 39 | 1095 | 729.197 | 0.037 | 0.288
40 | 1110 | 729.535 | 40 | 1120 | 729.479 | 40 | 1120 | 729.177 | 0.056 | 0.302 |  |  |  | 40 | 1110 | 729.52 | 40 | 1120 | 729.485 | 40 | 1120 | 729.195 | 0.035 | 0.29
41 | 1135 | 729.533 | 41 | 1145 | 729.472 | 41 | 1145 | 729.175 | 0.061 | 0.297 |  |  |  | 41 | 1135 | 729.52 | 41 | 1145 | 729.479 | 41 | 1145 | 729.195 | 0.041 | 0.284
42 | 1160 | 729.532 | 42 | 1170 | 729.473 | 42 | 1170 | 729.174 | 0.059 | 0.299 |  |  |  | 42 | 1160 | 729.516 | 42 | 1170 | 729.48 | 42 | 1170 | 729.191 | 0.036 | 0.289
43 | 1185 | 729.529 | 43 | 1195 | 729.472 | 43 | 1195 | 729.171 | 0.057 | 0.301 |  |  |  | 43 | 1185 | 729.515 | 43 | 1195 | 729.474 | 43 | 1195 | 729.19 | 0.041 | 0.284
44 | 1210 | 729.53 | 44 | 1220 | 729.475 | 44 | 1220 | 729.172 | 0.055 | 0.303 |  |  |  | 44 | 1210 | 729.516 | 44 | 1220 | 729.471 | 44 | 1220 | 729.191 | 0.045 | 0.28
45 | 1235 | 729.526 | 45 | 1245 | 729.473 | 45 | 1245 | 729.168 | 0.053 | 0.305 |  |  |  | 45 | 1235 | 729.514 | 45 | 1245 | 729.47 | 45 | 1245 | 729.189 | 0.044 | 0.281
46 | 1260 | 729.526 | 46 | 1270 | 729.473 | 46 | 1270 | 729.168 | 0.053 | 0.305 |  |  |  | 46 | 1260 | 729.511 | 46 | 1270 | 729.465 | 46 | 1270 | 729.186 | 0.046 | 0.279
47 | 1285 | 729.523 | 47 | 1295 | 729.47 | 47 | 1295 | 729.165 | 0.053 | 0.305 |  |  |  | 47 | 1285 | 729.51 | 47 | 1295 | 729.462 | 47 | 1295 | 729.185 | 0.048 | 0.277
48 | 1310 | 729.521 | 48 | 1320 | 729.472 | 48 | 1320 | 729.163 | 0.049 | 0.309 |  |  |  | 48 | 1310 | 729.508 | 48 | 1320 | 729.462 | 48 | 1320 | 729.183 | 0.046 | 0.279
49 | 1335 | 729.518 | 49 | 1345 | 729.468 | 49 | 1345 | 729.16 | 0.05 | 0.308 |  |  |  | 49 | 1335 | 729.505 | 49 | 1345 | 729.457 | 49 | 1345 | 729.18 | 0.048 | 0.277
50 | 1360 | 729.516 | 50 | 1370 | 729.471 | 50 | 1370 | 729.158 | 0.045 | 0.313 |  |  |  | 50 | 1360 | 729.501 | 50 | 1370 | 729.455 | 50 | 1370 | 729.176 | 0.046 | 0.279
51 | 1385 | 729.511 | 51 | 1395 | 729.462 | 51 | 1395 | 729.153 | 0.049 | 0.309 |  |  |  | 51 | 1385 | 729.498 | 51 | 1395 | 729.453 | 51 | 1395 | 729.173 | 0.045 | 0.28
52 | 1410 | 729.508 | 52 | 1420 | 729.455 | 52 | 1420 | 729.15 | 0.053 | 0.305 |  |  |  | 52 | 1410 | 729.496 | 52 | 1420 | 729.451 | 52 | 1420 | 729.171 | 0.045 | 0.28
53 | 1435 | 729.506 | 53 | 1445 | 729.455 | 53 | 1445 | 729.148 | 0.051 | 0.307 |  |  |  | 53 | 1435 | 729.495 | 53 | 1445 | 729.449 | 53 | 1445 | 729.17 | 0.046 | 0.279
54 | 1460 | 729.502 | 54 | 1470 | 729.453 | 54 | 1470 | 729.144 | 0.049 | 0.309 |  |  |  | 54 | 1460 | 729.495 | 54 | 1470 | 729.448 | 54 | 1470 | 729.17 | 0.047 | 0.278
55 | 1485 | 729.498 | 55 | 1495 | 729.452 | 55 | 1495 | 729.14 | 0.046 | 0.312 |  |  |  | 55 | 1485 | 729.489 | 55 | 1495 | 729.443 | 55 | 1495 | 729.164 | 0.046 | 0.279
56 | 1510 | 729.492 | 56 | 1520 | 729.449 | 56 | 1520 | 729.134 | 0.043 | 0.315 |  |  |  | 56 | 1510 | 729.486 | 56 | 1520 | 729.437 | 56 | 1520 | 729.161 | 0.049 | 0.276
57 | 1535 | 729.491 | 57 | 1545 | 729.456 | 57 | 1545 | 729.133 | 0.035 | 0.323 |  |  |  | 57 | 1535 | 729.485 | 57 | 1545 | 729.443 | 57 | 1545 | 729.16 | 0.042 | 0.283
58 | 1560 | 729.486 | 58 | 1570 | 729.453 | 58 | 1570 | 729.128 | 0.033 | 0.325 |  |  |  | 58 | 1560 | 729.481 | 58 | 1570 | 729.437 | 58 | 1570 | 729.156 | 0.044 | 0.281
59 | 1585 | 729.482 | 59 | 1595 | 729.445 | 59 | 1595 | 729.124 | 0.037 | 0.321 |  |  |  | 59 | 1585 | 729.479 | 59 | 1595 | 729.433 | 59 | 1595 | 729.154 | 0.046 | 0.279
60 | 1610 | 729.48 | 60 | 1620 | 729.436 | 60 | 1620 | 729.122 | 0.044 | 0.314 |  |  |  | 60 | 1610 | 729.478 | 60 | 1620 | 729.428 | 60 | 1620 | 729.153 | 0.05 | 0.275
61 | 1635 | 729.479 | 61 | 1645 | 729.434 | 61 | 1645 | 729.121 | 0.045 | 0.313 |  |  |  | 61 | 1635 | 729.48 | 61 | 1645 | 729.422 | 61 | 1645 | 729.155 | 0.058 | 0.267
62 | 1660 | 729.475 | 62 | 1670 | 729.423 | 62 | 1670 | 729.117 | 0.052 | 0.306 |  |  |  | 62 | 1660 | 729.479 | 62 | 1670 | 729.414 | 62 | 1670 | 729.154 | 0.065 | 0.26
63 | 1685 | 729.481 | 63 | 1695 | 729.411 | 63 | 1695 | 729.123 | 0.07 | 0.288 |  |  |  | 63 | 1685 | 729.482 | 63 | 1695 | 729.386 | 63 | 1695 | 729.157 | 0.096 | 0.229
64 | 1710 | 729.475 | 64 | 1720 | 729.416 | 64 | 1720 | 729.117 | 0.059 | 0.299 |  |  |  | 64 | 1710 | 729.482 | 64 | 1720 | 729.402 | 64 | 1720 | 729.157 | 0.08 | 0.245

## f7
Real Profile-FIRST FRESH GROUND |  |  | Real Profile-WORN |  |  | Real Profile - 2ND FRESH GROUND | [7 empty] | Real Profile-FIRST FRESH GROUND |  |  | Real Profile-WORN |  |  | Real Profile - 2ND FRESH GROUND
P | X | Real Profile | P | X | Real Profile | P | X | Real Profile | Top Wear, mm | top Total Metal Loss-Grinding |  |  |  | P | X | Real Profile | P | X | Real Profile | P | X | Real Profile | Bottom Wear, mm | Bottom Total Metal Loss-Grinding
0 | 110 | 765.08 | 0 | 110 | 765.08 | 0 | 110 | 764.736 | 0 | 0.344 | [12 empty] | 0 | 0
1 | 135 | 765.08 | 1 | 135 | 765.086 | 1 | 135 | 764.736 | -0.006 | 0.35 | [12 empty] | 0 | 0
2 | 160 | 765.078 | 2 | 160 | 765.087 | 2 | 160 | 764.734 | -0.009 | 0.353 | [12 empty] | 0 | 0
3 | 185 | 765.077 | 3 | 185 | 765.085 | 3 | 185 | 764.733 | -0.008 | 0.352 | [12 empty] | 0 | 0
4 | 210 | 765.076 | 4 | 210 | 765.084 | 4 | 210 | 764.732 | -0.008 | 0.352 | [12 empty] | 0 | 0
5 | 235 | 765.076 | 5 | 235 | 765.084 | 5 | 235 | 764.732 | -0.008 | 0.352 | [12 empty] | 0 | 0
6 | 260 | 765.076 | 6 | 260 | 765.085 | 6 | 260 | 764.732 | -0.009 | 0.353 |  | Top | Bottom | [9 empty] | 0 | 0
7 | 285 | 765.075 | 7 | 285 | 765.078 | 7 | 285 | 764.731 | -0.003 | 0.347 | Max wear | 0.009 | 0 | [9 empty] | 0 | 0
8 | 310 | 765.074 | 8 | 310 | 765.079 | 8 | 310 | 764.73 | -0.005 | 0.349 | min. Metal loss | 0.335 | 0 | [9 empty] | 0 | 0
9 | 335 | 765.076 | 9 | 335 | 765.081 | 9 | 335 | 764.732 | -0.005 | 0.349 | [12 empty] | 0 | 0
10 | 360 | 765.075 | 10 | 360 | 765.081 | 10 | 360 | 764.731 | -0.006 | 0.35 | [12 empty] | 0 | 0
11 | 385 | 765.076 | 11 | 385 | 765.08 | 11 | 385 | 764.732 | -0.004 | 0.348 | [12 empty] | 0 | 0
12 | 410 | 765.076 | 12 | 410 | 765.081 | 12 | 410 | 764.732 | -0.005 | 0.349 | [12 empty] | 0 | 0
13 | 435 | 765.076 | 13 | 435 | 765.083 | 13 | 435 | 764.732 | -0.007 | 0.351 | [12 empty] | 0 | 0
14 | 460 | 765.076 | 14 | 460 | 765.085 | 14 | 460 | 764.732 | -0.009 | 0.353 | [12 empty] | 0 | 0
15 | 485 | 765.076 | 15 | 485 | 765.087 | 15 | 485 | 764.732 | -0.011 | 0.355 | [12 empty] | 0 | 0
16 | 510 | 765.077 | 16 | 510 | 765.087 | 16 | 510 | 764.733 | -0.01 | 0.354 | [12 empty] | 0 | 0
17 | 535 | 765.077 | 17 | 535 | 765.087 | 17 | 535 | 764.733 | -0.01 | 0.354 | [12 empty] | 0 | 0
18 | 560 | 765.076 | 18 | 560 | 765.086 | 18 | 560 | 764.732 | -0.01 | 0.354 | [12 empty] | 0 | 0
19 | 585 | 765.077 | 19 | 585 | 765.089 | 19 | 585 | 764.733 | -0.012 | 0.356 | [12 empty] | 0 | 0
20 | 610 | 765.077 | 20 | 610 | 765.087 | 20 | 610 | 764.733 | -0.01 | 0.354 | [12 empty] | 0 | 0
21 | 635 | 765.077 | 21 | 635 | 765.085 | 21 | 635 | 764.733 | -0.008 | 0.352 | [12 empty] | 0 | 0
22 | 660 | 765.079 | 22 | 660 | 765.083 | 22 | 660 | 764.735 | -0.004 | 0.348 | [12 empty] | 0 | 0
23 | 685 | 765.078 | 23 | 685 | 765.083 | 23 | 685 | 764.734 | -0.005 | 0.349 | [12 empty] | 0 | 0
24 | 710 | 765.078 | 24 | 710 | 765.085 | 24 | 710 | 764.734 | -0.007 | 0.351 | [12 empty] | 0 | 0
25 | 735 | 765.077 | 25 | 735 | 765.077 | 25 | 735 | 764.733 | 0 | 0.344 | [12 empty] | 0 | 0
26 | 760 | 765.077 | 26 | 760 | 765.091 | 26 | 760 | 764.733 | -0.014 | 0.358 | [12 empty] | 0 | 0
27 | 785 | 765.078 | 27 | 785 | 765.098 | 27 | 785 | 764.734 | -0.02 | 0.364 | [12 empty] | 0 | 0
28 | 810 | 765.078 | 28 | 810 | 765.086 | 28 | 810 | 764.734 | -0.008 | 0.352 | [12 empty] | 0 | 0
29 | 835 | 765.078 | 29 | 835 | 765.087 | 29 | 835 | 764.734 | -0.009 | 0.353 | [12 empty] | 0 | 0
30 | 860 | 765.078 | 30 | 860 | 765.088 | 30 | 860 | 764.734 | -0.01 | 0.354 | [12 empty] | 0 | 0
31 | 885 | 765.077 | 31 | 885 | 765.084 | 31 | 885 | 764.733 | -0.007 | 0.351 | [12 empty] | 0 | 0
32 | 910 | 765.078 | 32 | 910 | 765.082 | 32 | 910 | 764.734 | -0.004 | 0.348 | [12 empty] | 0 | 0
33 | 935 | 765.078 | 33 | 935 | 765.084 | 33 | 935 | 764.734 | -0.006 | 0.35 | [12 empty] | 0 | 0
34 | 960 | 765.078 | 34 | 960 | 765.088 | 34 | 960 | 764.734 | -0.01 | 0.354 | [12 empty] | 0 | 0
35 | 985 | 765.078 | 35 | 985 | 765.087 | 35 | 985 | 764.734 | -0.009 | 0.353 | [12 empty] | 0 | 0
36 | 1010 | 765.078 | 36 | 1010 | 765.086 | 36 | 1010 | 764.734 | -0.008 | 0.352 | [12 empty] | 0 | 0
37 | 1035 | 765.077 | 37 | 1035 | 765.086 | 37 | 1035 | 764.733 | -0.009 | 0.353 | [12 empty] | 0 | 0
38 | 1060 | 765.076 | 38 | 1060 | 765.084 | 38 | 1060 | 764.732 | -0.008 | 0.352 | [12 empty] | 0 | 0
39 | 1085 | 765.076 | 39 | 1085 | 765.087 | 39 | 1085 | 764.732 | -0.011 | 0.355 | [12 empty] | 0 | 0
40 | 1110 | 765.077 | 40 | 1110 | 765.089 | 40 | 1110 | 764.733 | -0.012 | 0.356 | [12 empty] | 0 | 0
41 | 1135 | 765.076 | 41 | 1135 | 765.089 | 41 | 1135 | 764.732 | -0.013 | 0.357 | [12 empty] | 0 | 0
42 | 1160 | 765.075 | 42 | 1160 | 765.09 | 42 | 1160 | 764.731 | -0.015 | 0.359 | [12 empty] | 0 | 0
43 | 1185 | 765.074 | 43 | 1185 | 765.089 | 43 | 1185 | 764.73 | -0.015 | 0.359 | [12 empty] | 0 | 0
44 | 1210 | 765.074 | 44 | 1210 | 765.089 | 44 | 1210 | 764.73 | -0.015 | 0.359 | [12 empty] | 0 | 0
45 | 1235 | 765.074 | 45 | 1235 | 765.088 | 45 | 1235 | 764.73 | -0.014 | 0.358 | [12 empty] | 0 | 0
46 | 1260 | 765.075 | 46 | 1260 | 765.089 | 46 | 1260 | 764.731 | -0.014 | 0.358 | [12 empty] | 0 | 0
47 | 1285 | 765.074 | 47 | 1285 | 765.086 | 47 | 1285 | 764.73 | -0.012 | 0.356 | [12 empty] | 0 | 0
48 | 1310 | 765.072 | 48 | 1310 | 765.085 | 48 | 1310 | 764.728 | -0.013 | 0.357 | [12 empty] | 0 | 0
49 | 1335 | 765.072 | 49 | 1335 | 765.081 | 49 | 1335 | 764.728 | -0.009 | 0.353 | [12 empty] | 0 | 0
50 | 1360 | 765.071 | 50 | 1360 | 765.083 | 50 | 1360 | 764.727 | -0.012 | 0.356 | [12 empty] | 0 | 0
51 | 1385 | 765.07 | 51 | 1385 | 765.08 | 51 | 1385 | 764.726 | -0.01 | 0.354 | [12 empty] | 0 | 0
52 | 1410 | 765.072 | 52 | 1410 | 765.079 | 52 | 1410 | 764.728 | -0.007 | 0.351 | [12 empty] | 0 | 0
53 | 1435 | 765.071 | 53 | 1435 | 765.078 | 53 | 1435 | 764.727 | -0.007 | 0.351 | [12 empty] | 0 | 0
54 | 1460 | 765.07 | 54 | 1460 | 765.076 | 54 | 1460 | 764.726 | -0.006 | 0.35 | [12 empty] | 0 | 0
55 | 1485 | 765.07 | 55 | 1485 | 765.073 | 55 | 1485 | 764.726 | -0.003 | 0.347 | [12 empty] | 0 | 0
56 | 1510 | 765.069 | 56 | 1510 | 765.07 | 56 | 1510 | 764.725 | -0.001 | 0.345 | [12 empty] | 0 | 0
57 | 1535 | 765.071 | 57 | 1535 | 765.072 | 57 | 1535 | 764.727 | -0.001 | 0.345 | [12 empty] | 0 | 0
58 | 1560 | 765.069 | 58 | 1560 | 765.071 | 58 | 1560 | 764.725 | -0.002 | 0.346 | [12 empty] | 0 | 0
59 | 1585 | 765.069 | 59 | 1585 | 765.073 | 59 | 1585 | 764.725 | -0.004 | 0.348 | [12 empty] | 0 | 0
60 | 1610 | 765.069 | 60 | 1610 | 765.07 | 60 | 1610 | 764.725 | -0.001 | 0.345 | [12 empty] | 0 | 0
61 | 1635 | 765.07 | 61 | 1635 | 765.068 | 61 | 1635 | 764.726 | 0.002 | 0.342 | [12 empty] | 0 | 0
62 | 1660 | 765.07 | 62 | 1660 | 765.065 | 62 | 1660 | 764.726 | 0.005 | 0.339 | [12 empty] | 0 | 0
63 | 1685 | 765.07 | 63 | 1685 | 765.061 | 63 | 1685 | 764.726 | 0.009 | 0.335 | [12 empty] | 0 | 0
64 | 1710 | 765.069 | 64 | 1710 | 765.082 | 64 | 1710 | 764.725 | -0.013 | 0.357 | [12 empty] | 0 | 0

## Camp Data
CampaingNo_Stand6 | Serial | Date_St1PU_CampaignStartTimeWasReferencedByUsingThisColumn_ | CYLSCALEPRED_F1_DegreeC | CYLSCALEPRED_F2_DegreeC | NOLOADDUR_Sec | LOADDUR_Sec | NormHard | stripLength | CoilWt | WaterTemp_OC | TOPIDF1 | BOTIDF1 | TOPIDF2 | BOTIDF2 | TOPIDF3 | BOTIDF3 | TOPIDF4 | BOTIDF4 | TOPIDF5 | BOTIDF5 | TOPIDF6 | BOTIDF6 | TOPIDF7 | BOTIDF7 | TOPRMID | BOTRMID | TOPRMDIAM | RMTONNAGE | LineUPType | WEARKmF1 | WEARKmF2 | WEARKmF3 | WEARKmF4 | WEARKmF5 | WEARKmF6 | WEARKmF7 | RHFDOTemp | RMXTBulk | meas_FMETemp | MeasuredFMXT | FBKTemp_F1 | FBKTemp_F2 | FBKTemp_F3 | FBKTemp_F4 | FBKTemp_F5 | FBKTemp_F6 | FBKTemp_F7 | FBKTemp_F8 | timeGapPyroTime_RMX_FME__Sec | ActTimeBet_FMEPyroPU_ST1PU_Sec | ga1 | ga2 | ga3 | ga4 | ga5 | ga6 | ga7 | ga8 | AimHotVernThk | LEADSPD_F1 | TRAILSPD_F1 | LEADSPD_F2 | TRAILSPD_F2 | LEADSPD_F3 | TRAILSPD_F3 | LEADSPD_F4 | TRAILSPD_F4 | LEADSPD_F5 | TRAILSPD_F5 | LEADSPD_F6 | TRAILSPD_F6 | LEADSPD_F7 | TRAILSPD_F7 | F6OilFlowRate_Ml_min | BURWaterFlowL_min_F6 | Oil_ON___F6 | LEADSTRIPFLATNESS | AVERAGEFLATNESS | AVG_ABS_FLAT | AVG_LEAD_LEV_FLAT | AVG_LEAD_CENTRE_FLAT | HMOrderNumber | FurnaceNo | ONEFurnaceOPFlag | LaminarSprayFlag | FSU_TENS_Looper1 | FSU_TENS_Looper2 | FSU_TENS_Looper3 | FSU_TENS_Looper4 | FSU_TENS_Looper5 | FSU_TENS_Looper6 | ProgressiveTension_Looper1 | ProgressiveTension_Looper2 | ProgressiveTension_Looper3 | ProgressiveTension_Looper4 | ProgressiveTension_Looper5 | ProgressiveTension_Looper6 | AveAngle_Looper1 | AveAngle_Looper2 | AveAngle_Looper3 | AveAngle_Looper4 | AveAngle_Looper5 | AveAngle_Looper6 | Date | P_block | Page | Item | Serial_1 | Grade | ord_ga | ord_Wdt | GRT | FM | aimCr | LdCr | LeadFlat | FbkStandForce1 | FbkStandForce2 | FbkStandForce3 | FbkStandForce4 | FbkStandForce5 | FbkStandForce6 | FbkStandForce7 | RollBendingForce1 | RollBendingForce2 | RollBendingForce3 | RollBendingForce4 | RollBendingForce5 | RollBendingForce6 | RollBendingForce7 | Transfer_bar_thkness | InterstandThickness_massFlow_1 | InterstandThickness_massFlow_2 | InterstandThickness_massFlow_3 | InterstandThickness_massFlow_4 | InterstandThickness_massFlow_5 | InterstandThickness_massFlow_6 | ExtGA_thkness | TOP_WROLL_CRWN1 | TOP_WROLL_CRWN2 | TOP_WROLL_CRWN3 | TOP_WROLL_CRWN4 | TOP_WROLL_CRWN5 | TOP_WROLL_CRWN6 | TOP_WROLL_CRWN7 | CALC_BROLL_WEAR_CRWN1 | CALC_BROLL_WEAR_CRWN2 | CALC_BROLL_WEAR_CRWN3 | CALC_BROLL_WEAR_CRWN4 | CALC_BROLL_WEAR_CRWN5 | CALC_BROLL_WEAR_CRWN6 | CALC_BROLL_WEAR_CRWN7 | CALC_WROLL_THERM_CRWN1 | CALC_WROLL_THERM_CRWN2 | CALC_WROLL_THERM_CRWN3 | CALC_WROLL_THERM_CRWN4 | CALC_WROLL_THERM_CRWN5 | CALC_WROLL_THERM_CRWN6 | CALC_WROLL_THERM_CRWN7 | CALC_WROLL_WEAR_CRWN1 | CALC_WROLL_WEAR_CRWN2 | CALC_WROLL_WEAR_CRWN3 | CALC_WROLL_WEAR_CRWN4 | CALC_WROLL_WEAR_CRWN5 | CALC_WROLL_WEAR_CRWN6 | CALC_WROLL_WEAR_CRWN7 | LEARN_CRWN_ROLL_FORC_COEFF1 | LEARN_CRWN_ROLL_FORC_COEFF2 | LEARN_CRWN_ROLL_FORC_COEFF3 | LEARN_CRWN_ROLL_FORC_COEFF4 | LEARN_CRWN_ROLL_FORC_COEFF5 | LEARN_CRWN_ROLL_FORC_COEFF6 | LEARN_CRWN_ROLL_FORC_COEFF7 | LEARN_WROLL_CRWN_COEFF1 | LEARN_WROLL_CRWN_COEFF2 | LEARN_WROLL_CRWN_COEFF3 | LEARN_WROLL_CRWN_COEFF4 | LEARN_WROLL_CRWN_COEFF5 | LEARN_WROLL_CRWN_COEFF6 | LEARN_WROLL_CRWN_COEFF7 | LEARN_WROLL_THERM_WEAR_COEFF1 | LEARN_WROLL_THERM_WEAR_COEFF2 | LEARN_WROLL_THERM_WEAR_COEFF3 | LEARN_WROLL_THERM_WEAR_COEFF4 | LEARN_WROLL_THERM_WEAR_COEFF5 | LEARN_WROLL_THERM_WEAR_COEFF6 | LEARN_WROLL_THERM_WEAR_COEFF7 | LEARN_WROLL_BEND_FORC_COEFF1 | LEARN_WROLL_BEND_FORC_COEFF2 | LEARN_WROLL_BEND_FORC_COEFF3 | LEARN_WROLL_BEND_FORC_COEFF4 | LEARN_WROLL_BEND_FORC_COEFF5 | LEARN_WROLL_BEND_FORC_COEFF6 | LEARN_WROLL_BEND_FORC_COEFF7 | LEARN_BROLL_THERM_WEAR_COEFF1 | LEARN_BROLL_THERM_WEAR_COEFF2 | LEARN_BROLL_THERM_WEAR_COEFF3 | LEARN_BROLL_THERM_WEAR_COEFF4 | LEARN_BROLL_THERM_WEAR_COEFF5 | LEARN_BROLL_THERM_WEAR_COEFF6 | LEARN_BROLL_THERM_WEAR_COEFF7 | STAMP_RATIO1 | STAMP_RATIO2 | STAMP_RATIO3 | STAMP_RATIO4 | STAMP_RATIO5 | STAMP_RATIO6 | STAMP_RATIO7 | WROLL_SHIFT_POS1 | WROLL_SHIFT_POS2 | WROLL_SHIFT_POS3 | WROLL_SHIFT_POS4 | WROLL_SHIFT_POS5 | WROLL_SHIFT_POS6 | WROLL_SHIFT_POS7 | WROLL_SHIFT_POS_COEFF1 | WROLL_SHIFT_POS_COEFF2 | WROLL_SHIFT_POS_COEFF3 | WROLL_SHIFT_POS_COEFF4 | WROLL_SHIFT_POS_COEFF5 | WROLL_SHIFT_POS_COEFF6 | WROLL_SHIFT_POS_COEFF7 | F1TBRTyp | F1TBRDia | F1TBRCr | F1BBRTyp | F1BBRDia | F1BBRCr | F1TWRTyp | F1TWRDia | F1TWRCr | F1BWRTyp | F1BWRDia | F1BWRCr | F2TBRTyp | F2TBRDia | F2TBRCr | F2BBRTyp | F2BBRDia | F2BBRCr | F2TWRTyp | F2TWRDia | F2TWRCr | F2BWRTyp | F2BWRDia | F2BWRCr | F3TBRTyp | F3TBRDia | F3TBRCr | F3BBRTyp | F3BBRDia | F3BBRCr | F3TWRTyp | F3TWRDia | F3TWRCr | F3BWRTyp | F3BWRDia | F3BWRCr | F4TBRTyp | F4TBRDia | F4TBRCr | F4BBRTyp | F4BBRDia | F4BBRCr | F4TWRTyp | F4TWRDia | F4TWRCr | F4BWRTyp | F4BWRDia | F4BWRCr | F5TBRTyp | F5TBRDia | F5TBRCr | F5BBRTyp | F5BBRDia | F5BBRCr | F5TWRTyp | F5TWRDia | F5TWRCr | F5BWRTyp | F5BWRDia | F5BWRCr | F6TBRTyp | F6TBRDia | F6TBRCr | F6BBRTyp | F6BBRDia | F6BBRCr | F6TWRTyp | F6TWRDia | F6TWRCr | F6BWRTyp | F6BWRDia | F6BWRCr | F7TBRTyp | F7TBRDia | F7TBRCr | F7BBRTyp | F7BBRDia | F7BBRCr | F7TWRTyp | F7TWRDia | F7TWRCr | F7BWRTyp | F7BWRDia | F7BWRCr | WRCrownDueToStackDeflection1 | WRCrownDueToStackDeflection2 | WRCrownDueToStackDeflection3 | WRCrownDueToStackDeflection4 | WRCrownDueToStackDeflection5 | WRCrownDueToStackDeflection6 | WRCrownDueToStackDeflection7 | WRMechanicalCrown1 | WRMechanicalCrown2 | WRMechanicalCrown3 | WRMechanicalCrown4 | WRMechanicalCrown5 | WRMechanicalCrown6 | WRMechanicalCrown7 | WRThermalAndWearCrown1 | WRThermalAndWearCrown2 | WRThermalAndWearCrown3 | WRThermalAndWearCrown4 | WRThermalAndWearCrown5 | WRThermalAndWearCrown6 | WRThermalAndWearCrown7 | BURThermalWear1 | BURThermalWear2 | BURThermalWear3 | BURThermalWear4 | BURThermalWear5 | BURThermalWear6 | BURThermalWear7 | RollShiftPosition1 | RollShiftPosition2 | RollShiftPosition3 | RollShiftPosition4 | RollShiftPosition5 | RollShiftPosition6 | RollShiftPosition7 | RollBending1 | RollBending2 | RollBending3 | RollBending4 | RollBending5 | RollBending6 | RollBending7 | CM_i__LoadedRollGapCrown_1 | CM_i__LoadedRollGapCrown_2 | CM_i__LoadedRollGapCrown_3 | CM_i__LoadedRollGapCrown_4 | CM_i__LoadedRollGapCrown_5 | CM_i__LoadedRollGapCrown_6 | CM_i__LoadedRollGapCrown_7
256 | E19245 | 2017-05-02 08:10 | 57.5236 | 52.5644 | 3555 | 56 | 1.173 | 727.7537 | 19069 | 29 | 139022 | 139071 | 239988 | 239996 | 139337 | 139295 | 221069 | 221077 | 221002 | 220913 | 215319 | 215384 | 214411 | 215376 | 294074 | 294058 | 1362.2 | 37000.6875 | 4 | 24.7549 | 24.7549 | 24.7549 | 1.071 | 1.071 | 1.071 | 1.071 | 1191.6016 | 1096.6874 | 1042.3334 | 869.1744 | 1030.3787 | 961.6808 | 942.9843 | 922.9989 | 905.5652 | 892.2509 | 879.343 | 863.1771 | 15.8 | 17.6 | 29.9464 | 17.4454 | 10.8975 | 7.7046 | 5.6989 | 4.3049 | 3.2849 | 2.686 | 2.7185 | 94.26 | 138.47 | 156.18 | 218.84 | 222.95 | 311.32 | 303.75 | 422.52 | 411.87 | 567.47 | 542.87 | 743.86 | 660.32 | 914.98 | 0 | 45.4 | 0 | 13.136362 | 16.3189 | 16.3189 | 8.8311 | 16.3189 | 6214096 | 1 |  |  | 4.1593 | 7.7121 | 9.5693 | 11.5236 | 13.0786 | 16.5443 | 4.8155 | 8.3724 | 10.1862 | 12.869 | 14.5431 | 18.1086 | 25.0671 | 25.055 | 24.9425 | 25.1126 | 25.0519 | 25.0519 |  | 18381 | 569 | 18 |  | EA061 | 188 | 1245 | 6 | 5 | 35 | 42 | 13.136362 | 1912.9714 | 1815.3785 | 1538.55 | 1378.8214 | 1367.1 | 1314.4071 | 1272.7285 | 103.655 | 106.555 | 100.505 | 83.4907 | 61.4143 | 53.3207 | 42.9 | 29.9464 | 17.4454 | 10.8975 | 7.7046 | 5.6989 | 4.3049 | 3.2849 | 2.686 | 0 | 0 | 0 | 0 | 0 | 0.1016 | 0.0254 | 0 | 0 | 0 | 0 | 0 | 0 | 0 | 0.011398 | 0.012139 | 0.011625 | -9e-06 | -7e-06 | -4.4e-05 | -6e-05 | -1e-05 | -2.3e-05 | -5.4e-05 | 0 | 0 | 0 | 0 | 0.082051 | 0.077918 | 0.076561 | 0.07345 | 0.079482 | 0.105559 | 0.099627 | -0.276997 | -0.272491 | -0.270253 | -0.269338 | -0.273965 | -0.2847 | -0.277947 | -1.374882 | -1.342695 | -1.326817 | -1.321156 | -1.354069 | -1.430174 | -1.381994 | -0.438289 | -0.399279 | -0.3859 | -0.383012 | -0.425482 | -0.595557 | -0.519442 | -0.376527 | -0.344438 | -0.328828 | -0.322208 | -0.354674 | -0.429494 | -0.38227 | 0.394504 | 0.360308 | 0.291138 | 0.235101 | 0.372394 | 0.296859 | 0.258046 | -15 | -15 | -15 | -10 | -10 | 0 | 0 | -1.828937 | -1.802791 | -1.790722 | -1.786477 | -1.814049 | 0 | 0 |  | 1407.973 | 0 |  | 1414.2469 | 0 |  | 739.288 | 0 |  | 739.096 | 0 |  | 1403.325 | 0 |  | 1428.369 | 0 |  | 763.514 | 0 |  | 763.695 | 0 |  | 1400.683 | 0 |  | 1422.019 | 0 |  | 773.341 | 0 |  | 773.514 | 0 |  | 1536.573 | 0 |  | 1536.675 | 0 |  | 778.59 | 0 |  | 778.465 | 0 |  | 1450.594 | 0 |  | 1450.645 | 0 |  | 749.991 | 0 |  | 749.885 | 0 |  | 1494.714 | 0 |  | 1499.108 | 0 |  | 729.603 | 0.102 |  | 729.615 | 0.102 |  | 1447.521 | 0 |  | 1449.172 | 0 |  | 764.866 | 0.025 |  | 765.105 | 0.025 | 156.9612 | 141.4507 | 117.7929 | 101.2744 | 108.6598422 | 138.7475 | 126.7981 | 0 | 0 | 0 | 0 | 0 | -28.92552 | -7.0598538 | -15.65716 | -16.26809262 | -15.3526 | 0.011890404 | 0.009478483 | 0.062927656 | 0.08291964 | 0 | 0 | 0 | 0 | 0 | 0 | 0 | 27.434055 | 27.041865 | 26.86083 | 17.86477 | 18.14049 | 0 | 0 | -45.43085 | -42.54517 | -38.7848795 | -31.97794 | -26.13068 | -31.75552 | -22.2840618 | 123.3073 | 109.6793 | 90.51628 | 87.17315 | 100.6791 | 78.12939 | 97.53713
256 | E19246 | 2017-05-02 08:11 | 59.6154 | 54.1957 | 33 | 89 | 1.1569 | 1347.3326 | 21425 | 29 | 139022 | 139071 | 239988 | 239996 | 139337 | 139295 | 221069 | 221077 | 221002 | 220913 | 215319 | 215384 | 214411 | 215376 | 294074 | 294058 | 1362.2 | 37020.4141 | 4 | 27.0265 | 27.0265 | 27.0265 | 3.3426 | 3.3426 | 3.3426 | 3.3426 | 1210.3516 | 1117.0709 | 1063.6666 | 840.2145 | 1050.6003 | 973.4187 | 945.6792 | 917.7879 | 898.5812 | 886.1366 | 872.1133 | 847.9833 | 16 | 18.2 | 29.166 | 14.5582 | 8.1843 | 5.2677 | 3.5698 | 2.5353 | 1.9061 | 1.6173 | 1.6398 | 64.38 | 116.74 | 122.9 | 210.79 | 193.29 | 338.89 | 279.77 | 488.72 | 396.9 | 696.25 | 541.52 | 929.35 | 659.57 | 1114.89 | 0 | 45.1 | 0 | 49.481815 | 42.577 | 42.577 | -18.7784 | 42.577 | 6202249 | 2 |  |  | 4.5307 | 8.915 | 10.8864 | 13.2836 | 14.4407 | 18.0343 | 4.6684 | 8.6516 | 10.9937 | 13.8853 | 15.0811 | 18.7253 | 25.006 | 24.8431 | 24.8691 | 24.7465 | 24.8106 | 24.7274 |  | 18381 | 570 | 1 |  | CC061 | 160 | 1254 | 2 | 5 | 35 | 55.333332 | 49.481815 | 2572.1929 | 2493.793 | 2201.1572 | 2354.1499 | 2222.4143 | 2037.45 | 1791.8857 | 103.0993 | 106.435 | 108.8121 | 90.1386 | 67.5714 | 56.0607 | 59.3829 | 29.166 | 14.5582 | 8.1843 | 5.2677 | 3.5698 | 2.5353 | 1.9061 | 1.6173 | 0 | 0 | 0 | 0 | 0 | 0.1016 | 0.0254 | 0 | 0 | 0 | 0 | 0 | 0 | 0 | 0.015998 | 0.015197 | 0.013665 | 0.000376 | 0.000512 | 0.000566 | 0.000366 | -1.1e-05 | -2.6e-05 | -6.2e-05 | 0 | -2e-06 | 2.2e-05 | 2.3e-05 | 0.081565 | 0.077448 | 0.076097 | 0.072947 | 0.078957 | 0.104723 | 0.098956 | -0.282812 | -0.27832 | -0.276072 | -0.275894 | -0.280391 | -0.291327 | -0.283685 | -1.379062 | -1.347526 | -1.33201 | -1.331325 | -1.362831 | -1.438677 | -1.38522 | -0.443541 | -0.403781 | -0.390249 | -0.385318 | -0.428758 | -0.600568 | -0.52634 | -0.380832 | -0.349122 | -0.333555 | -0.331751 | -0.363522 | -0.43852 | -0.385449 | 0.377384 | 0.295442 | 0.219652 | 0.164996 | 0.247513 | 0.190684 | 0.16787 | -15 | -15 | -15 | -10 | -10 | 0 | 0 | -1.866049 | -1.838615 | -1.825339 | -1.820373 | -1.848617 | 0 | 0 |  | 1407.973 | 0 |  | 1414.2469 | 0 |  | 739.288 | 0 |  | 739.096 | 0 |  | 1403.325 | 0 |  | 1428.369 | 0 |  | 763.514 | 0 |  | 763.695 | 0 |  | 1400.683 | 0 |  | 1422.019 | 0 |  | 773.341 | 0 |  | 773.514 | 0 |  | 1536.573 | 0 |  | 1536.675 | 0 |  | 778.59 | 0 |  | 778.465 | 0 |  | 1450.594 | 0 |  | 1450.645 | 0 |  | 749.991 | 0 |  | 749.885 | 0 |  | 1494.714 | 0 |  | 1499.108 | 0 |  | 729.603 | 0.102 |  | 729.615 | 0.102 |  | 1447.521 | 0 |  | 1449.172 | 0 |  | 764.866 | 0.025 |  | 765.105 | 0.025 | 209.8009 | 193.1393 | 167.5015 | 171.7282 | 175.4752 | 213.3679 | 177.3178 | 0 | 0 | 0 | 0 | 0 | -29.5988232 | -7.205599 | -22.04706 | -20.44332 | -18.11933203 | -0.5005782 | -0.69504381 | -0.845942076 | -0.53885058 | 0 | 0 | 0 | 0 | 0 | 0 | 0 | 27.990735 | 27.579225 | 27.380085 | 18.20373 | 18.48617 | 0 | 0 | -45.72877 | -42.97643 | -42.46381 | -34.73203 | -28.97178 | -33.66826 | -31.2556 | 170.0158 | 157.2988 | 134.2984 | 154.6993 | 164.2945 | 149.2548 | 138.3178

## F6top
[6 empty] | 0 | 1 | 2 | 3 | 4 | 5 | 6 | 7 | 8 | 9 | 10 | 11 | 12 | 13 | 14 | 15 | 16 | 17 | 18 | 19 | 20 | 21 | 22 | 23 | 24 | 25 | 26 | 27 | 28 | 29 | 30 | 31 | 32 | 33 | 34 | 35 | 36 | 37 | 38 | 39 | 40 | 41 | 42 | 43 | 44 | 45 | 46 | 47 | 48 | 49 | 50 | 51 | 52 | 53 | 54 | 55 | 56 | 57 | 58 | 59 | 60 | 61 | 62 | 63 | 64
ord_wdt | alpha | alpha/k | WROLL_SHIFT_POS_6 | Width1 | Width2 | -855.04 | -828.32 | -801.6 | -774.88 | -748.16 | -721.44 | -694.72 | -668 | -641.28 | -614.56 | -587.84 | -561.12 | -534.4 | -507.68 | -480.96 | -454.24 | -427.52 | -400.8 | -374.08 | -347.36 | -320.64 | -293.92 | -267.2 | -240.48 | -213.76 | -187.04 | -160.32 | -133.6 | -106.88 | -80.16 | -53.44 | -26.72 | 0 | 26.72 | 53.44 | 80.16 | 106.88 | 133.6 | 160.32 | 187.04 | 213.76 | 240.48 | 267.2 | 293.92 | 320.64 | 347.36 | 374.08 | 400.8 | 427.52 | 454.24 | 480.96 | 507.68 | 534.4 | 561.12 | 587.84 | 614.56 | 641.28 | 668 | 694.72 | 721.44 | 748.16 | 774.88 | 801.6 | 828.32 | 855.04
1245 | 628.2447 | 0.01440661 | 0 | 622.5 | -622.5 | 0 | 0 | 0 | 0 | 0 | 0 | 0 | 0 | 0 | 0.01440661 | 0.01440661 | 0.01440661 | 0.01440661 | 0.01440661 | 0.01440661 | 0.01440661 | 0.01440661 | 0.01440661 | 0.01440661 | 0.01440661 | 0.01440661 | 0.01440661 | 0.01440661 | 0.01440661 | 0.01440661 | 0.01440661 | 0.01440661 | 0.01440661 | 0.01440661 | 0.01440661 | 0.01440661 | 0.01440661 | 0.01440661 | 0.01440661 | 0.01440661 | 0.01440661 | 0.01440661 | 0.01440661 | 0.01440661 | 0.01440661 | 0.01440661 | 0.01440661 | 0.01440661 | 0.01440661 | 0.01440661 | 0.01440661 | 0.01440661 | 0.01440661 | 0.01440661 | 0.01440661 | 0.01440661 | 0.01440661 | 0.01440661 | 0.01440661 | 0.01440661 | 0.01440661 | 0 | 0 | 0 | 0 | 0 | 0 | 0 | 0 | 0
1254 | 1857.416 | 0.04259339 | 0 | 627 | -627 | 0 | 0 | 0 | 0 | 0 | 0 | 0 | 0 | 0 | 0.04259339 | 0.04259339 | 0.04259339 | 0.04259339 | 0.04259339 | 0.04259339 | 0.04259339 | 0.04259339 | 0.04259339 | 0.04259339 | 0.04259339 | 0.04259339 | 0.04259339 | 0.04259339 | 0.04259339 | 0.04259339 | 0.04259339 | 0.04259339 | 0.04259339 | 0.04259339 | 0.04259339 | 0.04259339 | 0.04259339 | 0.04259339 | 0.04259339 | 0.04259339 | 0.04259339 | 0.04259339 | 0.04259339 | 0.04259339 | 0.04259339 | 0.04259339 | 0.04259339 | 0.04259339 | 0.04259339 | 0.04259339 | 0.04259339 | 0.04259339 | 0.04259339 | 0.04259339 | 0.04259339 | 0.04259339 | 0.04259339 | 0.04259339 | 0.04259339 | 0.04259339 | 0.04259339 | 0 | 0 | 0 | 0 | 0 | 0 | 0 | 0 | 0

## F6bottom
[6 empty] | 0 | 1 | 2 | 3 | 4 | 5 | 6 | 7 | 8 | 9 | 10 | 11 | 12 | 13 | 14 | 15 | 16 | 17 | 18 | 19 | 20 | 21 | 22 | 23 | 24 | 25 | 26 | 27 | 28 | 29 | 30 | 31 | 32 | 33 | 34 | 35 | 36 | 37 | 38 | 39 | 40 | 41 | 42 | 43 | 44 | 45 | 46 | 47 | 48 | 49 | 50 | 51 | 52 | 53 | 54 | 55 | 56 | 57 | 58 | 59 | 60 | 61 | 62 | 63 | 64
ord_wdt | alpha | alpha/k | WROLL_SHIFT_POS_6 | Width1 | Width2 | -855.04 | -828.32 | -801.6 | -774.88 | -748.16 | -721.44 | -694.72 | -668 | -641.28 | -614.56 | -587.84 | -561.12 | -534.4 | -507.68 | -480.96 | -454.24 | -427.52 | -400.8 | -374.08 | -347.36 | -320.64 | -293.92 | -267.2 | -240.48 | -213.76 | -187.04 | -160.32 | -133.6 | -106.88 | -80.16 | -53.44 | -26.72 | 0 | 26.72 | 53.44 | 80.16 | 106.88 | 133.6 | 160.32 | 187.04 | 213.76 | 240.48 | 267.2 | 293.92 | 320.64 | 347.36 | 374.08 | 400.8 | 427.52 | 454.24 | 480.96 | 507.68 | 534.4 | 561.12 | 587.84 | 614.56 | 641.28 | 668 | 694.72 | 721.44 | 748.16 | 774.88 | 801.6 | 828.32 | 855.04
1245 | 628.2447 | 0.006571437 | 0 | 622.5 | -622.5 | 0 | 0 | 0 | 0 | 0 | 0 | 0 | 0 | 0 | 0.006571437 | 0.006571437 | 0.006571437 | 0.006571437 | 0.006571437 | 0.006571437 | 0.006571437 | 0.006571437 | 0.006571437 | 0.006571437 | 0.006571437 | 0.006571437 | 0.006571437 | 0.006571437 | 0.006571437 | 0.006571437 | 0.006571437 | 0.006571437 | 0.006571437 | 0.006571437 | 0.006571437 | 0.006571437 | 0.006571437 | 0.006571437 | 0.006571437 | 0.006571437 | 0.006571437 | 0.006571437 | 0.006571437 | 0.006571437 | 0.006571437 | 0.006571437 | 0.006571437 | 0.006571437 | 0.006571437 | 0.006571437 | 0.006571437 | 0.006571437 | 0.006571437 | 0.006571437 | 0.006571437 | 0.006571437 | 0.006571437 | 0.006571437 | 0.006571437 | 0.006571437 | 0.006571437 | 0 | 0 | 0 | 0 | 0 | 0 | 0 | 0 | 0
1254 | 1857.416 | 0.01942856 | 0 | 627 | -627 | 0 | 0 | 0 | 0 | 0 | 0 | 0 | 0 | 0 | 0.01942856 | 0.01942856 | 0.01942856 | 0.01942856 | 0.01942856 | 0.01942856 | 0.01942856 | 0.01942856 | 0.01942856 | 0.01942856 | 0.01942856 | 0.01942856 | 0.01942856 | 0.01942856 | 0.01942856 | 0.01942856 | 0.01942856 | 0.01942856 | 0.01942856 | 0.01942856 | 0.01942856 | 0.01942856 | 0.01942856 | 0.01942856 | 0.01942856 | 0.01942856 | 0.01942856 | 0.01942856 | 0.01942856 | 0.01942856 | 0.01942856 | 0.01942856 | 0.01942856 | 0.01942856 | 0.01942856 | 0.01942856 | 0.01942856 | 0.01942856 | 0.01942856 | 0.01942856 | 0.01942856 | 0.01942856 | 0.01942856 | 0.01942856 | 0.01942856 | 0.01942856 | 0.01942856 | 0 | 0 | 0 | 0 | 0 | 0 | 0 | 0 | 0

## F7top
[6 empty] | 0 | 1 | 2 | 3 | 4 | 5 | 6 | 7 | 8 | 9 | 10 | 11 | 12 | 13 | 14 | 15 | 16 | 17 | 18 | 19 | 20 | 21 | 22 | 23 | 24 | 25 | 26 | 27 | 28 | 29 | 30 | 31 | 32 | 33 | 34 | 35 | 36 | 37 | 38 | 39 | 40 | 41 | 42 | 43 | 44 | 45 | 46 | 47 | 48 | 49 | 50 | 51 | 52 | 53 | 54 | 55 | 56 | 57 | 58 | 59 | 60 | 61 | 62 | 63 | 64
ord_wdt | alpha | alpha/k | WROLL_SHIFT_POS_7 | Width1 | Width2 | -855.04 | -828.32 | -801.6 | -774.88 | -748.16 | -721.44 | -694.72 | -668 | -641.28 | -614.56 | -587.84 | -561.12 | -534.4 | -507.68 | -480.96 | -454.24 | -427.52 | -400.8 | -374.08 | -347.36 | -320.64 | -293.92 | -267.2 | -240.48 | -213.76 | -187.04 | -160.32 | -133.6 | -106.88 | -80.16 | -53.44 | -26.72 | 0 | 26.72 | 53.44 | 80.16 | 106.88 | 133.6 | 160.32 | 187.04 | 213.76 | 240.48 | 267.2 | 293.92 | 320.64 | 347.36 | 374.08 | 400.8 | 427.52 | 454.24 | 480.96 | 507.68 | 534.4 | 561.12 | 587.84 | 614.56 | 641.28 | 668 | 694.72 | 721.44 | 748.16 | 774.88 | 801.6 | 828.32 | 855.04
1245 | 743.9621 | -0.002062525 | 0 | 622.5 | -622.5 | 0 | 0 | 0 | 0 | 0 | 0 | 0 | 0 | 0 | -0.002062525 | -0.002062525 | -0.002062525 | -0.002062525 | -0.002062525 | -0.002062525 | -0.002062525 | -0.002062525 | -0.002062525 | -0.002062525 | -0.002062525 | -0.002062525 | -0.002062525 | -0.002062525 | -0.002062525 | -0.002062525 | -0.002062525 | -0.002062525 | -0.002062525 | -0.002062525 | -0.002062525 | -0.002062525 | -0.002062525 | -0.002062525 | -0.002062525 | -0.002062525 | -0.002062525 | -0.002062525 | -0.002062525 | -0.002062525 | -0.002062525 | -0.002062525 | -0.002062525 | -0.002062525 | -0.002062525 | -0.002062525 | -0.002062525 | -0.002062525 | -0.002062525 | -0.002062525 | -0.002062525 | -0.002062525 | -0.002062525 | -0.002062525 | -0.002062525 | -0.002062525 | -0.002062525 | 0 | 0 | 0 | 0 | 0 | 0 | 0 | 0 | 0
1254 | 1925.252 | -0.005337475 | 0 | 627 | -627 | 0 | 0 | 0 | 0 | 0 | 0 | 0 | 0 | 0 | -0.005337475 | -0.005337475 | -0.005337475 | -0.005337475 | -0.005337475 | -0.005337475 | -0.005337475 | -0.005337475 | -0.005337475 | -0.005337475 | -0.005337475 | -0.005337475 | -0.005337475 | -0.005337475 | -0.005337475 | -0.005337475 | -0.005337475 | -0.005337475 | -0.005337475 | -0.005337475 | -0.005337475 | -0.005337475 | -0.005337475 | -0.005337475 | -0.005337475 | -0.005337475 | -0.005337475 | -0.005337475 | -0.005337475 | -0.005337475 | -0.005337475 | -0.005337475 | -0.005337475 | -0.005337475 | -0.005337475 | -0.005337475 | -0.005337475 | -0.005337475 | -0.005337475 | -0.005337475 | -0.005337475 | -0.005337475 | -0.005337475 | -0.005337475 | -0.005337475 | -0.005337475 | -0.005337475 | 0 | 0 | 0 | 0 | 0 | 0 | 0 | 0 | 0

## F7bottom
[6 empty] | 0 | 1 | 2 | 3 | 4 | 5 | 6 | 7 | 8 | 9 | 10 | 11 | 12 | 13 | 14 | 15 | 16 | 17 | 18 | 19 | 20 | 21 | 22 | 23 | 24 | 25 | 26 | 27 | 28 | 29 | 30 | 31 | 32 | 33 | 34 | 35 | 36 | 37 | 38 | 39 | 40 | 41 | 42 | 43 | 44 | 45 | 46 | 47 | 48 | 49 | 50 | 51 | 52 | 53 | 54 | 55 | 56 | 57 | 58 | 59 | 60 | 61 | 62 | 63 | 64
ord_wdt | alpha | alpha/k | WROLL_SHIFT_POS_7 | Width1 | Width2 | -855.04 | -828.32 | -801.6 | -774.88 | -748.16 | -721.44 | -694.72 | -668 | -641.28 | -614.56 | -587.84 | -561.12 | -534.4 | -507.68 | -480.96 | -454.24 | -427.52 | -400.8 | -374.08 | -347.36 | -320.64 | -293.92 | -267.2 | -240.48 | -213.76 | -187.04 | -160.32 | -133.6 | -106.88 | -80.16 | -53.44 | -26.72 | 0 | 26.72 | 53.44 | 80.16 | 106.88 | 133.6 | 160.32 | 187.04 | 213.76 | 240.48 | 267.2 | 293.92 | 320.64 | 347.36 | 374.08 | 400.8 | 427.52 | 454.24 | 480.96 | 507.68 | 534.4 | 561.12 | 587.84 | 614.56 | 641.28 | 668 | 694.72 | 721.44 | 748.16 | 774.88 | 801.6 | 828.32 | 855.04
1245 | 743.9621 | 0 | 0 | 622.5 | -622.5 | 0 | 0 | 0 | 0 | 0 | 0 | 0 | 0 | 0 | 0 | 0 | 0 | 0 | 0 | 0 | 0 | 0 | 0 | 0 | 0 | 0 | 0 | 0 | 0 | 0 | 0 | 0 | 0 | 0 | 0 | 0 | 0 | 0 | 0 | 0 | 0 | 0 | 0 | 0 | 0 | 0 | 0 | 0 | 0 | 0 | 0 | 0 | 0 | 0 | 0 | 0 | 0 | 0 | 0 | 0 | 0 | 0 | 0 | 0 | 0 | 0 | 0 | 0 | 0 | 0
1254 | 1925.252 | 0 | 0 | 627 | -627 | 0 | 0 | 0 | 0 | 0 | 0 | 0 | 0 | 0 | 0 | 0 | 0 | 0 | 0 | 0 | 0 | 0 | 0 | 0 | 0 | 0 | 0 | 0 | 0 | 0 | 0 | 0 | 0 | 0 | 0 | 0 | 0 | 0 | 0 | 0 | 0 | 0 | 0 | 0 | 0 | 0 | 0 | 0 | 0 | 0 | 0 | 0 | 0 | 0 | 0 | 0 | 0 | 0 | 0 | 0 | 0 | 0 | 0 | 0 | 0 | 0 | 0 | 0 | 0 | 0

## K_value
K_6_top | K_6_bottom | K_7_top | K_7_bottom
2.293153e-05 | 1.046e-05 | -2.772352e-06 | 0

## F6top_comulative_column
[6 empty] | 0 | 1 | 2 | 3 | 4 | 5 | 6 | 7 | 8 | 9 | 10 | 11 | 12 | 13 | 14 | 15 | 16 | 17 | 18 | 19 | 20 | 21 | 22 | 23 | 24 | 25 | 26 | 27 | 28 | 29 | 30 | 31 | 32 | 33 | 34 | 35 | 36 | 37 | 38 | 39 | 40 | 41 | 42 | 43 | 44 | 45 | 46 | 47 | 48 | 49 | 50 | 51 | 52 | 53 | 54 | 55 | 56 | 57 | 58 | 59 | 60 | 61 | 62 | 63 | 64
ord_wdt | alpha | alpha/k | WROLL_SHIFT_POS_6 | Width1 | Width2 | -855.04 | -828.32 | -801.6 | -774.88 | -748.16 | -721.44 | -694.72 | -668 | -641.28 | -614.56 | -587.84 | -561.12 | -534.4 | -507.68 | -480.96 | -454.24 | -427.52 | -400.8 | -374.08 | -347.36 | -320.64 | -293.92 | -267.2 | -240.48 | -213.76 | -187.04 | -160.32 | -133.6 | -106.88 | -80.16 | -53.44 | -26.72 | 0 | 26.72 | 53.44 | 80.16 | 106.88 | 133.6 | 160.32 | 187.04 | 213.76 | 240.48 | 267.2 | 293.92 | 320.64 | 347.36 | 374.08 | 400.8 | 427.52 | 454.24 | 480.96 | 507.68 | 534.4 | 561.12 | 587.84 | 614.56 | 641.28 | 668 | 694.72 | 721.44 | 748.16 | 774.88 | 801.6 | 828.32 | 855.04 | C40-left | C40-right
1245 | 628.2447 | 0.01440661 | 0 | 622.5 | -622.5 | 0 | 0 | 0 | 0 | 0 | 0 | 0 | 0 | 0 | 0.01440661 | 0.01440661 | 0.01440661 | 0.01440661 | 0.01440661 | 0.01440661 | 0.01440661 | 0.01440661 | 0.01440661 | 0.01440661 | 0.01440661 | 0.01440661 | 0.01440661 | 0.01440661 | 0.01440661 | 0.01440661 | 0.01440661 | 0.01440661 | 0.01440661 | 0.01440661 | 0.01440661 | 0.01440661 | 0.01440661 | 0.01440661 | 0.01440661 | 0.01440661 | 0.01440661 | 0.01440661 | 0.01440661 | 0.01440661 | 0.01440661 | 0.01440661 | 0.01440661 | 0.01440661 | 0.01440661 | 0.01440661 | 0.01440661 | 0.01440661 | 0.01440661 | 0.01440661 | 0.01440661 | 0.01440661 | 0.01440661 | 0.01440661 | 0.01440661 | 0.01440661 | 0.01440661 | 0 | 0 | 0 | 0 | 0 | 0 | 0 | 0 | 0 | 0 | 0
1254 | 1857.416 | 0.04259339 | 0 | 627 | -627 | 0 | 0 | 0 | 0 | 0 | 0 | 0 | 0 | 0 | 0.057 | 0.057 | 0.057 | 0.057 | 0.057 | 0.057 | 0.057 | 0.057 | 0.057 | 0.057 | 0.057 | 0.057 | 0.057 | 0.057 | 0.057 | 0.057 | 0.057 | 0.057 | 0.057 | 0.057 | 0.057 | 0.057 | 0.057 | 0.057 | 0.057 | 0.057 | 0.057 | 0.057 | 0.057 | 0.057 | 0.057 | 0.057 | 0.057 | 0.057 | 0.057 | 0.057 | 0.057 | 0.057 | 0.057 | 0.057 | 0.057 | 0.057 | 0.057 | 0.057 | 0.057 | 0.057 | 0.057 | 0 | 0 | 0 | 0 | 0 | 0 | 0 | 0 | 0 | 0 | 0

## F6bottom_comulative_column
[6 empty] | 0 | 1 | 2 | 3 | 4 | 5 | 6 | 7 | 8 | 9 | 10 | 11 | 12 | 13 | 14 | 15 | 16 | 17 | 18 | 19 | 20 | 21 | 22 | 23 | 24 | 25 | 26 | 27 | 28 | 29 | 30 | 31 | 32 | 33 | 34 | 35 | 36 | 37 | 38 | 39 | 40 | 41 | 42 | 43 | 44 | 45 | 46 | 47 | 48 | 49 | 50 | 51 | 52 | 53 | 54 | 55 | 56 | 57 | 58 | 59 | 60 | 61 | 62 | 63 | 64
ord_wdt | alpha | alpha/k | WROLL_SHIFT_POS_6 | Width1 | Width2 | -855.04 | -828.32 | -801.6 | -774.88 | -748.16 | -721.44 | -694.72 | -668 | -641.28 | -614.56 | -587.84 | -561.12 | -534.4 | -507.68 | -480.96 | -454.24 | -427.52 | -400.8 | -374.08 | -347.36 | -320.64 | -293.92 | -267.2 | -240.48 | -213.76 | -187.04 | -160.32 | -133.6 | -106.88 | -80.16 | -53.44 | -26.72 | 0 | 26.72 | 53.44 | 80.16 | 106.88 | 133.6 | 160.32 | 187.04 | 213.76 | 240.48 | 267.2 | 293.92 | 320.64 | 347.36 | 374.08 | 400.8 | 427.52 | 454.24 | 480.96 | 507.68 | 534.4 | 561.12 | 587.84 | 614.56 | 641.28 | 668 | 694.72 | 721.44 | 748.16 | 774.88 | 801.6 | 828.32 | 855.04 | C40-left | C40-right
1245 | 628.2447 | 0.006571437 | 0 | 622.5 | -622.5 | 0 | 0 | 0 | 0 | 0 | 0 | 0 | 0 | 0 | 0.006571437 | 0.006571437 | 0.006571437 | 0.006571437 | 0.006571437 | 0.006571437 | 0.006571437 | 0.006571437 | 0.006571437 | 0.006571437 | 0.006571437 | 0.006571437 | 0.006571437 | 0.006571437 | 0.006571437 | 0.006571437 | 0.006571437 | 0.006571437 | 0.006571437 | 0.006571437 | 0.006571437 | 0.006571437 | 0.006571437 | 0.006571437 | 0.006571437 | 0.006571437 | 0.006571437 | 0.006571437 | 0.006571437 | 0.006571437 | 0.006571437 | 0.006571437 | 0.006571437 | 0.006571437 | 0.006571437 | 0.006571437 | 0.006571437 | 0.006571437 | 0.006571437 | 0.006571437 | 0.006571437 | 0.006571437 | 0.006571437 | 0.006571437 | 0.006571437 | 0.006571437 | 0.006571437 | 0 | 0 | 0 | 0 | 0 | 0 | 0 | 0 | 0 | 0 | 0
1254 | 1857.416 | 0.01942856 | 0 | 627 | -627 | 0 | 0 | 0 | 0 | 0 | 0 | 0 | 0 | 0 | 0.026 | 0.026 | 0.026 | 0.026 | 0.026 | 0.026 | 0.026 | 0.026 | 0.026 | 0.026 | 0.026 | 0.026 | 0.026 | 0.026 | 0.026 | 0.026 | 0.026 | 0.026 | 0.026 | 0.026 | 0.026 | 0.026 | 0.026 | 0.026 | 0.026 | 0.026 | 0.026 | 0.026 | 0.026 | 0.026 | 0.026 | 0.026 | 0.026 | 0.026 | 0.026 | 0.026 | 0.026 | 0.026 | 0.026 | 0.026 | 0.026 | 0.026 | 0.026 | 0.026 | 0.026 | 0.026 | 0.026 | 0 | 0 | 0 | 0 | 0 | 0 | 0 | 0 | 0 | 0 | 0

## F7top_comulative_column
[6 empty] | 0 | 1 | 2 | 3 | 4 | 5 | 6 | 7 | 8 | 9 | 10 | 11 | 12 | 13 | 14 | 15 | 16 | 17 | 18 | 19 | 20 | 21 | 22 | 23 | 24 | 25 | 26 | 27 | 28 | 29 | 30 | 31 | 32 | 33 | 34 | 35 | 36 | 37 | 38 | 39 | 40 | 41 | 42 | 43 | 44 | 45 | 46 | 47 | 48 | 49 | 50 | 51 | 52 | 53 | 54 | 55 | 56 | 57 | 58 | 59 | 60 | 61 | 62 | 63 | 64
ord_wdt | alpha | alpha/k | WROLL_SHIFT_POS_7 | Width1 | Width2 | -855.04 | -828.32 | -801.6 | -774.88 | -748.16 | -721.44 | -694.72 | -668 | -641.28 | -614.56 | -587.84 | -561.12 | -534.4 | -507.68 | -480.96 | -454.24 | -427.52 | -400.8 | -374.08 | -347.36 | -320.64 | -293.92 | -267.2 | -240.48 | -213.76 | -187.04 | -160.32 | -133.6 | -106.88 | -80.16 | -53.44 | -26.72 | 0 | 26.72 | 53.44 | 80.16 | 106.88 | 133.6 | 160.32 | 187.04 | 213.76 | 240.48 | 267.2 | 293.92 | 320.64 | 347.36 | 374.08 | 400.8 | 427.52 | 454.24 | 480.96 | 507.68 | 534.4 | 561.12 | 587.84 | 614.56 | 641.28 | 668 | 694.72 | 721.44 | 748.16 | 774.88 | 801.6 | 828.32 | 855.04 | C40-left | C40-right
1245 | 743.9621 | -0.002062525 | 0 | 622.5 | -622.5 | 0 | 0 | 0 | 0 | 0 | 0 | 0 | 0 | 0 | -0.002062525 | -0.002062525 | -0.002062525 | -0.002062525 | -0.002062525 | -0.002062525 | -0.002062525 | -0.002062525 | -0.002062525 | -0.002062525 | -0.002062525 | -0.002062525 | -0.002062525 | -0.002062525 | -0.002062525 | -0.002062525 | -0.002062525 | -0.002062525 | -0.002062525 | -0.002062525 | -0.002062525 | -0.002062525 | -0.002062525 | -0.002062525 | -0.002062525 | -0.002062525 | -0.002062525 | -0.002062525 | -0.002062525 | -0.002062525 | -0.002062525 | -0.002062525 | -0.002062525 | -0.002062525 | -0.002062525 | -0.002062525 | -0.002062525 | -0.002062525 | -0.002062525 | -0.002062525 | -0.002062525 | -0.002062525 | -0.002062525 | -0.002062525 | -0.002062525 | -0.002062525 | -0.002062525 | 0 | 0 | 0 | 0 | 0 | 0 | 0 | 0 | 0 | 0 | 0
1254 | 1925.252 | -0.005337475 | 0 | 627 | -627 | 0 | 0 | 0 | 0 | 0 | 0 | 0 | 0 | 0 | -0.0074 | -0.0074 | -0.0074 | -0.0074 | -0.0074 | -0.0074 | -0.0074 | -0.0074 | -0.0074 | -0.0074 | -0.0074 | -0.0074 | -0.0074 | -0.0074 | -0.0074 | -0.0074 | -0.0074 | -0.0074 | -0.0074 | -0.0074 | -0.0074 | -0.0074 | -0.0074 | -0.0074 | -0.0074 | -0.0074 | -0.0074 | -0.0074 | -0.0074 | -0.0074 | -0.0074 | -0.0074 | -0.0074 | -0.0074 | -0.0074 | -0.0074 | -0.0074 | -0.0074 | -0.0074 | -0.0074 | -0.0074 | -0.0074 | -0.0074 | -0.0074 | -0.0074 | -0.0074 | -0.0074 | 0 | 0 | 0 | 0 | 0 | 0 | 0 | 0 | 0 | 0 | 0

## F7bottom_comulative_column
[6 empty] | 0 | 1 | 2 | 3 | 4 | 5 | 6 | 7 | 8 | 9 | 10 | 11 | 12 | 13 | 14 | 15 | 16 | 17 | 18 | 19 | 20 | 21 | 22 | 23 | 24 | 25 | 26 | 27 | 28 | 29 | 30 | 31 | 32 | 33 | 34 | 35 | 36 | 37 | 38 | 39 | 40 | 41 | 42 | 43 | 44 | 45 | 46 | 47 | 48 | 49 | 50 | 51 | 52 | 53 | 54 | 55 | 56 | 57 | 58 | 59 | 60 | 61 | 62 | 63 | 64
ord_wdt | alpha | alpha/k | WROLL_SHIFT_POS_7 | Width1 | Width2 | -855.04 | -828.32 | -801.6 | -774.88 | -748.16 | -721.44 | -694.72 | -668 | -641.28 | -614.56 | -587.84 | -561.12 | -534.4 | -507.68 | -480.96 | -454.24 | -427.52 | -400.8 | -374.08 | -347.36 | -320.64 | -293.92 | -267.2 | -240.48 | -213.76 | -187.04 | -160.32 | -133.6 | -106.88 | -80.16 | -53.44 | -26.72 | 0 | 26.72 | 53.44 | 80.16 | 106.88 | 133.6 | 160.32 | 187.04 | 213.76 | 240.48 | 267.2 | 293.92 | 320.64 | 347.36 | 374.08 | 400.8 | 427.52 | 454.24 | 480.96 | 507.68 | 534.4 | 561.12 | 587.84 | 614.56 | 641.28 | 668 | 694.72 | 721.44 | 748.16 | 774.88 | 801.6 | 828.32 | 855.04 | C40-left | C40-right
1245 | 743.9621 | 0 | 0 | 622.5 | -622.5 | 0 | 0 | 0 | 0 | 0 | 0 | 0 | 0 | 0 | 0 | 0 | 0 | 0 | 0 | 0 | 0 | 0 | 0 | 0 | 0 | 0 | 0 | 0 | 0 | 0 | 0 | 0 | 0 | 0 | 0 | 0 | 0 | 0 | 0 | 0 | 0 | 0 | 0 | 0 | 0 | 0 | 0 | 0 | 0 | 0 | 0 | 0 | 0 | 0 | 0 | 0 | 0 | 0 | 0 | 0 | 0 | 0 | 0 | 0 | 0 | 0 | 0 | 0 | 0 | 0 | 0 | 0
1254 | 1925.252 | 0 | 0 | 627 | -627 | 0 | 0 | 0 | 0 | 0 | 0 | 0 | 0 | 0 | 0 | 0 | 0 | 0 | 0 | 0 | 0 | 0 | 0 | 0 | 0 | 0 | 0 | 0 | 0 | 0 | 0 | 0 | 0 | 0 | 0 | 0 | 0 | 0 | 0 | 0 | 0 | 0 | 0 | 0 | 0 | 0 | 0 | 0 | 0 | 0 | 0 | 0 | 0 | 0 | 0 | 0 | 0 | 0 | 0 | 0 | 0 | 0 | 0 | 0 | 0 | 0 | 0 | 0 | 0 | 0 | 0 | 0