## Camp Data
CampaingNo_Stand6 | Serial | Date_St1PU_CampaignStartTimeWasReferencedByUsingThisColumn_ | CYLSCALEPRED_F1_DegreeC | CYLSCALEPRED_F2_DegreeC | NOLOADDUR_Sec | LOADDUR_Sec | NormHard | stripLength | CoilWt | WaterTemp_OC | TOPIDF1 | BOTIDF1 | TOPIDF2 | BOTIDF2 | TOPIDF3 | BOTIDF3 | TOPIDF4 | BOTIDF4 | TOPIDF5 | BOTIDF5 | TOPIDF6 | BOTIDF6 | TOPIDF7 | BOTIDF7 | TOPRMID | BOTRMID | TOPRMDIAM | RMTONNAGE | LineUPType | WEARKmF1 | WEARKmF2 | WEARKmF3 | WEARKmF4 | WEARKmF5 | WEARKmF6 | WEARKmF7 | RHFDOTemp | RMXTBulk | meas_FMETemp | MeasuredFMXT | FBKTemp_F1 | FBKTemp_F2 | FBKTemp_F3 | FBKTemp_F4 | FBKTemp_F5 | FBKTemp_F6 | FBKTemp_F7 | FBKTemp_F8 | timeGapPyroTime_RMX_FME__Sec | ActTimeBet_FMEPyroPU_ST1PU_Sec | ga1 | ga2 | ga3 | ga4 | ga5 | ga6 | ga7 | ga8 | AimHotVernThk | LEADSPD_F1 | TRAILSPD_F1 | LEADSPD_F2 | TRAILSPD_F2 | LEADSPD_F3 | TRAILSPD_F3 | LEADSPD_F4 | TRAILSPD_F4 | LEADSPD_F5 | TRAILSPD_F5 | LEADSPD_F6 | TRAILSPD_F6 | LEADSPD_F7 | TRAILSPD_F7 | F6OilFlowRate_Ml_min | BURWaterFlowL_min_F6 | Oil_ON___F6 | LEADSTRIPFLATNESS | AVERAGEFLATNESS | AVG_ABS_FLAT | AVG_LEAD_LEV_FLAT | AVG_LEAD_CENTRE_FLAT | HMOrderNumber | FurnaceNo | ONEFurnaceOPFlag | LaminarSprayFlag | FSU_TENS_Looper1 | FSU_TENS_Looper2 | FSU_TENS_Looper3 | FSU_TENS_Looper4 | FSU_TENS_Looper5 | FSU_TENS_Looper6 | ProgressiveTension_Looper1 | ProgressiveTension_Looper2 | ProgressiveTension_Looper3 | ProgressiveTension_Looper4 | ProgressiveTension_Looper5 | ProgressiveTension_Looper6 | AveAngle_Looper1 | AveAngle_Looper2 | AveAngle_Looper3 | AveAngle_Looper4 | AveAngle_Looper5 | AveAngle_Looper6 | Date | P_block | Page | Item | Serial_1 | Grade | ord_ga | ord_Wdt | GRT | FM | aimCr | LdCr | LeadFlat | FbkStandForce1 | FbkStandForce2 | FbkStandForce3 | FbkStandForce4 | FbkStandForce5 | FbkStandForce6 | FbkStandForce7 | RollBendingForce1 | RollBendingForce2 | RollBendingForce3 | RollBendingForce4 | RollBendingForce5 | RollBendingForce6 | RollBendingForce7 | Transfer_bar_thkness | InterstandThickness_massFlow_1 | InterstandThickness_massFlow_2 | InterstandThickness_massFlow_3 | InterstandThickness_massFlow_4 | InterstandThickness_massFlow_5 | InterstandThickness_massFlow_6 | ExtGA_thkness | TOP_WROLL_CRWN1 | TOP_WROLL_CRWN2 | TOP_WROLL_CRWN3 | TOP_WROLL_CRWN4 | TOP_WROLL_CRWN5 | TOP_WROLL_CRWN6 | TOP_WROLL_CRWN7 | CALC_BROLL_WEAR_CRWN1 | CALC_BROLL_WEAR_CRWN2 | CALC_BROLL_WEAR_CRWN3 | CALC_BROLL_WEAR_CRWN4 | CALC_BROLL_WEAR_CRWN5 | CALC_BROLL_WEAR_CRWN6 | CALC_BROLL_WEAR_CRWN7 | CALC_WROLL_THERM_CRWN1 | CALC_WROLL_THERM_CRWN2 | CALC_WROLL_THERM_CRWN3 | CALC_WROLL_THERM_CRWN4 | CALC_WROLL_THERM_CRWN5 | CALC_WROLL_THERM_CRWN6 | CALC_WROLL_THERM_CRWN7 | CALC_WROLL_WEAR_CRWN1 | CALC_WROLL_WEAR_CRWN2 | CALC_WROLL_WEAR_CRWN3 | CALC_WROLL_WEAR_CRWN4 | CALC_WROLL_WEAR_CRWN5 | CALC_WROLL_WEAR_CRWN6 | CALC_WROLL_WEAR_CRWN7 | LEARN_CRWN_ROLL_FORC_COEFF1 | LEARN_CRWN_ROLL_FORC_COEFF2 | LEARN_CRWN_ROLL_FORC_COEFF3 | LEARN_CRWN_ROLL_FORC_COEFF4 | LEARN_CRWN_ROLL_FORC_COEFF5 | LEARN_CRWN_ROLL_FORC_COEFF6 | LEARN_CRWN_ROLL_FORC_COEFF7 | LEARN_WROLL_CRWN_COEFF1 | LEARN_WROLL_CRWN_COEFF2 | LEARN_WROLL_CRWN_COEFF3 | LEARN_WROLL_CRWN_COEFF4 | LEARN_WROLL_CRWN_COEFF5 | LEARN_WROLL_CRWN_COEFF6 | LEARN_WROLL_CRWN_COEFF7 | LEARN_WROLL_THERM_WEAR_COEFF1 | LEARN_WROLL_THERM_WEAR_COEFF2 | LEARN_WROLL_THERM_WEAR_COEFF3 | LEARN_WROLL_THERM_WEAR_COEFF4 | LEARN_WROLL_THERM_WEAR_COEFF5 | LEARN_WROLL_THERM_WEAR_COEFF6 | LEARN_WROLL_THERM_WEAR_COEFF7 | LEARN_WROLL_BEND_FORC_COEFF1 | LEARN_WROLL_BEND_FORC_COEFF2 | LEARN_WROLL_BEND_FORC_COEFF3 | LEARN_WROLL_BEND_FORC_COEFF4 | LEARN_WROLL_BEND_FORC_COEFF5 | LEARN_WROLL_BEND_FORC_COEFF6 | LEARN_WROLL_BEND_FORC_COEFF7 | LEARN_BROLL_THERM_WEAR_COEFF1 | LEARN_BROLL_THERM_WEAR_COEFF2 | LEARN_BROLL_THERM_WEAR_COEFF3 | LEARN_BROLL_THERM_WEAR_COEFF4 | LEARN_BROLL_THERM_WEAR_COEFF5 | LEARN_BROLL_THERM_WEAR_COEFF6 | LEARN_BROLL_THERM_WEAR_COEFF7 | STAMP_RATIO1 | STAMP_RATIO2 | STAMP_RATIO3 | STAMP_RATIO4 | STAMP_RATIO5 | STAMP_RATIO6 | STAMP_RATIO7 | WROLL_SHIFT_POS1 | WROLL_SHIFT_POS2 | WROLL_SHIFT_POS3 | WROLL_SHIFT_POS4 | WROLL_SHIFT_POS5 | WROLL_SHIFT_POS6 | WROLL_SHIFT_POS7 | WROLL_SHIFT_POS_COEFF1 | WROLL_SHIFT_POS_COEFF2 | WROLL_SHIFT_POS_COEFF3 | WROLL_SHIFT_POS_COEFF4 | WROLL_SHIFT_POS_COEFF5 | WROLL_SHIFT_POS_COEFF6 | WROLL_SHIFT_POS_COEFF7 | F1TBRTyp | F1TBRDia | F1TBRCr | F1BBRTyp | F1BBRDia | F1BBRCr | F1TWRTyp | F1TWRDia | F1TWRCr | F1BWRTyp | F1BWRDia | F1BWRCr | F2TBRTyp | F2TBRDia | F2TBRCr | F2BBRTyp | F2BBRDia | F2BBRCr | F2TWRTyp | F2TWRDia | F2TWRCr | F2BWRTyp | F2BWRDia | F2BWRCr | F3TBRTyp | F3TBRDia | F3TBRCr | F3BBRTyp | F3BBRDia | F3BBRCr | F3TWRTyp | F3TWRDia | F3TWRCr | F3BWRTyp | F3BWRDia | F3BWRCr | F4TBRTyp | F4TBRDia | F4TBRCr | F4BBRTyp | F4BBRDia | F4BBRCr | F4TWRTyp | F4TWRDia | F4TWRCr | F4BWRTyp | F4BWRDia | F4BWRCr | F5TBRTyp | F5TBRDia | F5TBRCr | F5BBRTyp | F5BBRDia | F5BBRCr | F5TWRTyp | F5TWRDia | F5TWRCr | F5BWRTyp | F5BWRDia | F5BWRCr | F6TBRTyp | F6TBRDia | F6TBRCr | F6BBRTyp | F6BBRDia | F6BBRCr | F6TWRTyp | F6TWRDia | F6TWRCr | F6BWRTyp | F6BWRDia | F6BWRCr | F7TBRTyp | F7TBRDia | F7TBRCr | F7BBRTyp | F7BBRDia | F7BBRCr | F7TWRTyp | F7TWRDia | F7TWRCr | F7BWRTyp | F7BWRDia | F7BWRCr | WRCrownDueToStackDeflection1 | WRCrownDueToStackDeflection2 | WRCrownDueToStackDeflection3 | WRCrownDueToStackDeflection4 | WRCrownDueToStackDeflection5 | WRCrownDueToStackDeflection6 | WRCrownDueToStackDeflection7 | WRMechanicalCrown1 | WRMechanicalCrown2 | WRMechanicalCrown3 | WRMechanicalCrown4 | WRMechanicalCrown5 | WRMechanicalCrown6 | WRMechanicalCrown7 | WRThermalAndWearCrown1 | WRThermalAndWearCrown2 | WRThermalAndWearCrown3 | WRThermalAndWearCrown4 | WRThermalAndWearCrown5 | WRThermalAndWearCrown6 | WRThermalAndWearCrown7 | BURThermalWear1 | BURThermalWear2 | BURThermalWear3 | BURThermalWear4 | BURThermalWear5 | BURThermalWear6 | BURThermalWear7 | RollShiftPosition1 | RollShiftPosition2 | RollShiftPosition3 | RollShiftPosition4 | RollShiftPosition5 | RollShiftPosition6 | RollShiftPosition7 | RollBending1 | RollBending2 | RollBending3 | RollBending4 | RollBending5 | RollBending6 | RollBending7 | CM_i__LoadedRollGapCrown_1 | CM_i__LoadedRollGapCrown_2 | CM_i__LoadedRollGapCrown_3 | CM_i__LoadedRollGapCrown_4 | CM_i__LoadedRollGapCrown_5 | CM_i__LoadedRollGapCrown_6 | CM_i__LoadedRollGapCrown_7
26 | W78076 | 2017-03-13 12:45 | 35 | 35 | 703 | 55 | 1.1578 | 605.2517 | 17951 | 29 | 139022 | 139071 | 139105 | 139113 | 139345 | 139352 | 220889 | 220897 | 220533 | 220731 | 214676 | 215764 | 215582 | 215574 | 294041 | 294025 | 1344.9301 | 48835.5898 | 4 | 0.4955 | 0.4955 | 0.4955 | 0.4955 | 0.4955 | 0.4955 | 0.4955 | 1216.2109 | 1133.8851 | 1075.6666 | 903.2667 | 1076.3759 | 1006.986 | 984.5378 | 963.6511 | 943.6584 | 930.4615 | 917.119 | 901.8144 | 16 | 17.6 | 32.3946 | 20.8842 | 13.9773 | 10.0452 | 7.4355 | 5.6106 | 4.3521 | 3.6001 | 3.574 | 85.79 | 138.88 | 130.9 | 207.06 | 184.14 | 289.64 | 249.78 | 393.63 | 335.88 | 528.79 | 433.74 | 683.8 | 525.34 | 834.42 | 0 | 48.2 | 0 | 3.11 | 3.3503 | 3.3503 | -0.2373 | 3.3503 | 6210519 | 1 |  |  | 3.8221 | 6.7571 | 8.4371 | 10.5164 | 11.9614 | 15.4957 | 4.2983 | 7.3051 | 9.3814 | 11.5508 | 13.4983 | 16.3729 | 24.9734 | 25.0018 | 25.0999 | 25.0346 | 25.1582 | 25.2394 |  | 11384 | 728 | 1 |  |  | 356 | 1050 | 8 | 5 | 35 | 35.166664 | 3.11 | 1524.6 | 1408.0143 | 1165.8643 | 1084.5929 | 1049.6 | 1035.9214 | 996.9357 | 78.7979 | 74.7657 | 75.8221 | 72.3607 | 72.4664 | 70.6671 | 68.8579 | 32.3946 | 20.8842 | 13.9773 | 10.0452 | 7.4355 | 5.6106 | 4.3521 | 3.6001 | 0 | 0 | 0 | 0 | 0 | 0.1016 | 0.0254 | 0 | 0 | 0 | 0 | 0 | 0 | 0 | 1.6e-05 | -2e-06 | -1.7e-05 | -4e-06 | -5e-06 | -1e-05 | -1.6e-05 | 0 | 0 | 0 | 0 | 0 | 0 | 0 | 0.084725 | 0.081066 | 0.079185 | 0.080754 | 0.090891 | 0.106814 | 0.100991 | -0.197964 | -0.19522 | -0.1935 | -0.195575 | -0.202259 | -0.201816 | -0.197698 | -1.405507 | -1.377452 | -1.359988 | -1.381306 | -1.449599 | -1.446178 | -1.404114 | -0.297743 | -0.275435 | -0.26683 | -0.287959 | -0.348624 | -0.386889 | -0.344475 | -0.405521 | -0.375734 | -0.357437 | -0.379658 | -0.450872 | -0.444982 | -0.401141 | 0.421526 | 0.393457 | 0.361628 | 0.322031 | 0.523038 | 0.441565 | 0.388921 | 0 | 0 | 0 | 0 | 0 | 0 | 0 | -1.252324 | -1.237157 | -1.228519 | -1.239569 | -1.276973 | 0 | 0 |  | 1402.08 | 0 |  | 1422.2729 | 0 |  | 743.416 | 0 |  | 743.229 | 0 |  | 1407.16 | 0 |  | 1430.579 | 0 |  | 763.789 | 0 |  | 764.025 | 0 |  | 1417.015 | 0 |  | 1450.746 | 0 |  | 773.937 | 0 |  | 773.735 | 0 |  | 1497.584 | 0 |  | 1502.6639 | 0 |  | 755.913 | 0 |  | 755.981 | 0 |  | 1452.118 | 0 |  | 1453.871 | 0 |  | 706.579 | 0 |  | 706.472 | 0 |  | 1512.24 | 0 |  | 1512.5699 | 0 |  | 745.224 | 0.102 |  | 745.498 | 0.102 |  | 1499.184 | 0 |  | 1500.327 | 0 |  | 776.223 | 0.025 |  | 776.427 | 0.025 | 129.171735 | 114.1421 | 92.31896 | 87.58522 | 95.3991936 | 110.6509 | 100.6815 | 0 | 0 | 0 | 0 | 0 | -20.5045056 | -5.0215292 | -0.022488112 | 0.002754904 | 0.023119796 | 0.005525224 | 0.007247995 | 0.01446178 | 0.022465824 | 0 | 0 | 0 | 0 | 0 | 0 | 0 | 0 | 0 | 0 | 0 | 0 | 0 | 0 | -23.46152 | -20.59309 | -20.23161 | -20.83691 | -25.26353 | -27.34032 | -23.71983 | 105.6877 | 93.55175 | 72.11047 | 66.75383 | 70.14292 | 62.82054 | 71.96264
26 | W78077 | 2017-03-13 12:46 | 39.2127 | 36.937 | 32 | 56 | 1.173 | 555.3256 | 19358 | 29 | 139022 | -139073.7873 | -139020.827 | 139113 | 139345 | 139352 | 220889 | 220897 | 220533 | 220731 | 214676 | 215764 | 215582 | 215574 | 294041 | 294025 | 1344.9301 | 48855.3594 | 4 | 0.8978 | 0.8978 | 215581.1022 | 1344.0323 | 0.8978 | 0.8978 | 0.8978 | 1197.4609 | 1117.1841 | 1059.1666 | 883.8398 | 1072.7334 | 1003.7445 | 979.8555 | 957.9957 | 936.3674 | 922.1678 | 908.0569 | 890.809 | 15.8 | 17.4 | 32.7251 | 21.9667 | 15.1311 | 11.0151 | 8.1767 | 6.237 | 4.8746 | 4.1055 | 4.0864 | 82.81 | 139.54 | 122.88 | 201.13 | 170.07 | 277.76 | 227.05 | 373.77 | 303.68 | 495.27 | 388.46 | 635.53 | 463.89 | 760.01 | 0 | 48.2 | 0 | 5.275 | 6.7026 | 6.7026 | -0.3536 | 6.7026 | 2103360 | 2 |  |  | 3.725 | 6.4243 | 8.0793 | 10.0757 | 11.5129 | 15.0057 | 4.1153 | 6.6237 | 8.4949 | 10.8831 | 12.2153 | 17.8288 | 24.9033 | 25.0622 | 24.9896 | 25.148 | 25.0156 | 25.0064 |  | 11384 | 728 | 2 |  |  | 406 | 1083 | 9 | 5 | 35 | 37 | 5.275 | 1419.0358 | 1451.3286 | 1273.3857 | 1209.7715 | 1097.3429 | 1096.4642 | 944.9929 | 67.6407 | 73.5271 | 83.195 | 80.8079 | 83.0429 | 78.72 | 78.0643 | 32.7251 | 21.9667 | 15.1311 | 11.0151 | 8.1767 | 6.237 | 4.8746 | 4.1055 | 0 | 0 | 0 | 0 | 0 | 0.1016 | 0.0254 | 0 | 0 | 0 | 0 | 0 | 0 | 0 | 0.005938 | 0.004452 | 0.00363 | 0.001799 | 0.001227 | 0.001922 | 0.002832 | 0 | -1e-06 | -3e-06 | -1e-06 | -2e-06 | 4e-06 | 7e-06 | 0.084595 | 0.080929 | 0.07902 | 0.080583 | 0.090725 | 0.106499 | 0.100796 | -0.210378 | -0.207574 | -0.20604 | -0.208271 | -0.215161 | -0.214743 | -0.209891 | -1.400858 | -1.373947 | -1.359286 | -1.380797 | -1.44689 | -1.44388 | -1.39749 | -0.319165 | -0.294964 | -0.285 | -0.307507 | -0.373013 | -0.413807 | -0.370128 | -0.400793 | -0.372442 | -0.357125 | -0.379555 | -0.44812 | -0.442972 | -0.394864 | 0.421673 | 0.396118 | 0.366573 | 0.334387 | 0.548055 | 0.466711 | 0.417476 | 0 | 0 | 0 | 0 | 0 | 0 | 0 | -1.337726 | -1.321528 | -1.312206 | -1.323833 | -1.3635 | 0 | 0 |  | 1402.08 | 0 |  | 1422.2729 | 0 |  | 743.416 | 0 |  | 743.229 | 0 |  | 1407.16 | 0 |  | 1430.579 | 0 |  | 763.789 | 0 |  | 764.025 | 0 |  | 1417.015 | 0 |  | 1450.746 | 0 |  | 773.937 | 0 |  | 773.735 | 0 |  | 1497.584 | 0 |  | 1502.6639 | 0 |  | 755.913 | 0 |  | 755.981 | 0 |  | 1452.118 | 0 |  | 1453.871 | 0 |  | 706.579 | 0 |  | 706.472 | 0 |  | 1512.24 | 0 |  | 1512.5699 | 0 |  | 745.224 | 0.102 |  | 745.498 | 0.102 |  | 1499.184 | 0 |  | 1500.327 | 0 |  | 776.223 | 0.025 |  | 776.427 | 0.025 | 120.0433 | 117.4546 | 100.6229 | 97.48702 | 99.55643 | 116.7723 | 95.2515 | 0 | 0 | 0 | 0 | 0 | -21.8178888 | -5.3312314 | -8.318294804 | -6.115438097 | -4.930130322 | -2.482673006 | -1.77244025 | -2.78091288 | -3.96747411 | 0 | 0 | 0 | 0 | 0 | 0 | 0 | 0 | 0 | 0 | 0 | 0 | 0 | 0 | -21.58854 | -21.68785 | -23.710575 | -24.84899 | -30.97608 | -32.57488704 | -28.89378 | 90.13649 | 89.65129 | 71.98223 | 70.15535 | 66.80791 | 59.59865 | 57.05902
26 | W78078 | 2017-03-13 12:48 | 41.8363 | 38.5789 | 45 | 55 | 1.1256 | 567.0847 | 19552 | 29 | 139022 | -139071.1637 | -139020.8744 | 139113 | 139345 | 139352 | 220889 | 220897 | 220533 | 220731 | 214676 | 215764 | 215582 | 215574 | 294041 | 294025 | 1344.9301 | 48875.0859 | 4 | 1.2873 | 1.2873 | 215580.7127 | 1343.6428 | 1.2873 | 1.2873 | 1.2873 | 1208.0078 | 1126.1315 | 1078 | 886.9882 | 1057.4071 | 992.8856 | 970.7388 | 950.6076 | 930.6304 | 917.8877 | 905.0441 | 889.2072 | 16 | 27.2 | 32.4632 | 21.9744 | 15.1707 | 11.0503 | 8.2323 | 6.2499 | 4.8751 | 4.1081 | 4.0841 | 88.26 | 142.68 | 129.41 | 205.65 | 178.9 | 283.6 | 238.84 | 382.16 | 319.43 | 508.4 | 407.84 | 654.5 | 491.65 | 781.29 | 0 | 48 | 0 | 3.588889 | 5.5006 | 5.5006 | 0.8656 | 5.5006 | 2103291 | 1 |  |  | 4.0236 | 6.8264 | 8.4564 | 10.5471 | 12.1286 | 14.9314 | 4.3911 | 7.3982 | 9.1839 | 11.5143 | 13.0929 | 16.7625 | 24.9368 | 24.9651 | 24.9937 | 24.9889 | 24.9466 | 25.0394 |  | 11384 | 728 | 3 |  |  | 406 | 1073 | 9 | 5 | 35 | 41.599998 | 3.588889 | 1431.3143 | 1383.8928 | 1227.6714 | 1152.0072 | 1074.7715 | 1096.6857 | 939.7571 | 76.735 | 78.715 | 76.72 | 72.6243 | 72.3971 | 67.9221 | 71.9964 | 32.4632 | 21.9744 | 15.1707 | 11.0503 | 8.2323 | 6.2499 | 4.8751 | 4.1081 | 0 | 0 | 0 | 0 | 0 | 0.1016 | 0.0254 | 0 | 0 | 0 | 0 | 0 | 0 | 0 | 0.007405 | 0.00544 | 0.004272 | 0.001449 | 0.001193 | 0.002351 | 0.002707 | 0 | -1e-06 | -3e-06 | 0 | -1e-06 | 2.9e-05 | 2.9e-05 | 0.084668 | 0.081006 | 0.079095 | 0.080662 | 0.090802 | 0.106603 | 0.100897 | -0.205755 | -0.202954 | -0.201453 | -0.203618 | -0.210451 | -0.210139 | -0.205381 | -1.402004 | -1.374527 | -1.359849 | -1.381213 | -1.448271 | -1.446234 | -1.399676 | -0.311456 | -0.287993 | -0.278268 | -0.300288 | -0.36395 | -0.403359 | -0.360803 | -0.401927 | -0.372897 | -0.357544 | -0.37983 | -0.449585 | -0.445355 | -0.396898 | 0.42259 | 0.397966 | 0.369104 | 0.339523 | 0.556609 | 0.475235 | 0.421225 | 0 | 0 | 0 | 0 | 0 | 0 | 0 | -1.311749 | -1.295928 | -1.287066 | -1.298664 | -1.337724 | 0 | 0 |  | 1402.08 | 0 |  | 1422.2729 | 0 |  | 743.416 | 0 |  | 743.229 | 0 |  | 1407.16 | 0 |  | 1430.579 | 0 |  | 763.789 | 0 |  | 764.025 | 0 |  | 1417.015 | 0 |  | 1450.746 | 0 |  | 773.937 | 0 |  | 773.735 | 0 |  | 1497.584 | 0 |  | 1502.6639 | 0 |  | 755.913 | 0 |  | 755.981 | 0 |  | 1452.118 | 0 |  | 1453.871 | 0 |  | 706.579 | 0 |  | 706.472 | 0 |  | 1512.24 | 0 |  | 1512.5699 | 0 |  | 745.224 | 0.102 |  | 745.498 | 0.102 |  | 1499.184 | 0 |  | 1500.327 | 0 |  | 776.223 | 0.025 |  | 776.427 | 0.025 | 121.1865 | 112.1036 | 97.10267 | 92.9232 | 97.5914 | 116.91 | 94.81867 | 0 | 0 | 0 | 0 | 0 | -21.3501224 | -5.2166774 | -10.38183962 | -7.476052353 | -5.805195381 | -2.001377637 | -1.726339032 | -3.44203692 | -3.829513536 | 0 | 0 | 0 | 0 | 0 | 0 | 0 | 0 | 0 | 0 | 0 | 0 | 0 | 0 | -23.89957616 | -22.66937 | -21.34872096 | -21.80821 | -26.34892 | -27.39699 | -25.97652 | 86.9051 | 81.9582 | 69.94875 | 69.11362 | 69.51614 | 64.72084 | 59.79596
26 | W78079 | 2017-03-13 12:49 | 44.2746 | 40.2652 | 24 | 55 | 1.173 | 558.3034 | 19413 | 29 | 139022 | -139068.7254 | -139020.827 | 139113 | 139345 | 139352 | 220889 | 220897 | 220533 | 220731 | 214676 | 215764 | 215582 | 215574 | 294041 | 294025 | 1344.9301 | 48894.8047 | 4 | 1.6917 | 1.6917 | 215580.3083 | 1343.2384 | 1.6917 | 1.6917 | 1.6917 | 1195.1172 | 1120.7837 | 1064 | 879.7861 | 1059.2218 | 991.9464 | 969.4454 | 948.7414 | 928.1405 | 914.7559 | 900.4008 | 883.4441 | 15.8 | 25.4 | 32.6074 | 22.0138 | 15.1407 | 10.9227 | 8.0765 | 6.1298 | 4.8216 | 4.1097 | 4.0842 | 84.95 | 140.92 | 126.52 | 203.88 | 176.51 | 284.27 | 235.85 | 384.25 | 315.63 | 512.83 | 399.18 | 656.1 | 478.74 | 774.65 | 0 | 47.9 | 0 | 11.388889 | 11.3878 | 11.3878 | 12.3706 | 11.3878 | 2103360 | 2 |  |  | 4.0529 | 6.9371 | 8.7871 | 10.8314 | 12.7321 | 15.5786 | 4.4052 | 7.5397 | 9.3569 | 12.2379 | 13.2466 | 18.0069 | 24.9078 | 24.9974 | 25.0069 | 24.9784 | 25.0541 | 25.0001 |  | 11384 | 728 | 4 |  |  | 406 | 1083 | 9 | 5 | 35 | 32.333336 | 11.388889 | 1420.7214 | 1465.5286 | 1301.0143 | 1232.9572 | 1100.4714 | 1042.9572 | 883.7857 | 91.5871 | 100.1943 | 110.7736 | 101.6021 | 84.1836 | 72.9464 | 80.1264 | 32.6074 | 22.0138 | 15.1407 | 10.9227 | 8.0765 | 6.1298 | 4.8216 | 4.1097 | 0 | 0 | 0 | 0 | 0 | 0.1016 | 0.0254 | 0 | 0 | 0 | 0 | 0 | 0 | 0 | 0.010752 | 0.008186 | 0.006609 | 0.002138 | 0.002039 | 0.003662 | 0.003782 | -1e-06 | -2e-06 | -6e-06 | -2e-06 | -4e-06 | 2.5e-05 | 3.2e-05 | 0.084612 | 0.080941 | 0.079028 | 0.080592 | 0.090742 | 0.106556 | 0.100869 | -0.209323 | -0.206582 | -0.205091 | -0.207301 | -0.214104 | -0.213549 | -0.20864 | -1.401173 | -1.374737 | -1.360399 | -1.38183 | -1.447453 | -1.443124 | -1.395974 | -0.317376 | -0.293186 | -0.283193 | -0.305585 | -0.370856 | -0.411931 | -0.368807 | -0.401132 | -0.373234 | -0.358225 | -0.38062 | -0.448741 | -0.442097 | -0.393276 | 0.421998 | 0.396349 | 0.366115 | 0.333103 | 0.545718 | 0.469451 | 0.417386 | 0 | 0 | 0 | 0 | 0 | 0 | 0 | -1.338291 | -1.322196 | -1.31338 | -1.325378 | -1.365373 | 0 | 0 |  | 1402.08 | 0 |  | 1422.2729 | 0 |  | 743.416 | 0 |  | 743.229 | 0 |  | 1407.16 | 0 |  | 1430.579 | 0 |  | 763.789 | 0 |  | 764.025 | 0 |  | 1417.015 | 0 |  | 1450.746 | 0 |  | 773.937 | 0 |  | 773.735 | 0 |  | 1497.584 | 0 |  | 1502.6639 | 0 |  | 755.913 | 0 |  | 755.981 | 0 |  | 1452.118 | 0 |  | 1453.871 | 0 |  | 706.579 | 0 |  | 706.472 | 0 |  | 1512.24 | 0 |  | 1512.5699 | 0 |  | 745.224 | 0.102 |  | 745.498 | 0.102 |  | 1499.184 | 0 |  | 1500.327 | 0 |  | 776.223 | 0.025 |  | 776.427 | 0.025 | 120.2101 | 118.6214 | 102.8166 | 99.36649 | 99.85898 | 111.1333 | 89.14658 | 0 | 0 | 0 | 0 | 0 | -21.6965784 | -5.299456 | -15.06401 | -11.25085 | -8.982714597 | -2.95158888 | -2.945566855 | -5.320798188 | -5.324244836 | 0 | 0 | 0 | 0 | 0 | 0 | 0 | 0 | 0 | 0 | 0 | 0 | 0 | 0 | -29.06755 | -29.37557 | -31.37031 | -31.04808 | -31.21999 | -30.04888 | -29.55118 | 76.07852 | 77.99494 | 62.46354 | 65.36682 | 65.69342 | 54.06709 | 48.9717
26 | W78080 | 2017-03-13 12:51 | 46.1615 | 41.774 | 24 | 53 | 1.173 | 557.0294 | 19370 | 29 | 139022 | -139066.8385 | -139020.827 | 139113 | 139345 | 139352 | 220889 | 220897 | 220533 | 220731 | 214676 | 215764 | 215582 | 215574 | 294041 | 294025 | 1344.9301 | 48916.5781 | 4 | 2.0953 | 2.0953 | 215579.9047 | 1342.8348 | 2.0953 | 2.0953 | 2.0953 | 1195.1172 | 1124.5018 | 1063.1666 | 893.6385 | 1066.5588 | 1003.5902 | 982.267 | 962.7115 | 942.9803 | 930.6492 | 917.6165 | 902.5102 | 16 | 26.2 | 32.3494 | 21.8345 | 15.1482 | 11.0381 | 8.2348 | 6.2296 | 4.8878 | 4.1063 | 4.0838 | 91.37 | 143.23 | 134.15 | 206.92 | 185.81 | 285.46 | 247.57 | 383.77 | 329.96 | 514.88 | 420.57 | 659.35 | 509.56 | 784.6 | 0 | 48.1 | 0 | 20.755554 | 17.6006 | 17.6006 | 17.0375 | 17.6006 | 2103360 | 1 |  |  | 4.0479 | 6.7871 | 8.6457 | 10.5229 | 12.1621 | 14.9964 | 4.8259 | 7.6963 | 9.2241 | 11.6093 | 13.8574 | 17.5074 | 24.9464 | 25.0132 | 25.0349 | 25.0106 | 25.0554 | 24.978 |  | 11384 | 728 | 5 |  |  | 406 | 1083 | 9 | 5 | 35 | 31.4 | 20.755554 | 1402.3429 | 1425.3785 | 1245.3429 | 1157.4928 | 1079.8572 | 1034.15 | 968.8571 | 67.8279 | 74.4721 | 74.5464 | 73.9286 | 75.3607 | 53.2914 | 97.6964 | 32.3494 | 21.8345 | 15.1482 | 11.0381 | 8.2348 | 6.2296 | 4.8878 | 4.1063 | 0 | 0 | 0 | 0 | 0 | 0.1016 | 0.0254 | 0 | 0 | 0 | 0 | 0 | 0 | 0 | 0.013425 | 0.010299 | 0.008399 | 0.002546 | 0.002598 | 0.004663 | 0.00465 | -1e-06 | -3e-06 | -8e-06 | -2e-06 | -5e-06 | 3.6e-05 | 4.5e-05 | 0.084618 | 0.080954 | 0.079046 | 0.080617 | 0.090751 | 0.106573 | 0.100808 | -0.209235 | -0.206427 | -0.204888 | -0.207036 | -0.21398 | -0.213432 | -0.208879 | -1.400792 | -1.373722 | -1.358934 | -1.379775 | -1.446737 | -1.442485 | -1.398661 | -0.317412 | -0.293396 | -0.28352 | -0.306101 | -0.371007 | -0.412096 | -0.367639 | -0.40071 | -0.372169 | -0.356728 | -0.378419 | -0.44787 | -0.441395 | -0.396007 | 0.421796 | 0.396789 | 0.367434 | 0.336997 | 0.552917 | 0.472709 | 0.417283 | 0 | 0 | 0 | 0 | 0 | 0 | 0 | -1.338466 | -1.322337 | -1.313362 | -1.325242 | -1.365141 | 0 | 0 |  | 1402.08 | 0 |  | 1422.2729 | 0 |  | 743.416 | 0 |  | 743.229 | 0 |  | 1407.16 | 0 |  | 1430.579 | 0 |  | 763.789 | 0 |  | 764.025 | 0 |  | 1417.015 | 0 |  | 1450.746 | 0 |  | 773.937 | 0 |  | 773.735 | 0 |  | 1497.584 | 0 |  | 1502.6639 | 0 |  | 755.913 | 0 |  | 755.981 | 0 |  | 1452.118 | 0 |  | 1453.871 | 0 |  | 706.579 | 0 |  | 706.472 | 0 |  | 1512.24 | 0 |  | 1512.5699 | 0 |  | 745.224 | 0.102 |  | 745.498 | 0.102 |  | 1499.184 | 0 |  | 1500.327 | 0 |  | 776.223 | 0.025 |  | 776.427 | 0.025 | 118.6635 | 115.3901 | 98.43937 | 93.3136 | 97.99812 | 110.2125 | 97.66855 | 0 | 0 | 0 | 0 | 0 | -21.6846912 | -5.3055266 | -18.80423 | -14.14384 | -11.40282 | -3.5101476 | -3.751389041 | -6.778237015 | -6.566713395 | 0 | 0 | 0 | 0 | 0 | 0 | 0 | 0 | 0 | 0 | 0 | 0 | 0 | 0 | -21.52939 | -21.84982 | -21.1354 | -22.62962 | -27.95935 | -21.96117 | -35.91701 | 78.32983 | 79.39643 | 65.90116 | 67.17383 | 66.28738 | 59.78837 | 49.8793
26 | W78081 | 2017-03-13 12:52 | 48.4426 | 43.7103 | 28 | 67 | 1.2777 | 774.9626 | 21417 | 29 | 139022 | -139064.5574 | -139020.7223 | 139113 | 139345 | 139352 | 220889 | 220897 | 220533 | 220731 | 214676 | 215764 | 215582 | 215574 | 294041 | 294025 | 1344.9301 | 48916.5781 | 4 | 2.9243 | 2.9243 | 215579.0757 | 1342.0058 | 2.9243 | 2.9243 | 2.9243 | 1186.9141 | 1121.3591 | 1067 | 874.5117 | 1059.7385 | 989.5294 | 968.1089 | 945.9853 | 924.9609 | 914.8463 | 901.3368 | 882.1281 | 15.8 | 25.8 | 32.0782 | 19.43 | 11.9203 | 8.3769 | 5.9961 | 4.3287 | 3.3787 | 2.9203 | 2.9173 | 75.23 | 127.5 | 125.56 | 204.47 | 182.16 | 295.05 | 251.4 | 414.58 | 346.2 | 578.58 | 446.6 | 743.09 | 535.09 | 876.88 | 49.7 | 47.2 | 42.3783 | -55.700001 | -41.1161 | 41.137 | 6.5796 | -41.1161 | 1102568 | 2 |  |  | 4.2086 | 7.7271 | 9.6571 | 11.9921 | 13.9286 | 17.955 | 4.5167 | 8.1958 | 9.9 | 12.2889 | 14.5792 | 21.4 | 24.8558 | 25.0066 | 25.0396 | 25.0411 | 24.9493 | 24.4197 |  | 11384 | 728 | 6 |  |  | 287 | 1207 | 7 | 1 | 35 | 31.5 | -55.700001 | 2085.0286 | 2137.3286 | 1718.2072 | 1739.0286 | 1676.7072 | 1504.8928 | 1122.4785 | 58.9914 | 58.7436 | 66.4321 | 68.065 | 66.6543 | 66.4071 | 78.4971 | 32.0782 | 19.43 | 11.9203 | 8.3769 | 5.9961 | 4.3287 | 3.3787 | 2.9203 | 0 | 0 | 0 | 0 | 0 | 0.1016 | 0.0254 | 0 | 0 | 0 | 0 | 0 | 0 | 0 | 0.040352 | 0.034444 | 0.032156 | 0.016552 | 0.017895 | 0.018004 | 0.017118 | -9e-05 | -0.000231 | -0.000508 | -0.000335 | -0.000484 | -0.00474 | -0.002766 | 0.082471 | 0.078879 | 0.077049 | 0.078557 | 0.088418 | 0.103442 | 0.098053 | -0.260455 | -0.257187 | -0.254935 | -0.257865 | -0.266688 | -0.26577 | -0.258917 | -1.383544 | -1.358365 | -1.341333 | -1.363686 | -1.43141 | -1.423352 | -1.371472 | -0.402131 | -0.371074 | -0.359482 | -0.387382 | -0.469006 | -0.522145 | -0.469659 | -0.38383 | -0.358265 | -0.341026 | -0.363825 | -0.432051 | -0.424232 | -0.372088 | 0.404411 | 0.359541 | 0.310842 | 0.247419 | 0.386631 | 0.322005 | 0.284236 | 0 | -5 | -5 | -5 | 0 | -10 | 10 | -1.70819 | -1.687694 | -1.676706 | -1.693177 | -1.74553 | 0 | 0 |  | 1402.08 | 0 |  | 1422.2729 | 0 |  | 743.416 | 0 |  | 743.229 | 0 |  | 1407.16 | 0 |  | 1430.579 | 0 |  | 763.789 | 0 |  | 764.025 | 0 |  | 1417.015 | 0 |  | 1450.746 | 0 |  | 773.937 | 0 |  | 773.735 | 0 |  | 1497.584 | 0 |  | 1502.6639 | 0 |  | 755.913 | 0 |  | 755.981 | 0 |  | 1452.118 | 0 |  | 1453.871 | 0 |  | 706.579 | 0 |  | 706.472 | 0 |  | 1512.24 | 0 |  | 1512.5699 | 0 |  | 745.224 | 0.102 |  | 745.498 | 0.102 |  | 1499.184 | 0 |  | 1500.327 | 0 |  | 776.223 | 0.025 |  | 776.427 | 0.025 | 171.9544 | 168.5903 | 132.3861 | 136.6129 | 148.2511 | 155.6691 | 110.0624 | 0 | 0 | 0 | 0 | 0 | -27.002232 | -6.5764918 | -55.70425 | -46.47374 | -42.45051 | -22.1149 | -24.92227951 | -18.87934 | -19.68337 | 0 | 0 | 0 | 0 | 0 | 0 | 0 | 0 | 8.43847 | 8.38353 | 8.465885 | 0 | 0 | 0 | -23.72227 | -21.79822 | -23.88114 | -26.36715583 | -31.26127 | -34.67414 | -36.86687 | 92.52787 | 108.7568 | 74.43803 | 96.5967 | 92.06755 | 75.11341 | 46.93566
26 | W78082 | 2017-03-13 12:54 | 50.0616 | 45.2476 | 53 | 68 | 1.2777 | 791.014 | 21651 | 29 | 139022 | -139062.9384 | -139020.7223 | 139113 | 139345 | 139352 | 220889 | 220897 | 220533 | 220731 | 214676 | 215764 | 215582 | 215574 | 294041 | 294025 | 1344.9301 | 48960.1289 | 4 | 3.7745 | 3.7745 | 215578.2255 | 1341.1556 | 3.7745 | 3.7745 | 3.7745 | 1183.3984 | 1121.7628 | 1070.3334 | 874.3814 | 1066.2538 | 995.4609 | 972.4168 | 949.362 | 926.6284 | 914.765 | 899.0881 | 881.9143 | 16 | 25.8 | 32.0928 | 18.8539 | 11.6504 | 8.1206 | 5.8894 | 4.3337 | 3.4401 | 2.8925 | 2.9039 | 76.57 | 130.22 | 127.01 | 209.31 | 185.51 | 301.64 | 253.68 | 418.85 | 345.35 | 575.89 | 441.83 | 740.44 | 535.27 | 879.99 | 49.8 | 47.5 | 41.7722 | 2.9 | 2.5533 | 3.1707 | -1.562 | 2.5533 | 1102568 | 1 |  |  | 4.3771 | 7.9829 | 10.2593 | 12.7479 | 14.5757 | 16.9479 | 4.5292 | 8.2597 | 10.7694 | 12.8611 | 15.6611 | 17.3819 | 24.9783 | 24.9523 | 24.9889 | 25.1361 | 24.9822 | 25.1399 |  | 11384 | 728 | 7 |  |  | 287 | 1207 | 7 | 1 | 35 | 31 | 2.9 | 2137.0215 | 2064.6287 | 1707.8643 | 1632.1428 | 1570.7285 | 1354.4785 | 1526.8143 | 53.375 | 51.495 | 60.4464 | 62.5071 | 61.0636 | 86.4207 | 87.5829 | 32.0928 | 18.8539 | 11.6504 | 8.1206 | 5.8894 | 4.3337 | 3.4401 | 2.8925 | 0 | 0 | 0 | 0 | 0 | 0.1016 | 0.0254 | 0 | 0 | 0 | 0 | 0 | 0 | 0 | 0.031815 | 0.026061 | 0.02308 | 0.011999 | 0.012972 | 0.01321 | 0.012556 | -9e-05 | -0.000196 | -0.00043 | -0.000282 | -0.000431 | -0.003991 | -0.002271 | 0.082468 | 0.07889 | 0.07705 | 0.078576 | 0.088441 | 0.103526 | 0.097805 | -0.260484 | -0.25703 | -0.254889 | -0.257612 | -0.266434 | -0.265184 | -0.260231 | -1.383855 | -1.356852 | -1.340603 | -1.361518 | -1.429429 | -1.416996 | -1.379435 | -0.401994 | -0.371375 | -0.359474 | -0.387961 | -0.469729 | -0.523703 | -0.464897 | -0.384157 | -0.357393 | -0.341003 | -0.362174 | -0.430023 | -0.420641 | -0.382391 | 0.403042 | 0.358385 | 0.307594 | 0.246347 | 0.388403 | 0.326355 | 0.283149 | 0 | -10 | -10 | -10 | -5 | -20 | 20 | -1.709056 | -1.688044 | -1.676902 | -1.693419 | -1.745975 | 0 | 0 |  | 1402.08 | 0 |  | 1422.2729 | 0 |  | 743.416 | 0 |  | 743.229 | 0 |  | 1407.16 | 0 |  | 1430.579 | 0 |  | 763.789 | 0 |  | 764.025 | 0 |  | 1417.015 | 0 |  | 1450.746 | 0 |  | 773.937 | 0 |  | 773.735 | 0 |  | 1497.584 | 0 |  | 1502.6639 | 0 |  | 755.913 | 0 |  | 755.981 | 0 |  | 1452.118 | 0 |  | 1453.871 | 0 |  | 706.579 | 0 |  | 706.472 | 0 |  | 1512.24 | 0 |  | 1512.5699 | 0 |  | 745.224 | 0.102 |  | 745.498 | 0.102 |  | 1499.184 | 0 |  | 1500.327 | 0 |  | 776.223 | 0.025 |  | 776.427 | 0.025 | 176.2359 | 162.8786 | 131.5909 | 128.2473 | 138.9168 | 140.2237 | 149.3301 | 0 | 0 | 0 | 0 | 0 | -26.9426944 | -6.6098674 | -43.9028 | -35.09497698 | -30.36465795 | -15.95291 | -17.92647 | -13.06329 | -14.18749 | 0 | 0 | 0 | 0 | 0 | 0 | 0 | 0 | 16.88044 | 16.76902 | 16.93419 | 8.729875 | 0 | 0 | -21.45642975 | -19.12396 | -21.72891 | -24.25032 | -28.68334 | -45.25878 | -40.71703 | 110.8767 | 125.5401 | 96.2664 | 104.9782 | 101.0369 | 54.95898 | 87.81569
26 | W78083 | 2017-03-13 12:56 | 51.6505 | 46.7223 | 44 | 67 | 1.2777 | 784.6934 | 21511 | 30 | 139022 | -139061.3495 | -139020.7223 | 139113 | 139345 | 139352 | 220889 | 220897 | 220533 | 220731 | 214676 | 215764 | 215582 | 215574 | 294041 | 294025 | 1344.9301 | 48981.9023 | 4 | 4.6187 | 4.6187 | 215577.3813 | 1340.3114 | 4.6187 | 4.6187 | 4.6187 | 1183.3984 | 1118.3901 | 1065.3334 | 877.5417 | 1064.4196 | 995.2243 | 972.86 | 950.6312 | 928.7427 | 916.8077 | 902.9023 | 884.0468 | 15.8 | 23.6 | 31.9812 | 18.6778 | 11.6228 | 8.1239 | 5.8783 | 4.3605 | 3.4083 | 2.8976 | 2.9057 | 78.33 | 131.76 | 129.94 | 210.08 | 190.58 | 303.05 | 262.1 | 420.11 | 357.57 | 574.84 | 457.47 | 740.81 | 546.32 | 881.18 | 49.8 | 45.5 | 41.8844 | 1.15 | 1.7056 | 2.3756 | -0.2244 | 1.7056 | 1102568 | 2 |  |  | 4.4607 | 7.9536 | 10.2171 | 12.8193 | 14.4929 | 18.3057 | 4.5831 | 8.5493 | 11.0479 | 13.6211 | 15.5465 | 19.9296 | 25.0921 | 24.9982 | 24.9779 | 25.1174 | 25.0329 | 25.4838 |  | 11384 | 728 | 8 |  |  | 287 | 1207 | 7 | 1 | 35 | 33 | 1.15 | 2153.7144 | 2012.5643 | 1695.65 | 1623.9286 | 1503.3071 | 1491.4642 | 1254.9429 | 56.9943 | 54.0536 | 60.1757 | 60.365 | 62.145 | 89.0279 | 85.7079 | 31.9812 | 18.6778 | 11.6228 | 8.1239 | 5.8783 | 4.3605 | 3.4083 | 2.8976 | 0 | 0 | 0 | 0 | 0 | 0.1016 | 0.0254 | 0 | 0 | 0 | 0 | 0 | 0 | 0 | 0.031121 | 0.02496 | 0.021465 | 0.010485 | 0.011313 | 0.01203 | 0.011381 | -9e-05 | -0.00018 | -0.000397 | -0.00026 | -0.000366 | -0.003713 | -0.002101 | 0.082468 | 0.078901 | 0.077059 | 0.078583 | 0.088464 | 0.10348 | 0.097956 | -0.260457 | -0.256823 | -0.254717 | -0.257454 | -0.266121 | -0.265205 | -0.259125 | -1.38464 | -1.355533 | -1.339547 | -1.360556 | -1.427599 | -1.41509 | -1.368993 | -0.401525 | -0.371301 | -0.359314 | -0.387746 | -0.470006 | -0.52236 | -0.467234 | -0.384943 | -0.357137 | -0.340996 | -0.362281 | -0.428684 | -0.423145 | -0.376633 | 0.402106 | 0.357273 | 0.304898 | 0.243208 | 0.383098 | 0.320533 | 0.283298 | 0 | -15 | -15 | -15 | -10 | -30 | 30 | -1.709283 | -1.687902 | -1.676702 | -1.693224 | -1.745916 | 0 | 0 |  | 1402.08 | 0 |  | 1422.2729 | 0 |  | 743.416 | 0 |  | 743.229 | 0 |  | 1407.16 | 0 |  | 1430.579 | 0 |  | 763.789 | 0 |  | 764.025 | 0 |  | 1417.015 | 0 |  | 1450.746 | 0 |  | 773.937 | 0 |  | 773.735 | 0 |  | 1497.584 | 0 |  | 1502.6639 | 0 |  | 755.913 | 0 |  | 755.981 | 0 |  | 1452.118 | 0 |  | 1453.871 | 0 |  | 706.579 | 0 |  | 706.472 | 0 |  | 1512.24 | 0 |  | 1512.5699 | 0 |  | 745.224 | 0.102 |  | 745.498 | 0.102 |  | 1499.184 | 0 |  | 1500.327 | 0 |  | 776.223 | 0.025 |  | 776.427 | 0.025 | 177.6125 | 158.7933 | 130.6651 | 127.6132 | 132.9886 | 154.3367 | 122.9292 | 0 | 0 | 0 | 0 | 0 | -26.944828 | -6.581775 | -42.96676384 | -33.59010774 | -28.22158 | -13.9116851 | -15.62793 | -11.76930353 | -12.70425504 | 0 | 0 | 0 | 0 | 0 | 0 | 0 | 0 | 25.31853 | 25.15053 | 25.39836 | 17.45916 | 0 | 0 | -22.88464 | -20.07016 | -21.62197 | -23.40628729 | -29.20852287 | -46.50461 | -40.04564 | 111.7611 | 130.4516 | 105.9721 | 115.6936 | 105.6113 | 69.11797 | 63.59751
26 | W78084 | 2017-03-13 12:58 | 53.0639 | 48.1376 | 42 | 67 | 1.2777 | 790.2853 | 21661 | 30 | 139022 | -139059.9361 | -139020.7223 | 139113 | 139345 | 139352 | 220889 | 220897 | 220533 | 220731 | 214676 | 215764 | 215582 | 215574 | 294041 | 294025 | 1344.9301 | 49003.6094 | 4 | 5.469 | 5.469 | 215576.531 | 1339.4611 | 5.469 | 5.469 | 5.469 | 1183.3984 | 1112.7802 | 1065.5 | 879.3585 | 1061.5029 | 993.5926 | 971.5065 | 949.3499 | 927.2532 | 915.7486 | 901.207 | 882.2144 | 16 | 21.4 | 32.3376 | 19.0101 | 11.7757 | 8.1965 | 5.925 | 4.3442 | 3.3898 | 2.9019 | 2.9147 | 79.02 | 130.09 | 131.54 | 208.71 | 192.68 | 301.87 | 264.75 | 419.87 | 361.6 | 578.93 | 460.35 | 745.88 | 554.38 | 883.98 | 49.7 | 46.5 | 42.4121 | 2.26 | 2.8652 | 3.3646 | -0.2634 | 2.8652 | 1102568 | 1 |  |  | 4.4257 | 7.9136 | 10.2293 | 12.7643 | 14.75 | 18.1336 | 4.5986 | 8.6169 | 10.8423 | 13.169 | 15.531 | 21.5563 | 25.0441 | 25.0369 | 24.9907 | 25.1793 | 24.846 | 24.2628 |  | 11384 | 728 | 9 |  |  | 287 | 1207 | 7 | 1 | 35 | 36.166664 | 2.26 | 2134.293 | 2019.95 | 1692.1215 | 1601.5929 | 1546.5286 | 1452.3 | 1175.5714 | 56.7386 | 52.9179 | 57.4671 | 59.0936 | 60.4907 | 86.2779 | 84.7621 | 32.3376 | 19.0101 | 11.7757 | 8.1965 | 5.925 | 4.3442 | 3.3898 | 2.9019 | 0 | 0 | 0 | 0 | 0 | 0.1016 | 0.0254 | 0 | 0 | 0 | 0 | 0 | 0 | 0 | 0.032189 | 0.023657 | 0.019859 | 0.009413 | 0.010691 | 0.011905 | 0.011161 | -9e-05 | -0.000168 | -0.00037 | -0.000242 | -0.000339 | -0.003636 | -0.002046 | 0.082522 | 0.078951 | 0.077105 | 0.078635 | 0.08851 | 0.103562 | 0.098085 | -0.259637 | -0.255977 | -0.253893 | -0.256577 | -0.265365 | -0.264049 | -0.257725 | -1.384886 | -1.354477 | -1.338617 | -1.359283 | -1.42771 | -1.407715 | -1.360388 | -0.40024 | -0.370042 | -0.358056 | -0.386508 | -0.468084 | -0.520787 | -0.466874 | -0.385187 | -0.357556 | -0.341506 | -0.36249 | -0.430083 | -0.423146 | -0.374454 | 0.403021 | 0.358581 | 0.307076 | 0.245079 | 0.385528 | 0.32417 | 0.284025 | 0 | -20 | -20 | -20 | -15 | -40 | 40 | -1.709197 | -1.687509 | -1.676293 | -1.692812 | -1.745617 | 0 | 0 |  | 1402.08 | 0 |  | 1422.2729 | 0 |  | 743.416 | 0 |  | 743.229 | 0 |  | 1407.16 | 0 |  | 1430.579 | 0 |  | 763.789 | 0 |  | 764.025 | 0 |  | 1417.015 | 0 |  | 1450.746 | 0 |  | 773.937 | 0 |  | 773.735 | 0 |  | 1497.584 | 0 |  | 1502.6639 | 0 |  | 755.913 | 0 |  | 755.981 | 0 |  | 1452.118 | 0 |  | 1453.871 | 0 |  | 706.579 | 0 |  | 706.472 | 0 |  | 1512.24 | 0 |  | 1512.5699 | 0 |  | 745.224 | 0.102 |  | 745.498 | 0.102 |  | 1499.184 | 0 |  | 1500.327 | 0 |  | 776.223 | 0.025 |  | 776.427 | 0.025 | 176.1261 | 159.4771 | 130.471 | 125.9413 | 136.8832 | 150.4030926 | 115.3059 | 0 | 0 | 0 | 0 | 0 | -26.8273784 | -6.546215 | -44.45346 | -31.81531 | -26.08831 | -12.46598 | -14.77965392 | -11.6404 | -12.39993662 | 0 | 0 | 0 | 0 | 0 | 0 | 0 | 0 | 33.75018 | 33.52586 | 33.85624 | 26.184255 | 0 | 0 | -22.70906 | -19.58185 | -20.57644 | -22.84015 | -28.31473 | -44.93241 | -39.57322 | 108.9636 | 141.8301 | 117.3321 | 124.4914 | 119.9731 | 67.00291 | 56.78655
26 | W78085 | 2017-03-13 12:59 | 54.5841 | 49.61 | 26 | 66 | 1.2777 | 785.5443 | 21558 | 30 | 139022 | -139058.4159 | -139020.7223 | 139113 | 139345 | 139352 | 220889 | 220897 | 220533 | 220731 | 214676 | 215764 | 215582 | 215574 | 294041 | 294025 | 1344.9301 | 49024.0156 | 4 | 6.3142 | 6.3142 | 215575.6858 | 1338.6159 | 6.3142 | 6.3142 | 6.3142 | 1177.5391 | 1107.0504 | 1056.1666 | 881.9143 | 1059.7106 | 993.8895 | 972.8787 | 951.7098 | 930.5814 | 919.8916 | 905.6713 | 887.2801 | 15.8 | 18.2 | 32.5898 | 19.2868 | 11.9032 | 8.2845 | 5.9871 | 4.3477 | 3.3807 | 2.9018 | 2.9227 | 80.31 | 128.11 | 133.37 | 206.36 | 194.73 | 299.34 | 267.55 | 417.8 | 364.73 | 581.85 | 465.2 | 748.82 | 565.33 | 885.85 | 48.2 | 46.1 | 42.7764 | -1.23 | 0.2642 | 3.4239 | -0.2396 | 0.2642 | 1102568 | 2 |  |  | 4.3329 | 7.8114 | 10.1221 | 12.6436 | 14.5929 | 17.685 | 4.629 | 8.342 | 10.3884 | 13.0971 | 15.0319 | 21.7275 | 24.9851 | 25.0188 | 25.1021 | 25.1946 | 24.91 | 23.8069 |  | 11384 | 728 | 10 |  |  | 287 | 1207 | 7 | 1 | 35 | 37.333336 | -1.23 | 2143.9929 | 2019.5 | 1690.9143 | 1624.4 | 1579.5072 | 1437.6215 | 1146.3429 | 57.5429 | 55.2857 | 58.405 | 59.4857 | 58.7279 | 83.8493 | 83.8636 | 32.5898 | 19.2868 | 11.9032 | 8.2845 | 5.9871 | 4.3477 | 3.3807 | 2.9018 | 0 | 0 | 0 | 0 | 0 | 0.1016 | 0.0254 | 0 | 0 | 0 | 0 | 0 | 0 | 0 | 0.034076 | 0.025127 | 0.020815 | 0.009058 | 0.010033 | 0.012136 | 0.011306 | -9.1e-05 | -0.000168 | -0.000372 | -0.000243 | -0.00034 | -0.003695 | -0.002065 | 0.082478 | 0.07891 | 0.077066 | 0.078591 | 0.088455 | 0.103505 | 0.098051 | -0.260306 | -0.256622 | -0.254533 | -0.257267 | -0.266137 | -0.264978 | -0.258511 | -1.384601 | -1.354085 | -1.33823 | -1.359216 | -1.428082 | -1.414098 | -1.36552 | -0.401338 | -0.371099 | -0.359078 | -0.387492 | -0.469089 | -0.522287 | -0.468619 | -0.3849 | -0.357176 | -0.341144 | -0.362438 | -0.430535 | -0.422702 | -0.373239 | 0.403736 | 0.359891 | 0.309958 | 0.24767 | 0.39025 | 0.327858 | 0.284671 | 0 | -20 | -20 | -20 | -15 | -30 | 30 | -1.708923 | -1.687293 | -1.676154 | -1.692661 | -1.745445 | 0 | 0 |  | 1402.08 | 0 |  | 1422.2729 | 0 |  | 743.416 | 0 |  | 743.229 | 0 |  | 1407.16 | 0 |  | 1430.579 | 0 |  | 763.789 | 0 |  | 764.025 | 0 |  | 1417.015 | 0 |  | 1450.746 | 0 |  | 773.937 | 0 |  | 773.735 | 0 |  | 1497.584 | 0 |  | 1502.6639 | 0 |  | 755.913 | 0 |  | 755.981 | 0 |  | 1452.118 | 0 |  | 1453.871 | 0 |  | 706.579 | 0 |  | 706.472 | 0 |  | 1512.24 | 0 |  | 1512.5699 | 0 |  | 745.224 | 0.102 |  | 745.498 | 0.102 |  | 1499.184 | 0 |  | 1500.327 | 0 |  | 776.223 | 0.025 |  | 776.427 | 0.025 | 176.8322 | 159.358745 | 130.312 | 127.6632204 | 139.7153 | 148.801 | 112.4001 | 0 | 0 | 0 | 0 | 0 | -26.9217648 | -6.5661794 | -47.05566 | -33.79661 | -27.35743589 | -11.98148904 | -13.8424 | -11.9364 | -12.61877032 | 0 | 0 | 0 | 0 | 0 | 0 | 0 | 0 | 33.74586 | 33.52308 | 33.85322 | 26.181675 | 0 | 0 | -23.09415 | -20.51647 | -20.97195059 | -23.05023 | -27.54861 | -43.7934 | -39.30008 | 106.6824 | 138.7915 | 115.5057 | 126.4847 | 124.506 | 66.14945 | 53.91504
26 | W78086 | 2017-03-13 13:01 | 56.1013 | 51.0329 | 13 | 63 | 1.1578 | 860.9915 | 20099 | 30 | 139022 | -139056.8987 | -139020.8422 | 139113 | 139345 | 139352 | 220889 | 220897 | 220533 | 220731 | 214676 | 215764 | 215582 | 215574 | 294041 | 294025 | 1344.9301 | 49042.1406 | 4 | 7.233 | 7.233 | 215574.767 | 1337.6971 | 7.233 | 7.233 | 7.233 | 1181.0547 | 1119.5104 | 1071 | 869.4338 | 1054.5123 | 980.4862 | 959.3182 | 937.9407 | 920.314 | 908.2726 | 896.024 | 877.2469 | 16 | 19.4 | 30.8915 | 18.4363 | 11.1574 | 7.7278 | 5.512 | 3.9712 | 2.9936 | 2.471 | 2.4864 | 82.97 | 130.89 | 138.5 | 213.64 | 203.75 | 311.92 | 283.86 | 436.18 | 400 | 616.08 | 540.39 | 820.61 | 660.23 | 1004.81 | 50.8 | 46.4 | 41.2698 | 9.809092 | 10.1241 | 10.1241 | -17.0407 | 10.1241 | 1103221 | 1 |  |  | 4.1757 | 7.6157 | 9.4186 | 11.5136 | 12.5336 | 16.7071 | 4.6621 | 8.2121 | 10.047 | 12.2 | 13.8091 | 18.9288 | 24.8532 | 24.9799 | 24.9589 | 24.9731 | 24.8705 | 25.0108 |  | 11384 | 728 | 11 |  |  | 244 | 1208 | 6 | 5 | 35 | 36.666664 | 9.809092 | 2052.4072 | 1925.7072 | 1576.7643 | 1484.6643 | 1412.25 | 1457.4857 | 1242.6 | 63.5686 | 56.42 | 61.1864 | 55.5729 | 51.5893 | 82.16 | 93.1307 | 30.8915 | 18.4363 | 11.1574 | 7.7278 | 5.512 | 3.9712 | 2.9936 | 2.471 | 0 | 0 | 0 | 0 | 0 | 0.1016 | 0.0254 | 0 | 0 | 0 | 0 | 0 | 0 | 0 | 0.036482 | 0.02689 | 0.022097 | 0.009069 | 0.009688 | 0.012726 | 0.011816 | -9.4e-05 | -0.00017 | -0.000376 | -0.000245 | -0.000346 | -0.003992 | -0.002213 | 0.082461 | 0.078897 | 0.077059 | 0.078583 | 0.088457 | 0.10345 | 0.097905 | -0.26059 | -0.256872 | -0.254707 | -0.257448 | -0.266206 | -0.26566 | -0.259709 | -1.383859 | -1.353138 | -1.336749 | -1.357747 | -1.425634 | -1.419717 | -1.374762 | -0.402159 | -0.371936 | -0.360073 | -0.388552 | -0.470755 | -0.522645 | -0.467067 | -0.384126 | -0.356236 | -0.339709 | -0.360947 | -0.427716 | -0.423494 | -0.37785 | 0.400515 | 0.353318 | 0.298252 | 0.235228 | 0.359435 | 0.286432 | 0.24834 | 0 | -20 | -20 | -20 | -15 | -20 | 20 | -1.711093 | -1.689496 | -1.678635 | -1.695 | -1.748062 | 0 | 0 |  | 1402.08 | 0 |  | 1422.2729 | 0 |  | 743.416 | 0 |  | 743.229 | 0 |  | 1407.16 | 0 |  | 1430.579 | 0 |  | 763.789 | 0 |  | 764.025 | 0 |  | 1417.015 | 0 |  | 1450.746 | 0 |  | 773.937 | 0 |  | 773.735 | 0 |  | 1497.584 | 0 |  | 1502.6639 | 0 |  | 755.913 | 0 |  | 755.981 | 0 |  | 1452.118 | 0 |  | 1453.871 | 0 |  | 706.579 | 0 |  | 706.472 | 0 |  | 1512.24 | 0 |  | 1512.5699 | 0 |  | 745.224 | 0.102 |  | 745.498 | 0.102 |  | 1499.184 | 0 |  | 1500.327 | 0 |  | 776.223 | 0.025 |  | 776.427 | 0.025 | 169.2436 | 151.9325 | 121.5039 | 116.6694 | 124.9234 | 150.7769 | 121.656753 | 0 | 0 | 0 | 0 | 0 | -26.991056 | -6.5966086 | -50.35586 | -36.15584736 | -29.03553 | -11.98076 | -13.31827 | -12.39981 | -13.20184 | 0 | 0 | 0 | 0 | 0 | 0 | 0 | 0 | 33.78992 | 33.5727 | 33.9 | 26.22093 | 0 | 0 | -25.56468 | -20.98462912 | -22.03157 | -21.59296 | -24.28592 | -42.9405132 | -43.49828 | 93.323 | 128.582 | 104.0095 | 116.9957 | 113.5401 | 68.44552 | 58.36003
26 | W78087 | 2017-03-13 13:02 | 56.7201 | 51.8893 | 25 | 50 | 1.1619 | 610.5891 | 17683 | 30 | 139022 | -139056.2799 | -139020.8381 | 139113 | 139345 | 139352 | 220889 | 220897 | 220533 | 220731 | 214676 | 215764 | 215582 | 215574 | 294041 | 294025 | 1344.9301 | 49060.2656 | 4 | 7.817 | 7.817 | 215574.183 | 1337.1131 | 7.817 | 7.817 | 7.817 | 1178.7109 | 1104.3225 | 1068.3334 | 900.9421 | 1056.4043 | 993.8091 | 977.8609 | 961.3768 | 944.8881 | 935.5686 | 924.6074 | 910.6127 | 16 | 17.4 | 32.4196 | 19.8901 | 12.4139 | 8.7145 | 6.3067 | 4.6532 | 3.6046 | 3.0084 | 3.0449 | 94.55 | 121.67 | 153.82 | 193.46 | 221.68 | 277.43 | 305.11 | 384.12 | 419.56 | 526.99 | 544.01 | 683.78 | 659.96 | 828.05 | 49 | 46.6 | 25.7829 | 6.336364 | 5.7422 | 5.7422 | -0.8803 | 5.7422 | 1104620 | 2 |  |  | 3.7843 | 7.0779 | 8.805 | 10.8929 | 12.4736 | 15.4957 | 4.0684 | 7.3702 | 9.3649 | 11.8947 | 13.1474 | 16.3754 | 25.0013 | 25.0503 | 25.0135 | 25.1875 | 25.0676 | 24.8418 |  | 11384 | 728 | 12 |  |  | 295 | 1229 | 7 | 1 | 35 | 21.166668 | 6.336364 | 1922.7285 | 1858.55 | 1520.5857 | 1402.2572 | 1290.4642 | 1226.6215 | 1165.2572 | 54.9143 | 53.6607 | 53.4943 | 53.8343 | 53.6779 | 78.57 | 82.9864 | 32.4196 | 19.8901 | 12.4139 | 8.7145 | 6.3067 | 4.6532 | 3.6046 | 3.0084 | 0 | 0 | 0 | 0 | 0 | 0.1016 | 0.0254 | 0 | 0 | 0 | 0 | 0 | 0 | 0 | 0.043929 | 0.033033 | 0.027568 | 0.011277 | 0.011257 | 0.01617 | 0.014907 | -0.0001 | -0.000193 | -0.000427 | -0.000277 | -0.000393 | -0.007184 | -0.004018 | 0.081912 | 0.078369 | 0.076543 | 0.078067 | 0.087886 | 0.10282 | 0.097233 | -0.268527 | -0.2647 | -0.262483 | -0.265159 | -0.274082 | -0.273384 | -0.267705 | -1.375765 | -1.344817 | -1.328892 | -1.348137 | -1.415142 | -1.411108 | -1.369465 | -0.417424 | -0.385961 | -0.373654 | -0.403517 | -0.489264 | -0.544382 | -0.485062 | -0.376708 | -0.349588 | -0.333329 | -0.353349 | -0.417733 | -0.411764 | -0.37045 | 0.405224 | 0.362822 | 0.318294 | 0.254635 | 0.400002 | 0.331801 | 0.288687 | -10 | -25 | -25 | -25 | -20 | -10 | 10 | -1.776152 | -1.753553 | -1.74224 | -1.75913 | -1.813723 | 0 | 0 |  | 1402.08 | 0 |  | 1422.2729 | 0 |  | 743.416 | 0 |  | 743.229 | 0 |  | 1407.16 | 0 |  | 1430.579 | 0 |  | 763.789 | 0 |  | 764.025 | 0 |  | 1417.015 | 0 |  | 1450.746 | 0 |  | 773.937 | 0 |  | 773.735 | 0 |  | 1497.584 | 0 |  | 1502.6639 | 0 |  | 755.913 | 0 |  | 755.981 | 0 |  | 1452.118 | 0 |  | 1453.871 | 0 |  | 706.579 | 0 |  | 706.472 | 0 |  | 1512.24 | 0 |  | 1512.5699 | 0 |  | 745.224 | 0.102 |  | 745.498 | 0.102 |  | 1499.184 | 0 |  | 1500.327 | 0 |  | 776.223 | 0.025 |  | 776.427 | 0.025 | 157.4945 | 145.6527 | 116.3902 | 109.47 | 113.4137 | 126.1212 | 113.3015 | 0 | 0 | 0 | 0 | 0 | -27.7758144 | -6.799707 | -60.2984 | -44.16379028 | -36.06746 | -14.829507 | -15.3741 | -12.68022 | -14.9121 | 0 | 0 | 0 | 0 | 0 | 0 | 0 | 17.76152 | 43.838825 | 43.556 | 43.97825 | 36.27446 | 0 | 0 | -22.92255 | -20.71094 | -19.98836 | -21.72306 | -26.26266 | -42.77209374 | -40.25355 | 92.03511 | 124.6168 | 103.8904 | 116.8957 | 108.0514 | 42.8931 | 51.33609
26 | W78088 | 2017-03-13 13:04 | 57.0199 | 52.5341 | 38 | 51 | 1.1619 | 614.3452 | 17677 | 30 | 139022 | -139055.9801 | -139020.8381 | 139113 | 139345 | 139352 | 220889 | 220897 | 220533 | 220731 | 214676 | 215764 | 215582 | 215574 | 294041 | 294025 | 1344.9301 | 49078.3906 | 4 | 8.4073 | 8.4073 | 215573.5927 | 1336.5228 | 8.4073 | 8.4073 | 8.4073 | 1176.3672 | 1095.0094 | 1057.1666 | 888.4844 | 1046.5123 | 979.7611 | 962.2457 | 944.9938 | 927.8485 | 918.6537 | 907.5034 | 892.2216 | 16 | 17.4 | 32.4459 | 20.1755 | 12.6924 | 8.8931 | 6.4066 | 4.6748 | 3.5868 | 2.9901 | 3.0244 | 88.08 | 120.3 | 141.72 | 190.72 | 205.51 | 274.48 | 285.6 | 382.72 | 397.23 | 528.68 | 517.72 | 692.31 | 627.67 | 836.16 | 50 | 46.6 | 24.3776 | 4.963637 | 5.1254 | 5.1254 | 0.4444 | 5.1254 | 1104620 | 1 |  |  | 4.1429 | 7.3486 | 9.1579 | 11.3843 | 13.0657 | 16.2629 | 4.8583 | 7.5617 | 9.76 | 12.03 | 14.0033 | 16.9367 | 24.917 | 25.0192 | 24.9635 | 24.9707 | 24.9912 | 25.0356 |  | 11384 | 728 | 13 |  |  | 295 | 1229 | 7 | 1 | 35 | 31.833334 | 4.963637 | 1900.2786 | 1861.1929 | 1564.6857 | 1461.7357 | 1361.6357 | 1306.6571 | 1182.1571 | 56.4443 | 55.0557 | 52.1229 | 51.7 | 48.31 | 70.1629 | 76.4693 | 32.4459 | 20.1755 | 12.6924 | 8.8931 | 6.4066 | 4.6748 | 3.5868 | 2.9901 | 0 | 0 | 0 | 0 | 0 | 0.1016 | 0.0254 | 0 | 0 | 0 | 0 | 0 | 0 | 0 | 0.043206 | 0.032821 | 0.027336 | 0.011297 | 0.011422 | 0.015859 | 0.014629 | -7.2e-05 | -0.000179 | -0.000395 | -0.000256 | -0.000368 | -0.007489 | -0.004125 | 0.081913 | 0.078364 | 0.076531 | 0.07805 | 0.087859 | 0.102764 | 0.097233 | -0.268402 | -0.264677 | -0.262524 | -0.265239 | -0.274302 | -0.273762 | -0.267755 | -1.372819 | -1.343184 | -1.327137 | -1.346496 | -1.415098 | -1.414231 | -1.370082 | -0.41762 | -0.385963 | -0.373393 | -0.403102 | -0.488456 | -0.543384 | -0.485191 | -0.376338 | -0.349715 | -0.334155 | -0.35458 | -0.419981 | -0.413993 | -0.370314 | 0.406626 | 0.365739 | 0.322234 | 0.256238 | 0.398712 | 0.329395 | 0.287071 | -20 | -30 | -30 | -30 | -25 | 0 | 0 | -1.776317 | -1.753756 | -1.742464 | -1.759549 | -1.814498 | 0 | 0 |  | 1402.08 | 0 |  | 1422.2729 | 0 |  | 743.416 | 0 |  | 743.229 | 0 |  | 1407.16 | 0 |  | 1430.579 | 0 |  | 763.789 | 0 |  | 764.025 | 0 |  | 1417.015 | 0 |  | 1450.746 | 0 |  | 773.937 | 0 |  | 773.735 | 0 |  | 1497.584 | 0 |  | 1502.6639 | 0 |  | 755.913 | 0 |  | 755.981 | 0 |  | 1452.118 | 0 |  | 1453.871 | 0 |  | 706.579 | 0 |  | 706.472 | 0 |  | 1512.24 | 0 |  | 1512.5699 | 0 |  | 745.224 | 0.102 |  | 745.498 | 0.102 |  | 1499.184 | 0 |  | 1500.327 | 0 |  | 776.223 | 0.025 |  | 776.427 | 0.025 | 155.6575 | 145.8505 | 119.747 | 114.0885 | 119.632 | 134.2773 | 114.9447 | 0 | 0 | 0 | 0 | 0 | -27.8142192 | -6.800977 | -59.21517 | -43.84421 | -35.7544 | -14.86666 | -15.64249 | -11.83711347 | -14.39134 | 0 | 0 | 0 | 0 | 0 | 0 | 0 | 35.52634 | 52.61268 | 52.27392 | 52.78647 | 45.36245 | 0 | 0 | -23.57227 | -21.24946 | -19.46233 | -20.8403734 | -23.59730936 | -38.1254 | -37.10222 | 108.3964 | 133.3695 | 116.8042 | 131.1679 | 125.7546 | 56.50058 | 56.65014684
26 | W78089 | 2017-03-13 13:05 | 57.311 | 53.1547 | 37 | 51 | 1.1619 | 616.9468 | 17690 | 30 | 139022 | -139055.689 | -139020.8381 | 139113 | 139345 | 139352 | 220889 | 220897 | 220533 | 220731 | 214676 | 215764 | 215582 | 215574 | 294041 | 294025 | 1344.9301 | 49078.3906 | 4 | 9.0023 | 9.0023 | 215572.9977 | 1335.9278 | 9.0023 | 9.0023 | 9.0023 | 1183.3984 | 1104.7286 | 1069.6666 | 897.9063 | 1055.2694 | 990.5157 | 973.2464 | 955.9677 | 938.6435 | 929.6998 | 918.7029 | 904.0834 | 16 | 17.4 | 32.3992 | 19.9662 | 12.5582 | 8.7881 | 6.3471 | 4.6371 | 3.5784 | 2.9817 | 3.0133 | 90.52 | 120.65 | 146.05 | 190.47 | 211.88 | 274.4 | 293.38 | 381.82 | 406.57 | 527.7 | 527.74 | 686.89 | 641.35 | 829.68 | 50.5 | 46.5 | 24.6138 | 4.945455 | 4.7441 | 4.7441 | -1.174 | 4.7441 | 1104620 | 2 |  |  | 4.1564 | 7.2986 | 9.1071 | 11.1771 | 12.8064 | 15.8207 | 4.4661 | 7.7949 | 9.661 | 11.7237 | 14.0085 | 17.1729 | 24.8607 | 24.9827 | 24.9329 | 25.0297 | 24.9889 | 24.9655 |  | 11384 | 728 | 14 |  |  | 295 | 1229 | 7 | 1 | 35 | 30 | 4.945455 | 1890.7928 | 1820.7928 | 1528.4714 | 1422.3286 | 1336.7214 | 1257.5215 | 1181.3286 | 53.7621 | 54.1936 | 51.07 | 52.175 | 50.6536 | 72.1579 | 74.5357 | 32.3992 | 19.9662 | 12.5582 | 8.7881 | 6.3471 | 4.6371 | 3.5784 | 2.9817 | 0 | 0 | 0 | 0 | 0 | 0.1016 | 0.0254 | 0 | 0 | 0 | 0 | 0 | 0 | 0 | 0.042982 | 0.03308 | 0.028327 | 0.011205 | 0.01166 | 0.016382 | 0.014341 | -6.9e-05 | -0.000176 | -0.000389 | -0.000252 | -0.000345 | -0.008509 | -0.004528 | 0.081919 | 0.078376 | 0.076543 | 0.078066 | 0.087874 | 0.102803 | 0.09725 | -0.268237 | -0.264385 | -0.262265 | -0.264909 | -0.274017 | -0.27347 | -0.267578 | -1.370946 | -1.339574 | -1.324501 | -1.342812 | -1.41201 | -1.412224 | -1.368783 | -0.417471 | -0.386024 | -0.373487 | -0.403305 | -0.488595 | -0.543828 | -0.48522 | -0.376408 | -0.349256 | -0.33361 | -0.353732 | -0.419251 | -0.412725 | -0.369966 | 0.405658 | 0.364284 | 0.319585 | 0.254685 | 0.397091 | 0.329122 | 0.286197 | -25 | -35 | -35 | -35 | -30 | 10 | -10 | -1.775483 | -1.752606 | -1.741339 | -1.75835 | -1.813347 | 0 | 0 |  | 1402.08 | 0 |  | 1422.2729 | 0 |  | 743.416 | 0 |  | 743.229 | 0 |  | 1407.16 | 0 |  | 1430.579 | 0 |  | 763.789 | 0 |  | 764.025 | 0 |  | 1417.015 | 0 |  | 1450.746 | 0 |  | 773.937 | 0 |  | 773.735 | 0 |  | 1497.584 | 0 |  | 1502.6639 | 0 |  | 755.913 | 0 |  | 755.981 | 0 |  | 1452.118 | 0 |  | 1453.871 | 0 |  | 706.579 | 0 |  | 706.472 | 0 |  | 1512.24 | 0 |  | 1512.5699 | 0 |  | 745.224 | 0.102 |  | 745.498 | 0.102 |  | 1499.184 | 0 |  | 1500.327 | 0 |  | 776.223 | 0.025 |  | 776.427 | 0.025 | 154.8919 | 142.7065 | 116.9938 | 111.0355 | 117.4631 | 129.277 | 114.8842 | 0 | 0 | 0 | 0 | 0 | -27.784552 | -6.7964812 | -58.83141 | -44.07734 | -37.00391 | -14.70782 | -15.97689315 | -11.11844 | -13.43187 | 0 | 0 | 0 | 0 | 0 | 0 | 0 | 44.387075 | 61.34121 | 60.946865 | 61.54225 | 54.40041 | 0 | 0 | -22.44412 | -20.92003 | -19.07398109 | -21.04244 | -24.7491 | -39.24149 | -36.16621 | 118.0034 | 139.0503 | 121.8628 | 136.8275 | 131.1375 | 51.1325 | 58.48965
26 | W78090 | 2017-03-13 13:07 | 57.4995 | 53.6568 | 42 | 51 | 1.1619 | 617.9159 | 17700 | 30 | 139022 | -139055.5005 | -139020.8381 | 139113 | 139345 | 139352 | 220889 | 220897 | 220533 | 220731 | 214676 | 215764 | 215582 | 215574 | 294041 | 294025 | 1344.9301 | 49116.2148 | 4 | 9.5981 | 9.5981 | 215572.4019 | 1335.332 | 9.5981 | 9.5981 | 9.5981 | 1175.1953 | 1098.79 | 1061.5 | 889.4175 | 1047.411 | 979.985 | 962.084 | 944.7003 | 926.976 | 917.2815 | 906.0645 | 890.7289 | 16 | 17.4 | 32.2451 | 19.9842 | 12.6471 | 8.8836 | 6.455 | 4.7076 | 3.5902 | 2.9768 | 3.0151 | 86.27 | 120.1 | 138.96 | 188.7 | 201.89 | 271.23 | 280.35 | 376 | 389.56 | 521.06 | 506.27 | 685.27 | 615.25 | 836.23 | 49.9 | 46.6 | 27.8807 | 6.854545 | 6.1319 | 6.1319 | -0.6022 | 6.1319 | 1104620 | 1 |  |  | 4.1864 | 7.375 | 9.1879 | 11.2071 | 13.015 | 16.0321 | 4.4581 | 7.8919 | 9.7435 | 11.7274 | 13.7726 | 17.571 | 24.8826 | 25.0089 | 24.9672 | 25.1331 | 24.8951 | 25.0905 |  | 11384 | 728 | 15 |  |  | 295 | 1229 | 7 | 1 | 35 | 37 | 6.854545 | 1909.8572 | 1844.9928 | 1561.6428 | 1431.25 | 1371.8715 | 1366.6 | 1243.8572 | 55.7071 | 53.7393 | 52.0079 | 50.5407 | 49.8364 | 70.4164 | 74.8186 | 32.2451 | 19.9842 | 12.6471 | 8.8836 | 6.455 | 4.7076 | 3.5902 | 2.9768 | 0 | 0 | 0 | 0 | 0 | 0.1016 | 0.0254 | 0 | 0 | 0 | 0 | 0 | 0 | 0 | 0.043335 | 0.032854 | 0.027744 | 0.011002 | 0.011835 | 0.016064 | 0.014261 | -6.7e-05 | -0.000174 | -0.000385 | -0.000249 | -0.000346 | -0.007567 | -0.003566 | 0.081915 | 0.078367 | 0.076533 | 0.078058 | 0.08786 | 0.102739 | 0.097201 | -0.268188 | -0.264355 | -0.262257 | -0.264892 | -0.274047 | -0.273741 | -0.267767 | -1.368765 | -1.337048 | -1.322212 | -1.34072 | -1.410034 | -1.412034 | -1.367919 | -0.417435 | -0.38585 | -0.373278 | -0.403155 | -0.488233 | -0.54265 | -0.484358 | -0.376611 | -0.349816 | -0.33427 | -0.354234 | -0.420313 | -0.415336 | -0.371845 | 0.40617 | 0.365241 | 0.320889 | 0.255238 | 0.397399 | 0.329063 | 0.286337 | -30 | -40 | -40 | -40 | -35 | 20 | -20 | -1.775066 | -1.751906 | -1.740632 | -1.757683 | -1.812837 | 0 | 0 |  | 1402.08 | 0 |  | 1422.2729 | 0 |  | 743.416 | 0 |  | 743.229 | 0 |  | 1407.16 | 0 |  | 1430.579 | 0 |  | 763.789 | 0 |  | 764.025 | 0 |  | 1417.015 | 0 |  | 1450.746 | 0 |  | 773.937 | 0 |  | 773.735 | 0 |  | 1497.584 | 0 |  | 1502.6639 | 0 |  | 755.913 | 0 |  | 755.981 | 0 |  | 1452.118 | 0 |  | 1453.871 | 0 |  | 706.579 | 0 |  | 706.472 | 0 |  | 1512.24 | 0 |  | 1512.5699 | 0 |  | 745.224 | 0.102 |  | 745.498 | 0.102 |  | 1499.184 | 0 |  | 1500.327 | 0 |  | 776.223 | 0.025 |  | 776.427 | 0.025 | 156.446 | 144.5866 | 119.5172 | 111.7205125 | 120.5326 | 140.4031174 | 120.9042 | 0 | 0 | 0 | 0 | 0 | -27.8120856 | -6.8012818 | -59.22372402 | -43.69472864 | -36.1744 | -14.41676216 | -16.19988 | -11.99805 | -14.62989 | 0 | 0 | 0 | 0 | 0 | 0 | 0 | 53.25198 | 70.07624 | 69.62528 | 70.30732 | 63.449295 | 0 | 0 | -23.25409 | -20.73531 | -19.4134 | -20.37574 | -24.33178 | -38.21145946 | -36.23899 | 127.2201 | 150.2328 | 133.5547 | 147.2353 | 143.4503 | 62.38152 | 63.234
26 | W78091 | 2017-03-13 13:08 | 57.9751 | 54.4829 | 40 | 60 | 1.1619 | 770.9853 | 19245 | 30 | 139022 | -139055.0249 | -139020.8381 | 139113 | 139345 | 139352 | 220889 | 220897 | 220533 | 220731 | 214676 | 215764 | 215582 | 215574 | 294041 | 294025 | 1344.9301 | 49135.9141 | 4 | 10.4073 | 10.4073 | 215571.5927 | 1334.5228 | 10.4073 | 10.4073 | 10.4073 | 1193.9453 | 1109.3998 | 1063.5 | 876.3095 | 1054.3125 | 982.0524 | 964.3185 | 944.6583 | 924.6916 | 914.1774 | 902.2003 | 884.2583 | 16 | 17.6 | 30.838 | 18.6652 | 11.2685 | 7.8543 | 5.677 | 4.0839 | 3.0852 | 2.5974 | 2.6366 | 87.35 | 123.7 | 146.64 | 203.33 | 214.84 | 295.08 | 297.42 | 410.25 | 413.94 | 579.09 | 545.95 | 763.92 | 659.99 | 914 | 50.6 | 46.7 | 39.0435 | 1 | 1.3173 | 3.1882 | -31.7252 | 1.3173 | 1104614 | 2 |  |  | 3.9893 | 7.3986 | 9.2671 | 11.4521 | 12.4014 | 16.2364 | 4.2381 | 7.7857 | 10.3476 | 11.9143 | 13.5635 | 17.7159 | 25.0196 | 25.0065 | 24.9299 | 24.9049 | 24.9407 | 24.877 |  | 11384 | 728 | 16 |  |  | 257 | 1229 | 6 | 1 | 35 | 34.5 | 1 | 1977.0072 | 1983.9857 | 1594.2285 | 1485.1357 | 1451.1 | 1415.75 | 1151.4572 | 64.4007 | 65.8293 | 72.8164 | 71.1186 | 56.3414 | 72.3857 | 74.7729 | 30.838 | 18.6652 | 11.2685 | 7.8543 | 5.677 | 4.0839 | 3.0852 | 2.5974 | 0 | 0 | 0 | 0 | 0 | 0.1016 | 0.0254 | 0 | 0 | 0 | 0 | 0 | 0 | 0 | 0.045049 | 0.033061 | 0.027674 | 0.010883 | 0.011813 | 0.016287 | 0.014606 | -6.7e-05 | -0.000174 | -0.000386 | -0.00025 | -0.000347 | -0.009239 | -0.004035 | 0.081911 | 0.078357 | 0.076536 | 0.078058 | 0.087855 | 0.102726 | 0.097266 | -0.268215 | -0.264466 | -0.262208 | -0.26484 | -0.274085 | -0.273578 | -0.267139 | -1.369835 | -1.338695 | -1.322713 | -1.34074 | -1.411217 | -1.408456 | -1.360985 | -0.416838 | -0.385071 | -0.372944 | -0.402718 | -0.487509 | -0.541913 | -0.485214 | -0.377727 | -0.351454 | -0.334754 | -0.354954 | -0.421671 | -0.41645 | -0.369683 | 0.40004 | 0.369934 | 0.295117 | 0.233489 | 0.360348 | 0.292837 | 0.255926 | -30 | -40 | -40 | -40 | -35 | 30 | -30 | -1.775089 | -1.75206 | -1.740481 | -1.757488 | -1.812905 | 0 | 0 |  | 1402.08 | 0 |  | 1422.2729 | 0 |  | 743.416 | 0 |  | 743.229 | 0 |  | 1407.16 | 0 |  | 1430.579 | 0 |  | 763.789 | 0 |  | 764.025 | 0 |  | 1417.015 | 0 |  | 1450.746 | 0 |  | 773.937 | 0 |  | 773.735 | 0 |  | 1497.584 | 0 |  | 1502.6639 | 0 |  | 755.913 | 0 |  | 755.981 | 0 |  | 1452.118 | 0 |  | 1453.871 | 0 |  | 706.579 | 0 |  | 706.472 | 0 |  | 1512.24 | 0 |  | 1512.5699 | 0 |  | 745.224 | 0.102 |  | 745.498 | 0.102 |  | 1499.184 | 0 |  | 1500.327 | 0 |  | 776.223 | 0.025 |  | 776.427 | 0.025 | 161.9386 | 155.4592 | 122.0159 | 115.9267 | 127.4863905 | 145.4343345 | 111.9976 | 0 | 0 | 0 | 0 | 0 | -27.7955248 | -6.7853306 | -61.61791797 | -44.02566 | -36.09419 | -14.25608842 | -16.18101 | -9.926797888 | -14.38697 | 0 | 0 | 0 | 0 | 0 | 0 | 0 | 53.25267 | 70.0824 | 69.61924 | 70.29952 | 63.451675 | 0 | 0 | -26.84466 | -25.34895 | -27.15644 | -28.64074 | -27.46694 | -39.22675 | -36.28086 | 126.7287 | 156.167 | 128.3845 | 143.3294 | 147.2901 | 68.48526 | 54.54448
26 | W78092 | 2017-03-13 13:10 | 58.5539 | 55.2823 | 32 | 59 | 1.1619 | 768.1065 | 19140 | 30 | 139022 | -139054.4461 | -139020.8381 | 139113 | 139345 | 139352 | 220889 | 220897 | 220533 | 220731 | 214676 | 215764 | 215582 | 215574 | 294041 | 294025 | 1344.9301 | 49155.6133 | 4 | 11.2124 | 11.2124 | 215570.7876 | 1333.7177 | 11.2124 | 11.2124 | 11.2124 | 1186.9141 | 1103.8362 | 1057.8334 | 871.6172 | 1046.6573 | 975.2494 | 957.524 | 938.2719 | 918.8175 | 908.6494 | 894.8973 | 878.5021 | 16 | 17.6 | 30.8322 | 18.5982 | 11.3285 | 7.8604 | 5.6352 | 4.0309 | 3.1207 | 2.591 | 2.647 | 86.94 | 122.97 | 144.84 | 200.67 | 212.66 | 292.02 | 295.46 | 408.97 | 413.58 | 581.92 | 541.34 | 763.57 | 660.15 | 910.97 | 50 | 46.6 | 37.6658 | 30.490908 | 25.281 | 25.281 | -26.1595 | 25.281 | 1104614 | 1 |  |  | 4.1936 | 7.7343 | 9.5907 | 11.5171 | 13.2336 | 16.6207 | 4.679 | 8.4532 | 10.4871 | 12.2194 | 14.6161 | 18.8081 | 24.9686 | 24.9114 | 24.9336 | 25.0589 | 24.9382 | 24.8252 |  | 11384 | 729 | 1 |  |  | 257 | 1229 | 6 | 1 | 35 | 33.666664 | 30.490908 | 2012.7 | 1995.55 | 1642.8286 | 1542.55 | 1465.9286 | 1279.0714 | 1378.3286 | 63.0371 | 69.0164 | 71.25 | 67.2207 | 53.6771 | 72.6521 | 88.0107 | 30.8322 | 18.5982 | 11.3285 | 7.8604 | 5.6352 | 4.0309 | 3.1207 | 2.591 | 0 | 0 | 0 | 0 | 0 | 0.1016 | 0.0254 | 0 | 0 | 0 | 0 | 0 | 0 | 0 | 0.046777 | 0.03405 | 0.028264 | 0.010998 | 0.011945 | 0.017268 | 0.014757 | -7e-05 | -0.000177 | -0.000392 | -0.000253 | -0.000349 | -0.009994 | -0.00503 | 0.081887 | 0.078341 | 0.076515 | 0.078031 | 0.087834 | 0.102772 | 0.097112 | -0.268629 | -0.264872 | -0.262624 | -0.265363 | -0.274499 | -0.273129 | -0.267867 | -1.373024 | -1.343083 | -1.326325 | -1.345738 | -1.415099 | -1.399107 | -1.36008 | -0.416781 | -0.385255 | -0.372955 | -0.40255 | -0.487628 | -0.543608 | -0.482925 | -0.378576 | -0.35163 | -0.335377 | -0.356092 | -0.422193 | -0.413584 | -0.375182 | 0.400643 | 0.352938 | 0.298118 | 0.235522 | 0.362015 | 0.296838 | 0.256779 | -25 | -35 | -35 | -35 | -30 | 40 | -40 | -1.776636 | -1.753669 | -1.741951 | -1.759064 | -1.814456 | 0 | 0 |  | 1402.08 | 0 |  | 1422.2729 | 0 |  | 743.416 | 0 |  | 743.229 | 0 |  | 1407.16 | 0 |  | 1430.579 | 0 |  | 763.789 | 0 |  | 764.025 | 0 |  | 1417.015 | 0 |  | 1450.746 | 0 |  | 773.937 | 0 |  | 773.735 | 0 |  | 1497.584 | 0 |  | 1502.6639 | 0 |  | 755.913 | 0 |  | 755.981 | 0 |  | 1452.118 | 0 |  | 1453.871 | 0 |  | 706.579 | 0 |  | 706.472 | 0 |  | 1512.24 | 0 |  | 1512.5699 | 0 |  | 745.224 | 0.102 |  | 745.498 | 0.102 |  | 1499.184 | 0 |  | 1500.327 | 0 |  | 776.223 | 0.025 |  | 776.427 | 0.025 | 164.8139649 | 156.3334 | 125.701 | 120.3667 | 128.7584 | 131.4527 | 133.8522 | 0 | 0 | 0 | 0 | 0 | -27.7499064 | -6.8038218 | -64.12983 | -45.49425 | -36.9673304 | -14.45995481 | -16.40949 | -10.1771 | -13.22949816 | 0 | 0 | 0 | 0 | 0 | 0 | 0 | 44.4159 | 61.378415 | 60.968285 | 61.56724 | 54.43368 | 0 | 0 | -26.27267 | -26.58891 | -26.57304375 | -27.05969 | -26.17446 | -39.49426 | -42.50257 | 118.8274 | 145.6286 | 123.1289 | 140.4143 | 140.6081 | 54.03145 | 71.31636
26 | W78093 | 2017-03-13 13:11 | 59.5776 | 56.3674 | 27 | 67 | 1.1619 | 884.8401 | 19059 | 30 | 139022 | -139053.4224 | -139020.8381 | 139113 | 139345 | 139352 | 220889 | 220897 | 220533 | 220731 | 214676 | 215764 | 215582 | 215574 | 294041 | 294025 | 1344.9301 | 49175.3125 | 4 | 12.2213 | 12.2213 | 215569.7787 | 1332.7088 | 12.2213 | 12.2213 | 12.2213 | 1198.6328 | 1112.8419 | 1068 | 854.4564 | 1055.7738 | 975.9186 | 956.2775 | 934.1766 | 912.2179 | 900.1282 | 885.9076 | 864.4452 | 16 | 17.8 | 30.8368 | 17.6455 | 10.16 | 6.9237 | 4.9163 | 3.5181 | 2.6652 | 2.2394 | 2.2966 | 78.92 | 118.33 | 139.7 | 203.12 | 208.67 | 299.43 | 294.18 | 424.16 | 416.02 | 604.88 | 546.52 | 797.81 | 660.15 | 955.99 | 51.1 | 46.6 | 35.5222 | 5.490909 | 6.9496 | 7.4289 | -24.2471 | 6.9496 | 1104323 | 2 |  |  | 4.2493 | 7.875 | 9.8064 | 12.185 | 14.0029 | 16.8086 | 4.4292 | 8.3903 | 9.8653 | 12.8167 | 15.7819 | 17.6667 | 24.8853 | 24.8822 | 24.9332 | 25.084 | 25.1614 | 24.7769 |  | 11384 | 729 | 2 |  |  | 221 | 1229 | 5 | 1 | 35 | 37.666664 | 5.490909 | 2201.2356 | 2193.9856 | 1753.9928 | 1644.7858 | 1524.0072 | 1573.2572 | 1278.6571 | 62.7329 | 67.9479 | 72.0079 | 69.1893 | 53.2971 | 72.1293 | 78.3221 | 30.8368 | 17.6455 | 10.16 | 6.9237 | 4.9163 | 3.5181 | 2.6652 | 2.2394 | 0 | 0 | 0 | 0 | 0 | 0.1016 | 0.0254 | 0 | 0 | 0 | 0 | 0 | 0 | 0 | 0.046945 | 0.035266 | 0.029125 | 0.011253 | 0.012248 | 0.017199 | 0.015044 | -7.3e-05 | -0.000181 | -0.000399 | -0.000257 | -0.000375 | -0.00918 | -0.003989 | 0.081858 | 0.078309 | 0.076492 | 0.078008 | 0.087815 | 0.10263 | 0.097177 | -0.26907 | -0.265373 | -0.263029 | -0.265753 | -0.274809 | -0.274229 | -0.267788 | -1.377094 | -1.347724 | -1.330317 | -1.349416 | -1.417987 | -1.410604 | -1.363546 | -0.416184 | -0.384557 | -0.372546 | -0.402123 | -0.487352 | -0.541131 | -0.484474 | -0.380438 | -0.353749 | -0.336767 | -0.357541 | -0.423294 | -0.419284 | -0.372163 | 0.396236 | 0.34956 | 0.273622 | 0.211999 | 0.320968 | 0.260827 | 0.227721 | -20 | -30 | -30 | -30 | -25 | 30 | -30 | -1.777828 | -1.755406 | -1.743213 | -1.760507 | -1.815869 | 0 | 0 |  | 1402.08 | 0 |  | 1422.2729 | 0 |  | 743.416 | 0 |  | 743.229 | 0 |  | 1407.16 | 0 |  | 1430.579 | 0 |  | 763.789 | 0 |  | 764.025 | 0 |  | 1417.015 | 0 |  | 1450.746 | 0 |  | 773.937 | 0 |  | 773.735 | 0 |  | 1497.584 | 0 |  | 1502.6639 | 0 |  | 755.913 | 0 |  | 755.981 | 0 |  | 1452.118 | 0 |  | 1453.871 | 0 |  | 706.579 | 0 |  | 706.472 | 0 |  | 1512.24 | 0 |  | 1512.5699 | 0 |  | 745.224 | 0.102 |  | 745.498 | 0.102 |  | 1499.184 | 0 |  | 1500.327 | 0 |  | 776.223 | 0.025 |  | 776.427 | 0.025 | 180.1887 | 171.8088 | 134.1664 | 128.3065 | 133.8307 | 161.4634 | 124.2561 | 0 | 0 | 0 | 0 | 0 | -27.8616664 | -6.8018152 | -64.54715 | -47.28489654 | -38.21469 | -14.83818 | -16.83576 | -11.31163 | -15.07400103 | 0 | 0 | 0 | 0 | 0 | 0 | 0 | 35.55656 | 52.66218 | 52.29639 | 52.81521 | 45.396725 | 0 | 0 | -26.10843 | -26.12984 | -26.82626 | -27.82261 | -25.97445 | -39.0314 | -37.94502 | 125.0897 | 151.0563 | 121.4219 | 138.4609 | 136.4172 | 83.25869 | 64.43522
26 | W78094 | 2017-03-13 13:13 | 60.5506 | 57.4313 | 24 | 67 | 1.1619 | 889.3754 | 19165 | 30 | 139022 | -139052.4494 | -139020.8381 | 139113 | 139345 | 139352 | 220889 | 220897 | 220533 | 220731 | 214676 | 215764 | 215582 | 215574 | 294041 | 294025 | 1344.9301 | 49195.0117 | 4 | 13.2385 | 13.2385 | 215568.7615 | 1331.6916 | 13.2385 | 13.2385 | 13.2385 | 1193.9453 | 1111.4916 | 1062.1666 | 849.4477 | 1055.1857 | 975.1924 | 954.8467 | 932.5564 | 910.67 | 899.5482 | 882.3744 | 861.056 | 16 | 17.6 | 31.2331 | 17.9843 | 10.3579 | 6.9478 | 4.8739 | 3.4061 | 2.6392 | 2.2412 | 2.2937 | 77.94 | 117.21 | 136.83 | 201.19 | 206.15 | 299.6 | 291.48 | 428.86 | 416.69 | 621.82 | 543.68 | 810.14 | 659.86 | 955.93 | 50.8 | 46.6 | 33.8095 | 21.663635 | 22.5734 | 22.5734 | -16.1952 | 22.5734 | 1104323 | 1 |  |  | 4.2864 | 7.9886 | 10.0343 | 12.1357 | 14.025 | 17.0014 | 4.4958 | 8.4944 | 10.1778 | 12.2014 | 14.3028 | 18.0833 | 24.9326 | 24.8868 | 24.8872 | 25.1228 | 24.8864 | 24.6611 |  | 11384 | 729 | 3 |  |  | 221 | 1229 | 5 | 1 | 35 | 35 | 21.663635 | 2170.8572 | 2227.6643 | 1812.9357 | 1716.7214 | 1600.3071 | 1374.55 | 1348.9785 | 65.2179 | 73.6793 | 73.8307 | 69.805 | 50.9086 | 69.1493 | 89.5871 | 31.2331 | 17.9843 | 10.3579 | 6.9478 | 4.8739 | 3.4061 | 2.6392 | 2.2412 | 0 | 0 | 0 | 0 | 0 | 0.1016 | 0.0254 | 0 | 0 | 0 | 0 | 0 | 0 | 0 | 0.048107 | 0.03649 | 0.029797 | 0.011863 | 0.012352 | 0.018105 | 0.016025 | -7.3e-05 | -0.000196 | -0.000433 | -0.000279 | -0.000403 | -0.007475 | -0.003483 | 0.08187 | 0.078315 | 0.076492 | 0.078003 | 0.087807 | 0.102728 | 0.097137 | -0.268916 | -0.265357 | -0.263114 | -0.265925 | -0.274961 | -0.27382 | -0.268164 | -1.376945 | -1.349709 | -1.33331 | -1.35355 | -1.421465 | -1.412359 | -1.370517 | -0.416062 | -0.384279 | -0.372071 | -0.401457 | -0.486489 | -0.542553 | -0.483241 | -0.380282 | -0.354032 | -0.337589 | -0.358823 | -0.424968 | -0.415673 | -0.374345 | 0.397256 | 0.353269 | 0.2758 | 0.213362 | 0.319861 | 0.262703 | 0.22748 | -20 | -25 | -25 | -25 | -20 | 20 | -20 | -1.77863 | -1.756863 | -1.744306 | -1.761615 | -1.816895 | 0 | 0 |  | 1402.08 | 0 |  | 1422.2729 | 0 |  | 743.416 | 0 |  | 743.229 | 0 |  | 1407.16 | 0 |  | 1430.579 | 0 |  | 763.789 | 0 |  | 764.025 | 0 |  | 1417.015 | 0 |  | 1450.746 | 0 |  | 773.937 | 0 |  | 773.735 | 0 |  | 1497.584 | 0 |  | 1502.6639 | 0 |  | 755.913 | 0 |  | 755.981 | 0 |  | 1452.118 | 0 |  | 1453.871 | 0 |  | 706.579 | 0 |  | 706.472 | 0 |  | 1512.24 | 0 |  | 1512.5699 | 0 |  | 745.224 | 0.102 |  | 745.498 | 0.102 |  | 1499.184 | 0 |  | 1500.327 | 0 |  | 776.223 | 0.025 |  | 776.427 | 0.025 | 177.7281 | 174.4595 | 138.6751 | 133.9094 | 140.5182 | 141.2047724 | 131.0357 | 0 | 0 | 0 | 0 | 0 | -27.820112 | -6.8113656 | -66.14017613 | -48.98634 | -39.15131484 | -15.6795232 | -16.98509 | -15.01337617 | -17.18902 | 0 | 0 | 0 | 0 | 0 | 0 | 0 | 35.5726 | 43.921575 | 43.60765 | 44.040375 | 36.3379 | 0 | 0 | -27.13469 | -28.31341 | -27.47026 | -28.02371 | -24.76647 | -37.51716 | -43.29216 | 120.0258 | 141.0814 | 115.6612 | 134.2466 | 135.1045 | 60.85412 | 63.74317
26 | W78095 | 2017-03-13 13:14 | 61.5234 | 58.4247 | 22 | 67 | 1.1619 | 890.048 | 19084 | 30 | 139022 | -139051.4766 | -139020.8381 | 139113 | 139345 | 139352 | 220889 | 220897 | 220533 | 220731 | 214676 | 215764 | 215582 | 215574 | 294041 | 294025 | 1344.9301 | 49214.7109 | 4 | 14.2684 | 14.2684 | 215567.7316 | 1330.6617 | 14.2684 | 14.2684 | 14.2684 | 1200.9766 | 1118.9569 | 1076.6666 | 857.5744 | 1057.8901 | 976.5484 | 956.4042 | 934.7032 | 913.3108 | 902.7753 | 888.7191 | 868.2171 | 16 | 17.8 | 30.5679 | 17.6769 | 10.3455 | 7.0424 | 4.9536 | 3.5239 | 2.6677 | 2.2316 | 2.2759 | 77.13 | 116.99 | 135.67 | 198.79 | 203.84 | 293.24 | 288.08 | 419.19 | 413.36 | 598.8 | 545.55 | 790.7 | 659.78 | 958.97 | 51.1 | 46.6 | 35.8713 | 20.536364 | 20.665 | 20.665 | -29.1073 | 20.665 | 1104323 | 2 |  |  | 4.4171 | 7.9957 | 10.1393 | 12.2943 | 13.6614 | 17.1314 | 5.0493 | 8.4274 | 10.3808 | 13.4082 | 14.2836 | 17.4575 | 24.9432 | 24.951 | 24.9909 | 25.1429 | 25.0434 | 24.879 |  | 11384 | 729 | 4 |  |  | 221 | 1229 | 5 | 1 | 35 | 33.166664 | 20.536364 | 2181.5571 | 2137.0642 | 1728.6428 | 1654.7786 | 1544.0072 | 1542.1072 | 1320.2643 | 64.2607 | 63.5307 | 64.285 | 67.1386 | 52.2457 | 70.4707 | 87.1029 | 30.5679 | 17.6769 | 10.3455 | 7.0424 | 4.9536 | 3.5239 | 2.6677 | 2.2316 | 0 | 0 | 0 | 0 | 0 | 0.1016 | 0.0254 | 0 | 0 | 0 | 0 | 0 | 0 | 0 | 0.049656 | 0.037659 | 0.030488 | 0.012058 | 0.01251 | 0.018108 | 0.01616 | -7.3e-05 | -0.000197 | -0.000434 | -0.000278 | -0.000405 | -0.008382 | -0.004421 | 0.081882 | 0.078334 | 0.076511 | 0.078027 | 0.087833 | 0.102674 | 0.097171 | -0.26875 | -0.265109 | -0.262852 | -0.265622 | -0.274681 | -0.274167 | -0.268014 | -1.376965 | -1.349122 | -1.332619 | -1.352564 | -1.421137 | -1.418033 | -1.372781 | -0.415823 | -0.38429 | -0.372115 | -0.401612 | -0.486662 | -0.540842 | -0.4833 | -0.380302 | -0.35345 | -0.33692 | -0.357823 | -0.423811 | -0.418729 | -0.37363 | 0.397165 | 0.353948 | 0.27627 | 0.214088 | 0.319558 | 0.25944 | 0.225983 | -20 | -25 | -25 | -25 | -20 | 10 | -10 | -1.778872 | -1.757063 | -1.744414 | -1.761726 | -1.817009 | 0 | 0 |  | 1402.08 | 0 |  | 1422.2729 | 0 |  | 743.416 | 0 |  | 743.229 | 0 |  | 1407.16 | 0 |  | 1430.579 | 0 |  | 763.789 | 0 |  | 764.025 | 0 |  | 1417.015 | 0 |  | 1450.746 | 0 |  | 773.937 | 0 |  | 773.735 | 0 |  | 1497.584 | 0 |  | 1502.6639 | 0 |  | 755.913 | 0 |  | 755.981 | 0 |  | 1452.118 | 0 |  | 1453.871 | 0 |  | 706.579 | 0 |  | 706.472 | 0 |  | 1512.24 | 0 |  | 1512.5699 | 0 |  | 745.224 | 0.102 |  | 745.498 | 0.102 |  | 1499.184 | 0 |  | 1500.327 | 0 |  | 776.223 | 0.025 |  | 776.427 | 0.025 | 178.6303 | 167.4048 | 132.2602 | 129.1174 | 135.6148 | 158.3343 | 128.2914 | 0 | 0 | 0 | 0 | 0 | -27.8553672 | -6.8075556 | -68.27406 | -50.54081 | -40.05053 | -15.93320392 | -17.20286 | -13.79179 | -16.11508 | 0 | 0 | 0 | 0 | 0 | 0 | 0 | 35.57744 | 43.926575 | 43.61035 | 44.04315 | 36.34018 | 0 | 0 | -26.72108 | -24.41421 | -23.92141 | -26.96367 | -25.426 | -38.11351 | -42.09683157 | 119.2126 | 136.3763 | 111.8986 | 130.2637 | 129.3261 | 78.57364 | 63.27194
26 | W78096 | 2017-03-13 13:16 | 62.3506 | 59.3283 | 24 | 67 | 1.1619 | 891.4695 | 19130 | 30 | 139022 | -139050.6494 | -139020.8381 | 139113 | 139345 | 139352 | 220889 | 220897 | 220533 | 220731 | 214676 | 215764 | 215582 | 215574 | 294041 | 294025 | 1344.9301 | 49214.7109 | 4 | 15.3 | 15.3 | 215566.7 | 1329.6301 | 15.3 | 15.3 | 15.3 | 1192.7734 | 1108.9297 | 1065.8334 | 852.722 | 1048.7107 | 969.1694 | 949.9916 | 929.0452 | 908.272 | 898.092 | 883.1683 | 862.8799 | 16 | 18 | 30.9162 | 17.8608 | 10.3796 | 7.0119 | 4.9136 | 3.492 | 2.6694 | 2.2331 | 2.278 | 77.11 | 115.63 | 135.43 | 198.15 | 203.56 | 294.02 | 289 | 420.48 | 415.98 | 602.19 | 544.89 | 791.36 | 659.88 | 956.99 | 49.2 | 46.7 | 35.782 | 6.263637 | 6.0254 | 6.0254 | -2.1802 | 6.0254 | 1104323 | 1 |  |  | 4.5364 | 8.1536 | 10.1736 | 12.4014 | 14.1621 | 16.9321 | 4.9534 | 8.4863 | 10.4164 | 13.2342 | 14.526 | 17.1836 | 24.8602 | 24.9077 | 24.9116 | 24.9884 | 24.9541 | 24.8861 |  | 11384 | 729 | 5 |  |  | 221 | 1229 | 5 | 1 | 35 | 32 | 6.263637 | 2197.4143 | 2184.2144 | 1786.0286 | 1691.5643 | 1556.45 | 1479.7285 | 1374.4642 | 66.4307 | 65.8336 | 64.9243 | 63.3857 | 50.3157 | 69.8314 | 75.9907 | 30.9162 | 17.8608 | 10.3796 | 7.0119 | 4.9136 | 3.492 | 2.6694 | 2.2331 | 0 | 0 | 0 | 0 | 0 | 0.1016 | 0.0254 | 0 | 0 | 0 | 0 | 0 | 0 | 0 | 0.051261 | 0.038586 | 0.031074 | 0.01215 | 0.012738 | 0.018561 | 0.016675 | -7.4e-05 | -0.000214 | -0.000471 | -0.000302 | -0.000406 | -0.007367 | -0.004043 | 0.081872 | 0.078319 | 0.076494 | 0.078008 | 0.087819 | 0.102686 | 0.09715 | -0.268905 | -0.265386 | -0.263155 | -0.265944 | -0.274849 | -0.274177 | -0.268218 | -1.377499 | -1.351504 | -1.335174 | -1.355399 | -1.421534 | -1.417837 | -1.373986 | -0.415888 | -0.384186 | -0.371948 | -0.401408 | -0.486666 | -0.541507 | -0.483281 | -0.380525 | -0.354084 | -0.337727 | -0.358749 | -0.424267 | -0.417716 | -0.374058 | 0.397603 | 0.355029 | 0.2766 | 0.213592 | 0.318225 | 0.260522 | 0.226159 | -20 | -20 | -20 | -20 | -20 | 0 | 0 | -1.779326 | -1.758091 | -1.745199 | -1.762505 | -1.817225 | 0 | 0 |  | 1402.08 | 0 |  | 1422.2729 | 0 |  | 743.416 | 0 |  | 743.229 | 0 |  | 1407.16 | 0 |  | 1430.579 | 0 |  | 763.789 | 0 |  | 764.025 | 0 |  | 1417.015 | 0 |  | 1450.746 | 0 |  | 773.937 | 0 |  | 773.735 | 0 |  | 1497.584 | 0 |  | 1502.6639 | 0 |  | 755.913 | 0 |  | 755.981 | 0 |  | 1452.118 | 0 |  | 1453.871 | 0 |  | 706.579 | 0 |  | 706.472 | 0 |  | 1512.24 | 0 |  | 1512.5699 | 0 |  | 745.224 | 0.102 |  | 745.498 | 0.102 |  | 1499.184 | 0 |  | 1500.327 | 0 |  | 776.223 | 0.025 |  | 776.427 | 0.025 | 179.9067 | 171.0655 | 136.6205 | 131.9555 | 136.6859 | 151.9474 | 133.5292 | 0 | 0 | 0 | 0 | 0 | -27.8563832 | -6.8127372 | -70.51004 | -51.85991 | -40.86033 | -16.05877 | -17.53036 | -15.87127 | -17.35619 | 0 | 0 | 0 | 0 | 0 | 0 | 0 | 35.58652 | 35.16182 | 34.90398 | 35.2501 | 36.3445 | 0 | 0 | -27.62773 | -25.29235 | -24.14846 | -25.44353 | -24.48694 | -37.81419 | -36.72486 | 117.3555 | 129.075 | 106.5157 | 125.7034 | 131.0131 | 70.40556 | 72.63541
26 | W78097 | 2017-03-13 13:18 | 62.1899 | 59.6532 | 77 | 71 | 1.2706 | 923.9346 | 20211 | 30 | 139022 | -139050.8101 | -139020.7294 | 139113 | 139345 | 139352 | 220889 | 220897 | 220533 | 220731 | 214676 | 215764 | 215582 | 215574 | 294041 | 294025 | 1344.9301 | 49235.6406 | 4 | 16.398 | 16.398 | 215565.602 | 1328.5321 | 16.398 | 16.398 | 16.398 | 1205.6641 | 1127.8168 | 1070.5 | 881.3602 | 1070.7795 | 997.3886 | 977.7317 | 956.5799 | 935.07 | 925.2222 | 911.6133 | 892.7877 | 15.8 | 17.6 | 30.1342 | 17.2503 | 10.1295 | 6.9604 | 5.0076 | 3.6109 | 2.7563 | 2.2741 | 2.3268 | 80.81 | 121.69 | 140.32 | 204.29 | 209.68 | 300.52 | 295.62 | 422.02 | 420.27 | 595.89 | 546.21 | 779.12 | 659.26 | 956.06 | 51.1 | 46.5 | 39.5245 | 52.94545 | 45.1918 | 45.1918 | -50.7627 | 45.1918 | 1104848 | 2 |  |  | 4.5929 | 8.2807 | 10.3493 | 12.495 | 14.8729 | 17.5857 | 4.6042 | 8.7282 | 10.862 | 13.6197 | 17.0254 | 19.4127 | 24.8925 | 25.0118 | 25.0331 | 25.0081 | 25.0379 | 25.2276 |  | 11384 | 729 | 6 |  |  | 226 | 1229 | 5 | 1 | 35 | 34.166664 | 52.94545 | 2152.3643 | 2103.6858 | 1730.45 | 1616.8357 | 1588.6643 | 1606.3857 | 1487.8429 | 62.1964 | 63.5236 | 65.12 | 69.1264 | 52.39 | 73.1643 | 97.3743 | 30.1342 | 17.2503 | 10.1295 | 6.9604 | 5.0076 | 3.6109 | 2.7563 | 2.2741 | 0 | 0 | 0 | 0 | 0 | 0.1016 | 0.0254 | 0 | 0 | 0 | 0 | 0 | 0 | 0 | 0.051408 | 0.039225 | 0.031889 | 0.01234 | 0.013093 | 0.019151 | 0.017419 | -7.4e-05 | -0.000214 | -0.000472 | -0.000302 | -0.000407 | -0.007246 | -0.004075 | 0.081897 | 0.078345 | 0.076519 | 0.078043 | 0.087831 | 0.102659 | 0.097092 | -0.268587 | -0.265072 | -0.262851 | -0.265502 | -0.274707 | -0.274236 | -0.268466 | -1.376185 | -1.350417 | -1.334156 | -1.353186 | -1.421519 | -1.418584 | -1.37608 | -0.416232 | -0.384539 | -0.372255 | -0.402075 | -0.486453 | -0.540446 | -0.481734 | -0.379157 | -0.352717 | -0.336462 | -0.356513 | -0.424248 | -0.419491 | -0.376969 | 0.396238 | 0.351926 | 0.275289 | 0.213799 | 0.321235 | 0.264336 | 0.230258 | -20 | -20 | -20 | -20 | -20 | -10 | 10 | -1.779272 | -1.758022 | -1.745136 | -1.762427 | -1.817152 | 0 | 0 |  | 1402.08 | 0 |  | 1422.2729 | 0 |  | 743.416 | 0 |  | 743.229 | 0 |  | 1407.16 | 0 |  | 1430.579 | 0 |  | 763.789 | 0 |  | 764.025 | 0 |  | 1417.015 | 0 |  | 1450.746 | 0 |  | 773.937 | 0 |  | 773.735 | 0 |  | 1497.584 | 0 |  | 1502.6639 | 0 |  | 755.913 | 0 |  | 755.981 | 0 |  | 1452.118 | 0 |  | 1453.871 | 0 |  | 706.579 | 0 |  | 706.472 | 0 |  | 1512.24 | 0 |  | 1512.5699 | 0 |  | 745.224 | 0.102 |  | 745.498 | 0.102 |  | 1499.184 | 0 |  | 1500.327 | 0 |  | 776.223 | 0.025 |  | 776.427 | 0.025 | 176.2722 | 164.8133 | 132.4123 | 126.1827 | 139.534 | 164.9099 | 144.4576 | 0 | 0 | 0 | 0 | 0 | -27.8623776 | -6.8190364 | -70.64508079 | -52.68112 | -41.91518 | -16.28965 | -18.03339 | -16.88824252 | -18.36241152 | 0 | 0 | 0 | 0 | 0 | 0 | 0 | 35.58544 | 35.16044 | 34.90272 | 35.24854 | 36.34304 | 0 | 0 | -25.88813 | -24.4273 | -24.2412456 | -27.79399728 | -25.48527267 | -39.54135 | -46.90851 | 115.3244 | 122.8653 | 101.1586 | 117.3476 | 132.3584 | 80.61798 | 72.36768
26 | W78098 | 2017-03-13 13:20 | 61.9822 | 59.9407 | 69 | 67 | 1.2744 | 882.7135 | 23532 | 30 | 139022 | -139051.0178 | -139020.7256 | 139113 | 139345 | 139352 | 220889 | 220897 | 220533 | 220731 | 214676 | 215764 | 215582 | 215574 | 294041 | 294025 | 1344.9301 | 49259.5547 | 4 | 17.3942 | 17.3942 | 215564.6058 | 1327.5359 | 17.3942 | 17.3942 | 17.3942 | 1188.0859 | 1107.8813 | 1060.8334 | 893.5143 | 1062.2372 | 997.8937 | 981.7202 | 963.4485 | 944.6897 | 935.3087 | 924.2591 | 907.6715 | 15.8 | 17.4 | 30.6275 | 18.2606 | 11.0002 | 7.6747 | 5.546 | 4.0623 | 3.1113 | 2.5814 | 2.6291 | 87.8 | 128.98 | 148.77 | 213.39 | 218.07 | 309.51 | 302.38 | 430.46 | 420.54 | 597.48 | 549.63 | 780.15 | 659.55 | 951.95 | 50.5 | 46.6 | 44.186 | 5.3 | 3.6022 | 13.0827 | -39.8137 | 3.6022 | 6105571 | 1 |  |  | 4.2036 | 7.9214 | 9.8357 | 12.11 | 13.2571 | 17.5971 | 4.3714 | 8.6698 | 10.4063 | 13.2794 | 14.0476 | 19.5683 | 25.0228 | 25.0076 | 25.0959 | 25.0234 | 24.9336 | 25.4716 |  | 11384 | 729 | 7 |  |  | 254 | 1321 | 6 | 1 | 35 | 23.5 | 5.3 | 2185.3643 | 2194.7715 | 1777.3785 | 1664.7643 | 1584.5 | 1618.6571 | 1421.8928 | 64.5221 | 63.8864 | 68.1479 | 68.965 | 54.6136 | 72.5236 | 72.675 | 30.6275 | 18.2606 | 11.0002 | 7.6747 | 5.546 | 4.0623 | 3.1113 | 2.5814 | 0 | 0 | 0 | 0 | 0 | 0.1016 | 0.0254 | 0 | 0 | 0 | 0 | 0 | 0 | 0 | 0.074011 | 0.059243 | 0.049821 | 0.025744 | 0.027322 | 0.028017 | 0.025837 | -0.000215 | -0.00068 | -0.001541 | -0.001105 | -0.00129 | -0.021695 | -0.011831 | 0.078229 | 0.074827 | 0.073091 | 0.074544 | 0.083903 | 0.097884 | 0.092617 | -0.308035 | -0.304131 | -0.30145 | -0.304546 | -0.314968 | -0.314356 | -0.307454 | -1.34435 | -1.319957 | -1.303057 | -1.322176 | -1.388296 | -1.382712 | -1.339648 | -0.48855 | -0.450994 | -0.436917 | -0.471804 | -0.57132 | -0.63543 | -0.567351 | -0.346438 | -0.322998 | -0.307479 | -0.326045 | -0.386973 | -0.383325 | -0.342844 | 0.39165 | 0.345307 | 0.273031 | 0.214541 | 0.328723 | 0.268479 | 0.235622 | -20 | -20 | -20 | -20 | -20 | -10 | 10 | -2.071796 | -2.046837 | -2.03206 | -2.05206 | -2.115765 | 0 | 0 |  | 1402.08 | 0 |  | 1422.2729 | 0 |  | 743.416 | 0 |  | 743.229 | 0 |  | 1407.16 | 0 |  | 1430.579 | 0 |  | 763.789 | 0 |  | 764.025 | 0 |  | 1417.015 | 0 |  | 1450.746 | 0 |  | 773.937 | 0 |  | 773.735 | 0 |  | 1497.584 | 0 |  | 1502.6639 | 0 |  | 755.913 | 0 |  | 755.981 | 0 |  | 1452.118 | 0 |  | 1453.871 | 0 |  | 706.579 | 0 |  | 706.472 | 0 |  | 1512.24 | 0 |  | 1512.5699 | 0 |  | 745.224 | 0.102 |  | 745.498 | 0.102 |  | 1499.184 | 0 |  | 1500.327 | 0 |  | 776.223 | 0.025 |  | 776.427 | 0.025 | 170.9589 | 164.2282 | 129.9104 | 124.0982 | 132.9443035 | 158.4406 | 131.6914 | 0 | 0 | 0 | 0 | 0 | -31.9385696 | -7.8093316 | -99.2076526 | -77.30064 | -62.91159196 | -32.57709 | -36.14012 | -8.741505264 | -18.76311 | 0 | 0 | 0 | 0 | 0 | 0 | 0 | 41.43592 | 40.93674 | 40.6412 | 41.0412 | 42.3153 | 0 | 0 | -31.52227 | -28.81238 | -29.77498 | -32.53796286 | -31.20184 | -46.08367 | -41.23223 | 81.66486 | 99.05188 | 77.865 | 100.0243 | 107.9176 | 71.67689 | 63.88677
26 | W78099 | 2017-03-13 13:23 | 61.9856 | 60.2926 | 64 | 68 | 1.2744 | 894.1217 | 23737 | 31 | 139022 | -139051.0144 | -139020.7256 | 139113 | 139345 | 139352 | 220889 | 220897 | 220533 | 220731 | 214676 | 215764 | 215582 | 215574 | 294041 | 294025 | 1344.9301 | 49283.6719 | 4 | 18.4054 | 18.4054 | 215563.5946 | 1326.5247 | 18.4054 | 18.4054 | 18.4054 | 1206.8359 | 1116.0413 | 1062.3334 | 895.3839 | 1075.5338 | 1011.5414 | 993.9619 | 974.4794 | 954.4862 | 945.1629 | 931.5395 | 913.6705 | 15.8 | 17.4 | 30.983 | 17.9013 | 10.7432 | 7.3988 | 5.3294 | 3.8815 | 3.037 | 2.5729 | 2.6223 | 90.02 | 132.42 | 152.73 | 220.06 | 224.93 | 323.86 | 312.35 | 451.74 | 432.86 | 623.96 | 552.61 | 799.08 | 659.94 | 955 | 50.6 | 46.6 | 43.1957 | -1.890909 | -1.5948 | 2.5201 | -31.9 | -1.5948 | 6107348 | 2 |  |  | 4.2764 | 7.7407 | 9.7771 | 12.2843 | 14.0186 | 17.1329 | 4.6095 | 8.1333 | 10.019 | 12.7127 | 14.9476 | 18.8317 | 24.8665 | 24.9547 | 24.9802 | 25.0775 | 24.983 | 25.2302 |  | 11384 | 729 | 8 |  |  | 254 | 1321 | 6 | 1 | 35 | 24.333332 | -1.890909 | 2208.5286 | 2160.1213 | 1791.4429 | 1649.1428 | 1588.4143 | 1407.1571 | 1273.9286 | 70.5279 | 69.4786 | 74.3943 | 70.2107 | 54.4207 | 71.98 | 74.0593 | 30.983 | 17.9013 | 10.7432 | 7.3988 | 5.3294 | 3.8815 | 3.037 | 2.5729 | 0 | 0 | 0 | 0 | 0 | 0.1016 | 0.0254 | 0 | 0 | 0 | 0 | 0 | 0 | 0 | 0.067349 | 0.053356 | 0.044435 | 0.022543 | 0.024032 | 0.025045 | 0.023058 | -0.000215 | -0.000678 | -0.001536 | -0.001101 | -0.001288 | -0.021601 | -0.01175 | 0.078291 | 0.074897 | 0.073154 | 0.074606 | 0.083971 | 0.098059 | 0.092795 | -0.307486 | -0.303407 | -0.300847 | -0.303941 | -0.314388 | -0.313139 | -0.306174 | -1.344734 | -1.319021 | -1.303222 | -1.322175 | -1.388583 | -1.379104 | -1.335601 | -0.487593 | -0.450577 | -0.436275 | -0.471053 | -0.570257 | -0.636487 | -0.568639 | -0.346838 | -0.322427 | -0.307388 | -0.326062 | -0.387302 | -0.379849 | -0.339216 | 0.38869 | 0.339263 | 0.266663 | 0.208995 | 0.320416 | 0.267648 | 0.235127 | -20 | -20 | -20 | -20 | -20 | -10 | 10 | -2.071172 | -2.045926 | -2.031414 | -2.051433 | -2.115116 | 0 | 0 |  | 1402.08 | 0 |  | 1422.2729 | 0 |  | 743.416 | 0 |  | 743.229 | 0 |  | 1407.16 | 0 |  | 1430.579 | 0 |  | 763.789 | 0 |  | 764.025 | 0 |  | 1417.015 | 0 |  | 1450.746 | 0 |  | 773.937 | 0 |  | 773.735 | 0 |  | 1497.584 | 0 |  | 1502.6639 | 0 |  | 755.913 | 0 |  | 755.981 | 0 |  | 1452.118 | 0 |  | 1453.871 | 0 |  | 706.579 | 0 |  | 706.472 | 0 |  | 1512.24 | 0 |  | 1512.5699 | 0 |  | 745.224 | 0.102 |  | 745.498 | 0.102 |  | 1499.184 | 0 |  | 1500.327 | 0 |  | 776.223 | 0.025 |  | 776.427 | 0.025 | 172.9079 | 161.7866 | 131.0512 | 123.0359 | 133.3807 | 137.9844 | 118.2142 | 0 | 0 | 0 | 0 | 0 | -31.8149224 | -7.7768196 | -90.27737 | -69.48339 | -55.90692 | -28.35007635 | -31.58193 | -4.749634176 | -15.10298 | 0 | 0 | 0 | 0 | 0 | 0 | 0 | 41.42344 | 40.91852 | 40.62828 | 41.02866 | 42.30232 | 0 | 0 | -34.38891 | -31.30546 | -32.45637 | -33.07296 | -31.03379 | -45.81433426 | -42.11301 | 89.66507 | 101.9163 | 83.3162 | 102.6416 | 113.0673 | 55.60553 | 53.2214
26 | W78100 | 2017-03-13 13:25 | 61.7806 | 60.4385 | 74 | 68 | 1.2744 | 894.1877 | 23289 | 31 | 139022 | -139051.2194 | -139020.7256 | 139113 | 139345 | 139352 | 220889 | 220897 | 220533 | 220731 | 214676 | 215764 | 215582 | 215574 | 294041 | 294025 | 1344.9301 | 49307.793 | 4 | 19.4188 | 19.4188 | 215562.5812 | 1325.5113 | 19.4188 | 19.4188 | 19.4188 | 1197.4609 | 1111.7378 | 1063.1666 | 893.9575 | 1065.1682 | 1001.9632 | 985.3167 | 967.2932 | 948.4101 | 939.3941 | 927.4746 | 911.407 | 15.8 | 17.6 | 30.6908 | 17.8579 | 10.8437 | 7.4943 | 5.4049 | 3.982 | 3.0819 | 2.5623 | 2.614 | 89.34 | 130.97 | 150.38 | 216.49 | 222 | 315.89 | 307.73 | 439.46 | 426.67 | 607.23 | 547.73 | 785.4 | 659.87 | 954.9 | 51.4 | 46.5 | 44.0586 | 0 | 21.5507 | 21.5507 | -50.9507 | 21.5507 | 6107348 | 1 |  |  | 4.2914 | 7.725 | 9.7771 | 12.0736 | 13.905 | 17.1407 | 4.5547 | 8.3203 | 10.4625 | 12.7688 | 15.5219 | 19.4875 | 25.1121 | 24.9416 | 24.9624 | 24.9255 | 25.0853 | 25.0399 |  | 11384 | 729 | 9 |  |  | 254 | 1321 | 6 | 1 | 35 | 28.333334 | 0 | 2217.2144 | 2146.0571 | 1796.2643 | 1667.4928 | 1563.8286 | 1527.5786 | 1435.6571 | 67.0257 | 67.1614 | 69.7764 | 69.8193 | 54.3657 | 73.8021 | 85.825 | 30.6908 | 17.8579 | 10.8437 | 7.4943 | 5.4049 | 3.982 | 3.0819 | 2.5623 | 0 | 0 | 0 | 0 | 0 | 0.1016 | 0.0254 | 0 | 0 | 0 | 0 | 0 | 0 | 0 | 0.065111 | 0.051338 | 0.042613 | 0.021176 | 0.022665 | 0.023892 | 0.022039 | -0.000221 | -0.000728 | -0.001652 | -0.001178 | -0.001358 | -0.022361 | -0.012215 | 0.078115 | 0.07473 | 0.072988 | 0.07444 | 0.08379 | 0.097786 | 0.092486 | -0.30905 | -0.304954 | -0.302409 | -0.305475 | -0.315835 | -0.315032 | -0.308397 | -1.343652 | -1.318182 | -1.302364 | -1.321037 | -1.385862 | -1.379735 | -1.338469 | -0.490308 | -0.453118 | -0.438624 | -0.473715 | -0.573777 | -0.639004 | -0.569637 | -0.345709 | -0.321315 | -0.306562 | -0.324935 | -0.385369 | -0.380406 | -0.341752 | 0.389265 | 0.341928 | 0.268451 | 0.210617 | 0.3232 | 0.268196 | 0.233908 | -20 | -20 | -20 | -20 | -20 | -10 | 10 | -2.080692 | -2.055405 | -2.04078 | -2.060898 | -2.124876 | 0 | 0 |  | 1402.08 | 0 |  | 1422.2729 | 0 |  | 743.416 | 0 |  | 743.229 | 0 |  | 1407.16 | 0 |  | 1430.579 | 0 |  | 763.789 | 0 |  | 764.025 | 0 |  | 1417.015 | 0 |  | 1450.746 | 0 |  | 773.937 | 0 |  | 773.735 | 0 |  | 1497.584 | 0 |  | 1502.6639 | 0 |  | 755.913 | 0 |  | 755.981 | 0 |  | 1452.118 | 0 |  | 1453.871 | 0 |  | 706.579 | 0 |  | 706.472 | 0 |  | 1512.24 | 0 |  | 1512.5699 | 0 |  | 745.224 | 0.102 |  | 745.498 | 0.102 |  | 1499.184 | 0 |  | 1500.327 | 0 |  | 776.223 | 0.025 |  | 776.427 | 0.025 | 173.1977 | 160.3748 | 131.1057 | 124.1282 | 131.0332 | 149.3758 | 132.7782 | 0 | 0 | 0 | 0 | 0 | -32.0072512 | -7.8332838 | -87.18957828 | -66.71319102 | -53.34613 | -26.4181 | -29.52856 | -2.112374285 | -13.14912 | 0 | 0 | 0 | 0 | 0 | 0 | 0 | 41.61384 | 41.1081 | 40.8156 | 41.21796 | 42.49752 | 0 | 0 | -32.86324 | -30.43204 | -30.6056 | -33.07445 | -31.19379 | -47.15984 | -48.8891 | 94.75873 | 104.3377 | 87.9696 | 105.8536 | 112.8084 | 68.09634 | 62.90668
26 | W78101 | 2017-03-13 13:27 | 62.2939 | 61.0997 | 62 | 76 | 1.2395 | 1022.7932 | 22715 | 31 | 139022 | -139050.7061 | -139020.7605 | 139113 | 139345 | 139352 | 220889 | 220897 | 220533 | 220731 | 214676 | 215764 | 215582 | 215574 | 294041 | 294025 | 1344.9301 | 49330.9375 | 4 | 20.8312 | 20.8312 | 215561.1688 | 1324.0989 | 20.8312 | 20.8312 | 20.8312 | 1225.5859 | 1132.9294 | 1084.5 | 865.4825 | 1082.1044 | 1005.4818 | 983.6201 | 959.539 | 936.106 | 924.3994 | 907.9349 | 885.4495 | 16 | 17.8 | 30.7923 | 16.8013 | 9.3658 | 6.2564 | 4.3731 | 3.1654 | 2.4587 | 2.0783 | 2.1331 | 77.55 | 118.29 | 140.63 | 209.18 | 212.94 | 319.69 | 303.14 | 455.64 | 427.93 | 647.63 | 553.49 | 838.98 | 659.59 | 1000.52 | 51.1 | 46.6 | 43.4483 | -37.018181 | -21.1473 | 28.7353 | -60.246 | -21.1473 | 1103556 | 2 |  |  | 4.1029 | 7.8893 | 9.935 | 12.845 | 13.8671 | 17.3293 | 4.3608 | 8.0253 | 10.4823 | 14.0203 | 14.2924 | 18.662 | 24.9407 | 24.8715 | 24.8937 | 24.9701 | 24.8766 | 25.0529 |  | 11384 | 729 | 10 |  |  | 206 | 1368 | 5 | 1 | 35 | 24.333332 | -37.018181 | 2498.3428 | 2469.6714 | 2013.3357 | 1917.3572 | 1755.3643 | 1646.0358 | 1447.2643 | 64.4257 | 74.99 | 78.4386 | 72.6236 | 56.0779 | 73.5964 | 62.7814 | 30.7923 | 16.8013 | 9.3658 | 6.2564 | 4.3731 | 3.1654 | 2.4587 | 2.0783 | 0 | 0 | 0 | 0 | 0 | 0.1016 | 0.0254 | 0 | 0 | 0 | 0 | 0 | 0 | 0 | 0.074485 | 0.059394 | 0.049904 | 0.02604 | 0.027913 | 0.027629 | 0.025763 | -0.000424 | -0.00132 | -0.00304 | -0.001978 | -0.002827 | -0.032961 | -0.019183 | 0.075682 | 0.0724 | 0.070716 | 0.072109 | 0.081177 | 0.094649 | 0.089582 | -0.328827 | -0.324489 | -0.32174 | -0.325233 | -0.336101 | -0.335039 | -0.327479 | -1.328077 | -1.302816 | -1.287151 | -1.306909 | -1.370112 | -1.361564 | -1.318016 | -0.525762 | -0.485786 | -0.470437 | -0.507419 | -0.615152 | -0.686171 | -0.613321 | -0.329434 | -0.306368 | -0.292053 | -0.310749 | -0.367603 | -0.361972 | -0.322761 | 0.377842 | 0.302096 | 0.230409 | 0.174791 | 0.261424 | 0.215137 | 0.18977 | -20 | -20 | -20 | -20 | -20 | -10 | 10 | -2.227131 | -2.200294 | -2.18328 | -2.204877 | -2.273283 | 0 | 0 |  | 1402.08 | 0 |  | 1422.2729 | 0 |  | 743.416 | 0 |  | 743.229 | 0 |  | 1407.16 | 0 |  | 1430.579 | 0 |  | 763.789 | 0 |  | 764.025 | 0 |  | 1417.015 | 0 |  | 1450.746 | 0 |  | 773.937 | 0 |  | 773.735 | 0 |  | 1497.584 | 0 |  | 1502.6639 | 0 |  | 755.913 | 0 |  | 755.981 | 0 |  | 1452.118 | 0 |  | 1453.871 | 0 |  | 706.579 | 0 |  | 706.472 | 0 |  | 1512.24 | 0 |  | 1512.5699 | 0 |  | 745.224 | 0.102 |  | 745.498 | 0.102 |  | 1499.184 | 0 |  | 1500.327 | 0 |  | 776.223 | 0.025 |  | 776.427 | 0.025 | 189.0796 | 178.8042 | 142.375 | 138.2587 | 142.4952 | 155.7956 | 129.6488 | 0 | 0 | 0 | 0 | 0 | -34.0399624 | -8.3179666 | -98.35871 | -75.65974 | -60.32104 | -31.44684 | -34.37063 | 7.259859248 | -8.67254528 | 0 | 0 | 0 | 0 | 0 | 0 | 0 | 44.54262 | 44.00588 | 43.6656 | 44.09754 | 45.46566 | 0 | 0 | -33.87258 | -36.42909214 | -36.90042 | -36.85059 | -34.49643 | -50.49972 | -38.50515 | 101.3909 | 110.7213 | 88.81918 | 114.0588 | 119.0938 | 78.51582 | 74.15317
26 | W78102 | 2017-03-13 13:30 | 62.7602 | 61.6188 | 73 | 78 | 1.1578 | 1100.5577 | 25427 | 31 | 139022 | -139050.2398 | -139020.8422 | 139113 | 139345 | 139352 | 220889 | 220897 | 220533 | 220731 | 214676 | 215764 | 215582 | 215574 | 294041 | 294025 | 1344.9301 | 49357.2383 | 4 | 22.2668 | 22.2668 | 215559.7332 | 1322.6633 | 22.2668 | 22.2668 | 22.2668 | 1211.5234 | 1126.1523 | 1078.6666 | 854.1274 | 1080.579 | 994.9102 | 970.7256 | 944.9 | 923.8116 | 909.9427 | 891.672 | 867.2444 | 16 | 17.8 | 31.139 | 16.9316 | 9.4057 | 6.323 | 4.4331 | 3.1603 | 2.412 | 2.0584 | 2.0881 | 76.41 | 119.53 | 139.58 | 208.06 | 209.8 | 318.37 | 297.92 | 457.33 | 423.25 | 658.83 | 553.93 | 870.23 | 660.11 | 1026.92 | 50.6 | 46.7 | 45.3512 | 0.136364 | -2.3462 | 6.2317 | 1.4628 | -2.3462 | 1103017 | 1 |  |  | 3.9679 | 7.8229 | 9.7757 | 11.8957 | 13.4386 | 16.97 | 4.3557 | 8.357 | 10.1013 | 12.0025 | 14.2886 | 17.5089 | 25.0025 | 24.8236 | 25.0126 | 25.2651 | 25.0003 | 24.8474 |  | 11384 | 729 | 11 |  |  | 203 | 1437 | 5 | 5 | 25 | 21.666668 | 0.136364 | 2657.9856 | 2510.8713 | 1990.9 | 1842.6357 | 1767.7858 | 1607.8 | 1385.1143 | 69.1843 | 73.5186 | 74.1286 | 72.3936 | 57.0457 | 72.4429 | 71.8879 | 31.139 | 16.9316 | 9.4057 | 6.323 | 4.4331 | 3.1603 | 2.412 | 2.0584 | 0 | 0 | 0 | 0 | 0 | 0.1016 | 0.0254 | 0 | 0 | 0 | 0 | 0 | 0 | 0 | 0.088487 | 0.071129 | 0.060057 | 0.033892 | 0.036254 | 0.03284 | 0.030729 | -0.000485 | -0.001537 | -0.003549 | -0.00238 | -0.003201 | -0.042744 | -0.025072 | 0.07087 | 0.067812 | 0.066242 | 0.067558 | 0.076035 | 0.088544 | 0.083855 | -0.36074 | -0.355711 | -0.352536 | -0.356153 | -0.368381 | -0.366971 | -0.358219 | -1.297971 | -1.271923 | -1.255632 | -1.274024 | -1.337306 | -1.325424 | -1.280675 | -0.614204 | -0.568329 | -0.55079 | -0.594791 | -0.719899 | -0.804413 | -0.720697 | -0.298025 | -0.276053 | -0.262582 | -0.278434 | -0.330945 | -0.325592 | -0.288439 | 0.368734 | 0.286064 | 0.218609 | 0.165588 | 0.244727 | 0.199402 | 0.176736 | -20 | -20 | -20 | -20 | -20 | -10 | 10 | -2.432503 | -2.403154 | -2.38416 | -2.407409 | -2.482168 | 0 | 0 |  | 1402.08 | 0 |  | 1422.2729 | 0 |  | 743.416 | 0 |  | 743.229 | 0 |  | 1407.16 | 0 |  | 1430.579 | 0 |  | 763.789 | 0 |  | 764.025 | 0 |  | 1417.015 | 0 |  | 1450.746 | 0 |  | 773.937 | 0 |  | 773.735 | 0 |  | 1497.584 | 0 |  | 1502.6639 | 0 |  | 755.913 | 0 |  | 755.981 | 0 |  | 1452.118 | 0 |  | 1453.871 | 0 |  | 706.579 | 0 |  | 706.472 | 0 |  | 1512.24 | 0 |  | 1512.5699 | 0 |  | 745.224 | 0.102 |  | 745.498 | 0.102 |  | 1499.184 | 0 |  | 1500.327 | 0 |  | 776.223 | 0.025 |  | 776.427 | 0.025 | 188.3714 | 170.2672 | 131.8811978 | 124.4848 | 134.4136 | 142.3610432 | 116.1488 | 0 | 0 | 0 | 0 | 0 | -37.2842536 | -9.0987626 | -114.224 | -88.51567 | -70.95325 | -40.14704 | -44.20198 | 13.127 | -7.244778475 | 0 | 0 | 0 | 0 | 0 | 0 | 0 | 48.65006 | 48.06308 | 47.6832 | 48.14818 | 49.64336 | 0 | 0 | -42.49327 | -41.78275 | -40.82929 | -43.05906 | -41.06714 | -58.27401 | -51.80939 | 80.30418 | 88.03187 | 67.78185315 | 89.42686 | 98.78784 | 59.92978 | 47.99582
26 | W78103 | 2017-03-13 13:32 | 63.1415 | 61.9938 | 46 | 64 | 1.102 | 859.0591 | 19829 | 31 | 139022 | -139049.8585 | -139020.898 | 139113 | 139345 | 139352 | 220889 | 220897 | 220533 | 220731 | 214676 | 215764 | 215582 | 215574 | 294041 | 294025 | 1344.9301 | 49377.6133 | 4 | 23.3421 | 23.3421 | 215558.6579 | 1321.588 | 23.3421 | 23.3421 | 23.3421 | 1246.6797 | 1150.2618 | 1101.5 | 859.1968 | 1097.7567 | 1005.9105 | 976.0299 | 945.5418 | 923.0974 | 907.9459 | 889.6246 | 866.7779 | 16.2 | 17.6 | 30.883 | 16.7128 | 9.4498 | 6.4384 | 4.5394 | 3.2632 | 2.4656 | 2.0673 | 2.119 | 73.54 | 120.2 | 131.69 | 212.52 | 197.46 | 319.39 | 280.32 | 454.08 | 398.87 | 645.19 | 524.17 | 859.88 | 630.26 | 1033.97 | 50.9 | 46.4 | 33.9434 | 24.409094 | 22.0881 | 27.2956 | -29.8533 | 22.0881 | 1102584 | 2 |  |  | 3.81 | 7.415 | 9.0714 | 11.1443 | 12.6729 | 16.2757 | 3.8732 | 7.5073 | 9.2902 | 11.5329 | 13.9146 | 17.6732 | 24.8892 | 24.9046 | 24.9954 | 24.8639 | 25.1304 | 24.8145 |  | 11384 | 729 | 12 |  |  | 203 | 1428 | 5 | 8 | 25 | 26.5 | 24.409094 | 2305.1213 | 2200.75 | 1891.4928 | 1777.9071 | 1675.6215 | 1612.1285 | 1571.1072 | 68.5029 | 71.1 | 71.9336 | 68.1886 | 52.505 | 72.65 | 87.0579 | 30.883 | 16.7128 | 9.4498 | 6.4384 | 4.5394 | 3.2632 | 2.4656 | 2.0673 | 0 | 0 | 0 | 0 | 0 | 0.1016 | 0.0254 | 0 | 0 | 0 | 0 | 0 | 0 | 0 | 0.079632 | 0.062987 | 0.05247 | 0.029242 | 0.031387 | 0.028874 | 0.026944 | -0.000466 | -0.001475 | -0.003403 | -0.002281 | -0.00307 | -0.04034 | -0.023503 | 0.071676 | 0.068569 | 0.066959 | 0.068283 | 0.076858 | 0.089508 | 0.084652 | -0.355367 | -0.350651 | -0.347953 | -0.351624 | -0.363589 | -0.362382 | -0.354792 | -1.298426 | -1.273588 | -1.259666 | -1.278445 | -1.341389 | -1.330773 | -1.291191 | -0.580185 | -0.536146 | -0.518416 | -0.559481 | -0.677527 | -0.756308 | -0.674068 | -0.299204 | -0.278138 | -0.266238 | -0.28282 | -0.335625 | -0.330966 | -0.297516 | 0.371949 | 0.29367 | 0.225591 | 0.170932 | 0.252975 | 0.205228 | 0.180125 | -20 | -20 | -20 | -20 | -20 | -10 | 10 | -2.402502 | -2.373819 | -2.356745 | -2.380006 | -2.453986 | 0 | 0 |  | 1402.08 | 0 |  | 1422.2729 | 0 |  | 743.416 | 0 |  | 743.229 | 0 |  | 1407.16 | 0 |  | 1430.579 | 0 |  | 763.789 | 0 |  | 764.025 | 0 |  | 1417.015 | 0 |  | 1450.746 | 0 |  | 773.937 | 0 |  | 773.735 | 0 |  | 1497.584 | 0 |  | 1502.6639 | 0 |  | 755.913 | 0 |  | 755.981 | 0 |  | 1452.118 | 0 |  | 1453.871 | 0 |  | 706.579 | 0 |  | 706.472 | 0 |  | 1512.24 | 0 |  | 1512.5699 | 0 |  | 745.224 | 0.102 |  | 745.498 | 0.102 |  | 1499.184 | 0 |  | 1500.327 | 0 |  | 776.223 | 0.025 |  | 776.427 | 0.025 | 165.2219 | 150.9032 | 126.6525 | 121.4008 | 128.7849 | 144.2984 | 132.9974 | 0 | 0 | 0 | 0 | 0 | -36.8180112 | -9.0117168 | -102.7912 | -78.34095 | -61.80803 | -34.46816 | -37.98411 | 15.25864 | -4.442988231 | 0 | 0 | 0 | 0 | 0 | 0 | 0 | 48.05004 | 47.47638 | 47.1349 | 47.60012 | 49.07972 | 0 | 0 | -39.74436 | -38.1199806 | -37.29153 | -38.15023 | -35.57356 | -54.9457762 | -58.68294 | 70.73637 | 81.91868 | 74.68781 | 96.38257 | 104.307 | 67.79325 | 60.85972
26 | W78104 | 2017-03-13 13:34 | 62.9563 | 62.0413 | 90 | 77 | 1.1452 | 1143.0243 | 22620 | 31 | 139022 | -139050.0437 | -139020.8548 | 139113 | 139345 | 139352 | 220889 | 220897 | 220533 | 220731 | 214676 | 215764 | 215582 | 215574 | 294041 | 294025 | 1344.9301 | 49424.0469 | 4 | 24.9911 | 24.9911 | 215557.0089 | 1319.939 | 24.9911 | 24.9911 | 24.9911 | 1233.7891 | 1145.5233 | 1095.5 | 838.0075 | 1080.1838 | 985.851 | 957.7183 | 930.3624 | 908.6648 | 895.1259 | 875.8217 | 850.9221 | 16 | 17.8 | 29.0002 | 15.8641 | 9.0931 | 6.0089 | 4.1613 | 2.9161 | 2.2107 | 1.844 | 1.9023 | 73.48 | 125.57 | 130.14 | 216.43 | 197.49 | 328.62 | 284.69 | 477.09 | 409.67 | 704.9 | 543.22 | 929.28 | 660.07 | 1113.88 | 50.2 | 46.3 | 43.2414 | 69.545464 | 53.3446 | 56.5043 | -97.7755 | 53.3446 | 1102062 | 1 |  |  | 4.0521 | 7.8264 | 9.7379 | 12.0364 | 13.1886 | 16.6364 | 4.5524 | 8.0159 | 9.6805 | 12.4707 | 13.711 | 17.7341 | 24.8568 | 24.8054 | 24.9116 | 25.0153 | 24.8259 | 24.865 |  | 11384 | 729 | 13 |  |  | 180 | 1373 | 3 | 5 | 35 | 35.166664 | 69.545464 | 2498.45 | 2385.0857 | 2069.8286 | 1934.2572 | 1873.6786 | 1717.8286 | 1690.9 | 65.4529 | 71.6364 | 71.9721 | 68.8514 | 53.3107 | 72.0807 | 83.9536 | 29.0002 | 15.8641 | 9.0931 | 6.0089 | 4.1613 | 2.9161 | 2.2107 | 1.844 | 0 | 0 | 0 | 0 | 0 | 0.1016 | 0.0254 | 0 | 0 | 0 | 0 | 0 | 0 | 0 | 0.065035 | 0.050677 | 0.041561 | 0.021676 | 0.023403 | 0.023003 | 0.021369 | -0.000438 | -0.001355 | -0.003122 | -0.002022 | -0.002897 | -0.033622 | -0.019489 | 0.075292 | 0.072046 | 0.070346 | 0.071738 | 0.08074 | 0.094124 | 0.089008 | -0.331753 | -0.327067 | -0.324676 | -0.328104 | -0.339354 | -0.338157 | -0.331147 | -1.325882 | -1.298928 | -1.285436 | -1.30462 | -1.369344 | -1.35988 | -1.319833 | -0.5309 | -0.49142 | -0.47484 | -0.512454 | -0.620291 | -0.692444 | -0.616924 | -0.327101 | -0.302679 | -0.290344 | -0.308441 | -0.366533 | -0.36015 | -0.324098 | 0.371199 | 0.295069 | 0.22393 | 0.167243 | 0.245053 | 0.197481 | 0.17217 | -20 | -20 | -20 | -20 | -20 | -10 | 10 | -2.241686 | -2.213925 | -2.198715 | -2.22037 | -2.289481 | 0 | 0 |  | 1402.08 | 0 |  | 1422.2729 | 0 |  | 743.416 | 0 |  | 743.229 | 0 |  | 1407.16 | 0 |  | 1430.579 | 0 |  | 763.789 | 0 |  | 764.025 | 0 |  | 1417.015 | 0 |  | 1450.746 | 0 |  | 773.937 | 0 |  | 773.735 | 0 |  | 1497.584 | 0 |  | 1502.6639 | 0 |  | 755.913 | 0 |  | 755.981 | 0 |  | 1452.118 | 0 |  | 1453.871 | 0 |  | 706.579 | 0 |  | 706.472 | 0 |  | 1512.24 | 0 |  | 1512.5699 | 0 |  | 745.224 | 0.102 |  | 745.498 | 0.102 |  | 1499.184 | 0 |  | 1500.327 | 0 |  | 776.223 | 0.025 |  | 776.427 | 0.025 | 188.1132974 | 171.8359 | 145.6042 | 138.7597 | 151.2808 | 161.6889 | 150.5036272 | 0 | 0 | 0 | 0 | 0 | -34.3567512 | -8.4111338 | -85.648 | -64.06573 | -49.41087 | -25.64100148 | -28.07977 | 14.44056572 | -2.48128604 | 0 | 0 | 0 | 0 | 0 | 0 | 0 | 44.83372 | 44.2785 | 43.9743 | 44.4074 | 45.78962 | 0 | 0 | -34.74894461 | -35.20356 | -34.17523 | -35.28318 | -33.06815 | -49.91185 | -51.79299 | 112.5501 | 116.8451 | 105.9924 | 122.243 | 135.9225 | 91.86087 | 87.81822
26 | W78105 | 2017-03-13 13:36 | 64.1943 | 62.894 | 20 | 76 | 1.1118 | 1139.5918 | 22638 | 31 | 139022 | -139048.8057 | -139020.8882 | 139113 | 139345 | 139352 | 220889 | 220897 | 220533 | 220731 | 214676 | 215764 | 215582 | 215574 | 294041 | 294025 | 1344.9301 | 49445.9453 | 4 | 26.5998 | 26.5998 | 215555.4002 | 1318.3303 | 26.5998 | 26.5998 | 26.5998 | 1261.9141 | 1159.6335 | 1108.6666 | 851.8981 | 1094.7007 | 999.7565 | 971.1259 | 943.078 | 920.4611 | 905.6133 | 887.6589 | 863.0986 | 16.2 | 20.6 | 28.6317 | 15.6437 | 9.0327 | 6.1087 | 4.2734 | 3.0146 | 2.2406 | 1.8513 | 1.903 | 73.74 | 123.73 | 130.87 | 212.95 | 197.85 | 324.3 | 283.36 | 463.57 | 405.6 | 678.86 | 540.05 | 909.24 | 659.34 | 1112.87 | 49.9 | 46.2 | 42.1973 | 19.854546 | 19.8586 | 22.7273 | -76.0773 | 19.8586 | 1102062 | 2 |  |  | 4.0614 | 7.855 | 9.5086 | 11.6893 | 12.8857 | 15.8643 | 4.1744 | 8.1146 | 9.9524 | 12.461 | 13.828 | 16.6939 | 24.9694 | 25.0006 | 25.0281 | 25.1858 | 25.1514 | 24.9039 |  | 11384 | 729 | 14 |  |  | 180 | 1373 | 3 | 8 | 35 | 41 | 19.854546 | 2496.0857 | 2306.6499 | 1950.8 | 1861.6215 | 1803.7072 | 1857.8928 | 1649.5215 | 62.9221 | 73.2643 | 73.2671 | 73.6071 | 58.2107 | 76.7793 | 84.0693 | 28.6317 | 15.6437 | 9.0327 | 6.1087 | 4.2734 | 3.0146 | 2.2406 | 1.8513 | 0 | 0 | 0 | 0 | 0 | 0.1016 | 0.0254 | 0 | 0 | 0 | 0 | 0 | 0 | 0 | 0.068188 | 0.052664 | 0.042885 | 0.021094 | 0.022872 | 0.022861 | 0.021174 | -0.000438 | -0.001355 | -0.003122 | -0.002019 | -0.002893 | -0.033466 | -0.019341 | 0.075281 | 0.072042 | 0.070346 | 0.071742 | 0.080745 | 0.094073 | 0.089017 | -0.331834 | -0.327052 | -0.324584 | -0.327957 | -0.339213 | -0.338528 | -0.331058 | -1.325876 | -1.298393 | -1.284283 | -1.303342 | -1.36829 | -1.361488 | -1.318884 | -0.530999 | -0.491782 | -0.475353 | -0.513207 | -0.62123 | -0.691503 | -0.617597 | -0.327089 | -0.302203 | -0.289593 | -0.307289 | -0.365113 | -0.361625 | -0.323279 | 0.370303 | 0.293327 | 0.223301 | 0.167907 | 0.247461 | 0.198331 | 0.17222 | -20 | -20 | -20 | -20 | -20 | -10 | 10 | -2.241316 | -2.213603 | -2.198527 | -2.220022 | -2.289155 | 0 | 0 |  | 1402.08 | 0 |  | 1422.2729 | 0 |  | 743.416 | 0 |  | 743.229 | 0 |  | 1407.16 | 0 |  | 1430.579 | 0 |  | 763.789 | 0 |  | 764.025 | 0 |  | 1417.015 | 0 |  | 1450.746 | 0 |  | 773.937 | 0 |  | 773.735 | 0 |  | 1497.584 | 0 |  | 1502.6639 | 0 |  | 755.913 | 0 |  | 755.981 | 0 |  | 1452.118 | 0 |  | 1453.871 | 0 |  | 706.579 | 0 |  | 706.472 | 0 |  | 1512.24 | 0 |  | 1512.5699 | 0 |  | 745.224 | 0.102 |  | 745.498 | 0.102 |  | 1499.184 | 0 |  | 1500.327 | 0 |  | 776.223 | 0.025 |  | 776.427 | 0.025 | 187.9078 | 166.1757 | 137.2309768 | 133.5564 | 145.6403 | 174.7775 | 146.8355 | 0 | 0 | 0 | 0 | 0 | -34.3944448 | -8.4088732 | -89.828099 | -66.61925 | -51.06694 | -24.86124865 | -27.33706591 | 14.43858024 | -2.417514372 | 0 | 0 | 0 | 0 | 0 | 0 | 0 | 44.82632 | 44.27206 | 43.97054 | 44.40044 | 45.7831 | 0 | 0 | -33.41157 | -36.03006 | -34.82774 | -37.77568 | -36.16223 | -53.09312 | -51.92095 | 109.4945 | 107.7984 | 95.30684 | 115.32 | 127.9241 | 101.7286 | 84.08812
26 | W78106 | 2017-03-13 13:37 | 66.0183 | 64.1295 | 12 | 84 | 1.1578 | 1304.9988 | 21465 | 31 | 139022 | -139046.9817 | -139020.8422 | 139113 | 139345 | 139352 | 220889 | 220897 | 220533 | 220731 | 214676 | 215764 | 215582 | 215574 | 294041 | 294025 | 1344.9301 | 49467.832 | 4 | 28.7942 | 28.7942 | 215553.2058 | 1316.1359 | 28.7942 | 28.7942 | 28.7942 | 1225.5859 | 1148.8215 | 1100.5 | 840.875 | 1092.5129 | 1010.9003 | 978.4316 | 946.6162 | 921.4989 | 904.8384 | 882.0858 | 853.8212 | 16.2 | 18.2 | 28.9844 | 14.9471 | 8.2563 | 5.3424 | 3.6303 | 2.5285 | 1.9148 | 1.621 | 1.6697 | 67.23 | 113.12 | 125.65 | 204.15 | 195.5 | 318.59 | 284.35 | 471.02 | 413.56 | 714.76 | 544.88 | 944.92 | 660.03 | 1113.95 | 48.6 | 46.2 | 43.9101 | 95.818184 | 83.6007 | 83.6007 | -38.6473 | 83.6007 | 1103422 | 1 |  |  | 4.2793 | 8.2143 | 10.3864 | 12.4721 | 13.7007 | 17.5079 | 4.3063 | 8.5316 | 10.6326 | 12.7053 | 13.6253 | 18.2368 | 24.9678 | 24.9004 | 24.8794 | 25.2254 | 25.0049 | 24.5534 |  | 11384 | 729 | 15 |  |  | 157 | 1295 | 2 | 5 | 35 | 46.166664 | 95.818184 | 2494.8142 | 2362.293 | 2057 | 1932.6643 | 1806.7214 | 1729.6072 | 1702.7142 | 66.0971 | 66.9636 | 71.1886 | 68.36 | 55.3486 | 74.01 | 101.0264 | 28.9844 | 14.9471 | 8.2563 | 5.3424 | 3.6303 | 2.5285 | 1.9148 | 1.621 | 0 | 0 | 0 | 0 | 0 | 0.1016 | 0.0254 | 0 | 0 | 0 | 0 | 0 | 0 | 0 | 0.052987 | 0.039355 | 0.030818 | 0.013841 | 0.015316 | 0.016971 | 0.01553 | -0.000184 | -0.000416 | -0.000932 | -0.000633 | -0.00086 | -0.014619 | -0.00805 | 0.079255 | 0.075826 | 0.074039 | 0.075506 | 0.084996 | 0.09921 | 0.093815 | -0.298688 | -0.294642 | -0.29245 | -0.295524 | -0.305477 | -0.304665 | -0.298365 | -1.356095 | -1.32963 | -1.315377 | -1.335139 | -1.40044 | -1.394381 | -1.353422 | -0.468733 | -0.433389 | -0.418836 | -0.452092 | -0.547883 | -0.610207 | -0.543603 | -0.358401 | -0.332676 | -0.318983 | -0.338696 | -0.401091 | -0.395054 | -0.355603 | 0.37327 | 0.290066 | 0.215762 | 0.159957 | 0.232116 | 0.188438 | 0.165178 | -20 | -20 | -20 | -20 | -20 | -10 | 10 | -1.993669 | -1.969105 | -1.955544 | -1.974488 | -2.035984 | 0 | 0 |  | 1402.08 | 0 |  | 1422.2729 | 0 |  | 743.416 | 0 |  | 743.229 | 0 |  | 1407.16 | 0 |  | 1430.579 | 0 |  | 763.789 | 0 |  | 764.025 | 0 |  | 1417.015 | 0 |  | 1450.746 | 0 |  | 773.937 | 0 |  | 773.735 | 0 |  | 1497.584 | 0 |  | 1502.6639 | 0 |  | 755.913 | 0 |  | 755.981 | 0 |  | 1452.118 | 0 |  | 1453.871 | 0 |  | 706.579 | 0 |  | 706.472 | 0 |  | 1512.24 | 0 |  | 1512.5699 | 0 |  | 745.224 | 0.102 |  | 745.498 | 0.102 |  | 1499.184 | 0 |  | 1500.327 | 0 |  | 776.223 | 0.025 |  | 776.427 | 0.025 | 197.7265 | 179.1232 | 152.298223 | 145.9278 | 153.5641 | 171.5943 | 159.7401 | 0 | 0 | 0 | 0 | 0 | -30.953964 | -7.578471 | -71.60588 | -51.77446257 | -39.31136 | -17.63452 | -20.24476064 | -3.279584112 | -10.12359656 | 0 | 0 | 0 | 0 | 0 | 0 | 0 | 39.87338 | 39.3821 | 39.11088 | 39.48976 | 40.71968 | 0 | 0 | -30.98189 | -29.02129 | -29.81635 | -30.90500912 | -30.32456 | -45.16142007 | -54.91825 | 135.0121 | 137.7096 | 122.2814 | 136.878 | 143.7145 | 92.19936213 | 87.11981
26 | W78107 | 2017-03-13 13:39 | 67.5563 | 65.2927 | 17 | 85 | 1.1578 | 1309.0616 | 21454 | 31 | 139022 | -139045.4437 | -139020.8422 | 139113 | 139345 | 139352 | 220889 | 220897 | 220533 | 220731 | 214676 | 215764 | 215582 | 215574 | 294041 | 294025 | 1344.9301 | 49489.7422 | 4 | 30.9955 | 30.9955 | 215551.0045 | 1313.9346 | 30.9955 | 30.9955 | 30.9955 | 1252.5391 | 1164.6613 | 1117.3334 | 846.5473 | 1103.2686 | 1020.6387 | 986.5229 | 954.0208 | 927.4929 | 910.7274 | 887.6821 | 859.0587 | 16.2 | 19.8 | 29.3456 | 15.1231 | 8.2911 | 5.3486 | 3.6552 | 2.5343 | 1.9133 | 1.6167 | 1.6697 | 66.71 | 114.69 | 124.91 | 205.97 | 191.04 | 319.6 | 281.55 | 467.77 | 410.47 | 696.02 | 542.39 | 930.91 | 659.5 | 1114.9501 | 48.6 | 46 | 44.7696 | 37.390911 | 36.2492 | 36.2492 | -15.9202 | 36.2492 | 1102804 | 2 |  |  | 4.1943 | 8.1164 | 10.215 | 12.3164 | 13.4779 | 16.9893 | 4.2895 | 8.3947 | 10.4053 | 12.7116 | 13.6326 | 17.3653 | 24.9183 | 24.865 | 25.0906 | 25.2329 | 24.9716 | 24.6654 |  | 11384 | 729 | 16 |  |  | 157 | 1295 | 2 | 5 | 35 | 40.333336 | 37.390911 | 2379.25 | 2265.05 | 2010.7643 | 1844.7858 | 1802.9857 | 1693.2428 | 1689.0929 | 66.9893 | 71.69 | 71.9679 | 68.4829 | 53.8429 | 73.1314 | 87.9771 | 29.3456 | 15.1231 | 8.2911 | 5.3486 | 3.6552 | 2.5343 | 1.9133 | 1.6167 | 0 | 0 | 0 | 0 | 0 | 0.1016 | 0.0254 | 0 | 0 | 0 | 0 | 0 | 0 | 0 | 0.057704 | 0.042545 | 0.033242 | 0.013971 | 0.015532 | 0.017977 | 0.016417 | -0.000184 | -0.000416 | -0.00093 | -0.000629 | -0.000853 | -0.014452 | -0.00788 | 0.07931 | 0.075885 | 0.07409 | 0.075564 | 0.085042 | 0.09928 | 0.093865 | -0.298099 | -0.293965 | -0.29187 | -0.29486 | -0.305045 | -0.304147 | -0.297969 | -1.35509 | -1.328033 | -1.314383 | -1.33363 | -1.400501 | -1.393915 | -1.353677 | -0.468652 | -0.433578 | -0.418759 | -0.452224 | -0.5472 | -0.609745 | -0.54283 | -0.357418 | -0.331186 | -0.318081 | -0.337254 | -0.401169 | -0.394604 | -0.355845 | 0.374103 | 0.290993 | 0.215715 | 0.159982 | 0.231586 | 0.18743 | 0.165178 | -20 | -20 | -20 | -20 | -20 | -10 | 10 | -1.993637 | -1.969073 | -1.955526 | -1.974375 | -2.035878 | 0 | 0 |  | 1402.08 | 0 |  | 1422.2729 | 0 |  | 743.416 | 0 |  | 743.229 | 0 |  | 1407.16 | 0 |  | 1430.579 | 0 |  | 763.789 | 0 |  | 764.025 | 0 |  | 1417.015 | 0 |  | 1450.746 | 0 |  | 773.937 | 0 |  | 773.735 | 0 |  | 1497.584 | 0 |  | 1502.6639 | 0 |  | 755.913 | 0 |  | 755.981 | 0 |  | 1452.118 | 0 |  | 1453.871 | 0 |  | 706.579 | 0 |  | 706.472 | 0 |  | 1512.24 | 0 |  | 1512.5699 | 0 |  | 745.224 | 0.102 |  | 745.498 | 0.102 |  | 1499.184 | 0 |  | 1500.327 | 0 |  | 776.223 | 0.025 |  | 776.427 | 0.025 | 188.6983175 | 171.8833 | 148.9775 | 139.3994 | 153.3295 | 168.1051 | 158.5467 | 0 | 0 | 0 | 0 | 0 | -30.9013352 | -7.5684126 | -77.9447768 | -55.9487 | -42.47034 | -17.79329146 | -20.55795 | -4.913550375 | -11.55634 | 0 | 0 | 0 | 0 | 0 | 0 | 0 | 39.87274 | 39.38146 | 39.11052 | 39.4875 | 40.71756 | 0 | 0 | -31.39467 | -31.08320682 | -30.13721 | -30.96961 | -29.46283488 | -44.59151 | -47.75661 | 119.2316 | 124.2329 | 115.4805 | 130.124 | 144.0263 | 87.69875 | 91.66534
26 | W78108 | 2017-03-13 13:41 | 68.9237 | 66.3975 | 16 | 85 | 1.1578 | 1312.4075 | 21269 | 31 | 139022 | -139044.0763 | -139020.8422 | 139113 | 139345 | 139352 | 220889 | 220897 | 220533 | 220731 | 214676 | 215764 | 215582 | 215574 | 294041 | 294025 | 1344.9301 | 49511.6289 | 4 | 33.221 | 33.221 | 215548.779 | 1311.7091 | 33.221 | 33.221 | 33.221 | 1240.8203 | 1158.3049 | 1106.3334 | 843.4209 | 1092.7119 | 1009.2151 | 976.3593 | 945.2327 | 920.3029 | 903.782 | 882.1315 | 853.3986 | 16 | 18.4 | 28.9459 | 15.1151 | 8.2569 | 5.2975 | 3.5933 | 2.5214 | 1.889 | 1.5983 | 1.6535 | 65.26 | 112.45 | 123.41 | 201.81 | 194.4 | 316.16 | 284.49 | 464.58 | 415.11 | 688.99 | 549.58 | 923.2 | 659.13 | 1115.89 | 50.7 | 46.2 | 44.0373 | 68.854553 | 65.0252 | 65.0252 | -29.9452 | 65.0252 | 1102804 | 1 |  |  | 4.18 | 8.1364 | 10.2436 | 12.7757 | 13.6836 | 17.2536 | 4.2354 | 8.2688 | 10.4031 | 13.2271 | 13.8625 | 17.3667 | 24.9556 | 24.9939 | 24.9059 | 24.9896 | 24.9033 | 24.6835 |  | 11384 | 729 | 17 |  |  | 157 | 1295 | 2 | 5 | 35 | 39 | 68.854553 | 2391.1643 | 2326.8501 | 2073.0786 | 1916.3 | 1794.0215 | 1801.9642 | 1670.2572 | 66.3014 | 67.71 | 68.7257 | 66.2464 | 63.1107 | 72.5857 | 96.4436 | 28.9459 | 15.1151 | 8.2569 | 5.2975 | 3.5933 | 2.5214 | 1.889 | 1.5983 | 0 | 0 | 0 | 0 | 0 | 0.1016 | 0.0254 | 0 | 0 | 0 | 0 | 0 | 0 | 0 | 0.061971 | 0.045574 | 0.035648 | 0.014427 | 0.016071 | 0.019157 | 0.01751 | -0.000184 | -0.000415 | -0.000928 | -0.000624 | -0.000846 | -0.014283 | -0.007701 | 0.079299 | 0.07586 | 0.074064 | 0.075533 | 0.085027 | 0.099216 | 0.093854 | -0.2982 | -0.294278 | -0.292217 | -0.295251 | -0.30519 | -0.304581 | -0.298057 | -1.355038 | -1.329338 | -1.316104 | -1.335433 | -1.400715 | -1.395966 | -1.353532 | -0.468817 | -0.433137 | -0.418282 | -0.451561 | -0.547257 | -0.608771 | -0.543067 | -0.357363 | -0.332411 | -0.319391 | -0.338987 | -0.401399 | -0.396625 | -0.35571 | 0.37605 | 0.291639 | 0.214878 | 0.158377 | 0.229206 | 0.185214 | 0.163929 | -20 | -20 | -20 | -20 | -20 | -10 | 10 | -1.993679 | -1.969126 | -1.955676 | -1.974527 | -2.036017 | 0 | 0 |  | 1402.08 | 0 |  | 1422.2729 | 0 |  | 743.416 | 0 |  | 743.229 | 0 |  | 1407.16 | 0 |  | 1430.579 | 0 |  | 763.789 | 0 |  | 764.025 | 0 |  | 1417.015 | 0 |  | 1450.746 | 0 |  | 773.937 | 0 |  | 773.735 | 0 |  | 1497.584 | 0 |  | 1502.6639 | 0 |  | 755.913 | 0 |  | 755.981 | 0 |  | 1452.118 | 0 |  | 1453.871 | 0 |  | 706.579 | 0 |  | 706.472 | 0 |  | 1512.24 | 0 |  | 1512.5699 | 0 |  | 745.224 | 0.102 |  | 745.498 | 0.102 |  | 1499.184 | 0 |  | 1500.327 | 0 |  | 776.223 | 0.025 |  | 776.427 | 0.025 | 189.6169 | 176.5148 | 153.5405 | 144.7438879 | 152.5403 | 178.7837 | 156.7603 | 0 | 0 | 0 | 0 | 0 | -30.9454296 | -7.5706478 | -83.72373 | -60.03157 | -45.69513088 | -18.43298 | -21.32589 | -6.803938284 | -13.2768 | 0 | 0 | 0 | 0 | 0 | 0 | 0 | 39.87358 | 39.38252 | 39.11352 | 39.49054 | 40.72034 | 0 | 0 | -31.08322 | -29.32770627 | -28.74672 | -29.91429 | -34.53777 | -44.18807 | -52.37534 | 114.6836 | 126.5381 | 118.2122 | 135.8872 | 137.3969 | 96.84624 | 83.53754
26 | W78109 | 2017-03-13 13:42 | 70.4287 | 67.528 | 11 | 86 | 1.1578 | 1319.8229 | 21314 | 30 | 139022 | -139042.5713 | -139020.8422 | 139113 | 139345 | 139352 | 220889 | 220897 | 220533 | 220731 | 214676 | 215764 | 215582 | 215574 | 294041 | 294025 | 1344.9301 | 49533.5391 | 4 | 35.4591 | 35.4591 | 215546.5409 | 1309.471 | 35.4591 | 35.4591 | 35.4591 | 1243.1641 | 1144.0684 | 1094.1666 | 839.7267 | 1093.6932 | 1011.0271 | 978.32 | 947.0488 | 921.1693 | 904.7656 | 881.9457 | 853.4759 | 16 | 18 | 29.3531 | 15.0286 | 8.1859 | 5.2465 | 3.5905 | 2.5009 | 1.8863 | 1.5927 | 1.6535 | 65.31 | 114.54 | 124 | 205.86 | 195.53 | 322.35 | 285.53 | 474.86 | 415.74 | 716.3 | 547.42 | 948.78 | 659.31 | 1115.92 | 50.8 | 46.5 | 44.2248 | 82.700005 | 84.1485 | 84.1485 | -47.0754 | 84.1485 | 1102804 | 2 |  |  | 4.1336 | 8.3007 | 10.3807 | 12.6986 | 14.0293 | 17.1379 | 4.1938 | 8.2928 | 10.6216 | 13.1113 | 14.2897 | 17.4392 | 24.9806 | 24.956 | 25.0199 | 25.0874 | 24.9425 | 24.7943 |  | 11384 | 729 | 18 |  |  | 157 | 1295 | 2 | 5 | 35 | 38.833336 | 82.700005 | 2474.8928 | 2401.207 | 2131.0215 | 1896.9429 | 1841.9928 | 1768.7928 | 1775.1643 | 69.6914 | 70.9336 | 73.6871 | 69.0743 | 74.4321 | 73.4886 | 97.8393 | 29.3531 | 15.0286 | 8.1859 | 5.2465 | 3.5905 | 2.5009 | 1.8863 | 1.5927 | 0 | 0 | 0 | 0 | 0 | 0.1016 | 0.0254 | 0 | 0 | 0 | 0 | 0 | 0 | 0 | 0.06518 | 0.047851 | 0.037396 | 0.014948 | 0.016662 | 0.02001 | 0.018296 | -0.000184 | -0.000415 | -0.000926 | -0.000619 | -0.000839 | -0.014114 | -0.007519 | 0.07929 | 0.075854 | 0.074059 | 0.075542 | 0.08502 | 0.099231 | 0.093812 | -0.29832 | -0.294347 | -0.29228 | -0.295122 | -0.305278 | -0.304486 | -0.298344 | -1.355758 | -1.329735 | -1.31646 | -1.334566 | -1.401237 | -1.395313 | -1.355302 | -0.468489 | -0.432971 | -0.41814 | -0.451955 | -0.547 | -0.609156 | -0.542165 | -0.358077 | -0.332784 | -0.319718 | -0.338152 | -0.401968 | -0.39598 | -0.357332 | 0.375136 | 0.289348 | 0.21327 | 0.157435 | 0.227856 | 0.185171 | 0.163929 | -20 | -20 | -20 | -20 | -20 | -10 | 10 | -1.994087 | -1.969493 | -1.955914 | -1.974652 | -2.036161 | 0 | 0 |  | 1402.08 | 0 |  | 1422.2729 | 0 |  | 743.416 | 0 |  | 743.229 | 0 |  | 1407.16 | 0 |  | 1430.579 | 0 |  | 763.789 | 0 |  | 764.025 | 0 |  | 1417.015 | 0 |  | 1450.746 | 0 |  | 773.937 | 0 |  | 773.735 | 0 |  | 1497.584 | 0 |  | 1502.6639 | 0 |  | 755.913 | 0 |  | 755.981 | 0 |  | 1452.118 | 0 |  | 1453.871 | 0 |  | 706.579 | 0 |  | 706.472 | 0 |  | 1512.24 | 0 |  | 1512.5699 | 0 |  | 745.224 | 0.102 |  | 745.498 | 0.102 |  | 1499.184 | 0 |  | 1500.327 | 0 |  | 776.223 | 0.025 |  | 776.427 | 0.025 | 196.2343 | 182.1412 | 157.8213 | 143.2989 | 156.6062 | 175.5191 | 166.5317 | 0 | 0 | 0 | 0 | 0 | -30.9357776 | -7.5779376 | -88.11885 | -63.07730946 | -48.0112962 | -19.123 | -22.17177 | -8.226765448 | -14.60609 | 0 | 0 | 0 | 0 | 0 | 0 | 0 | 39.88174 | 39.38986 | 39.11828 | 39.49304 | 40.72322 | 0 | 0 | -32.64965 | -30.71219 | -30.81152 | -31.21848 | -40.7143587 | -44.76602 | -53.04504 | 115.3475 | 127.7415 | 118.1168 | 132.4504 | 134.4433 | 91.59051 | 91.30264
26 | W78110 | 2017-03-13 13:44 | 71.1249 | 68.2822 | 33 | 85 | 1.1578 | 1309.9543 | 21496 | 30 | 139022 | -139041.8751 | -139020.8422 | 139113 | 139345 | 139352 | 220889 | 220897 | 220533 | 220731 | 214676 | 215764 | 215582 | 215574 | 294041 | 294025 | 1344.9301 | 49533.5391 | 4 | 37.6747 | 37.6747 | 215544.3253 | 1307.2554 | 37.6747 | 37.6747 | 37.6747 | 1247.8516 | 1172.4635 | 1127 | 846.2222 | 1095.522 | 1012.5264 | 979.506 | 947.9733 | 922.2528 | 906.3311 | 884.4085 | 854.7919 | 16 | 22.8 | 29.2271 | 15.0996 | 8.2377 | 5.3259 | 3.6332 | 2.5258 | 1.8996 | 1.6189 | 1.6585 | 66.23 | 115.2 | 125.26 | 206.63 | 197.28 | 323.54 | 287.83 | 476.11 | 418.25 | 708.4 | 551.9 | 943.46 | 658.48 | 1116.8101 | 51.5 | 46.6 | 44.4306 | 16.872728 | 16.5158 | 16.5158 | -14.1406 | 16.5158 | 1102804 | 1 |  |  | 4.1143 | 8.1214 | 10.2629 | 12.5979 | 13.7957 | 19.5307 | 4.3385 | 8.5427 | 10.4229 | 13.1594 | 13.9583 | 21.574 | 24.9821 | 24.9871 | 25.1903 | 25.3375 | 25.0514 | 22.9666 |  | 11384 | 730 | 1 |  |  | 157 | 1295 | 2 | 5 | 35 | 34.666664 | 16.872728 | 2399.957 | 2285.45 | 2032.3429 | 1863.2858 | 1828.9928 | 1753.5072 | 1497.8 | 64.8121 | 66.8557 | 69.3014 | 68.1721 | 74.8671 | 73.1657 | 79.56 | 29.2271 | 15.0996 | 8.2377 | 5.3259 | 3.6332 | 2.5258 | 1.8996 | 1.6189 | 0 | 0 | 0 | 0 | 0 | 0.1016 | 0.0254 | 0 | 0 | 0 | 0 | 0 | 0 | 0 | 0.067864 | 0.050104 | 0.039143 | 0.01566 | 0.017437 | 0.020864 | 0.01907 | -0.000184 | -0.000415 | -0.000924 | -0.000614 | -0.000832 | -0.013943 | -0.007337 | 0.079308 | 0.075877 | 0.074083 | 0.075562 | 0.08504 | 0.099253 | 0.093955 | -0.298115 | -0.294089 | -0.291977 | -0.294897 | -0.305077 | -0.304321 | -0.297346 | -1.355257 | -1.329094 | -1.315336 | -1.334139 | -1.400996 | -1.395313 | -1.350002 | -0.468372 | -0.433063 | -0.418309 | -0.451945 | -0.546883 | -0.60889 | -0.544612 | -0.357898 | -0.332186 | -0.318956 | -0.337745 | -0.401709 | -0.395984 | -0.352477 | 0.374223 | 0.288626 | 0.213112 | 0.157328 | 0.228168 | 0.185046 | 0.164319 | -20 | -20 | -20 | -20 | -20 | -10 | 10 | -1.994231 | -1.969617 | -1.955956 | -1.97474 | -2.036239 | 0 | 0 |  | 1402.08 | 0 |  | 1422.2729 | 0 |  | 743.416 | 0 |  | 743.229 | 0 |  | 1407.16 | 0 |  | 1430.579 | 0 |  | 763.789 | 0 |  | 764.025 | 0 |  | 1417.015 | 0 |  | 1450.746 | 0 |  | 773.937 | 0 |  | 773.735 | 0 |  | 1497.584 | 0 |  | 1502.6639 | 0 |  | 755.913 | 0 |  | 755.981 | 0 |  | 1452.118 | 0 |  | 1453.871 | 0 |  | 706.579 | 0 |  | 706.472 | 0 |  | 1512.24 | 0 |  | 1512.5699 | 0 |  | 745.224 | 0.102 |  | 745.498 | 0.102 |  | 1499.184 | 0 |  | 1500.327 | 0 |  | 776.223 | 0.025 |  | 776.427 | 0.025 | 190.3358 | 173.4131 | 150.5621 | 140.7936 | 155.5375 | 174.0409 | 140.725799 | 0 | 0 | 0 | 0 | 0 | -30.9190136 | -7.5525884 | -91.72379376 | -66.04135 | -50.27083 | -20.07346 | -23.26353858 | -9.656961273 | -15.83957 | 0 | 0 | 0 | 0 | 0 | 0 | 0 | 39.88462 | 39.39234 | 39.11912 | 39.4948 | 40.72478 | 0 | 0 | -30.35617 | -28.95273 | -28.9894 | -30.81004 | -40.94354 | -44.54986 | -43.32933072 | 108.1404 | 117.8113 | 110.421 | 129.4049 | 132.0552 | 88.91501 | 74.00431
26 | W78111 | 2017-03-13 13:47 | 71.4393 | 68.7853 | 47 | 86 | 1.1578 | 1314.0612 | 21479 | 30 | 139022 | -139041.5607 | -139020.8422 | 139113 | 139345 | 139352 | 220889 | 220897 | 220533 | 220731 | 214676 | 215764 | 215582 | 215574 | 294041 | 294025 | 1344.9301 | 49577.332 | 4 | 39.9007 | 39.9007 | 215542.0993 | 1305.0294 | 39.9007 | 39.9007 | 39.9007 | 1247.8516 | 1168.3585 | 1122.3334 | 846.3792 | 1101.5756 | 1016.6034 | 982.3597 | 950.3164 | 925.2247 | 908.2229 | 885.6381 | 857.1786 | 16.2 | 21.6 | 29.0234 | 15 | 8.157 | 5.2657 | 3.5756 | 2.5204 | 1.9057 | 1.6129 | 1.6555 | 66.22 | 114.23 | 122.92 | 204.96 | 192.42 | 321.58 | 281.69 | 476.18 | 408.67 | 702.4 | 536.89 | 935.52 | 659.62 | 1114.91 | 50.9 | 46.5 | 44.8639 | 45.127274 | 43.2092 | 43.2092 | -12.3342 | 43.2092 | 1102804 | 2 |  |  | 4.0429 | 8.1571 | 10.2229 | 12.7036 | 13.6514 | 17.1043 | 4.0656 | 8.4167 | 10.4448 | 13.0854 | 13.8156 | 18.1063 | 24.9726 | 24.8563 | 25.0336 | 25.1037 | 24.9337 | 24.4568 |  | 11384 | 730 | 2 |  |  | 157 | 1295 | 2 | 5 | 35 | 36.833336 | 45.127274 | 2416.5286 | 2308.3428 | 2051.5 | 1897.1 | 1764.4143 | 1743.5571 | 1667.3715 | 67.4864 | 71.4821 | 72.515 | 68.1286 | 74.7214 | 73.4257 | 91.5257 | 29.0234 | 15 | 8.157 | 5.2657 | 3.5756 | 2.5204 | 1.9057 | 1.6129 | 0 | 0 | 0 | 0 | 0 | 0.1016 | 0.0254 | 0 | 0 | 0 | 0 | 0 | 0 | 0 | 0.069027 | 0.051155 | 0.040057 | 0.016315 | 0.018095 | 0.021245 | 0.019457 | -0.000184 | -0.000414 | -0.000921 | -0.00061 | -0.000825 | -0.01377 | -0.007154 | 0.079327 | 0.075895 | 0.0741 | 0.075568 | 0.085068 | 0.099283 | 0.093903 | -0.297929 | -0.293884 | -0.29179 | -0.29486 | -0.304772 | -0.304104 | -0.297688 | -1.355282 | -1.328776 | -1.315116 | -1.334891 | -1.40006 | -1.39496 | -1.353167 | -0.468307 | -0.433017 | -0.418222 | -0.451417 | -0.547123 | -0.608829 | -0.54279 | -0.357615 | -0.33189 | -0.318757 | -0.338472 | -0.400692 | -0.395638 | -0.355381 | 0.374468 | 0.288423 | 0.213401 | 0.157105 | 0.228625 | 0.186213 | 0.164085 | -20 | -20 | -20 | -20 | -20 | -10 | 10 | -1.993405 | -1.968882 | -1.955504 | -1.974494 | -2.035895 | 0 | 0 |  | 1402.08 | 0 |  | 1422.2729 | 0 |  | 743.416 | 0 |  | 743.229 | 0 |  | 1407.16 | 0 |  | 1430.579 | 0 |  | 763.789 | 0 |  | 764.025 | 0 |  | 1417.015 | 0 |  | 1450.746 | 0 |  | 773.937 | 0 |  | 773.735 | 0 |  | 1497.584 | 0 |  | 1502.6639 | 0 |  | 755.913 | 0 |  | 755.981 | 0 |  | 1452.118 | 0 |  | 1453.871 | 0 |  | 706.579 | 0 |  | 706.472 | 0 |  | 1512.24 | 0 |  | 1512.5699 | 0 |  | 745.224 | 0.102 |  | 745.498 | 0.102 |  | 1499.184 | 0 |  | 1500.327 | 0 |  | 776.223 | 0.025 |  | 776.427 | 0.025 | 191.696 | 175.1917 | 152.01615 | 143.3600528 | 150.0952 | 173.1056 | 156.5712 | 0 | 0 | 0 | 0 | 0 | -30.8969664 | -7.5612752 | -93.30168 | -67.42342 | -51.46838 | -20.96446 | -24.1790362 | -10.427326 | -16.64801 | 0 | 0 | 0 | 0 | 0 | 0 | 0 | 39.8681 | 39.37764 | 39.11008 | 39.48988 | 40.7179 | 0 | 0 | -31.60435 | -30.95296 | -30.32736833 | -30.75441 | -40.8818 | -44.7037 | -49.67923 | 106.658 | 116.1929 | 109.3305 | 131.1311 | 125.7523 | 87.07759 | 82.68266
26 | W78112 | 2017-03-13 13:49 | 71.7664 | 69.3254 | 45 | 86 | 1.1578 | 1329.0479 | 21484 | 30 | 139022 | -139041.2336 | -139020.8422 | 139113 | 139345 | 139352 | 220889 | 220897 | 220533 | 220731 | 214676 | 215764 | 215582 | 215574 | 294041 | 294025 | 1344.9301 | 49577.332 | 4 | 42.1662 | 42.1662 | 215539.8338 | 1302.7639 | 42.1662 | 42.1662 | 42.1662 | 1245.5078 | 1168.4131 | 1123 | 845.7367 | 1096.2145 | 1011.5848 | 978.0805 | 946.6082 | 921.6157 | 905.9114 | 883.337 | 854.1806 | 16 | 21.8 | 28.9195 | 15.009 | 8.1405 | 5.2399 | 3.5587 | 2.4785 | 1.8719 | 1.596 | 1.6434 | 65.12 | 114.69 | 122 | 206.05 | 192.02 | 321.78 | 282.19 | 476.27 | 411.86 | 712.01 | 539.66 | 946.05 | 658.75 | 1115.9 | 49.7 | 46.6 | 43.7961 | 48.344444 | 42.219 | 42.219 | -25.1948 | 42.219 | 1102804 | 1 |  |  | 4.0886 | 8.0993 | 10.17 | 12.625 | 13.8264 | 18.0086 | 4.2604 | 8.4875 | 10.4458 | 13.2854 | 13.8135 | 19.1 | 25.0319 | 24.91 | 25.0772 | 25.1787 | 24.9377 | 23.6998 |  | 11384 | 730 | 3 |  |  | 157 | 1295 | 2 | 5 | 35 | 34.333336 | 48.344444 | 2423.1143 | 2325.4214 | 2072.8357 | 1924.1857 | 1836.7572 | 1755.5786 | 1579.0358 | 64.3329 | 68.8964 | 71.5986 | 69.745 | 75.6207 | 74.0986 | 88.7229 | 28.9195 | 15.009 | 8.1405 | 5.2399 | 3.5587 | 2.4785 | 1.8719 | 1.596 | 0 | 0 | 0 | 0 | 0 | 0.1016 | 0.0254 | 0 | 0 | 0 | 0 | 0 | 0 | 0 | 0.070049 | 0.051825 | 0.040582 | 0.016821 | 0.018609 | 0.021422 | 0.019664 | -0.000185 | -0.000414 | -0.000919 | -0.000605 | -0.000817 | -0.013598 | -0.006976 | 0.079303 | 0.075869 | 0.074074 | 0.075549 | 0.085035 | 0.099252 | 0.093911 | -0.298182 | -0.294186 | -0.292104 | -0.29506 | -0.305129 | -0.304329 | -0.297654 | -1.355602 | -1.329425 | -1.316048 | -1.334885 | -1.40103 | -1.395062 | -1.351657 | -0.468417 | -0.432973 | -0.418184 | -0.451672 | -0.546935 | -0.609109 | -0.543853 | -0.357925 | -0.332495 | -0.319342 | -0.338462 | -0.401745 | -0.395735 | -0.353993 | 0.374846 | 0.288332 | 0.212281 | 0.156028 | 0.225673 | 0.184297 | 0.16315 | -20 | -20 | -20 | -20 | -20 | -10 | 10 | -1.993724 | -1.969177 | -1.955783 | -1.974665 | -2.036165 | 0 | 0 |  | 1402.08 | 0 |  | 1422.2729 | 0 |  | 743.416 | 0 |  | 743.229 | 0 |  | 1407.16 | 0 |  | 1430.579 | 0 |  | 763.789 | 0 |  | 764.025 | 0 |  | 1417.015 | 0 |  | 1450.746 | 0 |  | 773.937 | 0 |  | 773.735 | 0 |  | 1497.584 | 0 |  | 1502.6639 | 0 |  | 755.913 | 0 |  | 755.981 | 0 |  | 1452.118 | 0 |  | 1453.871 | 0 |  | 706.579 | 0 |  | 706.472 | 0 |  | 1512.24 | 0 |  | 1512.5699 | 0 |  | 745.224 | 0.102 |  | 745.498 | 0.102 |  | 1499.184 | 0 |  | 1500.327 | 0 |  | 776.223 | 0.025 |  | 776.427 | 0.025 | 192.1602 | 176.4274 | 153.5432 | 145.3703 | 156.1886 | 174.2447 | 148.2888 | 0 | 0 | 0 | 0 | 0 | -30.9198264 | -7.5604116 | -94.70778 | -68.34707 | -52.19841 | -21.64649516 | -24.92712576 | -10.91497 | -17.14982 | 0 | 0 | 0 | 0 | 0 | 0 | 0 | 39.87448 | 39.38354 | 39.11566 | 39.4933 | 40.7233 | 0 | 0 | -30.13462 | -29.83028 | -29.94139 | -31.50186364 | -41.35961 | -45.13412 | -48.25222 | 107.1923 | 117.6336 | 110.5191 | 131.7152 | 130.6252 | 87.27577 | 75.32638
26 | W78113 | 2017-03-13 13:51 | 71.5878 | 69.4012 | 50 | 77 | 1.1578 | 1109.8765 | 19593 | 30 | 139022 | -139041.4122 | -139020.8422 | 139113 | 139345 | 139352 | 220889 | 220897 | 220533 | 220731 | 214676 | 215764 | 215582 | 215574 | 294041 | 294025 | 1344.9301 | 49617.5352 | 4 | 43.8897 | 43.8897 | 215538.1103 | 1301.0404 | 43.8897 | 43.8897 | 43.8897 | 1244.3359 | 1169.7985 | 1119.1666 | 843.8964 | 1098.6846 | 998.4221 | 968.9996 | 940.9263 | 918.4926 | 904.5043 | 885.7961 | 860.7613 | 15.8 | 24.6 | 28.9175 | 15.5822 | 8.7975 | 5.82 | 4.0475 | 2.8612 | 2.1438 | 1.7709 | 1.8163 | 70.46 | 122.49 | 127.67 | 214.49 | 193.99 | 324.22 | 280.36 | 467.85 | 404.42 | 684.24 | 534.56 | 916.87 | 659.88 | 1113.72 | 49.6 | 46.6 | 44.0361 | 57.800003 | 48.9761 | 48.9761 | -54.2537 | 48.9761 | 1102001 | 2 |  |  | 4.1807 | 7.9421 | 9.955 | 12.3707 | 13.7943 | 16.5564 | 4.3874 | 8.2586 | 10.0989 | 12.6655 | 14.9207 | 17.4437 | 24.9014 | 24.9174 | 24.9921 | 25.1282 | 25.0986 | 24.8369 |  | 11384 | 730 | 4 |  |  | 175 | 1274 | 3 | 5 | 35 | 36 | 57.800003 | 2366.25 | 2210.7 | 1922.3857 | 1758.3715 | 1690.5215 | 1711.9143 | 1627.9357 | 72.865 | 83.7036 | 76.6479 | 71.4914 | 74.6579 | 73.8407 | 95.0829 | 28.9175 | 15.5822 | 8.7975 | 5.82 | 4.0475 | 2.8612 | 2.1438 | 1.7709 | 0 | 0 | 0 | 0 | 0 | 0.1016 | 0.0254 | 0 | 0 | 0 | 0 | 0 | 0 | 0 | 0.06486 | 0.047568 | 0.036843 | 0.014673 | 0.016354 | 0.019485 | 0.017847 | -0.000134 | -0.000336 | -0.000738 | -0.000456 | -0.000621 | -0.009917 | -0.005125 | 0.08024 | 0.076781 | 0.074963 | 0.076455 | 0.08605 | 0.100468 | 0.095026 | -0.28856 | -0.284478 | -0.282482 | -0.285349 | -0.295149 | -0.294602 | -0.288366 | -1.362435 | -1.334702 | -1.321387 | -1.340354 | -1.407183 | -1.403257 | -1.361085 | -0.4515 | -0.417927 | -0.403591 | -0.435877 | -0.527604 | -0.586629 | -0.523056 | -0.365009 | -0.337711 | -0.324448 | -0.343913 | -0.408669 | -0.40404 | -0.362805 | 0.380249 | 0.308871 | 0.233063 | 0.174122 | 0.255367 | 0.206368 | 0.179775 | -20 | -20 | -20 | -20 | -20 | -10 | 10 | -1.924066 | -1.900416 | -1.887727 | -1.906284 | -1.965654 | 0 | 0 |  | 1402.08 | 0 |  | 1422.2729 | 0 |  | 743.416 | 0 |  | 743.229 | 0 |  | 1407.16 | 0 |  | 1430.579 | 0 |  | 763.789 | 0 |  | 764.025 | 0 |  | 1417.015 | 0 |  | 1450.746 | 0 |  | 773.937 | 0 |  | 773.735 | 0 |  | 1497.584 | 0 |  | 1502.6639 | 0 |  | 755.913 | 0 |  | 755.981 | 0 |  | 1452.118 | 0 |  | 1453.871 | 0 |  | 706.579 | 0 |  | 706.472 | 0 |  | 1512.24 | 0 |  | 1512.5699 | 0 |  | 745.224 | 0.102 |  | 745.498 | 0.102 |  | 1499.184 | 0 |  | 1500.327 | 0 |  | 776.223 | 0.025 |  | 776.427 | 0.025 | 189.8679 | 169.7397567 | 144.1078 | 134.4363 | 145.4694 | 171.9926 | 154.6962 | 0 | 0 | 0 | 0 | 0 | -29.9315632 | -7.3244964 | -88.18496781 | -63.04064 | -47.70868 | -19.05581 | -22.13921 | -13.42636 | -17.31572337 | 0 | 0 | 0 | 0 | 0 | 0 | 0 | 38.48132 | 38.00832 | 37.75454 | 38.12568 | 39.31308 | 0 | 0 | -32.8985475 | -34.98199 | -30.9344 | -31.16146 | -39.38981 | -43.3171 | -49.73368 | 107.2657 | 109.7254 | 103.2193 | 122.3447 | 123.2534 | 85.31758 | 80.32232
26 | W78114 | 2017-03-13 13:53 | 71.6546 | 69.6785 | 37 | 76 | 1.1578 | 1108.0968 | 19641 | 30 | 139022 | -139041.3454 | -139020.8422 | 139113 | 139345 | 139352 | 220889 | 220897 | 220533 | 220731 | 214676 | 215764 | 215582 | 215574 | 294041 | 294025 | 1344.9301 | 49637.6367 | 4 | 45.6016 | 45.6016 | 215536.3984 | 1299.3285 | 45.6016 | 45.6016 | 45.6016 | 1237.3047 | 1166.0251 | 1115.6666 | 842.9929 | 1100.7899 | 1000.7463 | 971.8135 | 943.5667 | 921.2144 | 906.7227 | 886.6258 | 860.6298 | 16 | 23.6 | 28.9618 | 15.7228 | 8.7936 | 5.7915 | 3.9821 | 2.8066 | 2.1172 | 1.7787 | 1.8254 | 70.3 | 122.23 | 129 | 213.89 | 198.72 | 327.22 | 288.21 | 477.77 | 415.8 | 701.46 | 545.51 | 932.29 | 659.44 | 1113.84 | 51.2 | 46.6 | 43.8155 | 28.763636 | 28.2736 | 28.2736 | -33.7376 | 28.2736 | 1102001 | 1 |  |  | 4.0779 | 7.8729 | 9.905 | 12.475 | 13.5636 | 16.4743 | 4.1609 | 8.3747 | 10.377 | 13.4138 | 13.7517 | 16.8299 | 24.9856 | 24.9846 | 24.9996 | 25.0764 | 25.0276 | 24.8298 |  | 11384 | 730 | 5 |  |  | 175 | 1274 | 3 | 5 | 35 | 31.833334 | 28.763636 | 2368.95 | 2245.4285 | 1939.2572 | 1818.9357 | 1694.7715 | 1630.3572 | 1470.8928 | 76.2757 | 81.6157 | 77.8071 | 75.9493 | 79.0971 | 75.3636 | 86.0493 | 28.9618 | 15.7228 | 8.7936 | 5.7915 | 3.9821 | 2.8066 | 2.1172 | 1.7787 | 0 | 0 | 0 | 0 | 0 | 0.1016 | 0.0254 | 0 | 0 | 0 | 0 | 0 | 0 | 0 | 0.065702 | 0.047986 | 0.037108 | 0.014967 | 0.016662 | 0.019606 | 0.017973 | -0.000134 | -0.000336 | -0.000738 | -0.000454 | -0.000619 | -0.009822 | -0.005033 | 0.080242 | 0.076771 | 0.074961 | 0.076447 | 0.086054 | 0.100507 | 0.095094 | -0.288524 | -0.2846 | -0.282516 | -0.285454 | -0.295101 | -0.294357 | -0.287926 | -1.362064 | -1.335377 | -1.321483 | -1.34092 | -1.406723 | -1.401493 | -1.358053 | -0.451691 | -0.41767 | -0.403576 | -0.435663 | -0.527858 | -0.587595 | -0.52454 | -0.364635 | -0.338357 | -0.324537 | -0.344466 | -0.408158 | -0.40227 | -0.35998 | 0.380613 | 0.307009 | 0.231737 | 0.173098 | 0.254088 | 0.206888 | 0.180508 | -20 | -20 | -20 | -20 | -20 | -10 | 10 | -1.923718 | -1.900109 | -1.887541 | -1.906208 | -1.965559 | 0 | 0 |  | 1402.08 | 0 |  | 1422.2729 | 0 |  | 743.416 | 0 |  | 743.229 | 0 |  | 1407.16 | 0 |  | 1430.579 | 0 |  | 763.789 | 0 |  | 764.025 | 0 |  | 1417.015 | 0 |  | 1450.746 | 0 |  | 773.937 | 0 |  | 773.735 | 0 |  | 1497.584 | 0 |  | 1502.6639 | 0 |  | 755.913 | 0 |  | 755.981 | 0 |  | 1452.118 | 0 |  | 1453.871 | 0 |  | 706.579 | 0 |  | 706.472 | 0 |  | 1512.24 | 0 |  | 1512.5699 | 0 |  | 745.224 | 0.102 |  | 745.498 | 0.102 |  | 1499.184 | 0 |  | 1500.327 | 0 |  | 776.223 | 0.025 |  | 776.427 | 0.025 | 190.0892859 | 172.3838 | 145.3687 | 139.0522 | 145.8419 | 163.8623 | 139.8731 | 0 | 0 | 0 | 0 | 0 | -29.9066712 | -7.3133204 | -89.30781 | -63.63071405 | -48.06233671 | -19.46077196 | -22.56806 | -13.71221 | -17.57320582 | 0 | 0 | 0 | 0 | 0 | 0 | 0 | 38.47436 | 38.00218 | 37.75082 | 38.12416 | 39.31118 | 0 | 0 | -34.45305 | -34.08843 | -31.40108 | -33.0883 | -41.75204 | -44.28327 | -45.1363 | 104.8028 | 112.6668 | 103.6561 | 124.6273 | 120.833 | 75.96016 | 69.85025
26 | W78115 | 2017-03-13 13:55 | 71.555 | 69.8579 | 45 | 76 | 1.1578 | 1110.5046 | 19623 | 30 | 139022 | -139041.445 | -139020.8422 | 139113 | 139345 | 139352 | 220889 | 220897 | 220533 | 220731 | 214676 | 215764 | 215582 | 215574 | 294041 | 294025 | 1344.9301 | 49657.7344 | 4 | 47.3261 | 47.3261 | 215534.6739 | 1297.604 | 47.3261 | 47.3261 | 47.3261 | 1237.3047 | 1165.0039 | 1115.8334 | 846.032 | 1100.8706 | 999.8493 | 970.6949 | 942.4594 | 919.965 | 905.4373 | 885.7643 | 860.4281 | 15.8 | 22.6 | 29.0759 | 15.7467 | 8.7781 | 5.7835 | 3.9924 | 2.8263 | 2.1337 | 1.7709 | 1.8163 | 69.73 | 121.97 | 127.82 | 213.14 | 196.81 | 324.35 | 285.52 | 473.05 | 412.78 | 693.29 | 543.54 | 924.53 | 659.52 | 1114.05 | 49.4 | 46.7 | 43.8108 | 28.081818 | 29.078 | 29.078 | -26.4098 | 29.078 | 1102583 | 2 |  |  | 4.1436 | 7.9071 | 9.9121 | 12.3779 | 13.5257 | 16.4893 | 4.1701 | 8.0057 | 10.4218 | 13.1333 | 13.9828 | 17.1115 | 24.8953 | 24.9211 | 24.9481 | 25.0037 | 24.8684 | 24.9219 |  | 11384 | 730 | 6 |  |  | 175 | 1274 | 3 | 5 | 35 | 31.166666 | 28.081818 | 2351.9644 | 2231.6213 | 1936.5215 | 1785.6643 | 1666.7142 | 1651.7643 | 1562.6929 | 76.9414 | 82.2021 | 77.335 | 71.2979 | 75.6907 | 74.4829 | 86.2207 | 29.0759 | 15.7467 | 8.7781 | 5.7835 | 3.9924 | 2.8263 | 2.1337 | 1.7709 | 0 | 0 | 0 | 0 | 0 | 0.1016 | 0.0254 | 0 | 0 | 0 | 0 | 0 | 0 | 0 | 0.066442 | 0.048503 | 0.037576 | 0.01529 | 0.01699 | 0.019793 | 0.018195 | -0.000134 | -0.000336 | -0.000739 | -0.000452 | -0.000617 | -0.009724 | -0.004943 | 0.080226 | 0.076754 | 0.074939 | 0.076427 | 0.086033 | 0.100466 | 0.095024 | -0.288683 | -0.284789 | -0.282758 | -0.285686 | -0.295311 | -0.294673 | -0.288441 | -1.361411 | -1.334955 | -1.32142 | -1.340773 | -1.406369 | -1.401837 | -1.359742 | -0.452318 | -0.418158 | -0.403903 | -0.436052 | -0.528427 | -0.587856 | -0.524125 | -0.363973 | -0.337951 | -0.324476 | -0.344321 | -0.407764 | -0.402613 | -0.361552 | 0.380994 | 0.307895 | 0.232304 | 0.17382 | 0.254647 | 0.206553 | 0.179775 | -20 | -20 | -20 | -20 | -20 | -10 | 10 | -1.923755 | -1.900145 | -1.887568 | -1.906203 | -1.965565 | 0 | 0 |  | 1402.08 | 0 |  | 1422.2729 | 0 |  | 743.416 | 0 |  | 743.229 | 0 |  | 1407.16 | 0 |  | 1430.579 | 0 |  | 763.789 | 0 |  | 764.025 | 0 |  | 1417.015 | 0 |  | 1450.746 | 0 |  | 773.937 | 0 |  | 773.735 | 0 |  | 1497.584 | 0 |  | 1502.6639 | 0 |  | 755.913 | 0 |  | 755.981 | 0 |  | 1452.118 | 0 |  | 1453.871 | 0 |  | 706.579 | 0 |  | 706.472 | 0 |  | 1512.24 | 0 |  | 1512.5699 | 0 |  | 745.224 | 0.102 |  | 745.498 | 0.102 |  | 1499.184 | 0 |  | 1500.327 | 0 |  | 776.223 | 0.025 |  | 776.427 | 0.025 | 188.6887 | 171.2859 | 145.121 | 136.473 | 143.3924 | 165.9462 | 148.4933 | 0 | 0 | 0 | 0 | 0 | -29.9387768 | -7.3264014 | -90.27244 | -64.30078 | -48.67714854 | -19.89439 | -23.02648 | -14.1151 | -18.0193 | 0 | 0 | 0 | 0 | 0 | 0 | 0 | 38.4751 | 38.0029 | 37.75136 | 38.12406 | 39.3113 | 0 | 0 | -34.80198 | -34.37347 | -31.23584 | -31.08959 | -39.99701 | -43.78522 | -45.19042 | 102.0894 | 110.6145 | 102.9594 | 123.613 | 119.6802 | 78.10706 | 77.9572
26 | W78116 | 2017-03-13 13:57 | 71.5926 | 70.113 | 41 | 76 | 1.1578 | 1114.5488 | 19749 | 30 | 139022 | -139041.4074 | -139020.8422 | 139113 | 139345 | 139352 | 220889 | 220897 | 220533 | 220731 | 214676 | 215764 | 215582 | 215574 | 294041 | 294025 | 1344.9301 | 49677.4375 | 4 | 49.0569 | 49.0569 | 215532.9431 | 1295.8732 | 49.0569 | 49.0569 | 49.0569 | 1245.5078 | 1165.0306 | 1110 | 844.6357 | 1104.2513 | 1003.0223 | 973.2045 | 944.3705 | 921.0139 | 906.17 | 885.2856 | 858.8058 | 16 | 22.6 | 29.3198 | 15.7538 | 8.7193 | 5.7637 | 3.9784 | 2.8032 | 2.1153 | 1.777 | 1.8163 | 71.24 | 122.14 | 130.14 | 214.86 | 200.6 | 328.14 | 289.24 | 477.55 | 417.41 | 704.81 | 545.67 | 938.83 | 659.46 | 1113.92 | 51.1 | 46.6 | 42.966 | 12.2 | 15.8102 | 16.3709 | -45.5339 | 15.8102 | 1102583 | 1 |  |  | 4.0643 | 7.8593 | 9.905 | 12.2271 | 13.6157 | 16.54 | 4.1747 | 8.4586 | 10.2322 | 12.7138 | 14.1069 | 17.1713 | 24.9893 | 24.9489 | 25.0482 | 25.1019 | 25.0902 | 24.7786 |  | 11384 | 730 | 7 |  |  | 175 | 1274 | 3 | 5 | 35 | 31 | 12.2 | 2295.8428 | 2185.3142 | 1926.9143 | 1788 | 1691.4572 | 1602.85 | 1471.4857 | 83.3393 | 85.4736 | 80.5514 | 74.98 | 78.2764 | 74.8707 | 81.6664 | 29.3198 | 15.7538 | 8.7193 | 5.7637 | 3.9784 | 2.8032 | 2.1153 | 1.777 | 0 | 0 | 0 | 0 | 0 | 0.1016 | 0.0254 | 0 | 0 | 0 | 0 | 0 | 0 | 0 | 0.067087 | 0.048906 | 0.037888 | 0.015584 | 0.017296 | 0.019918 | 0.018344 | -0.000134 | -0.000336 | -0.000739 | -0.00045 | -0.000615 | -0.009628 | -0.004853 | 0.080246 | 0.076768 | 0.07495 | 0.076436 | 0.086034 | 0.100493 | 0.095072 | -0.288443 | -0.284614 | -0.282625 | -0.285563 | -0.295304 | -0.294496 | -0.288118 | -1.360087 | -1.334063 | -1.320809 | -1.340226 | -1.406608 | -1.400943 | -1.357892 | -0.452851 | -0.418479 | -0.404099 | -0.436231 | -0.528247 | -0.588254 | -0.524949 | -0.362638 | -0.337097 | -0.323907 | -0.343786 | -0.408029 | -0.401718 | -0.35983 | 0.379905 | 0.303987 | 0.229367 | 0.17215 | 0.252289 | 0.205843 | 0.179775 | -20 | -20 | -20 | -20 | -20 | -10 | 10 | -1.923605 | -1.900016 | -1.887491 | -1.906118 | -1.96548 | 0 | 0 |  | 1402.08 | 0 |  | 1422.2729 | 0 |  | 743.416 | 0 |  | 743.229 | 0 |  | 1407.16 | 0 |  | 1430.579 | 0 |  | 763.789 | 0 |  | 764.025 | 0 |  | 1417.015 | 0 |  | 1450.746 | 0 |  | 773.937 | 0 |  | 773.735 | 0 |  | 1497.584 | 0 |  | 1502.6639 | 0 |  | 755.913 | 0 |  | 755.981 | 0 |  | 1452.118 | 0 |  | 1453.871 | 0 |  | 706.579 | 0 |  | 706.472 | 0 |  | 1512.24 | 0 |  | 1512.5699 | 0 |  | 745.224 | 0.102 |  | 745.498 | 0.102 |  | 1499.184 | 0 |  | 1500.327 | 0 |  | 776.223 | 0.025 |  | 776.427 | 0.025 | 184.2322 | 167.7622 | 144.4222 | 136.667568 | 145.5228 | 161.0752 | 139.8971 | 0 | 0 | 0 | 0 | 0 | -29.9207936 | -7.3181972 | -91.0619 | -64.79543991 | -49.06673 | -20.28298 | -23.46363 | -14.41570347 | -18.31932 | 0 | 0 | 0 | 0 | 0 | 0 | 0 | 38.4721 | 38.00032 | 37.74982 | 38.12236 | 39.3096 | 0 | 0 | -37.74029 | -35.76891 | -32.55074 | -32.70860038 | -41.34927 | -44.04299 | -42.8707 | 93.90211 | 105.1982 | 100.5546 | 121.7983 | 120.0195 | 72.69572 | 71.38888
26 | W78117 | 2017-03-13 13:59 | 71.4539 | 70.2163 | 45 | 74 | 1.1452 | 1074.6244 | 19011 | 30 | 139022 | -139041.5461 | -139020.8548 | 139113 | 139345 | 139352 | 220889 | 220897 | 220533 | 220731 | 214676 | 215764 | 215582 | 215574 | 294041 | 294025 | 1344.9301 | 49697.1406 | 4 | 50.6863 | 50.6863 | 215531.3137 | 1294.2438 | 50.6863 | 50.6863 | 50.6863 | 1249.0234 | 1169.5724 | 1120.5 | 834.541 | 1090.4366 | 990.6225 | 962.4119 | 933.746 | 910.5549 | 895.0144 | 874.1585 | 847.4368 | 16.2 | 24.8 | 29.2224 | 15.798 | 8.6672 | 5.7008 | 3.9504 | 2.7995 | 2.1269 | 1.7714 | 1.8163 | 70.43 | 122.3 | 131.26 | 214.79 | 201.75 | 328.6 | 289.68 | 475.75 | 416.33 | 689.32 | 545.79 | 914.31 | 659.2 | 1111.86 | 51.2 | 46.5 | 43.5 | -9.154545 | -5.6752 | 15.6896 | -14.5328 | -5.6752 | 1102583 | 2 |  |  | 3.8071 | 7.81 | 10.0029 | 12.4779 | 13.4021 | 16.2114 | 4.0368 | 8.169 | 10.2759 | 13.4839 | 13.9172 | 16.6644 | 24.9714 | 24.933 | 24.9296 | 24.8899 | 25.0315 | 25.0219 |  | 11384 | 730 | 8 |  |  | 175 | 1274 | 3 | 5 | 35 | 27.333334 | -9.154545 | 2390.6072 | 2308.3572 | 1956.6428 | 1798.8572 | 1694.3643 | 1651.05 | 1525.3 | 63.7064 | 73.535 | 77.405 | 72.5514 | 79.3043 | 76.1171 | 73.4443 | 29.2224 | 15.798 | 8.6672 | 5.7008 | 3.9504 | 2.7995 | 2.1269 | 1.7714 | 0 | 0 | 0 | 0 | 0 | 0.1016 | 0.0254 | 0 | 0 | 0 | 0 | 0 | 0 | 0 | 0.067697 | 0.049365 | 0.038235 | 0.015884 | 0.017598 | 0.020051 | 0.018513 | -0.000135 | -0.000336 | -0.00074 | -0.000447 | -0.000613 | -0.009529 | -0.004763 | 0.080167 | 0.076701 | 0.074898 | 0.076387 | 0.085988 | 0.100417 | 0.094997 | -0.289369 | -0.285411 | -0.283244 | -0.286136 | -0.295786 | -0.295077 | -0.288712 | -1.363129 | -1.336272 | -1.321858 | -1.340954 | -1.406623 | -1.401592 | -1.358693 | -0.452109 | -0.418124 | -0.40423 | -0.43652 | -0.528963 | -0.588718 | -0.525284 | -0.365697 | -0.339204 | -0.324881 | -0.344495 | -0.408044 | -0.402366 | -0.360575 | 0.379461 | 0.301369 | 0.228203 | 0.1717 | 0.252787 | 0.205748 | 0.179775 | -20 | -20 | -20 | -20 | -20 | -10 | 10 | -1.92309 | -1.899574 | -1.887225 | -1.90593 | -1.965283 | 0 | 0 |  | 1402.08 | 0 |  | 1422.2729 | 0 |  | 743.416 | 0 |  | 743.229 | 0 |  | 1407.16 | 0 |  | 1430.579 | 0 |  | 763.789 | 0 |  | 764.025 | 0 |  | 1417.015 | 0 |  | 1450.746 | 0 |  | 773.937 | 0 |  | 773.735 | 0 |  | 1497.584 | 0 |  | 1502.6639 | 0 |  | 755.913 | 0 |  | 755.981 | 0 |  | 1452.118 | 0 |  | 1453.871 | 0 |  | 706.579 | 0 |  | 706.472 | 0 |  | 1512.24 | 0 |  | 1512.5699 | 0 |  | 745.224 | 0.102 |  | 745.498 | 0.102 |  | 1499.184 | 0 |  | 1500.327 | 0 |  | 776.223 | 0.025 |  | 776.427 | 0.025 | 191.6478 | 177.0533 | 146.5486 | 137.4093 | 145.695 | 165.7935 | 144.8989241 | 0 | 0 | 0 | 0 | 0 | -29.9798232 | -7.3332848 | -92.09572 | -65.51608 | -49.56306571 | -20.70031 | -23.89149 | -14.74755 | -18.68202875 | 0 | 0 | 0 | 0 | 0 | 0 | 0 | 38.4618 | 37.99148 | 37.7445 | 38.1186 | 39.30566 | 0 | 0 | -28.80224 | -30.74674834 | -31.28942315 | -31.67014 | -41.94904 | -44.81151 | -38.57912 | 109.2116 | 118.782 | 103.4406 | 123.1575 | 119.1601 | 76.25461 | 80.30449
26 | W78118 | 2017-03-13 14:01 | 71.4439 | 70.3926 | 38 | 75 | 1.1452 | 1075.7688 | 19033 | 30 | 139022 | -139041.5561 | -139020.8548 | 139113 | 139345 | 139352 | 220889 | 220897 | 220533 | 220731 | 214676 | 215764 | 215582 | 215574 | 294041 | 294025 | 1344.9301 | 49716.8438 | 4 | 52.3044 | 52.3044 | 215529.6956 | 1292.6257 | 52.3044 | 52.3044 | 52.3044 | 1257.2266 | 1171.245 | 1119 | 838.0036 | 1089.2578 | 989.7378 | 960.6778 | 932.1852 | 909.0668 | 894.3475 | 874.1705 | 848.3705 | 16.2 | 23.8 | 29.2249 | 15.8163 | 8.8549 | 5.8325 | 4.0317 | 2.8446 | 2.1407 | 1.772 | 1.8305 | 69.58 | 121.7 | 126.6 | 212.46 | 194.61 | 321.56 | 280.69 | 465.65 | 406.88 | 681.15 | 536.14 | 915.88 | 660.99 | 1112.89 | 49.4 | 46.5 | 42.6638 | 57.87273 | 52.0101 | 52.0101 | -96.3092 | 52.0101 | 1102583 | 1 |  |  | 4.27 | 8.1779 | 10.1729 | 12.4907 | 13.7943 | 16.5521 | 4.4174 | 8.2605 | 10.5081 | 12.8802 | 14.1105 | 17.5058 | 24.8697 | 24.8997 | 24.9122 | 24.9828 | 24.8061 | 24.7749 |  | 11384 | 730 | 9 |  |  | 175 | 1274 | 3 | 5 | 35 | 26.5 | 57.87273 | 2369.6143 | 2258.9214 | 1960.6714 | 1796.3857 | 1707.9785 | 1696.4 | 1639.1571 | 68.9271 | 71.9964 | 71.7921 | 69.1129 | 74.7421 | 73.5064 | 88.9936 | 29.2249 | 15.8163 | 8.8549 | 5.8325 | 4.0317 | 2.8446 | 2.1407 | 1.772 | 0 | 0 | 0 | 0 | 0 | 0.1016 | 0.0254 | 0 | 0 | 0 | 0 | 0 | 0 | 0 | 0.068266 | 0.049762 | 0.03841 | 0.016146 | 0.017865 | 0.020153 | 0.018609 | -0.000135 | -0.000336 | -0.000739 | -0.000445 | -0.000611 | -0.009436 | -0.004675 | 0.080189 | 0.076718 | 0.074909 | 0.076399 | 0.085996 | 0.100412 | 0.094961 | -0.289119 | -0.285214 | -0.283128 | -0.286007 | -0.295716 | -0.295074 | -0.288915 | -1.362604 | -1.336088 | -1.322199 | -1.341213 | -1.40733 | -1.402741 | -1.36127 | -0.452122 | -0.417995 | -0.403892 | -0.436193 | -0.528356 | -0.587816 | -0.523859 | -0.365171 | -0.339031 | -0.325201 | -0.34475 | -0.408827 | -0.403519 | -0.362827 | 0.382105 | 0.310027 | 0.234459 | 0.17626 | 0.25774 | 0.20883 | 0.180917 | -20 | -20 | -20 | -20 | -20 | -10 | 10 | -1.924356 | -1.900649 | -1.887862 | -1.906464 | -1.965823 | 0 | 0 |  | 1402.08 | 0 |  | 1422.2729 | 0 |  | 743.416 | 0 |  | 743.229 | 0 |  | 1407.16 | 0 |  | 1430.579 | 0 |  | 763.789 | 0 |  | 764.025 | 0 |  | 1417.015 | 0 |  | 1450.746 | 0 |  | 773.937 | 0 |  | 773.735 | 0 |  | 1497.584 | 0 |  | 1502.6639 | 0 |  | 755.913 | 0 |  | 755.981 | 0 |  | 1452.118 | 0 |  | 1453.871 | 0 |  | 706.579 | 0 |  | 706.472 | 0 |  | 1512.24 | 0 |  | 1512.5699 | 0 |  | 745.224 | 0.102 |  | 745.498 | 0.102 |  | 1499.184 | 0 |  | 1500.327 | 0 |  | 776.223 | 0.025 |  | 776.427 | 0.025 | 190.017 | 173.2999 | 146.8719 | 137.2421 | 146.8793 | 170.3389168 | 155.656 | 0 | 0 | 0 | 0 | 0 | -29.9795184 | -7.338441 | -92.83557 | -66.03749 | -49.80856 | -21.05839 | -24.28207182 | -15.03318 | -18.96793618 | 0 | 0 | 0 | 0 | 0 | 0 | 0 | 38.48712 | 38.01298 | 37.75724 | 38.12928 | 39.31646 | 0 | 0 | -31.16346 | -30.09414 | -28.99625 | -30.14656 | -39.49044 | -43.20824 | -46.6201 | 104.5051 | 115.1813 | 105.8244 | 124.1664 | 122.4233 | 82.11799 | 82.72952
26 | W78119 | 2017-03-13 14:03 | 71.2682 | 70.4716 | 45 | 74 | 1.1452 | 1071.1654 | 19187 | 30 | 139022 | -139041.7318 | -139020.8548 | 139113 | 139345 | 139352 | 220889 | 220897 | 220533 | 220731 | 214676 | 215764 | 215582 | 215574 | 294041 | 294025 | 1344.9301 | 49736.5469 | 4 | 53.9101 | 53.9101 | 215528.0899 | 1291.02 | 53.9101 | 53.9101 | 53.9101 | 1244.3359 | 1163.3074 | 1113.5 | 836.1403 | 1090.8766 | 991.2045 | 961.6722 | 932.9413 | 909.5751 | 895.1932 | 875.1169 | 848.241 | 16.2 | 21.8 | 29.4285 | 16.0566 | 9.0119 | 5.9611 | 4.131 | 2.8901 | 2.1687 | 1.7958 | 1.8366 | 70.06 | 122.54 | 125.67 | 212.06 | 192.02 | 320.94 | 278.46 | 464.62 | 403.57 | 682.26 | 531.83 | 909.12 | 659.47 | 1110.87 | 50.2 | 46.6 | 41.0625 | 20.21818 | 21.5909 | 22.0802 | -30.8587 | 21.5909 | 1102583 | 2 |  |  | 4.1543 | 8.0879 | 10.2107 | 12.4907 | 13.8864 | 16.9357 | 4.3279 | 8.2093 | 10.4663 | 13.0244 | 14.0093 | 17.8919 | 24.9307 | 24.9664 | 25.0962 | 25.2014 | 24.9962 | 24.6995 |  | 11384 | 730 | 10 |  |  | 175 | 1274 | 3 | 5 | 35 | 29.5 | 20.21818 | 2292.3357 | 2197.3787 | 1913.1428 | 1769.5714 | 1724.4928 | 1684.7357 | 1449.8071 | 67.865 | 73.4436 | 72.4436 | 71.4021 | 75.5771 | 73.6814 | 83.2093 | 29.4285 | 16.0566 | 9.0119 | 5.9611 | 4.131 | 2.8901 | 2.1687 | 1.7958 | 0 | 0 | 0 | 0 | 0 | 0.1016 | 0.0254 | 0 | 0 | 0 | 0 | 0 | 0 | 0 | 0.068702 | 0.050192 | 0.038733 | 0.016417 | 0.018143 | 0.020289 | 0.018757 | -0.000135 | -0.000336 | -0.000739 | -0.000443 | -0.000609 | -0.009344 | -0.004589 | 0.080222 | 0.076747 | 0.074934 | 0.076427 | 0.086015 | 0.100443 | 0.095064 | -0.288737 | -0.284867 | -0.282806 | -0.285665 | -0.295528 | -0.294833 | -0.2882 | -1.361423 | -1.335132 | -1.321203 | -1.340293 | -1.407697 | -1.402542 | -1.35792 | -0.452381 | -0.418147 | -0.403935 | -0.436322 | -0.528021 | -0.587572 | -0.525155 | -0.363984 | -0.338119 | -0.324545 | -0.343851 | -0.408873 | -0.40332 | -0.359709 | 0.382265 | 0.310903 | 0.235313 | 0.176295 | 0.257358 | 0.208717 | 0.181406 | -20 | -20 | -20 | -20 | -20 | -10 | 10 | -1.924644 | -1.900895 | -1.888004 | -1.906647 | -1.966001 | 0 | 0 |  | 1402.08 | 0 |  | 1422.2729 | 0 |  | 743.416 | 0 |  | 743.229 | 0 |  | 1407.16 | 0 |  | 1430.579 | 0 |  | 763.789 | 0 |  | 764.025 | 0 |  | 1417.015 | 0 |  | 1450.746 | 0 |  | 773.937 | 0 |  | 773.735 | 0 |  | 1497.584 | 0 |  | 1502.6639 | 0 |  | 755.913 | 0 |  | 755.981 | 0 |  | 1452.118 | 0 |  | 1453.871 | 0 |  | 706.579 | 0 |  | 706.472 | 0 |  | 1512.24 | 0 |  | 1512.5699 | 0 |  | 745.224 | 0.102 |  | 745.498 | 0.102 |  | 1499.184 | 0 |  | 1500.327 | 0 |  | 776.223 | 0.025 |  | 776.427 | 0.025 | 183.8958 | 168.6422 | 143.3594 | 135.243 | 148.3322 | 169.2199 | 137.8245 | 0 | 0 | 0 | 0 | 0 | -29.9550328 | -7.32028 | -93.34869 | -66.56434 | -50.19779 | -21.40984 | -24.68256 | -15.35082219 | -19.23901056 | 0 | 0 | 0 | 0 | 0 | 0 | 0 | 38.49288 | 38.0179 | 37.76008 | 38.13294 | 39.32002 | 0 | 0 | -30.70084 | -30.71022 | -29.26251 | -31.15431 | -39.9063 | -43.29313 | -43.69778 | 98.33911 | 109.3856 | 101.6592 | 120.8118 | 123.0634 | 80.62093 | 67.56739
26 | W78120 | 2017-03-13 14:05 | 71.1724 | 70.565 | 44 | 75 | 1.1452 | 1084.9968 | 19244 | 30 | 139022 | -139041.8276 | -139020.8548 | 139113 | 139345 | 139352 | 220889 | 220897 | 220533 | 220731 | 214676 | 215764 | 215582 | 215574 | 294041 | 294025 | 1344.9301 | 49736.5469 | 4 | 55.5552 | 55.5552 | 215526.4448 | 1289.3749 | 55.5552 | 55.5552 | 55.5552 | 1257.2266 | 1171.6682 | 1119.5 | 834.2321 | 1090.0298 | 988.6561 | 958.6214 | 928.905 | 905.8523 | 890.5421 | 868.9327 | 841.487 | 16 | 25 | 29.3443 | 15.9013 | 8.9114 | 5.8714 | 4.0211 | 2.8206 | 2.1365 | 1.7794 | 1.8163 | 69.23 | 121.59 | 126.2 | 212.51 | 191.98 | 322 | 278.02 | 469.69 | 401.98 | 686.32 | 527.13 | 911.1 | 659.53 | 1111.9 | 50.2 | 46.4 | 41.6903 | 28.027277 | 24.7029 | 24.7489 | -48.1065 | 24.7029 | 1102583 | 1 |  |  | 4.0371 | 7.9614 | 10.1236 | 12.7571 | 13.7357 | 17.2229 | 4.1989 | 8.4414 | 10.3092 | 13.7241 | 13.9379 | 19.1184 | 24.9836 | 24.9411 | 25.0347 | 25.114 | 25.0266 | 23.999 |  | 11384 | 730 | 11 |  |  | 175 | 1274 | 3 | 5 | 35 | 28.666666 | 28.027277 | 2346.1643 | 2235.1499 | 1940.8357 | 1846.9714 | 1719.0286 | 1632.9785 | 1420.1786 | 70.6143 | 70.4986 | 72.5571 | 70.2721 | 77.0771 | 74.7057 | 85.9029 | 29.3443 | 15.9013 | 8.9114 | 5.8714 | 4.0211 | 2.8206 | 2.1365 | 1.7794 | 0 | 0 | 0 | 0 | 0 | 0.1016 | 0.0254 | 0 | 0 | 0 | 0 | 0 | 0 | 0 | 0.069054 | 0.050474 | 0.038939 | 0.016669 | 0.018405 | 0.020375 | 0.01887 | -0.000135 | -0.000336 | -0.000738 | -0.000441 | -0.000607 | -0.00925 | -0.004501 | 0.080214 | 0.076743 | 0.074936 | 0.076418 | 0.086023 | 0.100471 | 0.095091 | -0.288848 | -0.284932 | -0.282801 | -0.285808 | -0.295447 | -0.29463 | -0.288003 | -1.362826 | -1.336211 | -1.321813 | -1.341896 | -1.407839 | -1.401872 | -1.357287 | -0.451624 | -0.417575 | -0.403573 | -0.435516 | -0.527798 | -0.587755 | -0.525307 | -0.3654 | -0.339153 | -0.325115 | -0.34542 | -0.40903 | -0.402649 | -0.359119 | 0.381635 | 0.307964 | 0.233135 | 0.174276 | 0.255289 | 0.207959 | 0.179775 | -20 | -20 | -20 | -20 | -20 | -10 | 10 | -1.924056 | -1.900399 | -1.887722 | -1.906525 | -1.965768 | 0 | 0 |  | 1402.08 | 0 |  | 1422.2729 | 0 |  | 743.416 | 0 |  | 743.229 | 0 |  | 1407.16 | 0 |  | 1430.579 | 0 |  | 763.789 | 0 |  | 764.025 | 0 |  | 1417.015 | 0 |  | 1450.746 | 0 |  | 773.937 | 0 |  | 773.735 | 0 |  | 1497.584 | 0 |  | 1502.6639 | 0 |  | 755.913 | 0 |  | 755.981 | 0 |  | 1452.118 | 0 |  | 1453.871 | 0 |  | 706.579 | 0 |  | 706.472 | 0 |  | 1512.24 | 0 |  | 1512.5699 | 0 |  | 745.224 | 0.102 |  | 745.498 | 0.102 |  | 1499.184 | 0 |  | 1500.327 | 0 |  | 776.223 | 0.025 |  | 776.427 | 0.025 | 188.1952 | 171.5321 | 145.4385 | 141.1419 | 147.876 | 164.067 | 135.0462 | 0 | 0 | 0 | 0 | 0 | -29.934408 | -7.3152762 | -93.92461 | -66.99495 | -50.49458 | -21.77629 | -25.05672 | -15.595826 | -19.50286 | 0 | 0 | 0 | 0 | 0 | 0 | 0 | 38.48112 | 38.00798 | 37.75444 | 38.1305 | 39.31536 | 0 | 0 | -31.89111 | -29.43845 | -29.28209 | -30.60462 | -40.68114 | -43.90865 | -45.12539 | 100.8606 | 113.1067 | 103.4162 | 126.8914 | 121.4535 | 74.62810017 | 63.10268
26 | W78121 | 2017-03-13 14:13 | 66.0876 | 66.0609 | 390 | 76 | 1.1578 | 1112.9241 | 19555 | 30 | 139022 | -139046.9124 | -139020.8422 | 139113 | 139345 | 139352 | 220889 | 220897 | 220533 | 220731 | 214676 | 215764 | 215483 | 215475 | 294041 | 294025 | 1344.9301 | 49776.7578 | 4 | 57.2835 | 57.2835 | 215425.7165 | 1287.6466 | 57.2835 | 57.2835 | 57.2835 | 1229.1016 | 1141.9711 | 1084.8334 | 844 | 1086.2042 | 1007.5594 | 973.9906 | 947.5092 | 921.2237 | 904.441 | 881.4728 | 854.3664 | 16 | 20.6 | 29.4822 | 15.5733 | 8.7349 | 5.766 | 4.0228 | 2.8113 | 2.1211 | 1.7604 | 1.8163 | 69.76 | 121.17 | 124.43 | 211.36 | 191 | 319.9 | 276.22 | 464.93 | 398.48 | 695.17 | 525.55 | 929.61 | 659.17 | 1110.89 | 0 | 46.2 | 0 | 171.409088 | 152.405 | 152.405 | -58.0092 | 152.405 | 1102001 | 2 |  |  | 4.1057 | 8.0064 | 10.1857 | 12.3364 | 13.7464 | 16.755 | 4.3057 | 8.2828 | 10.5471 | 12.5 | 14.2172 | 17.5517 | 24.8584 | 24.8936 | 24.9932 | 25.1936 | 24.9164 | 24.9828 |  | 11384 | 730 | 12 |  |  | 175 | 1274 | 3 | 5 | 35 | 29.166666 | 171.409088 | 2351.957 | 2245.6072 | 1926.0857 | 1730.4071 | 1757.2142 | 1639.1357 | 1762.8357 | 79.5814 | 79.9836 | 73.2893 | 71.5121 | 75.2164 | 71.9529 | 102.0664 | 29.4822 | 15.5733 | 8.7349 | 5.766 | 4.0228 | 2.8113 | 2.1211 | 1.7604 | 0 | 0 | 0 | 0 | 0 | 0.1016 | 0.0254 | 0 | 0 | 0 | 0 | 0 | 0 | 0 | 0.064895 | 0.05071 | 0.040816 | 0.018547 | 0.018475 | 0.018053 | -1.6e-05 | -0.000135 | -0.000336 | -0.000738 | -0.000439 | -0.000605 | -0.009156 | 0 | 0.080193 | 0.076729 | 0.074917 | 0.076413 | 0.085987 | 0.100426 | 0.09478 | -0.289031 | -0.285081 | -0.282998 | -0.285832 | -0.295832 | -0.294991 | -0.289262 | -1.36148 | -1.335314 | -1.321053 | -1.340183 | -1.40823 | -1.402089 | -1.363851 | -0.452353 | -0.41846 | -0.404253 | -0.436787 | -0.528099 | -0.588187 | -0.521239 | -0.364694 | -0.338009 | -0.324403 | -0.34342 | -0.409461 | -0.402865 | -0.364636 | 0.381512 | 0.309723 | 0.234079 | 0.175739 | 0.257495 | 0.209028 | 0.179816 | -20 | -20 | -20 | -20 | -20 | -10 | 0 | -1.924118 | -1.900458 | -1.887754 | -1.906509 | -1.965809 | 0 | 0 |  | 1402.08 | 0 |  | 1422.2729 | 0 |  | 743.416 | 0 |  | 743.229 | 0 |  | 1407.16 | 0 |  | 1430.579 | 0 |  | 763.789 | 0 |  | 764.025 | 0 |  | 1417.015 | 0 |  | 1450.746 | 0 |  | 773.937 | 0 |  | 773.735 | 0 |  | 1497.584 | 0 |  | 1502.6639 | 0 |  | 755.913 | 0 |  | 755.981 | 0 |  | 1452.118 | 0 |  | 1453.871 | 0 |  | 706.579 | 0 |  | 706.472 | 0 |  | 1512.24 | 0 |  | 1512.5699 | 0 |  | 745.224 | 0.102 |  | 745.498 | 0.102 |  | 1499.184 | 0 |  | 1500.327 | 0 |  | 776.966 | 0.025 |  | 776.994 | 0.025 | 188.6105 | 172.3032 | 144.2966 | 132.2256 | 151.0976 | 164.6118 | 167.0816 | 0 | 0 | 0 | 0 | 0 | -29.9710856 | -7.3472548 | -88.1694448 | -67.26511 | -52.94516 | -24.26803 | -25.1650701 | -12.47439 | 0.021821616 | 0 | 0 | 0 | 0 | 0 | 0 | 0 | 38.48236 | 38.00916 | 37.75508 | 38.13018 | 39.31618 | 0 | 0 | -35.99889 | -33.46994 | -29.62742 | -31.23556 | -39.72171 | -42.32176 | -53.20099 | 102.9245 | 109.5773 | 99.47906086 | 114.8522 | 125.527 | 79.84461 | 106.5551
26 | W78122 | 2017-03-13 14:14 | 67.4704 | 66.9268 | 10 | 76 | 1.1578 | 1115.324 | 19886 | 30 | 139022 | -139045.5296 | -139020.8422 | 139113 | 139345 | 139352 | 220889 | 220897 | 220533 | 220731 | 214676 | 215764 | 215483 | 215475 | 294041 | 294025 | 1344.9301 | 49796.8555 | 4 | 59.0154 | 59.0154 | 215423.9846 | 1285.9147 | 59.0154 | 59.0154 | 59.0154 | 1251.3672 | 1150.9456 | 1095.1666 | 839.363 | 1097.9712 | 997.7819 | 968.2877 | 938.6901 | 916.7655 | 902.5172 | 881.212 | 853.0816 | 16 | 17.8 | 29.739 | 15.9243 | 8.9357 | 5.8787 | 3.9536 | 2.7277 | 2.0704 | 1.7864 | 1.8163 | 69.98 | 120.54 | 126.62 | 211.94 | 193.45 | 323.76 | 281.2 | 479.94 | 407.59 | 719.88 | 537.89 | 950.58 | 659.96 | 1115.6901 | 0 | 46 | 0 | 77.336365 | 73.5881 | 73.5881 | -18.8944 | 73.5881 | 1102001 | 1 |  |  | 4.0421 | 7.9314 | 10.2186 | 12.5814 | 13.8793 | 18.4829 | 4.3 | 9.0333 | 10.6966 | 13.192 | 14.2161 | 20.6184 | 25.0506 | 24.9929 | 25.1329 | 25.2401 | 25.0779 | 23.8299 |  | 11384 | 730 | 13 |  |  | 175 | 1274 | 3 | 5 | 35 | 34.666664 | 77.336365 | 2458.5356 | 2335.6213 | 2008.6428 | 1960.1786 | 1809.7715 | 1608.0786 | 1450.0143 | 73.8771 | 78.455 | 81.4657 | 78.91 | 82.8593 | 77.8421 | 103.0964 | 29.739 | 15.9243 | 8.9357 | 5.8787 | 3.9536 | 2.7277 | 2.0704 | 1.7864 | 0 | 0 | 0 | 0 | 0 | 0.1016 | 0.0254 | 0 | 0 | 0 | 0 | 0 | 0 | 0 | 0.065128 | 0.049689 | 0.039319 | 0.018241 | 0.018339 | 0.017854 | 0.000866 | -0.000135 | -0.000336 | -0.000738 | -0.000437 | -0.000603 | -0.009061 | 8.3e-05 | 0.080175 | 0.076707 | 0.074906 | 0.076379 | 0.085981 | 0.100452 | 0.094952 | -0.289257 | -0.285349 | -0.28314 | -0.286261 | -0.295894 | -0.294838 | -0.28815 | -1.362626 | -1.336536 | -1.321638 | -1.342451 | -1.408278 | -1.400709 | -1.356186 | -0.451909 | -0.417889 | -0.404081 | -0.435752 | -0.528158 | -0.589006 | -0.525036 | -0.365848 | -0.339458 | -0.324948 | -0.34596 | -0.409514 | -0.401481 | -0.357516 | 0.381139 | 0.30673 | 0.232016 | 0.172249 | 0.252178 | 0.204345 | 0.179816 | -20 | -20 | -20 | -20 | -20 | -10 | 0 | -1.92526 | -1.901444 | -1.888345 | -1.907226 | -1.966344 | 0 | 0 |  | 1402.08 | 0 |  | 1422.2729 | 0 |  | 743.416 | 0 |  | 743.229 | 0 |  | 1407.16 | 0 |  | 1430.579 | 0 |  | 763.789 | 0 |  | 764.025 | 0 |  | 1417.015 | 0 |  | 1450.746 | 0 |  | 773.937 | 0 |  | 773.735 | 0 |  | 1497.584 | 0 |  | 1502.6639 | 0 |  | 755.913 | 0 |  | 755.981 | 0 |  | 1452.118 | 0 |  | 1453.871 | 0 |  | 706.579 | 0 |  | 706.472 | 0 |  | 1512.24 | 0 |  | 1512.5699 | 0 |  | 745.224 | 0.102 |  | 745.498 | 0.102 |  | 1499.184 | 0 |  | 1500.327 | 0 |  | 776.966 | 0.025 |  | 776.994 | 0.025 | 197.1131 | 179.1585 | 150.4594 | 149.7165 | 155.606 | 161.5347 | 137.6818 | 0 | 0 | 0 | 0 | 0 | -29.9555408 | -7.31901 | -88.56115 | -65.96206 | -50.99012 | -23.901 | -24.97722 | -12.31643 | -1.287020514 | 0 | 0 | 0 | 0 | 0 | 0 | 0 | 38.5052 | 38.02888 | 37.7669 | 38.14452 | 39.32688 | 0 | 0 | -33.38573 | -32.78548 | -32.91874 | -34.38519032 | -43.7628 | -45.84946 | -54.12932 | 113.6714 | 118.4398 | 104.3174 | 129.5748 | 126.1928 | 73.41327 | 74.94641
26 | W78123 | 2017-03-13 14:16 | 68.5858 | 67.659 | 12 | 76 | 1.1578 | 1116.2139 | 19803 | 30 | 139022 | -139044.4142 | -139020.8422 | 139113 | 139345 | 139352 | 220889 | 220897 | 220533 | 220731 | 214676 | 215764 | 215483 | 215475 | 294041 | 294025 | 1344.9301 | 49816.8594 | 4 | 60.7488 | 60.7488 | 215422.2512 | 1284.1813 | 60.7488 | 60.7488 | 60.7488 | 1234.9609 | 1135.7621 | 1079.3334 | 838.1613 | 1086.8145 | 987.4934 | 957.6841 | 933.8616 | 911.1957 | 897.4787 | 877.4086 | 850.2256 | 16 | 18 | 29.5133 | 15.9808 | 9.118 | 5.9695 | 4.0498 | 2.7773 | 2.09 | 1.7795 | 1.8163 | 69.35 | 119.61 | 123.14 | 209.21 | 188.29 | 316.95 | 272.74 | 466.98 | 398.21 | 706.01 | 534.61 | 938.29 | 659.77 | 1114 | 0 | 46.1 | 0 | 148.990906 | 132.5553 | 132.5553 | -12.6811 | 132.5553 | 1102001 | 2 |  |  | 4.3143 | 8.0314 | 10.2279 | 12.5829 | 13.7514 | 18.5343 | 4.5402 | 8.6437 | 10.7862 | 13.0195 | 14.1425 | 21.0046 | 25.0031 | 24.9921 | 25.0581 | 25.1112 | 25.0677 | 23.7804 |  | 11384 | 730 | 14 |  |  | 175 | 1274 | 3 | 5 | 35 | 33 | 148.990906 | 2430.8286 | 2322.5 | 2014.0857 | 1908.2428 | 1807.5 | 1665.8357 | 1605.9429 | 75.1671 | 80.3807 | 79.03 | 77.65 | 78.405 | 75.1021 | 105.4329 | 29.5133 | 15.9808 | 9.118 | 5.9695 | 4.0498 | 2.7773 | 2.09 | 1.7795 | 0 | 0 | 0 | 0 | 0 | 0.1016 | 0.0254 | 0 | 0 | 0 | 0 | 0 | 0 | 0 | 0.066821 | 0.050317 | 0.039386 | 0.018106 | 0.018358 | 0.018209 | 0.002231 | -0.000135 | -0.000336 | -0.000737 | -0.000435 | -0.000601 | -0.008966 | 0.000173 | 0.080236 | 0.076768 | 0.074957 | 0.076439 | 0.08604 | 0.100498 | 0.094953 | -0.288594 | -0.284657 | -0.282565 | -0.285576 | -0.295317 | -0.294386 | -0.28799 | -1.36285 | -1.336502 | -1.322343 | -1.342476 | -1.409402 | -1.402463 | -1.359737 | -0.4509 | -0.417062 | -0.40298 | -0.434859 | -0.52669 | -0.58689 | -0.522263 | -0.366087 | -0.339436 | -0.325612 | -0.345991 | -0.410421 | -0.403243 | -0.360816 | 0.382531 | 0.314039 | 0.237601 | 0.177292 | 0.257908 | 0.20592 | 0.179816 | -20 | -20 | -20 | -20 | -20 | -10 | 0 | -1.925459 | -1.901621 | -1.888448 | -1.907133 | -1.966419 | 0 | 0 |  | 1402.08 | 0 |  | 1422.2729 | 0 |  | 743.416 | 0 |  | 743.229 | 0 |  | 1407.16 | 0 |  | 1430.579 | 0 |  | 763.789 | 0 |  | 764.025 | 0 |  | 1417.015 | 0 |  | 1450.746 | 0 |  | 773.937 | 0 |  | 773.735 | 0 |  | 1497.584 | 0 |  | 1502.6639 | 0 |  | 755.913 | 0 |  | 755.981 | 0 |  | 1452.118 | 0 |  | 1453.871 | 0 |  | 706.579 | 0 |  | 706.472 | 0 |  | 1512.24 | 0 |  | 1512.5699 | 0 |  | 745.224 | 0.102 |  | 745.498 | 0.102 |  | 1499.184 | 0 |  | 1500.327 | 0 |  | 776.966 | 0.025 |  | 776.994 | 0.025 | 195.04 | 178.29368 | 150.9698 | 145.8642 | 155.5173 | 167.4132 | 152.4891 | 0 | 0 | 0 | 0 | 0 | -29.9096176 | -7.314946 | -90.8830151 | -66.79971 | -51.10723 | -23.72289 | -25.02675 | -12.96297 | -3.268807748 | 0 | 0 | 0 | 0 | 0 | 0 | 0 | 38.50918 | 38.03242 | 37.76896 | 38.14266 | 39.32838 | 0 | 0 | -33.89284539 | -33.52374 | -31.8475094 | -33.76680135 | -41.29512945 | -44.07667 | -55.0637 | 108.7733 | 116.0027 | 105.784 | 126.5171 | 128.5238 | 80.4639 | 86.84164
26 | W78124 | 2017-03-13 14:17 | 69.4399 | 68.2841 | 12 | 70 | 1.1203 | 973.7911 | 19613 | 30 | 139022 | -139043.5601 | -139020.8797 | 139113 | 139345 | 139352 | 220889 | 220897 | 220533 | 220731 | 214676 | 215764 | 215483 | 215475 | 294041 | 294025 | 1344.9301 | 49836.5586 | 4 | 62.0023 | 62.0023 | 215420.9977 | 1282.9278 | 62.0023 | 62.0023 | 62.0023 | 1249.0234 | 1148.3949 | 1092.8334 | 856.0973 | 1101.0603 | 1009.5323 | 980.0457 | 948.9484 | 926.3158 | 911.0367 | 891.0479 | 866.446 | 16 | 17.8 | 31.3567 | 16.8286 | 9.4257 | 6.3813 | 4.4558 | 3.1275 | 2.394 | 2.0546 | 2.0888 | 72.68 | 127.9 | 131.44 | 224.84 | 194.72 | 335.51 | 275.85 | 479.1 | 393.46 | 689.37 | 518.72 | 910.73 | 630.98 | 1073.8 | 0 | 46.3 | 0 | 69.627266 | 54.948 | 54.948 | -2.9811 | 54.948 | 1112287 | 1 |  |  | 3.8164 | 7.5114 | 9.4279 | 11.4207 | 12.7371 | 17.1543 | 3.9892 | 8.3084 | 9.6771 | 11.9928 | 13.2133 | 18.041 | 24.9465 | 24.8703 | 25.0496 | 25.1656 | 25.1401 | 24.9368 |  | 11384 | 730 | 15 |  |  | 203 | 1254 | 5 | 8 | 35 | 36.333336 | 69.627266 | 2222.2356 | 2125.7144 | 1752.4857 | 1644.8643 | 1556.8357 | 1356.2357 | 1338.8071 | 74.8079 | 81.9543 | 83.6464 | 74.9971 | 79.0521 | 73.8893 | 109.3379 | 31.3567 | 16.8286 | 9.4257 | 6.3813 | 4.4558 | 3.1275 | 2.394 | 2.0546 | 0 | 0 | 0 | 0 | 0 | 0.1016 | 0.0254 | 0 | 0 | 0 | 0 | 0 | 0 | 0 | 0.063619 | 0.047224 | 0.0364 | 0.016016 | 0.016541 | 0.017125 | 0.002325 | -0.000113 | -0.000301 | -0.000653 | -0.000373 | -0.000514 | -0.005682 | 0.000291 | 0.08104 | 0.077535 | 0.075724 | 0.077216 | 0.086917 | 0.101638 | 0.095992 | -0.27947 | -0.275685 | -0.27343 | -0.276427 | -0.285795 | -0.284693 | -0.278743 | -1.367378 | -1.34113 | -1.325358 | -1.346339 | -1.412574 | -1.404944 | -1.363746 | -0.435971 | -0.403169 | -0.390139 | -0.420804 | -0.509765 | -0.568582 | -0.505226 | -0.370784 | -0.343966 | -0.328464 | -0.349479 | -0.414297 | -0.405703 | -0.364518 | 0.388054 | 0.325498 | 0.252469 | 0.193318 | 0.288374 | 0.233774 | 0.205513 | -20 | -20 | -20 | -20 | -20 | -10 | 0 | -1.857034 | -1.834905 | -1.82271 | -1.84074 | -1.897925 | 0 | 0 |  | 1402.08 | 0 |  | 1422.2729 | 0 |  | 743.416 | 0 |  | 743.229 | 0 |  | 1407.16 | 0 |  | 1430.579 | 0 |  | 763.789 | 0 |  | 764.025 | 0 |  | 1417.015 | 0 |  | 1450.746 | 0 |  | 773.937 | 0 |  | 773.735 | 0 |  | 1497.584 | 0 |  | 1502.6639 | 0 |  | 755.913 | 0 |  | 755.981 | 0 |  | 1452.118 | 0 |  | 1453.871 | 0 |  | 706.579 | 0 |  | 706.472 | 0 |  | 1512.24 | 0 |  | 1512.5699 | 0 |  | 745.224 | 0.102 |  | 745.498 | 0.102 |  | 1499.184 | 0 |  | 1500.327 | 0 |  | 776.966 | 0.025 |  | 776.994 | 0.025 | 180.09 | 164.8173 | 132.7052 | 127.0098 | 135.3155 | 137.8451 | 128.5148 | 0 | 0 | 0 | 0 | 0 | -28.9248088 | -7.0800722 | -86.83671 | -62.92984299 | -47.37757 | -21.06078 | -22.63932 | -16.07677 | -3.567559536 | 0 | 0 | 0 | 0 | 0 | 0 | 0 | 37.14068 | 36.6981 | 36.4542 | 36.8148 | 37.9585 | 0 | 0 | -32.61407 | -33.04143 | -32.63372 | -31.55908 | -40.29799 | -42.01213 | -55.24035 | 97.77987 | 105.5441 | 89.14813 | 111.2048 | 110.3367 | 50.83138 | 62.62679
26 | W78125 | 2017-03-13 14:19 | 70.2928 | 68.896 | 10 | 73 | 1.1619 | 1015.9349 | 19132 | 30 | 139022 | -139042.7072 | -139020.8381 | 139113 | 139345 | 139352 | 220889 | 220897 | 220533 | 220731 | 214676 | 215764 | 215483 | 215475 | 294041 | 294025 | 1344.9301 | 49856.6758 | 4 | 63.4513 | 63.4513 | 215419.5487 | 1281.4788 | 63.4513 | 63.4513 | 63.4513 | 1227.9297 | 1138.7653 | 1085.8334 | 829.3931 | 1076.6327 | 981.2622 | 954.8318 | 927.1717 | 900.338 | 885.9871 | 867.522 | 841.8569 | 16 | 17.8 | 29.0791 | 15.8925 | 9.055 | 6.0899 | 4.259 | 3.0354 | 2.2991 | 1.9321 | 1.9564 | 73.34 | 121.85 | 132.83 | 209.93 | 201.01 | 311.95 | 286.62 | 447.27 | 408.89 | 639.55 | 540.13 | 853.98 | 659.94 | 1034.05 | 0 | 46.1 | 0 | 120.599998 | 94.2319 | 94.2319 | 5.6603 | 94.2319 | 6211019 | 2 |  |  | 4.24 | 8.0886 | 9.965 | 12.6464 | 13.4907 | 17.1921 | 4.7593 | 8.5568 | 10.342 | 14.2148 | 14.1086 | 18.3494 | 24.9819 | 24.9391 | 24.8661 | 24.9273 | 25.0401 | 24.9274 |  | 11384 | 730 | 16 |  |  | 191 | 1245 | 4 | 1 | 35 | 33.666664 | 120.599998 | 2269.6287 | 2181.6785 | 1838.2072 | 1776.7142 | 1641.1072 | 1639.0215 | 1564.95 | 69.3071 | 69.4293 | 68.4971 | 71.58 | 77.5586 | 75.335 | 109.6879 | 29.0791 | 15.8925 | 9.055 | 6.0899 | 4.259 | 3.0354 | 2.2991 | 1.9321 | 0 | 0 | 0 | 0 | 0 | 0.1016 | 0.0254 | 0 | 0 | 0 | 0 | 0 | 0 | 0 | 0.063394 | 0.047346 | 0.035659 | 0.015118 | 0.015876 | 0.016931 | 0.002688 | -9.7e-05 | -0.000261 | -0.000562 | -0.000311 | -0.000436 | -0.004802 | 0.000347 | 0.081345 | 0.077821 | 0.075996 | 0.077499 | 0.087245 | 0.101938 | 0.096305 | -0.275749 | -0.272094 | -0.269961 | -0.27285 | -0.281989 | -0.281431 | -0.27537 | -1.37194 | -1.346165 | -1.330971 | -1.351555 | -1.417501 | -1.413513 | -1.370815 | -0.428166 | -0.395736 | -0.382725 | -0.413004 | -0.500712 | -0.556597 | -0.495137 | -0.375477 | -0.348871 | -0.333772 | -0.354643 | -0.419454 | -0.414394 | -0.371147 | 0.386707 | 0.321724 | 0.246438 | 0.186427 | 0.277049 | 0.224121 | 0.196397 | -20 | -20 | -20 | -20 | -20 | -10 | 0 | -1.824524 | -1.80263 | -1.790083 | -1.80778 | -1.863993 | 0 | 0 |  | 1402.08 | 0 |  | 1422.2729 | 0 |  | 743.416 | 0 |  | 743.229 | 0 |  | 1407.16 | 0 |  | 1430.579 | 0 |  | 763.789 | 0 |  | 764.025 | 0 |  | 1417.015 | 0 |  | 1450.746 | 0 |  | 773.937 | 0 |  | 773.735 | 0 |  | 1497.584 | 0 |  | 1502.6639 | 0 |  | 755.913 | 0 |  | 755.981 | 0 |  | 1452.118 | 0 |  | 1453.871 | 0 |  | 706.579 | 0 |  | 706.472 | 0 |  | 1512.24 | 0 |  | 1512.5699 | 0 |  | 745.224 | 0.102 |  | 745.498 | 0.102 |  | 1499.184 | 0 |  | 1500.327 | 0 |  | 776.966 | 0.025 |  | 776.994 | 0.025 | 184.6229 | 169.7804 | 139.6964 | 137.6936 | 143.1784 | 167.0786 | 150.7125 | 0 | 0 | 0 | 0 | 0 | -28.5933896 | -6.994398 | -86.83968618 | -63.38418 | -46.71309 | -20.01247 | -21.88621544 | -17.1445 | -4.160423525 | 0 | 0 | 0 | 0 | 0 | 0 | 0 | 36.49048 | 36.0526 | 35.80166 | 36.1556 | 37.27986 | 0 | 0 | -29.67494 | -27.47567 | -26.21555 | -29.56282632 | -38.83452 | -41.93123 | -54.31054 | 104.5988 | 114.9732 | 102.5694 | 124.2739 | 119.7375 | 79.40945 | 85.24715
26 | W78126 | 2017-03-13 14:20 | 71.0661 | 69.4458 | 13 | 75 | 1.1452 | 1099.3733 | 19800 | 30 | 139022 | -139041.9339 | -139020.8548 | 139113 | 139345 | 139352 | 220889 | 220897 | 220533 | 220731 | 214676 | 215764 | 215483 | 215475 | 294041 | 294025 | 1344.9301 | 49876.3789 | 4 | 65.0878 | 65.0878 | 215417.9122 | 1279.8423 | 65.0878 | 65.0878 | 65.0878 | 1239.6484 | 1156.3086 | 1105.5 | 837.1862 | 1100.6068 | 1000.8503 | 970.7525 | 941.9217 | 919.3931 | 905.0569 | 885.3381 | 858.5992 | 16 | 19 | 28.832 | 15.6222 | 9.004 | 5.9638 | 4.0949 | 2.8565 | 2.1511 | 1.8044 | 1.8487 | 71.12 | 124.84 | 126.27 | 214.97 | 191.26 | 323.91 | 276.09 | 470.9 | 399.82 | 704.52 | 531.76 | 931.86 | 659.63 | 1114.02 | 51 | 46.3 | 43.0791 | 73.281822 | 59.8462 | 59.8462 | -8.121 | 59.8462 | 1102001 | 1 |  |  | 4.0057 | 7.6629 | 9.5521 | 11.8329 | 13.0914 | 16.9893 | 4.14 | 8.1506 | 9.7553 | 12.3718 | 13.2953 | 18.7294 | 25.0165 | 24.9447 | 25.1061 | 25.1492 | 25.0299 | 24.2223 |  | 11384 | 730 | 17 |  |  | 175 | 1274 | 3 | 5 | 35 | 24.666668 | 73.281822 | 2349.9929 | 2222.3428 | 1951.3572 | 1869.0072 | 1780.5358 | 1708.7142 | 1618.8857 | 72.34 | 80.2436 | 80.4293 | 74.1536 | 78.7357 | 75.6479 | 101.6064 | 28.832 | 15.6222 | 9.004 | 5.9638 | 4.0949 | 2.8565 | 2.1511 | 1.8044 | 0 | 0 | 0 | 0 | 0 | 0.1016 | 0.0254 | 0 | 0 | 0 | 0 | 0 | 0 | 0 | 0.077916 | 0.059187 | 0.045505 | 0.019746 | 0.020694 | 0.021682 | 0.005604 | -0.000136 | -0.000338 | -0.000743 | -0.000435 | -0.000604 | -0.008822 | 0.000333 | 0.080201 | 0.076741 | 0.074925 | 0.076401 | 0.085997 | 0.100424 | 0.094885 | -0.288948 | -0.284935 | -0.28291 | -0.28602 | -0.29575 | -0.294972 | -0.288551 | -1.3617 | -1.334907 | -1.32122 | -1.342194 | -1.40869 | -1.402759 | -1.35994 | -0.452103 | -0.418366 | -0.40405 | -0.435787 | -0.527847 | -0.587632 | -0.522966 | -0.364917 | -0.337903 | -0.32456 | -0.345388 | -0.409628 | -0.403538 | -0.361012 | 0.380955 | 0.312383 | 0.237112 | 0.17765 | 0.260171 | 0.209478 | 0.182428 | -20 | -20 | -20 | -20 | -20 | -10 | 0 | -1.922803 | -1.899318 | -1.887047 | -1.905764 | -1.965112 | 0 | 0 |  | 1402.08 | 0 |  | 1422.2729 | 0 |  | 743.416 | 0 |  | 743.229 | 0 |  | 1407.16 | 0 |  | 1430.579 | 0 |  | 763.789 | 0 |  | 764.025 | 0 |  | 1417.015 | 0 |  | 1450.746 | 0 |  | 773.937 | 0 |  | 773.735 | 0 |  | 1497.584 | 0 |  | 1502.6639 | 0 |  | 755.913 | 0 |  | 755.981 | 0 |  | 1452.118 | 0 |  | 1453.871 | 0 |  | 706.579 | 0 |  | 706.472 | 0 |  | 1512.24 | 0 |  | 1512.5699 | 0 |  | 745.224 | 0.102 |  | 745.498 | 0.102 |  | 1499.184 | 0 |  | 1500.327 | 0 |  | 776.966 | 0.025 |  | 776.994 | 0.025 | 188.4718 | 170.5448 | 146.2054 | 142.794 | 153.1207 | 171.5959 | 153.608 | 0 | 0 | 0 | 0 | 0 | -29.9691552 | -7.3291954 | -105.913026 | -78.55794 | -59.14044964 | -25.91911 | -28.3005821 | -18.03948074 | -8.07396378 | 0 | 0 | 0 | 0 | 0 | 0 | 0 | 38.45606 | 37.98636 | 37.74094 | 38.11528 | 39.30224 | 0 | 0 | -32.70513102 | -33.57119 | -32.49746 | -32.31517 | -41.5604 | -44.45313 | -53.13669 | 88.30968 | 96.40203 | 92.30847 | 122.675 | 122.562 | 79.13415 | 85.06812
26 | W78127 | 2017-03-13 14:21 | 72.2081 | 70.3158 | 11 | 83 | 1.1452 | 1266.8518 | 19168 | 30 | 139022 | -139040.7919 | -139020.8548 | 139113 | 139345 | 139352 | 220889 | 220897 | 220533 | 220731 | 214676 | 215764 | 215483 | 215475 | 294041 | 294025 | 1344.9301 | 49896.1055 | 4 | 67.2283 | 67.2283 | 215415.7717 | 1277.7018 | 67.2283 | 67.2283 | 67.2283 | 1234.9609 | 1143.3503 | 1088.3334 | 826.9279 | 1089.0729 | 1005.1814 | 969.8767 | 936.9449 | 910.8333 | 893.7078 | 869.1933 | 838.182 | 16 | 18.2 | 29.5086 | 15.2505 | 8.2777 | 5.2626 | 3.5463 | 2.4466 | 1.8567 | 1.5699 | 1.6027 | 64.22 | 113.43 | 117.97 | 204.66 | 185.57 | 316.74 | 271.56 | 466.46 | 399.39 | 701.06 | 529.17 | 930.15 | 659.57 | 1114.95 | 49.4 | 46.2 | 44.3306 | 167.8909 | 137.0932 | 137.0932 | 12.8659 | 137.0932 | 1104361 | 2 |  |  | 4.0821 | 8.0129 | 10.2114 | 12.7143 | 13.7736 | 17.9529 | 4.2133 | 8.3133 | 10.2888 | 13.598 | 13.7786 | 18.9061 | 24.97 | 24.8929 | 25.022 | 25.1225 | 25.0198 | 24.0661 |  | 11384 | 730 | 18 |  |  | 155 | 1229 | 2 | 5 | 35 | 36.833336 | 167.8909 | 2389.5928 | 2307.3999 | 2098.4143 | 1938.0571 | 1801.2643 | 1738.9785 | 1812.7 | 68.285 | 70.9064 | 78.1721 | 70.8207 | 76.7843 | 74.715 | 106.1179 | 29.5086 | 15.2505 | 8.2777 | 5.2626 | 3.5463 | 2.4466 | 1.8567 | 1.5699 | 0 | 0 | 0 | 0 | 0 | 0.1016 | 0.0254 | 0 | 0 | 0 | 0 | 0 | 0 | 0 | 0.06379 | 0.047004 | 0.035354 | 0.014306 | 0.015328 | 0.017096 | 0.003646 | -7.1e-05 | -0.00019 | -0.000398 | -0.000203 | -0.000297 | -0.004163 | 0.000495 | 0.081753 | 0.078213 | 0.076355 | 0.077867 | 0.087659 | 0.102441 | 0.096726 | -0.27046 | -0.266857 | -0.265049 | -0.267856 | -0.276859 | -0.276217 | -0.270595 | -1.376617 | -1.350628 | -1.337412 | -1.357655 | -1.42436 | -1.419891 | -1.379324 | -0.41818 | -0.386556 | -0.373102 | -0.402668 | -0.488142 | -0.542937 | -0.481962 | -0.380302 | -0.35323 | -0.339896 | -0.361046 | -0.427167 | -0.420872 | -0.379176 | 0.380398 | 0.302829 | 0.22421 | 0.16528 | 0.238287 | 0.192641 | 0.168997 | -20 | -20 | -20 | -20 | -20 | -10 | 0 | -1.779117 | -1.757429 | -1.746176 | -1.763233 | -1.818173 | 0 | 0 |  | 1402.08 | 0 |  | 1422.2729 | 0 |  | 743.416 | 0 |  | 743.229 | 0 |  | 1407.16 | 0 |  | 1430.579 | 0 |  | 763.789 | 0 |  | 764.025 | 0 |  | 1417.015 | 0 |  | 1450.746 | 0 |  | 773.937 | 0 |  | 773.735 | 0 |  | 1497.584 | 0 |  | 1502.6639 | 0 |  | 755.913 | 0 |  | 755.981 | 0 |  | 1452.118 | 0 |  | 1453.871 | 0 |  | 706.579 | 0 |  | 706.472 | 0 |  | 1512.24 | 0 |  | 1512.5699 | 0 |  | 745.224 | 0.102 |  | 745.498 | 0.102 |  | 1499.184 | 0 |  | 1500.327 | 0 |  | 776.966 | 0.025 |  | 776.994 | 0.025 | 195.3564 | 180.4687 | 160.2244 | 150.9107 | 157.897 | 178.1427 | 175.3352202 | 0 | 0 | 0 | 0 | 0 | -28.0636472 | -6.873113 | -87.71666 | -63.2283 | -46.75057 | -19.14701 | -21.40955516 | -18.36345 | -5.711780684 | 0 | 0 | 0 | 0 | 0 | 0 | 0 | 35.58234 | 35.14858 | 34.92352 | 35.26466 | 36.36346 | 0 | 0 | -28.5554213 | -27.40929 | -29.16617 | -28.51723 | -37.48164 | -40.56554 | -51.1448 | 114.6666 | 124.9797 | 119.2312 | 138.5111 | 135.3693 | 91.15006 | 111.6055
26 | W78128 | 2017-03-13 14:23 | 72.8823 | 70.9471 | 24 | 83 | 1.1452 | 1261.172 | 19248 | 30 | 139022 | -139040.1177 | -139020.8548 | 139113 | 139345 | 139352 | 220889 | 220897 | 220533 | 220731 | 214676 | 215764 | 215483 | 215475 | 294041 | 294025 | 1344.9301 | 49915.8086 | 4 | 69.3591 | 69.3591 | 215413.6409 | 1275.571 | 69.3591 | 69.3591 | 69.3591 | 1246.6797 | 1166.7867 | 1114.8334 | 828.1689 | 1095.6471 | 1008.3918 | 971.6606 | 937.2493 | 909.2477 | 891.7043 | 866.5738 | 833.6873 | 16 | 20.8 | 29.1594 | 15.001 | 8.2091 | 5.2857 | 3.5976 | 2.4865 | 1.8855 | 1.5861 | 1.6009 | 63.63 | 111.78 | 118.53 | 204.09 | 186.59 | 316.2 | 272.97 | 465.88 | 401.69 | 697.29 | 531.54 | 923.56 | 659.54 | 1115.89 | 50.3 | 46.7 | 43.2241 | 79.881828 | 73.6431 | 73.6431 | 11.5362 | 73.6431 | 1104361 | 1 |  |  | 4.1421 | 8.015 | 10.3814 | 14.7564 | 13.7679 | 22.1807 | 4.3388 | 8.9122 | 10.6857 | 14.7694 | 14.3908 | 25.5112 | 25.0454 | 25.0277 | 25.1706 | 27.0807 | 25.085 | 20.5524 |  | 11384 | 731 | 1 |  |  | 155 | 1229 | 2 | 5 | 35 | 29.333334 | 79.881828 | 2309.6428 | 2238.0356 | 2018.3572 | 1872.7 | 1801.5428 | 1729.2858 | 1504.3715 | 65.4136 | 67.6164 | 71.2129 | 67.3564 | 86.1257 | 75.1657 | 102.7064 | 29.1594 | 15.001 | 8.2091 | 5.2857 | 3.5976 | 2.4865 | 1.8855 | 1.5861 | 0 | 0 | 0 | 0 | 0 | 0.1016 | 0.0254 | 0 | 0 | 0 | 0 | 0 | 0 | 0 | 0.066716 | 0.049008 | 0.037126 | 0.014915 | 0.015988 | 0.01794 | 0.005182 | -7.1e-05 | -0.000189 | -0.000398 | -0.000199 | -0.000292 | -0.004043 | 0.000621 | 0.081803 | 0.078259 | 0.076404 | 0.077926 | 0.087708 | 0.102503 | 0.096899 | -0.269794 | -0.266231 | -0.264378 | -0.267062 | -0.27623 | -0.275589 | -0.269291 | -1.376581 | -1.350811 | -1.337246 | -1.356654 | -1.424707 | -1.420261 | -1.374779 | -0.417296 | -0.385654 | -0.372358 | -0.402188 | -0.486931 | -0.541584 | -0.482921 | -0.38026 | -0.353406 | -0.339732 | -0.360029 | -0.427553 | -0.421243 | -0.374817 | 0.380882 | 0.301419 | 0.222944 | 0.164711 | 0.236689 | 0.191473 | 0.168847 | -20 | -20 | -20 | -20 | -20 | -10 | 0 | -1.779904 | -1.758122 | -1.746639 | -1.763538 | -1.818486 | 0 | 0 |  | 1402.08 | 0 |  | 1422.2729 | 0 |  | 743.416 | 0 |  | 743.229 | 0 |  | 1407.16 | 0 |  | 1430.579 | 0 |  | 763.789 | 0 |  | 764.025 | 0 |  | 1417.015 | 0 |  | 1450.746 | 0 |  | 773.937 | 0 |  | 773.735 | 0 |  | 1497.584 | 0 |  | 1502.6639 | 0 |  | 755.913 | 0 |  | 755.981 | 0 |  | 1452.118 | 0 |  | 1453.871 | 0 |  | 706.579 | 0 |  | 706.472 | 0 |  | 1512.24 | 0 |  | 1512.5699 | 0 |  | 745.224 | 0.102 |  | 745.498 | 0.102 |  | 1499.184 | 0 |  | 1500.327 | 0 |  | 776.966 | 0.025 |  | 776.994 | 0.025 | 188.9357 | 175.1464 | 154.2106 | 145.9320202 | 158.0097 | 177.257 | 145.7721 | 0 | 0 | 0 | 0 | 0 | -27.9998424 | -6.8399914 | -91.74224 | -65.94524 | -49.11437 | -19.96452 | -22.3622 | -19.73737 | -7.977842537 | 0 | 0 | 0 | 0 | 0 | 0 | 0 | 35.59808 | 35.16244 | 34.93278 | 35.27076 | 36.36972 | 0 | 0 | -27.29683 | -26.07654 | -26.51669 | -27.08994 | -41.93727 | -40.70854 | -49.59908 | 105.4947 | 118.2871 | 113.5123 | 134.1483 | 130.08 | 88.81123 | 81.35518
26 | W78129 | 2017-03-13 14:25 | 73.2797 | 71.4115 | 34 | 83 | 1.1452 | 1266.7183 | 19154 | 30 | 139022 | -139039.7203 | -139020.8548 | 139113 | 139345 | 139352 | 220889 | 220897 | 220533 | 220731 | 214676 | 215764 | 215483 | 215475 | 294041 | 294025 | 1344.9301 | 49935.5117 | 4 | 71.4993 | 71.4993 | 215411.5007 | 1273.4308 | 71.4993 | 71.4993 | 71.4993 | 1232.6172 | 1152.3778 | 1098.8334 | 826.7105 | 1091.5626 | 1004.9046 | 968.7554 | 935.3748 | 907.8115 | 890.9017 | 866.8547 | 836.8351 | 15.8 | 20.8 | 29.3433 | 15.0324 | 8.1771 | 5.2476 | 3.5993 | 2.4959 | 1.8757 | 1.5696 | 1.6027 | 63.68 | 113.96 | 118.01 | 204.47 | 184.82 | 314.25 | 269.61 | 458.84 | 395.3 | 687.76 | 522.04 | 917.19 | 659.54 | 1112.92 | 50.9 | 46.5 | 42.8663 | 139.566666 | 133.585 | 133.585 | 17.6593 | 133.585 | 1104361 | 2 |  |  | 4.1679 | 8.3743 | 10.6 | 12.89 | 14.0329 | 17.9629 | 4.4459 | 8.5704 | 10.7531 | 13.3449 | 14.0367 | 19.1888 | 24.9322 | 24.8944 | 25.1826 | 25.2495 | 25.0203 | 23.5177 |  | 11384 | 731 | 2 |  |  | 155 | 1229 | 2 | 5 | 35 | 31.5 | 139.566666 | 2332.6785 | 2286.2 | 2052.2644 | 1844.1 | 1812.6786 | 1803.9429 | 1883.0286 | 70.6614 | 72.4893 | 74.6964 | 69.9507 | 84.2693 | 73.5707 | 102.7071 | 29.3433 | 15.0324 | 8.1771 | 5.2476 | 3.5993 | 2.4959 | 1.8757 | 1.5696 | 0 | 0 | 0 | 0 | 0 | 0.1016 | 0.0254 | 0 | 0 | 0 | 0 | 0 | 0 | 0 | 0.069276 | 0.051008 | 0.038947 | 0.015684 | 0.016774 | 0.018818 | 0.006449 | -7.1e-05 | -0.000189 | -0.000397 | -0.000195 | -0.000288 | -0.003921 | 0.00074 | 0.081784 | 0.078234 | 0.076377 | 0.077903 | 0.087676 | 0.102441 | 0.096718 | -0.270067 | -0.26657 | -0.264768 | -0.267385 | -0.276633 | -0.276119 | -0.270539 | -1.375594 | -1.350339 | -1.33735 | -1.356054 | -1.42458 | -1.42103 | -1.380721 | -0.418258 | -0.386353 | -0.372929 | -0.402963 | -0.487645 | -0.541931 | -0.480928 | -0.379237 | -0.352944 | -0.339553 | -0.359429 | -0.427414 | -0.422042 | -0.380508 | 0.381483 | 0.30277 | 0.224421 | 0.166312 | 0.240009 | 0.194506 | 0.168997 | -20 | -20 | -20 | -20 | -20 | -10 | 0 | -1.780023 | -1.758222 | -1.746707 | -1.763612 | -1.818559 | 0 | 0 |  | 1402.08 | 0 |  | 1422.2729 | 0 |  | 743.416 | 0 |  | 743.229 | 0 |  | 1407.16 | 0 |  | 1430.579 | 0 |  | 763.789 | 0 |  | 764.025 | 0 |  | 1417.015 | 0 |  | 1450.746 | 0 |  | 773.937 | 0 |  | 773.735 | 0 |  | 1497.584 | 0 |  | 1502.6639 | 0 |  | 755.913 | 0 |  | 755.981 | 0 |  | 1452.118 | 0 |  | 1453.871 | 0 |  | 706.579 | 0 |  | 706.472 | 0 |  | 1512.24 | 0 |  | 1512.5699 | 0 |  | 745.224 | 0.102 |  | 745.498 | 0.102 |  | 1499.184 | 0 |  | 1500.327 | 0 |  | 776.966 | 0.025 |  | 776.994 | 0.025 | 190.7758 | 178.8585708 | 156.7458 | 143.6609223 | 158.9284 | 184.7977 | 182.1228 | 0 | 0 | 0 | 0 | 0 | -28.0536904 | -6.8716906 | -95.19798277 | -68.62288 | -51.5548425 | -21.00392 | -23.48562588 | -21.16908391 | -9.926003269 | 0 | 0 | 0 | 0 | 0 | 0 | 0 | 35.60046 | 35.16444 | 34.93414 | 35.27224 | 36.37118 | 0 | 0 | -29.5547 | -28.00646 | -27.85645 | -28.18754 | -41.0935 | -39.87024 | -49.39472 | 101.6236 | 117.3937 | 112.2686 | 129.7417 | 130.7205 | 95.7047 | 115.9303
26 | W78130 | 2017-03-13 14:27 | 73.8117 | 71.9292 | 30 | 83 | 1.1452 | 1264.4326 | 19511 | 30 | 139022 | -139039.1883 | -139020.8548 | 139113 | 139345 | 139352 | 220889 | 220897 | 220533 | 220731 | 214676 | 215764 | 215483 | 215475 | 294041 | 294025 | 1344.9301 | 49956.9414 | 4 | 73.6357 | 73.6357 | 215409.3643 | 1271.2944 | 73.6357 | 73.6357 | 73.6357 | 1240.8203 | 1163.0957 | 1111.5 | 826.8849 | 1094.5992 | 1008.1483 | 971.6917 | 937.1642 | 909.907 | 892.8148 | 866.235 | 832.7214 | 16 | 19.6 | 29.8458 | 15.1212 | 8.2013 | 5.2698 | 3.5493 | 2.4391 | 1.8684 | 1.6041 | 1.6027 | 63.64 | 115.12 | 120.45 | 210.3 | 189.87 | 326.97 | 278.66 | 482.3 | 407.82 | 714.29 | 533.41 | 937.05 | 662.09 | 1115.92 | 49 | 46.7 | 43.0858 | 65.55455 | 56.9015 | 56.9015 | 26.1947 | 56.9015 | 1104361 | 1 |  |  | 3.955 | 7.7843 | 10.3686 | 15.9907 | 14.3393 | 28.6421 | 4.4143 | 9.1265 | 10.9867 | 15.7296 | 14.4653 | 31.1561 | 25.0502 | 25.022 | 25.3824 | 26.8266 | 25.0986 | 15.493 |  | 11384 | 731 | 3 |  |  | 155 | 1229 | 2 | 5 | 35 | 28.666666 | 65.55455 | 2334.2285 | 2260.2856 | 2042.4572 | 1923.0714 | 1793.0286 | 1590.3357 | 1161.2214 | 66.47 | 68.71 | 73.0279 | 68.8621 | 96.6314 | 75.1593 | 97.2921 | 29.8458 | 15.1212 | 8.2013 | 5.2698 | 3.5493 | 2.4391 | 1.8684 | 1.6041 | 0 | 0 | 0 | 0 | 0 | 0.1016 | 0.0254 | 0 | 0 | 0 | 0 | 0 | 0 | 0 | 0.07118 | 0.052289 | 0.040042 | 0.01638 | 0.017491 | 0.019375 | 0.00742 | -7.1e-05 | -0.000189 | -0.000396 | -0.000191 | -0.000284 | -0.003799 | 0.000849 | 0.081826 | 0.078279 | 0.076426 | 0.077946 | 0.087735 | 0.102583 | 0.097096 | -0.269485 | -0.265942 | -0.264077 | -0.266784 | -0.275883 | -0.274994 | -0.267978 | -1.376666 | -1.35101 | -1.337539 | -1.356939 | -1.424573 | -1.418354 | -1.367701 | -0.416824 | -0.385173 | -0.371967 | -0.401653 | -0.486477 | -0.541934 | -0.485625 | -0.380347 | -0.353601 | -0.339728 | -0.360313 | -0.427394 | -0.419268 | -0.368036 | 0.379166 | 0.296468 | 0.219193 | 0.161637 | 0.233628 | 0.191092 | 0.168997 | -20 | -20 | -20 | -20 | -20 | -10 | 0 | -1.780082 | -1.758276 | -1.746744 | -1.763742 | -1.818678 | 0 | 0 |  | 1402.08 | 0 |  | 1422.2729 | 0 |  | 743.416 | 0 |  | 743.229 | 0 |  | 1407.16 | 0 |  | 1430.579 | 0 |  | 763.789 | 0 |  | 764.025 | 0 |  | 1417.015 | 0 |  | 1450.746 | 0 |  | 773.937 | 0 |  | 773.735 | 0 |  | 1497.584 | 0 |  | 1502.6639 | 0 |  | 755.913 | 0 |  | 755.981 | 0 |  | 1452.118 | 0 |  | 1453.871 | 0 |  | 706.579 | 0 |  | 706.472 | 0 |  | 1512.24 | 0 |  | 1512.5699 | 0 |  | 745.224 | 0.102 |  | 745.498 | 0.102 |  | 1499.184 | 0 |  | 1500.327 | 0 |  | 776.966 | 0.025 |  | 776.994 | 0.025 | 191.0006 | 176.9329 | 156.0968 | 149.8957 | 157.3114 | 163.1414 | 112.75 | 0 | 0 | 0 | 0 | 0 | -27.9393904 | -6.8066412 | -97.89334 | -70.387621 | -53.02807 | -21.96749 | -24.51263 | -22.09228 | -11.30952 | 0 | 0 | 0 | 0 | 0 | 0 | 0 | 35.60164 | 35.16552 | 34.93488 | 35.27484 | 36.37356 | 0 | 0 | -27.70629128 | -26.46523683 | -27.16397 | -27.65867 | -47.00895 | -40.73138 | -47.24748 | 101.0026 | 115.2456 | 110.8397 | 135.5444 | 122.1633 | 72.37835 | 47.38632
26 | W78131 | 2017-03-13 14:29 | 74.3122 | 72.3145 | 33 | 86 | 1.102 | 1345.152 | 20695 | 30 | 139022 | -139038.6878 | -139020.898 | 139113 | 139345 | 139352 | 220889 | 220897 | 220533 | 220731 | 214676 | 215764 | 215483 | 215475 | 294041 | 294025 | 1344.9301 | 49978.3359 | 4 | 75.8148 | 75.8148 | 215407.1852 | 1269.1153 | 75.8148 | 75.8148 | 75.8148 | 1222.0703 | 1145.5886 | 1087.5 | 834.684 | 1097.8059 | 992.6589 | 961.9197 | 933.4223 | 910.9734 | 897.3258 | 877.4871 | 852.7462 | 16 | 18 | 28.9487 | 14.4627 | 8.0709 | 5.2991 | 3.6597 | 2.5692 | 1.9432 | 1.6406 | 1.6842 | 67.84 | 125.18 | 126.01 | 219.3 | 194.31 | 330.81 | 282.36 | 477.37 | 409.08 | 698.88 | 543.94 | 936.38 | 667.94 | 1127.17 | 49 | 46.6 | 41.1946 | 145.266663 | 118.9742 | 118.9742 | 28.8141 | 118.9742 | 1104852 | 2 |  |  | 4.2229 | 8.1921 | 10.1136 | 12.4614 | 13.6529 | 16.9914 | 4.2312 | 8.1118 | 10.2484 | 12.471 | 14.186 | 18.1452 | 24.8746 | 24.8871 | 25.0077 | 24.9679 | 24.8375 | 24.5394 |  | 11384 | 731 | 4 |  |  | 163 | 1196 | 3 | 8 | 35 | 33.166664 | 145.266663 | 2199.6929 | 2078.2644 | 1865.8429 | 1711.2285 | 1630.6285 | 1577.1285 | 1637.3572 | 88.5421 | 91.5964 | 80.94 | 70.4593 | 93.8236 | 72.2179 | 105.995 | 28.9487 | 14.4627 | 8.0709 | 5.2991 | 3.6597 | 2.5692 | 1.9432 | 1.6406 | 0 | 0 | 0 | 0 | 0 | 0.1016 | 0.0254 | 0 | 0 | 0 | 0 | 0 | 0 | 0 | 0.063303 | 0.045805 | 0.034523 | 0.013232 | 0.014351 | 0.01678 | 0.005923 | -5.2e-05 | -0.000129 | -0.000262 | -0.000106 | -0.000172 | -0.000711 | 0.000937 | 0.082705 | 0.079126 | 0.077243 | 0.078771 | 0.088665 | 0.103714 | 0.0979 | -0.256641 | -0.253203 | -0.251529 | -0.254199 | -0.262847 | -0.26227 | -0.257084 | -1.382224 | -1.356186 | -1.343227 | -1.363399 | -1.430977 | -1.427532 | -1.387893 | -0.395777 | -0.365926 | -0.353069 | -0.380989 | -0.461471 | -0.513015 | -0.454934 | -0.385989 | -0.358265 | -0.345031 | -0.366632 | -0.434814 | -0.428496 | -0.387163 | 0.384401 | 0.313767 | 0.236432 | 0.176884 | 0.258664 | 0.208521 | 0.181098 | -20 | -20 | -20 | -20 | -20 | -10 | 0 | -1.674298 | -1.653937 | -1.643337 | -1.65948 | -1.711189 | 0 | 0 |  | 1402.08 | 0 |  | 1422.2729 | 0 |  | 743.416 | 0 |  | 743.229 | 0 |  | 1407.16 | 0 |  | 1430.579 | 0 |  | 763.789 | 0 |  | 764.025 | 0 |  | 1417.015 | 0 |  | 1450.746 | 0 |  | 773.937 | 0 |  | 773.735 | 0 |  | 1497.584 | 0 |  | 1502.6639 | 0 |  | 755.913 | 0 |  | 755.981 | 0 |  | 1452.118 | 0 |  | 1453.871 | 0 |  | 706.579 | 0 |  | 706.472 | 0 |  | 1512.24 | 0 |  | 1512.5699 | 0 |  | 745.224 | 0.102 |  | 745.498 | 0.102 |  | 1499.184 | 0 |  | 1500.327 | 0 |  | 776.966 | 0.025 |  | 776.994 | 0.025 | 181.9256 | 164.4447 | 144.1233 | 134.7952 | 144.5797 | 163.5703 | 160.2973 | 0 | 0 | 0 | 0 | 0 | -26.646632 | -6.5299336 | -87.42705 | -61.94515 | -46.0203 | -17.89598 | -20.28982 | -22.93901 | -9.52094598 | 0 | 0 | 0 | 0 | 0 | 0 | 0 | 33.48596 | 33.07874 | 32.86674 | 33.1896 | 34.22378 | 0 | 0 | -35.04293 | -33.5175 | -28.57740486 | -26.84422 | -43.29687 | -37.04887 | -48.22072933 | 92.94158 | 102.0608 | 102.3923 | 123.2446 | 115.2168 | 76.9358 | 96.02566097
26 | W78132 | 2017-03-13 14:31 | 74.885 | 72.7557 | 32 | 87 | 1.102 | 1346.489 | 20454 | 30 | 139022 | -139038.115 | -139020.898 | 139113 | 139345 | 139352 | 220889 | 220897 | 220533 | 220731 | 214676 | 215764 | 215483 | 215475 | 294041 | 294025 | 1344.9301 | 49996.4648 | 4 | 77.996 | 77.996 | 215405.004 | 1266.9341 | 77.996 | 77.996 | 77.996 | 1227.9297 | 1153.3625 | 1099.3334 | 844.8391 | 1097.6272 | 1016.3954 | 982.2891 | 954.8091 | 928.0398 | 909.7404 | 885.2654 | 855.1505 | 16 | 18 | 28.8922 | 14.0496 | 7.6669 | 5.0945 | 3.5367 | 2.5101 | 1.9185 | 1.6534 | 1.6821 | 70.88 | 124.3 | 134.26 | 223.57 | 203.25 | 341.25 | 286.29 | 492.43 | 408.55 | 712.21 | 533.57 | 944.6 | 659.26 | 1117.9 | 49.6 | 46.7 | 44.7689 | 70.972733 | 62.0939 | 62.0939 | 32.7893 | 62.0939 | 1104852 | 1 |  |  | 3.7993 | 7.7814 | 9.8857 | 12.1257 | 13.2236 | 18.3357 | 3.7645 | 8.2419 | 9.914 | 12.2774 | 13.5118 | 20.4667 | 24.9869 | 24.9471 | 24.9657 | 25.1244 | 24.8904 | 23.3592 |  | 11384 | 731 | 5 |  |  | 163 | 1196 | 3 | 8 | 35 | 30.5 | 70.972733 | 2186.2 | 1989.7285 | 1787.9286 | 1659.6571 | 1567.35 | 1487.2715 | 1419.0786 | 85.0671 | 74.5679 | 78.7929 | 71.6879 | 96.575 | 74.995 | 101.7786 | 28.8922 | 14.0496 | 7.6669 | 5.0945 | 3.5367 | 2.5101 | 1.9185 | 1.6534 | 0 | 0 | 0 | 0 | 0 | 0.1016 | 0.0254 | 0 | 0 | 0 | 0 | 0 | 0 | 0 | 0.066633 | 0.048234 | 0.036619 | 0.014074 | 0.015217 | 0.017786 | 0.007054 | -5.2e-05 | -0.000129 | -0.00026 | -0.000101 | -0.000163 | -0.000482 | 0.001147 | 0.082718 | 0.079143 | 0.077271 | 0.0788 | 0.088702 | 0.103787 | 0.098049 | -0.25636 | -0.252888 | -0.251073 | -0.253743 | -0.262329 | -0.261645 | -0.256023 | -1.383378 | -1.357033 | -1.342779 | -1.363194 | -1.430395 | -1.426153 | -1.383173 | -0.39473 | -0.365061 | -0.352576 | -0.380474 | -0.460999 | -0.512834 | -0.456164 | -0.387202 | -0.359106 | -0.344872 | -0.366412 | -0.434123 | -0.427035 | -0.382557 | 0.378935 | 0.298174 | 0.22477 | 0.169027 | 0.248962 | 0.203237 | 0.180914 | -20 | -20 | -20 | -20 | -20 | -10 | 0 | -1.673118 | -1.652925 | -1.642648 | -1.658852 | -1.710528 | 0 | 0 |  | 1402.08 | 0 |  | 1422.2729 | 0 |  | 743.416 | 0 |  | 743.229 | 0 |  | 1407.16 | 0 |  | 1430.579 | 0 |  | 763.789 | 0 |  | 764.025 | 0 |  | 1417.015 | 0 |  | 1450.746 | 0 |  | 773.937 | 0 |  | 773.735 | 0 |  | 1497.584 | 0 |  | 1502.6639 | 0 |  | 755.913 | 0 |  | 755.981 | 0 |  | 1452.118 | 0 |  | 1453.871 | 0 |  | 706.579 | 0 |  | 706.472 | 0 |  | 1512.24 | 0 |  | 1512.5699 | 0 |  | 745.224 | 0.102 |  | 745.498 | 0.102 |  | 1499.184 | 0 |  | 1500.327 | 0 |  | 776.966 | 0.025 |  | 776.994 | 0.025 | 180.8380916 | 157.4731 | 138.155 | 130.781 | 139.0270797 | 154.3594 | 139.1392 | 0 | 0 | 0 | 0 | 0 | -26.583132 | -6.5029842 | -92.10669 | -65.28007 | -48.8221 | -19.04791 | -21.53316633 | -24.67815 | -11.3434 | 0 | 0 | 0 | 0 | 0 | 0 | 0 | 33.46236 | 33.0585 | 32.85296 | 33.17704 | 34.21056 | 0 | 0 | -33.57854 | -27.22183 | -27.78049 | -27.27538 | -44.52098 | -38.45998583 | -46.42773 | 88.61522 | 98.02968 | 94.4054 | 117.6347 | 107.1835 | 64.63818 | 74.86512
26 | W78133 | 2017-03-13 14:33 | 75.0076 | 73.0199 | 36 | 82 | 1.173 | 1275.8976 | 17392 | 30 | 139022 | -139037.9924 | -139020.827 | 139113 | 139345 | 139352 | 220889 | 220897 | 220533 | 220731 | 214676 | 215764 | 215483 | 215475 | 294041 | 294025 | 1344.9301 | 50014.5938 | 4 | 80.204 | 80.204 | 215402.796 | 1264.7261 | 80.204 | 80.204 | 80.204 | 1234.9609 | 1151.8981 | 1092.8334 | 837.8157 | 1094.9058 | 1011.5541 | 978.0829 | 945.7018 | 919.2594 | 901.8065 | 878.8839 | 850.4218 | 15.6 | 19 | 28.534 | 14.2949 | 7.9035 | 5.1784 | 3.5985 | 2.5325 | 1.9063 | 1.6052 | 1.6596 | 68.53 | 124.38 | 128.51 | 217.17 | 199.18 | 329.09 | 287.85 | 473.43 | 415.46 | 684.53 | 549.52 | 923.61 | 668.99 | 1130.04 | 50.6 | 46.7 | 41.184 | 173.849991 | 141.9036 | 141.9036 | 32.4196 | 141.9036 | 1103230 | 2 |  |  | 4.1729 | 8.375 | 10.2921 | 12.4421 | 13.5329 | 16.9907 | 4.2116 | 8.7263 | 10.7611 | 13.2347 | 13.7842 | 17.3021 | 24.9613 | 24.8749 | 25.0437 | 25.2985 | 25.0009 | 24.5131 |  | 11384 | 731 | 6 |  |  | 157 | 1081 | 2 | 5 | 35 | 40 | 173.849991 | 2023.7357 | 1925.5929 | 1678.4357 | 1539.8143 | 1474.2072 | 1507.8 | 1497.1143 | 70.4286 | 73.4371 | 74.5671 | 71.0021 | 95.1579 | 74.0664 | 90.4093 | 28.534 | 14.2949 | 7.9035 | 5.1784 | 3.5985 | 2.5325 | 1.9063 | 1.6052 | 0 | 0 | 0 | 0 | 0 | 0.1016 | 0.0254 | 0 | 0 | 0 | 0 | 0 | 0 | 0 | 0.041992 | 0.028855 | 0.020541 | 0.00575 | 0.006798 | 0.010237 | 0.002537 | 3e-06 | 2.7e-05 | 7.7e-05 | 0.000111 | 9.8e-05 | 0.002743 | 0.000838 | 0.084509 | 0.080852 | 0.078945 | 0.080518 | 0.090628 | 0.106273 | 0.10035 | -0.210721 | -0.2079 | -0.206365 | -0.208461 | -0.215588 | -0.215393 | -0.210979 | -1.405084 | -1.378634 | -1.363961 | -1.383556 | -1.452465 | -1.452748 | -1.410964 | -0.316342 | -0.292475 | -0.2826 | -0.305197 | -0.369557 | -0.409446 | -0.363559 | -0.409331 | -0.379947 | -0.364378 | -0.386222 | -0.458439 | -0.453756 | -0.408524 | 0.393671 | 0.332851 | 0.252713 | 0.191257 | 0.282083 | 0.228917 | 0.200043 | -20 | -20 | -20 | -20 | -20 | -10 | 0 | -1.338102 | -1.322012 | -1.313938 | -1.326863 | -1.3682 | 0 | 0 |  | 1402.08 | 0 |  | 1422.2729 | 0 |  | 743.416 | 0 |  | 743.229 | 0 |  | 1407.16 | 0 |  | 1430.579 | 0 |  | 763.789 | 0 |  | 764.025 | 0 |  | 1417.015 | 0 |  | 1450.746 | 0 |  | 773.937 | 0 |  | 773.735 | 0 |  | 1497.584 | 0 |  | 1502.6639 | 0 |  | 755.913 | 0 |  | 755.981 | 0 |  | 1452.118 | 0 |  | 1453.871 | 0 |  | 706.579 | 0 |  | 706.472 | 0 |  | 1512.24 | 0 |  | 1512.5699 | 0 |  | 745.224 | 0.102 |  | 745.498 | 0.102 |  | 1499.184 | 0 |  | 1500.327 | 0 |  | 776.966 | 0.025 |  | 776.994 | 0.025 | 171.0239 | 155.688 | 132.5041 | 123.9828 | 133.6045 | 160.2384294 | 150.2354 | 0 | 0 | 0 | 0 | 0 | -21.8839288 | -5.3588666 | -59.00650258 | -39.81771 | -28.12215 | -8.109021716 | -10.01619864 | -18.85666904 | -4.7620035 | 0 | 0 | 0 | 0 | 0 | 0 | 0 | 26.76204 | 26.44024 | 26.27876 | 26.53726 | 27.364 | 0 | 0 | -22.27952 | -21.47852 | -21.07266246 | -21.66963 | -35.16627 | -30.32619 | -32.86911 | 116.4999 | 120.8321 | 109.5881 | 120.7414 | 115.786 | 89.17164 | 107.2454
26 | W78134 | 2017-03-13 14:35 | 75.234 | 73.3568 | 30 | 82 | 1.173 | 1282.2268 | 17391 | 30 | 139022 | -139037.766 | -139020.827 | 139113 | 139345 | 139352 | 220889 | 220897 | 220533 | 220731 | 214676 | 215764 | 215483 | 215475 | 294041 | 294025 | 1344.9301 | 50032.1367 | 4 | 82.4299 | 82.4299 | 215400.5701 | 1262.5002 | 82.4299 | 82.4299 | 82.4299 | 1230.2734 | 1156.5879 | 1104.3334 | 839.5258 | 1091.9388 | 1007.7038 | 974.3804 | 942.8528 | 917.1681 | 900.9749 | 877.7574 | 849.0193 | 15.6 | 19.4 | 28.3876 | 14.3491 | 7.8977 | 5.1363 | 3.5596 | 2.4972 | 1.8973 | 1.5983 | 1.6535 | 67.69 | 123.65 | 127.62 | 218.23 | 199.82 | 332.47 | 290.51 | 480.83 | 422.29 | 696.22 | 556.24 | 933.24 | 669.23 | 1132.88 | 50.4 | 46.6 | 42.9949 | 171.841675 | 153.0805 | 153.0805 | 35.5634 | 153.0805 | 1103421 | 1 |  |  | 4.1357 | 8.1093 | 10.3929 | 12.54 | 13.7471 | 17.48 | 4.2568 | 8.5411 | 10.6653 | 13.4726 | 14.5916 | 17.9726 | 25.0121 | 24.9651 | 25.0731 | 25.1603 | 25.0252 | 24.8084 |  | 11384 | 731 | 7 |  |  | 157 | 1081 | 2 | 5 | 35 | 36.333336 | 171.841675 | 2029.2643 | 1921.1571 | 1705.8071 | 1548.6 | 1497.5 | 1483.8643 | 1491.0215 | 66.53 | 71.7914 | 74.9871 | 69.635 | 94.7743 | 74.3407 | 91.6614 | 28.3876 | 14.3491 | 7.8977 | 5.1363 | 3.5596 | 2.4972 | 1.8973 | 1.5983 | 0 | 0 | 0 | 0 | 0 | 0.1016 | 0.0254 | 0 | 0 | 0 | 0 | 0 | 0 | 0 | 0.04765 | 0.033175 | 0.024161 | 0.006652 | 0.007727 | 0.011939 | 0.004238 | 2e-06 | 2.8e-05 | 7.9e-05 | 0.000115 | 0.000105 | 0.002897 | 0.000999 | 0.084512 | 0.080856 | 0.07894 | 0.080517 | 0.090624 | 0.106292 | 0.10037 | -0.210451 | -0.207629 | -0.206174 | -0.208233 | -0.215382 | -0.215054 | -0.21064 | -1.405325 | -1.378815 | -1.364876 | -1.384159 | -1.453597 | -1.452395 | -1.410559 | -0.315819 | -0.292008 | -0.281951 | -0.30459 | -0.368764 | -0.408982 | -0.363166 | -0.409589 | -0.380129 | -0.365306 | -0.386859 | -0.459415 | -0.453359 | -0.408103 | 0.394043 | 0.332897 | 0.250848 | 0.188863 | 0.276783 | 0.22602 | 0.199431 | -20 | -20 | -20 | -20 | -20 | -10 | 0 | -1.338189 | -1.322089 | -1.31402 | -1.326996 | -1.368335 | 0 | 0 |  | 1402.08 | 0 |  | 1422.2729 | 0 |  | 743.416 | 0 |  | 743.229 | 0 |  | 1407.16 | 0 |  | 1430.579 | 0 |  | 763.789 | 0 |  | 764.025 | 0 |  | 1417.015 | 0 |  | 1450.746 | 0 |  | 773.937 | 0 |  | 773.735 | 0 |  | 1497.584 | 0 |  | 1502.6639 | 0 |  | 755.913 | 0 |  | 755.981 | 0 |  | 1452.118 | 0 |  | 1453.871 | 0 |  | 706.579 | 0 |  | 706.472 | 0 |  | 1512.24 | 0 |  | 1512.5699 | 0 |  | 745.224 | 0.102 |  | 745.498 | 0.102 |  | 1499.184 | 0 |  | 1500.327 | 0 |  | 776.966 | 0.025 |  | 776.994 | 0.025 | 171.4972 | 155.3371 | 134.6564 | 124.6886262 | 135.70944 | 157.7229 | 149.6538 | 0 | 0 | 0 | 0 | 0 | -21.8494864 | -5.350256 | -66.9665469 | -45.78079 | -33.08459424 | -9.366603953 | -11.38457 | -21.54773222 | -7.387097483 | 0 | 0 | 0 | 0 | 0 | 0 | 0 | 26.76378 | 26.44178 | 26.2804 | 26.53992 | 27.3667 | 0 | 0 | -21.01143807 | -20.96366 | -21.14269 | -21.21012465 | -34.94935 | -30.40401 | -33.2883 | 110.283 | 115.0344 | 106.7095 | 120.6518 | 116.7422 | 83.92168 | 103.6282
26 | W78135 | 2017-03-13 14:37 | 75.0686 | 73.5036 | 37 | 79 | 1.173 | 1083.5416 | 17243 | 30 | 139022 | -139037.9314 | -139020.827 | 139113 | 139345 | 139352 | 220889 | 220897 | 220533 | 220731 | 214676 | 215764 | 215483 | 215475 | 294041 | 294025 | 1344.9301 | 50046.6641 | 4 | 83.8769 | 83.8769 | 215399.1231 | 1261.0532 | 83.8769 | 83.8769 | 83.8769 | 1233.7891 | 1157.2737 | 1103.3334 | 852.4131 | 1093.1434 | 1005.3915 | 979.1731 | 951.9248 | 930.2764 | 914.8444 | 896.2983 | 871.4155 | 15.6 | 23.6 | 30.8462 | 16.3948 | 9.3157 | 6.3258 | 4.4562 | 3.1956 | 2.4457 | 2.0526 | 2.0881 | 76.83 | 124.15 | 136.95 | 215.58 | 204.59 | 319.11 | 289.34 | 452.94 | 410.93 | 640.93 | 538.48 | 842.97 | 659.77 | 1011.96 | 48.8 | 46.3 | 42.4749 | 52.454552 | 46.2383 | 46.2383 | 53.7986 | 46.2383 | 6209374 | 2 |  |  | 3.935 | 7.7843 | 9.6807 | 11.8121 | 13.2293 | 17.0386 | 4.419 | 8.3443 | 9.7873 | 13.0899 | 13.6734 | 18.2367 | 25.0147 | 24.9434 | 24.9536 | 25.0553 | 24.8807 | 24.8762 |  | 11384 | 731 | 8 |  |  | 203 | 987 | 5 | 5 | 35 | 42.5 | 52.454552 | 1808.2858 | 1689.05 | 1360.9572 | 1287.8572 | 1181.9928 | 1182.9714 | 1054.65 | 73.7421 | 80.4571 | 83.6021 | 74.1879 | 97.1329 | 74.8786 | 111.335 | 30.8462 | 16.3948 | 9.3157 | 6.3258 | 4.4562 | 3.1956 | 2.4457 | 2.0526 | 0 | 0 | 0 | 0 | 0 | 0.1016 | 0.0254 | 0 | 0 | 0 | 0 | 0 | 0 | 0 | 0.03284 | 0.021649 | 0.014691 | 0.002617 | 0.003621 | 0.007761 | 0.001782 | 4e-06 | 3e-05 | 8.4e-05 | 0.000104 | 9e-05 | 0.00199 | 0.000733 | 0.084515 | 0.080875 | 0.078991 | 0.08055 | 0.090679 | 0.106687 | 0.100851 | -0.175111 | -0.172636 | -0.171173 | -0.173037 | -0.178852 | -0.178637 | -0.174561 | -1.411249 | -1.383191 | -1.366141 | -1.387399 | -1.455554 | -1.455082 | -1.408542 | -0.257949 | -0.238818 | -0.231188 | -0.249366 | -0.302291 | -0.334758 | -0.298609 | -0.415417 | -0.384003 | -0.366141 | -0.389508 | -0.460771 | -0.455333 | -0.405119 | 0.411771 | 0.36228 | 0.310221 | 0.242885 | 0.369968 | 0.304165 | 0.26911 | -20 | -20 | -20 | -20 | -20 | -10 | 0 | -1.104269 | -1.091209 | -1.083695 | -1.094045 | -1.127863 | 0 | 0 |  | 1402.08 | 0 |  | 1422.2729 | 0 |  | 743.416 | 0 |  | 743.229 | 0 |  | 1407.16 | 0 |  | 1430.579 | 0 |  | 763.789 | 0 |  | 764.025 | 0 |  | 1417.015 | 0 |  | 1450.746 | 0 |  | 773.937 | 0 |  | 773.735 | 0 |  | 1497.584 | 0 |  | 1502.6639 | 0 |  | 755.913 | 0 |  | 755.981 | 0 |  | 1452.118 | 0 |  | 1453.871 | 0 |  | 706.579 | 0 |  | 706.472 | 0 |  | 1512.24 | 0 |  | 1512.5699 | 0 |  | 745.224 | 0.102 |  | 745.498 | 0.102 |  | 1499.184 | 0 |  | 1500.327 | 0 |  | 776.966 | 0.025 |  | 776.994 | 0.025 | 152.8273 | 136.6019 | 107.5034 | 103.7369 | 107.1819 | 126.2077 | 106.3625 | 0 | 0 | 0 | 0 | 0 | -18.1495192 | -4.4338494 | -46.35106 | -29.9862 | -20.18473 | -3.775112679 | -5.401560894 | -14.1885 | -3.54248313 | 0 | 0 | 0 | 0 | 0 | 0 | 0 | 22.08538 | 21.82418 | 21.6739 | 21.8809 | 22.55726 | 0 | 0 | -19.0217 | -19.2146 | -19.3278 | -18.49994 | -29.3624 | -25.06621 | -33.24563 | 109.5399 | 109.2253 | 89.66473 | 103.3427 | 94.97522 | 68.80344 | 65.14054
26 | W78136 | 2017-03-13 14:38 | 75.3479 | 73.8614 | 11 | 74 | 1.1619 | 1026.1033 | 14243 | 30 | 139022 | -139037.6521 | -139020.8381 | 139113 | 139345 | 139352 | 220889 | 220897 | 220533 | 220731 | 214676 | 215764 | 215483 | 215475 | 294041 | 294025 | 1344.9301 | 50062.5039 | 4 | 85.3533 | 85.3533 | 215397.6467 | 1259.5768 | 85.3533 | 85.3533 | 85.3533 | 1220.8984 | 1138.3572 | 1096 | 838.0192 | 1080.3329 | 987.0707 | 961.0794 | 934.761 | 909.8563 | 896.5883 | 877.5582 | 853.243 | 15.6 | 17.6 | 29.6928 | 15.9652 | 8.9886 | 5.9963 | 4.1697 | 2.9349 | 2.2734 | 1.9096 | 1.963 | 74.56 | 121.78 | 132.16 | 211.84 | 199.79 | 316.71 | 285.67 | 457.78 | 407.91 | 666.5 | 534.37 | 873.57 | 659.92 | 1031.89 | 49.8 | 46.6 | 41.2527 | 83.463638 | 66.5199 | 66.5199 | 34.6355 | 66.5199 | 1103630 | 1 |  |  | 4.2357 | 8.1243 | 10.1279 | 12.6679 | 13.9643 | 19.1193 | 4.616 | 8.5852 | 10.5457 | 13.716 | 14.8025 | 22.2605 | 24.9264 | 24.8972 | 25.0001 | 25.0579 | 24.9766 | 25.046 |  | 11384 | 731 | 9 |  |  | 188 | 924 | 4 | 1 | 35 | 45.833336 | 83.463638 | 1751.0286 | 1655.35 | 1412.7072 | 1383.8071 | 1282.6072 | 1197.1571 | 1281.6215 | 80.5736 | 84.04 | 91.0036 | 79.0686 | 100.2764 | 77.0364 | 113.3121 | 29.6928 | 15.9652 | 8.9886 | 5.9963 | 4.1697 | 2.9349 | 2.2734 | 1.9096 | 0 | 0 | 0 | 0 | 0 | 0.1016 | 0.0254 | 0 | 0 | 0 | 0 | 0 | 0 | 0 | 0.027254 | 0.017158 | 0.010918 | 0.001071 | 0.00206 | 0.006198 | 0.00122 | 4e-06 | 2.6e-05 | 7.5e-05 | 9.1e-05 | 7.5e-05 | 0.001484 | 0.000606 | 0.08389 | 0.080264 | 0.078378 | 0.079916 | 0.089964 | 0.106063 | 0.100133 | -0.152998 | -0.150917 | -0.149752 | -0.151458 | -0.156551 | -0.156274 | -0.153135 | -1.410422 | -1.383231 | -1.367846 | -1.390345 | -1.458438 | -1.456419 | -1.41536 | -0.222731 | -0.205988 | -0.199151 | -0.214636 | -0.260154 | -0.288237 | -0.255733 | -0.414411 | -0.384297 | -0.367835 | -0.392262 | -0.464226 | -0.456709 | -0.412042 | 0.416227 | 0.369724 | 0.321163 | 0.249772 | 0.380191 | 0.313579 | 0.274992 | -20 | -20 | -20 | -20 | -20 | -10 | 0 | -0.97166 | -0.960111 | -0.953595 | -0.962756 | -0.992553 | 0 | 0 |  | 1402.08 | 0 |  | 1422.2729 | 0 |  | 743.416 | 0 |  | 743.229 | 0 |  | 1407.16 | 0 |  | 1430.579 | 0 |  | 763.789 | 0 |  | 764.025 | 0 |  | 1417.015 | 0 |  | 1450.746 | 0 |  | 773.937 | 0 |  | 773.735 | 0 |  | 1497.584 | 0 |  | 1502.6639 | 0 |  | 755.913 | 0 |  | 755.981 | 0 |  | 1452.118 | 0 |  | 1453.871 | 0 |  | 706.579 | 0 |  | 706.472 | 0 |  | 1512.24 | 0 |  | 1512.5699 | 0 |  | 745.224 | 0.102 |  | 745.498 | 0.102 |  | 1499.184 | 0 |  | 1500.327 | 0 |  | 776.966 | 0.025 |  | 776.994 | 0.025 | 146.8938 | 132.8650124 | 110.7252 | 110.5883 | 115.3885 | 126.9741 | 128.3326 | 0 | 0 | 0 | 0 | 0 | -15.8774384 | -3.889629 | -38.44528 | -23.76944 | -15.03673 | -1.61558089 | -3.11376513 | -11.18821 | -2.58444736 | 0 | 0 | 0 | 0 | 0 | 0 | 0 | 19.4332 | 19.20222 | 19.0719 | 19.25512 | 19.85106 | 0 | 0 | -17.94624 | -17.31123152 | -18.12346 | -16.97097 | -26.08731 | -22.20474 | -28.97764 | 109.9355 | 110.9866 | 96.6368759 | 111.2569 | 106.0385 | 77.70368 | 92.88089
26 | W78137 | 2017-03-13 14:40 | 75.3935 | 74.1493 | 25 | 81 | 1.173 | 1190.5565 | 15592 | 31 | 139022 | -139037.6065 | -139020.827 | 139113 | 139345 | 139352 | 220889 | 220897 | 220533 | 220731 | 214676 | 215764 | 215483 | 215475 | 294041 | 294025 | 1344.9301 | 50074.5117 | 4 | 87.1053 | 87.1053 | 215395.8947 | 1257.8248 | 87.1053 | 87.1053 | 87.1053 | 1244.3359 | 1147.983 | 1098.5 | 848.855 | 1094.7832 | 1001.0732 | 970.8703 | 942.3354 | 919.9218 | 905.2559 | 885.6302 | 859.5293 | 15.6 | 18.2 | 29.5233 | 15.9228 | 9.1199 | 6.0752 | 4.2355 | 2.9571 | 2.2592 | 1.9019 | 1.9311 | 75.52 | 133.04 | 132.69 | 227.15 | 197.88 | 338.65 | 278.48 | 485.82 | 400.21 | 697.12 | 528.73 | 924.21 | 659.73 | 1116.01 | 49.8 | 46.3 | 45.4784 | 36.600002 | 31.1629 | 32.4583 | 102.5833 | 31.1629 | 6203530 | 2 |  |  | 4.1586 | 7.8564 | 9.9043 | 12.2671 | 13.6957 | 20.6271 | 4.542 | 8.321 | 9.9741 | 12.7728 | 14.3852 | 23.7753 | 24.913 | 24.8489 | 25.0042 | 24.952 | 24.7576 | 22.6032 |  | 11384 | 731 | 10 |  |  | 188 | 876 | 4 | 5 | 35 | 47 | 36.600002 | 1578.4642 | 1428.4642 | 1266.4857 | 1198.7643 | 1125.9071 | 1064.1571 | 1013.1786 | 84.4586 | 90.6221 | 92.1929 | 75.98 | 96.6257 | 75.0329 | 90.1514 | 29.5233 | 15.9228 | 9.1199 | 6.0752 | 4.2355 | 2.9571 | 2.2592 | 1.9019 | 0 | 0 | 0 | 0 | 0 | 0.1016 | 0.0254 | 0 | 0 | 0 | 0 | 0 | 0 | 0 | 0.024697 | 0.015223 | 0.009351 | 0.000294 | 0.001278 | 0.005613 | 0.001327 | 4e-06 | 2.4e-05 | 6.9e-05 | 8.3e-05 | 6.8e-05 | 0.001194 | 0.000551 | 0.083153 | 0.079579 | 0.077696 | 0.079225 | 0.08918 | 0.105339 | 0.099561 | -0.137075 | -0.135092 | -0.134126 | -0.135626 | -0.140216 | -0.139973 | -0.136824 | -1.406301 | -1.377683 | -1.363251 | -1.385272 | -1.453559 | -1.451254 | -1.405483 | -0.198291 | -0.183693 | -0.177398 | -0.191262 | -0.231734 | -0.256672 | -0.228854 | -0.409939 | -0.378217 | -0.363217 | -0.386903 | -0.45841 | -0.451141 | -0.402027 | 0.418994 | 0.377095 | 0.336376 | 0.262544 | 0.398349 | 0.326873 | 0.287941 | -20 | -20 | -20 | -20 | -20 | -10 | 0 | -0.879532 | -0.868891 | -0.862856 | -0.871012 | -0.897992 | 0 | 0 |  | 1402.08 | 0 |  | 1422.2729 | 0 |  | 743.416 | 0 |  | 743.229 | 0 |  | 1407.16 | 0 |  | 1430.579 | 0 |  | 763.789 | 0 |  | 764.025 | 0 |  | 1417.015 | 0 |  | 1450.746 | 0 |  | 773.937 | 0 |  | 773.735 | 0 |  | 1497.584 | 0 |  | 1502.6639 | 0 |  | 755.913 | 0 |  | 755.981 | 0 |  | 1452.118 | 0 |  | 1453.871 | 0 |  | 706.579 | 0 |  | 706.472 | 0 |  | 1512.24 | 0 |  | 1512.5699 | 0 |  | 745.224 | 0.102 |  | 745.498 | 0.102 |  | 1499.184 | 0 |  | 1500.327 | 0 |  | 776.966 | 0.025 |  | 776.994 | 0.025 | 131.254 | 113.6758 | 98.40087 | 94.9721 | 100.4084 | 112.0972 | 100.8731 | 0 | 0 | 0 | 0 | 0 | -14.2212568 | -3.4753296 | -34.73704 | -21.00553 | -12.84182442 | -0.522247544 | -1.956490414 | -9.878685978 | -2.639497074 | 0 | 0 | 0 | 0 | 0 | 0 | 0 | 17.59064 | 17.37782 | 17.25712 | 17.42024 | 17.95984 | 0 | 0 | -16.74738 | -16.64665 | -16.35484 | -14.53208676 | -22.39146 | -19.25884 | -20.63151 | 97.36025 | 93.40139 | 86.46133 | 97.33801 | 94.02028 | 68.73846 | 74.12674
26 | W78138 | 2017-03-13 14:42 | 75.6355 | 74.418 | 20 | 76 | 1.1893 | 1161.8308 | 11902 | 31 | 139022 | -139037.3645 | -139020.8107 | 139113 | 139345 | 139352 | 220889 | 220897 | 220533 | 220731 | 214676 | 215764 | 215483 | 215475 | 294041 | 294025 | 1344.9301 | 50086.5742 | 4 | 89.1107 | 89.1107 | 215393.8893 | 1255.8194 | 89.1107 | 89.1107 | 89.1107 | 1226.7578 | 1134.7042 | 1065.1666 | 840.2268 | 1074.4987 | 996.1584 | 966.2591 | 937.3143 | 914.4556 | 900.9012 | 880.1004 | 853.3005 | 15.6 | 18.4 | 29.4481 | 14.9612 | 8.192 | 5.2548 | 3.6038 | 2.4919 | 1.9204 | 1.6171 | 1.6586 | 66.67 | 123.96 | 124.02 | 221.32 | 193.8 | 339.68 | 282.35 | 494.92 | 412.54 | 723.14 | 548.48 | 949.7 | 668.53 | 1129.04 | 49.3 | 46.6 | 40.3497 | 62.574993 | 54.0775 | 56.0217 | 76.2899 | 54.0775 | 1102957 | 1 |  |  | 4.3214 | 8.5864 | 10.8407 | 13.3579 | 14.7407 | 18.4479 | 4.52 | 8.5674 | 11.1411 | 13.5558 | 15.5042 | 20.4137 | 24.9581 | 24.8504 | 24.9259 | 24.9592 | 24.4746 | 24.3351 |  | 11384 | 731 | 11 |  |  | 160 | 802 | 2 | 5 | 35 | 51.166664 | 62.574993 | 1641.35 | 1559.9857 | 1378.5358 | 1246.9214 | 1174.0643 | 1176.0215 | 1174.2643 | 73.6993 | 77.9736 | 91.6286 | 78.3 | 100.91 | 78.365 | 96.7571 | 29.4481 | 14.9612 | 8.192 | 5.2548 | 3.6038 | 2.4919 | 1.9204 | 1.6171 | 0 | 0 | 0 | 0 | 0 | 0.1016 | 0.0254 | 0 | 0 | 0 | 0 | 0 | 0 | 0 | 0.019753 | 0.011377 | 0.006273 | -0.00073 | 0.00021 | 0.004411 | 0.000393 | 3e-06 | 2e-05 | 5.8e-05 | 6.9e-05 | 5.4e-05 | 0.000757 | 0.000387 | 0.081539 | 0.078013 | 0.07617 | 0.077684 | 0.087447 | 0.103499 | 0.097743 | -0.114327 | -0.112779 | -0.111958 | -0.11314 | -0.116963 | -0.1169 | -0.114473 | -1.403195 | -1.376269 | -1.361815 | -1.382598 | -1.45063 | -1.450028 | -1.407798 | -0.162655 | -0.15041 | -0.145301 | -0.156832 | -0.190039 | -0.209867 | -0.186437 | -0.406903 | -0.377461 | -0.362159 | -0.384466 | -0.455378 | -0.450293 | -0.404872 | 0.423818 | 0.379884 | 0.336578 | 0.260397 | 0.390694 | 0.320389 | 0.279814 | -20 | -20 | -20 | -20 | -20 | -10 | 0 | -0.75254 | -0.743482 | -0.738592 | -0.745534 | -0.768688 | 0 | 0 |  | 1402.08 | 0 |  | 1422.2729 | 0 |  | 743.416 | 0 |  | 743.229 | 0 |  | 1407.16 | 0 |  | 1430.579 | 0 |  | 763.789 | 0 |  | 764.025 | 0 |  | 1417.015 | 0 |  | 1450.746 | 0 |  | 773.937 | 0 |  | 773.735 | 0 |  | 1497.584 | 0 |  | 1502.6639 | 0 |  | 755.913 | 0 |  | 755.981 | 0 |  | 1452.118 | 0 |  | 1453.871 | 0 |  | 706.579 | 0 |  | 706.472 | 0 |  | 1512.24 | 0 |  | 1512.5699 | 0 |  | 745.224 | 0.102 |  | 745.498 | 0.102 |  | 1499.184 | 0 |  | 1500.327 | 0 |  | 776.966 | 0.025 |  | 776.994 | 0.025 | 133.834 | 121.6992 | 105.0031 | 96.86584 | 102.6684 | 121.717 | 114.7761 | 0 | 0 | 0 | 0 | 0 | -11.87704 | -2.9076142 | -27.72152042 | -15.68534 | -8.621650765 | 0.913897278 | -0.38296632 | -7.493744704 | -1.09808244 | 0 | 0 | 0 | 0 | 0 | 0 | 0 | 15.0508 | 14.86964 | 14.77184 | 14.91068 | 15.37376 | 0 | 0 | -11.98756 | -11.72801 | -13.31373 | -12.2799456 | -19.17683549 | -16.44623 | -18.0391 | 109.1758 | 109.1555 | 97.83953 | 100.4105 | 98.48236 | 85.90004 | 92.73132
26 | W78139 | 2017-03-13 14:44 | 75.6372 | 74.6407 | 38 | 84 | 1.1893 | 1293.4875 | 11970 | 30 | 139022 | -139037.3628 | -139020.8107 | 139113 | 139345 | 139352 | 220889 | 220897 | 220533 | 220731 | 214676 | 215764 | 215483 | 215475 | 294041 | 294025 | 1344.9301 | 50098.6328 | 4 | 91.3432 | 91.3432 | 215391.6568 | 1253.5869 | 91.3432 | 91.3432 | 91.3432 | 1247.8516 | 1144.2877 | 1085.5 | 837.7407 | 1080.6619 | 1001.0046 | 969.4102 | 939.5689 | 915.1335 | 901.8948 | 879.5492 | 851.4395 | 15.6 | 18.2 | 29.7328 | 15.1153 | 8.231 | 5.2404 | 3.5991 | 2.4629 | 1.8987 | 1.6169 | 1.655 | 66.66 | 122.47 | 123.52 | 217.01 | 193.99 | 335.53 | 284.56 | 488.03 | 420.8 | 714.01 | 554.34 | 948.38 | 669.35 | 1131.92 | 50 | 46.6 | 43.8963 | 107.040001 | 93.8083 | 93.8083 | 119.4823 | 93.8083 | 1103204 | 2 |  |  | 4.4529 | 8.6671 | 10.81 | 17.1757 | 15.1871 | 19.7986 | 4.6137 | 8.4063 | 10.7116 | 16.0147 | 15.4611 | 21.9295 | 24.9064 | 24.8397 | 25.0735 | 24.4941 | 24.4683 | 24.5268 |  | 11384 | 731 | 12 |  |  | 160 | 724 | 2 | 5 | 35 | 54.666668 | 107.040001 | 1478.4714 | 1412.4071 | 1287.0286 | 1139.1714 | 1107.9 | 1055.8071 | 1132.9214 | 76.9979 | 79.5429 | 92.5029 | 73.8429 | 91.6657 | 71.2464 | 88.9679 | 29.7328 | 15.1153 | 8.231 | 5.2404 | 3.5991 | 2.4629 | 1.8987 | 1.6169 | 0 | 0 | 0 | 0 | 0 | 0.1016 | 0.0254 | 0 | 0 | 0 | 0 | 0 | 0 | 0 | 0.015566 | 0.008388 | 0.004069 | -0.001344 | -0.000487 | 0.003402 | 0.00015 | 3e-06 | 1.7e-05 | 4.8e-05 | 5.6e-05 | 4.1e-05 | 0.000437 | 0.000255 | 0.079397 | 0.075962 | 0.074161 | 0.07564 | 0.085133 | 0.101103 | 0.095441 | -0.091898 | -0.090659 | -0.09003 | -0.090965 | -0.094089 | -0.093997 | -0.092128 | -1.395745 | -1.369081 | -1.355357 | -1.375703 | -1.444508 | -1.442349 | -1.402085 | -0.129228 | -0.119486 | -0.115356 | -0.12455 | -0.150772 | -0.166549 | -0.1477 | -0.399102 | -0.370341 | -0.355981 | -0.377542 | -0.448514 | -0.442377 | -0.399523 | 0.431092 | 0.392675 | 0.365511 | 0.283851 | 0.425103 | 0.353079 | 0.312656 | -20 | -20 | -20 | -20 | -20 | -10 | 0 | -0.624536 | -0.616966 | -0.61268 | -0.61827 | -0.637449 | 0 | 0 |  | 1402.08 | 0 |  | 1422.2729 | 0 |  | 743.416 | 0 |  | 743.229 | 0 |  | 1407.16 | 0 |  | 1430.579 | 0 |  | 763.789 | 0 |  | 764.025 | 0 |  | 1417.015 | 0 |  | 1450.746 | 0 |  | 773.937 | 0 |  | 773.735 | 0 |  | 1497.584 | 0 |  | 1502.6639 | 0 |  | 755.913 | 0 |  | 755.981 | 0 |  | 1452.118 | 0 |  | 1453.871 | 0 |  | 706.579 | 0 |  | 706.472 | 0 |  | 1512.24 | 0 |  | 1512.5699 | 0 |  | 745.224 | 0.102 |  | 745.498 | 0.102 |  | 1499.184 | 0 |  | 1500.327 | 0 |  | 776.966 | 0.025 |  | 776.994 | 0.025 | 117.3862 | 107.2893 | 95.44733 | 86.16692 | 94.3188507 | 106.7453 | 108.1272 | 0 | 0 | 0 | 0 | 0 | -9.5500952 | -2.3400512 | -21.73035 | -11.50713 | -5.580004769 | 1.771905464 | 0.644250568 | -5.537177811 | -0.567844425 | 0 | 0 | 0 | 0 | 0 | 0 | 0 | 12.49072 | 12.33932 | 12.2536 | 12.3654 | 12.74898 | 0 | 0 | -9.950285 | -9.504263 | -10.67076 | -9.197133195 | -13.82062 | -11.86602 | -13.14055883 | 98.19628 | 98.6172 | 91.45016 | 91.1071 | 93.89146 | 79.79198 | 92.0787
26 | W78140 | 2017-03-13 14:46 | 75.957 | 74.9875 | 22 | 83 | 1.1893 | 1289.7983 | 11932 | 31 | 139022 | -139037.043 | -139020.8107 | 139113 | 139345 | 139352 | 220889 | 220897 | 220533 | 220731 | 214676 | 215764 | 215483 | 215475 | 294041 | 294025 | 1344.9301 | 50110.6914 | 4 | 93.5694 | 93.5694 | 215389.4306 | 1251.3607 | 93.5694 | 93.5694 | 93.5694 | 1231.4453 | 1132.9858 | 1074.6666 | 838.4828 | 1077.7255 | 995.434 | 963.8369 | 934.1174 | 910.5525 | 897.7126 | 876.3478 | 848.0732 | 15.4 | 19.4 | 28.7732 | 14.7076 | 8.1498 | 5.2727 | 3.6074 | 2.4737 | 1.9051 | 1.6165 | 1.6494 | 65.75 | 122.73 | 123.63 | 214.56 | 194.41 | 328.22 | 286.02 | 478.49 | 424.29 | 708.82 | 560.42 | 945.99 | 669.24 | 1134.0699 | 50.6 | 46.7 | 43.0946 | 87.450005 | 78.4281 | 78.6573 | 108.5073 | 78.4281 | 1103204 | 1 |  |  | 4.4064 | 8.7586 | 10.975 | 13.1086 | 15.1436 | 18.3071 | 4.6316 | 8.8611 | 11.2326 | 13.9116 | 16.1947 | 18.7621 | 24.9872 | 24.9606 | 25.0087 | 25.1179 | 24.7316 | 24.8311 |  | 11384 | 731 | 13 |  |  | 160 | 724 | 2 | 5 | 35 | 48.833336 | 87.450005 | 1488.4928 | 1415.7072 | 1262.45 | 1179.7643 | 1128.1072 | 1134.1929 | 1136.8928 | 69.0521 | 73.5221 | 88.9486 | 79.7857 | 101.4379 | 81.0743 | 85.2364 | 28.7732 | 14.7076 | 8.1498 | 5.2727 | 3.6074 | 2.4737 | 1.9051 | 1.6165 | 0 | 0 | 0 | 0 | 0 | 0.1016 | 0.0254 | 0 | 0 | 0 | 0 | 0 | 0 | 0 | 0.022434 | 0.013689 | 0.008547 | -0.000526 | 0.000385 | 0.005422 | 0.00207 | 2e-06 | 1.7e-05 | 4.9e-05 | 5.9e-05 | 4.7e-05 | 0.000629 | 0.000475 | 0.079386 | 0.075951 | 0.074156 | 0.07563 | 0.085129 | 0.101061 | 0.095429 | -0.091915 | -0.090678 | -0.090024 | -0.090976 | -0.094074 | -0.094056 | -0.092128 | -1.396561 | -1.369915 | -1.355656 | -1.376381 | -1.444629 | -1.444067 | -1.402525 | -0.1291 | -0.119364 | -0.115295 | -0.124441 | -0.150719 | -0.166233 | -0.147601 | -0.400004 | -0.371215 | -0.356287 | -0.378268 | -0.448662 | -0.444259 | -0.39997 | 0.43108 | 0.392063 | 0.363238 | 0.281675 | 0.420399 | 0.348904 | 0.311795 | -20 | -20 | -20 | -20 | -20 | -10 | 0 | -0.624656 | -0.617098 | -0.612868 | -0.618525 | -0.637714 | 0 | 0 |  | 1402.08 | 0 |  | 1422.2729 | 0 |  | 743.416 | 0 |  | 743.229 | 0 |  | 1407.16 | 0 |  | 1430.579 | 0 |  | 763.789 | 0 |  | 764.025 | 0 |  | 1417.015 | 0 |  | 1450.746 | 0 |  | 773.937 | 0 |  | 773.735 | 0 |  | 1497.584 | 0 |  | 1502.6639 | 0 |  | 755.913 | 0 |  | 755.981 | 0 |  | 1452.118 | 0 |  | 1453.871 | 0 |  | 706.579 | 0 |  | 706.472 | 0 |  | 1512.24 | 0 |  | 1512.5699 | 0 |  | 745.224 | 0.102 |  | 745.498 | 0.102 |  | 1499.184 | 0 |  | 1500.327 | 0 |  | 776.966 | 0.025 |  | 776.994 | 0.025 | 118.1655 | 107.5244 | 93.6182422 | 89.22557 | 96.03464 | 114.6227 | 108.4925 | 0 | 0 | 0 | 0 | 0 | -9.5560896 | -2.3400512 | -31.33324 | -18.77605499 | -11.65322 | 0.642769927 | -0.624079728 | -8.738049417 | -3.569426125 | 0 | 0 | 0 | 0 | 0 | 0 | 0 | 12.49312 | 12.34196 | 12.25736 | 12.3705 | 12.75428 | 0 | 0 | -8.91462611 | -8.775892 | -10.25533 | -9.928612 | -15.28862 | -13.47722 | -12.58098 | 90.41074 | 92.31439 | 83.96705 | 92.31023 | 92.87622 | 82.85131 | 90.00209
26 | W78141 | 2017-03-13 14:48 | 75.9722 | 75.1783 | 34 | 83 | 1.1893 | 1296.5728 | 12041 | 31 | 139022 | -139037.0278 | -139020.8107 | 139113 | 139345 | 139352 | 220889 | 220897 | 220533 | 220731 | 214676 | 215764 | 215483 | 215475 | 294041 | 294025 | 1344.9301 | 50110.6914 | 4 | 95.8073 | 95.8073 | 215387.1927 | 1249.1228 | 95.8073 | 95.8073 | 95.8073 | 1249.0234 | 1145.9565 | 1084.6666 | 840.1758 | 1087.0868 | 1003.6527 | 971.3005 | 941.0785 | 917.0507 | 903.1706 | 879.4847 | 849.1732 | 15.4 | 18.4 | 28.8421 | 14.6643 | 8.0383 | 5.1613 | 3.5038 | 2.4092 | 1.8793 | 1.626 | 1.6498 | 66.76 | 125.07 | 125.6 | 221.65 | 199.16 | 342.74 | 292.06 | 506.34 | 432.53 | 750.31 | 564.8 | 975.08 | 670.22 | 1135.75 | 49.4 | 46.4 | 42.9663 | 54.208332 | 56.5148 | 56.818 | 103.7734 | 56.5148 | 1103204 | 2 |  |  | 4.5036 | 8.6914 | 11.0293 | 16.1521 | 15.3714 | 19.09 | 4.7516 | 8.9358 | 11.1326 | 16.5758 | 15.7905 | 19.9968 | 24.9816 | 24.9269 | 25.0133 | 27.4927 | 24.674 | 24.8412 |  | 11384 | 731 | 14 |  |  | 160 | 724 | 2 | 5 | 35 | 46.166664 | 54.208332 | 1461.9 | 1395.0929 | 1256.8715 | 1169.5215 | 1089.1643 | 1039.0643 | 975.2214 | 68.3207 | 74.675 | 79.64 | 71.8471 | 93.0864 | 73.5814 | 85.2179 | 28.8421 | 14.6643 | 8.0383 | 5.1613 | 3.5038 | 2.4092 | 1.8793 | 1.626 | 0 | 0 | 0 | 0 | 0 | 0.1016 | 0.0254 | 0 | 0 | 0 | 0 | 0 | 0 | 0 | 0.028841 | 0.018813 | 0.012929 | 0.000575 | 0.001548 | 0.00774 | 0.004141 | 2e-06 | 1.7e-05 | 5e-05 | 6.1e-05 | 5.3e-05 | 0.000818 | 0.000689 | 0.079352 | 0.075918 | 0.074121 | 0.075593 | 0.085092 | 0.101066 | 0.095493 | -0.091533 | -0.090304 | -0.089663 | -0.090619 | -0.093687 | -0.09355 | -0.091535 | -1.395925 | -1.369362 | -1.355317 | -1.376211 | -1.444055 | -1.438833 | -1.396707 | -0.128635 | -0.118926 | -0.11485 | -0.12394 | -0.150166 | -0.165897 | -0.147709 | -0.399307 | -0.370642 | -0.355946 | -0.378092 | -0.447974 | -0.441782 | -0.395033 | 0.430309 | 0.390415 | 0.358072 | 0.277839 | 0.414691 | 0.347758 | 0.311847 | -20 | -20 | -20 | -20 | -20 | -20 | 10 | -0.624737 | -0.617183 | -0.612968 | -0.618575 | -0.637773 | 0 | 0 |  | 1402.08 | 0 |  | 1422.2729 | 0 |  | 743.416 | 0 |  | 743.229 | 0 |  | 1407.16 | 0 |  | 1430.579 | 0 |  | 763.789 | 0 |  | 764.025 | 0 |  | 1417.015 | 0 |  | 1450.746 | 0 |  | 773.937 | 0 |  | 773.735 | 0 |  | 1497.584 | 0 |  | 1502.6639 | 0 |  | 755.913 | 0 |  | 755.981 | 0 |  | 1452.118 | 0 |  | 1453.871 | 0 |  | 706.579 | 0 |  | 706.472 | 0 |  | 1512.24 | 0 |  | 1512.5699 | 0 |  | 745.224 | 0.102 |  | 745.498 | 0.102 |  | 1499.184 | 0 |  | 1500.327 | 0 |  | 776.966 | 0.025 |  | 776.994 | 0.025 | 116.0046888 | 105.9127 | 93.16057 | 88.40764 | 92.67917 | 105.0141 | 93.12682 | 0 | 0 | 0 | 0 | 0 | -9.50468 | -2.324989 | -40.26266 | -25.78508646 | -17.59066 | -0.875270196 | -2.311932055 | -12.31353 | -6.74609481 | 0 | 0 | 0 | 0 | 0 | 0 | 0 | 12.49474 | 12.34366 | 12.25936 | 12.3715 | 12.75546 | 0 | 0 | -8.788433 | -8.88079905 | -9.146654 | -8.904729574 | -13.97841 | -12.20693 | -12.58745 | 79.44833 | 83.59044 | 78.68262 | 90.99914 | 89.14428 | 70.98893 | 71.46828