## f6
Real Profile-FIRST FRESH GROUND |  |  | Real Profile-WORN |  |  | Real Profile - 2ND FRESH GROUND | [7 empty] | Real Profile-FIRST FRESH GROUND |  |  | Real Profile-WORN |  |  | Real Profile - 2ND FRESH GROUND
P | X | Real Profile | P | X | Real Profile | P | X | Real Profile | Top Wear, mm | top Total Metal Loss-Grinding |  |  |  | P | X | Real Profile | P | X | Real Profile | P | X | Real Profile | Bottom Wear, mm | Bottom Total Metal Loss-Grinding
0 | 120 | 729.264 | 0 | 110 | 729.264 | 0 | 110 | 727.702 | 0 | 1.562 |  |  |  | 0 | 120 | 729.229 | 0 | 110 | 729.229 | 0 | 110 | 727.851 | 0 | 1.378
1 | 145 | 729.275 | 1 | 135 | 729.257 | 1 | 135 | 727.713 | 0.018 | 1.544 |  |  |  | 1 | 145 | 729.241 | 1 | 135 | 729.212 | 1 | 135 | 727.863 | 0.029 | 1.349
2 | 170 | 729.281 | 2 | 160 | 729.255 | 2 | 160 | 727.719 | 0.026 | 1.536 |  |  |  | 2 | 170 | 729.247 | 2 | 160 | 729.201 | 2 | 160 | 727.869 | 0.046 | 1.332
3 | 195 | 729.287 | 3 | 185 | 729.215 | 3 | 185 | 727.725 | 0.072 | 1.49 |  |  |  | 3 | 195 | 729.253 | 3 | 185 | 729.152 | 3 | 185 | 727.875 | 0.101 | 1.277
4 | 220 | 729.292 | 4 | 210 | 729.214 | 4 | 210 | 727.73 | 0.078 | 1.484 |  |  |  | 4 | 220 | 729.257 | 4 | 210 | 729.136 | 4 | 210 | 727.879 | 0.121 | 1.257
5 | 245 | 729.295 | 5 | 235 | 729.187 | 5 | 235 | 727.733 | 0.108 | 1.454 |  |  |  | 5 | 245 | 729.261 | 5 | 235 | 729.116 | 5 | 235 | 727.883 | 0.145 | 1.233
6 | 270 | 729.299 | 6 | 260 | 729.121 | 6 | 260 | 727.737 | 0.178 | 1.384 |  | Top | Bottom | 6 | 270 | 729.265 | 6 | 260 | 729.049 | 6 | 260 | 727.887 | 0.216 | 1.162
7 | 295 | 729.302 | 7 | 285 | 729.07 | 7 | 285 | 727.74 | 0.232 | 1.33 | Max wear | 0.438 | 0.431 | 7 | 295 | 729.268 | 7 | 285 | 729.004 | 7 | 285 | 727.89 | 0.264 | 1.114
8 | 320 | 729.309 | 8 | 310 | 729.042 | 8 | 310 | 727.747 | 0.267 | 1.295 | min. Metal loss | 1.124 | 0.947 | 8 | 320 | 729.271 | 8 | 310 | 728.957 | 8 | 310 | 727.893 | 0.314 | 1.064
9 | 345 | 729.313 | 9 | 335 | 729.003 | 9 | 335 | 727.751 | 0.31 | 1.252 |  |  |  | 9 | 345 | 729.275 | 9 | 335 | 728.939 | 9 | 335 | 727.897 | 0.336 | 1.042
10 | 370 | 729.317 | 10 | 360 | 728.973 | 10 | 360 | 727.755 | 0.344 | 1.218 |  |  |  | 10 | 370 | 729.278 | 10 | 360 | 728.921 | 10 | 360 | 727.9 | 0.357 | 1.021
11 | 395 | 729.321 | 11 | 385 | 728.941 | 11 | 385 | 727.759 | 0.38 | 1.182 |  |  |  | 11 | 395 | 729.282 | 11 | 385 | 728.891 | 11 | 385 | 727.904 | 0.391 | 0.987
12 | 420 | 729.326 | 12 | 410 | 728.915 | 12 | 410 | 727.764 | 0.411 | 1.151 |  |  |  | 12 | 420 | 729.284 | 12 | 410 | 728.863 | 12 | 410 | 727.906 | 0.421 | 0.957
13 | 445 | 729.33 | 13 | 435 | 728.904 | 13 | 435 | 727.768 | 0.426 | 1.136 |  |  |  | 13 | 445 | 729.288 | 13 | 435 | 728.866 | 13 | 435 | 727.91 | 0.422 | 0.956
14 | 470 | 729.335 | 14 | 460 | 728.917 | 14 | 460 | 727.773 | 0.418 | 1.144 |  |  |  | 14 | 470 | 729.29 | 14 | 460 | 728.859 | 14 | 460 | 727.912 | 0.431 | 0.947
15 | 495 | 729.34 | 15 | 485 | 728.938 | 15 | 485 | 727.778 | 0.402 | 1.16 |  |  |  | 15 | 495 | 729.292 | 15 | 485 | 728.863 | 15 | 485 | 727.914 | 0.429 | 0.949
16 | 520 | 729.344 | 16 | 510 | 728.951 | 16 | 510 | 727.782 | 0.393 | 1.169 |  |  |  | 16 | 520 | 729.294 | 16 | 510 | 728.878 | 16 | 510 | 727.916 | 0.416 | 0.962
17 | 545 | 729.348 | 17 | 535 | 728.95 | 17 | 535 | 727.786 | 0.398 | 1.164 |  |  |  | 17 | 545 | 729.296 | 17 | 535 | 728.881 | 17 | 535 | 727.918 | 0.415 | 0.963
18 | 570 | 729.35 | 18 | 560 | 728.951 | 18 | 560 | 727.788 | 0.399 | 1.163 |  |  |  | 18 | 570 | 729.297 | 18 | 560 | 728.88 | 18 | 560 | 727.919 | 0.417 | 0.961
19 | 595 | 729.354 | 19 | 585 | 728.948 | 19 | 585 | 727.792 | 0.406 | 1.156 |  |  |  | 19 | 595 | 729.303 | 19 | 585 | 728.898 | 19 | 585 | 727.925 | 0.405 | 0.973
20 | 620 | 729.357 | 20 | 610 | 728.943 | 20 | 610 | 727.795 | 0.414 | 1.148 |  |  |  | 20 | 620 | 729.301 | 20 | 610 | 728.901 | 20 | 610 | 727.923 | 0.4 | 0.978
21 | 645 | 729.36 | 21 | 635 | 728.94 | 21 | 635 | 727.798 | 0.42 | 1.142 |  |  |  | 21 | 645 | 729.303 | 21 | 635 | 728.897 | 21 | 635 | 727.925 | 0.406 | 0.972
22 | 670 | 729.362 | 22 | 660 | 728.948 | 22 | 660 | 727.8 | 0.414 | 1.148 |  |  |  | 22 | 670 | 729.304 | 22 | 660 | 728.906 | 22 | 660 | 727.926 | 0.398 | 0.98
23 | 695 | 729.365 | 23 | 685 | 728.938 | 23 | 685 | 727.803 | 0.427 | 1.135 |  |  |  | 23 | 695 | 729.305 | 23 | 685 | 728.906 | 23 | 685 | 727.927 | 0.399 | 0.979
24 | 720 | 729.366 | 24 | 710 | 728.928 | 24 | 710 | 727.804 | 0.438 | 1.124 |  |  |  | 24 | 720 | 729.306 | 24 | 710 | 728.917 | 24 | 710 | 727.928 | 0.389 | 0.989
25 | 745 | 729.367 | 25 | 735 | 728.931 | 25 | 735 | 727.805 | 0.436 | 1.126 |  |  |  | 25 | 745 | 729.306 | 25 | 735 | 728.912 | 25 | 735 | 727.928 | 0.394 | 0.984
26 | 770 | 729.37 | 26 | 760 | 728.936 | 26 | 760 | 727.808 | 0.434 | 1.128 |  |  |  | 26 | 770 | 729.306 | 26 | 760 | 728.91 | 26 | 760 | 727.928 | 0.396 | 0.982
27 | 795 | 729.37 | 27 | 785 | 728.94 | 27 | 785 | 727.808 | 0.43 | 1.132 |  |  |  | 27 | 795 | 729.307 | 27 | 785 | 728.912 | 27 | 785 | 727.929 | 0.395 | 0.983
28 | 820 | 729.369 | 28 | 810 | 728.941 | 28 | 810 | 727.807 | 0.428 | 1.134 |  |  |  | 28 | 820 | 729.306 | 28 | 810 | 728.908 | 28 | 810 | 727.928 | 0.398 | 0.98
29 | 845 | 729.372 | 29 | 835 | 728.952 | 29 | 835 | 727.81 | 0.42 | 1.142 |  |  |  | 29 | 845 | 729.308 | 29 | 835 | 728.909 | 29 | 835 | 727.93 | 0.399 | 0.979
30 | 870 | 729.373 | 30 | 860 | 728.951 | 30 | 860 | 727.811 | 0.422 | 1.14 |  |  |  | 30 | 870 | 729.308 | 30 | 860 | 728.922 | 30 | 860 | 727.93 | 0.386 | 0.992
31 | 895 | 729.372 | 31 | 885 | 728.938 | 31 | 885 | 727.81 | 0.434 | 1.128 |  |  |  | 31 | 895 | 729.306 | 31 | 885 | 728.926 | 31 | 885 | 727.928 | 0.38 | 0.998
32 | 920 | 729.374 | 32 | 910 | 728.937 | 32 | 910 | 727.812 | 0.437 | 1.125 |  |  |  | 32 | 920 | 729.308 | 32 | 910 | 728.935 | 32 | 910 | 727.93 | 0.373 | 1.005
33 | 945 | 729.372 | 33 | 935 | 728.944 | 33 | 935 | 727.81 | 0.428 | 1.134 |  |  |  | 33 | 945 | 729.307 | 33 | 935 | 728.935 | 33 | 935 | 727.929 | 0.372 | 1.006
34 | 970 | 729.371 | 34 | 960 | 728.947 | 34 | 960 | 727.809 | 0.424 | 1.138 |  |  |  | 34 | 970 | 729.306 | 34 | 960 | 728.945 | 34 | 960 | 727.928 | 0.361 | 1.017
35 | 995 | 729.37 | 35 | 985 | 728.941 | 35 | 985 | 727.808 | 0.429 | 1.133 |  |  |  | 35 | 995 | 729.307 | 35 | 985 | 728.94 | 35 | 985 | 727.929 | 0.367 | 1.011
36 | 1020 | 729.37 | 36 | 1010 | 728.952 | 36 | 1010 | 727.808 | 0.418 | 1.144 |  |  |  | 36 | 1020 | 729.306 | 36 | 1010 | 728.937 | 36 | 1010 | 727.928 | 0.369 | 1.009
37 | 1045 | 729.37 | 37 | 1035 | 728.955 | 37 | 1035 | 727.808 | 0.415 | 1.147 |  |  |  | 37 | 1045 | 729.304 | 37 | 1035 | 728.938 | 37 | 1035 | 727.926 | 0.366 | 1.012
38 | 1070 | 729.366 | 38 | 1060 | 728.967 | 38 | 1060 | 727.804 | 0.399 | 1.163 |  |  |  | 38 | 1070 | 729.301 | 38 | 1060 | 728.939 | 38 | 1060 | 727.923 | 0.362 | 1.016
39 | 1095 | 729.366 | 39 | 1085 | 728.966 | 39 | 1085 | 727.804 | 0.4 | 1.162 |  |  |  | 39 | 1095 | 729.301 | 39 | 1085 | 728.93 | 39 | 1085 | 727.923 | 0.371 | 1.007
40 | 1120 | 729.363 | 40 | 1110 | 728.97 | 40 | 1110 | 727.801 | 0.393 | 1.169 |  |  |  | 40 | 1120 | 729.298 | 40 | 1110 | 728.929 | 40 | 1110 | 727.92 | 0.369 | 1.009
41 | 1145 | 729.361 | 41 | 1135 | 728.974 | 41 | 1135 | 727.799 | 0.387 | 1.175 |  |  |  | 41 | 1145 | 729.298 | 41 | 1135 | 728.925 | 41 | 1135 | 727.92 | 0.373 | 1.005
42 | 1170 | 729.359 | 42 | 1160 | 728.974 | 42 | 1160 | 727.797 | 0.385 | 1.177 |  |  |  | 42 | 1170 | 729.296 | 42 | 1160 | 728.923 | 42 | 1160 | 727.918 | 0.373 | 1.005
43 | 1195 | 729.356 | 43 | 1185 | 728.963 | 43 | 1185 | 727.794 | 0.393 | 1.169 |  |  |  | 43 | 1195 | 729.294 | 43 | 1185 | 728.917 | 43 | 1185 | 727.916 | 0.377 | 1.001
44 | 1220 | 729.353 | 44 | 1210 | 728.967 | 44 | 1210 | 727.791 | 0.386 | 1.176 |  |  |  | 44 | 1220 | 729.291 | 44 | 1210 | 728.926 | 44 | 1210 | 727.913 | 0.365 | 1.013
45 | 1245 | 729.347 | 45 | 1235 | 728.97 | 45 | 1235 | 727.785 | 0.377 | 1.185 |  |  |  | 45 | 1245 | 729.287 | 45 | 1235 | 728.931 | 45 | 1235 | 727.909 | 0.356 | 1.022
46 | 1270 | 729.345 | 46 | 1260 | 728.97 | 46 | 1260 | 727.783 | 0.375 | 1.187 |  |  |  | 46 | 1270 | 729.286 | 46 | 1260 | 728.94 | 46 | 1260 | 727.908 | 0.346 | 1.032
47 | 1295 | 729.342 | 47 | 1285 | 728.967 | 47 | 1285 | 727.78 | 0.375 | 1.187 |  |  |  | 47 | 1295 | 729.283 | 47 | 1285 | 728.945 | 47 | 1285 | 727.905 | 0.338 | 1.04
48 | 1320 | 729.338 | 48 | 1310 | 728.975 | 48 | 1310 | 727.776 | 0.363 | 1.199 |  |  |  | 48 | 1320 | 729.28 | 48 | 1310 | 728.953 | 48 | 1310 | 727.902 | 0.327 | 1.051
49 | 1345 | 729.338 | 49 | 1335 | 728.989 | 49 | 1335 | 727.776 | 0.349 | 1.213 |  |  |  | 49 | 1345 | 729.279 | 49 | 1335 | 728.954 | 49 | 1335 | 727.901 | 0.325 | 1.053
50 | 1370 | 729.332 | 50 | 1360 | 728.978 | 50 | 1360 | 727.77 | 0.354 | 1.208 |  |  |  | 50 | 1370 | 729.274 | 50 | 1360 | 728.932 | 50 | 1360 | 727.896 | 0.342 | 1.036
51 | 1395 | 729.327 | 51 | 1385 | 728.997 | 51 | 1385 | 727.765 | 0.33 | 1.232 |  |  |  | 51 | 1395 | 729.27 | 51 | 1385 | 728.932 | 51 | 1385 | 727.892 | 0.338 | 1.04
52 | 1420 | 729.324 | 52 | 1410 | 729.003 | 52 | 1410 | 727.762 | 0.321 | 1.241 |  |  |  | 52 | 1420 | 729.267 | 52 | 1410 | 728.919 | 52 | 1410 | 727.889 | 0.348 | 1.03
53 | 1445 | 729.319 | 53 | 1435 | 729.022 | 53 | 1435 | 727.757 | 0.297 | 1.265 |  |  |  | 53 | 1445 | 729.265 | 53 | 1435 | 728.935 | 53 | 1435 | 727.887 | 0.33 | 1.048
54 | 1470 | 729.318 | 54 | 1460 | 729.048 | 54 | 1460 | 727.756 | 0.27 | 1.292 |  |  |  | 54 | 1470 | 729.262 | 54 | 1460 | 728.941 | 54 | 1460 | 727.884 | 0.321 | 1.057
55 | 1495 | 729.313 | 55 | 1485 | 729.08 | 55 | 1485 | 727.751 | 0.233 | 1.329 |  |  |  | 55 | 1495 | 729.257 | 55 | 1485 | 728.984 | 55 | 1485 | 727.879 | 0.273 | 1.105
56 | 1520 | 729.309 | 56 | 1510 | 729.115 | 56 | 1510 | 727.747 | 0.194 | 1.368 |  |  |  | 56 | 1520 | 729.253 | 56 | 1510 | 729.027 | 56 | 1510 | 727.875 | 0.226 | 1.152
57 | 1545 | 729.305 | 57 | 1535 | 729.166 | 57 | 1535 | 727.743 | 0.139 | 1.423 |  |  |  | 57 | 1545 | 729.248 | 57 | 1535 | 729.075 | 57 | 1535 | 727.87 | 0.173 | 1.205
58 | 1570 | 729.302 | 58 | 1560 | 729.196 | 58 | 1560 | 727.74 | 0.106 | 1.456 |  |  |  | 58 | 1570 | 729.245 | 58 | 1560 | 729.122 | 58 | 1560 | 727.867 | 0.123 | 1.255
59 | 1595 | 729.299 | 59 | 1585 | 729.239 | 59 | 1585 | 727.737 | 0.06 | 1.502 |  |  |  | 59 | 1595 | 729.239 | 59 | 1585 | 729.175 | 59 | 1585 | 727.861 | 0.064 | 1.314
60 | 1620 | 729.293 | 60 | 1610 | 729.26 | 60 | 1610 | 727.731 | 0.033 | 1.529 |  |  |  | 60 | 1620 | 729.234 | 60 | 1610 | 729.195 | 60 | 1610 | 727.856 | 0.039 | 1.339
61 | 1645 | 729.291 | 61 | 1635 | 729.279 | 61 | 1635 | 727.729 | 0.012 | 1.55 |  |  |  | 61 | 1645 | 729.228 | 61 | 1635 | 729.194 | 61 | 1635 | 727.85 | 0.034 | 1.344
62 | 1670 | 729.286 | 62 | 1660 | 729.297 | 62 | 1660 | 727.724 | -0.011 | 1.573 |  |  |  | 62 | 1670 | 729.224 | 62 | 1660 | 729.217 | 62 | 1660 | 727.846 | 0.007 | 1.371
63 | 1695 | 729.282 | 63 | 1685 | 729.306 | 63 | 1685 | 727.72 | -0.024 | 1.586 |  |  |  | 63 | 1695 | 729.216 | 63 | 1685 | 729.226 | 63 | 1685 | 727.838 | -0.01 | 1.388
64 | 1720 | 729.278 | 64 | 1710 | 729.313 | 64 | 1710 | 727.716 | -0.035 | 1.597 |  |  |  | 64 | 1720 | 729.211 | 64 | 1710 | 729.244 | 64 | 1710 | 727.833 | -0.033 | 1.411

## f7
Real Profile-FIRST FRESH GROUND |  |  |  | Real Profile-WORN |  |  |  | Real Profile - 2ND FRESH GROUND | [7 empty] | Real Profile-FIRST FRESH GROUND |  |  |  | Real Profile-WORN |  |  |  | Real Profile - 2ND FRESH GROUND
P | X | Real Profile |  | P | X | Real Profile |  | P | X | Real Profile | Top Wear, mm | top Total Metal Loss-Grinding |  |  |  | P | X | Real Profile |  | P | X | Real Profile |  | P | X | Real Profile | Bottom Wear, mm | Bottom Total Metal Loss-Grinding
0 | 110 | 764.853 | 0.027 | 0 | 110 | 764.88 | 764.853 | 0 | 110 | 764.378 | 0 | 0.475 |  |  |  | 0 | 110 | 765.033 | 0.027 | 0 | 110 | 765.06 | 765.033 | 0 | 110 | 764.475 | 0 | 0.558
1 | 135 | 764.857 |  | 1 | 135 | 764.873 | 764.846 | 1 | 135 | 764.381 | 0.011 | 0.465 |  |  |  | 1 | 135 | 765.037 |  | 1 | 135 | 765.048 | 765.021 | 1 | 135 | 764.478 | 0.016 | 0.543
2 | 160 | 764.857 |  | 2 | 160 | 764.862 | 764.835 | 2 | 160 | 764.382 | 0.022 | 0.453 |  |  |  | 2 | 160 | 765.037 |  | 2 | 160 | 765.017 | 764.99 | 2 | 160 | 764.48 | 0.047 | 0.51
3 | 185 | 764.857 |  | 3 | 185 | 764.841 | 764.814 | 3 | 185 | 764.383 | 0.043 | 0.431 |  |  |  | 3 | 185 | 765.038 |  | 3 | 185 | 764.998 | 764.971 | 3 | 185 | 764.482 | 0.067 | 0.489
4 | 210 | 764.858 |  | 4 | 210 | 764.821 | 764.794 | 4 | 210 | 764.383 | 0.064 | 0.411 |  |  |  | 4 | 210 | 765.039 |  | 4 | 210 | 764.982 | 764.955 | 4 | 210 | 764.481 | 0.084 | 0.474
5 | 235 | 764.857 |  | 5 | 235 | 764.802 | 764.775 | 5 | 235 | 764.383 | 0.082 | 0.392 |  |  |  | 5 | 235 | 765.038 |  | 5 | 235 | 764.952 | 764.925 | 5 | 235 | 764.482 | 0.113 | 0.443
6 | 260 | 764.858 |  | 6 | 260 | 764.748 | 764.721 | 6 | 260 | 764.384 | 0.137 | 0.337 |  | Top | Bottom | 6 | 260 | 765.037 |  | 6 | 260 | 764.874 | 764.847 | 6 | 260 | 764.483 | 0.19 | 0.364
7 | 285 | 764.856 |  | 7 | 285 | 764.702 | 764.675 | 7 | 285 | 764.381 | 0.181 | 0.294 | Max wear | 0.343 | 0.426 | 7 | 285 | 765.037 |  | 7 | 285 | 764.813 | 764.786 | 7 | 285 | 764.482 | 0.251 | 0.304
8 | 310 | 764.857 |  | 8 | 310 | 764.658 | 764.631 | 8 | 310 | 764.381 | 0.226 | 0.25 | min. Metal loss | 0.14 | 0.145 | 8 | 310 | 765.038 |  | 8 | 310 | 764.779 | 764.752 | 8 | 310 | 764.481 | 0.286 | 0.271
9 | 335 | 764.859 |  | 9 | 335 | 764.625 | 764.598 | 9 | 335 | 764.381 | 0.261 | 0.217 |  |  |  | 9 | 335 | 765.041 |  | 9 | 335 | 764.751 | 764.724 | 9 | 335 | 764.482 | 0.317 | 0.242
10 | 360 | 764.861 |  | 10 | 360 | 764.606 | 764.579 | 10 | 360 | 764.38 | 0.282 | 0.199 |  |  |  | 10 | 360 | 765.042 |  | 10 | 360 | 764.721 | 764.694 | 10 | 360 | 764.482 | 0.348 | 0.212
11 | 385 | 764.86 |  | 11 | 385 | 764.575 | 764.548 | 11 | 385 | 764.379 | 0.312 | 0.169 |  |  |  | 11 | 385 | 765.042 |  | 11 | 385 | 764.697 | 764.67 | 11 | 385 | 764.482 | 0.372 | 0.188
12 | 410 | 764.861 |  | 12 | 410 | 764.553 | 764.526 | 12 | 410 | 764.379 | 0.335 | 0.147 |  |  |  | 12 | 410 | 765.043 |  | 12 | 410 | 764.685 | 764.658 | 12 | 410 | 764.481 | 0.385 | 0.177
13 | 435 | 764.861 |  | 13 | 435 | 764.545 | 764.518 | 13 | 435 | 764.378 | 0.343 | 0.14 |  |  |  | 13 | 435 | 765.043 |  | 13 | 435 | 764.672 | 764.645 | 13 | 435 | 764.481 | 0.398 | 0.164
14 | 460 | 764.862 |  | 14 | 460 | 764.553 | 764.526 | 14 | 460 | 764.376 | 0.336 | 0.15 |  |  |  | 14 | 460 | 765.044 |  | 14 | 460 | 764.679 | 764.652 | 14 | 460 | 764.479 | 0.392 | 0.173
15 | 485 | 764.863 |  | 15 | 485 | 764.557 | 764.53 | 15 | 485 | 764.377 | 0.333 | 0.153 |  |  |  | 15 | 485 | 765.046 |  | 15 | 485 | 764.689 | 764.662 | 15 | 485 | 764.479 | 0.384 | 0.183
16 | 510 | 764.864 |  | 16 | 510 | 764.564 | 764.537 | 16 | 510 | 764.378 | 0.327 | 0.159 |  |  |  | 16 | 510 | 765.046 |  | 16 | 510 | 764.677 | 764.65 | 16 | 510 | 764.48 | 0.396 | 0.17
17 | 535 | 764.864 |  | 17 | 535 | 764.564 | 764.537 | 17 | 535 | 764.377 | 0.327 | 0.16 |  |  |  | 17 | 535 | 765.047 |  | 17 | 535 | 764.677 | 764.65 | 17 | 535 | 764.479 | 0.397 | 0.171
18 | 560 | 764.864 |  | 18 | 560 | 764.567 | 764.54 | 18 | 560 | 764.376 | 0.324 | 0.164 |  |  |  | 18 | 560 | 765.046 |  | 18 | 560 | 764.673 | 764.646 | 18 | 560 | 764.478 | 0.4 | 0.168
19 | 585 | 764.866 |  | 19 | 585 | 764.571 | 764.544 | 19 | 585 | 764.377 | 0.322 | 0.167 |  |  |  | 19 | 585 | 765.047 |  | 19 | 585 | 764.66 | 764.633 | 19 | 585 | 764.478 | 0.414 | 0.155
20 | 610 | 764.865 |  | 20 | 610 | 764.574 | 764.547 | 20 | 610 | 764.376 | 0.318 | 0.171 |  |  |  | 20 | 610 | 765.047 |  | 20 | 610 | 764.659 | 764.632 | 20 | 610 | 764.477 | 0.415 | 0.155
21 | 635 | 764.865 |  | 21 | 635 | 764.576 | 764.549 | 21 | 635 | 764.376 | 0.316 | 0.173 |  |  |  | 21 | 635 | 765.047 |  | 21 | 635 | 764.659 | 764.632 | 21 | 635 | 764.477 | 0.415 | 0.155
22 | 660 | 764.867 |  | 22 | 660 | 764.579 | 764.552 | 22 | 660 | 764.377 | 0.315 | 0.175 |  |  |  | 22 | 660 | 765.048 |  | 22 | 660 | 764.666 | 764.639 | 22 | 660 | 764.478 | 0.409 | 0.161
23 | 685 | 764.867 |  | 23 | 685 | 764.582 | 764.555 | 23 | 685 | 764.376 | 0.312 | 0.179 |  |  |  | 23 | 685 | 765.049 |  | 23 | 685 | 764.657 | 764.63 | 23 | 685 | 764.478 | 0.419 | 0.152
24 | 710 | 764.867 |  | 24 | 710 | 764.578 | 764.551 | 24 | 710 | 764.377 | 0.316 | 0.174 |  |  |  | 24 | 710 | 765.05 |  | 24 | 710 | 764.67 | 764.643 | 24 | 710 | 764.477 | 0.407 | 0.166
25 | 735 | 764.867 |  | 25 | 735 | 764.576 | 764.549 | 25 | 735 | 764.376 | 0.318 | 0.173 |  |  |  | 25 | 735 | 765.049 |  | 25 | 735 | 764.657 | 764.63 | 25 | 735 | 764.476 | 0.419 | 0.154
26 | 760 | 764.867 |  | 26 | 760 | 764.569 | 764.542 | 26 | 760 | 764.377 | 0.325 | 0.165 |  |  |  | 26 | 760 | 765.049 |  | 26 | 760 | 764.666 | 764.639 | 26 | 760 | 764.477 | 0.41 | 0.162
27 | 785 | 764.866 |  | 27 | 785 | 764.562 | 764.535 | 27 | 785 | 764.377 | 0.331 | 0.158 |  |  |  | 27 | 785 | 765.049 |  | 27 | 785 | 764.661 | 764.634 | 27 | 785 | 764.477 | 0.415 | 0.157
28 | 810 | 764.866 |  | 28 | 810 | 764.563 | 764.536 | 28 | 810 | 764.377 | 0.33 | 0.159 |  |  |  | 28 | 810 | 765.049 |  | 28 | 810 | 764.676 | 764.649 | 28 | 810 | 764.477 | 0.4 | 0.172
29 | 835 | 764.868 |  | 29 | 835 | 764.564 | 764.537 | 29 | 835 | 764.377 | 0.331 | 0.16 |  |  |  | 29 | 835 | 765.049 |  | 29 | 835 | 764.662 | 764.635 | 29 | 835 | 764.477 | 0.414 | 0.158
30 | 860 | 764.867 |  | 30 | 860 | 764.568 | 764.541 | 30 | 860 | 764.376 | 0.326 | 0.165 |  |  |  | 30 | 860 | 765.049 |  | 30 | 860 | 764.661 | 764.634 | 30 | 860 | 764.477 | 0.415 | 0.157
31 | 885 | 764.867 |  | 31 | 885 | 764.566 | 764.539 | 31 | 885 | 764.376 | 0.328 | 0.163 |  |  |  | 31 | 885 | 765.049 |  | 31 | 885 | 764.66 | 764.633 | 31 | 885 | 764.476 | 0.416 | 0.157
32 | 910 | 764.866 |  | 32 | 910 | 764.569 | 764.542 | 32 | 910 | 764.377 | 0.324 | 0.165 |  |  |  | 32 | 910 | 765.05 |  | 32 | 910 | 764.659 | 764.632 | 32 | 910 | 764.476 | 0.418 | 0.156
33 | 935 | 764.866 |  | 33 | 935 | 764.57 | 764.543 | 33 | 935 | 764.376 | 0.323 | 0.167 |  |  |  | 33 | 935 | 765.05 |  | 33 | 935 | 764.658 | 764.631 | 33 | 935 | 764.476 | 0.419 | 0.155
34 | 960 | 764.865 |  | 34 | 960 | 764.568 | 764.541 | 34 | 960 | 764.377 | 0.324 | 0.164 |  |  |  | 34 | 960 | 765.049 |  | 34 | 960 | 764.658 | 764.631 | 34 | 960 | 764.477 | 0.418 | 0.154
35 | 985 | 764.867 |  | 35 | 985 | 764.569 | 764.542 | 35 | 985 | 764.378 | 0.325 | 0.164 |  |  |  | 35 | 985 | 765.05 |  | 35 | 985 | 764.656 | 764.629 | 35 | 985 | 764.476 | 0.421 | 0.153
36 | 1010 | 764.867 |  | 36 | 1010 | 764.572 | 764.545 | 36 | 1010 | 764.377 | 0.322 | 0.168 |  |  |  | 36 | 1010 | 765.049 |  | 36 | 1010 | 764.652 | 764.625 | 36 | 1010 | 764.477 | 0.424 | 0.148
37 | 1035 | 764.866 |  | 37 | 1035 | 764.578 | 764.551 | 37 | 1035 | 764.377 | 0.315 | 0.174 |  |  |  | 37 | 1035 | 765.049 |  | 37 | 1035 | 764.654 | 764.627 | 37 | 1035 | 764.475 | 0.422 | 0.152
38 | 1060 | 764.864 |  | 38 | 1060 | 764.577 | 764.55 | 38 | 1060 | 764.376 | 0.314 | 0.174 |  |  |  | 38 | 1060 | 765.047 |  | 38 | 1060 | 764.652 | 764.625 | 38 | 1060 | 764.475 | 0.422 | 0.15
39 | 1085 | 764.865 |  | 39 | 1085 | 764.59 | 764.563 | 39 | 1085 | 764.377 | 0.302 | 0.186 |  |  |  | 39 | 1085 | 765.048 |  | 39 | 1085 | 764.655 | 764.628 | 39 | 1085 | 764.475 | 0.42 | 0.153
40 | 1110 | 764.864 |  | 40 | 1110 | 764.583 | 764.556 | 40 | 1110 | 764.378 | 0.308 | 0.178 |  |  |  | 40 | 1110 | 765.048 |  | 40 | 1110 | 764.649 | 764.622 | 40 | 1110 | 764.475 | 0.426 | 0.147
41 | 1135 | 764.865 |  | 41 | 1135 | 764.576 | 764.549 | 41 | 1135 | 764.378 | 0.316 | 0.171 |  |  |  | 41 | 1135 | 765.047 |  | 41 | 1135 | 764.65 | 764.623 | 41 | 1135 | 764.475 | 0.424 | 0.148
42 | 1160 | 764.864 |  | 42 | 1160 | 764.574 | 764.547 | 42 | 1160 | 764.377 | 0.317 | 0.17 |  |  |  | 42 | 1160 | 765.047 |  | 42 | 1160 | 764.648 | 764.621 | 42 | 1160 | 764.475 | 0.426 | 0.146
43 | 1185 | 764.863 |  | 43 | 1185 | 764.576 | 764.549 | 43 | 1185 | 764.376 | 0.314 | 0.173 |  |  |  | 43 | 1185 | 765.046 |  | 43 | 1185 | 764.648 | 764.621 | 43 | 1185 | 764.476 | 0.425 | 0.145
44 | 1210 | 764.861 |  | 44 | 1210 | 764.565 | 764.538 | 44 | 1210 | 764.377 | 0.323 | 0.161 |  |  |  | 44 | 1210 | 765.043 |  | 44 | 1210 | 764.648 | 764.621 | 44 | 1210 | 764.475 | 0.422 | 0.146
45 | 1235 | 764.86 |  | 45 | 1235 | 764.562 | 764.535 | 45 | 1235 | 764.376 | 0.325 | 0.159 |  |  |  | 45 | 1235 | 765.043 |  | 45 | 1235 | 764.654 | 764.627 | 45 | 1235 | 764.475 | 0.416 | 0.152
46 | 1260 | 764.86 |  | 46 | 1260 | 764.563 | 764.536 | 46 | 1260 | 764.378 | 0.324 | 0.158 |  |  |  | 46 | 1260 | 765.042 |  | 46 | 1260 | 764.657 | 764.63 | 46 | 1260 | 764.476 | 0.412 | 0.154
47 | 1285 | 764.858 |  | 47 | 1285 | 764.565 | 764.538 | 47 | 1285 | 764.377 | 0.32 | 0.161 |  |  |  | 47 | 1285 | 765.041 |  | 47 | 1285 | 764.657 | 764.63 | 47 | 1285 | 764.475 | 0.411 | 0.155
48 | 1310 | 764.859 |  | 48 | 1310 | 764.556 | 764.529 | 48 | 1310 | 764.376 | 0.33 | 0.153 |  |  |  | 48 | 1310 | 765.042 |  | 48 | 1310 | 764.662 | 764.635 | 48 | 1310 | 764.475 | 0.407 | 0.16
49 | 1335 | 764.858 |  | 49 | 1335 | 764.557 | 764.53 | 49 | 1335 | 764.376 | 0.328 | 0.154 |  |  |  | 49 | 1335 | 765.041 |  | 49 | 1335 | 764.675 | 764.648 | 49 | 1335 | 764.475 | 0.393 | 0.173
50 | 1360 | 764.856 |  | 50 | 1360 | 764.56 | 764.533 | 50 | 1360 | 764.376 | 0.323 | 0.157 |  |  |  | 50 | 1360 | 765.038 |  | 50 | 1360 | 764.668 | 764.641 | 50 | 1360 | 764.475 | 0.397 | 0.166
51 | 1385 | 764.854 |  | 51 | 1385 | 764.558 | 764.531 | 51 | 1385 | 764.377 | 0.323 | 0.154 |  |  |  | 51 | 1385 | 765.036 |  | 51 | 1385 | 764.67 | 764.643 | 51 | 1385 | 764.475 | 0.393 | 0.168
52 | 1410 | 764.854 |  | 52 | 1410 | 764.564 | 764.537 | 52 | 1410 | 764.379 | 0.317 | 0.158 |  |  |  | 52 | 1410 | 765.036 |  | 52 | 1410 | 764.673 | 764.646 | 52 | 1410 | 764.476 | 0.39 | 0.17
53 | 1435 | 764.854 |  | 53 | 1435 | 764.572 | 764.545 | 53 | 1435 | 764.379 | 0.309 | 0.166 |  |  |  | 53 | 1435 | 765.036 |  | 53 | 1435 | 764.688 | 764.661 | 53 | 1435 | 764.476 | 0.375 | 0.185
54 | 1460 | 764.853 |  | 54 | 1460 | 764.594 | 764.567 | 54 | 1460 | 764.379 | 0.286 | 0.188 |  |  |  | 54 | 1460 | 765.035 |  | 54 | 1460 | 764.712 | 764.685 | 54 | 1460 | 764.476 | 0.35 | 0.209
55 | 1485 | 764.85 |  | 55 | 1485 | 764.627 | 764.6 | 55 | 1485 | 764.379 | 0.25 | 0.221 |  |  |  | 55 | 1485 | 765.033 |  | 55 | 1485 | 764.734 | 764.707 | 55 | 1485 | 764.475 | 0.326 | 0.232
56 | 1510 | 764.849 |  | 56 | 1510 | 764.654 | 764.627 | 56 | 1510 | 764.38 | 0.222 | 0.247 |  |  |  | 56 | 1510 | 765.033 |  | 56 | 1510 | 764.776 | 764.749 | 56 | 1510 | 764.475 | 0.284 | 0.274
57 | 1535 | 764.849 |  | 57 | 1535 | 764.682 | 764.655 | 57 | 1535 | 764.381 | 0.194 | 0.274 |  |  |  | 57 | 1535 | 765.032 |  | 57 | 1535 | 764.823 | 764.796 | 57 | 1535 | 764.476 | 0.236 | 0.32
58 | 1560 | 764.848 |  | 58 | 1560 | 764.728 | 764.701 | 58 | 1560 | 764.38 | 0.147 | 0.321 |  |  |  | 58 | 1560 | 765.03 |  | 58 | 1560 | 764.876 | 764.849 | 58 | 1560 | 764.474 | 0.181 | 0.375
59 | 1585 | 764.847 |  | 59 | 1585 | 764.785 | 764.758 | 59 | 1585 | 764.381 | 0.089 | 0.377 |  |  |  | 59 | 1585 | 765.03 |  | 59 | 1585 | 764.928 | 764.901 | 59 | 1585 | 764.474 | 0.129 | 0.427
60 | 1610 | 764.846 |  | 60 | 1610 | 764.804 | 764.777 | 60 | 1610 | 764.38 | 0.069 | 0.397 |  |  |  | 60 | 1610 | 765.029 |  | 60 | 1610 | 764.952 | 764.925 | 60 | 1610 | 764.472 | 0.104 | 0.453
61 | 1635 | 764.845 |  | 61 | 1635 | 764.813 | 764.786 | 61 | 1635 | 764.38 | 0.059 | 0.406 |  |  |  | 61 | 1635 | 765.028 |  | 61 | 1635 | 764.987 | 764.96 | 61 | 1635 | 764.47 | 0.068 | 0.49
62 | 1660 | 764.844 |  | 62 | 1660 | 764.831 | 764.804 | 62 | 1660 | 764.377 | 0.04 | 0.427 |  |  |  | 62 | 1660 | 765.027 |  | 62 | 1660 | 765.005 | 764.978 | 62 | 1660 | 764.468 | 0.049 | 0.51
63 | 1685 | 764.841 |  | 63 | 1685 | 764.837 | 764.81 | 63 | 1685 | 764.373 | 0.031 | 0.437 |  |  |  | 63 | 1685 | 765.025 |  | 63 | 1685 | 765.019 | 764.992 | 63 | 1685 | 764.465 | 0.033 | 0.527
64 | 1710 | 764.839 |  | 64 | 1710 | 764.847 | 764.82 | 64 | 1710 | 764.367 | 0.019 | 0.453 |  |  |  | 64 | 1710 | 765.022 |  | 64 | 1710 | 765.016 | 764.989 | 64 | 1710 | 764.462 | 0.033 | 0.527

## Camp Data
CampaingNo_Stand6 | Serial | Date_St1PU_CampaignStartTimeWasReferencedByUsingThisColumn_ | CYLSCALEPRED_F1_DegreeC | CYLSCALEPRED_F2_DegreeC | NOLOADDUR_Sec | LOADDUR_Sec | NormHard | stripLength | CoilWt | WaterTemp_OC | TOPIDF1 | BOTIDF1 | TOPIDF2 | BOTIDF2 | TOPIDF3 | BOTIDF3 | TOPIDF4 | BOTIDF4 | TOPIDF5 | BOTIDF5 | TOPIDF6 | BOTIDF6 | TOPIDF7 | BOTIDF7 | TOPRMID | BOTRMID | TOPRMDIAM | RMTONNAGE | LineUPType | WEARKmF1 | WEARKmF2 | WEARKmF3 | WEARKmF4 | WEARKmF5 | WEARKmF6 | WEARKmF7 | RHFDOTemp | RMXTBulk | meas_FMETemp | MeasuredFMXT | FBKTemp_F1 | FBKTemp_F2 | FBKTemp_F3 | FBKTemp_F4 | FBKTemp_F5 | FBKTemp_F6 | FBKTemp_F7 | FBKTemp_F8 | timeGapPyroTime_RMX_FME__Sec | ActTimeBet_FMEPyroPU_ST1PU_Sec | ga1 | ga2 | ga3 | ga4 | ga5 | ga6 | ga7 | ga8 | AimHotVernThk | LEADSPD_F1 | TRAILSPD_F1 | LEADSPD_F2 | TRAILSPD_F2 | LEADSPD_F3 | TRAILSPD_F3 | LEADSPD_F4 | TRAILSPD_F4 | LEADSPD_F5 | TRAILSPD_F5 | LEADSPD_F6 | TRAILSPD_F6 | LEADSPD_F7 | TRAILSPD_F7 | F6OilFlowRate_Ml_min | BURWaterFlowL_min_F6 | Oil_ON___F6 | LEADSTRIPFLATNESS | AVERAGEFLATNESS | AVG_ABS_FLAT | AVG_LEAD_LEV_FLAT | AVG_LEAD_CENTRE_FLAT | HMOrderNumber | FurnaceNo | ONEFurnaceOPFlag | LaminarSprayFlag | FSU_TENS_Looper1 | FSU_TENS_Looper2 | FSU_TENS_Looper3 | FSU_TENS_Looper4 | FSU_TENS_Looper5 | FSU_TENS_Looper6 | ProgressiveTension_Looper1 | ProgressiveTension_Looper2 | ProgressiveTension_Looper3 | ProgressiveTension_Looper4 | ProgressiveTension_Looper5 | ProgressiveTension_Looper6 | AveAngle_Looper1 | AveAngle_Looper2 | AveAngle_Looper3 | AveAngle_Looper4 | AveAngle_Looper5 | AveAngle_Looper6 | Date | P_block | Page | Item | Serial_1 | Grade | ord_ga | ord_Wdt | GRT | FM | aimCr | LdCr | LeadFlat | FbkStandForce1 | FbkStandForce2 | FbkStandForce3 | FbkStandForce4 | FbkStandForce5 | FbkStandForce6 | FbkStandForce7 | RollBendingForce1 | RollBendingForce2 | RollBendingForce3 | RollBendingForce4 | RollBendingForce5 | RollBendingForce6 | RollBendingForce7 | Transfer_bar_thkness | InterstandThickness_massFlow_1 | InterstandThickness_massFlow_2 | InterstandThickness_massFlow_3 | InterstandThickness_massFlow_4 | InterstandThickness_massFlow_5 | InterstandThickness_massFlow_6 | ExtGA_thkness | TOP_WROLL_CRWN1 | TOP_WROLL_CRWN2 | TOP_WROLL_CRWN3 | TOP_WROLL_CRWN4 | TOP_WROLL_CRWN5 | TOP_WROLL_CRWN6 | TOP_WROLL_CRWN7 | CALC_BROLL_WEAR_CRWN1 | CALC_BROLL_WEAR_CRWN2 | CALC_BROLL_WEAR_CRWN3 | CALC_BROLL_WEAR_CRWN4 | CALC_BROLL_WEAR_CRWN5 | CALC_BROLL_WEAR_CRWN6 | CALC_BROLL_WEAR_CRWN7 | CALC_WROLL_THERM_CRWN1 | CALC_WROLL_THERM_CRWN2 | CALC_WROLL_THERM_CRWN3 | CALC_WROLL_THERM_CRWN4 | CALC_WROLL_THERM_CRWN5 | CALC_WROLL_THERM_CRWN6 | CALC_WROLL_THERM_CRWN7 | CALC_WROLL_WEAR_CRWN1 | CALC_WROLL_WEAR_CRWN2 | CALC_WROLL_WEAR_CRWN3 | CALC_WROLL_WEAR_CRWN4 | CALC_WROLL_WEAR_CRWN5 | CALC_WROLL_WEAR_CRWN6 | CALC_WROLL_WEAR_CRWN7 | LEARN_CRWN_ROLL_FORC_COEFF1 | LEARN_CRWN_ROLL_FORC_COEFF2 | LEARN_CRWN_ROLL_FORC_COEFF3 | LEARN_CRWN_ROLL_FORC_COEFF4 | LEARN_CRWN_ROLL_FORC_COEFF5 | LEARN_CRWN_ROLL_FORC_COEFF6 | LEARN_CRWN_ROLL_FORC_COEFF7 | LEARN_WROLL_CRWN_COEFF1 | LEARN_WROLL_CRWN_COEFF2 | LEARN_WROLL_CRWN_COEFF3 | LEARN_WROLL_CRWN_COEFF4 | LEARN_WROLL_CRWN_COEFF5 | LEARN_WROLL_CRWN_COEFF6 | LEARN_WROLL_CRWN_COEFF7 | LEARN_WROLL_THERM_WEAR_COEFF1 | LEARN_WROLL_THERM_WEAR_COEFF2 | LEARN_WROLL_THERM_WEAR_COEFF3 | LEARN_WROLL_THERM_WEAR_COEFF4 | LEARN_WROLL_THERM_WEAR_COEFF5 | LEARN_WROLL_THERM_WEAR_COEFF6 | LEARN_WROLL_THERM_WEAR_COEFF7 | LEARN_WROLL_BEND_FORC_COEFF1 | LEARN_WROLL_BEND_FORC_COEFF2 | LEARN_WROLL_BEND_FORC_COEFF3 | LEARN_WROLL_BEND_FORC_COEFF4 | LEARN_WROLL_BEND_FORC_COEFF5 | LEARN_WROLL_BEND_FORC_COEFF6 | LEARN_WROLL_BEND_FORC_COEFF7 | LEARN_BROLL_THERM_WEAR_COEFF1 | LEARN_BROLL_THERM_WEAR_COEFF2 | LEARN_BROLL_THERM_WEAR_COEFF3 | LEARN_BROLL_THERM_WEAR_COEFF4 | LEARN_BROLL_THERM_WEAR_COEFF5 | LEARN_BROLL_THERM_WEAR_COEFF6 | LEARN_BROLL_THERM_WEAR_COEFF7 | STAMP_RATIO1 | STAMP_RATIO2 | STAMP_RATIO3 | STAMP_RATIO4 | STAMP_RATIO5 | STAMP_RATIO6 | STAMP_RATIO7 | WROLL_SHIFT_POS1 | WROLL_SHIFT_POS2 | WROLL_SHIFT_POS3 | WROLL_SHIFT_POS4 | WROLL_SHIFT_POS5 | WROLL_SHIFT_POS6 | WROLL_SHIFT_POS7 | WROLL_SHIFT_POS_COEFF1 | WROLL_SHIFT_POS_COEFF2 | WROLL_SHIFT_POS_COEFF3 | WROLL_SHIFT_POS_COEFF4 | WROLL_SHIFT_POS_COEFF5 | WROLL_SHIFT_POS_COEFF6 | WROLL_SHIFT_POS_COEFF7 | F1TBRTyp | F1TBRDia | F1TBRCr | F1BBRTyp | F1BBRDia | F1BBRCr | F1TWRTyp | F1TWRDia | F1TWRCr | F1BWRTyp | F1BWRDia | F1BWRCr | F2TBRTyp | F2TBRDia | F2TBRCr | F2BBRTyp | F2BBRDia | F2BBRCr | F2TWRTyp | F2TWRDia | F2TWRCr | F2BWRTyp | F2BWRDia | F2BWRCr | F3TBRTyp | F3TBRDia | F3TBRCr | F3BBRTyp | F3BBRDia | F3BBRCr | F3TWRTyp | F3TWRDia | F3TWRCr | F3BWRTyp | F3BWRDia | F3BWRCr | F4TBRTyp | F4TBRDia | F4TBRCr | F4BBRTyp | F4BBRDia | F4BBRCr | F4TWRTyp | F4TWRDia | F4TWRCr | F4BWRTyp | F4BWRDia | F4BWRCr | F5TBRTyp | F5TBRDia | F5TBRCr | F5BBRTyp | F5BBRDia | F5BBRCr | F5TWRTyp | F5TWRDia | F5TWRCr | F5BWRTyp | F5BWRDia | F5BWRCr | F6TBRTyp | F6TBRDia | F6TBRCr | F6BBRTyp | F6BBRDia | F6BBRCr | F6TWRTyp | F6TWRDia | F6TWRCr | F6BWRTyp | F6BWRDia | F6BWRCr | F7TBRTyp | F7TBRDia | F7TBRCr | F7BBRTyp | F7BBRDia | F7BBRCr | F7TWRTyp | F7TWRDia | F7TWRCr | F7BWRTyp | F7BWRDia | F7BWRCr | WRCrownDueToStackDeflection1 | WRCrownDueToStackDeflection2 | WRCrownDueToStackDeflection3 | WRCrownDueToStackDeflection4 | WRCrownDueToStackDeflection5 | WRCrownDueToStackDeflection6 | WRCrownDueToStackDeflection7 | WRMechanicalCrown1 | WRMechanicalCrown2 | WRMechanicalCrown3 | WRMechanicalCrown4 | WRMechanicalCrown5 | WRMechanicalCrown6 | WRMechanicalCrown7 | WRThermalAndWearCrown1 | WRThermalAndWearCrown2 | WRThermalAndWearCrown3 | WRThermalAndWearCrown4 | WRThermalAndWearCrown5 | WRThermalAndWearCrown6 | WRThermalAndWearCrown7 | BURThermalWear1 | BURThermalWear2 | BURThermalWear3 | BURThermalWear4 | BURThermalWear5 | BURThermalWear6 | BURThermalWear7 | RollShiftPosition1 | RollShiftPosition2 | RollShiftPosition3 | RollShiftPosition4 | RollShiftPosition5 | RollShiftPosition6 | RollShiftPosition7 | RollBending1 | RollBending2 | RollBending3 | RollBending4 | RollBending5 | RollBending6 | RollBending7 | CM_i__LoadedRollGapCrown_1 | CM_i__LoadedRollGapCrown_2 | CM_i__LoadedRollGapCrown_3 | CM_i__LoadedRollGapCrown_4 | CM_i__LoadedRollGapCrown_5 | CM_i__LoadedRollGapCrown_6 | CM_i__LoadedRollGapCrown_7
263 | E20234 | 2017-05-03 20:35 | 35 | 35 | 472 | 46 | 1.173 | 458.1274 | 19253 | 29 | 239962 | 239921 | 139147 | 139154 | 139311 | 139287 | 221127 | 221135 | 220988 | 220996 | 215319 | 215384 | 215483 | 215475 | 294074 | 294058 | 1362.2 | 56819.5586 | 6 | 69.1059 | 69.1059 | 69.1059 | 151.2262 | 151.2262 | 0.2601 | 0.2601 | 1171.6797 | 1098.2498 | 1049.8334 | 910.4379 | 1052.0612 | 997.045 | 979.1755 | 962.3231 | 946.725 | 937.0668 | 926.7303 | 913.6843 | 15.8 | 17 | 31.5301 | 21.8431 | 15.3356 | 11.5349 | 8.8838 | 6.9516 | 5.4093 | 4.6196 | 4.612 | 104.29 | 142.94 | 151.01 | 204.64 | 202.8 | 273.9 | 263.9 | 358.7 | 340.25 | 464.61 | 434.69 | 593.48 | 519.37 | 702.61 | 0 | 44.9 | 0 | 22.044443 | 13.8982 | 20.8117 | -68.1573 | 13.8982 | 6215131 | 2 |  |  | 2.5486 | 4.8671 | 5.705 | 7.0693 | 8.0793 | 10.5864 | 2.786 | 4.804 | 6.608 | 8.446 | 9.33 | 13.312 | 25.1588 | 25.1244 | 25.0503 | 25.0483 | 24.9737 | 24.9822 |  | 18680 | 631 | 1 |  | EA061 | 457 | 1165 | 10 | 5 | 35 | 14.25 | 22.044443 | 1352.5857 | 1388.9143 | 1200.9642 | 1091.3071 | 1071.2428 | 1055.6143 | 821.7072 | 52.9321 | 53.4664 | 53.1064 | 53.0321 | 52.7564 | 63.4143 | 65.6236 | 31.5301 | 21.8431 | 15.3356 | 11.5349 | 8.8838 | 6.9516 | 5.4093 | 4.6196 | 0 | 0 | 0 | 0 | 0 | 0.1016 | 0.0254 | 0 | 0 | 0 | 0 | 0 | 0 | 0 | 2.2e-05 | 5e-06 | -1.2e-05 | 0.078464 | 0.081163 | -8e-06 | -1.4e-05 | -0.000581 | -0.001803 | -0.004346 | -0.011211 | -0.015159 | 0 | 0 | 0.08463 | 0.080364 | 0.078669 | 0.075571 | 0.081814 | 0.108848 | 0.102848 | -0.24174 | -0.238076 | -0.235952 | -0.235207 | -0.239212 | -0.248806 | -0.241808 | -1.390006 | -1.359817 | -1.342316 | -1.336291 | -1.36922 | -1.450294 | -1.392573 | -0.38159 | -0.347191 | -0.332993 | -0.331325 | -0.368482 | -0.514355 | -0.451886 | -0.391868 | -0.360711 | -0.342889 | -0.336766 | -0.370366 | -0.449807 | -0.391399 | 0.416762 | 0.390161 | 0.362777 | 0.335137 | 0.565005 | 0.472928 | 0.423294 | -15 | -15 | -15 | -15 | -15 | 0 | 0 | -1.577525 | -1.554935 | -1.542887 | -1.53813 | -1.560551 | 0 | 0 |  | 1407.973 | 0 |  | 1414.2469 | 0 |  | 737.715 | 0 |  | 737.868 | 0 |  | 1403.325 | 0 |  | 1428.369 | 0 |  | 762.125 | 0 |  | 761.901 | 0 |  | 1400.683 | 0 |  | 1422.019 | 0 |  | 773.516 | 0 |  | 773.749 | 0 |  | 1536.573 | 0 |  | 1536.675 | 0 |  | 778.197 | 0 |  | 777.948 | 0 |  | 1450.594 | 0 |  | 1450.645 | 0 |  | 749.421 | 0 |  | 749.228 | 0 |  | 1494.714 | 0 |  | 1499.108 | 0 |  | 729.182 | 0.102 |  | 729.198 | 0.102 |  | 1447.521 | 0 |  | 1449.172 | 0 |  | 764.866 | 0.025 |  | 765.05 | 0.025 | 114.4693 | 111.6187 | 94.47865 | 82.47117 | 87.64266 | 114.9015 | 84.51094 | 0 | 0 | 0 | 0 | 0 | -25.2786896 | -6.1419232 | 0.777013354 | 2.444950966 | 5.849813128 | -89.86958 | -90.37399688 | 0.011602352 | 0.019496022 | 0 | 0 | 0 | 0 | 0 | 0 | 0 | 23.662875 | 23.324025 | 23.143305 | 23.07195 | 23.408265 | 0 | 0 | -20.19836 | -18.56305 | -17.68406 | -17.57086 | -19.43978 | -32.61746 | -29.65439 | 118.7109 | 118.8246 | 105.7877 | -1.89732 | 1.237143 | 57.01696 | 48.73413
263 | E20235 | 2017-05-03 20:36 | 39.269 | 36.7976 | 35 | 51 | 1.1545 | 548.4807 | 19331 | 29 | 239962 | 239921 | 139147 | 139154 | 139311 | 139287 | 221127 | 221135 | 220988 | 220996 | 215319 | 215384 | 215483 | 215475 | 294074 | 294058 | 1362.2 | 56835.1719 | 6 | 69.5443 | 69.5443 | 69.5443 | 151.6646 | 151.6646 | 0.6985 | 0.6985 | 1189.2578 | 1096.1367 | 1051.1666 | 883.2258 | 1039.9496 | 974.9047 | 954.5462 | 935.4039 | 917.8813 | 907.2279 | 895.3342 | 880.6457 | 16 | 17.4 | 32.9972 | 21.2075 | 14.0713 | 10.1597 | 7.5539 | 5.6404 | 4.3423 | 3.5953 | 3.5916 | 85.4 | 129.31 | 131.08 | 193.4 | 183.83 | 271.43 | 247.29 | 368.33 | 331.42 | 500.79 | 434.16 | 646.92 | 530.42 | 785.24 | 0 | 44.8 | 0 | -9.07 | -4.2431 | 10.9174 | -83.6533 | -4.2431 | 2104432 | 1 |  |  | 4.0221 | 7.2264 | 8.8607 | 10.6143 | 12.4679 | 15.5171 | 4.425 | 7.9283 | 9.6617 | 11.4717 | 14.1217 | 15.87 | 24.8655 | 24.9755 | 25.0066 | 25.0987 | 25.0151 | 24.9104 |  | 18680 | 631 | 2 |  | CC070 | 356 | 1254 | 8 | 5 | 35 | 22.666668 | -9.07 | 1683.6285 | 1631.8857 | 1453.5 | 1312.2285 | 1318.25 | 1242.7715 | 1148.7643 | 54.055 | 54.2471 | 51.0343 | 49.7579 | 47.21 | 45.4643 | 74.4171 | 32.9972 | 21.2075 | 14.0713 | 10.1597 | 7.5539 | 5.6404 | 4.3423 | 3.5953 | 0 | 0 | 0 | 0 | 0 | 0.1016 | 0.0254 | 0 | 0 | 0 | 0 | 0 | 0 | 0 | 0.008604 | 0.007337 | 0.006575 | 0.084454 | 0.087394 | 0.005826 | 0.004911 | -0.000895 | -0.002952 | -0.007028 | -0.012664 | -0.016983 | -0.000167 | -7.3e-05 | 0.082111 | 0.07799 | 0.076342 | 0.073337 | 0.07938 | 0.105385 | 0.099449 | -0.279447 | -0.274935 | -0.27254 | -0.271521 | -0.276352 | -0.287303 | -0.280014 | -1.371304 | -1.338887 | -1.322054 | -1.313338 | -1.347306 | -1.427078 | -1.375731 | -0.44696 | -0.407279 | -0.390472 | -0.388621 | -0.431638 | -0.603991 | -0.527357 | -0.373001 | -0.341818 | -0.325342 | -0.319291 | -0.352533 | -0.426223 | -0.376231 | 0.407125 | 0.372051 | 0.341777 | 0.281568 | 0.45607 | 0.369138 | 0.322221 | -15 | -20 | -20 | -25 | -25 | 0 | 0 | -1.86008 | -1.833115 | -1.819949 | -1.814934 | -1.842763 | 0 | 0 |  | 1407.973 | 0 |  | 1414.2469 | 0 |  | 737.715 | 0 |  | 737.868 | 0 |  | 1403.325 | 0 |  | 1428.369 | 0 |  | 762.125 | 0 |  | 761.901 | 0 |  | 1400.683 | 0 |  | 1422.019 | 0 |  | 773.516 | 0 |  | 773.749 | 0 |  | 1536.573 | 0 |  | 1536.675 | 0 |  | 778.197 | 0 |  | 777.948 | 0 |  | 1450.594 | 0 |  | 1450.645 | 0 |  | 749.421 | 0 |  | 749.228 | 0 |  | 1494.714 | 0 |  | 1499.108 | 0 |  | 729.182 | 0.102 |  | 729.198 | 0.102 |  | 1447.521 | 0 |  | 1449.172 | 0 |  | 764.866 | 0.025 |  | 765.05 | 0.025 | 138.2444 | 127.2708 | 110.963097 | 96.2349 | 104.642685 | 130.9695 | 114.2435 | 0 | 0 | 0 | 0 | 0 | -29.1899848 | -7.1123556 | -10.57138 | -5.871019495 | 0.598890462 | -94.28453502 | -94.86516 | -8.075834402 | -6.655786578 | 0 | 0 | 0 | 0 | 0 | 0 | 0 | 27.9012 | 36.6623 | 36.39898 | 45.37335 | 46.069075 | 0 | 0 | -24.1604228 | -22.0937 | -19.92747 | -19.33696 | -20.37762998 | -27.46003 | -39.24438 | 131.4138 | 135.9683 | 128.0335 | 27.98675 | 35.46897 | 66.24363 | 61.23094
263 | E20236 | 2017-05-03 20:38 | 41.8258 | 38.1694 | 41 | 41 | 1.1545 | 432.687 | 15297 | 29 | 239962 | 239921 | 139147 | 139154 | 139311 | 139287 | 221127 | 221135 | 220988 | 220996 | 215319 | 215384 | 215483 | 215475 | 294074 | 294058 | 1362.2 | 56835.1719 | 6 | 69.8902 | 69.8902 | 69.8902 | 152.0104 | 152.0104 | 1.0444 | 1.0444 | 1189.2578 | 1114.366 | 1060.1666 | 890.0667 | 1053.9526 | 990.1831 | 970.2184 | 950.9413 | 933.6603 | 923.5612 | 912.1423 | 898.0541 | 16 | 24.4 | 32.6614 | 21.0245 | 13.9094 | 10.1188 | 7.3809 | 5.5672 | 4.3057 | 3.594 | 3.5953 | 88.93 | 121.93 | 136.61 | 183.85 | 192.2 | 256.8 | 259.36 | 352.49 | 346.21 | 476.58 | 448.98 | 612 | 544.59 | 736.17 | 0 | 44.8 | 0 | -13.020001 | -8.937 | 9.1543 | -59.7167 | -8.937 | 2104432 | 2 |  |  | 3.7707 | 6.9093 | 8.4321 | 10.4471 | 12.2107 | 15.1386 | 4.6491 | 7.6491 | 9.0982 | 11.4982 | 13.3982 | 16.007 | 24.9475 | 24.9859 | 25.0521 | 24.9651 | 25.022 | 25.0627 |  | 18680 | 631 | 3 |  | CC070 | 356 | 1254 | 8 | 5 | 35 | 20.666668 | -13.020001 | 1687.1428 | 1658.3 | 1443.5929 | 1414.8 | 1299.5286 | 1207.4857 | 1114.5857 | 58.2479 | 56.6443 | 57.8643 | 58.3021 | 53.4421 | 45.8579 | 69.225 | 32.6614 | 21.0245 | 13.9094 | 10.1188 | 7.3809 | 5.5672 | 4.3057 | 3.594 | 0 | 0 | 0 | 0 | 0 | 0.1016 | 0.0254 | 0 | 0 | 0 | 0 | 0 | 0 | 0 | 0.010186 | 0.006611 | 0.005269 | 0.0809 | 0.083679 | 0.003981 | 0.003306 | -0.0009 | -0.003023 | -0.007166 | -0.0126 | -0.016889 | -0.000162 | -6e-05 | 0.082106 | 0.077982 | 0.076334 | 0.073314 | 0.079378 | 0.105401 | 0.099486 | -0.279509 | -0.274939 | -0.272546 | -0.271712 | -0.276264 | -0.287271 | -0.279848 | -1.370379 | -1.336149 | -1.319635 | -1.311801 | -1.343783 | -1.425444 | -1.373236 | -0.447622 | -0.407769 | -0.390982 | -0.388574 | -0.432391 | -0.605256 | -0.528969 | -0.372042 | -0.341216 | -0.324665 | -0.319992 | -0.351333 | -0.424509 | -0.373814 | 0.406 | 0.370288 | 0.337568 | 0.276936 | 0.450108 | 0.367567 | 0.322252 | -15 | -25 | -25 | -30 | -30 | 0 | 0 | -1.862288 | -1.834708 | -1.821401 | -1.816075 | -1.843698 | 0 | 0 |  | 1407.973 | 0 |  | 1414.2469 | 0 |  | 737.715 | 0 |  | 737.868 | 0 |  | 1403.325 | 0 |  | 1428.369 | 0 |  | 762.125 | 0 |  | 761.901 | 0 |  | 1400.683 | 0 |  | 1422.019 | 0 |  | 773.516 | 0 |  | 773.749 | 0 |  | 1536.573 | 0 |  | 1536.675 | 0 |  | 778.197 | 0 |  | 777.948 | 0 |  | 1450.594 | 0 |  | 1450.645 | 0 |  | 749.421 | 0 |  | 749.228 | 0 |  | 1494.714 | 0 |  | 1499.108 | 0 |  | 729.182 | 0.102 |  | 729.198 | 0.102 |  | 1447.521 | 0 |  | 1449.172 | 0 |  | 764.866 | 0.025 |  | 765.05 | 0.025 | 138.5245 | 129.3175506 | 110.1952 | 103.7246472 | 103.154 | 127.2702 | 110.8857 | 0 | 0 | 0 | 0 | 0 | -29.1867336 | -7.1081392 | -12.72534 | -4.794102612 | 2.503347595 | -89.5960083 | -89.75126657 | -5.443770636 | -4.457524056 | 0 | 0 | 0 | 0 | 0 | 0 | 0 | 27.93432 | 45.8677 | 45.535025 | 54.48225 | 55.31094 | 0 | 0 | -26.07304 | -23.09779 | -22.6239 | -22.65468 | -23.10788 | -27.75577 | -36.61788 | 127.6605 | 147.2934 | 135.6097 | 45.95621 | 45.60577 | 64.88393 | 62.70213
263 | E20237 | 2017-05-03 20:40 | 43.6272 | 39.3863 | 54 | 44 | 1.1545 | 437.7156 | 15499 | 28 | 239962 | 239921 | 139147 | 139154 | 139311 | 139287 | 221127 | 221135 | 220988 | 220996 | 215319 | 215384 | 215483 | 215475 | 294074 | 294058 | 1362.2 | 56851.2305 | 6 | 70.24 | 70.24 | 70.24 | 152.3603 | 152.3603 | 1.3942 | 1.3942 | 1186.9141 | 1113.3864 | 1066.8334 | 878.0895 | 1043.998 | 977.8615 | 957.564 | 938.7637 | 921.769 | 910.9747 | 898.9116 | 884.0588 | 16 | 24.4 | 32.8361 | 21.0935 | 13.9028 | 10.1236 | 7.354 | 5.5424 | 4.3031 | 3.5978 | 3.5954 | 82.89 | 119.23 | 127.56 | 179.86 | 180.01 | 252.28 | 242.62 | 345.03 | 323.9 | 464.67 | 421.05 | 597.22 | 510.71 | 714.23 | 0 | 44.9 | 0 | -29.533333 | -14.6086 | 21.2659 | -68.1454 | -14.6086 | 2104432 | 1 |  |  | 4.01 | 7.1307 | 8.6493 | 10.6471 | 12.6371 | 15.63 | 4.4048 | 7.4613 | 8.9258 | 11.5032 | 13.6645 | 17.2484 | 24.9277 | 25.0191 | 25.0532 | 25.0476 | 24.9281 | 24.8754 |  | 18680 | 631 | 4 |  | CC070 | 356 | 1254 | 8 | 5 | 35 | 27.666666 | -29.533333 | 1748.6357 | 1718.7643 | 1486.7643 | 1483.6714 | 1330.35 | 1240.05 | 1173.4572 | 54.9493 | 55.165 | 55.2464 | 57.2136 | 51.815 | 48.2414 | 67.5 | 32.8361 | 21.0935 | 13.9028 | 10.1236 | 7.354 | 5.5424 | 4.3031 | 3.5978 | 0 | 0 | 0 | 0 | 0 | 0.1016 | 0.0254 | 0 | 0 | 0 | 0 | 0 | 0 | 0 | 0.012099 | 0.007893 | 0.006237 | 0.077843 | 0.080622 | 0.003967 | 0.003322 | -0.000819 | -0.00267 | -0.006357 | -0.012681 | -0.01689 | -0.000153 | -4.6e-05 | 0.082041 | 0.07792 | 0.076272 | 0.07325 | 0.079315 | 0.105295 | 0.099372 | -0.280351 | -0.275897 | -0.273501 | -0.272671 | -0.277018 | -0.28811 | -0.280749 | -1.372744 | -1.341082 | -1.32418 | -1.31568 | -1.344371 | -1.426403 | -1.374737 | -0.448318 | -0.408375 | -0.391487 | -0.388934 | -0.433053 | -0.605974 | -0.529268 | -0.372632 | -0.34183 | -0.325451 | -0.321122 | -0.351938 | -0.425536 | -0.375283 | 0.406174 | 0.370661 | 0.33776 | 0.277127 | 0.450961 | 0.367718 | 0.322259 | -5 | -10 | -10 | -25 | -30 | 0 | 0 | -1.863266 | -1.836524 | -1.823315 | -1.817473 | -1.844585 | 0 | 0 |  | 1407.973 | 0 |  | 1414.2469 | 0 |  | 737.715 | 0 |  | 737.868 | 0 |  | 1403.325 | 0 |  | 1428.369 | 0 |  | 762.125 | 0 |  | 761.901 | 0 |  | 1400.683 | 0 |  | 1422.019 | 0 |  | 773.516 | 0 |  | 773.749 | 0 |  | 1536.573 | 0 |  | 1536.675 | 0 |  | 778.197 | 0 |  | 777.948 | 0 |  | 1450.594 | 0 |  | 1450.645 | 0 |  | 749.421 | 0 |  | 749.228 | 0 |  | 1494.714 | 0 |  | 1499.108 | 0 |  | 729.182 | 0.102 |  | 729.198 | 0.102 |  | 1447.521 | 0 |  | 1449.172 | 0 |  | 764.866 | 0.025 |  | 765.05 | 0.025 | 143.4598 | 133.9261 | 113.3985 | 108.6789 | 105.5167 | 130.5711 | 116.6088 | 0 | 0 | 0 | 0 | 0 | -29.271976 | -7.1310246 | -15.48455232 | -7.004471286 | 0.1589016 | -85.73234016 | -85.67945 | -5.440301042 | -4.503638412 | 0 | 0 | 0 | 0 | 0 | 0 | 0 | 9.31633 | 18.36524 | 18.23315 | 45.436825 | 55.33755 | 0 | 0 | -24.63476 | -22.52801 | -21.62825 | -22.25231 | -22.43864 | -29.23303 | -35.72559 | 112.6568 | 122.7589 | 110.1623 | 46.1311 | 52.73617 | 66.62575 | 69.24854
263 | E20238 | 2017-05-03 20:41 | 45.1406 | 40.5502 | 47 | 43 | 1.1545 | 427.4709 | 15128 | 28 | 239962 | 239921 | 139147 | 139154 | 139311 | 139287 | 221127 | 221135 | 220988 | 220996 | 215319 | 215384 | 215483 | 215475 | 294074 | 294058 | 1362.2 | 56866.6445 | 6 | 70.5817 | 70.5817 | 70.5817 | 152.702 | 152.702 | 1.7359 | 1.7359 | 1188.0859 | 1115.8066 | 1062.3334 | 877.2 | 1064.1238 | 994.9951 | 972.2615 | 950.6879 | 930.569 | 918.5352 | 905.3796 | 889.1981 | 16 | 20.2 | 32.4411 | 20.7394 | 13.6269 | 9.868 | 7.2802 | 5.4729 | 4.252 | 3.5982 | 3.5899 | 84 | 119.92 | 129.78 | 181.83 | 182.94 | 255.33 | 245.96 | 346.76 | 327.28 | 466.2 | 423.26 | 599.76 | 511.4 | 712.9 | 0 | 44.7 | 0 | -36.966667 | -20.8385 | 21.7091 | -20.607 | -20.8385 | 2104432 | 2 |  |  | 3.9029 | 7.0943 | 8.6493 | 10.66 | 12.6236 | 15.8814 | 4.4344 | 7.7574 | 9.441 | 11.2967 | 13.7918 | 17.9787 | 24.8391 | 24.933 | 25.0695 | 25.1254 | 25.0911 | 25.0446 |  | 18680 | 631 | 5 |  | CC070 | 356 | 1254 | 8 | 5 | 35 | 21.833332 | -36.966667 | 1680.4357 | 1657.05 | 1447.9143 | 1363.3 | 1267.0571 | 1203.6571 | 1008.9714 | 58.6136 | 58.5664 | 52.7871 | 57.405 | 50.3536 | 46.155 | 63.9364 | 32.4411 | 20.7394 | 13.6269 | 9.868 | 7.2802 | 5.4729 | 4.252 | 3.5982 | 0 | 0 | 0 | 0 | 0 | 0.1016 | 0.0254 | 0 | 0 | 0 | 0 | 0 | 0 | 0 | 0.01282 | 0.008732 | 0.006732 | 0.075549 | 0.078529 | 0.004294 | 0.003584 | -0.000804 | -0.002575 | -0.006129 | -0.012724 | -0.016817 | -0.000145 | -3.3e-05 | 0.082081 | 0.077959 | 0.076307 | 0.073304 | 0.079359 | 0.105371 | 0.099542 | -0.279889 | -0.275436 | -0.273089 | -0.272041 | -0.276359 | -0.287564 | -0.279611 | -1.371788 | -1.340355 | -1.323839 | -1.314648 | -1.340078 | -1.424849 | -1.369078 | -0.448352 | -0.408468 | -0.391468 | -0.389631 | -0.433274 | -0.606268 | -0.531855 | -0.371497 | -0.340628 | -0.324561 | -0.318477 | -0.350379 | -0.423889 | -0.369789 | 0.405252 | 0.368761 | 0.334134 | 0.274902 | 0.447977 | 0.366255 | 0.32186 | 0 | -5 | -5 | -20 | -35 | 0 | 0 | -1.863055 | -1.836454 | -1.823186 | -1.817655 | -1.843238 | 0 | 0 |  | 1407.973 | 0 |  | 1414.2469 | 0 |  | 737.715 | 0 |  | 737.868 | 0 |  | 1403.325 | 0 |  | 1428.369 | 0 |  | 762.125 | 0 |  | 761.901 | 0 |  | 1400.683 | 0 |  | 1422.019 | 0 |  | 773.516 | 0 |  | 773.749 | 0 |  | 1536.573 | 0 |  | 1536.675 | 0 |  | 778.197 | 0 |  | 777.948 | 0 |  | 1450.594 | 0 |  | 1450.645 | 0 |  | 749.421 | 0 |  | 749.228 | 0 |  | 1494.714 | 0 |  | 1499.108 | 0 |  | 729.182 | 0.102 |  | 729.198 | 0.102 |  | 1447.521 | 0 |  | 1449.172 | 0 |  | 764.866 | 0.025 |  | 765.05 | 0.025 | 137.9318 | 129.182 | 110.486 | 99.9353432 | 100.5524 | 126.8306 | 100.435 | 0 | 0 | 0 | 0 | 0 | -29.2165024 | -7.1021194 | -16.4834 | -8.252565735 | -0.798274917 | -82.5927606 | -82.69889 | -5.911698501 | -4.861595978 | 0 | 0 | 0 | 0 | 0 | 0 | 0 | 0 | 9.18227 | 9.11593 | 36.3531 | 64.51333 | 0 | 0 | -26.27952 | -23.9225 | -20.66446 | -22.36677 | -21.81691 | -27.98229954 | -34.00489 | 95.16891 | 106.1892 | 98.13919 | 31.32892 | 60.54992 | 63.72005 | 54.46642
263 | E20239 | 2017-05-03 20:43 | 45.9978 | 41.4972 | 82 | 50 | 1.1545 | 545.7084 | 19267 | 28 | 239962 | 239921 | 139147 | 139154 | 139311 | 139287 | 221127 | 221135 | 220988 | 220996 | 215319 | 215384 | 215483 | 215475 | 294074 | 294058 | 1362.2 | 56886.3477 | 6 | 71.0179 | 71.0179 | 71.0179 | 153.1382 | 153.1382 | 2.1721 | 2.1721 | 1179.8828 | 1113.3069 | 1064 | 877.1215 | 1039.8838 | 974.6053 | 954.5481 | 935.8592 | 918.3388 | 907.1575 | 895.1968 | 880.808 | 16 | 26 | 32.2421 | 20.9632 | 13.9532 | 10.0685 | 7.4587 | 5.6085 | 4.3282 | 3.5924 | 3.5894 | 86.67 | 135.52 | 132.73 | 201.59 | 186.18 | 282.23 | 251.3 | 383.27 | 336.02 | 515.07 | 436.13 | 668.68 | 535.74 | 812.57 | 49.9 | 44.9 | 26.8559 | -2.97 | -1.0626 | 2.9 | -16.8626 | -1.0626 | 2104432 | 1 |  |  | 3.9086 | 6.9814 | 8.5743 | 10.4943 | 12.3657 | 14.9464 | 4.469 | 7.9293 | 9.3672 | 11.1759 | 13.1966 | 15.9276 | 24.8784 | 24.9696 | 24.9575 | 25.1056 | 24.9931 | 24.9271 |  | 18680 | 631 | 6 |  | CC070 | 356 | 1254 | 8 | 5 | 35 | 20 | -2.97 | 1649.4714 | 1636.0215 | 1466.4357 | 1324.1072 | 1239.5286 | 1226.3857 | 1134.7285 | 55.2714 | 55.7136 | 55.0936 | 51.2157 | 48.3071 | 45.0529 | 76.1886 | 32.2421 | 20.9632 | 13.9532 | 10.0685 | 7.4587 | 5.6085 | 4.3282 | 3.5924 | 0 | 0 | 0 | 0 | 0 | 0.1016 | 0.0254 | 0 | 0 | 0 | 0 | 0 | 0 | 0 | 0.013655 | 0.009773 | 0.007667 | 0.072949 | 0.075784 | 0.004955 | 0.004213 | -0.000804 | -0.002575 | -0.006129 | -0.012723 | -0.016818 | -0.000229 | -6.6e-05 | 0.082051 | 0.077927 | 0.076277 | 0.073272 | 0.079329 | 0.1053 | 0.099366 | -0.280246 | -0.275834 | -0.273456 | -0.272461 | -0.276718 | -0.288055 | -0.280761 | -1.37184 | -1.340726 | -1.324017 | -1.315199 | -1.340172 | -1.425059 | -1.373879 | -0.448814 | -0.408763 | -0.391824 | -0.389842 | -0.433703 | -0.606254 | -0.529289 | -0.371553 | -0.340992 | -0.324733 | -0.318998 | -0.35048 | -0.42514 | -0.375364 | 0.406727 | 0.371831 | 0.340846 | 0.280132 | 0.455302 | 0.37107 | 0.321831 | 0 | -5 | -5 | -20 | -35 | -10 | 10 | -1.863028 | -1.836426 | -1.823172 | -1.817657 | -1.843254 | 0 | 0 |  | 1407.973 | 0 |  | 1414.2469 | 0 |  | 737.715 | 0 |  | 737.868 | 0 |  | 1403.325 | 0 |  | 1428.369 | 0 |  | 762.125 | 0 |  | 761.901 | 0 |  | 1400.683 | 0 |  | 1422.019 | 0 |  | 773.516 | 0 |  | 773.749 | 0 |  | 1536.573 | 0 |  | 1536.675 | 0 |  | 778.197 | 0 |  | 777.948 | 0 |  | 1450.594 | 0 |  | 1450.645 | 0 |  | 749.421 | 0 |  | 749.228 | 0 |  | 1494.714 | 0 |  | 1499.108 | 0 |  | 729.182 | 0.102 |  | 729.198 | 0.102 |  | 1447.521 | 0 |  | 1449.172 | 0 |  | 764.866 | 0.025 |  | 765.05 | 0.025 | 135.3408 | 127.4902 | 111.8553 | 97.01998 | 98.33056 | 129.1384 | 112.7534 | 0 | 0 | 0 | 0 | 0 | -29.266388 | -7.1313294 | -17.62951584 | -9.650545748 | -2.036338146 | -79.20917 | -79.02458 | -6.734828834 | -5.697476213 | 0 | 0 | 0 | 0 | 0 | 0 | 0 | 0 | 9.18213 | 9.11586 | 36.35314 | 64.51389 | 0 | 0 | -24.80658 | -22.77366 | -21.58699 | -19.96603 | -20.95093 | -27.3135 | -40.32579 | 92.90468 | 104.2482 | 97.34784 | 34.19792 | 62.86894 | 65.8237 | 59.59884
263 | E20240 | 2017-05-03 20:45 | 46.6765 | 42.4979 | 77 | 53 | 1.2138 | 479.3794 | 22664 | 28 | 239962 | 239921 | 139147 | 139154 | 139311 | 139287 | 221127 | 221135 | 220988 | 220996 | 215319 | 215384 | 215483 | 215475 | 294074 | 294058 | 1362.2 | 56909.5586 | 6 | 71.3115 | 71.3115 | 71.3115 | 153.4317 | 153.4317 | 2.4657 | 2.4657 | 1179.8828 | 1095.91 | 1046.8334 | 887.5731 | 1047.8705 | 988.3468 | 970.9686 | 953.5159 | 937.9864 | 924.0287 | 909.3402 | 891.9066 | 16.6 | 17.2 | 32.0093 | 21.6398 | 14.8019 | 11.0509 | 8.2909 | 6.5435 | 5.3069 | 4.6153 | 4.6154 | 94.99 | 130.42 | 141.33 | 190.43 | 193.25 | 257.38 | 255.94 | 342.49 | 330.24 | 447.07 | 408.03 | 552 | 472.02 | 640.92 | 49.2 | 44.8 | 30.4609 | -65.362503 | -37.8652 | 39.0268 | -3.7278 | -37.8652 | 5401003 | 2 |  |  | 2.9636 | 5.3779 | 6.4329 | 8.0307 | 9.8771 | 13.5257 | 3.2132 | 5.9019 | 7.2019 | 9.4642 | 10.7 | 16.5396 | 25.0131 | 24.96 | 24.9446 | 25.0233 | 25.0848 | 24.6723 |  | 18680 | 631 | 7 |  | EA651 | 457 | 1308 | 10 | 3 | 40 | 62 | -65.362503 | 1814.8785 | 1862.8928 | 1555.7786 | 1536.8429 | 1379.0215 | 1348.7357 | 1288.2072 | 49.6064 | 49.5014 | 51.9214 | 56.2821 | 53.4979 | 51.5464 | 52.8014 | 32.0093 | 21.6398 | 14.8019 | 11.0509 | 8.2909 | 6.5435 | 5.3069 | 4.6153 | 0 | 0 | 0 | 0 | 0 | 0.1016 | 0.0254 | 0 | 0 | 0 | 0 | 0 | 0 | 0 | 0.020636 | 0.015908 | 0.013429 | 0.076281 | 0.079049 | 0.008412 | 0.007516 | -0.001034 | -0.003486 | -0.008293 | -0.013912 | -0.018083 | -0.000961 | -0.000454 | 0.079684 | 0.075665 | 0.074079 | 0.071139 | 0.077037 | 0.102129 | 0.096389 | -0.304521 | -0.299917 | -0.29712 | -0.296343 | -0.300744 | -0.312817 | -0.304795 | -1.353699 | -1.32416 | -1.306332 | -1.299548 | -1.322802 | -1.401626 | -1.350668 | -0.493364 | -0.448806 | -0.430775 | -0.427807 | -0.476598 | -0.666984 | -0.58263 | -0.352852 | -0.324956 | -0.308294 | -0.304535 | -0.333218 | -0.40386 | -0.356003 | 0.404917 | 0.372002 | 0.346963 | 0.288953 | 0.483629 | 0.411472 | 0.37644 | 0 | -5 | -5 | -20 | -35 | -20 | 20 | -2.033599 | -2.00458 | -1.989919 | -1.984384 | -2.011606 | 0 | 0 |  | 1407.973 | 0 |  | 1414.2469 | 0 |  | 737.715 | 0 |  | 737.868 | 0 |  | 1403.325 | 0 |  | 1428.369 | 0 |  | 762.125 | 0 |  | 761.901 | 0 |  | 1400.683 | 0 |  | 1422.019 | 0 |  | 773.516 | 0 |  | 773.749 | 0 |  | 1536.573 | 0 |  | 1536.675 | 0 |  | 778.197 | 0 |  | 777.948 | 0 |  | 1450.594 | 0 |  | 1450.645 | 0 |  | 749.421 | 0 |  | 749.228 | 0 |  | 1494.714 | 0 |  | 1499.108 | 0 |  | 729.182 | 0.102 |  | 729.198 | 0.102 |  | 1447.521 | 0 |  | 1449.172 | 0 |  | 764.866 | 0.025 |  | 765.05 | 0.025 | 144.6168 | 140.9558 | 115.2505 | 109.3295 | 106.2357 | 137.745 | 124.169 | 0 | 0 | 0 | 0 | 0 | -31.7822072 | -7.741793 | -26.53521 | -16.44871552 | -6.709321152 | -81.05151 | -80.64595 | -10.44352 | -9.538417416 | 0 | 0 | 0 | 0 | 0 | 0 | 0 | 0 | 10.0229 | 9.949595 | 39.68768 | 70.40621 | 0 | 0 | -24.47401 | -22.21653 | -22.36644 | -24.07788 | -25.49699 | -34.38062 | -30.76368 | 93.60756 | 112.3134 | 96.12436 | 43.88776 | 70.49895 | 61.13868 | 76.12511
263 | E20241 | 2017-05-03 20:47 | 47.625 | 43.5721 | 52 | 50 | 1.1846 | 506.1774 | 23452 | 28 | 239962 | 239921 | 139147 | 139154 | 139311 | 139287 | 221127 | 221135 | 220988 | 220996 | 215319 | 215384 | 215483 | 215475 | 294074 | 294058 | 1362.2 | 56933.6836 | 6 | 71.6516 | 71.6516 | 71.6516 | 153.7718 | 153.7718 | 2.8057 | 2.8057 | 1184.5703 | 1099.4415 | 1050.3334 | 917.0256 | 1053.6033 | 1005.5152 | 990.293 | 975.4592 | 961.6249 | 952.5801 | 942.1226 | 929.7813 | 16.2 | 17.8 | 32.3963 | 21.5096 | 14.6986 | 10.8698 | 8.1441 | 6.3595 | 5.1596 | 4.4895 | 4.488 | 104.8 | 147.29 | 155.53 | 213.56 | 214.15 | 291.82 | 283.67 | 390.53 | 365.8 | 506.08 | 453.73 | 625.08 | 530.12 | 725.8 | 50.9 | 45 | 26.0963 | -68.64444 | -42.0382 | 42.8629 | -18.5989 | -42.0382 | 6110880 | 1 |  |  | 2.8714 | 5.0571 | 6.1957 | 7.9014 | 9.4971 | 12.4607 | 3.046 | 5.55 | 7.052 | 8.758 | 11.186 | 14.774 | 25.0817 | 24.9396 | 25.0656 | 25.0154 | 24.9914 | 25.006 |  | 18680 | 631 | 8 |  | CC650E | 445 | 1320 | 10 | 3 | 40 | 34.75 | -68.64444 | 1778.0358 | 1716.8857 | 1511.3785 | 1402.9857 | 1231.4857 | 1179.7285 | 1122.7357 | 51.5007 | 52.7836 | 53.3164 | 52.91 | 51.6736 | 51.1686 | 48.585 | 32.3963 | 21.5096 | 14.6986 | 10.8698 | 8.1441 | 6.3595 | 5.1596 | 4.4895 | 0 | 0 | 0 | 0 | 0 | 0.1016 | 0.0254 | 0 | 0 | 0 | 0 | 0 | 0 | 0 | 0.021728 | 0.016724 | 0.013835 | 0.075709 | 0.078075 | 0.009533 | 0.008409 | -0.001174 | -0.004007 | -0.009536 | -0.013997 | -0.019 | -0.002072 | -0.001138 | 0.079263 | 0.075284 | 0.073691 | 0.070783 | 0.076656 | 0.101678 | 0.095944 | -0.308218 | -0.303292 | -0.300666 | -0.299636 | -0.304041 | -0.315752 | -0.30776 | -1.349187 | -1.318107 | -1.3016 | -1.293354 | -1.316607 | -1.388415 | -1.338192 | -0.501302 | -0.456765 | -0.437865 | -0.43549 | -0.485377 | -0.680368 | -0.593917 | -0.348246 | -0.319197 | -0.303923 | -0.298893 | -0.326579 | -0.394667 | -0.348623 | 0.403302 | 0.370191 | 0.341157 | 0.283928 | 0.475087 | 0.4025 | 0.364488 | 0 | -5 | -5 | -20 | -35 | -30 | 30 | -2.075137 | -2.045583 | -2.030606 | -2.024907 | -2.052469 | 0 | 0 |  | 1407.973 | 0 |  | 1414.2469 | 0 |  | 737.715 | 0 |  | 737.868 | 0 |  | 1403.325 | 0 |  | 1428.369 | 0 |  | 762.125 | 0 |  | 761.901 | 0 |  | 1400.683 | 0 |  | 1422.019 | 0 |  | 773.516 | 0 |  | 773.749 | 0 |  | 1536.573 | 0 |  | 1536.675 | 0 |  | 778.197 | 0 |  | 777.948 | 0 |  | 1450.594 | 0 |  | 1450.645 | 0 |  | 749.421 | 0 |  | 749.228 | 0 |  | 1494.714 | 0 |  | 1499.108 | 0 |  | 729.182 | 0.102 |  | 729.198 | 0.102 |  | 1447.521 | 0 |  | 1449.172 | 0 |  | 764.866 | 0.025 |  | 765.05 | 0.025 | 140.9325 | 129.254 | 111.375 | 99.30754 | 94.40077 | 119.9524 | 107.7198 | 0 | 0 | 0 | 0 | 0 | -32.0804032 | -7.817104 | -27.73119 | -16.76237 | -5.5955784 | -79.81546 | -77.77856 | -10.35896 | -9.729994032 | 0 | 0 | 0 | 0 | 0 | 0 | 0 | 0 | 10.227915 | 10.15303 | 40.49814 | 71.836415 | 0 | 0 | -25.8174 | -24.1097 | -23.34539 | -23.0417759 | -25.08118 | -34.81348 | -28.85546 | 87.38386 | 98.60987 | 92.58706 | 36.94844 | 63.37745 | 42.69959 | 61.3172
263 | E20242 | 2017-05-03 20:49 | 48.2609 | 44.5467 | 71 | 53 | 1.2617 | 572.3246 | 22842 | 28 | 239962 | 239921 | 139147 | 139154 | 139311 | 139287 | 221127 | 221135 | 220988 | 220996 | 215319 | 215384 | 215483 | 215475 | 294074 | 294058 | 1362.2 | 56956.9883 | 6 | 72.1752 | 72.1752 | 72.1752 | 154.2955 | 154.2955 | 3.3294 | 3.3294 | 1188.0859 | 1110.6259 | 1077 | 915.9161 | 1054.4419 | 997.7906 | 983.4382 | 968.2767 | 954.9035 | 947.4405 | 938.5775 | 925.316 | 16.2 | 23 | 32.1086 | 20.9831 | 13.8777 | 10.0257 | 7.3624 | 5.6275 | 4.4353 | 3.847 | 3.8414 | 97.43 | 128.81 | 150.24 | 193.94 | 210.83 | 270.21 | 286.35 | 369.17 | 379.7 | 493.19 | 479.8 | 623.92 | 562.3 | 732.21 | 49.6 | 44.9 | 28.4715 | -105.300003 | -74.5474 | 74.5474 | -0.7726 | -74.5474 | 6213696 | 2 |  |  | 4.8386 | 8.4543 | 10.1793 | 12.6736 | 15.2636 | 20.5657 | 5.1358 | 9.0075 | 11.3396 | 13.9642 | 16.6075 | 23.6264 | 25.0351 | 24.9629 | 24.956 | 25.0266 | 24.9801 | 24.7934 |  | 18680 | 631 | 9 |  | EA652E | 381 | 1327 | 9 | 3 | 40 | 60.400002 | -105.300003 | 1997.9071 | 2031.1215 | 1695.1643 | 1642.0358 | 1522.0428 | 1490.4785 | 1271.1786 | 49.8736 | 54.93 | 53.4657 | 62.3 | 55.6407 | 51.2321 | 41.0329 | 32.1086 | 20.9831 | 13.8777 | 10.0257 | 7.3624 | 5.6275 | 4.4353 | 3.847 | 0 | 0 | 0 | 0 | 0 | 0.1016 | 0.0254 | 0 | 0 | 0 | 0 | 0 | 0 | 0 | 0.023063 | 0.017957 | 0.014924 | 0.074174 | 0.076482 | 0.009685 | 0.008539 | -0.001268 | -0.004255 | -0.01012 | -0.014033 | -0.019121 | -0.003344 | -0.00193 | 0.078818 | 0.074855 | 0.073285 | 0.070391 | 0.07621 | 0.100975 | 0.095381 | -0.312284 | -0.307387 | -0.304517 | -0.303506 | -0.308281 | -0.320161 | -0.311372 | -1.349672 | -1.31915 | -1.301373 | -1.293322 | -1.318474 | -1.385506 | -1.331676 | -0.506215 | -0.460987 | -0.442486 | -0.440004 | -0.489501 | -0.684991 | -0.600344 | -0.348558 | -0.320013 | -0.303602 | -0.298758 | -0.32827 | -0.398196 | -0.347808 | 0.400581 | 0.36199 | 0.322005 | 0.261903 | 0.426804 | 0.354383 | 0.320028 | 0 | -5 | -5 | -20 | -35 | -40 | 40 | -2.100682 | -2.070379 | -2.054487 | -2.048873 | -2.077669 | 0 | 0 |  | 1407.973 | 0 |  | 1414.2469 | 0 |  | 737.715 | 0 |  | 737.868 | 0 |  | 1403.325 | 0 |  | 1428.369 | 0 |  | 762.125 | 0 |  | 761.901 | 0 |  | 1400.683 | 0 |  | 1422.019 | 0 |  | 773.516 | 0 |  | 773.749 | 0 |  | 1536.573 | 0 |  | 1536.675 | 0 |  | 778.197 | 0 |  | 777.948 | 0 |  | 1450.594 | 0 |  | 1450.645 | 0 |  | 749.421 | 0 |  | 749.228 | 0 |  | 1494.714 | 0 |  | 1499.108 | 0 |  | 729.182 | 0.102 |  | 729.198 | 0.102 |  | 1447.521 | 0 |  | 1449.172 | 0 |  | 764.866 | 0.025 |  | 765.05 | 0.025 | 157.471 | 152.0396 | 124.2301 | 115.5845 | 115.9949 | 150.5011 | 121.2463 | 0 | 0 | 0 | 0 | 0 | -32.5283576 | -7.9088488 | -29.41610124 | -18.0749933 | -6.251795892 | -77.78168 | -75.62899 | -8.785493546 | -8.801046684 | 0 | 0 | 0 | 0 | 0 | 0 | 0 | 0 | 10.351895 | 10.272435 | 40.97746 | 72.718415 | 0 | 0 | -25.24676 | -25.32201591 | -23.65782 | -27.4122492 | -27.23618 | -35.09353 | -24.63386 | 102.8082 | 118.9945 | 104.5929 | 51.36807 | 85.84813 | 74.09369 | 79.90254
263 | E20243 | 2017-05-03 20:51 | 48.8206 | 45.4393 | 72 | 53 | 1.2617 | 569.8201 | 22731 | 28 | 239962 | 239921 | 139147 | 139154 | 139311 | 139287 | 221127 | 221135 | 220988 | 220996 | 215319 | 215384 | 215483 | 215475 | 294074 | 294058 | 1362.2 | 56980.125 | 6 | 72.6966 | 72.6966 | 72.6966 | 154.8168 | 154.8168 | 3.8508 | 3.8508 | 1188.0859 | 1108.7543 | 1081.1666 | 914.8521 | 1050.9507 | 994.6146 | 980.345 | 965.3969 | 952.2042 | 944.7036 | 935.0092 | 922.3579 | 16 | 22.2 | 32.4537 | 21.1032 | 13.917 | 10.0541 | 7.2834 | 5.5441 | 4.4533 | 3.8477 | 3.8426 | 96.15 | 130.6 | 147.97 | 197.81 | 209.49 | 278.98 | 284.67 | 382.6 | 375.61 | 511.15 | 471.71 | 635.76 | 555.56 | 739.02 | 50.2 | 44.8 | 27.9163 | -118.650009 | -90.7381 | 90.7381 | 0.3693 | -90.7381 | 6213696 | 1 |  |  | 4.7793 | 8.2907 | 10.0536 | 12.6636 | 15.5279 | 19.8029 | 4.875 | 8.5038 | 10.9712 | 13.125 | 16.5327 | 22.0481 | 25.0674 | 25.0625 | 25.0213 | 25.0252 | 24.8171 | 25.0024 |  | 18680 | 631 | 10 |  | EA652E | 381 | 1327 | 9 | 3 | 40 | 57.200001 | -118.650009 | 2055.2715 | 2073.1499 | 1732.6428 | 1720.8857 | 1531.3214 | 1388.0929 | 1357.7428 | 48.7714 | 53.9621 | 52.2614 | 56.2186 | 50.4857 | 48.4329 | 39.6657 | 32.4537 | 21.1032 | 13.917 | 10.0541 | 7.2834 | 5.5441 | 4.4533 | 3.8477 | 0 | 0 | 0 | 0 | 0 | 0.1016 | 0.0254 | 0 | 0 | 0 | 0 | 0 | 0 | 0 | 0.024 | 0.018724 | 0.01552 | 0.072104 | 0.074398 | 0.00976 | 0.00859 | -0.001269 | -0.004257 | -0.010124 | -0.014033 | -0.019123 | -0.00272 | -0.001515 | 0.078818 | 0.074857 | 0.073285 | 0.070386 | 0.076212 | 0.101025 | 0.095329 | -0.312326 | -0.307406 | -0.304567 | -0.303624 | -0.308295 | -0.320108 | -0.312044 | -1.35043 | -1.319754 | -1.302163 | -1.294512 | -1.31905 | -1.389927 | -1.340656 | -0.505733 | -0.460612 | -0.442047 | -0.439391 | -0.489123 | -0.685794 | -0.598644 | -0.349303 | -0.320572 | -0.304309 | -0.299815 | -0.328823 | -0.396655 | -0.350313 | 0.40074 | 0.362504 | 0.320926 | 0.260903 | 0.427261 | 0.356669 | 0.320101 | 0 | -5 | -5 | -20 | -35 | -30 | 30 | -2.100509 | -2.070241 | -2.054441 | -2.048836 | -2.077606 | 0 | 0 |  | 1407.973 | 0 |  | 1414.2469 | 0 |  | 737.715 | 0 |  | 737.868 | 0 |  | 1403.325 | 0 |  | 1428.369 | 0 |  | 762.125 | 0 |  | 761.901 | 0 |  | 1400.683 | 0 |  | 1422.019 | 0 |  | 773.516 | 0 |  | 773.749 | 0 |  | 1536.573 | 0 |  | 1536.675 | 0 |  | 778.197 | 0 |  | 777.948 | 0 |  | 1450.594 | 0 |  | 1450.645 | 0 |  | 749.421 | 0 |  | 749.228 | 0 |  | 1494.714 | 0 |  | 1499.108 | 0 |  | 729.182 | 0.102 |  | 729.198 | 0.102 |  | 1447.521 | 0 |  | 1449.172 | 0 |  | 764.866 | 0.025 |  | 765.05 | 0.025 | 161.9924 | 155.1898 | 126.9767 | 121.1263 | 116.7051 | 140.2321 | 129.4323 | 0 | 0 | 0 | 0 | 0 | -32.5229728 | -7.9259176 | -30.69662433 | -19.09288 | -7.026471548 | -75.17361 | -72.91048875 | -9.78508608 | -9.4851412 | 0 | 0 | 0 | 0 | 0 | 0 | 0 | 0 | 10.351205 | 10.272205 | 40.97672 | 72.71621 | 0 | 0 | -24.66531 | -24.85559 | -23.102 | -24.70195 | -24.69372 | -33.21499 | -23.74563 | 106.6305 | 121.5925 | 107.1205 | 62.22743 | 91.81707 | 64.70903 | 88.27557
263 | E20244 | 2017-05-03 20:53 | 49.3702 | 46.2647 | 63 | 52 | 1.1671 | 513.1197 | 23178 | 29 | 239962 | 239921 | 139147 | 139154 | 139311 | 139287 | 221127 | 221135 | 220988 | 220996 | 215319 | 215384 | 215483 | 215475 | 294074 | 294058 | 1362.2 | 57003.7344 | 6 | 73.0878 | 73.0878 | 73.0878 | 155.2081 | 155.2081 | 4.242 | 4.242 | 1177.5391 | 1095.9277 | 1046.8334 | 896.7241 | 1050.6884 | 990.7857 | 973.1946 | 956.1019 | 940.197 | 929.675 | 917.601 | 903.0146 | 15.8 | 17.2 | 32.6174 | 21.5334 | 14.3634 | 10.4921 | 7.691 | 5.852 | 4.7026 | 4.1041 | 4.089 | 92.61 | 124.21 | 140.78 | 185.94 | 197.55 | 257.49 | 267.45 | 352.66 | 349.37 | 469.97 | 437.51 | 588.39 | 513.67 | 680.68 | 50.1 | 44.9 | 27.2821 | -109.866661 | -70.9385 | 70.9956 | -9.8104 | -70.9385 | 6213630 | 2 |  |  | 4.5157 | 7.7136 | 9.4629 | 12.0329 | 14.7 | 19.3971 | 4.8964 | 7.9255 | 10.1727 | 12.9109 | 15.3291 | 21.7455 | 25.022 | 24.985 | 25.1047 | 25.0384 | 25.0686 | 25.1248 |  | 18680 | 631 | 11 |  | CC650B | 406 | 1410 | 9 | 3 | 35 | 43.200001 | -109.866661 | 1928.8286 | 1957.9214 | 1697.8928 | 1615.0786 | 1417.5714 | 1359.4572 | 1221.1 | 50.5614 | 52.6907 | 47.6493 | 50.3593 | 46.6121 | 44.0964 | 47.4 | 32.6174 | 21.5334 | 14.3634 | 10.4921 | 7.691 | 5.852 | 4.7026 | 4.1041 | 0 | 0 | 0 | 0 | 0 | 0.1016 | 0.0254 | 0 | 0 | 0 | 0 | 0 | 0 | 0 | 0.037838 | 0.031239 | 0.027639 | 0.08126 | 0.083896 | 0.016573 | 0.015126 | -0.001871 | -0.005991 | -0.014158 | -0.016118 | -0.021603 | -0.005867 | -0.003345 | 0.073838 | 0.070123 | 0.068639 | 0.065933 | 0.071398 | 0.094489 | 0.089217 | -0.348481 | -0.34308 | -0.340111 | -0.338962 | -0.344086 | -0.357434 | -0.347955 | -1.31312 | -1.283943 | -1.267919 | -1.260764 | -1.284688 | -1.353896 | -1.303282 | -0.605639 | -0.551384 | -0.528593 | -0.52589 | -0.585832 | -0.821743 | -0.719086 | -0.310995 | -0.285739 | -0.272077 | -0.267348 | -0.29258 | -0.354245 | -0.310791 | 0.396057 | 0.357242 | 0.312606 | 0.254749 | 0.419187 | 0.350412 | 0.315323 | 5 | 0 | 0 | -15 | -30 | -20 | 20 | -2.356729 | -2.323045 | -2.305559 | -2.299758 | -2.332415 | 0 | 0 |  | 1407.973 | 0 |  | 1414.2469 | 0 |  | 737.715 | 0 |  | 737.868 | 0 |  | 1403.325 | 0 |  | 1428.369 | 0 |  | 762.125 | 0 |  | 761.901 | 0 |  | 1400.683 | 0 |  | 1422.019 | 0 |  | 773.516 | 0 |  | 773.749 | 0 |  | 1536.573 | 0 |  | 1536.675 | 0 |  | 778.197 | 0 |  | 777.948 | 0 |  | 1450.594 | 0 |  | 1450.645 | 0 |  | 749.421 | 0 |  | 749.228 | 0 |  | 1494.714 | 0 |  | 1499.108 | 0 |  | 729.182 | 0.102 |  | 729.198 | 0.102 |  | 1447.521 | 0 |  | 1449.172 | 0 |  | 764.866 | 0.025 |  | 765.05 | 0.025 | 142.4208 | 137.2953 | 116.5417 | 106.487 | 101.2118 | 128.4538 | 108.9428787 | 0 | 0 | 0 | 0 | 0 | -36.3152944 | -8.838057 | -47.22898704 | -32.41699 | -17.09282 | -82.12869 | -80.02707 | -14.49481 | -15.35397 | 0 | 0 | 0 | 0 | 0 | 0 | 0 | -11.783645 | 0 | 0 | 34.49637 | 69.97245 | 0 | 0 | -30.62196 | -29.05281 | -25.18709 | -26.48345 | -27.30686 | -36.23591 | -34.0846764 | 52.78626 | 75.82552 | 74.26176 | 32.37121 | 63.85028 | 41.40774 | 50.66618
263 | E20245 | 2017-05-03 20:55 | 49.5307 | 46.8286 | 86 | 52 | 1.1671 | 510.1249 | 23017 | 29 | 239962 | 239921 | 139147 | 139154 | 139311 | 139287 | 221127 | 221135 | 220988 | 220996 | 215319 | 215384 | 215483 | 215475 | 294074 | 294058 | 1362.2 | 57027.168 | 6 | 73.4768 | 73.4768 | 73.4768 | 155.5971 | 155.5971 | 4.631 | 4.631 | 1186.9141 | 1100.6415 | 1050.8334 | 896.3146 | 1049.7009 | 988.4183 | 970.1523 | 952.0284 | 935.397 | 924.6181 | 912.2684 | 897.1641 | 16 | 17.2 | 32.458 | 21.4044 | 14.3049 | 10.4982 | 7.7286 | 5.887 | 4.7073 | 4.1009 | 4.0832 | 90.78 | 124.16 | 138.26 | 184.38 | 192.69 | 254.71 | 259.3 | 346.34 | 342.69 | 461.21 | 427.44 | 578.8 | 502.92 | 672.78 | 50.8 | 44.9 | 27.3096 | -129.455551 | -95.9011 | 95.9011 | -4.4685 | -95.9011 | 6213630 | 1 |  |  | 4.3529 | 7.7971 | 9.4786 | 11.6893 | 14.4679 | 18.6229 | 4.6982 | 7.9911 | 10.0464 | 12.4571 | 15.1643 | 20.3893 | 25.0065 | 25.0412 | 25.0002 | 24.9556 | 25.1083 | 25.0426 |  | 18680 | 631 | 12 |  | CC650B | 406 | 1410 | 9 | 3 | 35 | 47 | -129.455551 | 1972.2285 | 2011.6428 | 1697.4857 | 1638.6357 | 1481.0143 | 1385.7357 | 1258.25 | 53.7414 | 56.4579 | 53.7971 | 57.8279 | 51.77 | 47.215 | 47.5971 | 32.458 | 21.4044 | 14.3049 | 10.4982 | 7.7286 | 5.887 | 4.7073 | 4.1009 | 0 | 0 | 0 | 0 | 0 | 0.1016 | 0.0254 | 0 | 0 | 0 | 0 | 0 | 0 | 0 | 0.033524 | 0.027269 | 0.023767 | 0.076825 | 0.079607 | 0.014165 | 0.012823 | -0.001871 | -0.005991 | -0.014157 | -0.016118 | -0.021606 | -0.009153 | -0.005029 | 0.073888 | 0.070168 | 0.068694 | 0.065979 | 0.071443 | 0.094535 | 0.08925 | -0.34827 | -0.34291 | -0.339763 | -0.338731 | -0.343948 | -0.357464 | -0.348066 | -1.314435 | -1.285429 | -1.268439 | -1.261887 | -1.286345 | -1.358559 | -1.30807 | -0.604264 | -0.550019 | -0.527806 | -0.524782 | -0.584301 | -0.819541 | -0.716766 | -0.31223 | -0.287044 | -0.272548 | -0.268304 | -0.294081 | -0.356023 | -0.312766 | 0.395773 | 0.356795 | 0.31381 | 0.256505 | 0.418964 | 0.350495 | 0.314981 | 5 | 0 | 0 | -15 | -30 | -10 | 10 | -2.356287 | -2.322627 | -2.30519 | -2.299392 | -2.332019 | 0 | 0 |  | 1407.973 | 0 |  | 1414.2469 | 0 |  | 737.715 | 0 |  | 737.868 | 0 |  | 1403.325 | 0 |  | 1428.369 | 0 |  | 762.125 | 0 |  | 761.901 | 0 |  | 1400.683 | 0 |  | 1422.019 | 0 |  | 773.516 | 0 |  | 773.749 | 0 |  | 1536.573 | 0 |  | 1536.675 | 0 |  | 778.197 | 0 |  | 777.948 | 0 |  | 1450.594 | 0 |  | 1450.645 | 0 |  | 749.421 | 0 |  | 749.228 | 0 |  | 1494.714 | 0 |  | 1499.108 | 0 |  | 729.182 | 0.102 |  | 729.198 | 0.102 |  | 1447.521 | 0 |  | 1449.172 | 0 |  | 764.866 | 0.025 |  | 765.05 | 0.025 | 145.724 | 141.153 | 116.6071 | 108.1155 | 105.8081 | 131.0005 | 112.2988125 | 0 | 0 | 0 | 0 | 0 | -36.3183424 | -8.8408764 | -41.60581 | -27.35136 | -12.18969879 | -76.60537 | -74.6093 | -6.809097708 | -10.19509758 | 0 | 0 | 0 | 0 | 0 | 0 | 0 | -11.781435 | 0 | 0 | 34.49088 | 69.96057 | 0 | 0 | -32.47399 | -31.05292 | -28.39443 | -30.34704 | -30.24926277 | -38.69463 | -34.11598 | 59.86278 | 82.74868 | 76.02295 | 35.65401 | 70.91012 | 49.17846 | 59.14686
263 | E20246 | 2017-05-03 20:58 | 49.362 | 47.0684 | 77 | 39 | 1.1846 | 374.2217 | 19291 | 29 | 239962 | 239921 | 139147 | 139154 | 139311 | 139287 | 221127 | 221135 | 220988 | 220996 | 215319 | 215384 | 215483 | 215475 | 294074 | 294058 | 1362.2 | 57046.8086 | 6 | 73.7282 | 73.7282 | 73.7282 | 155.8485 | 155.8485 | 4.8824 | 4.8824 | 1192.7734 | 1112.8413 | 1069.8334 | 919.1202 | 1061.551 | 1012.5611 | 997.5779 | 982.9138 | 969.2925 | 957.2019 | 946.8336 | 934.582 | 16.6 | 21 | 32.2047 | 21.6197 | 14.6944 | 10.8695 | 8.0981 | 6.2813 | 5.0854 | 4.5007 | 4.472 | 103.48 | 129.35 | 153.91 | 188.84 | 211.32 | 257.66 | 280.8 | 346.88 | 364.36 | 453.26 | 452.38 | 561.11 | 523.85 | 642.7 | 48.4 | 44.9 | 2.4523 | -139.399994 | -115.265 | 115.265 | 5.3594 | -115.265 | 6110835 | 2 |  |  | 2.86 | 5.1007 | 6.0957 | 7.7493 | 9.6179 | 12.9914 | 3.156 | 5.378 | 6.852 | 8.788 | 11.406 | 16.732 | 25.0376 | 24.9854 | 25.0619 | 25.0695 | 24.9924 | 24.9379 |  | 18680 | 631 | 13 |  | CC650E | 445 | 1467 | 10 | 3 | 35 | 24.799999 | -139.399994 | 1880.5072 | 1892.5571 | 1638.7428 | 1562.4785 | 1359.2786 | 1270.2858 | 1066.6857 | 57.2857 | 58.1507 | 54.7643 | 58.915 | 54.4143 | 51.8307 | 48.9964 | 32.2047 | 21.6197 | 14.6944 | 10.8695 | 8.0981 | 6.2813 | 5.0854 | 4.5007 | 0 | 0 | 0 | 0 | 0 | 0.1016 | 0.0254 | 0 | 0 | 0 | 0 | 0 | 0 | 0 | 0.040583 | 0.033502 | 0.029726 | 0.080183 | 0.084357 | 0.017592 | 0.016032 | -0.001968 | -0.006247 | -0.014732 | -0.016951 | -0.02277 | -0.010353 | -0.006109 | 0.06958 | 0.066078 | 0.064681 | 0.062128 | 0.067286 | 0.088989 | 0.084062 | -0.373116 | -0.367359 | -0.364151 | -0.362971 | -0.368309 | -0.382452 | -0.371914 | -1.286195 | -1.257742 | -1.241904 | -1.235123 | -1.257838 | -1.325586 | -1.273881 | -0.660031 | -0.600825 | -0.576065 | -0.572976 | -0.638755 | -0.897893 | -0.787491 | -0.2834 | -0.260484 | -0.247915 | -0.243783 | -0.266194 | -0.321584 | -0.280693 | 0.391927 | 0.353647 | 0.310973 | 0.256161 | 0.423989 | 0.357192 | 0.324867 | 5 | 0 | 0 | -15 | -30 | 0 | 0 | -2.513343 | -2.47754 | -2.459142 | -2.452965 | -2.487599 | 0 | 0 |  | 1407.973 | 0 |  | 1414.2469 | 0 |  | 737.715 | 0 |  | 737.868 | 0 |  | 1403.325 | 0 |  | 1428.369 | 0 |  | 762.125 | 0 |  | 761.901 | 0 |  | 1400.683 | 0 |  | 1422.019 | 0 |  | 773.516 | 0 |  | 773.749 | 0 |  | 1536.573 | 0 |  | 1536.675 | 0 |  | 778.197 | 0 |  | 777.948 | 0 |  | 1450.594 | 0 |  | 1450.645 | 0 |  | 749.421 | 0 |  | 749.228 | 0 |  | 1494.714 | 0 |  | 1499.108 | 0 |  | 729.182 | 0.102 |  | 729.198 | 0.102 |  | 1447.521 | 0 |  | 1449.172 | 0 |  | 764.866 | 0.025 |  | 765.05 | 0.025 | 130.8457 | 125.0564 | 105.9955 | 97.07366 | 91.46042 | 113.0415 | 89.66773 | 0 | 0 | 0 | 0 | 0 | -38.8571232 | -9.4466156 | -49.66642 | -34.27975821 | -18.62111 | -78.0993 | -77.46647 | -9.595917054 | -12.64072 | 0 | 0 | 0 | 0 | 0 | 0 | 0 | -12.566715 | 0 | 0 | 36.794475 | 74.62797 | 0 | 0 | -37.81034 | -34.93839 | -31.5478 | -33.75688104 | -34.75741 | -46.53842 | -38.58422 | 30.80222 | 55.83824 | 55.82662 | 22.01196 | 53.86451 | 18.05 | 28.99617
263 | E20247 | 2017-05-03 21:00 | 48.66 | 46.9191 | 118 | 40 | 1.1846 | 372.4346 | 19187 | 29 | 239962 | 239921 | 139147 | 139154 | 139311 | 139287 | 221127 | 221135 | 220988 | 220996 | 215319 | 215384 | 215483 | 215475 | 294074 | 294058 | 1362.2 | 57066.4453 | 6 | 73.9785 | 73.9785 | 73.9785 | 156.0987 | 156.0987 | 5.1326 | 5.1326 | 1186.9141 | 1107.1298 | 1058.1666 | 917.4207 | 1061.7791 | 1011.2309 | 995.1042 | 979.589 | 965.0682 | 955.7911 | 945.4102 | 933.0936 | 16.4 | 18 | 32.2087 | 21.6387 | 14.8697 | 11.0857 | 8.3469 | 6.4706 | 5.1859 | 4.494 | 4.4713 | 99.62 | 124.35 | 147.81 | 180.64 | 201.79 | 245.67 | 266.21 | 327.13 | 346.84 | 427.76 | 432.92 | 534.54 | 507.72 | 623.67 | 49.9 | 44.7 | 7.0385 | -119.677773 | -80.616 | 80.616 | -5.4947 | -80.616 | 6110835 | 1 |  |  | 2.8329 | 4.8679 | 5.9329 | 7.1764 | 8.95 | 11.4536 | 2.966 | 5.534 | 6.654 | 8.098 | 10.238 | 13.62 | 24.9334 | 25.0516 | 24.959 | 25.0003 | 24.8436 | 25.2586 |  | 18680 | 631 | 14 |  | CC650E | 445 | 1467 | 10 | 3 | 35 | 29 | -119.677773 | 1867.8928 | 1849.8071 | 1607.6714 | 1536.3 | 1361.0428 | 1309.45 | 1245.7285 | 56.6214 | 57.9586 | 55.3171 | 57.92 | 54.7629 | 52.9114 | 50.2186 | 32.2087 | 21.6387 | 14.8697 | 11.0857 | 8.3469 | 6.4706 | 5.1859 | 4.494 | 0 | 0 | 0 | 0 | 0 | 0.1016 | 0.0254 | 0 | 0 | 0 | 0 | 0 | 0 | 0 | 0.035881 | 0.029723 | 0.026624 | 0.076249 | 0.079575 | 0.01583 | 0.01439 | -0.001968 | -0.006248 | -0.014734 | -0.016952 | -0.022773 | -0.010312 | -0.006055 | 0.069572 | 0.066072 | 0.064676 | 0.06212 | 0.06727 | 0.088941 | 0.083938 | -0.373091 | -0.367303 | -0.364087 | -0.362979 | -0.36845 | -0.382764 | -0.372979 | -1.285602 | -1.257054 | -1.241201 | -1.234769 | -1.25812 | -1.326158 | -1.277966 | -0.660472 | -0.601333 | -0.576576 | -0.573277 | -0.638672 | -0.896868 | -0.783325 | -0.282963 | -0.259948 | -0.247366 | -0.243503 | -0.266413 | -0.322695 | -0.284603 | 0.392351 | 0.354964 | 0.314405 | 0.260694 | 0.430083 | 0.360322 | 0.324818 | 5 | 0 | 0 | -15 | -30 | 10 | -10 | -2.51218 | -2.476511 | -2.458369 | -2.452121 | -2.486426 | 0 | 0 |  | 1407.973 | 0 |  | 1414.2469 | 0 |  | 737.715 | 0 |  | 737.868 | 0 |  | 1403.325 | 0 |  | 1428.369 | 0 |  | 762.125 | 0 |  | 761.901 | 0 |  | 1400.683 | 0 |  | 1422.019 | 0 |  | 773.516 | 0 |  | 773.749 | 0 |  | 1536.573 | 0 |  | 1536.675 | 0 |  | 778.197 | 0 |  | 777.948 | 0 |  | 1450.594 | 0 |  | 1450.645 | 0 |  | 749.421 | 0 |  | 749.228 | 0 |  | 1494.714 | 0 |  | 1499.108 | 0 |  | 729.182 | 0.102 |  | 729.198 | 0.102 |  | 1447.521 | 0 |  | 1449.172 | 0 |  | 764.866 | 0.025 |  | 765.05 | 0.025 | 129.953 | 122.2205 | 103.9778 | 95.434956 | 91.55735 | 116.4638 | 104.564 | 0 | 0 | 0 | 0 | 0 | -38.8888224 | -9.4736666 | -43.59862 | -29.50934265 | -14.75787989 | -73.2181 | -71.46373224 | -7.317739844 | -10.65184661 | 0 | 0 | 0 | 0 | 0 | 0 | 0 | -12.5609 | 0 | 0 | 36.781815 | 74.59278 | 0 | 0 | -37.39685 | -34.85242 | -31.89451 | -33.20420384 | -34.97553 | -47.45454 | -39.33748 | 36.39667 | 57.85869 | 57.32536 | 25.79447 | 59.71087 | 22.80269 | 45.10096
263 | E20248 | 2017-05-03 21:03 | 48.2169 | 46.8798 | 105 | 38 | 1.1846 | 372.6769 | 19212 | 29 | 239962 | 239921 | 139147 | 139154 | 139311 | 139287 | 221127 | 221135 | 220988 | 220996 | 215319 | 215384 | 215483 | 215475 | 294074 | 294058 | 1362.2 | 57086.082 | 6 | 74.2288 | 74.2288 | 74.2288 | 156.3491 | 156.3491 | 5.383 | 5.383 | 1205.6641 | 1121.7097 | 1067.1666 | 920.0573 | 1062.3029 | 1014.3784 | 999.3898 | 984.7517 | 970.9941 | 959.0115 | 946.7274 | 934.8434 | 16.2 | 25 | 32.4492 | 21.6893 | 14.8531 | 11.0872 | 8.3065 | 6.4276 | 5.1471 | 4.4964 | 4.472 | 104.55 | 130.1 | 154.75 | 189.14 | 211.15 | 255.97 | 278.46 | 341.85 | 363.19 | 447.09 | 453.35 | 558.87 | 529.89 | 646.12 | 0 | 44.9 | 0 | -127.96666 | -94.9274 | 94.9274 | 7.9358 | -94.9274 | 6110835 | 2 |  |  | 2.6521 | 4.9379 | 5.8936 | 7.19 | 8.9179 | 11.5671 | 3.228 | 5.086 | 6.594 | 8.088 | 9.62 | 14.196 | 24.9742 | 25.0179 | 25.0128 | 24.9238 | 24.8425 | 25.1889 |  | 18680 | 631 | 15 |  | CC650E | 445 | 1467 | 10 | 3 | 35 | 29.6 | -127.96666 | 1855.4 | 1848 | 1578.55 | 1521.4714 | 1361.6215 | 1319.9572 | 1160.2786 | 57.0421 | 56.4371 | 54.3543 | 57.8229 | 53.645 | 52.7393 | 47.6336 | 32.4492 | 21.6893 | 14.8531 | 11.0872 | 8.3065 | 6.4276 | 5.1471 | 4.4964 | 0 | 0 | 0 | 0 | 0 | 0.1016 | 0.0254 | 0 | 0 | 0 | 0 | 0 | 0 | 0 | 0.03405 | 0.028165 | 0.025511 | 0.073319 | 0.076562 | 0.014639 | 0.013274 | -0.001968 | -0.006248 | -0.014736 | -0.016953 | -0.022776 | -0.011126 | -0.00629 | 0.069557 | 0.066058 | 0.064664 | 0.062109 | 0.067258 | 0.088915 | 0.083965 | -0.373189 | -0.36739 | -0.364144 | -0.363023 | -0.368528 | -0.382764 | -0.372472 | -1.285649 | -1.257066 | -1.241055 | -1.234567 | -1.258393 | -1.323903 | -1.273246 | -0.660551 | -0.60144 | -0.57676 | -0.573494 | -0.638906 | -0.89676 | -0.7852 | -0.282988 | -0.259925 | -0.247242 | -0.243338 | -0.26624 | -0.32293 | -0.282933 | 0.39201 | 0.354523 | 0.313807 | 0.260178 | 0.428974 | 0.359626 | 0.324852 | 5 | 0 | 0 | -15 | -30 | 20 | -20 | -2.511992 | -2.476347 | -2.458229 | -2.451956 | -2.486168 | 0 | 0 |  | 1407.973 | 0 |  | 1414.2469 | 0 |  | 737.715 | 0 |  | 737.868 | 0 |  | 1403.325 | 0 |  | 1428.369 | 0 |  | 762.125 | 0 |  | 761.901 | 0 |  | 1400.683 | 0 |  | 1422.019 | 0 |  | 773.516 | 0 |  | 773.749 | 0 |  | 1536.573 | 0 |  | 1536.675 | 0 |  | 778.197 | 0 |  | 777.948 | 0 |  | 1450.594 | 0 |  | 1450.645 | 0 |  | 749.421 | 0 |  | 749.228 | 0 |  | 1494.714 | 0 |  | 1499.108 | 0 |  | 729.182 | 0.102 |  | 729.198 | 0.102 |  | 1447.521 | 0 |  | 1449.172 | 0 |  | 764.866 | 0.025 |  | 765.05 | 0.025 | 129.0560578 | 122.075184 | 102.0753572 | 94.49707 | 91.57994 | 117.364 | 97.42279 | 0 | 0 | 0 | 0 | 0 | -38.8888224 | -9.4607888 | -41.24619 | -27.55112 | -13.37237 | -69.5876 | -67.68393 | -4.650871239 | -8.892350064 | 0 | 0 | 0 | 0 | 0 | 0 | 0 | -12.55996 | 0 | 0 | 36.77934 | 74.58504 | 0 | 0 | -37.67922 | -33.94353 | -31.34939 | -33.16109 | -34.27411237 | -47.29449 | -37.40190272 | 37.57069 | 60.58054 | 57.3536 | 28.52772 | 64.20694 | 26.52981 | 41.66775
263 | E20249 | 2017-05-03 21:05 | 48.2952 | 47.2734 | 124 | 59 | 1.1671 | 593.4412 | 26254 | 29 | 239962 | 239921 | 139147 | 139154 | 139311 | 139287 | 221127 | 221135 | 220988 | 220996 | 215319 | 215384 | 215483 | 215475 | 294074 | 294058 | 1362.2 | 57113.0195 | 6 | 74.7168 | 74.7168 | 74.7168 | 156.8371 | 156.8371 | 5.871 | 5.871 | 1204.4922 | 1113.3878 | 1064.1666 | 894.8235 | 1063.5679 | 999.5546 | 980.5307 | 961.8469 | 944.2188 | 932.9652 | 920.4187 | 904.9736 | 16 | 20 | 32.6267 | 21.0346 | 13.8809 | 10.0637 | 7.3871 | 5.5908 | 4.4298 | 3.8499 | 3.8195 | 87.08 | 123.73 | 135.22 | 186.09 | 189.84 | 260.16 | 257.3 | 356.02 | 341.4 | 475.51 | 430.46 | 605.13 | 505.46 | 705.46 | 50.9 | 44.8 | 34.7397 | -165.855545 | -142.7571 | 142.7571 | 10.6349 | -142.7571 | 2104168 | 1 |  |  | 4.4036 | 7.8479 | 9.4914 | 11.6829 | 14.405 | 19.1471 | 4.7576 | 8.3169 | 10.1729 | 12.2814 | 15.5356 | 22.3 | 24.9479 | 24.9777 | 25.0254 | 25.0514 | 24.8676 | 25.4807 |  | 18680 | 631 | 16 |  | CC650B | 381 | 1474 | 9 | 3 | 35 | 41 | -165.855545 | 2048.2144 | 2073.3999 | 1770.1072 | 1669.7715 | 1497.8286 | 1495.0643 | 1263.7928 | 51.4007 | 53.5529 | 51.7343 | 55.1836 | 53.9257 | 51.63 | 47.4514 | 32.6267 | 21.0346 | 13.8809 | 10.0637 | 7.3871 | 5.5908 | 4.4298 | 3.8499 | 0 | 0 | 0 | 0 | 0 | 0.1016 | 0.0254 | 0 | 0 | 0 | 0 | 0 | 0 | 0 | 0.033058 | 0.027473 | 0.025084 | 0.0711 | 0.074289 | 0.01421 | 0.012945 | -0.001968 | -0.006259 | -0.01476 | -0.017025 | -0.022853 | -0.011332 | -0.006657 | 0.068892 | 0.065422 | 0.064044 | 0.061517 | 0.066617 | 0.088026 | 0.083162 | -0.377106 | -0.371339 | -0.368004 | -0.366782 | -0.372349 | -0.386518 | -0.37575 | -1.284764 | -1.256589 | -1.240328 | -1.233418 | -1.257248 | -1.318285 | -1.265944 | -0.666251 | -0.606329 | -0.581631 | -0.5786 | -0.644581 | -0.904619 | -0.793388 | -0.281477 | -0.258908 | -0.246097 | -0.241898 | -0.264695 | -0.321135 | -0.280022 | 0.388504 | 0.358409 | 0.292073 | 0.236083 | 0.381665 | 0.315807 | 0.284109 | 5 | 0 | 0 | -15 | -30 | 30 | -30 | -2.530996 | -2.494572 | -2.475131 | -2.468876 | -2.504168 | 0 | 0 |  | 1407.973 | 0 |  | 1414.2469 | 0 |  | 737.715 | 0 |  | 737.868 | 0 |  | 1403.325 | 0 |  | 1428.369 | 0 |  | 762.125 | 0 |  | 761.901 | 0 |  | 1400.683 | 0 |  | 1422.019 | 0 |  | 773.516 | 0 |  | 773.749 | 0 |  | 1536.573 | 0 |  | 1536.675 | 0 |  | 778.197 | 0 |  | 777.948 | 0 |  | 1450.594 | 0 |  | 1450.645 | 0 |  | 749.421 | 0 |  | 749.228 | 0 |  | 1494.714 | 0 |  | 1499.108 | 0 |  | 729.182 | 0.102 |  | 729.198 | 0.102 |  | 1447.521 | 0 |  | 1449.172 | 0 |  | 764.866 | 0.025 |  | 765.05 | 0.025 | 141.1056 | 135.646 | 113.3647 | 102.7193 | 99.78085 | 131.6045 | 105.0995 | 0 | 0 | 0 | 0 | 0 | -39.2702288 | -9.54405 | -39.94331276 | -26.65728 | -12.80515 | -66.69707835 | -64.66781 | -3.79402423 | -7.960255872 | 0 | 0 | 0 | 0 | 0 | 0 | 0 | -12.65498 | 0 | 0 | 37.03314 | 75.12504 | 0 | 0 | -34.24577 | -32.47068 | -30.09027 | -31.92923096 | -34.75948 | -46.70547897 | -37.64737 | 54.26153 | 76.51801 | 70.46933 | 41.12616 | 75.4786 | 41.8348 | 49.94786
263 | E20250 | 2017-05-03 21:08 | 48.8239 | 47.9188 | 85 | 58 | 1.1671 | 590.8277 | 26098 | 29 | 239962 | 239921 | 139147 | 139154 | 139311 | 139287 | 221127 | 221135 | 220988 | 220996 | 215319 | 215384 | 215483 | 215475 | 294074 | 294058 | 1362.2 | 57139.7344 | 6 | 75.2026 | 75.2026 | 75.2026 | 157.3229 | 157.3229 | 6.3568 | 6.3568 | 1217.3828 | 1127.0784 | 1068.6666 | 899.3333 | 1064.1995 | 1002.2998 | 983.5668 | 965.1267 | 947.9493 | 937.0218 | 924.675 | 910.3661 | 16 | 27.8 | 32.5938 | 20.9485 | 13.9464 | 10.146 | 7.4413 | 5.6295 | 4.4702 | 3.8437 | 3.8237 | 90.96 | 127.71 | 139.6 | 190.51 | 194.38 | 266.33 | 261.69 | 361.81 | 348.91 | 482.3 | 440.26 | 613.24 | 521.9 | 718.29 | 50.8 | 44.8 | 33.6414 | -142.244446 | -111.3376 | 111.3376 | 15.4607 | -111.3376 | 2104168 | 2 |  |  | 4.2779 | 7.5443 | 9.2786 | 11.1343 | 13.9207 | 17.69 | 4.8429 | 8.1 | 9.9464 | 12.05 | 15.0089 | 18.975 | 24.9396 | 25.0416 | 25.002 | 25.0341 | 24.8725 | 25.0221 |  | 18680 | 631 | 17 |  | CC650B | 381 | 1474 | 9 | 3 | 35 | 41.333336 | -142.244446 | 2036.0643 | 2019.5714 | 1729.5714 | 1652.2285 | 1485.7 | 1420.0571 | 1390.9071 | 54.0029 | 55.5807 | 55.105 | 55.625 | 54.4993 | 51.9171 | 46.9036 | 32.5938 | 20.9485 | 13.9464 | 10.146 | 7.4413 | 5.6295 | 4.4702 | 3.8437 | 0 | 0 | 0 | 0 | 0 | 0.1016 | 0.0254 | 0 | 0 | 0 | 0 | 0 | 0 | 0 | 0.034054 | 0.027841 | 0.023571 | 0.069063 | 0.071895 | 0.013634 | 0.012329 | -0.001969 | -0.00626 | -0.014761 | -0.017026 | -0.022856 | -0.010928 | -0.006382 | 0.068962 | 0.065496 | 0.064117 | 0.061582 | 0.066687 | 0.088138 | 0.083146 | -0.376748 | -0.370836 | -0.367481 | -0.366391 | -0.371953 | -0.385578 | -0.376014 | -1.285227 | -1.256323 | -1.239947 | -1.233657 | -1.257497 | -1.311675 | -1.265009 | -0.66538 | -0.605995 | -0.581374 | -0.577969 | -0.643874 | -0.904244 | -0.788508 | -0.281942 | -0.258774 | -0.245876 | -0.242142 | -0.264967 | -0.320842 | -0.284186 | 0.387986 | 0.360127 | 0.294817 | 0.239522 | 0.386103 | 0.319634 | 0.284372 | 5 | 0 | 0 | -15 | -30 | 40 | -40 | -2.529665 | -2.493413 | -2.47444 | -2.468215 | -2.503394 | 0 | 0 |  | 1407.973 | 0 |  | 1414.2469 | 0 |  | 737.715 | 0 |  | 737.868 | 0 |  | 1403.325 | 0 |  | 1428.369 | 0 |  | 762.125 | 0 |  | 761.901 | 0 |  | 1400.683 | 0 |  | 1422.019 | 0 |  | 773.516 | 0 |  | 773.749 | 0 |  | 1536.573 | 0 |  | 1536.675 | 0 |  | 778.197 | 0 |  | 777.948 | 0 |  | 1450.594 | 0 |  | 1450.645 | 0 |  | 749.421 | 0 |  | 749.228 | 0 |  | 1494.714 | 0 |  | 1499.108 | 0 |  | 729.182 | 0.102 |  | 729.198 | 0.102 |  | 1447.521 | 0 |  | 1449.172 | 0 |  | 764.866 | 0.025 |  | 765.05 | 0.025 | 140.4111 | 132.2738 | 110.8949 | 101.7475 | 99.0768759 | 125.161 | 115.6484 | 0 | 0 | 0 | 0 | 0 | -39.1747248 | -9.5507556 | -41.23651 | -27.11271 | -10.92393307 | -64.19581 | -61.6664 | -3.54939255 | -7.523008523 | 0 | 0 | 0 | 0 | 0 | 0 | 0 | -12.648325 | 0 | 0 | 37.023225 | 75.10182 | 0 | 0 | -35.93245 | -33.68163 | -32.03661427 | -32.14953 | -35.09068 | -46.94573 | -36.98386 | 50.59378 | 71.47952 | 67.93438 | 42.42543 | 77.42162 | 35.49115 | 61.59073
263 | E20251 | 2017-05-03 21:11 | 49.1796 | 48.3651 | 118 | 63 | 1.4136 | 554.6011 | 24918 | 29 | 239962 | 239921 | 139147 | 139154 | 139311 | 139287 | 221127 | 221135 | 220988 | 220996 | 215319 | 215384 | 215483 | 215475 | 294074 | 294058 | 1362.2 | 57165.0586 | 6 | 75.747 | 75.747 | 75.747 | 157.8673 | 157.8673 | 6.9012 | 6.9012 | 1219.7266 | 1113.8297 | 1060 | 889.6462 | 1055.8535 | 993.5565 | 973.8405 | 954.3417 | 936.061 | 925.2573 | 912.2549 | 894.8475 | 17.4 | 17.4 | 33.0392 | 20.6385 | 13.5105 | 9.7702 | 7.3103 | 5.5693 | 4.3924 | 3.8499 | 3.8229 | 77.35 | 109.82 | 123.12 | 167.02 | 172.55 | 231.32 | 230.27 | 314.32 | 302.23 | 419.42 | 379.34 | 532.28 | 445 | 618.68 | 49.3 | 44.8 | 39.629 | -177.387512 | -172.0269 | 172.0269 | 8.605 | -172.0269 | 6214486 | 1 |  |  | 5.0479 | 9.4464 | 11.6114 | 14.4179 | 17.1136 | 22.615 | 5.5162 | 9.775 | 12.05 | 14.7118 | 17.2529 | 25.8956 | 24.9269 | 24.8276 | 25.0819 | 25.0197 | 24.9559 | 24.6271 |  | 18680 | 631 | 18 |  | EA665 | 381 | 1495 | 9 | 7 | 35 | 60.333332 | -177.387512 | 2470.4785 | 2457.7285 | 2062.9714 | 2032.5643 | 1857.1929 | 1767.9071 | 1465.2214 | 54.1993 | 54.7621 | 49.6557 | 57.1714 | 50.2579 | 46.7021 | 46.66 | 33.0392 | 20.6385 | 13.5105 | 9.7702 | 7.3103 | 5.5693 | 4.3924 | 3.8499 | 0 | 0 | 0 | 0 | 0 | 0.1016 | 0.0254 | 0 | 0 | 0 | 0 | 0 | 0 | 0 | 0.036629 | 0.030048 | 0.024929 | 0.069024 | 0.071486 | 0.015105 | 0.013687 | -0.001973 | -0.006271 | -0.014788 | -0.01719 | -0.022991 | -0.011571 | -0.006767 | 0.066911 | 0.063546 | 0.062211 | 0.059758 | 0.064693 | 0.085385 | 0.080678 | -0.388065 | -0.382014 | -0.378505 | -0.377235 | -0.383356 | -0.397924 | -0.386773 | -1.279908 | -1.251301 | -1.234756 | -1.227815 | -1.253367 | -1.313249 | -1.261193 | -0.684073 | -0.622908 | -0.597826 | -0.594774 | -0.661362 | -0.92865 | -0.814661 | -0.275227 | -0.25275 | -0.24001 | -0.235884 | -0.259573 | -0.314521 | -0.27398 | 0.384894 | 0.348541 | 0.282984 | 0.23095 | 0.375082 | 0.310263 | 0.279678 | 5 | 0 | 0 | -15 | -30 | 30 | -30 | -2.591379 | -2.554259 | -2.531413 | -2.524513 | -2.560371 | 0 | 0 |  | 1407.973 | 0 |  | 1414.2469 | 0 |  | 737.715 | 0 |  | 737.868 | 0 |  | 1403.325 | 0 |  | 1428.369 | 0 |  | 762.125 | 0 |  | 761.901 | 0 |  | 1400.683 | 0 |  | 1422.019 | 0 |  | 773.516 | 0 |  | 773.749 | 0 |  | 1536.573 | 0 |  | 1536.675 | 0 |  | 778.197 | 0 |  | 777.948 | 0 |  | 1450.594 | 0 |  | 1450.645 | 0 |  | 749.421 | 0 |  | 749.228 | 0 |  | 1494.714 | 0 |  | 1499.108 | 0 |  | 729.182 | 0.102 |  | 729.198 | 0.102 |  | 1447.521 | 0 |  | 1449.172 | 0 |  | 764.866 | 0.025 |  | 765.05 | 0.025 | 165.3022 | 156.1788 | 128.3395 | 121.462 | 120.1474 | 150.9527 | 118.2111 | 0 | 0 | 0 | 0 | 0 | -40.4290784 | -9.8240342 | -44.35649 | -29.75218 | -12.52166 | -63.64256271 | -60.78203 | -4.641021966 | -8.72745556 | 0 | 0 | 0 | 0 | 0 | 0 | 0 | -12.956895 | 0 | 0 | 37.867695 | 76.81113 | 0 | 0 | -37.07628 | -34.11175 | -29.68547 | -34.00406 | -33.23867 | -43.36991 | -38.01208226 | 70.91252 | 92.31488 | 86.13238 | 61.68305 | 102.9378 | 62.51274 | 61.64756
263 | E20252 | 2017-05-03 21:13 | 50.2122 | 49.3568 | 53 | 62 | 1.4136 | 551.8598 | 24757 | 29 | 239962 | 239921 | 139147 | 139154 | 139311 | 139287 | 221127 | 221135 | 220988 | 220996 | 215319 | 215384 | 215483 | 215475 | 294074 | 294058 | 1362.2 | 57190.1953 | 6 | 76.2887 | 76.2887 | 76.2887 | 158.409 | 158.409 | 7.4429 | 7.4429 | 1229.1016 | 1140.4513 | 1095.1666 | 907.6863 | 1085.1006 | 1021.215 | 999.5465 | 979.0575 | 959.5565 | 947.9816 | 934.2584 | 917.9731 | 16.6 | 20.2 | 32.2417 | 20.3642 | 13.4102 | 9.7199 | 7.2612 | 5.5608 | 4.4027 | 3.8523 | 3.8208 | 80.28 | 112.91 | 126.37 | 170.35 | 178.22 | 235.03 | 236.47 | 319.23 | 309.24 | 425.63 | 387.63 | 539.74 | 456.02 | 626.76 | 49.3 | 44.9 | 36.5833 | -159.512497 | -114.0114 | 114.0114 | 21.9445 | -114.0114 | 6214486 | 2 |  |  | 4.8 | 8.4729 | 10.9329 | 13.5307 | 15.9564 | 21.0871 | 5.0219 | 8.8719 | 11.4391 | 13.9328 | 16.9188 | 25.4609 | 24.8849 | 24.9636 | 24.9988 | 25.0882 | 24.9303 | 24.1186 |  | 18680 | 632 | 1 |  | EA665 | 381 | 1495 | 9 | 7 | 35 | 57.166668 | -159.512497 | 2312.293 | 2239.2285 | 1896.6428 | 1889.6357 | 1749.7214 | 1632.65 | 1425.95 | 49.1379 | 53.3729 | 52.9271 | 61.4971 | 48.73 | 45.9529 | 25.5257 | 32.2417 | 20.3642 | 13.4102 | 9.7199 | 7.2612 | 5.5608 | 4.4027 | 3.8523 | 0 | 0 | 0 | 0 | 0 | 0.1016 | 0.0254 | 0 | 0 | 0 | 0 | 0 | 0 | 0 | 0.037291 | 0.029861 | 0.024857 | 0.067923 | 0.06974 | 0.015057 | 0.013566 | -0.001973 | -0.006272 | -0.014789 | -0.017192 | -0.022994 | -0.011706 | -0.006836 | 0.067145 | 0.06378 | 0.062433 | 0.059972 | 0.064923 | 0.085736 | 0.08097 | -0.38657 | -0.380289 | -0.37695 | -0.375668 | -0.381822 | -0.396346 | -0.38566 | -1.278966 | -1.249204 | -1.233392 | -1.226379 | -1.252481 | -1.31501 | -1.265047 | -0.683218 | -0.622915 | -0.597336 | -0.59432 | -0.660764 | -0.928548 | -0.813073 | -0.274729 | -0.251398 | -0.239226 | -0.235049 | -0.258752 | -0.312938 | -0.273964 | 0.383576 | 0.347382 | 0.281481 | 0.230498 | 0.376392 | 0.311775 | 0.279548 | 5 | 0 | 0 | -15 | -30 | 20 | -20 | -2.586733 | -2.549814 | -2.52869 | -2.522247 | -2.55855 | 0 | 0 |  | 1407.973 | 0 |  | 1414.2469 | 0 |  | 737.715 | 0 |  | 737.868 | 0 |  | 1403.325 | 0 |  | 1428.369 | 0 |  | 762.125 | 0 |  | 761.901 | 0 |  | 1400.683 | 0 |  | 1422.019 | 0 |  | 773.516 | 0 |  | 773.749 | 0 |  | 1536.573 | 0 |  | 1536.675 | 0 |  | 778.197 | 0 |  | 777.948 | 0 |  | 1450.594 | 0 |  | 1450.645 | 0 |  | 749.421 | 0 |  | 749.228 | 0 |  | 1494.714 | 0 |  | 1499.108 | 0 |  | 729.182 | 0.102 |  | 729.198 | 0.102 |  | 1447.521 | 0 |  | 1449.172 | 0 |  | 764.866 | 0.025 |  | 765.05 | 0.025 | 155.2589 | 142.818 | 118.4131 | 113.3252 | 113.5972 | 139.9768804 | 115.4591715 | 0 | 0 | 0 | 0 | 0 | -40.2687536 | -9.795764 | -45.17052 | -29.46747 | -12.41779 | -62.21543 | -58.54848 | -4.40659851 | -8.51376631 | 0 | 0 | 0 | 0 | 0 | 0 | 0 | -12.933665 | 0 | 0 | 37.833705 | 76.7565 | 0 | 0 | -33.5719 | -33.24678 | -31.61526 | -36.54896 | -32.19902972 | -42.66947 | -20.75426 | 63.58283 | 80.10374 | 74.38005 | 52.39455 | 99.60616 | 52.63205 | 76.39538
263 | E20253 | 2017-05-03 21:15 | 50.5142 | 49.9651 | 84 | 62 | 1.3139 | 580.1187 | 25479 | 29 | 239962 | 239921 | 139147 | 139154 | 139311 | 139287 | 221127 | 221135 | 220988 | 220996 | 215319 | 215384 | 215483 | 215475 | 294074 | 294058 | 1362.2 | 57215.9688 | 6 | 76.8067 | 76.8067 | 76.8067 | 158.9269 | 158.9269 | 7.9608 | 7.9608 | 1237.3047 | 1145.3073 | 1098.1666 | 900.7949 | 1077.2072 | 1007.251 | 987.4186 | 968.2837 | 950.4836 | 939.1001 | 926.8727 | 911.5408 | 16.4 | 26.2 | 32.1176 | 20.8495 | 13.7579 | 10.0069 | 7.3386 | 5.6465 | 4.4511 | 3.8459 | 3.8247 | 82.92 | 115.35 | 129.37 | 173.06 | 182.21 | 239.4 | 244.22 | 327.63 | 321.15 | 438.97 | 405.57 | 557.01 | 479.68 | 653.54 | 49.9 | 44.9 | 38.2631 | -142.277771 | -90.5493 | 90.6468 | 12.4693 | -90.5493 | 6214849 | 1 |  |  | 4.5093 | 7.9821 | 10.0979 | 12.76 | 14.8907 | 19.4936 | 4.9361 | 8.341 | 10.2852 | 13.0803 | 15.4475 | 22.3803 | 24.8504 | 25.0695 | 24.9794 | 25.1349 | 24.9679 | 24.8769 |  | 18680 | 632 | 2 |  | EA652B | 381 | 1464 | 9 | 7 | 35 | 59 | -142.277771 | 2117.0144 | 2217.6572 | 1840.7142 | 1841.1072 | 1620.0215 | 1616.8 | 1484.0643 | 48.1757 | 51.2736 | 52.2193 | 58.075 | 54.7014 | 43.6057 | 30.835 | 32.1176 | 20.8495 | 13.7579 | 10.0069 | 7.3386 | 5.6465 | 4.4511 | 3.8459 | 0 | 0 | 0 | 0 | 0 | 0.1016 | 0.0254 | 0 | 0 | 0 | 0 | 0 | 0 | 0 | 0.03384 | 0.026605 | 0.02194 | 0.063343 | 0.065161 | 0.013303 | 0.011902 | -0.001959 | -0.006217 | -0.014668 | -0.016922 | -0.02274 | -0.01045 | -0.006066 | 0.069706 | 0.066192 | 0.0648 | 0.062232 | 0.067396 | 0.089037 | 0.084052 | -0.372895 | -0.367264 | -0.363933 | -0.362971 | -0.368419 | -0.383035 | -0.373025 | -1.289991 | -1.262222 | -1.245725 | -1.240109 | -1.264084 | -1.333264 | -1.28389 | -0.65587 | -0.596712 | -0.572516 | -0.568865 | -0.63403 | -0.888972 | -0.777178 | -0.287144 | -0.264332 | -0.25114 | -0.247718 | -0.270714 | -0.32902 | -0.289331 | 0.388943 | 0.359884 | 0.292505 | 0.23825 | 0.389375 | 0.320483 | 0.286366 | 10 | 5 | 5 | -15 | -30 | 10 | -10 | -2.507826 | -2.472379 | -2.45318 | -2.447234 | -2.482605 | 0 | 0 |  | 1407.973 | 0 |  | 1414.2469 | 0 |  | 737.715 | 0 |  | 737.868 | 0 |  | 1403.325 | 0 |  | 1428.369 | 0 |  | 762.125 | 0 |  | 761.901 | 0 |  | 1400.683 | 0 |  | 1422.019 | 0 |  | 773.516 | 0 |  | 773.749 | 0 |  | 1536.573 | 0 |  | 1536.675 | 0 |  | 778.197 | 0 |  | 777.948 | 0 |  | 1450.594 | 0 |  | 1450.645 | 0 |  | 749.421 | 0 |  | 749.228 | 0 |  | 1494.714 | 0 |  | 1499.108 | 0 |  | 729.182 | 0.102 |  | 729.198 | 0.102 |  | 1447.521 | 0 |  | 1449.172 | 0 |  | 764.866 | 0.025 |  | 765.05 | 0.025 | 147.5686 | 146.7912 | 119.2783 | 114.5758 | 109.183 | 143.9550216 | 124.7386 | 0 | 0 | 0 | 0 | 0 | -38.916356 | -9.474835 | -41.1262 | -25.73418 | -9.0589122 | -57.5671 | -53.62371 | -3.803802192 | -7.49278204 | 0 | 0 | 0 | 0 | 0 | 0 | 0 | -25.07826 | -12.361895 | -12.2659 | 36.70851 | 74.47815 | 0 | 0 | -31.597 | -30.59557 | -29.89638 | -33.03683 | -34.68233 | -38.76425 | -23.96428363 | 49.76715 | 78.09952 | 68.05708 | 60.68036 | 95.35508 | 62.47062 | 83.80667
263 | E20254 | 2017-05-03 21:17 | 50.8963 | 50.3671 | 68 | 47 | 1.1444 | 495.2203 | 17553 | 29 | 239962 | 239921 | 139147 | 139154 | 139311 | 139287 | 221127 | 221135 | 220988 | 220996 | 215319 | 215384 | 215483 | 215475 | 294074 | 294058 | 1362.2 | 57234.1055 | 6 | 77.2915 | 77.2915 | 77.2915 | 159.4118 | 159.4118 | 8.4457 | 8.4457 | 1247.8516 | 1145.486 | 1087.3334 | 898.2105 | 1088.7144 | 1016.4758 | 994.7166 | 973.1616 | 952.3082 | 938.6225 | 921.3705 | 907.0957 | 16.2 | 19.2 | 32.5432 | 19.6765 | 12.3048 | 8.6995 | 6.2754 | 4.6309 | 3.5865 | 3.0998 | 3.0503 | 81.02 | 108.37 | 133.56 | 172.46 | 193.17 | 247.75 | 265.49 | 344.22 | 356.72 | 472.36 | 461.25 | 609.45 | 552.29 | 714.63 | 48.2 | 44.8 | 20.6116 | -162.51001 | -152.654 | 152.654 | 22.1161 | -152.654 | 6212490 | 2 |  |  | 4.1114 | 7.7979 | 9.5314 | 11.54 | 14.9471 | 26.7743 | 4.147 | 8.2227 | 10.2697 | 13.1136 | 20.647 | 31.3212 | 25.0266 | 24.9254 | 25.0676 | 17.9984 | 17.1605 | 14.655 |  | 18680 | 632 | 3 |  | EA640 | 302 | 1495 | 7 | 3 | 35 | 29.666666 | -162.51001 | 2185.3142 | 2171.8071 | 1820.2214 | 1721.3286 | 1531.2858 | 1351.1285 | 1079.75 | 51.8071 | 53.5743 | 51.2886 | 57.7743 | 57.7371 | 57.8436 | 50.69 | 32.5432 | 19.6765 | 12.3048 | 8.6995 | 6.2754 | 4.6309 | 3.5865 | 3.0998 | 0 | 0 | 0 | 0 | 0 | 0.1016 | 0.0254 | 0 | 0 | 0 | 0 | 0 | 0 | 0 | 0.040338 | 0.032101 | 0.027156 | 0.065656 | 0.067697 | 0.016302 | 0.014596 | -0.001974 | -0.006274 | -0.014797 | -0.017197 | -0.023006 | -0.012428 | -0.007196 | 0.067039 | 0.063669 | 0.062335 | 0.059882 | 0.06485 | 0.08574 | 0.081035 | -0.386904 | -0.380853 | -0.377272 | -0.375898 | -0.381578 | -0.395607 | -0.384282 | -1.276912 | -1.248396 | -1.231497 | -1.224264 | -1.248103 | -1.310718 | -1.257646 | -0.685225 | -0.624048 | -0.599116 | -0.596403 | -0.664595 | -0.936813 | -0.823523 | -0.273291 | -0.250865 | -0.237918 | -0.23339 | -0.255179 | -0.306239 | -0.265818 | 0.379586 | 0.326395 | 0.259632 | 0.205646 | 0.32601 | 0.262157 | 0.231219 | 10 | 5 | 5 | -15 | -30 | 0 | 0 | -2.585768 | -2.548229 | -2.527488 | -2.521168 | -2.557322 | 0 | 0 |  | 1407.973 | 0 |  | 1414.2469 | 0 |  | 737.715 | 0 |  | 737.868 | 0 |  | 1403.325 | 0 |  | 1428.369 | 0 |  | 762.125 | 0 |  | 761.901 | 0 |  | 1400.683 | 0 |  | 1422.019 | 0 |  | 773.516 | 0 |  | 773.749 | 0 |  | 1536.573 | 0 |  | 1536.675 | 0 |  | 778.197 | 0 |  | 777.948 | 0 |  | 1450.594 | 0 |  | 1450.645 | 0 |  | 749.421 | 0 |  | 749.228 | 0 |  | 1494.714 | 0 |  | 1499.108 | 0 |  | 729.182 | 0.102 |  | 729.198 | 0.102 |  | 1447.521 | 0 |  | 1449.172 | 0 |  | 764.866 | 0.025 |  | 765.05 | 0.025 | 146.5013 | 138.2768 | 113.4635 | 103.0766 | 99.30388413 | 115.8458 | 87.49754125 | 0 | 0 | 0 | 0 | 0 | -40.1936712 | -9.7607628 | -48.98745 | -32.24232 | -15.22007 | -59.32661 | -55.77897 | -5.077721532 | -9.3065804 | 0 | 0 | 0 | 0 | 0 | 0 | 0 | -25.85768 | -12.741145 | -12.63744 | 37.81752 | 76.71966 | 0 | 0 | -35.49952 | -33.43293 | -30.72782 | -34.45677 | -38.37179 | -54.18864 | -41.74438087 | 36.15663 | 59.86038 | 54.87817 | 47.11074 | 81.87278 | 16.38573 | 26.68581718
263 | E20255 | 2017-05-03 21:20 | 50.7826 | 50.4565 | 98 | 50 | 1.1444 | 496.9151 | 17831 | 29 | 239962 | 239921 | 139147 | 139154 | 139311 | 139287 | 221127 | 221135 | 220988 | 220996 | 215319 | 215384 | 215483 | 215475 | 294074 | 294058 | 1362.2 | 57252.2422 | 6 | 77.7792 | 77.7792 | 77.7792 | 159.8994 | 159.8994 | 8.9333 | 8.9333 | 1251.3672 | 1163.2451 | 1115.3334 | 893.6147 | 1085.9063 | 1007.9837 | 984.0229 | 961.5128 | 940.1401 | 926.6239 | 911.9008 | 899.1226 | 16 | 24.6 | 32.1492 | 19.6363 | 12.5394 | 9.0492 | 6.5242 | 4.8127 | 3.6772 | 3.0664 | 3.0511 | 75.51 | 105.09 | 121.21 | 163.83 | 172.6 | 234.46 | 234.37 | 322.85 | 317.74 | 439.61 | 418.93 | 574.91 | 516.05 | 688.54 | 50 | 44.8 | 24.973 | -19.322224 | -10.4177 | 12.1937 | -2.9429 | -10.4177 | 6212491 | 1 |  |  | 4.2057 | 7.535 | 9.2757 | 10.9636 | 12.4757 | 17.5343 | 4.5314 | 7.8971 | 9.6529 | 11.6814 | 15.1129 | 23.6343 | 24.851 | 25.0265 | 25.029 | 18.0114 | 18.0009 | 17.2401 |  | 18680 | 632 | 4 |  | EA640 | 302 | 1495 | 7 | 3 | 35 | 31.666666 | -19.322224 | 2115.793 | 2091.9785 | 1750.7928 | 1774.9071 | 1577.6571 | 1617.1643 | 1660.4857 | 102.5871 | 103.7114 | 97.1229 | 55.9314 | 51.5271 | 52.1343 | 42.1871 | 32.1492 | 19.6363 | 12.5394 | 9.0492 | 6.5242 | 4.8127 | 3.6772 | 3.0664 | 0 | 0 | 0 | 0 | 0 | 0.1016 | 0.0254 | 0 | 0 | 0 | 0 | 0 | 0 | 0 | 0.039231 | 0.031275 | 0.026395 | 0.064227 | 0.065826 | 0.015745 | 0.014163 | -0.001975 | -0.006275 | -0.014812 | -0.017157 | -0.023008 | -0.013549 | -0.007955 | 0.066922 | 0.063563 | 0.062228 | 0.059768 | 0.064715 | 0.085442 | 0.080586 | -0.387324 | -0.381219 | -0.377715 | -0.376687 | -0.382566 | -0.397593 | -0.387945 | -1.274507 | -1.246307 | -1.229919 | -1.22512 | -1.249629 | -1.315864 | -1.270413 | -0.686829 | -0.625804 | -0.600585 | -0.597109 | -0.664717 | -0.9327 | -0.812661 | -0.272337 | -0.249653 | -0.236999 | -0.233357 | -0.255911 | -0.310963 | -0.276065 | 0.380896 | 0.335496 | 0.269788 | 0.215881 | 0.34103 | 0.268944 | 0.231287 | 15 | 10 | 10 | -10 | -30 | -10 | 10 | -2.583329 | -2.546233 | -2.526194 | -2.520665 | -2.556327 | 0 | 0 |  | 1407.973 | 0 |  | 1414.2469 | 0 |  | 737.715 | 0 |  | 737.868 | 0 |  | 1403.325 | 0 |  | 1428.369 | 0 |  | 762.125 | 0 |  | 761.901 | 0 |  | 1400.683 | 0 |  | 1422.019 | 0 |  | 773.516 | 0 |  | 773.749 | 0 |  | 1536.573 | 0 |  | 1536.675 | 0 |  | 778.197 | 0 |  | 777.948 | 0 |  | 1450.594 | 0 |  | 1450.645 | 0 |  | 749.421 | 0 |  | 749.228 | 0 |  | 1494.714 | 0 |  | 1499.108 | 0 |  | 729.182 | 0.102 |  | 729.198 | 0.102 |  | 1447.521 | 0 |  | 1449.172 | 0 |  | 764.866 | 0.025 |  | 765.05 | 0.025 | 141.5931 | 132.9724 | 108.9483 | 106.0826 | 102.0981 | 138.1738 | 133.8119 | 0 | 0 | 0 | 0 | 0 | -40.3954488 | -9.853803 | -47.48303 | -31.157675 | -14.24615 | -57.6663984 | -53.50661 | -2.889637344 | -7.886723904 | 0 | 0 | 0 | 0 | 0 | 0 | 0 | -38.749935 | -25.46233 | -25.26194 | 25.20665 | 76.68981 | 0 | 0 | -70.4598 | -64.90301 | -58.33056 | -33.39714 | -34.25094 | -48.62566161 | -34.28381 | -15.09966 | 11.44942 | 11.10969 | 40.22576 | 91.03034 | 46.263 | 81.78756
263 | E20256 | 2017-05-03 21:22 | 50.665 | 50.5141 | 96 | 50 | 1.2298 | 433.2636 | 17937 | 29 | 239962 | 239921 | 139147 | 139154 | 139311 | 139287 | 221127 | 221135 | 220988 | 220996 | 215319 | 215384 | 215483 | 215475 | 294074 | 294058 | 1362.2 | 57270.6133 | 6 | 78.1837 | 78.1837 | 78.1837 | 160.304 | 160.304 | 9.3379 | 9.3379 | 1253.7109 | 1166.0328 | 1116.3334 | 888.2651 | 1090.7928 | 1011.0804 | 987.629 | 965.6595 | 944.6411 | 931.5626 | 916.938 | 901.1732 | 16 | 28.8 | 32.0147 | 19.7834 | 12.8442 | 9.3481 | 6.8813 | 5.2285 | 4.0999 | 3.5739 | 3.5468 | 74.3 | 107.53 | 118.64 | 165.48 | 167.12 | 230.81 | 225.87 | 315.74 | 301.46 | 422.93 | 381.26 | 536.84 | 446.65 | 623.72 | 50 | 44.8 | 22.8571 | -81.587502 | -36.9394 | 49.5644 | 31.9678 | -36.9394 | 1106884 | 2 |  |  | 4.4943 | 8.1264 | 9.8564 | 11.905 | 14.5914 | 19.9071 | 4.7873 | 8.4986 | 10.093 | 13.8042 | 15.3338 | 23.8465 | 24.9453 | 25.0137 | 25.0413 | 18.2339 | 18.2379 | 18.143 |  | 18680 | 632 | 5 |  | EA652 | 353 | 1484 | 8 | 3 | 35 | 41 | -81.587502 | 2168.7285 | 2135.7356 | 1792.8214 | 1822.6929 | 1684.0358 | 1590.0072 | 1381.9 | 102.7721 | 107.2429 | 101.0343 | 68.0193 | 60.19 | 53.8157 | 30.265 | 32.0147 | 19.7834 | 12.8442 | 9.3481 | 6.8813 | 5.2285 | 4.0999 | 3.5739 | 0 | 0 | 0 | 0 | 0 | 0.1016 | 0.0254 | 0 | 0 | 0 | 0 | 0 | 0 | 0 | 0.038375 | 0.029352 | 0.024583 | 0.061411 | 0.062995 | 0.014771 | 0.013334 | -0.001973 | -0.00625 | -0.014746 | -0.017043 | -0.022942 | -0.014041 | -0.008279 | 0.068168 | 0.064745 | 0.063385 | 0.060888 | 0.065918 | 0.087074 | 0.082245 | -0.381027 | -0.375001 | -0.371581 | -0.370378 | -0.376261 | -0.390843 | -0.380182 | -1.281207 | -1.252445 | -1.236101 | -1.23048 | -1.254557 | -1.319557 | -1.268848 | -0.673181 | -0.613331 | -0.588534 | -0.58571 | -0.65138 | -0.914346 | -0.801145 | -0.278868 | -0.255684 | -0.242817 | -0.238383 | -0.262193 | -0.317987 | -0.277925 | 0.383354 | 0.342462 | 0.277153 | 0.223574 | 0.358267 | 0.294112 | 0.264982 | 15 | 10 | 10 | -10 | -30 | -20 | 20 | -2.557127 | -2.520417 | -2.500173 | -2.49463 | -2.529863 | 0 | 0 |  | 1407.973 | 0 |  | 1414.2469 | 0 |  | 737.715 | 0 |  | 737.868 | 0 |  | 1403.325 | 0 |  | 1428.369 | 0 |  | 762.125 | 0 |  | 761.901 | 0 |  | 1400.683 | 0 |  | 1422.019 | 0 |  | 773.516 | 0 |  | 773.749 | 0 |  | 1536.573 | 0 |  | 1536.675 | 0 |  | 778.197 | 0 |  | 777.948 | 0 |  | 1450.594 | 0 |  | 1450.645 | 0 |  | 749.421 | 0 |  | 749.228 | 0 |  | 1494.714 | 0 |  | 1499.108 | 0 |  | 729.182 | 0.102 |  | 729.198 | 0.102 |  | 1447.521 | 0 |  | 1449.172 | 0 |  | 764.866 | 0.025 |  | 765.05 | 0.025 | 147.8379 | 138.2782 | 113.638 | 110.9801 | 111.0083 | 138.4483 | 113.6543655 | 0 | 0 | 0 | 0 | 0 | -39.7096488 | -9.6566228 | -46.6385 | -28.93398439 | -12.15953 | -54.59393664 | -50.24877 | -0.96327661 | -6.41402664 | 0 | 0 | 0 | 0 | 0 | 0 | 0 | -38.356905 | -25.20417 | -25.00173 | 24.9463 | 75.89589 | 0 | 0 | -69.18423 | -65.7754 | -59.46212 | -39.83958 | -39.2065622 | -49.20617 | -24.24665 | -6.341743 | 18.36465 | 17.01461 | 41.4929 | 97.44883 | 48.56919 | 73.33706
263 | E20257 | 2017-05-03 21:25 | 50.3723 | 50.4352 | 110 | 50 | 1.2298 | 433.4404 | 17950 | 29 | 239962 | 239921 | 139147 | 139154 | 139311 | 139287 | 221127 | 221135 | 220988 | 220996 | 215319 | 215384 | 215483 | 215475 | 294074 | 294058 | 1362.2 | 57289.0156 | 6 | 78.5885 | 78.5885 | 78.5885 | 160.7087 | 160.7087 | 9.7426 | 9.7426 | 1261.9141 | 1169.7225 | 1123.8334 | 888.8899 | 1085.2286 | 1005.1378 | 982.0811 | 960.554 | 940.1046 | 926.7741 | 912.3497 | 896.6451 | 16 | 29.4 | 32.0009 | 19.8895 | 12.9653 | 9.3799 | 6.8579 | 5.2463 | 4.1115 | 3.5704 | 3.5469 | 72.82 | 104.64 | 116.13 | 160.52 | 164.55 | 224.85 | 223.86 | 308.15 | 297.71 | 410.52 | 374.28 | 524.87 | 440.7 | 613.34 | 48.8 | 44.7 | 23.7013 | -78.037506 | -32.0714 | 43.4805 | 18.6873 | -32.0714 | 1106340 | 1 |  |  | 4.3857 | 7.8921 | 9.6986 | 11.8879 | 14.3443 | 18.9814 | 4.7528 | 8.1597 | 9.9944 | 13.2556 | 14.8903 | 22.3069 | 24.9014 | 25.0683 | 24.986 | 18.0029 | 18.0229 | 18.0599 |  | 18680 | 632 | 6 |  | EA652 | 353 | 1484 | 8 | 3 | 35 | 40.666664 | -78.037506 | 2148.1072 | 2138.7644 | 1812.5286 | 1803.4572 | 1632.6571 | 1629.4 | 1427.05 | 99.9643 | 100.7043 | 100.2836 | 58.7086 | 56.4936 | 52.9636 | 29.4593 | 32.0009 | 19.8895 | 12.9653 | 9.3799 | 6.8579 | 5.2463 | 4.1115 | 3.5704 | 0 | 0 | 0 | 0 | 0 | 0.1016 | 0.0254 | 0 | 0 | 0 | 0 | 0 | 0 | 0 | 0.038313 | 0.029737 | 0.025023 | 0.060068 | 0.061273 | 0.014878 | 0.013459 | -0.001973 | -0.00625 | -0.014746 | -0.017041 | -0.022943 | -0.015789 | -0.009269 | 0.068066 | 0.064646 | 0.063288 | 0.060785 | 0.065821 | 0.086919 | 0.082078 | -0.381584 | -0.375598 | -0.372157 | -0.371184 | -0.376806 | -0.391331 | -0.380842 | -1.280886 | -1.252358 | -1.235939 | -1.231413 | -1.254534 | -1.315569 | -1.265641 | -0.674161 | -0.614076 | -0.589303 | -0.585803 | -0.652451 | -0.914908 | -0.800821 | -0.278488 | -0.255511 | -0.242597 | -0.238979 | -0.261697 | -0.318327 | -0.278982 | 0.383541 | 0.343352 | 0.276899 | 0.222447 | 0.358326 | 0.29539 | 0.265036 | 15 | 10 | 10 | -10 | -30 | -30 | 30 | -2.55585 | -2.519238 | -2.499281 | -2.493775 | -2.528993 | 0 | 0 |  | 1407.973 | 0 |  | 1414.2469 | 0 |  | 737.715 | 0 |  | 737.868 | 0 |  | 1403.325 | 0 |  | 1428.369 | 0 |  | 762.125 | 0 |  | 761.901 | 0 |  | 1400.683 | 0 |  | 1422.019 | 0 |  | 773.516 | 0 |  | 773.749 | 0 |  | 1536.573 | 0 |  | 1536.675 | 0 |  | 778.197 | 0 |  | 777.948 | 0 |  | 1450.594 | 0 |  | 1450.645 | 0 |  | 749.421 | 0 |  | 749.228 | 0 |  | 1494.714 | 0 |  | 1499.108 | 0 |  | 729.182 | 0.102 |  | 729.198 | 0.102 |  | 1447.521 | 0 |  | 1449.172 | 0 |  | 764.866 | 0.025 |  | 765.05 | 0.025 | 146.2131 | 138.2626 | 114.7113 | 109.6231 | 107.4631 | 141.6258186 | 117.1294099 | 0 | 0 | 0 | 0 | 0 | -39.7592296 | -9.6733868 | -46.54739724 | -29.41413 | -12.70175 | -52.98401 | -48.08628822 | 1.198483359 | -5.30303579 | 0 | 0 | 0 | 0 | 0 | 0 | 0 | -38.33775 | -25.19238 | -24.99281 | 24.93775 | 75.86979 | 0 | 0 | -67.39203 | -61.84009 | -59.09743 | -34.39167 | -36.85931 | -48.45682 | -23.59163 | -6.064115 | 21.81596 | 17.91933 | 47.18521 | 98.38732 | 54.60825 | 78.56136
263 | E20258 | 2017-05-03 21:27 | 50.8837 | 50.9811 | 94 | 64 | 1.3139 | 619.6964 | 22847 | 29 | 239962 | 239921 | 139147 | 139154 | 139311 | 139287 | 221127 | 221135 | 220988 | 220996 | 215319 | 215384 | 215483 | 215475 | 294074 | 294058 | 1362.2 | 57312.3945 | 6 | 79.2431 | 79.2431 | 79.2431 | 161.3633 | 161.3633 | 10.3972 | 10.3972 | 1259.5703 | 1157.6692 | 1099.8334 | 885.7879 | 1098.7997 | 1017.3629 | 993.4559 | 970.4229 | 948.2354 | 933.8633 | 916.3129 | 899.048 | 15.8 | 25.8 | 32.5178 | 19.5288 | 12.399 | 8.8045 | 6.3284 | 4.7652 | 3.7355 | 3.2201 | 3.1985 | 73.97 | 105.15 | 121.7 | 165.59 | 176.03 | 237.74 | 241.4 | 330.44 | 321.21 | 447.97 | 409.28 | 572.13 | 486.03 | 669.87 | 50.4 | 44.8 | 40.545 | -91.644447 | -47.7155 | 57.4337 | 3.7404 | -47.7155 | 6209789 | 2 |  |  | 4.4636 | 8.3593 | 10.4243 | 13.3936 | 15.4957 | 22.8293 | 4.9137 | 8.489 | 10.8342 | 14.8205 | 19.7096 | 29.8123 | 24.9478 | 24.9791 | 24.964 | 18.0556 | 17.8858 | 16.634 |  | 18680 | 632 | 7 |  | EA652B | 318 | 1464 | 8 | 7 | 35 | 47.333336 | -91.644447 | 2321.8713 | 2408.6357 | 2000.9357 | 1999.8357 | 1790.3785 | 1667.3143 | 1542.85 | 115.7471 | 118.3879 | 113.4107 | 62.8629 | 60.7107 | 55.6036 | 23.0729 | 32.5178 | 19.5288 | 12.399 | 8.8045 | 6.3284 | 4.7652 | 3.7355 | 3.2201 | 0 | 0 | 0 | 0 | 0 | 0.1016 | 0.0254 | 0 | 0 | 0 | 0 | 0 | 0 | 0 | 0.036226 | 0.027869 | 0.023203 | 0.057097 | 0.058297 | 0.013466 | 0.012144 | -0.001945 | -0.006194 | -0.01462 | -0.016801 | -0.022758 | -0.014263 | -0.00802 | 0.069516 | 0.066012 | 0.064624 | 0.062072 | 0.067219 | 0.088828 | 0.083877 | -0.374107 | -0.368468 | -0.365133 | -0.364079 | -0.369522 | -0.383061 | -0.37284 | -1.289647 | -1.262191 | -1.24584 | -1.2408 | -1.263756 | -1.318412 | -1.268592 | -0.656666 | -0.59748 | -0.573288 | -0.570179 | -0.635281 | -0.892245 | -0.780823 | -0.287641 | -0.264728 | -0.251514 | -0.247402 | -0.270648 | -0.327351 | -0.287059 | 0.38329 | 0.335944 | 0.266487 | 0.212298 | 0.340974 | 0.277261 | 0.2464 | 15 | 10 | 10 | -10 | -30 | -40 | 40 | -2.511948 | -2.476166 | -2.455617 | -2.450248 | -2.485012 | 0 | 0 |  | 1407.973 | 0 |  | 1414.2469 | 0 |  | 737.715 | 0 |  | 737.868 | 0 |  | 1403.325 | 0 |  | 1428.369 | 0 |  | 762.125 | 0 |  | 761.901 | 0 |  | 1400.683 | 0 |  | 1422.019 | 0 |  | 773.516 | 0 |  | 773.749 | 0 |  | 1536.573 | 0 |  | 1536.675 | 0 |  | 778.197 | 0 |  | 777.948 | 0 |  | 1450.594 | 0 |  | 1450.645 | 0 |  | 749.421 | 0 |  | 749.228 | 0 |  | 1494.714 | 0 |  | 1499.108 | 0 |  | 729.182 | 0.102 |  | 729.198 | 0.102 |  | 1447.521 | 0 |  | 1449.172 | 0 |  | 764.866 | 0.025 |  | 765.05 | 0.025 | 161.4072 | 158.9989 | 129.3085 | 124.1338 | 120.3475 | 148.1042 | 129.4096 | 0 | 0 | 0 | 0 | 0 | -38.9189976 | -9.470136 | -44.21039 | -27.35799 | -10.69304472 | -49.9992768 | -44.91262 | 1.050774364 | -5.231673408 | 0 | 0 | 0 | 0 | 0 | 0 | 0 | -37.67922 | -24.76166 | -24.55617 | 24.50248 | 74.55036 | 0 | 0 | -76.00719 | -70.7344 | -65.01699 | -35.84311 | -38.56835 | -49.61203 | -18.01585 | 3.510411 | 36.14481 | 29.04226 | 62.7939 | 111.4168 | 60.62394 | 96.69197
263 | E20259 | 2017-05-03 21:30 | 51.5768 | 51.7897 | 83 | 70 | 1.1671 | 906.1161 | 27642 | 29 | 239962 | 239921 | 139147 | 139154 | 139311 | 139287 | 221127 | 221135 | 220988 | 220996 | 215319 | 215384 | 215483 | 215475 | 294074 | 294058 | 1362.2 | 57340.6758 | 6 | 80.2426 | 80.2426 | 80.2426 | 162.3629 | 162.3629 | 11.3968 | 11.3968 | 1266.6016 | 1153.1613 | 1103.6666 | 901.6394 | 1091.4897 | 1017.7291 | 998.651 | 978.2456 | 958.8706 | 947.4317 | 931.9136 | 917.0283 | 15.8 | 21 | 30.3685 | 17.8184 | 10.8435 | 7.608 | 5.4795 | 3.9955 | 3.0976 | 2.6699 | 2.6566 | 86.97 | 137.82 | 147.84 | 227.81 | 214.33 | 329.21 | 297.01 | 458.98 | 407.96 | 626.51 | 528.06 | 815.19 | 627.83 | 960.89 | 51.2 | 44.8 | 46.3616 | -30.945457 | -23.5474 | 24.1449 | -1.5397 | -23.5474 | 6208248 | 1 |  |  | 4.1121 | 7.9664 | 9.4936 | 11.3864 | 14.0379 | 22.0871 | 4.8203 | 8.1 | 10.3344 | 12.9906 | 17.6406 | 29.8219 | 24.9471 | 25.0655 | 25.1376 | 17.9938 | 17.8956 | 16.3872 |  | 18680 | 632 | 8 |  | CC650B | 262 | 1463 | 6 | 3 | 35 | 24.333332 | -30.945457 | 2191.4072 | 2266.2214 | 1819.1714 | 1709.9214 | 1596.5143 | 1436.2285 | 1306.0857 | 114.9514 | 115.4086 | 113.2414 | 57.3207 | 55.3079 | 57.06 | 19.4157 | 30.3685 | 17.8184 | 10.8435 | 7.608 | 5.4795 | 3.9955 | 3.0976 | 2.6699 | 0 | 0 | 0 | 0 | 0 | 0.1016 | 0.0254 | 0 | 0 | 0 | 0 | 0 | 0 | 0 | 0.037327 | 0.028674 | 0.023725 | 0.055909 | 0.057604 | 0.013795 | 0.012434 | -0.001943 | -0.006192 | -0.014614 | -0.016786 | -0.022743 | -0.013834 | -0.00797 | 0.06962 | 0.06611 | 0.064738 | 0.062184 | 0.067328 | 0.089057 | 0.084142 | -0.373422 | -0.367821 | -0.364119 | -0.363031 | -0.368693 | -0.381927 | -0.371261 | -1.289339 | -1.262022 | -1.243873 | -1.238663 | -1.26271 | -1.320465 | -1.268283 | -0.656126 | -0.596906 | -0.573811 | -0.570794 | -0.63522 | -0.894743 | -0.785165 | -0.28749 | -0.264695 | -0.250098 | -0.245868 | -0.269885 | -0.323858 | -0.282152 | 0.374325 | 0.30873 | 0.24377 | 0.191104 | 0.296019 | 0.237734 | 0.210756 | 15 | 10 | 10 | -10 | -30 | -30 | 30 | -2.508319 | -2.471963 | -2.451206 | -2.445734 | -2.480736 | 0 | 0 |  | 1407.973 | 0 |  | 1414.2469 | 0 |  | 737.715 | 0 |  | 737.868 | 0 |  | 1403.325 | 0 |  | 1428.369 | 0 |  | 762.125 | 0 |  | 761.901 | 0 |  | 1400.683 | 0 |  | 1422.019 | 0 |  | 773.516 | 0 |  | 773.749 | 0 |  | 1536.573 | 0 |  | 1536.675 | 0 |  | 778.197 | 0 |  | 777.948 | 0 |  | 1450.594 | 0 |  | 1450.645 | 0 |  | 749.421 | 0 |  | 749.228 | 0 |  | 1494.714 | 0 |  | 1499.108 | 0 |  | 729.182 | 0.102 |  | 729.198 | 0.102 |  | 1447.521 | 0 |  | 1449.172 | 0 |  | 764.866 | 0.025 |  | 765.05 | 0.025 | 152.5658 | 149.8199 | 117.7695 | 106.3298 | 107.4901 | 127.9062 | 109.8967 | 0 | 0 | 0 | 0 | 0 | -38.8037832 | -9.4300294 | -45.62197 | -28.37278 | -11.33293 | -48.46021 | -44.01933331 | 0.05149814 | -5.661615312 | 0 | 0 | 0 | 0 | 0 | 0 | 0 | -37.624785 | -24.71963 | -24.51206 | 24.45734 | 74.42208 | 0 | 0 | -75.4226 | -68.88809 | -64.97916 | -32.71831 | -35.13268 | -51.05403558 | -15.24453 | -6.103589 | 27.8394 | 16.94537 | 49.60857 | 102.7602 | 38.09988 | 79.56049
263 | E20260 | 2017-05-03 21:32 | 52.7279 | 52.5401 | 56 | 59 | 1.2039 | 746.6046 | 17773 | 29 | 239962 | 239921 | 139147 | 139154 | 139311 | 139287 | 221127 | 221135 | 220988 | 220996 | 215319 | 215384 | 215483 | 215475 | 294074 | 294058 | 1362.2 | 57376.9961 | 6 | 81.2261 | 81.2261 | 81.2261 | 163.3464 | 163.3464 | 12.3803 | 12.3803 | 1268.9453 | 1163.1138 | 1108.1666 | 860.3488 | 1094.6206 | 1001.4776 | 975.8989 | 947.5344 | 921.5735 | 908.5353 | 893.7736 | 872.3643 | 16.2 | 23.4 | 30.5296 | 16.3394 | 9.2526 | 6.3491 | 4.4689 | 3.2258 | 2.4611 | 2.0869 | 2.0923 | 71.9 | 112.5 | 131.85 | 199.54 | 198.83 | 297.17 | 278.65 | 420.34 | 385.37 | 591.11 | 509.09 | 780.81 | 612.93 | 932.23 | 50.6 | 45.1 | 27.6577 | -25.145454 | -19.2819 | 19.2819 | 4.6632 | -19.2819 | 1104226 | 2 |  |  | 4.1243 | 8.1021 | 10.1186 | 12.1686 | 13.7829 | 17.6864 | 4.3655 | 8.5988 | 10.3655 | 13.0524 | 14.5274 | 18.6988 | 24.9984 | 24.9955 | 25.014 | 25.0391 | 24.8982 | 24.8196 |  | 18680 | 632 | 9 |  | CC150A | 206 | 1456 | 5 | 1 | 25 | 29 | -25.145454 | 2350.6072 | 2556.6287 | 2073.0215 | 2085.3428 | 1880.6 | 1836.3357 | 1616.4928 | 117.6071 | 116.3443 | 115.9629 | 62.9393 | 56.9771 | 50.6886 | 39.1336 | 30.5296 | 16.3394 | 9.2526 | 6.3491 | 4.4689 | 3.2258 | 2.4611 | 2.0869 | 0 | 0 | 0 | 0 | 0 | 0.1016 | 0.0254 | 0 | 0 | 0 | 0 | 0 | 0 | 0 | 0.03807 | 0.028912 | 0.023489 | 0.054389 | 0.056531 | 0.014434 | 0.012958 | -0.001936 | -0.006172 | -0.01457 | -0.01669 | -0.022633 | -0.011994 | -0.006947 | 0.070356 | 0.066784 | 0.065396 | 0.062803 | 0.068003 | 0.089821 | 0.084831 | -0.369529 | -0.364445 | -0.360819 | -0.360018 | -0.365548 | -0.379892 | -0.369629 | -1.294636 | -1.269303 | -1.251263 | -1.247379 | -1.271182 | -1.338466 | -1.28752 | -0.646724 | -0.586885 | -0.564113 | -0.560361 | -0.623895 | -0.874877 | -0.766196 | -0.292603 | -0.271262 | -0.256498 | -0.25321 | -0.277613 | -0.336862 | -0.294855 | 0.366266 | 0.278958 | 0.212841 | 0.163907 | 0.250425 | 0.197206 | 0.173839 | 15 | 10 | 10 | -10 | -30 | -20 | 20 | -2.495266 | -2.460207 | -2.436774 | -2.431009 | -2.465882 | 0 | 0 |  | 1407.973 | 0 |  | 1414.2469 | 0 |  | 737.715 | 0 |  | 737.868 | 0 |  | 1403.325 | 0 |  | 1428.369 | 0 |  | 762.125 | 0 |  | 761.901 | 0 |  | 1400.683 | 0 |  | 1422.019 | 0 |  | 773.516 | 0 |  | 773.749 | 0 |  | 1536.573 | 0 |  | 1536.675 | 0 |  | 778.197 | 0 |  | 777.948 | 0 |  | 1450.594 | 0 |  | 1450.645 | 0 |  | 749.421 | 0 |  | 749.228 | 0 |  | 1494.714 | 0 |  | 1499.108 | 0 |  | 729.182 | 0.102 |  | 729.198 | 0.102 |  | 1447.521 | 0 |  | 1449.172 | 0 |  | 764.866 | 0.025 |  | 765.05 | 0.025 | 165.3793 | 170.7419 | 135.5673 | 130.9658 | 127.8864418 | 164.9415 | 137.1287 | 0 | 0 | 0 | 0 | 0 | -38.5970272 | -9.3885766 | -46.78038 | -28.86395022 | -11.16001 | -47.02494 | -43.09053 | -3.26585704 | -7.73928272 | 0 | 0 | 0 | 0 | 0 | 0 | 0 | -37.42899 | -24.60207 | -24.36774 | 24.31009 | 73.97646 | 0 | 0 | -76.05933 | -68.28072 | -65.41618 | -35.26873 | -35.54773 | -44.34629 | -29.98401 | 5.110619 | 48.99515 | 34.62338 | 72.9822 | 123.2246 | 78.73233 | 90.01683
263 | E20261 | 2017-05-03 21:34 | 54.0765 | 53.3198 | 43 | 59 | 1.2039 | 741.459 | 17612 | 29 | 239962 | 239921 | 139147 | 139154 | 139311 | 139287 | 221127 | 221135 | 220988 | 220996 | 215319 | 215384 | 215483 | 215475 | 294074 | 294058 | 1362.2 | 57396.8281 | 6 | 82.2001 | 82.2001 | 82.2001 | 164.3204 | 164.3204 | 13.3543 | 13.3543 | 1266.6016 | 1171.1799 | 1120.3334 | 871.7393 | 1094.6031 | 1006.5908 | 982.4261 | 956.8495 | 932.681 | 920.5043 | 905.7648 | 885.4917 | 16.2 | 25.6 | 30.4885 | 15.6536 | 9.0757 | 6.262 | 4.4581 | 3.2179 | 2.463 | 2.0853 | 2.0997 | 77.53 | 116.68 | 139.47 | 203.23 | 208.67 | 298.83 | 291.14 | 417.93 | 401.94 | 588.76 | 525.67 | 772.24 | 634.82 | 919.06 | 50 | 44.6 | 29.4224 | -15.718183 | -16.574 | 16.7191 | -1.0672 | -16.574 | 1104226 | 1 |  |  | 4.1371 | 7.9614 | 9.9536 | 11.9 | 13.7914 | 17.105 | 4.075 | 8.1512 | 10.6737 | 12.235 | 14.17 | 18.4175 | 25.0232 | 25.0693 | 25.0759 | 25.1062 | 24.8446 | 24.6283 |  | 18680 | 632 | 10 |  | CC150A | 206 | 1456 | 5 | 1 | 25 | 23.5 | -15.718183 | 2376.6428 | 2410.2285 | 1942.6285 | 1946.7214 | 1817.75 | 1691.1 | 1559.6072 | 113.8393 | 117.2443 | 112.8371 | 62.2357 | 53.7829 | 48.6957 | 41.5371 | 30.4885 | 15.6536 | 9.0757 | 6.262 | 4.4581 | 3.2179 | 2.463 | 2.0853 | 0 | 0 | 0 | 0 | 0 | 0.1016 | 0.0254 | 0 | 0 | 0 | 0 | 0 | 0 | 0 | 0.039673 | 0.029845 | 0.02399 | 0.053758 | 0.056182 | 0.014446 | 0.012962 | -0.001936 | -0.006173 | -0.014571 | -0.01669 | -0.022636 | -0.010949 | -0.006263 | 0.070424 | 0.066877 | 0.065482 | 0.062891 | 0.068084 | 0.089966 | 0.084942 | -0.36927 | -0.36366 | -0.360148 | -0.35922 | -0.365012 | -0.379235 | -0.369201 | -1.295801 | -1.267998 | -1.250496 | -1.24598 | -1.271109 | -1.340014 | -1.289792 | -0.645145 | -0.587132 | -0.56401 | -0.560631 | -0.62332 | -0.875186 | -0.765582 | -0.293883 | -0.270299 | -0.255976 | -0.252206 | -0.27763 | -0.335744 | -0.29477 | 0.361442 | 0.276712 | 0.211437 | 0.163606 | 0.249997 | 0.198832 | 0.174334 | 15 | 10 | 10 | -10 | -30 | -10 | 10 | -2.493276 | -2.458271 | -2.435718 | -2.430147 | -2.465111 | 0 | 0 |  | 1407.973 | 0 |  | 1414.2469 | 0 |  | 737.715 | 0 |  | 737.868 | 0 |  | 1403.325 | 0 |  | 1428.369 | 0 |  | 762.125 | 0 |  | 761.901 | 0 |  | 1400.683 | 0 |  | 1422.019 | 0 |  | 773.516 | 0 |  | 773.749 | 0 |  | 1536.573 | 0 |  | 1536.675 | 0 |  | 778.197 | 0 |  | 777.948 | 0 |  | 1450.594 | 0 |  | 1450.645 | 0 |  | 749.421 | 0 |  | 749.228 | 0 |  | 1494.714 | 0 |  | 1499.108 | 0 |  | 729.182 | 0.102 |  | 729.198 | 0.102 |  | 1447.521 | 0 |  | 1449.172 | 0 |  | 764.866 | 0.025 |  | 765.05 | 0.025 | 167.3727 | 161.1889 | 127.2072 | 122.4313 | 123.759691 | 152.1415026 | 132.4762 | 0 | 0 | 0 | 0 | 0 | -38.530276 | -9.3777054 | -48.89964 | -30.01605 | -11.77842 | -46.18598664 | -42.64062 | -4.686028958 | -8.640316608 | 0 | 0 | 0 | 0 | 0 | 0 | 0 | -37.39914 | -24.58271 | -24.35718 | 24.30147 | 73.95333 | 0 | 0 | -73.44286 | -68.83788 | -63.64125 | -34.89126 | -33.52396 | -42.61779 | -31.80006 | 7.631055 | 37.75221 | 27.43034 | 65.65548 | 121.5484 | 66.3074 | 82.65808
263 | E20262 | 2017-05-03 21:35 | 55.375 | 54.09 | 50 | 64 | 1.2039 | 818.8688 | 19414 | 29 | 239962 | 239921 | 139147 | 139154 | 139311 | 139287 | 221127 | 221135 | 220988 | 220996 | 215319 | 215384 | 215483 | 215475 | 294074 | 294058 | 1362.2 | 57396.8281 | 6 | 83.2803 | 83.2803 | 83.2803 | 165.4006 | 165.4006 | 14.4345 | 14.4345 | 1259.5703 | 1169.5643 | 1120 | 862.9609 | 1089.2648 | 1000.0251 | 974.3547 | 946.9839 | 921.5551 | 907.5847 | 891.353 | 869.8828 | 16.2 | 26.6 | 30.8595 | 15.6268 | 8.9903 | 6.2429 | 4.3815 | 3.1783 | 2.4411 | 2.0805 | 2.101 | 74.88 | 123.29 | 135.52 | 215.89 | 204.92 | 319.32 | 284.84 | 449.04 | 391.73 | 624.55 | 509.68 | 817.04 | 612.67 | 969.02 | 48.9 | 44.9 | 32.4392 | -9.654545 | -7.6588 | 8.3033 | -4.6059 | -7.6588 | 1104226 | 2 |  |  | 4.285 | 7.875 | 10.05 | 11.9171 | 13.9907 | 17.0479 | 4.4821 | 8.3071 | 9.7024 | 12.4202 | 14.3381 | 17.7893 | 24.9156 | 25.1048 | 25.1557 | 25.0218 | 24.9061 | 24.7887 |  | 18680 | 632 | 11 |  | CC150A | 206 | 1456 | 5 | 1 | 25 | 19.833332 | -9.654545 | 2460.5715 | 2469.9285 | 1984.1143 | 2107.9214 | 1833.9143 | 1732.8857 | 1629.8 | 115.6764 | 114.1443 | 112.305 | 62.9371 | 53.4064 | 48.3521 | 44.5586 | 30.8595 | 15.6268 | 8.9903 | 6.2429 | 4.3815 | 3.1783 | 2.4411 | 2.0805 | 0 | 0 | 0 | 0 | 0 | 0.1016 | 0.0254 | 0 | 0 | 0 | 0 | 0 | 0 | 0 | 0.041244 | 0.030768 | 0.024584 | 0.053131 | 0.055798 | 0.014794 | 0.013255 | -0.001936 | -0.006173 | -0.014571 | -0.016691 | -0.022639 | -0.010587 | -0.005994 | 0.070361 | 0.066816 | 0.065423 | 0.062821 | 0.068028 | 0.089874 | 0.084831 | -0.369731 | -0.364128 | -0.360595 | -0.359934 | -0.365393 | -0.379769 | -0.369952 | -1.296234 | -1.26849 | -1.250902 | -1.247705 | -1.271481 | -1.341259 | -1.292114 | -0.6453 | -0.58723 | -0.564165 | -0.560005 | -0.623815 | -0.875379 | -0.764938 | -0.29419 | -0.270636 | -0.256239 | -0.253481 | -0.277504 | -0.336117 | -0.296002 | 0.360566 | 0.274923 | 0.209079 | 0.161764 | 0.248 | 0.19808 | 0.17442 | 15 | 10 | 10 | -10 | -30 | 0 | 0 | -2.493818 | -2.4588 | -2.436 | -2.430383 | -2.465163 | 0 | 0 |  | 1407.973 | 0 |  | 1414.2469 | 0 |  | 737.715 | 0 |  | 737.868 | 0 |  | 1403.325 | 0 |  | 1428.369 | 0 |  | 762.125 | 0 |  | 761.901 | 0 |  | 1400.683 | 0 |  | 1422.019 | 0 |  | 773.516 | 0 |  | 773.749 | 0 |  | 1536.573 | 0 |  | 1536.675 | 0 |  | 778.197 | 0 |  | 777.948 | 0 |  | 1450.594 | 0 |  | 1450.645 | 0 |  | 749.421 | 0 |  | 749.228 | 0 |  | 1494.714 | 0 |  | 1499.108 | 0 |  | 729.182 | 0.102 |  | 729.198 | 0.102 |  | 1447.521 | 0 |  | 1449.172 | 0 |  | 764.866 | 0.025 |  | 765.05 | 0.025 | 173.1283 | 165.0307 | 129.8067 | 132.4217 | 124.7575 | 155.7414 | 138.2575638 | 0 | 0 | 0 | 0 | 0 | -38.5845304 | -9.3967808 | -50.95237 | -31.19851155 | -12.52528 | -45.4663702 | -42.16104 | -5.642676613 | -9.382039754 | 0 | 0 | 0 | 0 | 0 | 0 | 0 | -37.40727 | -24.588 | -24.36 | 24.30383 | 73.95489 | 0 | 0 | -74.64598092 | -67.02896 | -63.35855 | -35.24509 | -33.31571 | -42.32641 | -34.08457 | 10.12265 | 42.21527 | 29.56288 | 76.0141 | 123.2357 | 69.18775 | 85.39418
263 | E20263 | 2017-05-03 21:38 | 56.1902 | 54.5654 | 60 | 58 | 1.2039 | 733.8026 | 17427 | 29 | 239962 | 239921 | 139147 | 139154 | 139311 | 139287 | 221127 | 221135 | 220988 | 220996 | 215319 | 215384 | 215483 | 215475 | 294074 | 294058 | 1362.2 | 57414.8789 | 6 | 84.2483 | 84.2483 | 84.2483 | 166.3686 | 166.3686 | 15.4025 | 15.4025 | 1267.7734 | 1171.9142 | 1124.8334 | 870.407 | 1094.6685 | 1008.5378 | 984.5338 | 958.8248 | 934.5383 | 921.6758 | 906.8694 | 886.6494 | 16.2 | 26.4 | 30.6258 | 15.3881 | 8.9388 | 6.2006 | 4.4185 | 3.2276 | 2.4649 | 2.0828 | 2.1031 | 79.3 | 117.36 | 142.75 | 204.38 | 214.62 | 301.89 | 298.4 | 422.77 | 411.38 | 585.58 | 536.3 | 769.24 | 644.08 | 917.11 | 50.3 | 45 | 26.1426 | -41.727272 | -33.8098 | 33.8263 | -30.1759 | -33.8098 | 1104226 | 1 |  |  | 4.1571 | 7.7807 | 9.925 | 11.7186 | 13.6857 | 16.6886 | 4.3525 | 8.5513 | 10.4875 | 12.3313 | 14.7775 | 18.125 | 25.0997 | 25.104 | 25.0326 | 25.1025 | 25.0215 | 24.9004 |  | 18680 | 632 | 12 |  | CC150A | 206 | 1456 | 5 | 1 | 25 | 13.666667 | -41.727272 | 2459.6714 | 2397.1072 | 1935.8286 | 1956.6215 | 1775.1571 | 1719.4857 | 1621.05 | 115.8807 | 116.2271 | 113.6679 | 62.6729 | 54.6707 | 49.61 | 38.3614 | 30.6258 | 15.3881 | 8.9388 | 6.2006 | 4.4185 | 3.2276 | 2.4649 | 2.0828 | 0 | 0 | 0 | 0 | 0 | 0.1016 | 0.0254 | 0 | 0 | 0 | 0 | 0 | 0 | 0 | 0.042725 | 0.03157 | 0.025139 | 0.052461 | 0.055317 | 0.015488 | 0.01392 | -0.001936 | -0.006173 | -0.014573 | -0.016691 | -0.022642 | -0.010671 | -0.005984 | 0.070343 | 0.066808 | 0.065417 | 0.062827 | 0.068022 | 0.089867 | 0.084833 | -0.369845 | -0.364054 | -0.360488 | -0.359605 | -0.365281 | -0.379688 | -0.369777 | -1.296233 | -1.267572 | -1.249832 | -1.245545 | -1.270374 | -1.339743 | -1.290069 | -0.645439 | -0.587933 | -0.564924 | -0.561406 | -0.62466 | -0.876212 | -0.765959 | -0.294169 | -0.269885 | -0.255393 | -0.251806 | -0.276569 | -0.335423 | -0.295057 | 0.360176 | 0.275135 | 0.20979 | 0.162519 | 0.248561 | 0.198102 | 0.174556 | 15 | 10 | 10 | -10 | -30 | 10 | -10 | -2.492933 | -2.457942 | -2.435557 | -2.43002 | -2.46483 | 0 | 0 |  | 1407.973 | 0 |  | 1414.2469 | 0 |  | 737.715 | 0 |  | 737.868 | 0 |  | 1403.325 | 0 |  | 1428.369 | 0 |  | 762.125 | 0 |  | 761.901 | 0 |  | 1400.683 | 0 |  | 1422.019 | 0 |  | 773.516 | 0 |  | 773.749 | 0 |  | 1536.573 | 0 |  | 1536.675 | 0 |  | 778.197 | 0 |  | 777.948 | 0 |  | 1450.594 | 0 |  | 1450.645 | 0 |  | 749.421 | 0 |  | 749.228 | 0 |  | 1494.714 | 0 |  | 1499.108 | 0 |  | 729.182 | 0.102 |  | 729.198 | 0.102 |  | 1447.521 | 0 |  | 1449.172 | 0 |  | 764.866 | 0.025 |  | 765.05 | 0.025 | 173.0207 | 160.1459 | 126.6361 | 122.9287 | 120.7497 | 154.525 | 137.5185 | 0 | 0 | 0 | 0 | 0 | -38.5763008 | -9.3923358 | -52.87205 | -32.19253 | -13.20572 | -44.55314465 | -41.50947045 | -6.453542031 | -10.23799 | 0 | 0 | 0 | 0 | 0 | 0 | 0 | -37.393995 | -24.57942 | -24.35557 | 24.3002 | 73.9449 | 0 | 0 | -74.79392 | -68.33375 | -64.21372 | -35.18494 | -34.1506 | -43.46887732 | -29.38326 | 7.960699 | 35.04024 | 24.86108 | 67.49077 | 119.0346 | 66.0263 | 88.50495
263 | E20264 | 2017-05-03 21:40 | 57.0427 | 55.1064 | 62 | 63 | 1.2024 | 819.7502 | 19411 | 29 | 239962 | 239921 | 139147 | 139154 | 139311 | 139287 | 221127 | 221135 | 220988 | 220996 | 215319 | 215384 | 215483 | 215475 | 294074 | 294058 | 1362.2 | 57434.6836 | 6 | 85.3319 | 85.3319 | 85.3319 | 167.4522 | 167.4522 | 16.4861 | 16.4861 | 1256.0547 | 1167.1216 | 1118.5 | 860.4922 | 1075.3256 | 991.0533 | 967.6133 | 942.2822 | 919.0486 | 906.1057 | 890.8439 | 870.0912 | 16.2 | 32.4 | 30.8566 | 15.7192 | 9.0837 | 6.2882 | 4.3895 | 3.1998 | 2.4524 | 2.0778 | 2.1044 | 77.1 | 122.14 | 138.78 | 214.14 | 209.71 | 319.08 | 292.29 | 448.1 | 404.15 | 624.64 | 527.63 | 817.42 | 634.22 | 968.88 | 49.4 | 44.8 | 32.6599 | -26.90909 | -23.1477 | 24.0369 | 15.5077 | -23.1477 | 1104226 | 2 |  |  | 4.3986 | 7.945 | 10.1914 | 12.1107 | 14.0464 | 17.3129 | 4.5951 | 8.5854 | 9.8732 | 12.45 | 14.5744 | 17.85 | 24.9404 | 24.9868 | 25.0198 | 25.2628 | 24.8738 | 24.6956 |  | 18680 | 632 | 13 |  | CC150A | 206 | 1456 | 5 | 1 | 25 | 28.333334 | -26.90909 | 2537.9358 | 2475.0356 | 2013.6072 | 2135.293 | 1830.9 | 1757.0786 | 1668.1714 | 104.5507 | 105.84 | 102.0586 | 59.7243 | 51.0064 | 48.0871 | 38.4829 | 30.8566 | 15.7192 | 9.0837 | 6.2882 | 4.3895 | 3.1998 | 2.4524 | 2.0778 | 0 | 0 | 0 | 0 | 0 | 0.1016 | 0.0254 | 0 | 0 | 0 | 0 | 0 | 0 | 0 | 0.04388 | 0.032255 | 0.025685 | 0.051797 | 0.054769 | 0.015326 | 0.013783 | -0.001948 | -0.006199 | -0.014628 | -0.016691 | -0.022645 | -0.011398 | -0.006286 | 0.070298 | 0.066765 | 0.065371 | 0.062764 | 0.067975 | 0.089799 | 0.084747 | -0.370301 | -0.364499 | -0.360982 | -0.360417 | -0.365717 | -0.37994 | -0.370221 | -1.298202 | -1.269178 | -1.251564 | -1.248392 | -1.271364 | -1.337946 | -1.289174 | -0.645277 | -0.587707 | -0.564537 | -0.559965 | -0.624306 | -0.875948 | -0.764995 | -0.294689 | -0.270463 | -0.256192 | -0.253959 | -0.277354 | -0.336057 | -0.296433 | 0.36182 | 0.277577 | 0.210798 | 0.162745 | 0.248762 | 0.198197 | 0.174646 | 10 | 5 | 5 | -10 | -30 | 20 | -20 | -2.495344 | -2.460118 | -2.436837 | -2.430855 | -2.465438 | 0 | 0 |  | 1407.973 | 0 |  | 1414.2469 | 0 |  | 737.715 | 0 |  | 737.868 | 0 |  | 1403.325 | 0 |  | 1428.369 | 0 |  | 762.125 | 0 |  | 761.901 | 0 |  | 1400.683 | 0 |  | 1422.019 | 0 |  | 773.516 | 0 |  | 773.749 | 0 |  | 1536.573 | 0 |  | 1536.675 | 0 |  | 778.197 | 0 |  | 777.948 | 0 |  | 1450.594 | 0 |  | 1450.645 | 0 |  | 749.421 | 0 |  | 749.228 | 0 |  | 1494.714 | 0 |  | 1499.108 | 0 |  | 729.182 | 0.102 |  | 729.198 | 0.102 |  | 1447.521 | 0 |  | 1449.172 | 0 |  | 764.866 | 0.025 |  | 765.05 | 0.025 | 178.4118 | 165.2458 | 131.6315 | 134.0195 | 124.4554275 | 157.7839 | 141.3725 | 0 | 0 | 0 | 0 | 0 | -38.601904 | -9.4036134 | -54.43621 | -33.0697 | -13.83854 | -43.82605 | -40.8413 | -5.255451888 | -9.664937478 | 0 | 0 | 0 | 0 | 0 | 0 | 0 | -24.95344 | -12.30059 | -12.184185 | 24.30855 | 73.96314 | 0 | 0 | -67.46416 | -62.20290888 | -57.61586 | -33.44352 | -31.8436 | -42.1218 | -29.43923 | 31.558 | 57.67255 | 47.99293 | 81.05851 | 125.7337 | 71.80475 | 92.86474
263 | E20265 | 2017-05-03 21:42 | 57.5115 | 55.7956 | 75 | 75 | 1.2438 | 944.157 | 27755 | 29 | 239962 | 239921 | 139147 | 139154 | 139311 | 139287 | 221127 | 221135 | 220988 | 220996 | 215319 | 215384 | 215483 | 215475 | 294074 | 294058 | 1362.2 | 57492.4023 | 6 | 86.4404 | 86.4404 | 86.4404 | 168.5607 | 168.5607 | 17.5946 | 17.5946 | 1274.8047 | 1158.7551 | 1117.3334 | 909.0417 | 1096.5879 | 1019.5562 | 999.285 | 978.39 | 958.0731 | 947.4255 | 935.4739 | 921.3086 | 16 | 20.2 | 30.1141 | 16.9409 | 10.264 | 7.2842 | 5.3581 | 3.989 | 3.082 | 2.5995 | 2.626 | 84.89 | 132.91 | 145.03 | 215.15 | 210.16 | 305.48 | 288.58 | 422.59 | 393.44 | 578.92 | 507.54 | 748.62 | 605.38 | 905.11 | 49.6 | 45.2 | 46.7967 | -20.25 | -14.8108 | 14.8108 | 12.0128 | -14.8108 | 1103966 | 1 |  |  | 4.5414 | 8.4857 | 10.12 | 12.1443 | 14.6736 | 18.3921 | 4.7627 | 8.5791 | 10.8478 | 16.0567 | 14.2119 | 19.8284 | 24.9679 | 25.0194 | 25.1088 | 18.1136 | 17.8491 | 18.26 |  | 18680 | 632 | 14 |  | CC654F | 254 | 1451 | 6 | 3 | 35 | 36 | -20.25 | 2248.2715 | 2179.6143 | 1683.9 | 1615.7214 | 1739.4 | 1666.3785 | 1581.8572 | 109.1071 | 107.9471 | 98.7279 | 62.0557 | 53.3857 | 49.3743 | 41.4029 | 30.1141 | 16.9409 | 10.264 | 7.2842 | 5.3581 | 3.989 | 3.082 | 2.5995 | 0 | 0 | 0 | 0 | 0 | 0.1016 | 0.0254 | 0 | 0 | 0 | 0 | 0 | 0 | 0 | 0.044014 | 0.033226 | 0.026356 | 0.050513 | 0.053468 | 0.015054 | 0.013533 | -0.001955 | -0.00621 | -0.014652 | -0.01662 | -0.022563 | -0.012243 | -0.006547 | 0.07086 | 0.067299 | 0.065901 | 0.063317 | 0.068507 | 0.090532 | 0.085444 | -0.366655 | -0.36087 | -0.357267 | -0.355818 | -0.362332 | -0.376192 | -0.366511 | -1.297882 | -1.268458 | -1.250248 | -1.242597 | -1.272121 | -1.33441 | -1.285354 | -0.641546 | -0.584363 | -0.561613 | -0.559603 | -0.619925 | -0.869445 | -0.759455 | -0.294613 | -0.270312 | -0.255546 | -0.249951 | -0.278125 | -0.337418 | -0.297438 | 0.372731 | 0.305636 | 0.241484 | 0.190567 | 0.296196 | 0.238048 | 0.210615 | 5 | 0 | 0 | -10 | -30 | 30 | -30 | -2.47957 | -2.443157 | -2.421843 | -2.416032 | -2.450599 | 0 | 0 |  | 1407.973 | 0 |  | 1414.2469 | 0 |  | 737.715 | 0 |  | 737.868 | 0 |  | 1403.325 | 0 |  | 1428.369 | 0 |  | 762.125 | 0 |  | 761.901 | 0 |  | 1400.683 | 0 |  | 1422.019 | 0 |  | 773.516 | 0 |  | 773.749 | 0 |  | 1536.573 | 0 |  | 1536.675 | 0 |  | 778.197 | 0 |  | 777.948 | 0 |  | 1450.594 | 0 |  | 1450.645 | 0 |  | 749.421 | 0 |  | 749.228 | 0 |  | 1494.714 | 0 |  | 1499.108 | 0 |  | 729.182 | 0.102 |  | 729.198 | 0.102 |  | 1447.521 | 0 |  | 1449.172 | 0 |  | 764.866 | 0.025 |  | 765.05 | 0.025 | 159.3125 | 146.6859 | 110.9706939 | 102.3026 | 119.1610758 | 150.8606 | 135.1602 | 0 | 0 | 0 | 0 | 0 | -38.2211072 | -9.3093794 | -54.58762 | -34.26866 | -14.6329 | -42.11534 | -39.3149 | -3.75102651 | -8.979483044 | 0 | 0 | 0 | 0 | 0 | 0 | 0 | -12.39785 | 0 | 0 | 24.16032 | 73.51797 | 0 | 0 | -69.99722 | -63.08029 | -55.44687 | -34.72656 | -33.09513 | -42.92824 | -31.44364 | 22.32983 | 49.33691 | 40.89092 | 49.62106 | 120.269 | 65.96021 | 85.4277
263 | E20266 | 2017-05-03 21:44 | 58.7018 | 56.8552 | 41 | 76 | 1.2438 | 956.4723 | 27900 | 29 | 239962 | 239921 | 139147 | 139154 | 139311 | 139287 | 221127 | 221135 | 220988 | 220996 | 215319 | 215384 | 215483 | 215475 | 294074 | 294058 | 1362.2 | 57521.2617 | 6 | 87.5682 | 87.5682 | 87.5682 | 169.6884 | 169.6884 | 18.7223 | 18.7223 | 1264.2578 | 1157.8606 | 1121.8334 | 896.3822 | 1091.4783 | 1013.803 | 992.8575 | 971.1883 | 951.2879 | 939.0262 | 924.1499 | 907.6734 | 16 | 22.2 | 30.2461 | 16.8441 | 10.1072 | 7.1214 | 5.0131 | 3.7742 | 2.9897 | 2.5787 | 2.6078 | 82.51 | 135.89 | 142.38 | 222.78 | 210.24 | 319.07 | 292.4 | 452.55 | 392.46 | 615.45 | 495.82 | 784.15 | 583.18 | 927.19 | 50.3 | 44.9 | 50.2743 | -34.360001 | -29.6261 | 29.6261 | 13.0473 | -29.6261 | 1103966 | 2 |  |  | 4.3957 | 8.0507 | 9.755 | 12.5579 | 14.8721 | 19.0643 | 4.6943 | 8.3443 | 10.2229 | 13.4386 | 16.1857 | 23.0557 | 24.9914 | 24.9569 | 24.8918 | 17.8732 | 17.9411 | 18.0426 |  | 18680 | 632 | 15 |  | CC654F | 254 | 1451 | 6 | 3 | 35 | 38.666664 | -34.360001 | 2338.4285 | 2245.2429 | 1781.4357 | 1946.3071 | 1754.9642 | 1583.2 | 1444.3357 | 110.905 | 109.1271 | 103.4129 | 61.1214 | 56.1814 | 52.0307 | 38.2729 | 30.2461 | 16.8441 | 10.1072 | 7.1214 | 5.0131 | 3.7742 | 2.9897 | 2.5787 | 0 | 0 | 0 | 0 | 0 | 0.1016 | 0.0254 | 0 | 0 | 0 | 0 | 0 | 0 | 0 | 0.04749 | 0.035148 | 0.027697 | 0.050228 | 0.053036 | 0.015951 | 0.014327 | -0.001955 | -0.006211 | -0.014655 | -0.01662 | -0.022567 | -0.011645 | -0.006379 | 0.070856 | 0.067297 | 0.065896 | 0.063269 | 0.068508 | 0.090578 | 0.085516 | -0.366804 | -0.360997 | -0.357438 | -0.35686 | -0.362387 | -0.375455 | -0.365518 | -1.29886 | -1.26931 | -1.251317 | -1.247966 | -1.272615 | -1.32657 | -1.276329 | -0.640841 | -0.583787 | -0.560941 | -0.556442 | -0.619558 | -0.870665 | -0.761491 | -0.295458 | -0.271005 | -0.256387 | -0.254116 | -0.278546 | -0.336014 | -0.295141 | 0.370284 | 0.299506 | 0.232695 | 0.181362 | 0.28664 | 0.234204 | 0.209386 | 5 | 0 | 0 | -10 | -30 | 40 | -40 | -2.478336 | -2.442088 | -2.421324 | -2.415597 | -2.45015 | 0 | 0 |  | 1407.973 | 0 |  | 1414.2469 | 0 |  | 737.715 | 0 |  | 737.868 | 0 |  | 1403.325 | 0 |  | 1428.369 | 0 |  | 762.125 | 0 |  | 761.901 | 0 |  | 1400.683 | 0 |  | 1422.019 | 0 |  | 773.516 | 0 |  | 773.749 | 0 |  | 1536.573 | 0 |  | 1536.675 | 0 |  | 778.197 | 0 |  | 777.948 | 0 |  | 1450.594 | 0 |  | 1450.645 | 0 |  | 749.421 | 0 |  | 749.228 | 0 |  | 1494.714 | 0 |  | 1499.108 | 0 |  | 729.182 | 0.102 |  | 729.198 | 0.102 |  | 1447.521 | 0 |  | 1449.172 | 0 |  | 764.866 | 0.025 |  | 765.05 | 0.025 | 165.6917 | 151.0981 | 117.3895 | 123.1409 | 120.2291 | 143.4030896 | 123.5138 | 0 | 0 | 0 | 0 | 0 | -38.146228 | -9.2841572 | -59.1435901 | -36.73002347 | -16.31968 | -41.94164 | -38.77531 | -5.71221042 | -10.14426 | 0 | 0 | 0 | 0 | 0 | 0 | 0 | -12.39168 | 0 | 0 | 24.15597 | 73.5045 | 0 | 0 | -71.07247 | -63.70698 | -58.00854 | -34.01051 | -34.80764 | -45.30131 | -29.14447 | 23.08395 | 50.66111 | 43.06128 | 71.34472 | 120.1506 | 54.24334 | 74.94092
263 | E20267 | 2017-05-03 21:46 | 59.8548 | 57.8765 | 41 | 77 | 1.2438 | 958.5606 | 27869 | 29 | 239962 | 239921 | 139147 | 139154 | 139311 | 139287 | 221127 | 221135 | 220988 | 220996 | 215319 | 215384 | 215483 | 215475 | 294074 | 294058 | 1362.2 | 57545.043 | 6 | 88.702 | 88.702 | 88.702 | 170.8223 | 170.8223 | 19.8562 | 19.8562 | 1271.2891 | 1154.3939 | 1109.8334 | 899.7018 | 1096.9858 | 1019.2654 | 998.4123 | 976.7725 | 956.1147 | 942.9915 | 929.2697 | 913.3613 | 16 | 19 | 30.427 | 16.8089 | 10.0556 | 7.0202 | 5.0186 | 3.8578 | 3.0262 | 2.5716 | 2.5958 | 82.44 | 129.17 | 143.12 | 215.86 | 211.9 | 313.03 | 291.54 | 436.78 | 388.82 | 579.69 | 491.41 | 736.03 | 581.38 | 885.91 | 50.9 | 45.1 | 50.8163 | -16.940001 | -18.6954 | 18.6954 | 17.9219 | -18.6954 | 1103966 | 1 |  |  | 4.2607 | 7.8493 | 9.9243 | 12.7336 | 14.8564 | 18.2079 | 4.675 | 8.1264 | 10.4319 | 14.1056 | 15.375 | 20.0042 | 25.0179 | 24.9944 | 24.8871 | 17.8851 | 17.9784 | 18.2931 |  | 18680 | 632 | 16 |  | CC654F | 254 | 1451 | 6 | 3 | 35 | 36.166664 | -16.940001 | 2359.6929 | 2232.3999 | 1800.8572 | 1832.3143 | 1679.4714 | 1656.7928 | 1585.4714 | 109.89 | 107.5914 | 105.1214 | 60.4843 | 58.2121 | 52.3279 | 41.7757 | 30.427 | 16.8089 | 10.0556 | 7.0202 | 5.0186 | 3.8578 | 3.0262 | 2.5716 | 0 | 0 | 0 | 0 | 0 | 0.1016 | 0.0254 | 0 | 0 | 0 | 0 | 0 | 0 | 0 | 0.050474 | 0.037008 | 0.02916 | 0.050075 | 0.052683 | 0.016044 | 0.0144 | -0.001956 | -0.006212 | -0.014657 | -0.016621 | -0.022572 | -0.012282 | -0.00651 | 0.07082 | 0.067267 | 0.065865 | 0.063253 | 0.068494 | 0.090511 | 0.085412 | -0.36705 | -0.361166 | -0.35763 | -0.356782 | -0.362249 | -0.376231 | -0.366693 | -1.298994 | -1.269083 | -1.251211 | -1.24653 | -1.270859 | -1.333716 | -1.285758 | -0.641018 | -0.58417 | -0.561239 | -0.557511 | -0.620926 | -0.870297 | -0.759794 | -0.295537 | -0.27079 | -0.256275 | -0.252976 | -0.277047 | -0.336776 | -0.297317 | 0.369695 | 0.297435 | 0.230263 | 0.180937 | 0.287338 | 0.234509 | 0.208573 | 5 | 0 | 0 | -10 | -30 | 30 | -30 | -2.478141 | -2.44193 | -2.421239 | -2.415528 | -2.450113 | 0 | 0 |  | 1407.973 | 0 |  | 1414.2469 | 0 |  | 737.715 | 0 |  | 737.868 | 0 |  | 1403.325 | 0 |  | 1428.369 | 0 |  | 762.125 | 0 |  | 761.901 | 0 |  | 1400.683 | 0 |  | 1422.019 | 0 |  | 773.516 | 0 |  | 773.749 | 0 |  | 1536.573 | 0 |  | 1536.675 | 0 |  | 778.197 | 0 |  | 777.948 | 0 |  | 1450.594 | 0 |  | 1450.645 | 0 |  | 749.421 | 0 |  | 749.228 | 0 |  | 1494.714 | 0 |  | 1499.108 | 0 |  | 729.182 | 0.102 |  | 729.198 | 0.102 |  | 1447.521 | 0 |  | 1449.172 | 0 |  | 764.866 | 0.025 |  | 765.05 | 0.025 | 167.1135 | 150.1668 | 118.6135 | 115.8994 | 115.0337 | 149.958 | 135.4183 | 0 | 0 | 0 | 0 | 0 | -38.2250696 | -9.3140022 | -63.02459 | -39.08268 | -18.14631 | -41.70141462 | -38.26684 | -5.017439592 | -10.14463062 | 0 | 0 | 0 | 0 | 0 | 0 | 0 | -12.390705 | 0 | 0 | 24.15528 | 73.50339 | 0 | 0 | -70.44146802 | -62.85167 | -58.99823 | -33.72066 | -36.14541 | -45.54081 | -31.74093 | 21.25669 | 48.2325 | 41.46892 | 64.63258 | 114.1249 | 61.17465 | 84.21872
263 | E20268 | 2017-05-03 21:48 | 60.8211 | 58.581 | 33 | 66 | 1.2438 | 783.975 | 22801 | 29 | 239962 | 239921 | 139147 | 139154 | 139311 | 139287 | 221127 | 221135 | 220988 | 220996 | 215319 | 215384 | 215483 | 215475 | 294074 | 294058 | 1362.2 | 57545.043 | 6 | 89.6293 | 89.6293 | 89.6293 | 171.7496 | 171.7496 | 20.7835 | 20.7835 | 1261.9141 | 1156.3146 | 1114.6666 | 889.9654 | 1091.606 | 1015.1667 | 993.3386 | 972.3541 | 950.8774 | 937.3204 | 921.9527 | 904.5098 | 16 | 23.2 | 30.8389 | 16.578 | 10.0181 | 6.9179 | 4.9142 | 3.7551 | 2.9907 | 2.5682 | 2.6017 | 82.36 | 132.3 | 142.31 | 221.1 | 214.54 | 326.11 | 293.86 | 451.4 | 389.97 | 597.22 | 488.74 | 756.29 | 574.07 | 888.07 | 50.5 | 44.7 | 42.0673 | -15.070002 | -12.4398 | 12.4398 | 12.6906 | -12.4398 | 1106870 | 2 |  |  | 4.4164 | 7.8971 | 10.0657 | 12.6443 | 15.1993 | 18.8529 | 4.6425 | 8.2151 | 10.3521 | 14.7137 | 15.6849 | 20.2712 | 25.0011 | 25.0658 | 24.8646 | 18.2243 | 17.941 | 18.1231 |  | 18680 | 632 | 17 |  | CC654F | 254 | 1451 | 6 | 3 | 35 | 37.833336 | -15.070002 | 2462.6287 | 2274.25 | 1910.1643 | 1971.4928 | 1775.8429 | 1591.6 | 1559.7214 | 108.7107 | 110.2857 | 104.3929 | 65.7536 | 56.7779 | 50.7279 | 40.2007 | 30.8389 | 16.578 | 10.0181 | 6.9179 | 4.9142 | 3.7551 | 2.9907 | 2.5682 | 0 | 0 | 0 | 0 | 0 | 0.1016 | 0.0254 | 0 | 0 | 0 | 0 | 0 | 0 | 0 | 0.053139 | 0.038753 | 0.030484 | 0.049933 | 0.052386 | 0.016938 | 0.015189 | -0.001956 | -0.006212 | -0.014658 | -0.016621 | -0.022577 | -0.010961 | -0.005976 | 0.070763 | 0.067228 | 0.065812 | 0.063207 | 0.068436 | 0.090469 | 0.085355 | -0.367603 | -0.361404 | -0.35816 | -0.357215 | -0.362747 | -0.376632 | -0.367242 | -1.300402 | -1.268942 | -1.252527 | -1.247371 | -1.271074 | -1.337435 | -1.290123 | -0.640404 | -0.584556 | -0.560759 | -0.557311 | -0.620248 | -0.871307 | -0.760105 | -0.296699 | -0.270638 | -0.257267 | -0.253591 | -0.278336 | -0.336124 | -0.29737 | 0.367689 | 0.296042 | 0.226122 | 0.178174 | 0.283807 | 0.233554 | 0.208972 | 5 | 0 | 0 | -10 | -30 | 20 | -20 | -2.4802 | -2.441673 | -2.422091 | -2.41542 | -2.450183 | 0 | 0 |  | 1407.973 | 0 |  | 1414.2469 | 0 |  | 737.715 | 0 |  | 737.868 | 0 |  | 1403.325 | 0 |  | 1428.369 | 0 |  | 762.125 | 0 |  | 761.901 | 0 |  | 1400.683 | 0 |  | 1422.019 | 0 |  | 773.516 | 0 |  | 773.749 | 0 |  | 1536.573 | 0 |  | 1536.675 | 0 |  | 778.197 | 0 |  | 777.948 | 0 |  | 1450.594 | 0 |  | 1450.645 | 0 |  | 749.421 | 0 |  | 749.228 | 0 |  | 1494.714 | 0 |  | 1499.108 | 0 |  | 729.182 | 0.102 |  | 729.198 | 0.102 |  | 1447.521 | 0 |  | 1449.172 | 0 |  | 764.866 | 0.025 |  | 765.05 | 0.025 | 174.263 | 152.893279 | 125.7117 | 124.6121 | 121.5316 | 143.9904604 | 133.13 | 0 | 0 | 0 | 0 | 0 | -38.2658112 | -9.3279468 | -66.55848 | -41.29264 | -19.82249 | -41.55242 | -37.88944 | -7.993848995 | -11.8859 | 0 | 0 | 0 | 0 | 0 | 0 | 0 | -12.401 | 0 | 0 | 24.1542 | 73.50549 | 0 | 0 | -69.61877 | -64.46817 | -58.53926 | -36.6452 | -35.21638 | -44.19957 | -30.55675 | 25.68475 | 47.13247 | 47.34998 | 70.56872 | 121.9313 | 53.53123 | 81.35942
263 | E20269 | 2017-05-03 21:50 | 61.2834 | 59.0053 | 57 | 68 | 1.2438 | 810.9761 | 23614 | 29 | 239962 | 239921 | 139147 | 139154 | 139311 | 139287 | 221127 | 221135 | 220988 | 220996 | 215319 | 215384 | 215483 | 215475 | 294074 | 294058 | 1362.2 | 57569.3867 | 6 | 90.5869 | 90.5869 | 90.5869 | 172.7072 | 172.7072 | 21.7411 | 21.7411 | 1251.3672 | 1153.9786 | 1107 | 890.1435 | 1090.7905 | 1013.9122 | 992.7922 | 972.4708 | 951.2783 | 937.676 | 923.9534 | 907.093 | 16 | 22.2 | 30.4791 | 16.3533 | 9.8804 | 6.7883 | 4.8946 | 3.8041 | 3.0006 | 2.5707 | 2.6091 | 82.71 | 134.81 | 142.86 | 221.14 | 215.37 | 324.4 | 295.57 | 446.21 | 388.74 | 592.57 | 489.17 | 752.88 | 574.34 | 892.83 | 49.7 | 44.8 | 45.6876 | -46.41 | -32.8753 | 32.9669 | -6.6398 | -32.8753 | 1106870 | 1 |  |  | 4.3793 | 8.0929 | 10.2029 | 13.4021 | 15.3364 | 18.915 | 4.7736 | 8.4389 | 10.5653 | 16.2792 | 15.6903 | 20.3833 | 25.0248 | 25.0104 | 24.8604 | 18.1107 | 18.0739 | 18.2035 |  | 18680 | 632 | 18 |  | CC654F | 254 | 1451 | 6 | 3 | 35 | 35.833336 | -46.41 | 2470.5071 | 2275.4072 | 1911.3857 | 1875.3643 | 1679.9857 | 1686.6 | 1572.9143 | 108.4779 | 109.9657 | 102.76 | 64.125 | 57.9921 | 52.0671 | 38.4614 | 30.4791 | 16.3533 | 9.8804 | 6.7883 | 4.8946 | 3.8041 | 3.0006 | 2.5707 | 0 | 0 | 0 | 0 | 0 | 0.1016 | 0.0254 | 0 | 0 | 0 | 0 | 0 | 0 | 0 | 0.054632 | 0.039775 | 0.031531 | 0.049742 | 0.052015 | 0.016903 | 0.015223 | -0.001956 | -0.006212 | -0.014659 | -0.016622 | -0.02258 | -0.010645 | -0.005791 | 0.070678 | 0.067146 | 0.065732 | 0.063141 | 0.06837 | 0.090329 | 0.085262 | -0.368074 | -0.361903 | -0.358646 | -0.357475 | -0.362937 | -0.377536 | -0.367766 | -1.299856 | -1.268587 | -1.252136 | -1.245872 | -1.269505 | -1.340744 | -1.291565 | -0.641467 | -0.585416 | -0.56161 | -0.558804 | -0.622231 | -0.871669 | -0.761707 | -0.296136 | -0.270267 | -0.256885 | -0.252357 | -0.276549 | -0.336679 | -0.29645 | 0.368131 | 0.295897 | 0.225866 | 0.177912 | 0.285407 | 0.234085 | 0.20947 | 5 | 0 | 0 | -10 | -30 | 10 | -10 | -2.480999 | -2.442284 | -2.422438 | -2.415676 | -2.450456 | 0 | 0 |  | 1407.973 | 0 |  | 1414.2469 | 0 |  | 737.715 | 0 |  | 737.868 | 0 |  | 1403.325 | 0 |  | 1428.369 | 0 |  | 762.125 | 0 |  | 761.901 | 0 |  | 1400.683 | 0 |  | 1422.019 | 0 |  | 773.516 | 0 |  | 773.749 | 0 |  | 1536.573 | 0 |  | 1536.675 | 0 |  | 778.197 | 0 |  | 777.948 | 0 |  | 1450.594 | 0 |  | 1450.645 | 0 |  | 749.421 | 0 |  | 749.228 | 0 |  | 1494.714 | 0 |  | 1499.108 | 0 |  | 729.182 | 0.102 |  | 729.198 | 0.102 |  | 1447.521 | 0 |  | 1449.172 | 0 |  | 764.866 | 0.025 |  | 765.05 | 0.025 | 174.6105 | 152.7845 | 125.6392 | 118.4124 | 114.8606 | 152.3488914 | 134.1098 | 0 | 0 | 0 | 0 | 0 | -38.3576576 | -9.3412564 | -68.47121 | -42.57759 | -21.12604 | -41.26328064 | -37.36788 | -8.390375952 | -12.18204108 | 0 | 0 | 0 | 0 | 0 | 0 | 0 | -12.404995 | 0 | 0 | 24.15676 | 73.51368 | 0 | 0 | -69.58499 | -64.37568 | -57.7110436 | -35.8333065 | -36.08448 | -45.38528 | -29.29632 | 24.1493 | 45.83123 | 46.80212 | 65.47255 | 114.9219 | 60.21558 | 83.2902
263 | E20270 | 2017-05-03 21:52 | 61.1747 | 59.0036 | 57 | 57 | 1.4193 | 474.938 | 17982 | 29 | 239962 | 239921 | 139147 | 139154 | 139311 | 139287 | 221127 | 221135 | 220988 | 220996 | 215319 | 215384 | 215483 | 215475 | 294074 | 294058 | 1362.2 | 57587.9453 | 6 | 91.1248 | 91.1248 | 91.1248 | 173.2451 | 173.2451 | 22.279 | 22.279 | 1264.2578 | 1161.7922 | 1124.3334 | 877.3158 | 1085.4686 | 1004.1688 | 978.8011 | 956.4126 | 933.4963 | 919.6826 | 904.2437 | 885.7856 | 17 | 25.8 | 32.6344 | 19.2508 | 12.3342 | 8.7953 | 6.4796 | 4.977 | 3.893 | 3.3339 | 3.359 | 69.32 | 96.5 | 112.53 | 150.36 | 163.55 | 210.05 | 220.03 | 287.39 | 288.08 | 386.38 | 362.66 | 493.99 | 429.55 | 582.95 | 50.3 | 44.9 | 32.7085 | -44.0625 | -26.6948 | 27.9392 | 19.8693 | -26.6948 | 2103229 | 2 |  |  | 4.95 | 9.2271 | 11.4929 | 14.8557 | 16.8136 | 21.0886 | 5.1089 | 9.3797 | 11.0089 | 15.8759 | 17.4595 | 21.9671 | 25.0156 | 25.0149 | 25.1882 | 17.8975 | 18.0621 | 18.0739 |  | 18680 | 633 | 1 |  | CC654B | 330 | 1449 | 8 | 7 | 35 | 60.833332 | -44.0625 | 2425.5286 | 2321.6001 | 2080.6072 | 2170.3501 | 1932.5072 | 1872.3143 | 1662.9071 | 105.8036 | 106.0521 | 98.5686 | 64.3757 | 50.3214 | 46.6493 | 32.7064 | 32.6344 | 19.2508 | 12.3342 | 8.7953 | 6.4796 | 4.977 | 3.893 | 3.3339 | 0 | 0 | 0 | 0 | 0 | 0.1016 | 0.0254 | 0 | 0 | 0 | 0 | 0 | 0 | 0 | 0.055189 | 0.039981 | 0.031748 | 0.049118 | 0.051207 | 0.016853 | 0.015173 | -0.001952 | -0.0062 | -0.014632 | -0.016593 | -0.022527 | -0.010591 | -0.005808 | 0.070707 | 0.067158 | 0.065728 | 0.063129 | 0.068343 | 0.090268 | 0.08523 | -0.367803 | -0.361925 | -0.35898 | -0.357956 | -0.363708 | -0.378251 | -0.36822 | -1.299187 | -1.269358 | -1.254439 | -1.248892 | -1.273981 | -1.34552 | -1.294978 | -0.641752 | -0.584788 | -0.560104 | -0.556893 | -0.619229 | -0.868071 | -0.759535 | -0.295587 | -0.270906 | -0.258697 | -0.254708 | -0.280304 | -0.340237 | -0.298638 | 0.38292 | 0.339899 | 0.269048 | 0.217715 | 0.354026 | 0.290825 | 0.259842 | 5 | 0 | 0 | -10 | -30 | 0 | 0 | -2.477049 | -2.438781 | -2.419343 | -2.411915 | -2.44647 | 0 | 0 |  | 1407.973 | 0 |  | 1414.2469 | 0 |  | 737.715 | 0 |  | 737.868 | 0 |  | 1403.325 | 0 |  | 1428.369 | 0 |  | 762.125 | 0 |  | 761.901 | 0 |  | 1400.683 | 0 |  | 1422.019 | 0 |  | 773.516 | 0 |  | 773.749 | 0 |  | 1536.573 | 0 |  | 1536.675 | 0 |  | 778.197 | 0 |  | 777.948 | 0 |  | 1450.594 | 0 |  | 1450.645 | 0 |  | 749.421 | 0 |  | 749.228 | 0 |  | 1494.714 | 0 |  | 1499.108 | 0 |  | 729.182 | 0.102 |  | 729.198 | 0.102 |  | 1447.521 | 0 |  | 1449.172 | 0 |  | 764.866 | 0.025 |  | 765.05 | 0.025 | 171.5019 | 155.914 | 136.7542 | 137.012 | 132.0733 | 169.0101 | 141.7296 | 0 | 0 | 0 | 0 | 0 | -38.4303016 | -9.352788 | -69.16482 | -42.88018 | -21.47098 | -40.6202123 | -36.53777508 | -8.42564624 | -12.12746897 | 0 | 0 | 0 | 0 | 0 | 0 | 0 | -12.385245 | 0 | 0 | 24.11915 | 73.3941 | 0 | 0 | -67.89967 | -62.018 | -55.20867 | -35.85038 | -31.16047 | -40.4949 | -24.84166 | 22.05212 | 51.01584 | 60.0745 | 84.66059 | 137.7692 | 81.65921 | 95.40766
263 | E20271 | 2017-05-03 21:54 | 61.3018 | 59.2651 | 79 | 75 | 1.4193 | 706.0961 | 26689 | 29 | 239962 | 239921 | 139147 | 139154 | 139311 | 139287 | 221127 | 221135 | 220988 | 220996 | 215319 | 215384 | 215483 | 215475 | 294074 | 294058 | 1362.2 | 57635.3633 | 6 | 91.9245 | 91.9245 | 91.9245 | 174.0448 | 174.0448 | 23.0787 | 23.0787 | 1272.4609 | 1153.2543 | 1108 | 894.1696 | 1098.3191 | 1022.7402 | 998.7477 | 976.6816 | 953.4502 | 939.2159 | 922.3439 | 904.4439 | 18 | 17.4 | 32.4508 | 18.7005 | 12.019 | 8.5 | 6.3193 | 4.8811 | 3.8595 | 3.3376 | 3.3535 | 78.26 | 114.09 | 127.12 | 176.03 | 185.62 | 247.44 | 247.83 | 341.81 | 321.5 | 453.4 | 401.1 | 572.79 | 472.4 | 674.08 | 50.7 | 44.7 | 47.6292 | -86.487495 | -46.3792 | 48.501 | 26.0401 | -46.3792 | 2101958 | 1 |  |  | 4.72 | 8.6271 | 11.0957 | 14.2814 | 16.23 | 21.7443 | 5.0889 | 8.7139 | 11.3986 | 16.0347 | 17.5986 | 27.3611 | 25.0063 | 25.001 | 24.9637 | 18.2322 | 17.9221 | 17.3773 |  | 18680 | 633 | 2 |  | CC654B | 330 | 1450 | 8 | 7 | 35 | 48.5 | -86.487495 | 2475.3572 | 2263 | 1982.1428 | 1954.9357 | 1818.8143 | 1687.0428 | 1507.8143 | 105.6614 | 105.6143 | 103.4736 | 68.9064 | 57.775 | 52.6936 | 26.4857 | 32.4508 | 18.7005 | 12.019 | 8.5 | 6.3193 | 4.8811 | 3.8595 | 3.3376 | 0 | 0 | 0 | 0 | 0 | 0.1016 | 0.0254 | 0 | 0 | 0 | 0 | 0 | 0 | 0 | 0.055212 | 0.040184 | 0.032237 | 0.04885 | 0.050795 | 0.017416 | 0.015758 | -0.001955 | -0.006209 | -0.014651 | -0.016607 | -0.022567 | -0.011029 | -0.00614 | 0.070605 | 0.067075 | 0.065658 | 0.063077 | 0.06828 | 0.090246 | 0.085216 | -0.368482 | -0.362349 | -0.359169 | -0.357853 | -0.363721 | -0.377837 | -0.367755 | -1.299439 | -1.268402 | -1.252351 | -1.245382 | -1.27098 | -1.339577 | -1.288952 | -0.642339 | -0.586073 | -0.562009 | -0.559616 | -0.621882 | -0.87329 | -0.764224 | -0.295698 | -0.270046 | -0.256985 | -0.251914 | -0.27771 | -0.335729 | -0.294411 | 0.380399 | 0.333804 | 0.263042 | 0.214015 | 0.350195 | 0.289999 | 0.259227 | 5 | 0 | 0 | -10 | -30 | -10 | 10 | -2.477194 | -2.439363 | -2.420725 | -2.413905 | -2.44857 | 0 | 0 |  | 1407.973 | 0 |  | 1414.2469 | 0 |  | 737.715 | 0 |  | 737.868 | 0 |  | 1403.325 | 0 |  | 1428.369 | 0 |  | 762.125 | 0 |  | 761.901 | 0 |  | 1400.683 | 0 |  | 1422.019 | 0 |  | 773.516 | 0 |  | 773.749 | 0 |  | 1536.573 | 0 |  | 1536.675 | 0 |  | 778.197 | 0 |  | 777.948 | 0 |  | 1450.594 | 0 |  | 1450.645 | 0 |  | 749.421 | 0 |  | 749.228 | 0 |  | 1494.714 | 0 |  | 1499.108 | 0 |  | 729.182 | 0.102 |  | 729.198 | 0.102 |  | 1447.521 | 0 |  | 1449.172 | 0 |  | 764.866 | 0.025 |  | 765.05 | 0.025 | 174.7726 | 151.790725 | 130.1435 | 123.3115 | 124.1886 | 152.2489 | 128.4899 | 0 | 0 | 0 | 0 | 0 | -38.3882392 | -9.340977 | -69.20422 | -43.09395795 | -22.02384 | -40.15485 | -35.87722344 | -8.555878299 | -12.39714 | 0 | 0 | 0 | 0 | 0 | 0 | 0 | -12.38597 | 0 | 0 | 24.13905 | 73.4571 | 0 | 0 | -67.87044 | -61.89769 | -58.15309 | -38.56112 | -35.92923255 | -46.01679 | -20.24101 | 25.31196 | 46.79908 | 49.96659 | 68.73455 | 125.8393 | 59.28795 | 86.51078
263 | E20272 | 2017-05-03 21:56 | 62.2432 | 59.8596 | 10 | 58 | 1.4091 | 523.9745 | 19521 | 29 | 239962 | 239921 | 139147 | 139154 | 139311 | 139287 | 221127 | 221135 | 220988 | 220996 | 215319 | 215384 | 215483 | 215475 | 294074 | 294058 | 1362.2 | 57655.1484 | 6 | 92.5179 | 92.5179 | 92.5179 | 174.6382 | 174.6382 | 23.6721 | 23.6721 | 1240.8203 | 1159.1245 | 1118.1666 | 900.913 | 1094.5923 | 1019.8981 | 996.7327 | 975.8773 | 954.7789 | 941.1583 | 925.0345 | 907.6542 | 16 | 17.6 | 32.6934 | 19.1112 | 12.3467 | 8.7381 | 6.3532 | 4.8867 | 3.8781 | 3.3352 | 3.3539 | 76.69 | 101.17 | 123.99 | 156.67 | 181.01 | 219.67 | 244.57 | 305.44 | 318.33 | 409.87 | 399.9 | 519.51 | 472.62 | 612.22 | 50.1 | 45 | 33.3636 | -13.187501 | -7.0473 | 9.5806 | 1.5761 | -7.0473 | 2103225 | 2 |  |  | 4.65 | 8.4657 | 10.8271 | 14.2329 | 15.8329 | 20.3536 | 4.95 | 8.8444 | 10.8278 | 15.1458 | 17.3542 | 24.1917 | 25.0203 | 25.0284 | 24.9444 | 18.0178 | 18.0569 | 17.9311 |  | 18680 | 633 | 3 |  | EA654B | 330 | 1429 | 8 | 7 | 35 | 53.333332 | -13.187501 | 2426.0642 | 2233.7715 | 1991.7643 | 2077.2214 | 1793.5 | 1665 | 1579.3928 | 105.405 | 104.2271 | 100.6693 | 58.6193 | 51.1171 | 49.6314 | 44.59 | 32.6934 | 19.1112 | 12.3467 | 8.7381 | 6.3532 | 4.8867 | 3.8781 | 3.3352 | 0 | 0 | 0 | 0 | 0 | 0.1016 | 0.0254 | 0 | 0 | 0 | 0 | 0 | 0 | 0 | 0.052142 | 0.0367 | 0.028625 | 0.045825 | 0.04738 | 0.015582 | 0.014138 | -0.001915 | -0.006071 | -0.014341 | -0.016351 | -0.021943 | -0.009868 | -0.005069 | 0.072479 | 0.068857 | 0.067393 | 0.064718 | 0.070085 | 0.092678 | 0.087464 | -0.357545 | -0.351601 | -0.348693 | -0.34791 | -0.353113 | -0.366637 | -0.35728 | -1.309912 | -1.279136 | -1.263903 | -1.259491 | -1.282801 | -1.349981 | -1.301136 | -0.618993 | -0.564884 | -0.54119 | -0.537494 | -0.598875 | -0.840947 | -0.734391 | -0.3076 | -0.280761 | -0.26789 | -0.26459 | -0.289468 | -0.34946 | -0.308259 | 0.384378 | 0.344647 | 0.270998 | 0.219175 | 0.35889 | 0.295793 | 0.263824 | 10 | 5 | 5 | -10 | -30 | -20 | 20 | -2.414082 | -2.377545 | -2.359589 | -2.353152 | -2.386912 | 0 | 0 |  | 1407.973 | 0 |  | 1414.2469 | 0 |  | 737.715 | 0 |  | 737.868 | 0 |  | 1403.325 | 0 |  | 1428.369 | 0 |  | 762.125 | 0 |  | 761.901 | 0 |  | 1400.683 | 0 |  | 1422.019 | 0 |  | 773.516 | 0 |  | 773.749 | 0 |  | 1536.573 | 0 |  | 1536.675 | 0 |  | 778.197 | 0 |  | 777.948 | 0 |  | 1450.594 | 0 |  | 1450.645 | 0 |  | 749.421 | 0 |  | 749.228 | 0 |  | 1494.714 | 0 |  | 1499.108 | 0 |  | 729.182 | 0.102 |  | 729.198 | 0.102 |  | 1447.521 | 0 |  | 1449.172 | 0 |  | 764.866 | 0.025 |  | 765.05 | 0.025 | 175.8387 | 153.8108 | 134.231 | 134.4336 | 125.6974475 | 154.30887 | 138.14 | 0 | 0 | 0 | 0 | 0 | -37.2503192 | -9.074912 | -65.79295 | -39.17866 | -18.05359 | -37.12224 | -32.63061 | -7.713791434 | -11.8 | 0 | 0 | 0 | 0 | 0 | 0 | 0 | -24.14082 | -11.887725 | -11.797945 | 23.53152 | 71.60736 | 0 | 0 | -65.24496 | -58.87622 | -54.48122 | -31.50752 | -30.61275 | -41.73738 | -32.74649469 | 20.65998 | 43.8682 | 49.89822 | 89.33537 | 134.0614 | 67.60738 | 84.5186
263 | E20273 | 2017-05-03 21:57 | 62.2469 | 59.9721 | 48 | 59 | 1.4091 | 519.8109 | 19366 | 29 | 239962 | 239921 | 139147 | 139154 | 139311 | 139287 | 221127 | 221135 | 220988 | 220996 | 215319 | 215384 | 215483 | 215475 | 294074 | 294058 | 1362.2 | 57655.1484 | 6 | 93.1066 | 93.1066 | 93.1066 | 175.2269 | 175.2269 | 24.2608 | 24.2608 | 1266.6016 | 1169.9778 | 1129 | 898.3617 | 1085.6063 | 1009.7534 | 987.8232 | 968.3577 | 948.4157 | 936.107 | 922.1799 | 904.7548 | 16.2 | 24.6 | 32.3386 | 19.0309 | 12.3331 | 8.8085 | 6.4484 | 4.9306 | 3.8512 | 3.3328 | 3.3524 | 74.44 | 99.42 | 120.67 | 154.63 | 175.12 | 215.59 | 235.37 | 295.79 | 307.79 | 401.34 | 388.49 | 513.96 | 459.19 | 601.37 | 50.4 | 44.9 | 34.8294 | -55.887497 | -30.509 | 30.5839 | 8.6588 | -30.509 | 2103225 | 1 |  |  | 4.8329 | 8.8721 | 11.3957 | 14.6857 | 16.405 | 20.8893 | 5.2946 | 9.027 | 11.3311 | 15.6135 | 16.4311 | 23.5919 | 25.032 | 25.0751 | 24.9732 | 18.0284 | 17.8374 | 18.0365 |  | 18680 | 633 | 4 |  | EA654B | 330 | 1429 | 8 | 7 | 35 | 54.166668 | -55.887497 | 2404.1643 | 2303.3071 | 2107.0642 | 2157.4072 | 1889.6929 | 1810.05 | 1533.5786 | 103.5186 | 105.6036 | 104.4314 | 58.1629 | 50.8493 | 48.65 | 29.61 | 32.3386 | 19.0309 | 12.3331 | 8.8085 | 6.4484 | 4.9306 | 3.8512 | 3.3328 | 0 | 0 | 0 | 0 | 0 | 0.1016 | 0.0254 | 0 | 0 | 0 | 0 | 0 | 0 | 0 | 0.055501 | 0.038174 | 0.029947 | 0.045945 | 0.047061 | 0.017021 | 0.015597 | -0.001917 | -0.006074 | -0.014348 | -0.016359 | -0.021953 | -0.008048 | -0.004692 | 0.072386 | 0.068765 | 0.067301 | 0.064629 | 0.069984 | 0.092494 | 0.087361 | -0.358176 | -0.352266 | -0.349395 | -0.348634 | -0.353961 | -0.367508 | -0.357536 | -1.310022 | -1.279292 | -1.26429 | -1.260042 | -1.284258 | -1.347777 | -1.296384 | -0.619802 | -0.565444 | -0.541609 | -0.537857 | -0.599024 | -0.840046 | -0.735891 | -0.307453 | -0.280881 | -0.268181 | -0.264953 | -0.290243 | -0.351576 | -0.307507 | 0.384434 | 0.343913 | 0.271325 | 0.220209 | 0.359221 | 0.294696 | 0.263636 | 10 | 5 | 5 | -10 | -30 | -30 | 30 | -2.417652 | -2.380659 | -2.362093 | -2.355265 | -2.389028 | 0 | 0 |  | 1407.973 | 0 |  | 1414.2469 | 0 |  | 737.715 | 0 |  | 737.868 | 0 |  | 1403.325 | 0 |  | 1428.369 | 0 |  | 762.125 | 0 |  | 761.901 | 0 |  | 1400.683 | 0 |  | 1422.019 | 0 |  | 773.516 | 0 |  | 773.749 | 0 |  | 1536.573 | 0 |  | 1536.675 | 0 |  | 778.197 | 0 |  | 777.948 | 0 |  | 1450.594 | 0 |  | 1450.645 | 0 |  | 749.421 | 0 |  | 749.228 | 0 |  | 1494.714 | 0 |  | 1499.108 | 0 |  | 729.182 | 0.102 |  | 729.198 | 0.102 |  | 1447.521 | 0 |  | 1449.172 | 0 |  | 764.866 | 0.025 |  | 765.05 | 0.025 | 174.0278 | 158.3869 | 141.8075 | 139.4311 | 132.2483 | 167.4187647 | 133.975 | 0 | 0 | 0 | 0 | 0 | -37.3388128 | -9.0814144 | -70.19622 | -41.0652732 | -19.72165971 | -37.2796 | -32.24515 | -12.0936 | -14.13706752 | 0 | 0 | 0 | 0 | 0 | 0 | 0 | -24.17652 | -11.903295 | -11.810465 | 23.55265 | 71.67084 | 0 | 0 | -64.16104 | -59.71292 | -56.56099 | -31.28332 | -30.45995 | -40.8682379 | -21.78973251 | 15.49406 | 45.70542 | 53.71442 | 94.42079 | 141.214 | 77.11811 | 88.96675
263 | E20274 | 2017-05-03 21:59 | 62.5943 | 60.4437 | 60 | 76 | 1.4091 | 702.827 | 25545 | 29 | 239962 | 239921 | 139147 | 139154 | 139311 | 139287 | 221127 | 221135 | 220988 | 220996 | 215319 | 215384 | 215483 | 215475 | 294074 | 294058 | 1362.2 | 57699.082 | 6 | 93.9026 | 93.9026 | 93.9026 | 176.0229 | 176.0229 | 25.0568 | 25.0568 | 1252.5391 | 1160.8065 | 1118.3334 | 892.6979 | 1103.1324 | 1026.4094 | 1002.567 | 980.7532 | 957.3939 | 943.9349 | 927.9738 | 910.9658 | 16.2 | 20.4 | 32.5513 | 18.8045 | 12.0147 | 8.6111 | 6.3959 | 4.8992 | 3.871 | 3.3419 | 3.3546 | 74.99 | 110.07 | 122.86 | 170.09 | 178.17 | 237.54 | 236.86 | 327.19 | 308.49 | 441.6 | 387.64 | 561.82 | 457.2 | 657.97 | 51.4 | 44.8 | 49.6518 | -29.387499 | -10.1089 | 26.7715 | 31.6322 | -10.1089 | 2104153 | 2 |  |  | 4.8136 | 9.0729 | 11.7043 | 14.6771 | 16.3814 | 22.0029 | 5.2176 | 9.6027 | 11.9541 | 16.7635 | 17.8811 | 27.3851 | 24.9251 | 24.9742 | 25.0264 | 18.33 | 18.2284 | 17.5443 |  | 18680 | 633 | 5 |  | EA654B | 330 | 1391 | 8 | 7 | 40 | 48.833336 | -29.387499 | 2386.9856 | 2228.7644 | 1920.5358 | 1928.3928 | 1789.1143 | 1633.9572 | 1513.7928 | 107.6943 | 110.5793 | 103.9514 | 76.7371 | 60.4679 | 53.8714 | 37.8043 | 32.5513 | 18.8045 | 12.0147 | 8.6111 | 6.3959 | 4.8992 | 3.871 | 3.3419 | 0 | 0 | 0 | 0 | 0 | 0.1016 | 0.0254 | 0 | 0 | 0 | 0 | 0 | 0 | 0 | 0.048154 | 0.032483 | 0.024855 | 0.041212 | 0.042702 | 0.01437 | 0.01301 | -0.001734 | -0.00562 | -0.013238 | -0.015272 | -0.021517 | -0.005408 | -0.002703 | 0.074932 | 0.071191 | 0.069684 | 0.066959 | 0.072469 | 0.095907 | 0.090535 | -0.341789 | -0.336047 | -0.333158 | -0.331743 | -0.337423 | -0.349873 | -0.340708 | -1.324307 | -1.292863 | -1.276827 | -1.269215 | -1.296925 | -1.355682 | -1.304857 | -0.560538 | -0.511709 | -0.490524 | -0.48908 | -0.542874 | -0.761574 | -0.66575 | -0.323445 | -0.294937 | -0.280937 | -0.274302 | -0.303423 | -0.366668 | -0.322509 | 0.386131 | 0.34648 | 0.274955 | 0.225383 | 0.368559 | 0.304063 | 0.271709 | 15 | 10 | 10 | -10 | -30 | -40 | 40 | -2.305635 | -2.270787 | -2.253485 | -2.247493 | -2.279891 | 0 | 0 |  | 1407.973 | 0 |  | 1414.2469 | 0 |  | 737.715 | 0 |  | 737.868 | 0 |  | 1403.325 | 0 |  | 1428.369 | 0 |  | 762.125 | 0 |  | 761.901 | 0 |  | 1400.683 | 0 |  | 1422.019 | 0 |  | 773.516 | 0 |  | 773.749 | 0 |  | 1536.573 | 0 |  | 1536.675 | 0 |  | 778.197 | 0 |  | 777.948 | 0 |  | 1450.594 | 0 |  | 1450.645 | 0 |  | 749.421 | 0 |  | 749.228 | 0 |  | 1494.714 | 0 |  | 1499.108 | 0 |  | 729.182 | 0.102 |  | 729.198 | 0.102 |  | 1447.521 | 0 |  | 1449.172 | 0 |  | 764.866 | 0.025 |  | 765.05 | 0.025 | 178.8616 | 158.668 | 133.8306 | 129.1233 | 129.6553 | 156.7079 | 137.0512 | 0 | 0 | 0 | 0 | 0 | -35.5470968 | -8.6539832 | -61.47433094 | -34.73018 | -14.8329 | -32.9234371 | -27.47536 | -12.14962 | -13.44916 | 0 | 0 | 0 | 0 | 0 | 0 | 0 | -34.584525 | -22.70787 | -22.53485 | 22.47493 | 68.39673 | 0 | 0 | -60.36675 | -56.58442 | -50.99066 | -37.53058 | -32.82645 | -41.02706 | -25.16821 | 22.436 | 44.64549 | 45.47221 | 81.14417 | 137.7502 | 67.98416 | 89.77987
263 | E20275 | 2017-05-03 22:01 | 62.7245 | 60.5879 | 28 | 53 | 1.2297 | 482.8236 | 17503 | 29 | 239962 | 239921 | 139147 | 139154 | 139311 | 139287 | 221127 | 221135 | 220988 | 220996 | 215319 | 215384 | 215483 | 215475 | 294074 | 294058 | 1362.2 | 57721.5898 | 6 | 94.371 | 94.371 | 94.371 | 176.4913 | 176.4913 | 25.5252 | 25.5252 | 1240.8203 | 1157.4321 | 1090.1666 | 891.6 | 1095.0535 | 1018.2002 | 994.5476 | 972.8912 | 950.5067 | 936.9549 | 921.1915 | 904.8298 | 16 | 22.4 | 32.5688 | 19.385 | 12.5734 | 9.0444 | 6.651 | 5.0224 | 3.9384 | 3.4179 | 3.4527 | 76.25 | 109.89 | 121.9 | 168.94 | 174.34 | 237.37 | 234.66 | 325.63 | 312.57 | 437.86 | 394.64 | 558.5 | 462.75 | 650.61 | 50.9 | 45.2 | 29.2008 | -8.4375 | -2.9026 | 7.5679 | 0.3342 | -2.9026 | 1106417 | 1 |  |  | 4.3029 | 7.8114 | 9.6514 | 11.9814 | 14.4564 | 20.2486 | 4.6792 | 8.1583 | 10.0292 | 13.0833 | 15.9472 | 25.1986 | 24.9716 | 25.0364 | 24.9861 | 17.9159 | 18.1755 | 17.6636 |  | 18680 | 633 | 6 |  | EA652 | 335 | 1356 | 8 | 3 | 40 | 39.833336 | -8.4375 | 2096.4785 | 1948.8429 | 1693.8643 | 1655.4857 | 1606.9071 | 1438.9143 | 1303.2715 | 109.0836 | 109.3957 | 108.1193 | 69.465 | 65.1414 | 58.7643 | 48.2843 | 32.5688 | 19.385 | 12.5734 | 9.0444 | 6.651 | 5.0224 | 3.9384 | 3.4179 | 0 | 0 | 0 | 0 | 0 | 0.1016 | 0.0254 | 0 | 0 | 0 | 0 | 0 | 0 | 0 | 0.043189 | 0.028544 | 0.020931 | 0.037756 | 0.039142 | 0.012103 | 0.010745 | -0.001447 | -0.004845 | -0.011534 | -0.014523 | -0.019893 | -0.004348 | -0.001936 | 0.077365 | 0.073493 | 0.07194 | 0.069105 | 0.07481 | 0.099134 | 0.09359 | -0.323944 | -0.318638 | -0.315866 | -0.314878 | -0.319994 | -0.331941 | -0.32324 | -1.33713 | -1.306214 | -1.289934 | -1.28429 | -1.310733 | -1.376362 | -1.325622 | -0.528775 | -0.482312 | -0.462436 | -0.460117 | -0.511527 | -0.717876 | -0.627869 | -0.337479 | -0.308402 | -0.293531 | -0.288334 | -0.317461 | -0.382553 | -0.336101 | 0.391921 | 0.364555 | 0.292688 | 0.238417 | 0.385036 | 0.317911 | 0.286218 | 15 | 10 | 10 | -10 | -30 | -30 | 30 | -2.192981 | -2.160812 | -2.145444 | -2.139984 | -2.170834 | 0 | 0 |  | 1407.973 | 0 |  | 1414.2469 | 0 |  | 737.715 | 0 |  | 737.868 | 0 |  | 1403.325 | 0 |  | 1428.369 | 0 |  | 762.125 | 0 |  | 761.901 | 0 |  | 1400.683 | 0 |  | 1422.019 | 0 |  | 773.516 | 0 |  | 773.749 | 0 |  | 1536.573 | 0 |  | 1536.675 | 0 |  | 778.197 | 0 |  | 777.948 | 0 |  | 1450.594 | 0 |  | 1450.645 | 0 |  | 749.421 | 0 |  | 749.228 | 0 |  | 1494.714 | 0 |  | 1499.108 | 0 |  | 729.182 | 0.102 |  | 729.198 | 0.102 |  | 1447.521 | 0 |  | 1449.172 | 0 |  | 764.866 | 0.025 |  | 765.05 | 0.025 | 162.1941 | 143.2263 | 121.8566 | 114.4023 | 120.2127 | 142.6453 | 121.9732 | 0 | 0 | 0 | 0 | 0 | -33.7252056 | -8.210296 | -55.81448046 | -30.95597 | -12.12151 | -29.83790957 | -25.2303 | -10.67368731 | -11.6774 | 0 | 0 | 0 | 0 | 0 | 0 | 0 | -32.894715 | -21.60812 | -21.45444 | 21.39984 | 65.12502 | 0 | 0 | -57.68068059 | -52.76286 | -49.99826 | -31.96203 | -33.32158 | -42.18548 | -30.31622 | 15.80418 | 37.89937 | 38.28239 | 74.00224 | 126.7859 | 56.06096 | 71.76926
263 | E20276 | 2017-05-03 22:03 | 62.8463 | 60.8089 | 40 | 63 | 1.2297 | 610.725 | 21954 | 29 | 239962 | 239921 | 139147 | 139154 | 139311 | 139287 | 221127 | 221135 | 220988 | 220996 | 215319 | 215384 | 215483 | 215475 | 294074 | 294058 | 1362.2 | 57721.5898 | 6 | 94.9666 | 94.9666 | 94.9666 | 177.0869 | 177.0869 | 26.1208 | 26.1208 | 1237.3047 | 1150.5078 | 1109.3334 | 893.0092 | 1080.1097 | 1005.1407 | 982.3624 | 961.7642 | 940.559 | 927.5322 | 914.0065 | 897.6155 | 16 | 21.2 | 32.5437 | 19.5828 | 12.8231 | 9.2183 | 6.7276 | 5.1201 | 3.9342 | 3.3953 | 3.4357 | 76.12 | 119.11 | 120.63 | 180.26 | 172.97 | 251.91 | 232.56 | 347.19 | 310.61 | 467.64 | 396.46 | 601.85 | 470.36 | 708.64 | 50.5 | 44.9 | 39.795 | -6.6125 | -2.6615 | 6.6592 | 1.1078 | -2.6615 | 1106417 | 2 |  |  | 4.4121 | 8.0793 | 9.8821 | 12.2171 | 14.3386 | 18.8036 | 4.8521 | 8.1592 | 10.3155 | 14.1042 | 14.6789 | 21.2789 | 24.9061 | 25.0556 | 24.9228 | 18.1018 | 17.8594 | 18.1477 |  | 18680 | 633 | 7 |  | EA652 | 335 | 1356 | 8 | 3 | 40 | 44.166664 | -6.6125 | 2084.5857 | 1954.25 | 1711.5929 | 1713.0643 | 1600.8715 | 1644.8214 | 1350.6357 | 101.3007 | 104.1079 | 100.1036 | 58.795 | 52.95 | 52.0936 | 44.515 | 32.5437 | 19.5828 | 12.8231 | 9.2183 | 6.7276 | 5.1201 | 3.9342 | 3.3953 | 0 | 0 | 0 | 0 | 0 | 0.1016 | 0.0254 | 0 | 0 | 0 | 0 | 0 | 0 | 0 | 0.046471 | 0.031367 | 0.023595 | 0.03795 | 0.03906 | 0.012893 | 0.011435 | -0.001447 | -0.004845 | -0.011534 | -0.014523 | -0.019894 | -0.003948 | -0.001667 | 0.07735 | 0.073481 | 0.071923 | 0.069079 | 0.074789 | 0.098994 | 0.093524 | -0.324139 | -0.31878 | -0.316087 | -0.315251 | -0.320294 | -0.333198 | -0.323952 | -1.338133 | -1.306744 | -1.290924 | -1.286158 | -1.312491 | -1.386982 | -1.332528 | -0.52844 | -0.482113 | -0.462033 | -0.459312 | -0.510936 | -0.714403 | -0.626391 | -0.3382 | -0.308874 | -0.29439 | -0.289943 | -0.318671 | -0.387932 | -0.338363 | 0.393239 | 0.369619 | 0.297179 | 0.242081 | 0.390779 | 0.319314 | 0.285045 | 15 | 10 | 10 | -10 | -30 | -20 | 20 | -2.193716 | -2.161318 | -2.145831 | -2.140414 | -2.17131 | 0 | 0 |  | 1407.973 | 0 |  | 1414.2469 | 0 |  | 737.715 | 0 |  | 737.868 | 0 |  | 1403.325 | 0 |  | 1428.369 | 0 |  | 762.125 | 0 |  | 761.901 | 0 |  | 1400.683 | 0 |  | 1422.019 | 0 |  | 773.516 | 0 |  | 773.749 | 0 |  | 1536.573 | 0 |  | 1536.675 | 0 |  | 778.197 | 0 |  | 777.948 | 0 |  | 1450.594 | 0 |  | 1450.645 | 0 |  | 749.421 | 0 |  | 749.228 | 0 |  | 1494.714 | 0 |  | 1499.108 | 0 |  | 729.182 | 0.102 |  | 729.198 | 0.102 |  | 1447.521 | 0 |  | 1449.172 | 0 |  | 764.866 | 0.025 |  | 765.05 | 0.025 | 161.2427 | 143.6002 | 123.1029 | 118.3368 | 119.7276 | 162.8274 | 126.3169 | 0 | 0 | 0 | 0 | 0 | -33.8529168 | -8.2283808 | -60.2481 | -34.65746 | -15.56983 | -30.13082 | -25.1552 | -12.40655399 | -13.01613 | 0 | 0 | 0 | 0 | 0 | 0 | 0 | -32.90574 | -21.61318 | -21.45831 | 21.40414 | 65.1393 | 0 | 0 | -53.53134 | -50.19177 | -46.25117 | -27.00524904 | -27.0540612 | -37.21582 | -27.8838 | 14.55752 | 37.13783 | 39.82359 | 82.60484 | 132.6576 | 79.35215 | 77.18854
263 | E20277 | 2017-05-03 22:05 | 62.724 | 60.9136 | 81 | 74 | 1.4091 | 770.3635 | 24568 | 29 | 239962 | 239921 | 139147 | 139154 | 139311 | 139287 | 221127 | 221135 | 220988 | 220996 | 215319 | 215384 | 215483 | 215475 | 294074 | 294058 | 1362.2 | 57771.4805 | 6 | 95.8943 | 95.8943 | 95.8943 | 178.0145 | 178.0145 | 27.0485 | 27.0485 | 1256.0547 | 1140.89 | 1103.6666 | 901.3452 | 1090.9148 | 1016.9455 | 994.8928 | 974.6431 | 953.4612 | 942.632 | 929.7842 | 913.6447 | 15.8 | 19.2 | 32.3804 | 18.8992 | 12.0233 | 8.4832 | 6.2208 | 4.6463 | 3.6087 | 3.0827 | 3.1046 | 76.46 | 117.44 | 125.33 | 185.59 | 183.13 | 261.26 | 249.09 | 361.19 | 333.98 | 493.75 | 428.34 | 634.65 | 509.36 | 755.61 | 48.9 | 45.1 | 46.9314 | 4.122222 | 6.393 | 6.393 | 2.6162 | 6.393 | 2103242 | 1 |  |  | 4.8264 | 9.17 | 11.285 | 14.0236 | 16.3486 | 20.9029 | 5.175 | 9.6417 | 11.8917 | 17.3097 | 18.8917 | 24.0708 | 25.0661 | 24.8506 | 24.9689 | 18.3278 | 18.1311 | 18.1747 |  | 18680 | 633 | 8 |  | EA654B | 305 | 1323 | 7 | 7 | 40 | 52.333332 | 4.122222 | 2277.8501 | 2166.8428 | 1932.9714 | 1939.9143 | 1847.7428 | 1670.1072 | 1557.9429 | 105.1693 | 108.1507 | 108.5179 | 77.4836 | 61.4 | 54.0564 | 52.755 | 32.3804 | 18.8992 | 12.0233 | 8.4832 | 6.2208 | 4.6463 | 3.6087 | 3.0827 | 0 | 0 | 0 | 0 | 0 | 0.1016 | 0.0254 | 0 | 0 | 0 | 0 | 0 | 0 | 0 | 0.042088 | 0.028431 | 0.021249 | 0.034826 | 0.035844 | 0.011807 | 0.010406 | -0.001165 | -0.00364 | -0.008643 | -0.014104 | -0.019007 | -0.001555 | -0.000191 | 0.078961 | 0.075009 | 0.07342 | 0.070537 | 0.076339 | 0.101148 | 0.095479 | -0.311168 | -0.306058 | -0.303454 | -0.302356 | -0.30759 | -0.319669 | -0.311372 | -1.352534 | -1.321017 | -1.304911 | -1.298303 | -1.32731 | -1.403358 | -1.35186 | -0.501706 | -0.457639 | -0.438643 | -0.436845 | -0.484795 | -0.679357 | -0.593764 | -0.353076 | -0.32266 | -0.307439 | -0.301205 | -0.333374 | -0.402491 | -0.354211 | 0.393726 | 0.362932 | 0.288313 | 0.232874 | 0.37231 | 0.302433 | 0.269303 | 15 | 10 | 10 | -10 | -30 | -10 | 10 | -2.090824 | -2.059268 | -2.043592 | -2.038286 | -2.067813 | 0 | 0 |  | 1407.973 | 0 |  | 1414.2469 | 0 |  | 737.715 | 0 |  | 737.868 | 0 |  | 1403.325 | 0 |  | 1428.369 | 0 |  | 762.125 | 0 |  | 761.901 | 0 |  | 1400.683 | 0 |  | 1422.019 | 0 |  | 773.516 | 0 |  | 773.749 | 0 |  | 1536.573 | 0 |  | 1536.675 | 0 |  | 778.197 | 0 |  | 777.948 | 0 |  | 1450.594 | 0 |  | 1450.645 | 0 |  | 749.421 | 0 |  | 749.228 | 0 |  | 1494.714 | 0 |  | 1499.108 | 0 |  | 729.182 | 0.102 |  | 729.198 | 0.102 |  | 1447.521 | 0 |  | 1449.172 | 0 |  | 764.866 | 0.025 |  | 765.05 | 0.025 | 179.8613 | 162.5327 | 141.9188 | 136.8357 | 141.0548 | 168.928 | 148.7508 | 0 | 0 | 0 | 0 | 0 | -32.4783704 | -7.9088488 | -55.34975 | -32.74933 | -16.44971 | -26.90343 | -22.34791847 | -14.38723 | -13.8092499 | 0 | 0 | 0 | 0 | 0 | 0 | 0 | -31.36236 | -20.59268 | -20.43592 | 20.38286 | 62.03439 | 0 | 0 | -52.76407 | -49.49398 | -47.60062 | -33.84832 | -29.766413 | -36.72359 | -31.32401982 | 40.38514 | 59.69672 | 57.43251 | 96.46684 | 150.9749 | 85.33881 | 95.70871
263 | E20278 | 2017-05-03 22:07 | 63.4752 | 61.6043 | 30 | 73 | 1.4091 | 758.9022 | 24176 | 29 | 239962 | 239921 | 139147 | 139154 | 139311 | 139287 | 221127 | 221135 | 220988 | 220996 | 215319 | 215384 | 215483 | 215475 | 294074 | 294058 | 1362.2 | 57795.8945 | 6 | 96.8082 | 96.8082 | 96.8082 | 178.9284 | 178.9284 | 27.9623 | 27.9623 | 1227.9297 | 1127.2947 | 1091.5 | 891.5921 | 1080.2078 | 1006.1283 | 983.8567 | 963.4401 | 942.7592 | 929.8922 | 916.2287 | 898.8409 | 16 | 17.6 | 32.8276 | 19.2074 | 12.1498 | 8.5289 | 6.1435 | 4.6403 | 3.6285 | 3.0791 | 3.1074 | 75.85 | 114.8 | 124.5 | 183.37 | 183.52 | 263.43 | 251.36 | 363.95 | 334.61 | 492.83 | 427.64 | 632.39 | 507.39 | 750.1 | 50.1 | 44.6 | 45.8121 | 0.566667 | 1.0253 | 2.9506 | 0.7042 | 1.0253 | 2103241 | 2 |  |  | 4.9 | 8.8486 | 11.0071 | 14.3029 | 16.3143 | 23.0343 | 5.2589 | 9.5192 | 11.1342 | 15.5479 | 18.2205 | 24.5521 | 24.9094 | 25.0614 | 25.0319 | 18.3208 | 18.1196 | 19.5562 |  | 18680 | 633 | 9 |  | EA654B | 305 | 1323 | 7 | 7 | 40 | 53.666668 | 0.566667 | 2294.3 | 2229.2856 | 2004.7142 | 2046.6357 | 1790.2072 | 1661.1143 | 1614.1857 | 104.5529 | 109.7007 | 106.465 | 66.4521 | 54.3236 | 49.2029 | 47.2064 | 32.8276 | 19.2074 | 12.1498 | 8.5289 | 6.1435 | 4.6403 | 3.6285 | 3.0791 | 0 | 0 | 0 | 0 | 0 | 0.1016 | 0.0254 | 0 | 0 | 0 | 0 | 0 | 0 | 0 | 0.044101 | 0.031386 | 0.023789 | 0.035126 | 0.036077 | 0.013239 | 0.011685 | -0.001166 | -0.003641 | -0.008644 | -0.014104 | -0.019008 | -0.001528 | -0.000154 | 0.078937 | 0.074982 | 0.073392 | 0.070487 | 0.076322 | 0.101104 | 0.095386 | -0.311394 | -0.30635 | -0.303768 | -0.303016 | -0.307665 | -0.320014 | -0.312055 | -1.35282 | -1.321723 | -1.305762 | -1.301253 | -1.325715 | -1.405015 | -1.355434 | -0.501791 | -0.45752 | -0.438467 | -0.435757 | -0.485095 | -0.679247 | -0.592496 | -0.353347 | -0.323304 | -0.308194 | -0.303817 | -0.333211 | -0.403179 | -0.356803 | 0.393776 | 0.363689 | 0.28734 | 0.230284 | 0.371636 | 0.302506 | 0.269506 | 15 | 10 | 10 | -10 | -30 | 0 | 0 | -2.090589 | -2.059087 | -2.043472 | -2.0382 | -2.067636 | 0 | 0 |  | 1407.973 | 0 |  | 1414.2469 | 0 |  | 737.715 | 0 |  | 737.868 | 0 |  | 1403.325 | 0 |  | 1428.369 | 0 |  | 762.125 | 0 |  | 761.901 | 0 |  | 1400.683 | 0 |  | 1422.019 | 0 |  | 773.516 | 0 |  | 773.749 | 0 |  | 1536.573 | 0 |  | 1536.675 | 0 |  | 778.197 | 0 |  | 777.948 | 0 |  | 1450.594 | 0 |  | 1450.645 | 0 |  | 749.421 | 0 |  | 749.228 | 0 |  | 1494.714 | 0 |  | 1499.108 | 0 |  | 729.182 | 0.102 |  | 729.198 | 0.102 |  | 1447.521 | 0 |  | 1449.172 | 0 |  | 764.866 | 0.025 |  | 765.05 | 0.025 | 181.1051591 | 167.1563 | 147.13 | 144.2612 | 136.6322 | 167.9453 | 153.9707 | 0 | 0 | 0 | 0 | 0 | -32.5134224 | -7.926197 | -58.0833267 | -36.6712 | -19.77576549 | -27.35494 | -22.62863 | -16.45413 | -15.62951 | 0 | 0 | 0 | 0 | 0 | 0 | 0 | -31.358835 | -20.59087 | -20.43472 | 20.382 | 62.02908 | 0 | 0 | -52.4637 | -50.19026 | -46.68139 | -28.95697 | -26.35211 | -33.42092 | -27.9696 | 39.19929 | 59.70395 | 60.23811 | 108.3313 | 149.6805 | 85.55682 | 102.4454
263 | E20279 | 2017-05-03 22:08 | 64.4689 | 62.3966 | 11 | 68 | 1.3962 | 756.4541 | 24170 | 29 | 239962 | 239921 | 139147 | 139154 | 139311 | 139287 | 221127 | 221135 | 220988 | 220996 | 215319 | 215384 | 215483 | 215475 | 294074 | 294058 | 1362.2 | 57820.3398 | 6 | 97.652 | 97.652 | 97.652 | 179.7723 | 179.7723 | 28.8062 | 28.8062 | 1206.8359 | 1140.4724 | 1094.5 | 897.0184 | 1101.1549 | 1035.3203 | 1010.3088 | 986.3834 | 962.5458 | 947.9357 | 931.8077 | 911.53 | 15.8 | 17.4 | 33.0649 | 19.3914 | 12.2479 | 8.8439 | 6.4159 | 4.7036 | 3.6095 | 3.1257 | 3.1443 | 81.8 | 123.88 | 132.58 | 194.9 | 189.57 | 277.6 | 256.58 | 384.7 | 348.15 | 531.21 | 451.14 | 694.35 | 535.53 | 817.25 | 49.3 | 44.9 | 45.3344 | -25.309999 | -14.9825 | 16.8819 | 7.8288 | -14.9825 | 2103557 | 1 |  |  | 4.0879 | 7.9136 | 9.5786 | 11.6129 | 13.8979 | 18.67 | 4.2471 | 8.3956 | 9.9368 | 11.7882 | 14.4015 | 21.5456 | 24.9656 | 25.0044 | 24.9846 | 25.1049 | 24.8907 | 24.7044 |  | 18680 | 633 | 10 |  | EA072 | 305 | 1308 | 7 | 6 | 35 | 36.833336 | -25.309999 | 2220.7144 | 2044.6714 | 1733.3785 | 1727.1857 | 1555.1786 | 1429.0571 | 1269.8 | 114.0821 | 106.9229 | 104.8564 | 62.3843 | 54.3757 | 50.5771 | 40.0993 | 33.0649 | 19.3914 | 12.2479 | 8.8439 | 6.4159 | 4.7036 | 3.6095 | 3.1257 | 0 | 0 | 0 | 0 | 0 | 0.1016 | 0.0254 | 0 | 0 | 0 | 0 | 0 | 0 | 0 | 0.043363 | 0.031049 | 0.023194 | 0.033853 | 0.034587 | 0.013192 | 0.011602 | -0.001019 | -0.003308 | -0.007866 | -0.013934 | -0.018563 | -0.001437 | -0.000107 | 0.07974 | 0.075745 | 0.074146 | 0.071214 | 0.077106 | 0.102244 | 0.09657 | -0.304117 | -0.29919 | -0.296564 | -0.295785 | -0.300387 | -0.312133 | -0.303624 | -1.356557 | -1.325529 | -1.308867 | -1.304072 | -1.329324 | -1.406309 | -1.35203 | -0.489695 | -0.446521 | -0.428189 | -0.425653 | -0.473726 | -0.664036 | -0.581816 | -0.357628 | -0.327134 | -0.311239 | -0.306564 | -0.336447 | -0.405702 | -0.354695 | 0.394791 | 0.367991 | 0.296567 | 0.240481 | 0.381916 | 0.308992 | 0.275644 | 15 | 10 | 10 | -10 | -30 | 10 | -10 | -2.03851 | -2.008575 | -1.994372 | -1.989622 | -2.018525 | 0 | 0 |  | 1407.973 | 0 |  | 1414.2469 | 0 |  | 737.715 | 0 |  | 737.868 | 0 |  | 1403.325 | 0 |  | 1428.369 | 0 |  | 762.125 | 0 |  | 761.901 | 0 |  | 1400.683 | 0 |  | 1422.019 | 0 |  | 773.516 | 0 |  | 773.749 | 0 |  | 1536.573 | 0 |  | 1536.675 | 0 |  | 778.197 | 0 |  | 777.948 | 0 |  | 1450.594 | 0 |  | 1450.645 | 0 |  | 749.421 | 0 |  | 749.228 | 0 |  | 1494.714 | 0 |  | 1499.108 | 0 |  | 729.182 | 0.102 |  | 729.198 | 0.102 |  | 1447.521 | 0 |  | 1449.172 | 0 |  | 764.866 | 0.025 |  | 765.05 | 0.025 | 177.0798 | 154.8736 | 128.5231 | 122.9998 | 119.9136 | 146.1125 | 122.624586 | 0 | 0 | 0 | 0 | 0 | -31.7127128 | -7.7120496 | -57.44205 | -36.7715 | -20.06231 | -25.97581 | -21.30109 | -16.53116 | -15.54158485 | 0 | 0 | 0 | 0 | 0 | 0 | 0 | -30.57765 | -20.08575 | -19.94372 | 19.89622 | 60.55575 | 0 | 0 | -55.86543 | -47.74332 | -44.89836 | -26.55406 | -25.75918 | -33.58502 | -23.33041 | 33.19463 | 50.27306 | 43.61869 | 90.36615 | 133.4091 | 64.28362 | 76.04054
263 | E20280 | 2017-05-03 22:10 | 64.7808 | 62.773 | 28 | 65 | 1.3962 | 755.2057 | 24114 | 29 | 239962 | 239921 | 139147 | 139154 | 139311 | 139287 | 221127 | 221135 | 220988 | 220996 | 215319 | 215384 | 215483 | 215475 | 294074 | 294058 | 1362.2 | 57820.3398 | 6 | 98.4945 | 98.4945 | 98.4945 | 180.6147 | 180.6147 | 29.6487 | 29.6487 | 1204.4922 | 1132.767 | 1093.6666 | 901.1863 | 1088.9149 | 1026.8892 | 1003.5486 | 981.6125 | 959.5948 | 946.7114 | 934.0178 | 916.6093 | 15.6 | 22.2 | 32.6568 | 19.6239 | 12.7108 | 9.2102 | 6.7329 | 4.9454 | 3.7134 | 3.1221 | 3.1435 | 84.52 | 125.47 | 134.2 | 196.75 | 191.56 | 276.96 | 257.97 | 380.43 | 353.61 | 520.48 | 468.56 | 692 | 566.84 | 837.66 | 49.5 | 44.7 | 41.4911 | -3.11 | -4.113 | 9.3895 | 0.6593 | -4.113 | 2103557 | 2 |  |  | 4.2821 | 7.9807 | 9.7379 | 11.4493 | 13.255 | 17.3179 | 4.84 | 8.3231 | 10.0738 | 11.9338 | 13.8154 | 18.4492 | 24.9326 | 25.0904 | 25.0487 | 25.1919 | 24.9193 | 24.9666 |  | 18680 | 633 | 11 |  | EA072 | 305 | 1308 | 7 | 6 | 35 | 37.166664 | -3.11 | 2201.707 | 1993.0714 | 1746.6857 | 1702.6215 | 1552.1 | 1548.4286 | 1473.1215 | 113.1 | 108.13 | 107.2221 | 61.4557 | 54.0486 | 52.0671 | 46.3593 | 32.6568 | 19.6239 | 12.7108 | 9.2102 | 6.7329 | 4.9454 | 3.7134 | 3.1221 | 0 | 0 | 0 | 0 | 0 | 0.1016 | 0.0254 | 0 | 0 | 0 | 0 | 0 | 0 | 0 | 0.048831 | 0.035096 | 0.026798 | 0.034455 | 0.03479 | 0.015421 | 0.013566 | -0.001017 | -0.003304 | -0.007858 | -0.013933 | -0.018555 | -0.001458 | -0.000115 | 0.079741 | 0.075753 | 0.074147 | 0.071217 | 0.077107 | 0.102185 | 0.096444 | -0.304099 | -0.299081 | -0.296546 | -0.295747 | -0.300377 | -0.312402 | -0.304355 | -1.356456 | -1.324865 | -1.308773 | -1.303853 | -1.329278 | -1.406233 | -1.354627 | -0.48974 | -0.446812 | -0.428226 | -0.425742 | -0.473744 | -0.662597 | -0.578829 | -0.357528 | -0.326513 | -0.311154 | -0.306367 | -0.336402 | -0.408184 | -0.35972 | 0.396936 | 0.355052 | 0.306511 | 0.249834 | 0.394935 | 0.31367 | 0.275621 | 15 | 10 | 10 | -10 | -30 | 20 | -20 | -2.038466 | -2.008403 | -1.994128 | -1.989372 | -2.018322 | 0 | 0 |  | 1407.973 | 0 |  | 1414.2469 | 0 |  | 737.715 | 0 |  | 737.868 | 0 |  | 1403.325 | 0 |  | 1428.369 | 0 |  | 762.125 | 0 |  | 761.901 | 0 |  | 1400.683 | 0 |  | 1422.019 | 0 |  | 773.516 | 0 |  | 773.749 | 0 |  | 1536.573 | 0 |  | 1536.675 | 0 |  | 778.197 | 0 |  | 777.948 | 0 |  | 1450.594 | 0 |  | 1450.645 | 0 |  | 749.421 | 0 |  | 749.228 | 0 |  | 1494.714 | 0 |  | 1499.108 | 0 |  | 729.182 | 0.102 |  | 729.198 | 0.102 |  | 1447.521 | 0 |  | 1449.172 | 0 |  | 764.866 | 0.025 |  | 765.05 | 0.025 | 175.5663 | 150.9811 | 129.5115 | 121.2556 | 119.6777747 | 158.2262 | 142.0737 | 0 | 0 | 0 | 0 | 0 | -31.7400432 | -7.730617 | -64.85759 | -42.12010808 | -24.78816062 | -26.75767 | -21.58082833 | -19.63523 | -18.22109 | 0 | 0 | 0 | 0 | 0 | 0 | 0 | -30.57699 | -20.08403 | -19.94128 | 19.89372 | 60.54966 | 0 | 0 | -55.389594 | -48.31378156 | -45.91529 | -26.16427 | -25.6052 | -34.4995 | -26.83411 | 24.74215 | 40.46322 | 38.86677 | 88.22737 | 133.0414 | 72.3514 | 89.28792
263 | E20281 | 2017-05-03 22:12 | 64.0602 | 62.3652 | 87 | 62 | 1.2297 | 805.2142 | 21210 | 29 | 239962 | 239921 | 139147 | 139154 | 139311 | 139287 | 221127 | 221135 | 220988 | 220996 | 215319 | 215384 | 215483 | 215475 | 294074 | 294058 | 1362.2 | 57842.2344 | 6 | 99.4414 | 99.4414 | 99.4414 | 181.5617 | 181.5617 | 30.5956 | 30.5956 | 1211.5234 | 1112.1108 | 1062.1666 | 893.0952 | 1068.0315 | 997.004 | 978.7252 | 960.061 | 940.3934 | 929.6227 | 918.19 | 902.8407 | 16 | 17.4 | 30.258 | 17.1111 | 10.61 | 7.444 | 5.3959 | 4.0339 | 3.0577 | 2.5862 | 2.6258 | 90.61 | 136.12 | 152.58 | 218.72 | 224.06 | 315.66 | 308.52 | 434.78 | 423.85 | 594.42 | 551.78 | 777.32 | 659.53 | 934.86 | 49 | 44.8 | 39.4118 | 6.918182 | 7.2193 | 7.3207 | -22.6927 | 7.2193 | 1106412 | 1 |  |  | 4.6786 | 8.5236 | 10.2729 | 12.7314 | 14.6379 | 18.7807 | 4.7651 | 8.6683 | 10.8206 | 16.7889 | 16.4413 | 19.8476 | 24.9809 | 25.0716 | 24.9357 | 17.8366 | 17.8725 | 18.1838 |  | 18680 | 633 | 12 |  | EA652 | 254 | 1300 | 6 | 3 | 40 | 44 | 6.918182 | 2233.4214 | 2067.6858 | 1766.5072 | 1637.85 | 1617.4857 | 1578.8 | 1515.6143 | 105.1114 | 107.2429 | 105.6086 | 62.4071 | 57.6236 | 51.3286 | 55.6514 | 30.258 | 17.1111 | 10.61 | 7.444 | 5.3959 | 4.0339 | 3.0577 | 2.5862 | 0 | 0 | 0 | 0 | 0 | 0.1016 | 0.0254 | 0 | 0 | 0 | 0 | 0 | 0 | 0 | 0.049443 | 0.035698 | 0.027948 | 0.034328 | 0.034486 | 0.01618 | 0.014337 | -0.000936 | -0.003094 | -0.007358 | -0.013897 | -0.018125 | -0.001954 | -0.000421 | 0.079999 | 0.075999 | 0.074402 | 0.071476 | 0.077373 | 0.10254 | 0.09677 | -0.301781 | -0.296789 | -0.294076 | -0.293072 | -0.297866 | -0.309603 | -0.301706 | -1.360468 | -1.328705 | -1.311323 | -1.305056 | -1.331809 | -1.404173 | -1.353388 | -0.483985 | -0.441607 | -0.423769 | -0.42187 | -0.468842 | -0.655528 | -0.572449 | -0.361635 | -0.330197 | -0.313539 | -0.307507 | -0.338925 | -0.411471 | -0.362982 | 0.38882 | 0.344112 | 0.271208 | 0.21591 | 0.337134 | 0.270003 | 0.238417 | 15 | 10 | 10 | -10 | -30 | 30 | -30 | -2.016182 | -1.985685 | -1.970467 | -1.965453 | -1.993974 | 0 | 0 |  | 1407.973 | 0 |  | 1414.2469 | 0 |  | 737.715 | 0 |  | 737.868 | 0 |  | 1403.325 | 0 |  | 1428.369 | 0 |  | 762.125 | 0 |  | 761.901 | 0 |  | 1400.683 | 0 |  | 1422.019 | 0 |  | 773.516 | 0 |  | 773.749 | 0 |  | 1536.573 | 0 |  | 1536.675 | 0 |  | 778.197 | 0 |  | 777.948 | 0 |  | 1450.594 | 0 |  | 1450.645 | 0 |  | 749.421 | 0 |  | 749.228 | 0 |  | 1494.714 | 0 |  | 1499.108 | 0 |  | 729.182 | 0.102 |  | 729.198 | 0.102 |  | 1447.521 | 0 |  | 1449.172 | 0 |  | 764.866 | 0.025 |  | 765.05 | 0.025 | 178.6715 | 157.1421 | 131.4317 | 117.0669666 | 125.1497 | 161.890152 | 146.666 | 0 | 0 | 0 | 0 | 0 | -31.4556648 | -7.6633324 | -65.99222 | -43.32109782 | -27.00014057 | -26.6636 | -21.78973 | -19.97577 | -18.83375 | 0 | 0 | 0 | 0 | 0 | 0 | 0 | -30.24273 | -19.85685 | -19.70467 | 19.65453 | 59.81922 | 0 | 0 | -50.87234 | -47.35922 | -44.75365 | -26.32768 | -27.01636 | -33.64733 | -31.85759 | 31.56419 | 46.60489 | 39.97321 | 83.73021 | 136.1629 | 76.81139 | 88.31133
263 | E20282 | 2017-05-03 22:14 | 63.8984 | 62.3121 | 62 | 62 | 1.2297 | 811.2744 | 21227 | 29 | 239962 | 239921 | 139147 | 139154 | 139311 | 139287 | 221127 | 221135 | 220988 | 220996 | 215319 | 215384 | 215483 | 215475 | 294074 | 294058 | 1362.2 | 57883.8164 | 6 | 100.3996 | 100.3996 | 100.3996 | 182.5198 | 182.5198 | 31.5537 | 31.5537 | 1213.8672 | 1109.4778 | 1056.5 | 889.2038 | 1063.2759 | 993.6028 | 975.5859 | 957.3708 | 938.1527 | 926.9999 | 915.4941 | 899.2502 | 16 | 17.6 | 30.7217 | 17.1887 | 10.595 | 7.4298 | 5.2989 | 3.9625 | 3.0268 | 2.5715 | 2.6072 | 91 | 136.18 | 152.58 | 218.89 | 225.79 | 314.59 | 313.44 | 439.45 | 428.35 | 601.55 | 555.46 | 783.25 | 659.68 | 936.84 | 49.5 | 44.5 | 41.4023 | 3.354545 | 2.0377 | 6.182 | -4.25 | 2.0377 | 1106412 | 2 |  |  | 4.765 | 8.6186 | 10.245 | 12.8279 | 14.9786 | 20.3036 | 4.9328 | 8.5641 | 10.5531 | 16.2953 | 15.9172 | 24.0344 | 24.9661 | 25.0796 | 25.0504 | 18.1311 | 17.9438 | 18.0951 |  | 18680 | 633 | 13 |  | EA652 | 254 | 1300 | 6 | 3 | 40 | 42.833336 | 3.354545 | 2239.3857 | 2110.8286 | 1778.9 | 1702.3071 | 1589.4143 | 1557.85 | 1456.0571 | 106.0964 | 109.9871 | 102.0657 | 61.7964 | 53.2814 | 49.3257 | 51.1614 | 30.7217 | 17.1887 | 10.595 | 7.4298 | 5.2989 | 3.9625 | 3.0268 | 2.5715 | 0 | 0 | 0 | 0 | 0 | 0.1016 | 0.0254 | 0 | 0 | 0 | 0 | 0 | 0 | 0 | 0.05109 | 0.036892 | 0.029147 | 0.03469 | 0.034638 | 0.016262 | 0.014476 | -0.000936 | -0.003094 | -0.007359 | -0.013897 | -0.018126 | -0.004294 | -0.001669 | 0.080014 | 0.076013 | 0.074414 | 0.071485 | 0.077391 | 0.102563 | 0.096819 | -0.301661 | -0.296656 | -0.293974 | -0.293015 | -0.297691 | -0.309123 | -0.301054 | -1.361042 | -1.329004 | -1.31169 | -1.305819 | -1.331847 | -1.397526 | -1.345824 | -0.483591 | -0.441257 | -0.423333 | -0.421343 | -0.468592 | -0.655128 | -0.572713 | -0.361967 | -0.330482 | -0.314035 | -0.308199 | -0.338965 | -0.411607 | -0.362006 | 0.387826 | 0.342179 | 0.26806 | 0.211973 | 0.332541 | 0.266879 | 0.236984 | 15 | 10 | 10 | -10 | -30 | 40 | -40 | -2.016803 | -1.986137 | -1.970714 | -1.965685 | -1.994215 | 0 | 0 |  | 1407.973 | 0 |  | 1414.2469 | 0 |  | 737.715 | 0 |  | 737.868 | 0 |  | 1403.325 | 0 |  | 1428.369 | 0 |  | 762.125 | 0 |  | 761.901 | 0 |  | 1400.683 | 0 |  | 1422.019 | 0 |  | 773.516 | 0 |  | 773.749 | 0 |  | 1536.573 | 0 |  | 1536.675 | 0 |  | 778.197 | 0 |  | 777.948 | 0 |  | 1450.594 | 0 |  | 1450.645 | 0 |  | 749.421 | 0 |  | 749.228 | 0 |  | 1494.714 | 0 |  | 1499.108 | 0 |  | 729.182 | 0.102 |  | 729.198 | 0.102 |  | 1447.521 | 0 |  | 1449.172 | 0 |  | 764.866 | 0.025 |  | 765.05 | 0.025 | 179.1822 | 160.4504 | 132.3750646 | 121.6894 | 123.0064 | 159.7778 | 140.974 | 0 | 0 | 0 | 0 | 0 | -31.4068968 | -7.6467716 | -68.2617 | -44.91768 | -28.57910172 | -27.15189 | -21.99146 | -16.72559 | -17.23597 | 0 | 0 | 0 | 0 | 0 | 0 | 0 | -30.252045 | -19.86137 | -19.70714 | 19.65685 | 59.82645 | 0 | 0 | -51.30726 | -48.53258 | -43.20778 | -26.03748 | -24.96724 | -32.31465 | -29.3008 | 29.3612 | 47.13879 | 40.88104 | 88.1569 | 135.8741 | 79.33063 | 86.79045
263 | E20283 | 2017-05-03 22:16 | 64.2993 | 62.5747 | 13 | 57 | 1.2536 | 526.1674 | 19142 | 29 | 239962 | 239921 | 139147 | 139154 | 139311 | 139287 | 221127 | 221135 | 220988 | 220996 | 215319 | 215384 | 215483 | 215475 | 294074 | 294058 | 1362.2 | 57903.5078 | 6 | 100.9133 | 100.9133 | 100.9133 | 183.0335 | 183.0335 | 32.0675 | 32.0675 | 1219.7266 | 1143.5699 | 1092.1666 | 900.891 | 1081.9409 | 1008.538 | 986.2014 | 965.7656 | 945.4495 | 933.2609 | 919.2332 | 902.8023 | 16 | 17.6 | 31.896 | 19.525 | 12.8735 | 9.3558 | 6.8944 | 5.2419 | 4.1546 | 3.5637 | 3.6011 | 78.09 | 117.27 | 122.72 | 177.09 | 174.59 | 243.49 | 233.47 | 333.67 | 309.98 | 447.93 | 391.35 | 565.9 | 459.23 | 667.05 | 49.9 | 45 | 35.2273 | -0.1375 | 1.4 | 3.4971 | -0.4995 | 1.4 | 1106294 | 1 |  |  | 4.5514 | 8.3771 | 10.0129 | 12.3986 | 15.0593 | 20.7536 | 5.0333 | 8.2783 | 10.0841 | 14.487 | 16.9406 | 23.6667 | 25.0503 | 25.1817 | 25.0437 | 18.1435 | 17.9792 | 18.2525 |  | 18680 | 633 | 14 |  | CC654A | 353 | 1305 | 8 | 3 | 40 | 46 | -0.1375 | 2020.7 | 1950.5143 | 1699.6143 | 1823.6857 | 1657.5072 | 1472.9214 | 1410.3286 | 109.8093 | 111.2279 | 103.2193 | 68.5707 | 49.3679 | 45.7843 | 47.8086 | 31.896 | 19.525 | 12.8735 | 9.3558 | 6.8944 | 5.2419 | 4.1546 | 3.5637 | 0 | 0 | 0 | 0 | 0 | 0.1016 | 0.0254 | 0 | 0 | 0 | 0 | 0 | 0 | 0 | 0.054679 | 0.039326 | 0.031101 | 0.035537 | 0.035188 | 0.017165 | 0.015218 | -0.00099 | -0.003234 | -0.007692 | -0.01392 | -0.018413 | -0.002155 | -0.0005 | 0.079953 | 0.075945 | 0.074338 | 0.071383 | 0.077277 | 0.102454 | 0.096687 | -0.302084 | -0.29723 | -0.294679 | -0.294122 | -0.298896 | -0.310263 | -0.302336 | -1.357057 | -1.326273 | -1.309966 | -1.30653 | -1.333403 | -1.40325 | -1.352021 | -0.486706 | -0.443678 | -0.425303 | -0.422214 | -0.469402 | -0.657888 | -0.574473 | -0.358197 | -0.32789 | -0.312285 | -0.308822 | -0.339995 | -0.409923 | -0.361682 | 0.397359 | 0.357238 | 0.310393 | 0.254642 | 0.413054 | 0.342808 | 0.309086 | 15 | 10 | 10 | -10 | -30 | 30 | -30 | -2.029425 | -1.999692 | -1.985471 | -1.98042 | -2.00898 | 0 | 0 |  | 1407.973 | 0 |  | 1414.2469 | 0 |  | 737.715 | 0 |  | 737.868 | 0 |  | 1403.325 | 0 |  | 1428.369 | 0 |  | 762.125 | 0 |  | 761.901 | 0 |  | 1400.683 | 0 |  | 1422.019 | 0 |  | 773.516 | 0 |  | 773.749 | 0 |  | 1536.573 | 0 |  | 1536.675 | 0 |  | 778.197 | 0 |  | 777.948 | 0 |  | 1450.594 | 0 |  | 1450.645 | 0 |  | 749.421 | 0 |  | 749.228 | 0 |  | 1494.714 | 0 |  | 1499.108 | 0 |  | 729.182 | 0.102 |  | 729.198 | 0.102 |  | 1447.521 | 0 |  | 1449.172 | 0 |  | 764.866 | 0.025 |  | 765.05 | 0.025 | 161.5610271 | 148.1318 | 126.3459 | 130.1802 | 128.0872 | 150.9067 | 136.3604 | 0 | 0 | 0 | 0 | 0 | -31.5227208 | -7.6793344 | -72.85903 | -47.86785 | -30.66499 | -28.24325901 | -22.36784 | -21.0627825 | -19.89905 | 0 | 0 | 0 | 0 | 0 | 0 | 0 | -30.441375 | -19.99692 | -19.85471 | 19.8042 | 60.2694 | 0 | 0 | -53.44485 | -49.34937 | -43.89948 | -28.95151 | -23.17339 | -30.12094 | -27.46475 | 4.815774 | 30.91767 | 31.92675 | 92.78959 | 142.8154 | 68.20024 | 81.31731
263 | E20284 | 2017-05-03 22:17 | 64.5731 | 62.7465 | 20 | 57 | 1.2536 | 528.0152 | 19222 | 29 | 239962 | 239921 | 139147 | 139154 | 139311 | 139287 | 221127 | 221135 | 220988 | 220996 | 215319 | 215384 | 215483 | 215475 | 294074 | 294058 | 1362.2 | 57923.1992 | 6 | 101.4288 | 101.4288 | 101.4288 | 183.5491 | 183.5491 | 32.583 | 32.583 | 1220.8984 | 1146.1891 | 1094.6666 | 887.3585 | 1075.178 | 1001.9452 | 978.7877 | 957.5159 | 934.696 | 921.0081 | 906.2079 | 889.1465 | 16 | 23.2 | 31.9182 | 19.1513 | 12.5484 | 8.9569 | 6.746 | 5.2477 | 4.1272 | 3.5657 | 3.595 | 78.19 | 119.12 | 124.59 | 181.37 | 178.21 | 255.4 | 235.46 | 343.71 | 307.46 | 449.74 | 385.9 | 570.5 | 453.3 | 668.82 | 49.7 | 44.8 | 33.7418 | -7.5125 | -2.6473 | 8.2821 | 0.6152 | -2.6473 | 1106294 | 2 |  |  | 4.8107 | 8.7179 | 11.0114 | 13.7621 | 16.1071 | 20.8986 | 5.1594 | 9.1986 | 11.2478 | 16.6188 | 16.5638 | 22.8754 | 24.9168 | 24.8909 | 25.0055 | 18.0313 | 18.0376 | 18.2251 |  | 18680 | 633 | 15 |  | CC654A | 353 | 1305 | 8 | 3 | 40 | 37.666664 | -7.5125 | 2004.6072 | 1900.6786 | 1692.8143 | 1594.2142 | 1548.1143 | 1511.7928 | 1364.5143 | 101.8736 | 105.5571 | 97.0407 | 56.1821 | 46.5729 | 44.7914 | 43.4007 | 31.9182 | 19.1513 | 12.5484 | 8.9569 | 6.746 | 5.2477 | 4.1272 | 3.5657 | 0 | 0 | 0 | 0 | 0 | 0.1016 | 0.0254 | 0 | 0 | 0 | 0 | 0 | 0 | 0 | 0.057232 | 0.041232 | 0.032714 | 0.03585 | 0.035239 | 0.017694 | 0.015677 | -0.00099 | -0.003235 | -0.007694 | -0.013921 | -0.018416 | -0.001267 | 4.9e-05 | 0.079924 | 0.075925 | 0.074314 | 0.071396 | 0.077276 | 0.102424 | 0.096693 | -0.302371 | -0.297408 | -0.294919 | -0.293845 | -0.298804 | -0.310694 | -0.302533 | -1.357218 | -1.325769 | -1.309869 | -1.303186 | -1.331188 | -1.407548 | -1.354906 | -0.486972 | -0.444213 | -0.425646 | -0.423912 | -0.470744 | -0.658553 | -0.575825 | -0.35835 | -0.32741 | -0.312191 | -0.305801 | -0.337831 | -0.409568 | -0.360013 | 0.395659 | 0.35388 | 0.302886 | 0.250887 | 0.412156 | 0.342737 | 0.308658 | 15 | 10 | 10 | -10 | -30 | 20 | -20 | -2.030927 | -2.000739 | -1.986238 | -1.981231 | -2.009872 | 0 | 0 |  | 1407.973 | 0 |  | 1414.2469 | 0 |  | 737.715 | 0 |  | 737.868 | 0 |  | 1403.325 | 0 |  | 1428.369 | 0 |  | 762.125 | 0 |  | 761.901 | 0 |  | 1400.683 | 0 |  | 1422.019 | 0 |  | 773.516 | 0 |  | 773.749 | 0 |  | 1536.573 | 0 |  | 1536.675 | 0 |  | 778.197 | 0 |  | 777.948 | 0 |  | 1450.594 | 0 |  | 1450.645 | 0 |  | 749.421 | 0 |  | 749.228 | 0 |  | 1494.714 | 0 |  | 1499.108 | 0 |  | 729.182 | 0.102 |  | 729.198 | 0.102 |  | 1447.521 | 0 |  | 1449.172 | 0 |  | 764.866 | 0.025 |  | 765.05 | 0.025 | 160.2162 | 144.309 | 125.7998 | 113.8205 | 119.6321 | 154.8439 | 131.939 | 0 | 0 | 0 | 0 | 0 | -31.5665104 | -7.6843382 | -76.33265 | -50.37524 | -32.77292238 | -28.57757 | -22.39458 | -23.12179 | -21.30725 | 0 | 0 | 0 | 0 | 0 | 0 | 0 | -30.463905 | -20.00739 | -19.86238 | 19.81231 | 60.29616 | 0 | 0 | -49.60959 | -46.88984 | -41.30499 | -23.81627 | -21.92391 | -29.49751 | -24.99121 | 3.810075 | 27.03655 | 31.85951 | 81.23899 | 135.6098 | 70.65805 | 77.95618
263 | E20285 | 2017-05-03 22:19 | 64.2974 | 62.628 | 42 | 56 | 1.2536 | 528.9551 | 19246 | 29 | 239962 | 239921 | 139147 | 139154 | 139311 | 139287 | 221127 | 221135 | 220988 | 220996 | 215319 | 215384 | 215483 | 215475 | 294074 | 294058 | 1362.2 | 57942.8906 | 6 | 101.9452 | 101.9452 | 101.9452 | 184.0655 | 184.0655 | 33.0994 | 33.0994 | 1215.0391 | 1145.5149 | 1093.8334 | 903.884 | 1082.0049 | 1012.594 | 991.5633 | 972.0967 | 951.7933 | 938.6312 | 925.2079 | 909.564 | 16 | 21.4 | 32.2177 | 19.2833 | 12.5483 | 8.97 | 6.6704 | 5.2087 | 4.1524 | 3.5636 | 3.5981 | 81.5 | 121.36 | 129.92 | 185.42 | 186.4 | 260.3 | 248.74 | 351 | 321.46 | 456.88 | 401.36 | 572.4 | 470.96 | 674.5 | 50.2 | 44.8 | 33.0144 | -0.7 | 1.4374 | 3.4408 | 0.1447 | 1.4374 | 1106294 | 1 |  |  | 4.5786 | 8.135 | 10.4229 | 13.5707 | 15.5543 | 21.9293 | 5.0179 | 8.8522 | 10.8448 | 16.103 | 16.6627 | 23.8403 | 24.9511 | 25.1133 | 24.916 | 18.2583 | 18.196 | 19.3981 |  | 18680 | 633 | 16 |  | CC654A | 353 | 1305 | 8 | 3 | 40 | 38 | -0.7 | 2118.1714 | 1978.5857 | 1728.7858 | 1724.7285 | 1501.5643 | 1430.7357 | 1399.8 | 111.3336 | 111.7064 | 106.785 | 68.4707 | 54.0907 | 47.9707 | 46.4471 | 32.2177 | 19.2833 | 12.5483 | 8.97 | 6.6704 | 5.2087 | 4.1524 | 3.5636 | 0 | 0 | 0 | 0 | 0 | 0.1016 | 0.0254 | 0 | 0 | 0 | 0 | 0 | 0 | 0 | 0.058818 | 0.042594 | 0.034128 | 0.036225 | 0.035347 | 0.01865 | 0.01658 | -0.00099 | -0.003236 | -0.007695 | -0.013922 | -0.018418 | -0.001233 | 8.8e-05 | 0.079917 | 0.07592 | 0.074316 | 0.071379 | 0.07729 | 0.102458 | 0.096656 | -0.302468 | -0.297484 | -0.294888 | -0.294091 | -0.298618 | -0.310596 | -0.302927 | -1.357844 | -1.326264 | -1.309688 | -1.304747 | -1.330027 | -1.40886 | -1.35949 | -0.48667 | -0.443992 | -0.425719 | -0.423257 | -0.471269 | -0.659359 | -0.574963 | -0.358975 | -0.327875 | -0.312026 | -0.307209 | -0.336701 | -0.408148 | -0.361523 | 0.395495 | 0.35339 | 0.301382 | 0.248007 | 0.411008 | 0.342832 | 0.308876 | 15 | 10 | 10 | -10 | -30 | 10 | -10 | -2.029729 | -1.999905 | -1.985637 | -1.98061 | -2.009154 | 0 | 0 |  | 1407.973 | 0 |  | 1414.2469 | 0 |  | 737.715 | 0 |  | 737.868 | 0 |  | 1403.325 | 0 |  | 1428.369 | 0 |  | 762.125 | 0 |  | 761.901 | 0 |  | 1400.683 | 0 |  | 1422.019 | 0 |  | 773.516 | 0 |  | 773.749 | 0 |  | 1536.573 | 0 |  | 1536.675 | 0 |  | 778.197 | 0 |  | 777.948 | 0 |  | 1450.594 | 0 |  | 1450.645 | 0 |  | 749.421 | 0 |  | 749.228 | 0 |  | 1494.714 | 0 |  | 1499.108 | 0 |  | 729.182 | 0.102 |  | 729.198 | 0.102 |  | 1447.521 | 0 |  | 1449.172 | 0 |  | 764.866 | 0.025 |  | 765.05 | 0.025 | 169.2779 | 150.2142 | 128.4764 | 123.1094 | 116.0559 | 146.5903 | 135.2990688 | 0 | 0 | 0 | 0 | 0 | -31.5565536 | -7.6943458 | -78.5214 | -52.1991 | -34.61898 | -29.09977 | -22.51603 | -24.53811462 | -22.65997932 | 0 | 0 | 0 | 0 | 0 | 0 | 0 | -30.445935 | -19.99905 | -19.85637 | 19.8061 | 60.27462 | 0 | 0 | -54.18272 | -49.59675 | -45.4604 | -28.9807 | -25.49127 | -31.62991 | -26.70536 | 6.127843 | 28.41933 | 28.54069 | 84.83502 | 128.3232 | 58.86574 | 78.23938
263 | E20286 | 2017-05-03 22:20 | 64.2923 | 62.6478 | 33 | 57 | 1.2536 | 530.2111 | 19307 | 29 | 239962 | 239921 | 139147 | 139154 | 139311 | 139287 | 221127 | 221135 | 220988 | 220996 | 215319 | 215384 | 215483 | 215475 | 294074 | 294058 | 1362.2 | 57962.582 | 6 | 102.4629 | 102.4629 | 102.4629 | 184.5832 | 184.5832 | 33.6171 | 33.6171 | 1218.5547 | 1145.5195 | 1090.1666 | 889.2369 | 1074.088 | 1002.0955 | 979.6659 | 959.5044 | 937.8347 | 924.0278 | 908.6096 | 891.9634 | 16 | 23.4 | 32.2649 | 19.2744 | 12.5393 | 8.9533 | 6.6426 | 5.159 | 4.1054 | 3.5674 | 3.5967 | 78.8 | 118.39 | 125.43 | 180.91 | 181.08 | 253.53 | 241.41 | 345.03 | 313.62 | 455.43 | 391.98 | 571.52 | 458.6 | 665.13 | 50.1 | 44.7 | 32.5211 | -12.525 | -5.659 | 10.7246 | 2.676 | -5.659 | 1106294 | 2 |  |  | 4.7164 | 8.5743 | 10.7314 | 13.8921 | 16.1407 | 21.7393 | 5.1739 | 8.8609 | 11.2406 | 16.1232 | 18.6348 | 27.029 | 24.8793 | 24.9576 | 24.9827 | 18.2233 | 18.1367 | 17.7084 |  | 18680 | 633 | 17 |  | CC654A | 353 | 1305 | 8 | 3 | 40 | 36.166664 | -12.525 | 2035.3715 | 1911.5215 | 1684.1285 | 1633.2572 | 1514.95 | 1412.0286 | 1308.0215 | 104.9086 | 107.2843 | 95.3479 | 58.5036 | 48.9114 | 44.8886 | 40.045 | 32.2649 | 19.2744 | 12.5393 | 8.9533 | 6.6426 | 5.159 | 4.1054 | 3.5674 | 0 | 0 | 0 | 0 | 0 | 0.1016 | 0.0254 | 0 | 0 | 0 | 0 | 0 | 0 | 0 | 0.060015 | 0.043571 | 0.035021 | 0.036426 | 0.035428 | 0.019325 | 0.017271 | -0.000991 | -0.003236 | -0.007697 | -0.013922 | -0.018419 | -0.001335 | 4.5e-05 | 0.079943 | 0.075944 | 0.07433 | 0.071408 | 0.077302 | 0.102506 | 0.096762 | -0.302185 | -0.297212 | -0.294762 | -0.29373 | -0.298544 | -0.310305 | -0.302227 | -1.357261 | -1.325726 | -1.310062 | -1.303639 | -1.33106 | -1.408817 | -1.356841 | -0.4867 | -0.444001 | -0.425343 | -0.423502 | -0.470767 | -0.659504 | -0.576501 | -0.358399 | -0.327375 | -0.312371 | -0.306213 | -0.337261 | -0.407312 | -0.358343 | 0.396188 | 0.354384 | 0.302097 | 0.248668 | 0.41064 | 0.342376 | 0.308777 | 15 | 10 | 10 | -10 | -30 | 0 | 0 | -2.030788 | -2.000642 | -1.986172 | -1.981167 | -2.009803 | 0 | 0 |  | 1407.973 | 0 |  | 1414.2469 | 0 |  | 737.715 | 0 |  | 737.868 | 0 |  | 1403.325 | 0 |  | 1428.369 | 0 |  | 762.125 | 0 |  | 761.901 | 0 |  | 1400.683 | 0 |  | 1422.019 | 0 |  | 773.516 | 0 |  | 773.749 | 0 |  | 1536.573 | 0 |  | 1536.675 | 0 |  | 778.197 | 0 |  | 777.948 | 0 |  | 1450.594 | 0 |  | 1450.645 | 0 |  | 749.421 | 0 |  | 749.228 | 0 |  | 1494.714 | 0 |  | 1499.108 | 0 |  | 729.182 | 0.102 |  | 729.198 | 0.102 |  | 1447.521 | 0 |  | 1449.172 | 0 |  | 764.866 | 0.025 |  | 765.05 | 0.025 | 162.7137 | 145.1686 | 125.1813 | 116.6276 | 117.1086649 | 144.7414 | 126.5668 | 0 | 0 | 0 | 0 | 0 | -31.526988 | -7.6765658 | -80.11097 | -53.47315821 | -35.79613 | -29.33709 | -22.63999954 | -25.34461783 | -23.49506 | 0 | 0 | 0 | 0 | 0 | 0 | 0 | -30.46182 | -20.00642 | -19.86172 | 19.81167 | 60.29409 | 0 | 0 | -51.05901562 | -47.63434 | -40.55556 | -24.77639 | -23.02587 | -29.60421 | -23.08598 | 1.081895 | 24.05467 | 28.96786 | 82.32582 | 131.7369 | 58.26559 | 72.30917
263 | E20287 | 2017-05-03 22:22 | 64.0587 | 62.5161 | 42 | 56 | 1.2536 | 529.9841 | 19304 | 29 | 239962 | 239921 | 139147 | 139154 | 139311 | 139287 | 221127 | 221135 | 220988 | 220996 | 215319 | 215384 | 215483 | 215475 | 294074 | 294058 | 1362.2 | 57982.2734 | 6 | 102.9803 | 102.9803 | 102.9803 | 185.1006 | 185.1006 | 34.1345 | 34.1345 | 1209.1797 | 1139.8279 | 1087.5 | 896.4097 | 1075.8903 | 1006.41 | 985.226 | 966.0035 | 945.6752 | 932.5409 | 918.8923 | 903.3857 | 15.8 | 20.4 | 32.106 | 19.2092 | 12.5599 | 9.0034 | 6.6928 | 5.225 | 4.1326 | 3.5696 | 3.5941 | 81.78 | 120.63 | 129.83 | 183.55 | 186.32 | 256.89 | 248.89 | 346.99 | 322.5 | 455.35 | 404.83 | 575.26 | 475.84 | 675.37 | 49.4 | 44.9 | 33.4294 | 1.488889 | 2.2088 | 2.4696 | 0.9813 | 2.2088 | 1106294 | 1 |  |  | 4.4907 | 8.2721 | 10.2679 | 13.4221 | 15.2386 | 19.885 | 4.897 | 8.5136 | 10.4773 | 16.8258 | 17.2758 | 22.3773 | 24.9434 | 25.0819 | 24.9527 | 18.1565 | 18.0058 | 18.1262 |  | 18680 | 633 | 18 |  | CC654A | 353 | 1305 | 8 | 3 | 40 | 34.166664 | 1.488889 | 2043.5857 | 1892.4 | 1648.4143 | 1611.8715 | 1449.1643 | 1417.45 | 1332.4286 | 91.5979 | 87.6893 | 72.7986 | 68.05 | 53.6186 | 61.6121 | 33.755 | 32.106 | 19.2092 | 12.5599 | 9.0034 | 6.6928 | 5.225 | 4.1326 | 3.5696 | 0 | 0 | 0 | 0 | 0 | 0.1016 | 0.0254 | 0 | 0 | 0 | 0 | 0 | 0 | 0 | 0.06096 | 0.04439 | 0.035985 | 0.036638 | 0.035779 | 0.019401 | 0.017425 | -0.001008 | -0.003237 | -0.007698 | -0.013923 | -0.018678 | -0.001427 | -2.3e-05 | 0.079911 | 0.075918 | 0.074309 | 0.071386 | 0.077287 | 0.102456 | 0.096692 | -0.30254 | -0.297445 | -0.294924 | -0.293928 | -0.298758 | -0.310615 | -0.302684 | -1.358038 | -1.324948 | -1.308855 | -1.30267 | -1.332017 | -1.407711 | -1.356751 | -0.487388 | -0.444777 | -0.426268 | -0.424324 | -0.472051 | -0.660231 | -0.576601 | -0.357938 | -0.326636 | -0.311265 | -0.305334 | -0.3355 | -0.407163 | -0.359122 | 0.396293 | 0.354693 | 0.303648 | 0.249688 | 0.413505 | 0.343163 | 0.308594 | 10 | 10 | 10 | -10 | -20 | -10 | 10 | -2.030009 | -1.999846 | -1.985591 | -1.980558 | -2.010556 | 0 | 0 |  | 1407.973 | 0 |  | 1414.2469 | 0 |  | 737.715 | 0 |  | 737.868 | 0 |  | 1403.325 | 0 |  | 1428.369 | 0 |  | 762.125 | 0 |  | 761.901 | 0 |  | 1400.683 | 0 |  | 1422.019 | 0 |  | 773.516 | 0 |  | 773.749 | 0 |  | 1536.573 | 0 |  | 1536.675 | 0 |  | 778.197 | 0 |  | 777.948 | 0 |  | 1450.594 | 0 |  | 1450.645 | 0 |  | 749.421 | 0 |  | 749.228 | 0 |  | 1494.714 | 0 |  | 1499.108 | 0 |  | 729.182 | 0.102 |  | 729.198 | 0.102 |  | 1447.521 | 0 |  | 1449.172 | 0 |  | 764.866 | 0.025 |  | 765.05 | 0.025 | 163.305 | 143.6672232 | 122.492 | 115.0651 | 112.0016 | 145.2262572 | 128.8352 | 0 | 0 | 0 | 0 | 0 | -31.558484 | -7.6881736 | -81.41709 | -54.52559 | -37.02358 | -29.59014905 | -22.77882 | -25.3022 | -23.61018 | 0 | 0 | 0 | 0 | 0 | 0 | 0 | -20.30009 | -19.99846 | -19.85591 | 19.80558 | 40.21112 | 0 | 0 | -44.64372 | -39.00218 | -31.03171 | -28.8752482 | -25.31071 | -40.67822 | -19.46317 | 16.94408 | 30.14099 | 34.58081 | 76.40524 | 104.1231 | 47.68736 | 78.07366
263 | E20288 | 2017-05-03 22:23 | 63.9898 | 62.4861 | 33 | 56 | 1.2536 | 529.1511 | 19273 | 29 | 239962 | 239921 | 139147 | 139154 | 139311 | 139287 | 221127 | 221135 | 220988 | 220996 | 215319 | 215384 | 215483 | 215475 | 294074 | 294058 | 1362.2 | 57982.2734 | 6 | 103.497 | 103.497 | 103.497 | 185.6172 | 185.6172 | 34.6511 | 34.6511 | 1215.0391 | 1139.968 | 1084 | 895.6602 | 1068.9546 | 1000.2847 | 979.5394 | 960.6495 | 940.9422 | 928.1782 | 914.8632 | 898.8688 | 16 | 22.2 | 32.1699 | 19.4112 | 12.7299 | 9.1024 | 6.7322 | 5.2405 | 4.1172 | 3.5682 | 3.5918 | 81.79 | 119.01 | 129.23 | 180.69 | 186.12 | 253.81 | 249.52 | 344.69 | 325.42 | 453.45 | 407.48 | 575.67 | 477.56 | 674.47 | 49.9 | 44.7 | 32.79 | 2.722222 | 3.3071 | 3.4176 | 0.8129 | 3.3071 | 1106294 | 2 |  |  | 4.5521 | 8.145 | 10.1464 | 13.42 | 15.2893 | 20.1743 | 5.0833 | 8.8545 | 10.2439 | 16.3379 | 15.5273 | 22.2303 | 25.0297 | 25.0003 | 24.9429 | 18.1152 | 17.9311 | 18.1302 |  | 18680 | 634 | 1 |  | CC654A | 353 | 1305 | 8 | 3 | 40 | 40.833336 | 2.722222 | 2006.6714 | 1899.6285 | 1678.7786 | 1651.8071 | 1481.5714 | 1470.5358 | 1310.1285 | 63.5314 | 57.7707 | 51.8543 | 57.9536 | 47.4193 | 55.085 | 32.24 | 32.1699 | 19.4112 | 12.7299 | 9.1024 | 6.7322 | 5.2405 | 4.1172 | 3.5682 | 0 | 0 | 0 | 0 | 0 | 0.1016 | 0.0254 | 0 | 0 | 0 | 0 | 0 | 0 | 0 | 0.062006 | 0.045156 | 0.036761 | 0.03676 | 0.036357 | 0.020148 | 0.018079 | -0.001009 | -0.003237 | -0.007761 | -0.013923 | -0.018756 | -0.00211 | -0.000544 | 0.079888 | 0.07589 | 0.074281 | 0.071349 | 0.077252 | 0.102388 | 0.096663 | -0.302766 | -0.297734 | -0.295248 | -0.294368 | -0.299274 | -0.310963 | -0.302785 | -1.357993 | -1.325191 | -1.30982 | -1.304009 | -1.335531 | -1.406604 | -1.354192 | -0.487713 | -0.444864 | -0.426351 | -0.424029 | -0.471895 | -0.659818 | -0.577032 | -0.357886 | -0.327037 | -0.31166 | -0.306537 | -0.336462 | -0.408599 | -0.358995 | 0.396697 | 0.355317 | 0.304367 | 0.249248 | 0.411081 | 0.341727 | 0.308432 | 10 | 10 | 5 | -10 | -10 | -20 | 20 | -2.03008 | -1.999895 | -1.985844 | -1.980601 | -2.011497 | 0 | 0 |  | 1407.973 | 0 |  | 1414.2469 | 0 |  | 737.715 | 0 |  | 737.868 | 0 |  | 1403.325 | 0 |  | 1428.369 | 0 |  | 762.125 | 0 |  | 761.901 | 0 |  | 1400.683 | 0 |  | 1422.019 | 0 |  | 773.516 | 0 |  | 773.749 | 0 |  | 1536.573 | 0 |  | 1536.675 | 0 |  | 778.197 | 0 |  | 777.948 | 0 |  | 1450.594 | 0 |  | 1450.645 | 0 |  | 749.421 | 0 |  | 749.228 | 0 |  | 1494.714 | 0 |  | 1499.108 | 0 |  | 729.182 | 0.102 |  | 729.198 | 0.102 |  | 1447.521 | 0 |  | 1449.172 | 0 |  | 764.866 | 0.025 |  | 765.05 | 0.025 | 160.309 | 144.1628 | 124.7014 | 117.8548 | 114.4544 | 150.5652 | 126.641 | 0 | 0 | 0 | 0 | 0 | -31.5938408 | -7.690739 | -82.8335 | -55.55068 | -37.98478 | -29.77965 | -23.50668 | -25.37232 | -23.74575672 | 0 | 0 | 0 | 0 | 0 | 0 | 0 | -20.3008 | -19.99895 | -9.92922 | 19.80601 | 20.11497 | 0 | 0 | -30.98509 | -25.7001 | -22.10813 | -24.57401 | -22.37693 | -36.34607453 | -18.60351168 | 26.18958 | 42.91307 | 54.67922 | 83.30713 | 88.68571 | 57.25298 | 76.60094
263 | E20289 | 2017-05-03 22:25 | 63.7137 | 62.3155 | 46 | 56 | 1.2536 | 527.9396 | 19285 | 29 | 239962 | 239921 | 139147 | 139154 | 139311 | 139287 | 221127 | 221135 | 220988 | 220996 | 215319 | 215384 | 215483 | 215475 | 294074 | 294058 | 1362.2 | 58026.2383 | 6 | 104.0108 | 104.0108 | 104.0108 | 186.131 | 186.131 | 35.1649 | 35.1649 | 1209.1797 | 1137.9222 | 1083.6666 | 894.3981 | 1072.7045 | 1004.134 | 983.0446 | 963.916 | 943.8271 | 930.8107 | 916.9731 | 900.931 | 16 | 21.2 | 32.1967 | 19.2708 | 12.6065 | 9.0232 | 6.6675 | 5.194 | 4.1348 | 3.5743 | 3.6072 | 82.58 | 121.02 | 130.2 | 184.27 | 187.5 | 258.86 | 251.16 | 350.58 | 327.04 | 459.43 | 407.94 | 575.86 | 476.34 | 673.29 | 49 | 44.8 | 31.1538 | 1.244444 | 2.3156 | 2.9283 | 0.6399 | 2.3156 | 1106294 | 1 |  |  | 4.6129 | 8.205 | 10.2343 | 13.3314 | 15.46 | 20.285 | 5.1667 | 8.547 | 10.3682 | 15.9591 | 16.3879 | 20.8985 | 24.9408 | 25.1133 | 24.9674 | 18.0967 | 18.028 | 17.9031 |  | 18680 | 634 | 2 |  | CC654A | 353 | 1305 | 8 | 3 | 40 | 37.666664 | 1.244444 | 2039.95 | 1912.7142 | 1670.45 | 1658.3071 | 1479.0857 | 1390.0358 | 1338.2643 | 63.5714 | 61.5857 | 55.8879 | 68.245 | 54.1021 | 57.8686 | 33.0986 | 32.1967 | 19.2708 | 12.6065 | 9.0232 | 6.6675 | 5.194 | 4.1348 | 3.5743 | 0 | 0 | 0 | 0 | 0 | 0.1016 | 0.0254 | 0 | 0 | 0 | 0 | 0 | 0 | 0 | 0.06264 | 0.045864 | 0.036201 | 0.036905 | 0.036592 | 0.020836 | 0.01869 | -0.001009 | -0.003238 | -0.007762 | -0.013924 | -0.018757 | -0.003942 | -0.001759 | 0.079872 | 0.075878 | 0.074271 | 0.071342 | 0.077242 | 0.102406 | 0.096632 | -0.302904 | -0.297838 | -0.295333 | -0.294415 | -0.299356 | -0.310642 | -0.302774 | -1.357804 | -1.324807 | -1.309323 | -1.303277 | -1.33511 | -1.400191 | -1.349511 | -0.488022 | -0.445234 | -0.426753 | -0.424528 | -0.472373 | -0.661161 | -0.577112 | -0.357693 | -0.326673 | -0.311205 | -0.305874 | -0.335897 | -0.406778 | -0.359303 | 0.396179 | 0.354611 | 0.303101 | 0.248621 | 0.410222 | 0.342495 | 0.30951 | 10 | 10 | 5 | -10 | -10 | -30 | 30 | -2.030141 | -1.999939 | -1.985878 | -1.980638 | -2.011539 | 0 | 0 |  | 1407.973 | 0 |  | 1414.2469 | 0 |  | 737.715 | 0 |  | 737.868 | 0 |  | 1403.325 | 0 |  | 1428.369 | 0 |  | 762.125 | 0 |  | 761.901 | 0 |  | 1400.683 | 0 |  | 1422.019 | 0 |  | 773.516 | 0 |  | 773.749 | 0 |  | 1536.573 | 0 |  | 1536.675 | 0 |  | 778.197 | 0 |  | 777.948 | 0 |  | 1450.594 | 0 |  | 1450.645 | 0 |  | 749.421 | 0 |  | 749.228 | 0 |  | 1494.714 | 0 |  | 1499.108 | 0 |  | 729.182 | 0.102 |  | 729.198 | 0.102 |  | 1447.521 | 0 |  | 1449.172 | 0 |  | 764.866 | 0.025 |  | 765.05 | 0.025 | 162.9348864 | 145.1329 | 124.066 | 118.3069 | 114.2475 | 142.348 | 129.3192 | 0 | 0 | 0 | 0 | 0 | -31.5612272 | -7.6904596 | -83.68282 | -56.47122 | -37.23584 | -29.95061 | -23.81168685 | -23.65483 | -22.84857 | 0 | 0 | 0 | 0 | 0 | 0 | 0 | -20.30141 | -19.99939 | -9.92939 | 19.80638 | 20.11539 | 0 | 0 | -31.02424 | -27.42005 | -23.85033 | -28.97191336 | -25.55637 | -38.26046 | -19.1016 | 27.92642 | 41.24227 | 53.05044 | 79.1908 | 84.99487 | 48.87149 | 79.67853
263 | E20290 | 2017-05-03 22:27 | 63.4868 | 62.3322 | 40 | 62 | 1.27 | 573.6614 | 23843 | 28 | 239962 | 239921 | 139147 | 139154 | 139311 | 139287 | 221127 | 221135 | 220988 | 220996 | 215319 | 215384 | 215483 | 215475 | 294074 | 294058 | 1362.2 | 58050.1406 | 6 | 104.4968 | 104.4968 | 104.4968 | 186.617 | 186.617 | 35.651 | 35.651 | 1191.6016 | 1126.8433 | 1085.1666 | 899.1885 | 1077.6637 | 1013.0487 | 992.6836 | 974.0796 | 954.7941 | 943.4006 | 930.3717 | 914.6837 | 16 | 20.2 | 32.6653 | 20.9157 | 14.1062 | 10.3226 | 7.7527 | 5.9403 | 4.7179 | 4.1056 | 4.1164 | 85.67 | 126.84 | 129.66 | 187.75 | 181.44 | 255.06 | 241.01 | 344.06 | 315.84 | 457.39 | 393.41 | 575.52 | 458.66 | 670.65 | 50.6 | 44.8 | 38.0746 | 3.7875 | 4.2483 | 4.2483 | -2.3686 | 4.2483 | 2103252 | 2 |  |  | 4.6121 | 8.2386 | 9.9671 | 12.405 | 15.3121 | 20.1329 | 4.8934 | 8.6311 | 10.6557 | 13.5377 | 15.8279 | 21.1443 | 24.8991 | 25.0027 | 24.9969 | 25.1665 | 24.8773 | 25.1712 |  | 18680 | 634 | 3 |  | EA654 | 406 | 1296 | 9 | 3 | 40 | 40 | 3.7875 | 1922.75 | 1834.7858 | 1632.9714 | 1613.5215 | 1497.4214 | 1332.8715 | 1235.2428 | 85.3157 | 88.1921 | 85.605 | 103.5643 | 61.0736 | 64.2014 | 35.4 | 32.6653 | 20.9157 | 14.1062 | 10.3226 | 7.7527 | 5.9403 | 4.7179 | 4.1056 | 0 | 0 | 0 | 0 | 0 | 0.1016 | 0.0254 | 0 | 0 | 0 | 0 | 0 | 0 | 0 | 0.060753 | 0.044238 | 0.034113 | 0.035401 | 0.035272 | 0.019763 | 0.017745 | -0.000928 | -0.002963 | -0.007292 | -0.013874 | -0.018657 | -0.005151 | -0.002655 | 0.080368 | 0.076341 | 0.074716 | 0.071781 | 0.077694 | 0.103084 | 0.0973 | -0.298097 | -0.29322 | -0.290865 | -0.289787 | -0.294964 | -0.305439 | -0.297541 | -1.359142 | -1.326936 | -1.312064 | -1.30484 | -1.338725 | -1.395443 | -1.344304 | -0.480799 | -0.43836 | -0.419853 | -0.418105 | -0.464326 | -0.651156 | -0.569062 | -0.359166 | -0.328605 | -0.313709 | -0.307353 | -0.339483 | -0.408715 | -0.359887 | 0.402308 | 0.367409 | 0.331963 | 0.275386 | 0.454532 | 0.382189 | 0.347148 | 10 | 10 | 5 | -10 | -10 | -40 | 40 | -1.99753 | -1.968152 | -1.954512 | -1.949269 | -1.979532 | 0 | 0 |  | 1407.973 | 0 |  | 1414.2469 | 0 |  | 737.715 | 0 |  | 737.868 | 0 |  | 1403.325 | 0 |  | 1428.369 | 0 |  | 762.125 | 0 |  | 761.901 | 0 |  | 1400.683 | 0 |  | 1422.019 | 0 |  | 773.516 | 0 |  | 773.749 | 0 |  | 1536.573 | 0 |  | 1536.675 | 0 |  | 778.197 | 0 |  | 777.948 | 0 |  | 1450.594 | 0 |  | 1450.645 | 0 |  | 749.421 | 0 |  | 749.228 | 0 |  | 1494.714 | 0 |  | 1499.108 | 0 |  | 729.182 | 0.102 |  | 729.198 | 0.102 |  | 1447.521 | 0 |  | 1449.172 | 0 |  | 764.866 | 0.025 |  | 765.05 | 0.025 | 154.527572 | 140.0694 | 122.0091 | 115.8202 | 116.3407 | 137.3977 | 120.1891 | 0 | 0 | 0 | 0 | 0 | -31.0326024 | -7.5575414 | -81.31067015 | -54.7692834 | -35.19087 | -28.08929068 | -22.24292 | -20.39021 | -20.28554736 | 0 | 0 | 0 | 0 | 0 | 0 | 0 | -19.9753 | -19.68152 | -9.77256 | 19.49269 | 19.79532 | 0 | 0 | -41.0197 | -38.65989 | -35.94152 | -43.30075 | -28.35806 | -41.80513 | -20.1447948 | 12.2219 | 26.95869 | 41.10415 | 63.92283446 | 85.535 | 44.16978 | 72.20124088
263 | E20291 | 2017-05-03 22:28 | 63.1828 | 62.3051 | 43 | 60 | 1.27 | 564.4201 | 23457 | 28 | 239962 | 239921 | 139147 | 139154 | 139311 | 139287 | 221127 | 221135 | 220988 | 220996 | 215319 | 215384 | 215483 | 215475 | 294074 | 294058 | 1362.2 | 58074.0547 | 6 | 104.975 | 104.975 | 104.975 | 187.0952 | 187.0952 | 36.1292 | 36.1292 | 1195.1172 | 1128.3025 | 1092.5 | 900.1765 | 1071.7056 | 1007.7484 | 988.757 | 970.0882 | 951.9617 | 939.83 | 927.4886 | 912.0187 | 16 | 22 | 32.5627 | 20.9054 | 13.9304 | 10.2701 | 7.6353 | 5.9396 | 4.7323 | 4.1028 | 4.1117 | 86.61 | 126.97 | 132.57 | 189.88 | 184.81 | 257.85 | 247.32 | 347.21 | 320.06 | 458.52 | 400.21 | 576.26 | 467.01 | 672.11 | 49.1 | 44.8 | 36.1778 | 2.55 | 3.9308 | 3.9308 | -0.2791 | 3.9308 | 2103252 | 1 |  |  | 4.5621 | 8.1536 | 9.8843 | 12.6514 | 14.7071 | 19.6421 | 4.9695 | 8.7288 | 10.7864 | 13.4966 | 15.5356 | 20.6458 | 24.9254 | 25.0264 | 24.9619 | 25.0818 | 24.97 | 24.9586 |  | 18680 | 634 | 4 |  | EA654 | 406 | 1296 | 9 | 3 | 40 | 36.833336 | 2.55 | 1872.3143 | 1897.2858 | 1585.3715 | 1628.5358 | 1387.5571 | 1348.1 | 1251.7072 | 84.1343 | 91.3307 | 92.84 | 102.51 | 63.1229 | 65.0693 | 34.1086 | 32.5627 | 20.9054 | 13.9304 | 10.2701 | 7.6353 | 5.9396 | 4.7323 | 4.1028 | 0 | 0 | 0 | 0 | 0 | 0.1016 | 0.0254 | 0 | 0 | 0 | 0 | 0 | 0 | 0 | 0.061709 | 0.045129 | 0.035734 | 0.035607 | 0.035596 | 0.020217 | 0.018166 | -0.000935 | -0.002985 | -0.007336 | -0.013878 | -0.018667 | -0.002943 | -0.001096 | 0.080363 | 0.076319 | 0.074712 | 0.071755 | 0.077701 | 0.103049 | 0.097268 | -0.298124 | -0.293478 | -0.290871 | -0.290117 | -0.294831 | -0.305954 | -0.298061 | -1.358466 | -1.327758 | -1.311285 | -1.306132 | -1.337034 | -1.402134 | -1.35125 | -0.481285 | -0.438166 | -0.420327 | -0.417726 | -0.46525 | -0.650978 | -0.568917 | -0.358483 | -0.329379 | -0.312994 | -0.308525 | -0.33783 | -0.409428 | -0.360472 | 0.402927 | 0.366328 | 0.331632 | 0.273228 | 0.456014 | 0.38185 | 0.346616 | 10 | 10 | 5 | -10 | -10 | -30 | 30 | -1.999253 | -1.970745 | -1.956401 | -1.951836 | -1.981201 | 0 | 0 |  | 1407.973 | 0 |  | 1414.2469 | 0 |  | 737.715 | 0 |  | 737.868 | 0 |  | 1403.325 | 0 |  | 1428.369 | 0 |  | 762.125 | 0 |  | 761.901 | 0 |  | 1400.683 | 0 |  | 1422.019 | 0 |  | 773.516 | 0 |  | 773.749 | 0 |  | 1536.573 | 0 |  | 1536.675 | 0 |  | 778.197 | 0 |  | 777.948 | 0 |  | 1450.594 | 0 |  | 1450.645 | 0 |  | 749.421 | 0 |  | 749.228 | 0 |  | 1494.714 | 0 |  | 1499.108 | 0 |  | 729.182 | 0.102 |  | 729.198 | 0.102 |  | 1447.521 | 0 |  | 1449.172 | 0 |  | 764.866 | 0.025 |  | 765.05 | 0.025 | 150.4648 | 144.799 | 118.4463 | 116.8556 | 107.8146 | 138.9203569 | 121.7511 | 0 | 0 | 0 | 0 | 0 | -31.0849264 | -7.5707494 | -82.55941 | -55.95703 | -37.23787143 | -28.38094 | -22.63465 | -24.22046 | -23.0658375 | 0 | 0 | 0 | 0 | 0 | 0 | 0 | -19.99253 | -19.70745 | -9.782005 | 19.51836 | 19.81201 | 0 | 0 | -40.49258 | -40.01801 | -39.02315868 | -42.82109226 | -29.36793 | -42.35868 | -19.40496 | 7.420275 | 29.11646 | 32.40324 | 65.17191 | 75.62401 | 41.25629 | 71.70951
263 | E20292 | 2017-05-03 22:30 | 62.8801 | 62.2221 | 43 | 58 | 1.27 | 565.7244 | 23521 | 28 | 239962 | 239921 | 139147 | 139154 | 139311 | 139287 | 221127 | 221135 | 220988 | 220996 | 215319 | 215384 | 215483 | 215475 | 294074 | 294058 | 1362.2 | 58097.9688 | 6 | 105.4543 | 105.4543 | 105.4543 | 187.5745 | 187.5745 | 36.6085 | 36.6085 | 1195.1172 | 1115.1061 | 1077 | 901.6778 | 1065.7957 | 1004.9109 | 987.2611 | 969.6647 | 952.4778 | 940.8376 | 929.1977 | 914.3391 | 16 | 21.8 | 32.5162 | 20.7896 | 13.9167 | 10.2731 | 7.6433 | 5.948 | 4.7402 | 4.1038 | 4.1091 | 90.74 | 131.27 | 138.89 | 195.76 | 193.58 | 264.97 | 257.7 | 356.33 | 333.91 | 468.87 | 416.49 | 589.05 | 487.31 | 686.62 | 51.1 | 44.9 | 32.7854 | 5.922222 | 7.5985 | 7.5985 | -5.2397 | 7.5985 | 2103252 | 2 |  |  | 4.5814 | 8.0114 | 9.9864 | 12.4529 | 14.6886 | 19.5257 | 5.9947 | 8.6228 | 10.5684 | 13.3474 | 15.4123 | 21.9123 | 24.8196 | 25.0502 | 24.9609 | 25.2181 | 24.9417 | 25.1649 |  | 18680 | 634 | 5 |  | EA654 | 406 | 1296 | 9 | 3 | 40 | 39.333336 | 5.922222 | 1892.2928 | 1892.8857 | 1584.3214 | 1655.5072 | 1380.5929 | 1361.4214 | 1258.2572 | 77.9536 | 82.2621 | 83.7771 | 95.0821 | 62.3457 | 65.6021 | 40.0686 | 32.5162 | 20.7896 | 13.9167 | 10.2731 | 7.6433 | 5.948 | 4.7402 | 4.1038 | 0 | 0 | 0 | 0 | 0 | 0.1016 | 0.0254 | 0 | 0 | 0 | 0 | 0 | 0 | 0 | 0.062359 | 0.045854 | 0.036809 | 0.035698 | 0.035781 | 0.020023 | 0.018013 | -0.000935 | -0.002985 | -0.007338 | -0.013879 | -0.018669 | -0.001446 | -6.2e-05 | 0.080331 | 0.076294 | 0.074689 | 0.071731 | 0.077682 | 0.103014 | 0.097238 | -0.298459 | -0.293726 | -0.291108 | -0.290394 | -0.295014 | -0.30643 | -0.298495 | -1.359013 | -1.327641 | -1.311239 | -1.306345 | -1.336721 | -1.406946 | -1.355567 | -0.481364 | -0.438436 | -0.420637 | -0.417928 | -0.465777 | -0.651437 | -0.569387 | -0.359028 | -0.329445 | -0.312949 | -0.308716 | -0.337383 | -0.409404 | -0.360329 | 0.402339 | 0.365906 | 0.330754 | 0.273487 | 0.455846 | 0.382404 | 0.346442 | 10 | 10 | 5 | -10 | -10 | -20 | 20 | -1.999153 | -1.970656 | -1.956322 | -1.951746 | -1.981078 | 0 | 0 |  | 1407.973 | 0 |  | 1414.2469 | 0 |  | 737.715 | 0 |  | 737.868 | 0 |  | 1403.325 | 0 |  | 1428.369 | 0 |  | 762.125 | 0 |  | 761.901 | 0 |  | 1400.683 | 0 |  | 1422.019 | 0 |  | 773.516 | 0 |  | 773.749 | 0 |  | 1536.573 | 0 |  | 1536.675 | 0 |  | 778.197 | 0 |  | 777.948 | 0 |  | 1450.594 | 0 |  | 1450.645 | 0 |  | 749.421 | 0 |  | 749.228 | 0 |  | 1494.714 | 0 |  | 1499.108 | 0 |  | 729.182 | 0.102 |  | 729.198 | 0.102 |  | 1447.521 | 0 |  | 1449.172 | 0 |  | 764.866 | 0.025 |  | 765.05 | 0.025 | 152.0098 | 144.4158 | 118.3314 | 118.7512 | 107.2472 | 140.2455 | 122.3504 | 0 | 0 | 0 | 0 | 0 | -31.133288 | -7.581773 | -83.47601 | -56.91464 | -38.64352 | -28.50314 | -22.87397 | -26.13684 | -24.33378 | 0 | 0 | 0 | 0 | 0 | 0 | 0 | -19.99153 | -19.70656 | -9.78161 | 19.51746 | 19.81078 | 0 | 0 | -37.52406 | -36.06667 | -35.23975 | -39.73747 | -29.03919 | -42.73564 | -22.81454 | 11.01817 | 31.72795 | 34.6665 | 70.02803 | 75.14483 | 40.23971 | 67.62032
263 | E20293 | 2017-05-03 22:32 | 62.5845 | 62.1358 | 44 | 58 | 1.27 | 568.283 | 23634 | 28 | 239962 | 239921 | 139147 | 139154 | 139311 | 139287 | 221127 | 221135 | 220988 | 220996 | 215319 | 215384 | 215483 | 215475 | 294074 | 294058 | 1362.2 | 58121.8828 | 6 | 105.9357 | 105.9357 | 105.9357 | 188.056 | 188.056 | 37.0899 | 37.0899 | 1192.7734 | 1111.1628 | 1080.8334 | 902.1778 | 1063.5609 | 1003.071 | 985.6688 | 968.3215 | 951.3164 | 940.199 | 928.6143 | 913.9021 | 15.8 | 21.2 | 32.6007 | 20.8374 | 13.9245 | 10.2666 | 7.6371 | 5.9301 | 4.7267 | 4.1077 | 4.1077 | 91.4 | 130.81 | 139.34 | 195.67 | 193.91 | 266 | 258.68 | 358.45 | 335.73 | 472.22 | 418.29 | 592.38 | 489.53 | 688.79 | 49.3 | 44.9 | 35.7664 | 3.777778 | 4.7933 | 4.7933 | -0.8186 | 4.7933 | 2103252 | 1 |  |  | 4.6157 | 8.1443 | 9.9836 | 12.5186 | 14.7986 | 19.3864 | 5.5404 | 8.5123 | 10.7491 | 13.2053 | 15.9368 | 21.0404 | 24.9696 | 24.9386 | 24.9611 | 25.0561 | 24.9436 | 25.0099 |  | 18680 | 634 | 6 |  | EA654 | 406 | 1296 | 9 | 3 | 40 | 40.666664 | 3.777778 | 1906.5571 | 1891.7928 | 1591.3572 | 1634.2072 | 1403.2 | 1349.7285 | 1232.3928 | 71.0136 | 75.5521 | 76.6643 | 87.1871 | 60.43 | 63.3107 | 34.1614 | 32.6007 | 20.8374 | 13.9245 | 10.2666 | 7.6371 | 5.9301 | 4.7267 | 4.1077 | 0 | 0 | 0 | 0 | 0 | 0.1016 | 0.0254 | 0 | 0 | 0 | 0 | 0 | 0 | 0 | 0.062811 | 0.046424 | 0.037652 | 0.035767 | 0.035928 | 0.02065 | 0.018541 | -0.000935 | -0.002984 | -0.007337 | -0.013879 | -0.018671 | -0.001034 | 0.00026 | 0.080332 | 0.076298 | 0.074691 | 0.071736 | 0.077681 | 0.103025 | 0.097256 | -0.298464 | -0.293694 | -0.291098 | -0.29033 | -0.295045 | -0.306486 | -0.298491 | -1.359265 | -1.32765 | -1.311389 | -1.30615 | -1.337135 | -1.409594 | -1.357606 | -0.481202 | -0.438391 | -0.420535 | -0.417968 | -0.465547 | -0.651524 | -0.56965 | -0.359282 | -0.329455 | -0.313087 | -0.308539 | -0.337787 | -0.409146 | -0.359796 | 0.402388 | 0.366098 | 0.331082 | 0.273933 | 0.455468 | 0.382733 | 0.346362 | 10 | 10 | 5 | -10 | -10 | -10 | 10 | -1.999095 | -1.970588 | -1.956244 | -1.951681 | -1.981044 | 0 | 0 |  | 1407.973 | 0 |  | 1414.2469 | 0 |  | 737.715 | 0 |  | 737.868 | 0 |  | 1403.325 | 0 |  | 1428.369 | 0 |  | 762.125 | 0 |  | 761.901 | 0 |  | 1400.683 | 0 |  | 1422.019 | 0 |  | 773.516 | 0 |  | 773.749 | 0 |  | 1536.573 | 0 |  | 1536.675 | 0 |  | 778.197 | 0 |  | 777.948 | 0 |  | 1450.594 | 0 |  | 1450.645 | 0 |  | 749.421 | 0 |  | 749.228 | 0 |  | 1494.714 | 0 |  | 1499.108 | 0 |  | 729.182 | 0.102 |  | 729.198 | 0.102 |  | 1447.521 | 0 |  | 1449.172 | 0 |  | 764.866 | 0.025 |  | 765.05 | 0.025 | 153.1575 | 144.34 | 118.8601 | 117.2315 | 109.0019792 | 139.0558 | 119.8576 | 0 | 0 | 0 | 0 | 0 | -31.1389776 | -7.5816714 | -84.10588114 | -57.673116 | -39.75476 | -28.5890112 | -23.07494 | -27.6506 | -25.52435 | 0 | 0 | 0 | 0 | 0 | 0 | 0 | -19.99095 | -19.70588 | -9.78122 | 19.51681 | 19.81044 | 0 | 0 | -34.17189 | -33.12136 | -32.24002 | -36.44142 | -28.13300521 | -41.24844 | -19.46004151 | 14.88882747 | 33.83965 | 37.08406 | 71.71787 | 77.60448 | 39.01776 | 67.29153
263 | E20294 | 2017-05-03 22:34 | 62.3709 | 62.0965 | 40 | 58 | 1.27 | 569.0819 | 23656 | 28 | 239962 | 239921 | 139147 | 139154 | 139311 | 139287 | 221127 | 221135 | 220988 | 220996 | 215319 | 215384 | 215483 | 215475 | 294074 | 294058 | 1362.2 | 58121.8828 | 6 | 106.4179 | 106.4179 | 106.4179 | 188.5381 | 188.5381 | 37.5721 | 37.5721 | 1186.9141 | 1106.2721 | 1056.3334 | 904.0281 | 1063.5237 | 1003.4034 | 986.49 | 969.5984 | 953.0154 | 942.1859 | 931.0039 | 916.7181 | 15.8 | 20.2 | 32.4783 | 20.8534 | 13.9502 | 10.2674 | 7.6566 | 5.9405 | 4.7424 | 4.1026 | 4.1042 | 91.97 | 132.41 | 140.13 | 197.22 | 195.57 | 268.17 | 260.82 | 361 | 338.32 | 474.73 | 421.98 | 594.32 | 494.19 | 693.06 | 49.9 | 44.6 | 33.517 | 3.544444 | 4.4928 | 4.4928 | -2.0177 | 4.4928 | 2103252 | 2 |  |  | 4.5436 | 7.9714 | 9.9736 | 12.3479 | 14.6343 | 19.3293 | 5.1964 | 8.2304 | 10.7357 | 13.0393 | 16.1304 | 20.9018 | 24.9045 | 25.0144 | 24.9709 | 25.0939 | 24.9688 | 25.0551 |  | 18680 | 634 | 7 |  | EA654 | 406 | 1296 | 9 | 3 | 40 | 39 | 3.544444 | 1906.7142 | 1903.6643 | 1602.1215 | 1660.35 | 1405.9214 | 1351.3715 | 1268.0358 | 76.8321 | 78.3371 | 80.3807 | 93.0779 | 63.2536 | 65.7343 | 36.6093 | 32.4783 | 20.8534 | 13.9502 | 10.2674 | 7.6566 | 5.9405 | 4.7424 | 4.1026 | 0 | 0 | 0 | 0 | 0 | 0.1016 | 0.0254 | 0 | 0 | 0 | 0 | 0 | 0 | 0 | 0.063406 | 0.047004 | 0.038365 | 0.035821 | 0.036069 | 0.021389 | 0.019222 | -0.000935 | -0.002985 | -0.007338 | -0.013879 | -0.018673 | -0.001263 | 0.000177 | 0.08034 | 0.076302 | 0.074695 | 0.07174 | 0.077687 | 0.103038 | 0.097243 | -0.298378 | -0.293664 | -0.291058 | -0.290295 | -0.294977 | -0.306441 | -0.298599 | -1.35913 | -1.327996 | -1.311537 | -1.306325 | -1.337108 | -1.410419 | -1.359245 | -0.481179 | -0.438246 | -0.420399 | -0.417822 | -0.465476 | -0.651493 | -0.569057 | -0.359147 | -0.329602 | -0.313223 | -0.308699 | -0.337762 | -0.409001 | -0.36063 | 0.402549 | 0.366253 | 0.331329 | 0.274144 | 0.455868 | 0.382672 | 0.346129 | 10 | 10 | 5 | -10 | -10 | 0 | 0 | -1.999016 | -1.970516 | -1.956179 | -1.951614 | -1.980959 | 0 | 0 |  | 1407.973 | 0 |  | 1414.2469 | 0 |  | 737.715 | 0 |  | 737.868 | 0 |  | 1403.325 | 0 |  | 1428.369 | 0 |  | 762.125 | 0 |  | 761.901 | 0 |  | 1400.683 | 0 |  | 1422.019 | 0 |  | 773.516 | 0 |  | 773.749 | 0 |  | 1536.573 | 0 |  | 1536.675 | 0 |  | 778.197 | 0 |  | 777.948 | 0 |  | 1450.594 | 0 |  | 1450.645 | 0 |  | 749.421 | 0 |  | 749.228 | 0 |  | 1494.714 | 0 |  | 1499.108 | 0 |  | 729.182 | 0.102 |  | 729.198 | 0.102 |  | 1447.521 | 0 |  | 1449.172 | 0 |  | 764.866 | 0.025 |  | 765.05 | 0.025 | 153.1854 | 145.2534 | 119.6705 | 119.113509 | 109.2218 | 139.2426 | 123.3076 | 0 | 0 | 0 | 0 | 0 | -31.1344056 | -7.5844146 | -84.90621023 | -58.45706 | -40.69306 | -28.66338315 | -23.26033 | -28.38609 | -26.36799 | 0 | 0 | 0 | 0 | 0 | 0 | 0 | -19.99016 | -19.70516 | -9.780895 | 19.51614 | 19.80959 | 0 | 0 | -36.96999 | -34.33092 | -33.79197 | -38.88999 | -29.44303 | -42.82544 | -20.83278 | 11.31906 | 32.76026 | 35.40455 | 71.07627 | 76.32804 | 36.89668 | 68.52242
263 | E20295 | 2017-05-03 22:35 | 61.9966 | 61.9281 | 51 | 58 | 1.27 | 569.3373 | 23681 | 29 | 239962 | 239921 | 139147 | 139154 | 139311 | 139287 | 221127 | 221135 | 220988 | 220996 | 215319 | 215384 | 215483 | 215475 | 294074 | 294058 | 1362.2 | 58170.1055 | 6 | 106.9002 | 106.9002 | 106.9002 | 189.0205 | 189.0205 | 38.0544 | 38.0544 | 1183.3984 | 1104.2593 | 1048.8334 | 903.4199 | 1061.7932 | 1001.6082 | 985.0284 | 968.5524 | 952.1988 | 941.9894 | 931.1588 | 917.1954 | 15.8 | 19.2 | 32.4007 | 20.783 | 13.9448 | 10.2647 | 7.6708 | 5.9345 | 4.7291 | 4.102 | 4.1033 | 91.04 | 131.04 | 139.22 | 194.64 | 193.5 | 265.31 | 258.33 | 358.6 | 335.66 | 473.17 | 418.27 | 592.81 | 489.33 | 689.73 | 49.3 | 44.9 | 34.1219 | 3.066667 | 4.5126 | 4.5126 | -0.7477 | 4.5126 | 2103252 | 1 |  |  | 4.6207 | 8.0957 | 10.0829 | 12.5764 | 14.7929 | 19.5164 | 4.6895 | 8.4474 | 10.8491 | 13.2579 | 16.0526 | 20.8491 | 25.0501 | 25.0619 | 24.9865 | 25.0371 | 24.8383 | 25.1652 |  | 18680 | 634 | 8 |  | EA654 | 406 | 1296 | 9 | 3 | 40 | 43.333336 | 3.066667 | 1901.4714 | 1907.3643 | 1614.6714 | 1631.6215 | 1419.0286 | 1368.8715 | 1251 | 68.5107 | 71.3129 | 72.5479 | 82.0136 | 57.7707 | 62.575 | 31.5164 | 32.4007 | 20.783 | 13.9448 | 10.2647 | 7.6708 | 5.9345 | 4.7291 | 4.102 | 0 | 0 | 0 | 0 | 0 | 0.1016 | 0.0254 | 0 | 0 | 0 | 0 | 0 | 0 | 0 | 0.063512 | 0.047452 | 0.03903 | 0.035878 | 0.03619 | 0.021226 | 0.019098 | -0.000935 | -0.002984 | -0.007337 | -0.01388 | -0.018674 | -0.001136 | 0.000236 | 0.080309 | 0.076272 | 0.074667 | 0.071717 | 0.077653 | 0.102995 | 0.097224 | -0.298677 | -0.293965 | -0.29135 | -0.290509 | -0.295333 | -0.306718 | -0.298728 | -1.358891 | -1.327812 | -1.311311 | -1.305607 | -1.337347 | -1.409408 | -1.357245 | -0.481734 | -0.438731 | -0.420883 | -0.418505 | -0.465858 | -0.652228 | -0.57017 | -0.3589 | -0.329421 | -0.313011 | -0.308044 | -0.337868 | -0.408763 | -0.359623 | 0.402515 | 0.366219 | 0.331214 | 0.274025 | 0.455432 | 0.38231 | 0.346085 | 10 | 10 | 5 | -10 | -10 | 10 | -10 | -1.998994 | -1.970478 | -1.956121 | -1.951573 | -1.980969 | 0 | 0 |  | 1407.973 | 0 |  | 1414.2469 | 0 |  | 737.715 | 0 |  | 737.868 | 0 |  | 1403.325 | 0 |  | 1428.369 | 0 |  | 762.125 | 0 |  | 761.901 | 0 |  | 1400.683 | 0 |  | 1422.019 | 0 |  | 773.516 | 0 |  | 773.749 | 0 |  | 1536.573 | 0 |  | 1536.675 | 0 |  | 778.197 | 0 |  | 777.948 | 0 |  | 1450.594 | 0 |  | 1450.645 | 0 |  | 749.421 | 0 |  | 749.228 | 0 |  | 1494.714 | 0 |  | 1499.108 | 0 |  | 729.182 | 0.102 |  | 729.198 | 0.102 |  | 1447.521 | 0 |  | 1449.172 | 0 |  | 764.866 | 0.025 |  | 765.05 | 0.025 | 152.7053 | 145.4785 | 120.5627 | 117.015 | 110.1918 | 140.9869 | 121.627224 | 0 | 0 | 0 | 0 | 0 | -31.1625488 | -7.5876912 | -85.03532 | -59.04514 | -41.55938 | -28.72074 | -23.42497 | -28.31500672 | -26.24097483 | 0 | 0 | 0 | 0 | 0 | 0 | 0 | -19.98994 | -19.70478 | -9.780605 | 19.51573 | 19.80969 | 0 | 0 | -33.00393 | -31.28718 | -30.53418 | -34.3231 | -26.91294 | -40.8131671 | -17.96971 | 14.67607 | 35.44139 | 38.68851 | 73.48688 | 79.66361 | 40.6962 | 69.82885
263 | E20296 | 2017-05-03 22:37 | 61.8103 | 61.8755 | 44 | 60 | 1.27 | 577.2676 | 23997 | 29 | 239962 | 239921 | 139147 | 139154 | 139311 | 139287 | 221127 | 221135 | 220988 | 220996 | 215319 | 215384 | 215483 | 215475 | 294074 | 294058 | 1362.2 | 58170.1055 | 6 | 107.3893 | 107.3893 | 107.3893 | 189.5096 | 189.5096 | 38.5435 | 38.5435 | 1185.7422 | 1108.2572 | 1037 | 899.9341 | 1061.8948 | 1000.6958 | 983.5574 | 966.7162 | 949.8519 | 938.841 | 927.7786 | 913.0818 | 15.8 | 21 | 32.5131 | 20.8206 | 13.98 | 10.3175 | 7.6747 | 5.9557 | 4.7324 | 4.1081 | 4.1069 | 90 | 131.26 | 137.63 | 195.49 | 191.56 | 264.67 | 255.06 | 356.43 | 330.69 | 468.92 | 412.06 | 591.11 | 482.23 | 688.22 | 49.9 | 44.8 | 36.2177 | 3.4 | 4.8131 | 4.8131 | -1.9422 | 4.8131 | 2103252 | 2 |  |  | 4.6821 | 8.0679 | 10.1086 | 12.4121 | 14.7621 | 19.3907 | 5.0561 | 8.8263 | 11.0737 | 13.1719 | 15.3333 | 20.6947 | 24.8151 | 25.0706 | 24.8776 | 25.2443 | 24.8809 | 24.8564 |  | 18680 | 634 | 9 |  | EA654 | 406 | 1296 | 9 | 3 | 40 | 39.166664 | 3.4 | 1915.1072 | 1933.1215 | 1632.2715 | 1729.45 | 1427.7428 | 1413.5286 | 1255.6 | 86.1593 | 90.3343 | 94.915 | 108.7536 | 64.0393 | 64.5343 | 37.5814 | 32.5131 | 20.8206 | 13.98 | 10.3175 | 7.6747 | 5.9557 | 4.7324 | 4.1081 | 0 | 0 | 0 | 0 | 0 | 0.1016 | 0.0254 | 0 | 0 | 0 | 0 | 0 | 0 | 0 | 0.063702 | 0.047827 | 0.039514 | 0.035905 | 0.03627 | 0.021756 | 0.019579 | -0.000935 | -0.002984 | -0.007338 | -0.01388 | -0.018676 | -0.001659 | -8e-05 | 0.080349 | 0.076307 | 0.074701 | 0.071741 | 0.07769 | 0.103012 | 0.097259 | -0.298287 | -0.293631 | -0.291014 | -0.29031 | -0.294975 | -0.306434 | -0.298314 | -1.359189 | -1.328419 | -1.311884 | -1.307048 | -1.337824 | -1.408573 | -1.355434 | -0.481018 | -0.437943 | -0.420139 | -0.417408 | -0.465083 | -0.65035 | -0.568949 | -0.359209 | -0.330003 | -0.313542 | -0.309357 | -0.338338 | -0.410687 | -0.36055 | 0.402267 | 0.366102 | 0.330875 | 0.273762 | 0.455525 | 0.382538 | 0.346331 | 10 | 10 | 5 | -10 | -10 | 20 | -20 | -1.998884 | -1.970377 | -1.95603 | -1.951476 | -1.980849 | 0 | 0 |  | 1407.973 | 0 |  | 1414.2469 | 0 |  | 737.715 | 0 |  | 737.868 | 0 |  | 1403.325 | 0 |  | 1428.369 | 0 |  | 762.125 | 0 |  | 761.901 | 0 |  | 1400.683 | 0 |  | 1422.019 | 0 |  | 773.516 | 0 |  | 773.749 | 0 |  | 1536.573 | 0 |  | 1536.675 | 0 |  | 778.197 | 0 |  | 777.948 | 0 |  | 1450.594 | 0 |  | 1450.645 | 0 |  | 749.421 | 0 |  | 749.228 | 0 |  | 1494.714 | 0 |  | 1499.108 | 0 |  | 729.182 | 0.102 |  | 729.198 | 0.102 |  | 1447.521 | 0 |  | 1449.172 | 0 |  | 764.866 | 0.025 |  | 765.05 | 0.025 | 153.8769 | 147.5107 | 121.9323 | 124.0725 | 110.9213 | 145.6104 | 122.1184004 | 0 | 0 | 0 | 0 | 0 | -31.1336944 | -7.5771756 | -85.31222 | -59.57029 | -42.21118 | -28.7877322 | -23.53768 | -28.30809 | -26.42961 | 0 | 0 | 0 | 0 | 0 | 0 | 0 | -19.98884 | -19.70377 | -9.78015 | 19.51476 | 19.80849 | 0 | 0 | -41.44417 | -39.56127 | -39.87749 | -45.39462 | -29.78359 | -41.96988 | -21.3819 | 7.131718 | 28.67536 | 30.06349 | 69.40488 | 77.40856 | 44.19874 | 66.72972
263 | E20297 | 2017-05-03 22:39 | 61.5407 | 61.7159 | 53 | 60 | 1.27 | 576.8645 | 23958 | 29 | 239962 | 239921 | 139147 | 139154 | 139311 | 139287 | 221127 | 221135 | 220988 | 220996 | 215319 | 215384 | 215483 | 215475 | 294074 | 294058 | 1362.2 | 58194.4023 | 6 | 107.8781 | 107.8781 | 107.8781 | 189.9983 | 189.9983 | 39.0322 | 39.0322 | 1191.6016 | 1107.5366 | 1043 | 901.9171 | 1062.2737 | 1001.5818 | 984.5143 | 967.4763 | 950.5547 | 939.7474 | 928.1913 | 913.4986 | 16 | 21 | 32.5299 | 20.578 | 13.8133 | 10.1614 | 7.5978 | 5.8944 | 4.7142 | 4.107 | 4.1049 | 91.19 | 132.71 | 138.78 | 197.87 | 193.92 | 269.9 | 257.79 | 362.73 | 333.86 | 476.39 | 413.8 | 595.09 | 483.41 | 688.8 | 50.7 | 44.9 | 36.1607 | 4.455556 | 4.4839 | 4.4839 | -2.0382 | 4.4839 | 2103252 | 1 |  |  | 4.6443 | 8.145 | 10.1957 | 12.6843 | 15.1029 | 19.5114 | 4.9379 | 8.5224 | 10.8983 | 13.0138 | 16.3845 | 21.0603 | 24.9327 | 24.9904 | 24.9159 | 25.1052 | 24.7944 | 25.0587 |  | 18680 | 634 | 10 |  | EA654 | 406 | 1296 | 9 | 3 | 40 | 40.166664 | 4.455556 | 1933.4642 | 1915.0643 | 1616.0215 | 1661.6143 | 1416.9928 | 1360.4214 | 1228.1285 | 82.9457 | 85.9743 | 87.5057 | 101.1393 | 62.8314 | 64.8179 | 35.9236 | 32.5299 | 20.578 | 13.8133 | 10.1614 | 7.5978 | 5.8944 | 4.7142 | 4.107 | 0 | 0 | 0 | 0 | 0 | 0.1016 | 0.0254 | 0 | 0 | 0 | 0 | 0 | 0 | 0 | 0.063573 | 0.047982 | 0.039863 | 0.035806 | 0.036205 | 0.022334 | 0.02012 | -0.000928 | -0.002961 | -0.007294 | -0.013876 | -0.018669 | -0.00332 | -0.001067 | 0.080387 | 0.076346 | 0.074739 | 0.071786 | 0.077732 | 0.103097 | 0.097329 | -0.297917 | -0.293228 | -0.290624 | -0.289793 | -0.294548 | -0.305624 | -0.297584 | -1.359545 | -1.328516 | -1.312039 | -1.306387 | -1.337781 | -1.40291 | -1.350222 | -0.48029 | -0.437387 | -0.419581 | -0.417188 | -0.464554 | -0.65019 | -0.568605 | -0.359576 | -0.330103 | -0.313689 | -0.308761 | -0.3383 | -0.409638 | -0.360025 | 0.401569 | 0.365223 | 0.328989 | 0.272544 | 0.453578 | 0.382493 | 0.346427 | 10 | 10 | 5 | -10 | -10 | 30 | -30 | -1.996382 | -1.967897 | -1.953549 | -1.949015 | -1.978391 | 0 | 0 |  | 1407.973 | 0 |  | 1414.2469 | 0 |  | 737.715 | 0 |  | 737.868 | 0 |  | 1403.325 | 0 |  | 1428.369 | 0 |  | 762.125 | 0 |  | 761.901 | 0 |  | 1400.683 | 0 |  | 1422.019 | 0 |  | 773.516 | 0 |  | 773.749 | 0 |  | 1536.573 | 0 |  | 1536.675 | 0 |  | 778.197 | 0 |  | 777.948 | 0 |  | 1450.594 | 0 |  | 1450.645 | 0 |  | 749.421 | 0 |  | 749.228 | 0 |  | 1494.714 | 0 |  | 1499.108 | 0 |  | 729.182 | 0.102 |  | 729.198 | 0.102 |  | 1447.521 | 0 |  | 1449.172 | 0 |  | 764.866 | 0.025 |  | 765.05 | 0.025 | 155.4254 | 146.2075 | 120.7798 | 119.2806 | 110.1457 | 140.2554 | 119.5325 | 0 | 0 | 0 | 0 | 0 | -31.0513984 | -7.5586336 | -85.1687 | -59.81112 | -42.7318 | -28.64906691 | -23.45933 | -26.67493074 | -25.72578 | 0 | 0 | 0 | 0 | 0 | 0 | 0 | -19.96382 | -19.67897 | -9.767745 | 19.49015 | 19.78391 | 0 | 0 | -39.83799 | -37.60404 | -36.71573 | -42.1941 | -29.18858 | -42.14395 | -20.42634 | 10.45488 | 29.11337 | 31.56456 | 67.92762 | 77.28169 | 40.38509 | 65.82177
263 | E20298 | 2017-05-03 22:41 | 61.6097 | 61.7957 | 42 | 61 | 1.2201 | 629.92 | 22488 | 29 | 239962 | 239921 | 139147 | 139154 | 139311 | 139287 | 221127 | 221135 | 220988 | 220996 | 215319 | 215384 | 215483 | 215475 | 294074 | 294058 | 1362.2 | 58217.1445 | 6 | 108.4521 | 108.4521 | 108.4521 | 190.5723 | 190.5723 | 39.6063 | 39.6063 | 1191.6016 | 1109.7107 | 1055.5 | 884.5026 | 1063.9603 | 996.1179 | 976.0386 | 955.9913 | 936.1561 | 922.217 | 906.3257 | 889.8616 | 16 | 17.2 | 32.6272 | 20.136 | 13.0943 | 9.4546 | 6.8024 | 5.181 | 4.11 | 3.5727 | 3.5666 | 83.18 | 128.86 | 131.51 | 197.42 | 187.2 | 277.18 | 254.04 | 382.42 | 337.28 | 512.08 | 424.71 | 646.17 | 497.94 | 748.99 | 50.8 | 44.9 | 36.1871 | 4.4 | 4.5989 | 4.5989 | -1.2711 | 4.5989 | 6213870 | 2 |  |  | 4.4971 | 7.9814 | 9.97 | 12.2971 | 14.82 | 21.2064 | 4.8031 | 8.6781 | 10.3188 | 14.7563 | 19.4766 | 28.75 | 24.9391 | 25.1405 | 24.9087 | 18.1807 | 18.1109 | 17.2736 |  | 18680 | 634 | 11 |  | EA651 | 353 | 1280 | 8 | 3 | 40 | 42.833336 | 4.4 | 1931.4642 | 1968.6929 | 1645.2285 | 1684.3928 | 1449.1571 | 1365.7 | 1237.7 | 60.9207 | 60.275 | 60.5621 | 70.1257 | 62.0821 | 68.465 | 34.3121 | 32.6272 | 20.136 | 13.0943 | 9.4546 | 6.8024 | 5.181 | 4.11 | 3.5727 | 0 | 0 | 0 | 0 | 0 | 0.1016 | 0.0254 | 0 | 0 | 0 | 0 | 0 | 0 | 0 | 0.059777 | 0.044753 | 0.036976 | 0.033205 | 0.03366 | 0.0204 | 0.018343 | -0.000849 | -0.002668 | -0.006407 | -0.013652 | -0.018442 | -0.003709 | -0.001329 | 0.081069 | 0.076989 | 0.07537 | 0.072382 | 0.078399 | 0.104042 | 0.098233 | -0.291096 | -0.286574 | -0.283997 | -0.283338 | -0.287675 | -0.298067 | -0.290139 | -1.366311 | -1.335525 | -1.318746 | -1.314071 | -1.34329 | -1.401899 | -1.34855 | -0.466729 | -0.424872 | -0.407668 | -0.404945 | -0.451755 | -0.63279 | -0.553704 | -0.366554 | -0.33689 | -0.319949 | -0.315848 | -0.344165 | -0.415451 | -0.364639 | 0.401027 | 0.360595 | 0.316246 | 0.257003 | 0.418957 | 0.348045 | 0.313714 | 10 | 10 | 5 | -10 | -10 | 40 | -40 | -1.941518 | -1.91371 | -1.899641 | -1.895253 | -1.923945 | 0 | 0 |  | 1407.973 | 0 |  | 1414.2469 | 0 |  | 737.715 | 0 |  | 737.868 | 0 |  | 1403.325 | 0 |  | 1428.369 | 0 |  | 762.125 | 0 |  | 761.901 | 0 |  | 1400.683 | 0 |  | 1422.019 | 0 |  | 773.516 | 0 |  | 773.749 | 0 |  | 1536.573 | 0 |  | 1536.675 | 0 |  | 778.197 | 0 |  | 777.948 | 0 |  | 1450.594 | 0 |  | 1450.645 | 0 |  | 749.421 | 0 |  | 749.228 | 0 |  | 1494.714 | 0 |  | 1499.108 | 0 |  | 729.182 | 0.102 |  | 729.198 | 0.102 |  | 1447.521 | 0 |  | 1449.172 | 0 |  | 764.866 | 0.025 |  | 765.05 | 0.025 | 156.5819 | 151.5677 | 124.0009 | 121.9197 | 113.6125 | 142.0901594 | 121.5829841 | 0 | 0 | 0 | 0 | 0 | -30.2836072 | -7.3695306 | -80.51397 | -56.20557 | -40.31275 | -25.69403 | -20.44218722 | -23.3991 | -22.9442297 | 0 | 0 | 0 | 0 | 0 | 0 | 0 | -19.41518 | -19.1371 | -9.498205 | 18.95253 | 19.23945 | 0 | 0 | -28.43346 | -25.6091598 | -24.68923 | -28.39705 | -28.0459 | -43.32396735 | -18.99875 | 28.21926 | 50.61587 | 49.50069 | 86.78117 | 84.36383 | 45.08349 | 72.27048
263 | E20299 | 2017-05-03 22:43 | 61.2433 | 61.4604 | 51 | 48 | 1.27 | 488.0322 | 15128 | 29 | 239962 | 239921 | 139147 | 139154 | 139311 | 139287 | 221127 | 221135 | 220988 | 220996 | 215319 | 215384 | 215483 | 215475 | 294074 | 294058 | 1362.2 | 58252.1641 | 6 | 108.9971 | 108.9971 | 108.9971 | 191.1174 | 191.1174 | 40.1513 | 40.1513 | 1197.4609 | 1122.7836 | 1074.3334 | 893.8364 | 1064.7433 | 993.3749 | 973.4081 | 953.1368 | 933.6882 | 922.632 | 909.4125 | 894.8125 | 16 | 17.2 | 32.227 | 19.3324 | 12.2058 | 8.6899 | 6.2972 | 4.6697 | 3.5933 | 3.0701 | 3.0844 | 78.87 | 107.18 | 127.98 | 169.47 | 184.42 | 240.76 | 253.78 | 333.43 | 343.81 | 456.95 | 445.04 | 590.66 | 533.87 | 697.62 | 49.7 | 44.8 | 20.4036 | 0.17 | 1.3275 | 3.1275 | -1.918 | 1.3275 | 6212485 | 1 |  |  | 4.8679 | 8.9614 | 10.7607 | 12.9921 | 15.2414 | 19.9443 | 5.3913 | 9.3464 | 11.0855 | 13.9783 | 15.7942 | 23.1667 | 24.944 | 24.9799 | 24.9944 | 18.0966 | 17.8747 | 17.9151 |  | 18680 | 634 | 12 |  | EA654 | 302 | 1289 | 7 | 3 | 40 | 46 | 0.17 | 2054.4214 | 2092.3928 | 1739.6428 | 1783.1428 | 1676.6929 | 1581.8 | 1467.9214 | 74.3843 | 77.4907 | 67.9264 | 77.3564 | 46.6821 | 51.5414 | 37.6779 | 32.227 | 19.3324 | 12.2058 | 8.6899 | 6.2972 | 4.6697 | 3.5933 | 3.0701 | 0 | 0 | 0 | 0 | 0 | 0.1016 | 0.0254 | 0 | 0 | 0 | 0 | 0 | 0 | 0 | 0.062208 | 0.047011 | 0.040119 | 0.034534 | 0.035014 | 0.021507 | 0.019376 | -0.000877 | -0.002782 | -0.006852 | -0.013801 | -0.018575 | -0.002385 | -0.000478 | 0.080694 | 0.076633 | 0.075028 | 0.072054 | 0.077998 | 0.10341 | 0.09761 | -0.295017 | -0.290426 | -0.287729 | -0.287057 | -0.292059 | -0.303058 | -0.295208 | -1.365889 | -1.33505 | -1.317739 | -1.313036 | -1.346196 | -1.412272 | -1.360415 | -0.472228 | -0.429906 | -0.412738 | -0.409995 | -0.455657 | -0.637861 | -0.557419 | -0.366058 | -0.336374 | -0.318981 | -0.314866 | -0.34701 | -0.419366 | -0.369207 | 0.398473 | 0.353709 | 0.303011 | 0.242755 | 0.386784 | 0.312548 | 0.276096 | 10 | 10 | 5 | -10 | -10 | 30 | -30 | -1.974037 | -1.945231 | -1.92981 | -1.925361 | -1.954868 | 0 | 0 |  | 1407.973 | 0 |  | 1414.2469 | 0 |  | 737.715 | 0 |  | 737.868 | 0 |  | 1403.325 | 0 |  | 1428.369 | 0 |  | 762.125 | 0 |  | 761.901 | 0 |  | 1400.683 | 0 |  | 1422.019 | 0 |  | 773.516 | 0 |  | 773.749 | 0 |  | 1536.573 | 0 |  | 1536.675 | 0 |  | 778.197 | 0 |  | 777.948 | 0 |  | 1450.594 | 0 |  | 1450.645 | 0 |  | 749.421 | 0 |  | 749.228 | 0 |  | 1494.714 | 0 |  | 1499.108 | 0 |  | 729.182 | 0.102 |  | 729.198 | 0.102 |  | 1447.521 | 0 |  | 1449.172 | 0 |  | 764.866 | 0.025 |  | 765.05 | 0.025 | 165.7795 | 160.3463 | 130.5219 | 128.4826 | 130.7787 | 163.573938 | 143.2838 | 0 | 0 | 0 | 0 | 0 | -30.7906928 | -7.4982832 | -83.77134 | -59.04792645 | -43.83722 | -27.22318 | -22.13012 | -27.00547 | -25.70912267 | 0 | 0 | 0 | 0 | 0 | 0 | 0 | -19.74037 | -19.45231 | -9.64905 | 19.25361 | 19.54868 | 0 | 0 | -35.12635 | -33.31372 | -28.03581 | -31.71574 | -21.27103 | -32.87625 | -21.00238 | 27.14142 | 48.53238 | 48.99984 | 88.79727 | 106.9262 | 72.90153 | 89.07402
263 | E20300 | 2017-05-03 22:44 | 61.3993 | 61.5744 | 48 | 61 | 1.335 | 640.8881 | 19244 | 29 | 239962 | 239921 | 139147 | 139154 | 139311 | 139287 | 221127 | 221135 | 220988 | 220996 | 215319 | 215384 | 215483 | 215475 | 294074 | 294058 | 1362.2 | 58252.1641 | 6 | 109.7218 | 109.7218 | 109.7218 | 191.8421 | 191.8421 | 40.876 | 40.876 | 1208.0078 | 1141.9561 | 1071.6666 | 888.1892 | 1070.5875 | 995.6115 | 974.7469 | 954.0056 | 933.516 | 921.9489 | 909.2137 | 892.4233 | 16 | 23.2 | 31.8975 | 18.8357 | 11.7435 | 8.2651 | 6.0012 | 4.5273 | 3.4727 | 2.9832 | 3.0011 | 77.69 | 110.36 | 128.56 | 177.29 | 187.43 | 253.2 | 257.39 | 352.28 | 346.25 | 479.31 | 447.04 | 622.11 | 532.51 | 737.85 | 50.2 | 45 | 37.1503 | -10.67 | -3.9713 | 10.1489 | -1.5584 | -3.9713 | 1107514 | 2 |  |  | 4.8779 | 9.0364 | 11.1614 | 14.1486 | 15.91 | 21.4107 | 5.3141 | 9.4521 | 11.3085 | 17.862 | 16.5789 | 26.3592 | 24.8973 | 24.9061 | 24.9556 | 18.0117 | 18.1041 | 17.6815 |  | 18680 | 634 | 13 |  | CC654 | 295 | 1287 | 7 | 7 | 40 | 35.333336 | -10.67 | 1978.0786 | 2061.5571 | 1729.5428 | 1703.95 | 1633.8857 | 1616.0286 | 1400.1643 | 74.6593 | 76.5107 | 71.0886 | 80.1929 | 54.01 | 58.3329 | 37.7586 | 31.8975 | 18.8357 | 11.7435 | 8.2651 | 6.0012 | 4.5273 | 3.4727 | 2.9832 | 0 | 0 | 0 | 0 | 0 | 0.1016 | 0.0254 | 0 | 0 | 0 | 0 | 0 | 0 | 0 | 0.062063 | 0.047073 | 0.039817 | 0.034514 | 0.035005 | 0.022211 | 0.019994 | -0.000877 | -0.002781 | -0.006849 | -0.0138 | -0.018576 | -0.001063 | 0.000306 | 0.080724 | 0.076657 | 0.075044 | 0.072084 | 0.078029 | 0.103435 | 0.097686 | -0.294661 | -0.290135 | -0.287556 | -0.286667 | -0.291702 | -0.303085 | -0.294891 | -1.364492 | -1.333948 | -1.317519 | -1.311414 | -1.344901 | -1.416728 | -1.362496 | -0.472681 | -0.430123 | -0.412661 | -0.410485 | -0.456111 | -0.637723 | -0.558433 | -0.364648 | -0.335513 | -0.31878 | -0.313383 | -0.345579 | -0.419146 | -0.36691 | 0.396807 | 0.366936 | 0.292991 | 0.234945 | 0.375404 | 0.303623 | 0.269861 | 10 | 10 | 5 | -10 | -10 | 20 | -20 | -1.973564 | -1.945188 | -1.929754 | -1.925417 | -1.955271 | 0 | 0 |  | 1407.973 | 0 |  | 1414.2469 | 0 |  | 737.715 | 0 |  | 737.868 | 0 |  | 1403.325 | 0 |  | 1428.369 | 0 |  | 762.125 | 0 |  | 761.901 | 0 |  | 1400.683 | 0 |  | 1422.019 | 0 |  | 773.516 | 0 |  | 773.749 | 0 |  | 1536.573 | 0 |  | 1536.675 | 0 |  | 778.197 | 0 |  | 777.948 | 0 |  | 1450.594 | 0 |  | 1450.645 | 0 |  | 749.421 | 0 |  | 749.228 | 0 |  | 1494.714 | 0 |  | 1499.108 | 0 |  | 729.182 | 0.102 |  | 729.198 | 0.102 |  | 1447.521 | 0 |  | 1449.172 | 0 |  | 764.866 | 0.025 |  | 765.05 | 0.025 | 159.6784 | 158.0328 | 129.7918 | 122.8275318 | 127.4905 | 167.1539 | 136.7764 | 0 | 0 | 0 | 0 | 0 | -30.793436 | -7.4902314 | -83.48781 | -59.08322 | -43.43597 | -27.16463 | -22.09538 | -29.96096 | -27.6586688 | 0 | 0 | 0 | 0 | 0 | 0 | 0 | -19.73564 | -19.45188 | -9.64877 | 19.25417 | 19.55271 | 0 | 0 | -35.29003 | -32.90901 | -29.33549 | -32.91798 | -24.63455511 | -37.20023 | -21.08565 | 21.16494 | 46.58867 | 47.37158 | 81.99909 | 100.3132 | 69.19929 | 80.5419
263 | E20301 | 2017-05-03 22:46 | 61.5623 | 61.6594 | 48 | 59 | 1.335 | 642.4218 | 19287 | 29 | 239962 | 239921 | 139147 | 139154 | 139311 | 139287 | 221127 | 221135 | 220988 | 220996 | 215319 | 215384 | 215483 | 215475 | 294074 | 294058 | 1362.2 | 58291.5469 | 6 | 110.4491 | 110.4491 | 110.4491 | 192.5693 | 192.5693 | 41.6033 | 41.6033 | 1218.5547 | 1141.7439 | 1074.8334 | 894.7581 | 1073.7974 | 1002.6687 | 982.8581 | 962.9315 | 943.6455 | 931.7604 | 917.7433 | 901.8657 | 16 | 22.2 | 32.1836 | 18.5873 | 11.5506 | 8.185 | 5.865 | 4.4228 | 3.4634 | 2.9829 | 2.9998 | 83.03 | 114.96 | 136.91 | 184.75 | 199.48 | 263.98 | 274.95 | 368.13 | 366.73 | 498.24 | 469.57 | 635.16 | 556.62 | 745.84 | 48.9 | 45.1 | 34.7284 | -17.459999 | -12.078 | 13.4953 | -0.2773 | -12.078 | 1107514 | 1 |  |  | 4.6993 | 8.5021 | 10.4836 | 13.7036 | 15.4893 | 22.1886 | 4.9537 | 8.6224 | 11.2552 | 16.4821 | 17.8567 | 28.7627 | 24.8867 | 25.0678 | 24.981 | 18.0841 | 18.0858 | 17.1028 |  | 18680 | 634 | 14 |  | CC654 | 295 | 1287 | 7 | 7 | 40 | 33.833336 | -17.459999 | 2002.35 | 2009.6357 | 1657.6428 | 1686.9 | 1549.5286 | 1417.6714 | 1331.2643 | 63.1757 | 60.6864 | 50.2971 | 60.5771 | 51.6171 | 74.1236 | 37.6971 | 32.1836 | 18.5873 | 11.5506 | 8.185 | 5.865 | 4.4228 | 3.4634 | 2.9829 | 0 | 0 | 0 | 0 | 0 | 0.1016 | 0.0254 | 0 | 0 | 0 | 0 | 0 | 0 | 0 | 0.062496 | 0.047417 | 0.040069 | 0.034485 | 0.035002 | 0.022099 | 0.019922 | -0.000877 | -0.002781 | -0.007171 | -0.013801 | -0.018578 | -0.000763 | 0.000511 | 0.080737 | 0.076677 | 0.075068 | 0.072098 | 0.078059 | 0.103552 | 0.097749 | -0.294529 | -0.289895 | -0.287266 | -0.286502 | -0.291332 | -0.302443 | -0.294569 | -1.364596 | -1.333336 | -1.316715 | -1.311275 | -1.34344 | -1.415459 | -1.363234 | -0.472438 | -0.430206 | -0.412899 | -0.41037 | -0.456559 | -0.639698 | -0.559191 | -0.364756 | -0.334933 | -0.31785 | -0.313258 | -0.344144 | -0.415024 | -0.365125 | 0.394827 | 0.36274 | 0.289289 | 0.231007 | 0.372075 | 0.303167 | 0.269766 | 10 | 10 | 0 | -10 | -10 | 10 | -10 | -1.972 | -1.943783 | -1.929049 | -1.924697 | -1.954546 | 0 | 0 |  | 1407.973 | 0 |  | 1414.2469 | 0 |  | 737.715 | 0 |  | 737.868 | 0 |  | 1403.325 | 0 |  | 1428.369 | 0 |  | 762.125 | 0 |  | 761.901 | 0 |  | 1400.683 | 0 |  | 1422.019 | 0 |  | 773.516 | 0 |  | 773.749 | 0 |  | 1536.573 | 0 |  | 1536.675 | 0 |  | 778.197 | 0 |  | 777.948 | 0 |  | 1450.594 | 0 |  | 1450.645 | 0 |  | 749.421 | 0 |  | 749.228 | 0 |  | 1494.714 | 0 |  | 1499.108 | 0 |  | 729.182 | 0.102 |  | 729.198 | 0.102 |  | 1447.521 | 0 |  | 1449.172 | 0 |  | 764.866 | 0.025 |  | 765.05 | 0.025 | 161.6637 | 154.0928 | 124.4359 | 121.6221162 | 120.9547 | 146.8027 | 130.1298 | 0 | 0 | 0 | 0 | 0 | -30.7282088 | -7.4820526 | -84.08504 | -59.51479 | -43.31729007 | -27.1224121 | -22.06465856 | -30.20023 | -27.85496 | 0 | 0 | 0 | 0 | 0 | 0 | 0 | -19.72 | -19.43783 | 0 | 19.24697 | 19.54546 | 0 | 0 | -29.8466 | -26.10765 | -20.76762 | -24.85902 | -23.56625 | -47.41672 | -21.07988 | 28.01209 | 49.03257 | 60.35102 | 88.88765 | 94.8692 | 38.45755 | 73.71286
263 | E20302 | 2017-05-03 22:48 | 61.8638 | 61.8272 | 39 | 59 | 1.335 | 640.5471 | 19200 | 29 | 239962 | 239921 | 139147 | 139154 | 139311 | 139287 | 221127 | 221135 | 220988 | 220996 | 215319 | 215384 | 215483 | 215475 | 294074 | 294058 | 1362.2 | 58291.5469 | 6 | 111.1742 | 111.1742 | 111.1742 | 193.2945 | 193.2945 | 42.3284 | 42.3284 | 1213.8672 | 1144.7307 | 1072.6666 | 899.4178 | 1070.6643 | 1000.7295 | 981.4611 | 962.1584 | 943.639 | 932.0822 | 919.6362 | 904.2043 | 16 | 23.2 | 32.1885 | 18.6932 | 11.7212 | 8.2743 | 5.9279 | 4.4789 | 3.4811 | 2.9758 | 2.9968 | 83.66 | 114.6 | 137.19 | 183.14 | 199.99 | 263.02 | 275.28 | 365.34 | 368.09 | 492.18 | 473.99 | 629.92 | 562.98 | 749.01 | 50.5 | 44.7 | 35.5216 | -6.240001 | -3.7284 | 7.7986 | 1.5047 | -3.7284 | 1107514 | 2 |  |  | 4.6314 | 8.1886 | 10.3814 | 13.3157 | 15.0986 | 19.7486 | 5.0015 | 8.5075 | 10.9433 | 16.5269 | 17.1478 | 21.4463 | 24.8896 | 25.0601 | 24.8891 | 18.0244 | 18.058 | 17.9789 |  | 18680 | 634 | 15 |  | CC654 | 295 | 1287 | 7 | 7 | 40 | 34.833336 | -6.240001 | 1987.4357 | 1979.4857 | 1668.9714 | 1659.5643 | 1548.9642 | 1480.8 | 1411.3785 | 56.8686 | 56.5879 | 53.9157 | 52.3257 | 49.4979 | 72.9693 | 37.62 | 32.1885 | 18.6932 | 11.7212 | 8.2743 | 5.9279 | 4.4789 | 3.4811 | 2.9758 | 0 | 0 | 0 | 0 | 0 | 0.1016 | 0.0254 | 0 | 0 | 0 | 0 | 0 | 0 | 0 | 0.063503 | 0.048156 | 0.041851 | 0.034455 | 0.034997 | 0.022464 | 0.020241 | -0.000916 | -0.002876 | -0.007477 | -0.013801 | -0.01858 | -0.001017 | 0.0004 | 0.080717 | 0.076659 | 0.075052 | 0.072073 | 0.078036 | 0.103476 | 0.097625 | -0.294755 | -0.290128 | -0.287388 | -0.286798 | -0.291579 | -0.302995 | -0.295455 | -1.364939 | -1.334045 | -1.315368 | -1.311738 | -1.343566 | -1.41806 | -1.367994 | -0.472842 | -0.430607 | -0.413309 | -0.410451 | -0.456803 | -0.639092 | -0.55748 | -0.364535 | -0.334656 | -0.317527 | -0.313679 | -0.344266 | -0.416896 | -0.368917 | 0.394897 | 0.364259 | 0.290814 | 0.232356 | 0.373586 | 0.302986 | 0.26954 | 5 | 5 | -10 | -10 | -10 | 0 | 0 | -1.971662 | -1.943501 | -1.928476 | -1.924405 | -1.954227 | 0 | 0 |  | 1407.973 | 0 |  | 1414.2469 | 0 |  | 737.715 | 0 |  | 737.868 | 0 |  | 1403.325 | 0 |  | 1428.369 | 0 |  | 762.125 | 0 |  | 761.901 | 0 |  | 1400.683 | 0 |  | 1422.019 | 0 |  | 773.516 | 0 |  | 773.749 | 0 |  | 1536.573 | 0 |  | 1536.675 | 0 |  | 778.197 | 0 |  | 777.948 | 0 |  | 1450.594 | 0 |  | 1450.645 | 0 |  | 749.421 | 0 |  | 749.228 | 0 |  | 1494.714 | 0 |  | 1499.108 | 0 |  | 729.182 | 0.102 |  | 729.198 | 0.102 |  | 1447.521 | 0 |  | 1449.172 | 0 |  | 764.866 | 0.025 |  | 765.05 | 0.025 | 160.4198 | 151.7454 | 125.2596 | 119.6098 | 120.875 | 153.2272608 | 137.7858 | 0 | 0 | 0 | 0 | 0 | -30.784292 | -7.504557 | -85.42744 | -60.4055576 | -45.21446 | -27.09264 | -22.05732 | -30.41313282 | -28.23676 | 0 | 0 | 0 | 0 | 0 | 0 | 0 | -9.85831 | -9.717505 | 19.28476 | 19.24405 | 19.54227 | 0 | 0 | -26.88986 | -24.36715 | -22.28384 | -21.47714 | -22.61079 | -46.6341 | -20.9723976 | 38.24424 | 57.25519 | 77.0461 | 90.28406 | 95.74913 | 45.39574 | 81.07211
263 | E20303 | 2017-05-03 22:50 | 61.6101 | 61.6788 | 57 | 55 | 1.27 | 590.1732 | 18140 | 29 | 239962 | 239921 | 139147 | 139154 | 139311 | 139287 | 221127 | 221135 | 220988 | 220996 | 215319 | 215384 | 215483 | 215475 | 294074 | 294058 | 1362.2 | 58310.0547 | 6 | 111.8372 | 111.8372 | 111.8372 | 193.9575 | 193.9575 | 42.9914 | 42.9914 | 1217.3828 | 1135.2621 | 1097.6666 | 900.6995 | 1070.095 | 1000.5245 | 981.6819 | 962.5012 | 943.4394 | 932.3863 | 919.9304 | 905.9421 | 16 | 20.2 | 32.223 | 19.1711 | 11.9169 | 8.4825 | 6.136 | 4.6232 | 3.5743 | 3.0518 | 3.0724 | 81.09 | 113.76 | 132.78 | 181.59 | 192.07 | 258.49 | 264.13 | 359.9 | 354.86 | 490.99 | 456.18 | 630.15 | 544.04 | 746.95 | 50.4 | 44.8 | 31.1111 | -13.17 | -6.4915 | 11.026 | 1.1599 | -6.4915 | 6211051 | 1 |  |  | 4.8436 | 8.7843 | 10.6671 | 13.1579 | 15.2314 | 19.8057 | 5.4529 | 9.3353 | 11.1206 | 15.1176 | 16.5441 | 22.6544 | 24.9084 | 24.99 | 24.97 | 18.0852 | 18.0556 | 18.0595 |  | 18680 | 634 | 16 |  | EA654 | 302 | 1289 | 7 | 3 | 40 | 45.333336 | -13.17 | 2020.05 | 2026.1357 | 1664.9572 | 1640.7572 | 1560.0857 | 1478.9357 | 1407.9429 | 57.5164 | 59.1086 | 44.8757 | 55.0643 | 45.5186 | 69.3136 | 37.6429 | 32.223 | 19.1711 | 11.9169 | 8.4825 | 6.136 | 4.6232 | 3.5743 | 3.0518 | 0 | 0 | 0 | 0 | 0 | 0.1016 | 0.0254 | 0 | 0 | 0 | 0 | 0 | 0 | 0 | 0.063965 | 0.04863 | 0.041209 | 0.034462 | 0.035008 | 0.02327 | 0.02102 | -0.000964 | -0.003014 | -0.00748 | -0.013802 | -0.018582 | -0.000883 | 0.000453 | 0.080714 | 0.076655 | 0.075049 | 0.072088 | 0.078036 | 0.103478 | 0.097661 | -0.294812 | -0.290208 | -0.287445 | -0.286597 | -0.291595 | -0.302933 | -0.295169 | -1.365602 | -1.334897 | -1.316042 | -1.310624 | -1.343861 | -1.41717 | -1.365671 | -0.472561 | -0.430297 | -0.413072 | -0.410866 | -0.456635 | -0.638992 | -0.55814 | -0.365068 | -0.335268 | -0.317989 | -0.312661 | -0.344557 | -0.416982 | -0.367602 | 0.397195 | 0.370241 | 0.297456 | 0.238389 | 0.382091 | 0.310053 | 0.275201 | 0 | 0 | -10 | -10 | -10 | -10 | 10 | -1.973695 | -1.94497 | -1.929281 | -1.925057 | -1.954566 | 0 | 0 |  | 1407.973 | 0 |  | 1414.2469 | 0 |  | 737.715 | 0 |  | 737.868 | 0 |  | 1403.325 | 0 |  | 1428.369 | 0 |  | 762.125 | 0 |  | 761.901 | 0 |  | 1400.683 | 0 |  | 1422.019 | 0 |  | 773.516 | 0 |  | 773.749 | 0 |  | 1536.573 | 0 |  | 1536.675 | 0 |  | 778.197 | 0 |  | 777.948 | 0 |  | 1450.594 | 0 |  | 1450.645 | 0 |  | 749.421 | 0 |  | 749.228 | 0 |  | 1494.714 | 0 |  | 1499.108 | 0 |  | 729.182 | 0.102 |  | 729.198 | 0.102 |  | 1447.521 | 0 |  | 1449.172 | 0 |  | 764.866 | 0.025 |  | 765.05 | 0.025 | 163.0463157 | 155.3134 | 124.9534 | 118.2789 | 121.7428 | 153.0373 | 137.5011 | 0 | 0 | 0 | 0 | 0 | -30.7779928 | -7.4972926 | -86.03429 | -60.89266 | -44.38878 | -27.07749184 | -22.07426 | -31.72618479 | -29.32505 | 0 | 0 | 0 | 0 | 0 | 0 | 0 | 0 | 0 | 19.29281 | 19.25057 | 19.54566 | 0 | 0 | -27.18001 | -25.43425 | -18.5369 | -22.62405 | -20.78539 | -44.29084 | -21.01001 | 49.83202 | 68.98652 | 81.32051 | 87.82793 | 98.42886 | 46.24229 | 79.66876
263 | E20304 | 2017-05-03 22:51 | 61.5247 | 61.6131 | 48 | 54 | 1.27 | 589.0557 | 18094 | 29 | 239962 | 239921 | 139147 | 139154 | 139311 | 139287 | 221127 | 221135 | 220988 | 220996 | 215319 | 215384 | 215483 | 215475 | 294074 | 294058 | 1362.2 | 58328.5703 | 6 | 112.499 | 112.499 | 112.499 | 194.6193 | 194.6193 | 43.6532 | 43.6532 | 1210.3516 | 1132.6423 | 1099.6666 | 903.1962 | 1069.1147 | 1000.7777 | 982.3058 | 963.2447 | 944.5005 | 932.552 | 919.5093 | 904.7166 | 16.2 | 18.2 | 32.2587 | 19.0032 | 11.8627 | 8.3928 | 6.0277 | 4.5803 | 3.5727 | 3.0492 | 3.0717 | 83.27 | 116.28 | 136.97 | 185.57 | 199.28 | 266.39 | 275.38 | 370.5 | 367.95 | 498.97 | 469.12 | 637.93 | 555.22 | 754.25 | 50.8 | 45 | 30 | -13.31 | -7.0696 | 10.7168 | -0.0665 | -7.0696 | 6212484 | 2 |  |  | 4.6986 | 8.4186 | 10.3471 | 13.1407 | 15.0593 | 19.8207 | 5.0851 | 8.8791 | 11.003 | 15.5119 | 16.8045 | 22.2239 | 24.9832 | 25.0716 | 24.9471 | 18.092 | 18.0919 | 18.2126 |  | 18680 | 634 | 17 |  | EA654 | 302 | 1289 | 7 | 3 | 40 | 41.833336 | -13.31 | 2038.1857 | 2018.5286 | 1672.8143 | 1641.0786 | 1495.0072 | 1455.1786 | 1413.0643 | 61.0793 | 60.6307 | 58.3643 | 62.7414 | 48.765 | 70.3586 | 37.5964 | 32.2587 | 19.0032 | 11.8627 | 8.3928 | 6.0277 | 4.5803 | 3.5727 | 3.0492 | 0 | 0 | 0 | 0 | 0 | 0.1016 | 0.0254 | 0 | 0 | 0 | 0 | 0 | 0 | 0 | 0.065587 | 0.049998 | 0.040904 | 0.034448 | 0.035007 | 0.022995 | 0.020791 | -0.000966 | -0.003019 | -0.007486 | -0.013806 | -0.018587 | -0.001878 | -0.00015 | 0.080726 | 0.07667 | 0.075066 | 0.072097 | 0.078068 | 0.103521 | 0.09768 | -0.294707 | -0.290059 | -0.287268 | -0.286523 | -0.291222 | -0.302498 | -0.294884 | -1.366324 | -1.335304 | -1.316257 | -1.311495 | -1.342812 | -1.413718 | -1.363245 | -0.471944 | -0.429863 | -0.412733 | -0.410265 | -0.456816 | -0.638905 | -0.557606 | -0.365803 | -0.335659 | -0.318189 | -0.313459 | -0.343526 | -0.416428 | -0.367966 | 0.39633 | 0.366897 | 0.293348 | 0.234042 | 0.377412 | 0.307988 | 0.275103 | 0 | 0 | -10 | -10 | -10 | -20 | 20 | -1.973677 | -1.945042 | -1.929595 | -1.925391 | -1.954874 | 0 | 0 |  | 1407.973 | 0 |  | 1414.2469 | 0 |  | 737.715 | 0 |  | 737.868 | 0 |  | 1403.325 | 0 |  | 1428.369 | 0 |  | 762.125 | 0 |  | 761.901 | 0 |  | 1400.683 | 0 |  | 1422.019 | 0 |  | 773.516 | 0 |  | 773.749 | 0 |  | 1536.573 | 0 |  | 1536.675 | 0 |  | 778.197 | 0 |  | 777.948 | 0 |  | 1450.594 | 0 |  | 1450.645 | 0 |  | 749.421 | 0 |  | 749.228 | 0 |  | 1494.714 | 0 |  | 1499.108 | 0 |  | 729.182 | 0.102 |  | 729.198 | 0.102 |  | 1447.521 | 0 |  | 1449.172 | 0 |  | 764.866 | 0.025 |  | 765.05 | 0.025 | 164.5346 | 154.7606 | 125.5715 | 118.3168 | 116.7122 | 150.6415 | 138.0281 | 0 | 0 | 0 | 0 | 0 | -30.7337968 | -7.4900536 | -88.29322 | -62.73125 | -43.98668 | -27.07187979 | -22.04897304 | -29.85348 | -28.13874 | 0 | 0 | 0 | 0 | 0 | 0 | 0 | 0 | 0 | 19.29595 | 19.25391 | 19.54874 | 0 | 0 | -28.82601 | -26.06289 | -24.08887 | -25.7406 | -22.27663224 | -44.95246 | -20.96398 | 47.41535 | 65.96645 | 76.79188 | 84.75827 | 91.93536 | 45.1018 | 81.43535
263 | E20305 | 2017-05-03 22:54 | 61.0315 | 61.2163 | 77 | 55 | 1.27 | 577.9573 | 17371 | 29 | 239962 | 239921 | 139147 | 139154 | 139311 | 139287 | 221127 | 221135 | 220988 | 220996 | 215319 | 215384 | 215483 | 215475 | 294074 | 294058 | 1362.2 | 58346.8086 | 6 | 113.1483 | 113.1483 | 113.1483 | 195.2686 | 195.2686 | 44.3025 | 44.3025 | 1218.5547 | 1152.5237 | 1111.5 | 896.5535 | 1074.5251 | 1003.3761 | 983.6645 | 963.6945 | 944.2207 | 931.7755 | 918.2211 | 901.8243 | 16.2 | 25.2 | 32.2139 | 18.7047 | 11.6828 | 8.3162 | 5.9324 | 4.5091 | 3.518 | 3.0496 | 3.0762 | 82.03 | 114.82 | 134.56 | 183.93 | 195.68 | 261.62 | 270.7 | 364.67 | 361.8 | 493.99 | 458.34 | 630.69 | 538.44 | 738.61 | 49.1 | 44.7 | 29.1423 | -20.229998 | -15.2734 | 15.7266 | 1.6949 | -15.2734 | 6213230 | 1 |  |  | 4.7543 | 8.4871 | 10.2693 | 13.095 | 15.3714 | 19.9436 | 5.1594 | 8.9783 | 10.7145 | 15.3942 | 15.2507 | 21.8014 | 24.9006 | 25.0331 | 24.8757 | 18.1858 | 17.8846 | 18.0184 |  | 18680 | 634 | 18 |  | EA654 | 302 | 1289 | 7 | 3 | 40 | 38 | -20.229998 | 2085.8215 | 2064.95 | 1686.8857 | 1737.4785 | 1521.9357 | 1482.6643 | 1299.55 | 72.7736 | 74.6371 | 69.8671 | 82.8129 | 55.7679 | 73.2971 | 37.57 | 32.2139 | 18.7047 | 11.6828 | 8.3162 | 5.9324 | 4.5091 | 3.518 | 3.0496 | 0 | 0 | 0 | 0 | 0 | 0.1016 | 0.0254 | 0 | 0 | 0 | 0 | 0 | 0 | 0 | 0.065412 | 0.050277 | 0.040653 | 0.034484 | 0.035007 | 0.02297 | 0.020845 | -0.00097 | -0.003032 | -0.007501 | -0.013816 | -0.018597 | -0.003584 | -0.00127 | 0.080655 | 0.076603 | 0.074999 | 0.072028 | 0.077993 | 0.103409 | 0.097651 | -0.295425 | -0.290755 | -0.287978 | -0.287298 | -0.292018 | -0.303122 | -0.29499 | -1.365819 | -1.334743 | -1.315838 | -1.311515 | -1.342981 | -1.408979 | -1.355452 | -0.473228 | -0.431062 | -0.41383 | -0.411178 | -0.457832 | -0.640273 | -0.560481 | -0.365276 | -0.335111 | -0.317794 | -0.31347 | -0.343545 | -0.416544 | -0.364997 | 0.395391 | 0.364522 | 0.290847 | 0.231674 | 0.373022 | 0.306534 | 0.2753 | 0 | 0 | -10 | -10 | -10 | -30 | 30 | -1.975471 | -1.946824 | -1.9314 | -1.927194 | -1.956698 | 0 | 0 |  | 1407.973 | 0 |  | 1414.2469 | 0 |  | 737.715 | 0 |  | 737.868 | 0 |  | 1403.325 | 0 |  | 1428.369 | 0 |  | 762.125 | 0 |  | 761.901 | 0 |  | 1400.683 | 0 |  | 1422.019 | 0 |  | 773.516 | 0 |  | 773.749 | 0 |  | 1536.573 | 0 |  | 1536.675 | 0 |  | 778.197 | 0 |  | 777.948 | 0 |  | 1450.594 | 0 |  | 1450.645 | 0 |  | 749.421 | 0 |  | 749.228 | 0 |  | 1494.714 | 0 |  | 1499.108 | 0 |  | 729.182 | 0.102 |  | 729.198 | 0.102 |  | 1447.521 | 0 |  | 1449.172 | 0 |  | 764.866 | 0.025 |  | 765.05 | 0.025 | 168.2319 | 158.1814 | 126.5147 | 125.1471 | 118.7003 | 153.3208 | 126.9024 | 0 | 0 | 0 | 0 | 0 | -30.7971952 | -7.492746 | -88.01611 | -63.05993 | -43.62266 | -27.10639202 | -22.03831821 | -27.31447 | -26.5329729 | 0 | 0 | 0 | 0 | 0 | 0 | 0 | 0 | 0 | 19.314 | 19.27194 | 19.56698 | 0 | 0 | -34.43851 | -32.17322 | -28.9131 | -34.05084 | -25.53233 | -46.93015 | -21.05727117 | 45.77732 | 62.94821 | 73.29298 | 83.26181 | 90.69666 | 48.27902 | 71.81936698
263 | E20306 | 2017-05-03 22:55 | 61.4796 | 61.6494 | 54 | 70 | 1.1625 | 962.0179 | 22166 | 29 | 239962 | 239921 | 139147 | 139154 | 139311 | 139287 | 221127 | 221135 | 220988 | 220996 | 215319 | 215384 | 215483 | 215475 | 294074 | 294058 | 1362.2 | 58369.4961 | 6 | 114.2889 | 114.2889 | 114.2889 | 196.4091 | 196.4091 | 45.443 | 45.443 | 1205.6641 | 1140.9755 | 1098.1666 | 884 | 1091.4127 | 1013.207 | 993.6104 | 971.545 | 950.646 | 937.3607 | 921.3249 | 903.4563 | 15.8 | 18.6 | 30.3672 | 16.8799 | 9.8964 | 6.8944 | 4.8017 | 3.5003 | 2.7123 | 2.3218 | 2.3217 | 84.03 | 130.88 | 148.24 | 225.03 | 222.31 | 332.74 | 313.98 | 473.14 | 431.63 | 647.21 | 557.04 | 842.11 | 660.59 | 996.95 | 49.4 | 44.8 | 39.8051 | -80.672729 | -65.162 | 65.162 | 27.3416 | -65.162 | 1104225 | 2 |  |  | 4.2743 | 7.8793 | 9.6543 | 12.0371 | 14.5764 | 19.9064 | 4.6986 | 8.23 | 10.1014 | 13.1757 | 18.1814 | 26.1714 | 24.9025 | 25.11 | 24.9871 | 17.901 | 17.7624 | 17.4986 |  | 18680 | 635 | 1 |  | CC650B | 229 | 1269 | 6 | 3 | 40 | 34.833336 | -80.672729 | 2049.3428 | 2144.7571 | 1707.6643 | 1741.1571 | 1518.4642 | 1450.2786 | 1386.1571 | 60.2543 | 59.1607 | 58.7186 | 64.8079 | 64.6514 | 90.84 | 37.7064 | 30.3672 | 16.8799 | 9.8964 | 6.8944 | 4.8017 | 3.5003 | 2.7123 | 2.3218 | 0 | 0 | 0 | 0 | 0 | 0.1016 | 0.0254 | 0 | 0 | 0 | 0 | 0 | 0 | 0 | 0.061348 | 0.046839 | 0.037063 | 0.031784 | 0.032287 | 0.021587 | 0.019542 | -0.000892 | -0.00296 | -0.007204 | -0.013168 | -0.017829 | -0.003698 | -0.001372 | 0.081441 | 0.077328 | 0.075722 | 0.072713 | 0.078754 | 0.104529 | 0.098683 | -0.287161 | -0.282884 | -0.279989 | -0.279452 | -0.283789 | -0.294022 | -0.286296 | -1.370738 | -1.340987 | -1.320455 | -1.316838 | -1.346634 | -1.405664 | -1.353328 | -0.458845 | -0.417172 | -0.400959 | -0.398046 | -0.44391 | -0.621903 | -0.543934 | -0.370634 | -0.341864 | -0.323102 | -0.319519 | -0.348525 | -0.420201 | -0.369204 | 0.386987 | 0.32815 | 0.255241 | 0.197866 | 0.307746 | 0.248029 | 0.220742 | -5 | -10 | -15 | -15 | -15 | -40 | 40 | -1.913452 | -1.885722 | -1.870463 | -1.866411 | -1.89522 | 0 | 0 |  | 1407.973 | 0 |  | 1414.2469 | 0 |  | 737.715 | 0 |  | 737.868 | 0 |  | 1403.325 | 0 |  | 1428.369 | 0 |  | 762.125 | 0 |  | 761.901 | 0 |  | 1400.683 | 0 |  | 1422.019 | 0 |  | 773.516 | 0 |  | 773.749 | 0 |  | 1536.573 | 0 |  | 1536.675 | 0 |  | 778.197 | 0 |  | 777.948 | 0 |  | 1450.594 | 0 |  | 1450.645 | 0 |  | 749.421 | 0 |  | 749.228 | 0 |  | 1494.714 | 0 |  | 1499.108 | 0 |  | 729.182 | 0.102 |  | 729.198 | 0.102 |  | 1447.521 | 0 |  | 1449.172 | 0 |  | 764.866 | 0.025 |  | 765.05 | 0.025 | 166.9005 | 165.8498 | 129.3078 | 126.6048 | 119.5851 | 151.5962 | 136.7901 | 0 | 0 | 0 | 0 | 0 | -29.8726352 | -7.2719184 | -82.86934 | -58.84117 | -39.42747 | -24.51426 | -19.46963 | -25.14592 | -24.58996976 | 0 | 0 | 0 | 0 | 0 | 0 | 0 | 9.56726 | 18.85722 | 28.056945 | 27.996165 | 28.4283 | 0 | 0 | -27.64738 | -24.68019 | -23.54375 | -25.79653 | -28.6994 | -56.49366852 | -20.50979 | 65.95107 | 101.1856 | 94.39348 | 104.2901 | 99.84439 | 40.08394 | 84.41846
263 | E20307 | 2017-05-03 22:58 | 61.9481 | 62.0345 | 55 | 71 | 1.1625 | 970.3205 | 22372 | 29 | 239962 | 239921 | 139147 | 139154 | 139311 | 139287 | 221127 | 221135 | 220988 | 220996 | 215319 | 215384 | 215483 | 215475 | 294074 | 294058 | 1362.2 | 58414.8672 | 6 | 115.4392 | 115.4392 | 115.4392 | 197.5595 | 197.5595 | 46.5934 | 46.5934 | 1222.0703 | 1148.7053 | 1113.1666 | 882.069 | 1091.7877 | 1015.1418 | 994.4299 | 971.9857 | 949.9809 | 936.9927 | 921.0073 | 904.0113 | 16 | 20.2 | 30.6871 | 16.8299 | 9.97 | 7.0134 | 4.9428 | 3.5754 | 2.7201 | 2.3252 | 2.3259 | 85.51 | 133.46 | 147.57 | 224.65 | 218.28 | 325.84 | 304.03 | 464.25 | 420.01 | 642.16 | 550.72 | 840.03 | 660.03 | 996.94 | 50.9 | 45.1 | 38.513 | -107.772736 | -88.7 | 88.7 | 33.9413 | -88.7 | 1104225 | 1 |  |  | 4.4879 | 8.175 | 9.8321 | 11.875 | 14.1307 | 22.9829 | 4.6914 | 8.59 | 10.4571 | 12.7143 | 16.7086 | 29.4943 | 24.8975 | 25.0377 | 25.0961 | 17.9872 | 17.8096 | 16.0434 |  | 18680 | 635 | 2 |  | CC650B | 229 | 1269 | 6 | 3 | 40 | 32.833336 | -107.772736 | 2078.3428 | 2050.3713 | 1634.2285 | 1653.8857 | 1515.1857 | 1383.4286 | 1265.9928 | 62.5014 | 62.1664 | 55.9957 | 69.8 | 62.4 | 85.6264 | 37.7607 | 30.6871 | 16.8299 | 9.97 | 7.0134 | 4.9428 | 3.5754 | 2.7201 | 2.3252 | 0 | 0 | 0 | 0 | 0 | 0.1016 | 0.0254 | 0 | 0 | 0 | 0 | 0 | 0 | 0 | 0.062826 | 0.048045 | 0.037121 | 0.031734 | 0.032207 | 0.021767 | 0.019725 | -0.000944 | -0.003028 | -0.007343 | -0.012893 | -0.017429 | -0.001792 | -0.000103 | 0.081482 | 0.077382 | 0.075768 | 0.072772 | 0.078791 | 0.104594 | 0.098836 | -0.286686 | -0.282189 | -0.279364 | -0.278628 | -0.283298 | -0.293833 | -0.285528 | -1.370213 | -1.338727 | -1.318307 | -1.313358 | -1.345393 | -1.412839 | -1.356354 | -0.458167 | -0.417137 | -0.400684 | -0.398294 | -0.4432 | -0.621181 | -0.545524 | -0.370761 | -0.34062 | -0.322449 | -0.317632 | -0.348764 | -0.419971 | -0.365251 | 0.385958 | 0.330942 | 0.259478 | 0.203934 | 0.3158 | 0.251153 | 0.221081 | -10 | -15 | -20 | -20 | -20 | -30 | 30 | -1.913269 | -1.885404 | -1.870005 | -1.865955 | -1.894754 | 0 | 0 |  | 1407.973 | 0 |  | 1414.2469 | 0 |  | 737.715 | 0 |  | 737.868 | 0 |  | 1403.325 | 0 |  | 1428.369 | 0 |  | 762.125 | 0 |  | 761.901 | 0 |  | 1400.683 | 0 |  | 1422.019 | 0 |  | 773.516 | 0 |  | 773.749 | 0 |  | 1536.573 | 0 |  | 1536.675 | 0 |  | 778.197 | 0 |  | 777.948 | 0 |  | 1450.594 | 0 |  | 1450.645 | 0 |  | 749.421 | 0 |  | 749.228 | 0 |  | 1494.714 | 0 |  | 1499.108 | 0 |  | 729.182 | 0.102 |  | 729.198 | 0.102 |  | 1447.521 | 0 |  | 1449.172 | 0 |  | 764.866 | 0.025 |  | 765.05 | 0.025 | 169.3475 | 158.6618 | 123.8222 | 120.3566 | 119.383 | 144.6983 | 125.1257 | 0 | 0 | 0 | 0 | 0 | -29.8534328 | -7.2524112 | -84.79152 | -60.26547 | -39.25655 | -24.74498 | -19.88222 | -28.22146 | -26.61438 | 0 | 0 | 0 | 0 | 0 | 0 | 0 | 19.13269 | 28.28106 | 37.4001 | 37.3191 | 37.89508 | 0 | 0 | -28.63608 | -25.93191 | -22.43658 | -27.8009212 | -27.65568 | -53.18949 | -20.59937 | 75.05262 | 100.7455 | 99.5292 | 105.1298 | 109.7402 | 33.43395 | 70.65951
263 | E20308 | 2017-05-03 22:59 | 62.7718 | 62.6227 | 34 | 70 | 1.1625 | 969.554 | 22280 | 29 | 239962 | 239921 | 139147 | 139154 | 139311 | 139287 | 221127 | 221135 | 220988 | 220996 | 215319 | 215384 | 215483 | 215475 | 294074 | 294058 | 1362.2 | 58437.5547 | 6 | 116.5887 | 116.5887 | 116.5887 | 198.709 | 198.709 | 47.7429 | 47.7429 | 1217.3828 | 1147.8556 | 1106 | 884.6883 | 1089.8451 | 1013.226 | 992.0441 | 969.4932 | 947.7565 | 934.0756 | 920.0904 | 905.3519 | 15.8 | 21.4 | 30.7142 | 16.8754 | 10.0755 | 7.1449 | 5.0343 | 3.6872 | 2.7987 | 2.3161 | 2.3275 | 84.91 | 133.21 | 145.03 | 220.89 | 213.59 | 323.03 | 294.9 | 453.86 | 406.02 | 616.26 | 538.94 | 824.17 | 659.49 | 994.88 | 50.4 | 44.9 | 38.0597 | -3.690909 | -3.714 | 5.9455 | 0.6463 | -3.714 | 1104225 | 2 |  |  | 4.3543 | 7.8821 | 9.8121 | 11.6371 | 13.3514 | 16.5686 | 4.9757 | 8.4057 | 10.1843 | 13.7257 | 15.2786 | 19.5271 | 24.9534 | 25.0224 | 25.0511 | 18.2341 | 17.786 | 18.0836 |  | 18680 | 635 | 3 |  | CC650B | 229 | 1269 | 6 | 3 | 40 | 32.5 | -3.690909 | 2097.4072 | 2035.5643 | 1614.95 | 1673.5786 | 1479.7357 | 1491.1929 | 1681.5643 | 87.1414 | 86.6529 | 86.64 | 93.2657 | 77.0171 | 50.1571 | 37.78 | 30.7142 | 16.8754 | 10.0755 | 7.1449 | 5.0343 | 3.6872 | 2.7987 | 2.3161 | 0 | 0 | 0 | 0 | 0 | 0.1016 | 0.0254 | 0 | 0 | 0 | 0 | 0 | 0 | 0 | 0.064933 | 0.047734 | 0.038705 | 0.032205 | 0.032701 | 0.022093 | 0.020006 | -0.000966 | -0.003408 | -0.008112 | -0.01285 | -0.017351 | -0.000516 | 0.000694 | 0.081447 | 0.077356 | 0.075745 | 0.072737 | 0.078764 | 0.104484 | 0.098472 | -0.287028 | -0.282314 | -0.279573 | -0.278972 | -0.283531 | -0.294793 | -0.288113 | -1.369399 | -1.334775 | -1.316669 | -1.312084 | -1.343591 | -1.420148 | -1.374372 | -0.458532 | -0.417717 | -0.401329 | -0.398484 | -0.443799 | -0.620365 | -0.539008 | -0.371026 | -0.340283 | -0.321916 | -0.318179 | -0.348455 | -0.422736 | -0.378278 | 0.386904 | 0.335268 | 0.264465 | 0.209304 | 0.325605 | 0.256142 | 0.221209 | -15 | -25 | -25 | -25 | -25 | -20 | 20 | -1.912258 | -1.883744 | -1.869007 | -1.864916 | -1.893622 | 0 | 0 |  | 1407.973 | 0 |  | 1414.2469 | 0 |  | 737.715 | 0 |  | 737.868 | 0 |  | 1403.325 | 0 |  | 1428.369 | 0 |  | 762.125 | 0 |  | 761.901 | 0 |  | 1400.683 | 0 |  | 1422.019 | 0 |  | 773.516 | 0 |  | 773.749 | 0 |  | 1536.573 | 0 |  | 1536.675 | 0 |  | 778.197 | 0 |  | 777.948 | 0 |  | 1450.594 | 0 |  | 1450.645 | 0 |  | 749.421 | 0 |  | 749.228 | 0 |  | 1494.714 | 0 |  | 1499.108 | 0 |  | 729.182 | 0.102 |  | 729.198 | 0.102 |  | 1447.521 | 0 |  | 1449.172 | 0 |  | 764.866 | 0.025 |  | 765.05 | 0.025 | 170.8275 | 157.4631 | 122.3244 | 121.7311 | 116.5499 | 155.8058 | 165.587 | 0 | 0 | 0 | 0 | 0 | -29.9509688 | -7.3180702 | -87.59635 | -59.16523665 | -40.28085 | -25.39538582 | -20.62412185 | -30.64253 | -28.4495004 | 0 | 0 | 0 | 0 | 0 | 0 | 0 | 28.68387 | 47.0936 | 46.725175 | 46.6229 | 47.34055 | 0 | 0 | -39.95712 | -36.19639 | -34.77114456 | -37.16489 | -34.18011 | -31.11571 | -20.36372224 | 71.95793 | 109.1951 | 93.99756 | 105.7937 | 109.0862 | 64.09659 | 109.4557
263 | E20309 | 2017-05-03 23:01 | 63.414 | 63.0767 | 42 | 71 | 1.1625 | 963.5477 | 22194 | 29 | 239962 | 239921 | 139147 | 139154 | 139311 | 139287 | 221127 | 221135 | 220988 | 220996 | 215319 | 215384 | 215483 | 215475 | 294074 | 294058 | 1362.2 | 58460.2422 | 6 | 117.7311 | 117.7311 | 117.7311 | 199.8513 | 199.8513 | 48.8852 | 48.8852 | 1215.0391 | 1148.4701 | 1114.8334 | 884.8198 | 1092.6965 | 1015.7134 | 995.1511 | 972.8827 | 951.3007 | 938.2778 | 923.4424 | 906.0688 | 16 | 19.2 | 30.6966 | 16.6682 | 9.9067 | 6.962 | 4.9024 | 3.5644 | 2.7188 | 2.3216 | 2.3248 | 85.21 | 132.64 | 147.25 | 222.65 | 217.81 | 321.41 | 303.87 | 461.7 | 420.13 | 638.84 | 553.9 | 837.04 | 660.44 | 996.92 | 50.6 | 45 | 39.0625 | -91.681816 | -73.1406 | 73.1406 | 30.382 | -73.1406 | 1104225 | 1 |  |  | 4.3729 | 8.1686 | 9.9086 | 11.895 | 14.0086 | 20.4671 | 4.6648 | 8.5859 | 10.5056 | 13 | 16.4028 | 26.7408 | 24.9877 | 24.9782 | 25.0658 | 18.1685 | 17.7361 | 17.2811 |  | 18680 | 635 | 4 |  | CC650B | 229 | 1269 | 6 | 3 | 40 | 33.666664 | -91.681816 | 2107.5144 | 2048.5857 | 1614.7786 | 1655.35 | 1490.1357 | 1455.1 | 1319.3715 | 79.5707 | 77.3993 | 71.7007 | 87.1971 | 73.4164 | 48.9521 | 37.7736 | 30.6966 | 16.6682 | 9.9067 | 6.962 | 4.9024 | 3.5644 | 2.7188 | 2.3216 | 0 | 0 | 0 | 0 | 0 | 0.1016 | 0.0254 | 0 | 0 | 0 | 0 | 0 | 0 | 0 | 0.064152 | 0.04902 | 0.039896 | 0.032529 | 0.033079 | 0.021913 | 0.019823 | -0.000966 | -0.003409 | -0.008113 | -0.01285 | -0.017353 | -0.000207 | 0.000908 | 0.08145 | 0.077356 | 0.075745 | 0.072747 | 0.078767 | 0.104522 | 0.098728 | -0.286994 | -0.282322 | -0.279586 | -0.278853 | -0.283497 | -0.29466 | -0.286594 | -1.369591 | -1.335239 | -1.317163 | -1.311696 | -1.343772 | -1.42162 | -1.36653 | -0.458363 | -0.417449 | -0.401062 | -0.398562 | -0.44364 | -0.620943 | -0.54423 | -0.371223 | -0.340732 | -0.322378 | -0.317819 | -0.348636 | -0.421419 | -0.36821 | 0.386282 | 0.33074 | 0.259357 | 0.20358 | 0.315086 | 0.249151 | 0.220992 | -15 | -25 | -25 | -25 | -25 | -10 | 10 | -1.912843 | -1.884248 | -1.869354 | -1.865302 | -1.894084 | 0 | 0 |  | 1407.973 | 0 |  | 1414.2469 | 0 |  | 737.715 | 0 |  | 737.868 | 0 |  | 1403.325 | 0 |  | 1428.369 | 0 |  | 762.125 | 0 |  | 761.901 | 0 |  | 1400.683 | 0 |  | 1422.019 | 0 |  | 773.516 | 0 |  | 773.749 | 0 |  | 1536.573 | 0 |  | 1536.675 | 0 |  | 778.197 | 0 |  | 777.948 | 0 |  | 1450.594 | 0 |  | 1450.645 | 0 |  | 749.421 | 0 |  | 749.228 | 0 |  | 1494.714 | 0 |  | 1499.108 | 0 |  | 729.182 | 0.102 |  | 729.198 | 0.102 |  | 1447.521 | 0 |  | 1449.172 | 0 |  | 764.866 | 0.025 |  | 765.05 | 0.025 | 171.657 | 158.4704 | 122.3114 | 120.4217 | 117.3735 | 152.0899622 | 130.2589 | 0 | 0 | 0 | 0 | 0 | -29.937456 | -7.2794876 | -86.53898 | -60.90159 | -41.86339 | -25.81287 | -21.13216 | -30.85768372 | -28.32953343 | 0 | 0 | 0 | 0 | 0 | 0 | 0 | 28.692645 | 47.1062 | 46.73385 | 46.63255 | 47.3521 | 0 | 0 | -36.47226 | -32.31026 | -28.75643 | -34.75345 | -32.57045 | -30.39646 | -20.55753 | 77.33845 | 112.3647 | 98.42544 | 106.488 | 111.023 | 60.89836 | 74.09236
263 | E20310 | 2017-05-03 23:03 | 64.2126 | 63.6423 | 31 | 70 | 1.1625 | 966.933 | 22234 | 29 | 239962 | 239921 | 139147 | 139154 | 139311 | 139287 | 221127 | 221135 | 220988 | 220996 | 215319 | 215384 | 215483 | 215475 | 294074 | 294058 | 1362.2 | 58482.9297 | 6 | 118.8774 | 118.8774 | 118.8774 | 200.9977 | 200.9977 | 50.0316 | 50.0316 | 1224.4141 | 1148.7096 | 1108.5 | 882.7155 | 1091.8608 | 1015.4564 | 994.5449 | 972.3167 | 950.753 | 937.4835 | 923.1307 | 906.6951 | 16 | 21 | 30.8528 | 16.8664 | 10.0369 | 7.0845 | 4.9782 | 3.6258 | 2.7416 | 2.3202 | 2.3259 | 84.89 | 133.54 | 145.49 | 224.23 | 215.45 | 325.31 | 299.76 | 459.96 | 413.4 | 629.16 | 546.75 | 827.08 | 660.01 | 996.89 | 51 | 45 | 38.1913 | -35.209095 | -31.1897 | 31.1897 | -1.4262 | -31.1897 | 1104225 | 2 |  |  | 4.3836 | 7.9057 | 9.8179 | 11.6186 | 13.7293 | 18.1507 | 4.8343 | 8.5057 | 10.2114 | 13.4629 | 14.9714 | 22.5086 | 24.8649 | 25.0576 | 25.0694 | 18.246 | 17.6502 | 17.7469 |  | 18680 | 635 | 5 |  | CC650B | 229 | 1269 | 6 | 3 | 40 | 30 | -35.209095 | 2121.3428 | 2021.5215 | 1610.15 | 1662.3643 | 1469.0143 | 1453.1786 | 1422.25 | 84.8171 | 84.3257 | 79.6271 | 87.9621 | 73.2236 | 49.2693 | 37.8057 | 30.8528 | 16.8664 | 10.0369 | 7.0845 | 4.9782 | 3.6258 | 2.7416 | 2.3202 | 0 | 0 | 0 | 0 | 0 | 0.1016 | 0.0254 | 0 | 0 | 0 | 0 | 0 | 0 | 0 | 0.064226 | 0.050195 | 0.040743 | 0.032794 | 0.033388 | 0.022622 | 0.020476 | -0.000966 | -0.003409 | -0.008113 | -0.012849 | -0.017354 | 0.000297 | 0.001198 | 0.081466 | 0.077378 | 0.075764 | 0.072757 | 0.078783 | 0.104532 | 0.098653 | -0.28682 | -0.282083 | -0.279361 | -0.278736 | -0.283322 | -0.294592 | -0.287062 | -1.36962 | -1.335098 | -1.31682 | -1.312076 | -1.34379 | -1.422969 | -1.371396 | -0.458109 | -0.417456 | -0.400983 | -0.398202 | -0.443397 | -0.620307 | -0.541771 | -0.371255 | -0.340199 | -0.322057 | -0.318171 | -0.348653 | -0.422002 | -0.372152 | 0.386709 | 0.333889 | 0.261953 | 0.206224 | 0.319836 | 0.25244 | 0.221081 | -15 | -25 | -25 | -25 | -25 | 0 | 0 | -1.912611 | -1.884048 | -1.869223 | -1.865158 | -1.893913 | 0 | 0 |  | 1407.973 | 0 |  | 1414.2469 | 0 |  | 737.715 | 0 |  | 737.868 | 0 |  | 1403.325 | 0 |  | 1428.369 | 0 |  | 762.125 | 0 |  | 761.901 | 0 |  | 1400.683 | 0 |  | 1422.019 | 0 |  | 773.516 | 0 |  | 773.749 | 0 |  | 1536.573 | 0 |  | 1536.675 | 0 |  | 778.197 | 0 |  | 777.948 | 0 |  | 1450.594 | 0 |  | 1450.645 | 0 |  | 749.421 | 0 |  | 749.228 | 0 |  | 1494.714 | 0 |  | 1499.108 | 0 |  | 729.182 | 0.102 |  | 729.198 | 0.102 |  | 1447.521 | 0 |  | 1449.172 | 0 |  | 764.866 | 0.025 |  | 765.05 | 0.025 | 172.8173 | 156.4213 | 121.9914046 | 120.9486 | 115.7334 | 151.9037 | 140.3092 | 0 | 0 | 0 | 0 | 0 | -29.9305472 | -7.2913748 | -86.6421612 | -62.4639 | -42.9678366 | -26.16935582 | -21.54632886 | -32.61303 | -29.72364 | 0 | 0 | 0 | 0 | 0 | 0 | 0 | 28.689165 | 47.1012 | 46.730575 | 46.62895 | 47.347825 | 0 | 0 | -38.85548 | -35.20227 | -31.92911 | -35.02668 | -32.46712 | -30.56209 | -20.48203 | 76.00884 | 105.8563 | 93.82503 | 106.3815 | 109.0677 | 58.798 | 82.81219
263 | E20311 | 2017-05-03 23:05 | 64.8451 | 64.1106 | 36 | 71 | 1.1625 | 967.3928 | 22258 | 29 | 239962 | 239921 | 139147 | 139154 | 139311 | 139287 | 221127 | 221135 | 220988 | 220996 | 215319 | 215384 | 215483 | 215475 | 294074 | 294058 | 1362.2 | 58505.6133 | 6 | 120.0243 | 120.0243 | 120.0243 | 202.1446 | 202.1446 | 51.1785 | 51.1785 | 1223.2422 | 1151.2784 | 1118 | 886.1245 | 1098.2052 | 1020.1518 | 998.9003 | 976.1143 | 953.6521 | 940.001 | 924.7205 | 907.5084 | 16 | 18.4 | 30.5525 | 16.7421 | 9.9914 | 7.0013 | 4.9815 | 3.6242 | 2.735 | 2.3204 | 2.3257 | 84.78 | 132.67 | 146.95 | 223.18 | 217.31 | 323.5 | 301.91 | 456.27 | 415.44 | 624.57 | 549.23 | 827.44 | 659.9 | 996.98 | 50.4 | 44.7 | 38.2331 | -83.745453 | -70.7214 | 70.7214 | 14.1802 | -70.7214 | 1104225 | 1 |  |  | 4.2171 | 7.7657 | 9.675 | 11.6543 | 13.5036 | 20.3629 | 4.5043 | 8.4 | 10.4743 | 12.5486 | 16.2729 | 26.6471 | 25.0596 | 25.0756 | 25.0519 | 18.0192 | 17.8603 | 17.0197 |  | 18680 | 635 | 6 |  | CC650B | 229 | 1269 | 6 | 3 | 40 | 31 | -83.745453 | 2089.1572 | 1991.3429 | 1605.8357 | 1585.6571 | 1451.1929 | 1424.9357 | 1334.3572 | 77.4536 | 74.4986 | 72.1214 | 80.5036 | 73.3564 | 48.4814 | 37.8679 | 30.5525 | 16.7421 | 9.9914 | 7.0013 | 4.9815 | 3.6242 | 2.735 | 2.3204 | 0 | 0 | 0 | 0 | 0 | 0.1016 | 0.0254 | 0 | 0 | 0 | 0 | 0 | 0 | 0 | 0.064703 | 0.051262 | 0.041604 | 0.033211 | 0.033819 | 0.023234 | 0.021026 | -0.000985 | -0.003759 | -0.008944 | -0.012797 | -0.017267 | -0.000213 | 0.000942 | 0.081476 | 0.077385 | 0.075772 | 0.072775 | 0.078794 | 0.104567 | 0.098757 | -0.28663 | -0.28189 | -0.279158 | -0.278387 | -0.283053 | -0.294316 | -0.286343 | -1.367835 | -1.332802 | -1.314532 | -1.308706 | -1.340625 | -1.420952 | -1.366448 | -0.458129 | -0.41739 | -0.400961 | -0.39854 | -0.443474 | -0.620745 | -0.543775 | -0.370968 | -0.340132 | -0.321892 | -0.317151 | -0.348232 | -0.42091 | -0.3683 | 0.386574 | 0.331943 | 0.260318 | 0.205033 | 0.318526 | 0.251279 | 0.221064 | -20 | -30 | -30 | -30 | -30 | 10 | -10 | -1.911852 | -1.883063 | -1.868315 | -1.864233 | -1.892941 | 0 | 0 |  | 1407.973 | 0 |  | 1414.2469 | 0 |  | 737.715 | 0 |  | 737.868 | 0 |  | 1403.325 | 0 |  | 1428.369 | 0 |  | 762.125 | 0 |  | 761.901 | 0 |  | 1400.683 | 0 |  | 1422.019 | 0 |  | 773.516 | 0 |  | 773.749 | 0 |  | 1536.573 | 0 |  | 1536.675 | 0 |  | 778.197 | 0 |  | 777.948 | 0 |  | 1450.594 | 0 |  | 1450.645 | 0 |  | 749.421 | 0 |  | 749.228 | 0 |  | 1494.714 | 0 |  | 1499.108 | 0 |  | 729.182 | 0.102 |  | 729.198 | 0.102 |  | 1447.521 | 0 |  | 1449.172 | 0 |  | 764.866 | 0.025 |  | 765.05 | 0.025 | 170.2162 | 154.1001 | 121.6774 | 115.3962 | 114.3453 | 149.0013 | 131.7771 | 0 | 0 | 0 | 0 | 0 | -29.9025056 | -7.2731122 | -87.15571053 | -63.31209 | -42.93261512 | -26.71592 | -22.190025 | -32.71174 | -30.01813 | 0 | 0 | 0 | 0 | 0 | 0 | 0 | 38.23704 | 56.49189 | 56.04945 | 55.92699 | 56.78823 | 0 | 0 | -35.48374 | -31.09497 | -28.91787 | -32.0839 | -32.53166 | -30.09459 | -20.59162 | 85.81376 | 116.1849 | 105.8763 | 112.5234 | 116.4118 | 56.29242 | 73.89425
263 | E20312 | 2017-05-03 23:06 | 65.6396 | 64.7045 | 25 | 70 | 1.1625 | 966.9228 | 22232 | 29 | 239962 | 239921 | 139147 | 139154 | 139311 | 139287 | 221127 | 221135 | 220988 | 220996 | 215319 | 215384 | 215483 | 215475 | 294074 | 294058 | 1362.2 | 58528.2969 | 6 | 121.1707 | 121.1707 | 121.1707 | 203.291 | 203.291 | 52.3249 | 52.3249 | 1227.9297 | 1151.249 | 1109.1666 | 883.5862 | 1092.8964 | 1016.2001 | 995.2537 | 973.0005 | 951.2917 | 937.649 | 923.6351 | 907.5333 | 16 | 21.2 | 30.9282 | 17.0205 | 10.1264 | 7.1603 | 5.0291 | 3.6744 | 2.7721 | 2.3188 | 2.3313 | 83.95 | 132.29 | 144.54 | 221.71 | 213.36 | 321.95 | 296.21 | 454.27 | 408.47 | 618.12 | 543.29 | 817.09 | 659.72 | 994.89 | 49.9 | 45 | 38.0881 | -19.836363 | -18.8819 | 18.8819 | 1.4488 | -18.8819 | 1104225 | 2 |  |  | 4.28 | 7.8207 | 9.7036 | 11.5407 | 13.3529 | 17.2321 | 4.6887 | 8.2873 | 10.1944 | 13.6141 | 14.3972 | 21.3282 | 24.8673 | 25.0466 | 25.0741 | 18.2685 | 17.6928 | 17.9007 |  | 18680 | 635 | 7 |  | CC650B | 229 | 1269 | 6 | 3 | 40 | 34.333336 | -19.836363 | 2103.2429 | 2029.1143 | 1597.5072 | 1663.2142 | 1456.1285 | 1502.3857 | 1498.1428 | 80.7164 | 79.6514 | 72.4921 | 82.4586 | 72.9821 | 48.5307 | 37.8229 | 30.9282 | 17.0205 | 10.1264 | 7.1603 | 5.0291 | 3.6744 | 2.7721 | 2.3188 | 0 | 0 | 0 | 0 | 0 | 0.1016 | 0.0254 | 0 | 0 | 0 | 0 | 0 | 0 | 0 | 0.067407 | 0.052232 | 0.042291 | 0.033425 | 0.034069 | 0.024069 | 0.021788 | -0.000986 | -0.003759 | -0.008945 | -0.012797 | -0.017268 | -0.000686 | 0.00068 | 0.081467 | 0.077378 | 0.075766 | 0.072759 | 0.078788 | 0.104512 | 0.098613 | -0.286735 | -0.281968 | -0.279231 | -0.2786 | -0.28313 | -0.294558 | -0.28714 | -1.368139 | -1.332925 | -1.314628 | -1.309734 | -1.340743 | -1.420359 | -1.369363 | -0.458076 | -0.417414 | -0.400995 | -0.398209 | -0.443504 | -0.619779 | -0.540873 | -0.371279 | -0.340252 | -0.321982 | -0.31811 | -0.34835 | -0.422953 | -0.373814 | 0.387796 | 0.336284 | 0.264344 | 0.208557 | 0.324115 | 0.254633 | 0.221515 | -20 | -30 | -30 | -30 | -30 | 20 | -20 | -1.911774 | -1.882996 | -1.868265 | -1.864177 | -1.892872 | 0 | 0 |  | 1407.973 | 0 |  | 1414.2469 | 0 |  | 737.715 | 0 |  | 737.868 | 0 |  | 1403.325 | 0 |  | 1428.369 | 0 |  | 762.125 | 0 |  | 761.901 | 0 |  | 1400.683 | 0 |  | 1422.019 | 0 |  | 773.516 | 0 |  | 773.749 | 0 |  | 1536.573 | 0 |  | 1536.675 | 0 |  | 778.197 | 0 |  | 777.948 | 0 |  | 1450.594 | 0 |  | 1450.645 | 0 |  | 749.421 | 0 |  | 749.228 | 0 |  | 1494.714 | 0 |  | 1499.108 | 0 |  | 729.182 | 0.102 |  | 729.198 | 0.102 |  | 1447.521 | 0 |  | 1449.172 | 0 |  | 764.866 | 0.025 |  | 765.05 | 0.025 | 171.3449 | 157.0088 | 121.0367 | 121.0138 | 114.7255 | 157.0173 | 147.7364 | 0 | 0 | 0 | 0 | 0 | -29.9270928 | -7.293356 | -90.87316 | -64.61087 | -43.83759 | -27.01719 | -22.52582 | -33.21225 | -30.76685 | 0 | 0 | 0 | 0 | 0 | 0 | 0 | 38.23548 | 56.48988 | 56.04795 | 55.92531 | 56.78616 | 0 | 0 | -36.97425 | -33.24761 | -29.06897 | -32.83576 | -32.36785 | -30.07831 | -20.45739 | 81.73296 | 115.6402 | 104.1781 | 117.0862 | 116.6179 | 63.79968 | 89.21877
263 | E20313 | 2017-05-03 23:08 | 66.0468 | 65.0657 | 39 | 71 | 1.1625 | 965.2851 | 22199 | 29 | 239962 | 239921 | 139147 | 139154 | 139311 | 139287 | 221127 | 221135 | 220988 | 220996 | 215319 | 215384 | 215483 | 215475 | 294074 | 294058 | 1362.2 | 58550.9844 | 6 | 122.3151 | 122.3151 | 122.3151 | 204.4354 | 204.4354 | 53.4693 | 53.4693 | 1218.5547 | 1147.6162 | 1114.6666 | 884.3304 | 1096.4579 | 1017.9691 | 996.2001 | 972.9509 | 949.9844 | 935.7539 | 919.8385 | 902.1577 | 16 | 17.6 | 30.7096 | 16.9053 | 10.0695 | 7.0513 | 4.9873 | 3.636 | 2.7462 | 2.3181 | 2.331 | 84.2 | 131.61 | 145.38 | 221.43 | 216.2 | 321.19 | 300.95 | 454.05 | 415.67 | 622.76 | 548.18 | 823.57 | 659.77 | 994.96 | 50.4 | 44.7 | 39.4639 | -27.63636 | -23.3717 | 23.5 | 1.5333 | -23.3717 | 1104225 | 1 |  |  | 4.2843 | 7.8643 | 9.72 | 11.6807 | 13.6193 | 19.4971 | 4.631 | 8.5282 | 10.5859 | 12.6845 | 16.6014 | 25.3775 | 24.9176 | 25.0844 | 25.0297 | 17.9589 | 17.917 | 17.3661 |  | 18680 | 635 | 8 |  | CC650B | 229 | 1269 | 6 | 3 | 40 | 34 | -27.63636 | 2083.7 | 2006.9286 | 1614.3357 | 1607.0215 | 1461.9928 | 1461.7643 | 1386.1215 | 76.6029 | 76.3557 | 72.1057 | 81.3093 | 73.6464 | 48.1264 | 37.7921 | 30.7096 | 16.9053 | 10.0695 | 7.0513 | 4.9873 | 3.636 | 2.7462 | 2.3181 | 0 | 0 | 0 | 0 | 0 | 0.1016 | 0.0254 | 0 | 0 | 0 | 0 | 0 | 0 | 0 | 0.069201 | 0.052975 | 0.043022 | 0.033719 | 0.03438 | 0.024473 | 0.022213 | -0.000986 | -0.003759 | -0.008945 | -0.012797 | -0.01727 | -0.002282 | -0.000314 | 0.081462 | 0.07737 | 0.075757 | 0.072757 | 0.078781 | 0.10453 | 0.098688 | -0.286781 | -0.282065 | -0.279333 | -0.27861 | -0.283209 | -0.294264 | -0.286482 | -1.367889 | -1.333025 | -1.314766 | -1.309258 | -1.340722 | -1.414482 | -1.361093 | -0.458299 | -0.417475 | -0.40104 | -0.398494 | -0.443623 | -0.620592 | -0.542842 | -0.371022 | -0.340348 | -0.322113 | -0.317666 | -0.348329 | -0.421696 | -0.370369 | 0.387836 | 0.334373 | 0.262084 | 0.20604 | 0.31936 | 0.252306 | 0.221491 | -20 | -30 | -30 | -30 | -30 | 30 | -30 | -1.912009 | -1.883198 | -1.868412 | -1.864341 | -1.89307 | 0 | 0 |  | 1407.973 | 0 |  | 1414.2469 | 0 |  | 737.715 | 0 |  | 737.868 | 0 |  | 1403.325 | 0 |  | 1428.369 | 0 |  | 762.125 | 0 |  | 761.901 | 0 |  | 1400.683 | 0 |  | 1422.019 | 0 |  | 773.516 | 0 |  | 773.749 | 0 |  | 1536.573 | 0 |  | 1536.675 | 0 |  | 778.197 | 0 |  | 777.948 | 0 |  | 1450.594 | 0 |  | 1450.645 | 0 |  | 749.421 | 0 |  | 749.228 | 0 |  | 1494.714 | 0 |  | 1499.108 | 0 |  | 729.182 | 0.102 |  | 729.198 | 0.102 |  | 1447.521 | 0 |  | 1449.172 | 0 |  | 764.866 | 0.025 |  | 765.05 | 0.025 | 169.7423694 | 155.2761 | 122.2972 | 116.9221 | 115.1773 | 152.7982 | 136.7936 | 0 | 0 | 0 | 0 | 0 | -29.8972224 | -7.2766428 | -93.31055 | -65.6061584 | -44.80328 | -27.3923 | -22.93975342 | -31.38877 | -29.80658 | 0 | 0 | 0 | 0 | 0 | 0 | 0 | 38.24018 | 56.49594 | 56.05236 | 55.93023 | 56.7921 | 0 | 0 | -35.10703 | -31.8766 | -28.91727 | -32.40127 | -32.67124 | -29.86686 | -20.51514 | 79.56497 | 114.2893 | 104.629 | 113.0587 | 116.3584 | 61.64537 | 79.1952
263 | E20314 | 2017-05-03 23:10 | 66.8754 | 65.6647 | 19 | 70 | 1.1625 | 966.5032 | 22211 | 29 | 239962 | 239921 | 139147 | 139154 | 139311 | 139287 | 221127 | 221135 | 220988 | 220996 | 215319 | 215384 | 215483 | 215475 | 294074 | 294058 | 1362.2 | 58570.6758 | 6 | 123.461 | 123.461 | 123.461 | 205.5812 | 205.5812 | 54.6151 | 54.6151 | 1223.2422 | 1148.7032 | 1099.1666 | 884.2888 | 1087.5059 | 1011.7501 | 991.3509 | 969.4883 | 948.1047 | 934.8116 | 920.8489 | 904.6364 | 16 | 22.2 | 30.8758 | 16.9892 | 10.0763 | 7.1271 | 5.0081 | 3.6432 | 2.7646 | 2.316 | 2.3383 | 84.01 | 131.82 | 144.12 | 223.12 | 214.03 | 324.85 | 297.61 | 450.89 | 411.57 | 622.01 | 545.46 | 831.36 | 659.45 | 995.96 | 49.1 | 44.8 | 38.1343 | -19.654545 | -16.976 | 17.3264 | -27.8543 | -16.976 | 1104225 | 2 |  |  | 4.355 | 7.9129 | 9.8779 | 11.6014 | 13.6064 | 17.5107 | 4.7901 | 8.2028 | 9.8845 | 13.3338 | 15.0324 | 20.762 | 24.9195 | 25.1225 | 25.0028 | 18.2378 | 17.7715 | 18.0474 |  | 18680 | 635 | 9 |  | CC650B | 229 | 1269 | 6 | 3 | 40 | 34.666664 | -19.654545 | 2116.6072 | 2046.8572 | 1619.4143 | 1680.6571 | 1509.4785 | 1526.0286 | 1548.1072 | 84.4064 | 84.2636 | 80.9364 | 90.9443 | 76.9393 | 49.4486 | 37.7057 | 30.8758 | 16.9892 | 10.0763 | 7.1271 | 5.0081 | 3.6432 | 2.7646 | 2.316 | 0 | 0 | 0 | 0 | 0 | 0.1016 | 0.0254 | 0 | 0 | 0 | 0 | 0 | 0 | 0 | 0.070985 | 0.053756 | 0.043517 | 0.033883 | 0.034585 | 0.024742 | 0.022467 | -0.000986 | -0.00376 | -0.008946 | -0.012797 | -0.017272 | -0.005641 | -0.002265 | 0.081445 | 0.077354 | 0.075742 | 0.072734 | 0.078762 | 0.104475 | 0.098553 | -0.286977 | -0.282259 | -0.279518 | -0.27891 | -0.283456 | -0.29435 | -0.287081 | -1.368258 | -1.333398 | -1.315087 | -1.310344 | -1.341788 | -1.409377 | -1.359453 | -0.458325 | -0.417495 | -0.401081 | -0.398234 | -0.443567 | -0.620008 | -0.540543 | -0.371401 | -0.340708 | -0.322414 | -0.318678 | -0.348898 | -0.423304 | -0.375153 | 0.388218 | 0.336657 | 0.26432 | 0.208035 | 0.322284 | 0.254105 | 0.222078 | -20 | -30 | -30 | -30 | -30 | 40 | -40 | -1.912178 | -1.883343 | -1.86851 | -1.86445 | -1.893198 | 0 | 0 |  | 1407.973 | 0 |  | 1414.2469 | 0 |  | 737.715 | 0 |  | 737.868 | 0 |  | 1403.325 | 0 |  | 1428.369 | 0 |  | 762.125 | 0 |  | 761.901 | 0 |  | 1400.683 | 0 |  | 1422.019 | 0 |  | 773.516 | 0 |  | 773.749 | 0 |  | 1536.573 | 0 |  | 1536.675 | 0 |  | 778.197 | 0 |  | 777.948 | 0 |  | 1450.594 | 0 |  | 1450.645 | 0 |  | 749.421 | 0 |  | 749.228 | 0 |  | 1494.714 | 0 |  | 1499.108 | 0 |  | 729.182 | 0.102 |  | 729.198 | 0.102 |  | 1447.521 | 0 |  | 1449.172 | 0 |  | 764.866 | 0.025 |  | 765.05 | 0.025 | 172.3871 | 158.3326 | 122.6577 | 122.2409 | 118.8895 | 159.4318 | 152.5706 | 0 | 0 | 0 | 0 | 0 | -29.90596 | -7.2918574 | -95.77669 | -66.66457 | -45.46387 | -27.62991 | -23.23038 | -26.92051 | -27.46367 | 0 | 0 | 0 | 0 | 0 | 0 | 0 | 38.24356 | 56.50029 | 56.0553 | 55.9335 | 56.79594 | 0 | 0 | -38.68556328 | -35.17963 | -32.46205 | -36.21711 | -34.12773 | -30.65853 | -20.38155 | 76.16838 | 112.9887 | 100.7871 | 114.3274 | 118.3274 | 71.94684 | 97.43353
263 | E20315 | 2017-05-03 23:11 | 66.9285 | 65.7149 | 39 | 64 | 1.2536 | 754.4407 | 19180 | 29 | 239962 | 239921 | 139147 | 139154 | 139311 | 139287 | 221127 | 221135 | 220988 | 220996 | 215319 | 215384 | 215483 | 215475 | 294074 | 294058 | 1362.2 | 58590.3672 | 6 | 124.3936 | 124.3936 | 124.3936 | 206.5138 | 206.5138 | 55.5478 | 55.5478 | 1231.4453 | 1156.9481 | 1109.8334 | 894.5378 | 1088.798 | 1010.8253 | 989.403 | 967.4273 | 945.368 | 933.6776 | 920.7768 | 903.8449 | 16 | 20 | 30.1139 | 16.699 | 10.2149 | 7.2094 | 5.2485 | 3.9175 | 3.0056 | 2.5677 | 2.5871 | 82.25 | 129.96 | 139.06 | 211.01 | 203 | 298.85 | 279.55 | 417.75 | 380.41 | 572.14 | 493.95 | 738.09 | 586.19 | 873.91 | 49.9 | 45.1 | 40.599 | -28.049999 | -22.2847 | 22.373 | 22.8092 | -22.2847 | 1106686 | 1 |  |  | 4.8364 | 8.72 | 10.6607 | 12.6757 | 14.925 | 19.5779 | 5.2871 | 9.1329 | 11.06 | 15.3614 | 15.0771 | 20.8 | 24.8995 | 24.9519 | 25.0144 | 18.0985 | 18.0469 | 18.1151 |  | 18680 | 635 | 10 |  | CC654A | 254 | 1267 | 6 | 3 | 40 | 37.166664 | -28.049999 | 2013.1786 | 1914.6143 | 1546.6072 | 1536.8 | 1610.2572 | 1547.2072 | 1402.0571 | 87.9136 | 92.6036 | 85.555 | 101.6214 | 71.7314 | 42.9621 | 37.8179 | 30.1139 | 16.699 | 10.2149 | 7.2094 | 5.2485 | 3.9175 | 3.0056 | 2.5677 | 0 | 0 | 0 | 0 | 0 | 0.1016 | 0.0254 | 0 | 0 | 0 | 0 | 0 | 0 | 0 | 0.071793 | 0.054108 | 0.043867 | 0.033794 | 0.034542 | 0.024659 | 0.021908 | -0.000981 | -0.003687 | -0.008761 | -0.012764 | -0.01723 | -0.002014 | -0.000116 | 0.081566 | 0.077482 | 0.075859 | 0.072868 | 0.078849 | 0.104576 | 0.098727 | -0.285649 | -0.280783 | -0.278165 | -0.277261 | -0.282521 | -0.293646 | -0.285936 | -1.369219 | -1.333189 | -1.315605 | -1.308868 | -1.345262 | -1.419589 | -1.366771 | -0.455915 | -0.415767 | -0.399128 | -0.397072 | -0.440164 | -0.615367 | -0.538103 | -0.3724 | -0.340514 | -0.322899 | -0.317297 | -0.352376 | -0.427065 | -0.37531 | 0.3888 | 0.342067 | 0.271201 | 0.215878 | 0.33911 | 0.272255 | 0.242371 | -20 | -30 | -30 | -30 | -30 | 30 | -30 | -1.907142 | -1.878082 | -1.862955 | -1.858877 | -1.88762 | 0 | 0 |  | 1407.973 | 0 |  | 1414.2469 | 0 |  | 737.715 | 0 |  | 737.868 | 0 |  | 1403.325 | 0 |  | 1428.369 | 0 |  | 762.125 | 0 |  | 761.901 | 0 |  | 1400.683 | 0 |  | 1422.019 | 0 |  | 773.516 | 0 |  | 773.749 | 0 |  | 1536.573 | 0 |  | 1536.675 | 0 |  | 778.197 | 0 |  | 777.948 | 0 |  | 1450.594 | 0 |  | 1450.645 | 0 |  | 749.421 | 0 |  | 749.228 | 0 |  | 1494.714 | 0 |  | 1499.108 | 0 |  | 729.182 | 0.102 |  | 729.198 | 0.102 |  | 1447.521 | 0 |  | 1449.172 | 0 |  | 764.866 | 0.025 |  | 765.05 | 0.025 | 164.2069 | 148.3481 | 117.3241 | 111.9835424 | 126.9672 | 161.8007 | 138.4209 | 0 | 0 | 0 | 0 | 0 | -29.8344336 | -7.2627744 | -96.95714 | -67.22072 | -46.18562913 | -27.52549404 | -23.28918 | -32.14659 | -29.78467 | 0 | 0 | 0 | 0 | 0 | 0 | 0 | 38.14284 | 56.34246 | 55.88865 | 55.76631 | 56.6286 | 0 | 0 | -40.08113 | -38.50152 | -34.14739604 | -40.35101 | -31.57358 | -26.43746 | -20.34993 | 65.3115 | 98.96836 | 92.8797 | 99.87335 | 128.733 | 73.38226 | 81.02352
263 | E20316 | 2017-05-03 23:13 | 66.988 | 65.7916 | 35 | 61 | 1.2536 | 752.4617 | 19137 | 29 | 239962 | 239921 | 139147 | 139154 | 139311 | 139287 | 221127 | 221135 | 220988 | 220996 | 215319 | 215384 | 215483 | 215475 | 294074 | 294058 | 1362.2 | 58590.3672 | 6 | 125.3238 | 125.3238 | 125.3238 | 207.444 | 207.444 | 56.4779 | 56.4779 | 1238.4766 | 1159.1716 | 1116.5 | 899.9954 | 1080.0781 | 1007.0054 | 988.7374 | 969.0082 | 949.443 | 937.389 | 923.9042 | 907.6331 | 16 | 25.4 | 30.2759 | 16.8204 | 10.1206 | 7.0246 | 5.0482 | 3.8362 | 3.0003 | 2.5665 | 2.5849 | 86.68 | 131.76 | 148.62 | 218.22 | 220.45 | 318.74 | 306.72 | 442.88 | 409.85 | 588.96 | 521.33 | 751.6 | 613.88 | 893.54 | 50.7 | 44.7 | 36.9416 | -23.019999 | -17.4662 | 18.4566 | 5.7855 | -17.4662 | 1106686 | 2 |  |  | 4.515 | 8.1764 | 10.1943 | 14.0821 | 15.0314 | 19.34 | 5.0284 | 8.794 | 10.6104 | 17.906 | 16.9164 | 21.3821 | 24.922 | 24.9973 | 24.9694 | 17.476 | 18.0899 | 18.2581 |  | 18680 | 635 | 11 |  | CC654A | 254 | 1267 | 6 | 3 | 40 | 30.833334 | -23.019999 | 2025.8429 | 1964.7786 | 1601.2715 | 1572.1143 | 1508.3643 | 1457.2428 | 1405.1857 | 91.8157 | 97.4586 | 95.3314 | 101.4186 | 81.6914 | 47.8386 | 37.7093 | 30.2759 | 16.8204 | 10.1206 | 7.0246 | 5.0482 | 3.8362 | 3.0003 | 2.5665 | 0 | 0 | 0 | 0 | 0 | 0.1016 | 0.0254 | 0 | 0 | 0 | 0 | 0 | 0 | 0 | 0.072389 | 0.054403 | 0.044154 | 0.033879 | 0.034722 | 0.024785 | 0.022163 | -0.000981 | -0.003338 | -0.007942 | -0.012825 | -0.017231 | -0.000453 | 0.000867 | 0.081558 | 0.077467 | 0.075849 | 0.07285 | 0.078872 | 0.104637 | 0.098727 | -0.285739 | -0.281085 | -0.278369 | -0.277634 | -0.282223 | -0.293484 | -0.286142 | -1.369611 | -1.336788 | -1.317936 | -1.312972 | -1.343039 | -1.421597 | -1.371137 | -0.455785 | -0.415408 | -0.39893 | -0.396555 | -0.441144 | -0.616873 | -0.538231 | -0.372803 | -0.341459 | -0.323469 | -0.318625 | -0.350145 | -0.424244 | -0.375161 | 0.387937 | 0.336574 | 0.263697 | 0.207541 | 0.331755 | 0.270652 | 0.242196 | -20 | -25 | -25 | -25 | -30 | 20 | -20 | -1.906443 | -1.878236 | -1.863368 | -1.85928 | -1.887244 | 0 | 0 |  | 1407.973 | 0 |  | 1414.2469 | 0 |  | 737.715 | 0 |  | 737.868 | 0 |  | 1403.325 | 0 |  | 1428.369 | 0 |  | 762.125 | 0 |  | 761.901 | 0 |  | 1400.683 | 0 |  | 1422.019 | 0 |  | 773.516 | 0 |  | 773.749 | 0 |  | 1536.573 | 0 |  | 1536.675 | 0 |  | 778.197 | 0 |  | 777.948 | 0 |  | 1450.594 | 0 |  | 1450.645 | 0 |  | 749.421 | 0 |  | 749.228 | 0 |  | 1494.714 | 0 |  | 1499.108 | 0 |  | 729.182 | 0.102 |  | 729.198 | 0.102 |  | 1447.521 | 0 |  | 1449.172 | 0 |  | 764.866 | 0.025 |  | 765.05 | 0.025 | 165.2237 | 152.2055 | 121.4548 | 114.5285 | 118.9677 | 152.4815 | 138.7298 | 0 | 0 | 0 | 0 | 0 | -29.8179744 | -7.2680068 | -97.80118 | -68.26307922 | -47.7251 | -27.64331 | -23.4911 | -34.5903 | -31.57728511 | 0 | 0 | 0 | 0 | 0 | 0 | 0 | 38.12886 | 46.9559 | 46.5842 | 46.482 | 56.61732 | 0 | 0 | -41.84822 | -40.48508 | -38.03056 | -40.21805 | -36.03767 | -29.51034 | -20.29631 | 63.70315 | 90.41324 | 82.28339 | 93.14916 | 116.0563 | 58.5629 | 79.58816
263 | E20317 | 2017-05-03 23:15 | 67.0088 | 65.8503 | 57 | 68 | 1.2318 | 897.6548 | 19654 | 29 | 239962 | 239921 | 139147 | 139154 | 139311 | 139287 | 221127 | 221135 | 220988 | 220996 | 215319 | 215384 | 215483 | 215475 | 294074 | 294058 | 1362.2 | 58629.8203 | 6 | 126.46 | 126.46 | 126.46 | 208.5803 | 208.5803 | 57.6142 | 57.6142 | 1219.7266 | 1137.5132 | 1092.8334 | 861.6855 | 1073.2219 | 995.9487 | 971.9283 | 944.3122 | 918.1086 | 903.7541 | 886.9785 | 864.1006 | 15.8 | 17.8 | 31.0185 | 16.5126 | 9.3526 | 6.4961 | 4.5666 | 3.3457 | 2.5606 | 2.2056 | 2.2203 | 76.14 | 131.22 | 139.08 | 230.13 | 209.79 | 339.62 | 291.75 | 478.57 | 397 | 655.83 | 514.9 | 858.99 | 613.97 | 1013.02 | 50.3 | 45.1 | 37.0399 | -75.336365 | -63.3349 | 63.3349 | 20.5062 | -63.3349 | 1106830 | 1 |  |  | 4.1107 | 8.0914 | 10.145 | 12.6029 | 14.2986 | 18.7157 | 4.4262 | 8.7325 | 10.2963 | 12.7563 | 15.9225 | 21.3125 | 25.0055 | 25.1552 | 25.0258 | 24.9246 | 25.0126 | 24.119 |  | 18680 | 635 | 12 |  | CC174 | 218 | 1267 | 5 | 1 | 35 | 24 | -75.336365 | 2135.2356 | 2176.4856 | 1798.2285 | 1861.4143 | 1667.0786 | 1500.5072 | 1253.3928 | 96.595 | 85.7514 | 98.9207 | 103.2221 | 84.575 | 46.46 | 37.6786 | 31.0185 | 16.5126 | 9.3526 | 6.4961 | 4.5666 | 3.3457 | 2.5606 | 2.2056 | 0 | 0 | 0 | 0 | 0 | 0.1016 | 0.0254 | 0 | 0 | 0 | 0 | 0 | 0 | 0 | 0.071986 | 0.054214 | 0.044271 | 0.034044 | 0.034852 | 0.024976 | 0.022483 | -0.000981 | -0.003338 | -0.007308 | -0.012861 | -0.017233 | 8.8e-05 | 0.001196 | 0.081528 | 0.077421 | 0.075804 | 0.072787 | 0.078817 | 0.104568 | 0.098809 | -0.286101 | -0.281665 | -0.279022 | -0.278551 | -0.2829 | -0.29407 | -0.285782 | -1.37085 | -1.339507 | -1.322357 | -1.319162 | -1.346413 | -1.426249 | -1.369392 | -0.455476 | -0.414506 | -0.39811 | -0.39505 | -0.439954 | -0.616167 | -0.540745 | -0.374078 | -0.344092 | -0.325947 | -0.322729 | -0.353531 | -0.426258 | -0.370946 | 0.38538 | 0.318002 | 0.245934 | 0.192317 | 0.300624 | 0.240702 | 0.212935 | -20 | -25 | -20 | -20 | -30 | 10 | -10 | -1.907781 | -1.880102 | -1.864934 | -1.860855 | -1.888425 | 0 | 0 |  | 1407.973 | 0 |  | 1414.2469 | 0 |  | 737.715 | 0 |  | 737.868 | 0 |  | 1403.325 | 0 |  | 1428.369 | 0 |  | 762.125 | 0 |  | 761.901 | 0 |  | 1400.683 | 0 |  | 1422.019 | 0 |  | 773.516 | 0 |  | 773.749 | 0 |  | 1536.573 | 0 |  | 1536.675 | 0 |  | 778.197 | 0 |  | 777.948 | 0 |  | 1450.594 | 0 |  | 1450.645 | 0 |  | 749.421 | 0 |  | 749.228 | 0 |  | 1494.714 | 0 |  | 1499.108 | 0 |  | 729.182 | 0.102 |  | 729.198 | 0.102 |  | 1447.521 | 0 |  | 1449.172 | 0 |  | 764.866 | 0.025 |  | 765.05 | 0.025 | 174.0815 | 168.5057 | 136.3129 | 135.4868 | 131.3941 | 156.905 | 123.8465 | 0 | 0 | 0 | 0 | 0 | -29.877512 | -7.2588628 | -97.33720425 | -68.14876 | -48.87828 | -27.94381 | -23.72245 | -35.7475 | -32.42583 | 0 | 0 | 0 | 0 | 0 | 0 | 0 | 38.15562 | 47.00255 | 37.29868 | 37.2171 | 56.65275 | 0 | 0 | -43.99670422 | -35.54447 | -39.38132 | -40.77789 | -37.20910955 | -28.62711882 | -20.37451 | 70.9032 | 111.815 | 85.35199 | 103.9822 | 127.1153 | 62.6529 | 63.78728
263 | E20318 | 2017-05-03 23:17 | 67.7894 | 66.3813 | 18 | 66 | 1.2318 | 883.0905 | 19346 | 29 | 239962 | 239921 | 139147 | 139154 | 139311 | 139287 | 221127 | 221135 | 220988 | 220996 | 215319 | 215384 | 215483 | 215475 | 294074 | 294058 | 1362.2 | 58629.8203 | 6 | 127.5779 | 127.5779 | 127.5779 | 209.6981 | 209.6981 | 58.732 | 58.732 | 1237.3047 | 1155.6945 | 1093.3334 | 877.3416 | 1078.4601 | 1007.2921 | 986.6779 | 962.4185 | 938.8798 | 925.0556 | 909.7836 | 889.3907 | 16 | 25.2 | 31.1201 | 16.4684 | 9.3965 | 6.5634 | 4.6497 | 3.4259 | 2.595 | 2.2064 | 2.2253 | 81.59 | 128.64 | 147.7 | 223.15 | 219.7 | 327.66 | 303.17 | 460.55 | 411.32 | 632.22 | 539.48 | 836.17 | 655.44 | 996.32 | 49.9 | 44.9 | 35.008 | -34.5 | -25.9387 | 26.7854 | 3.9956 | -25.9387 | 1106830 | 2 |  |  | 4.1614 | 8.1086 | 10.1664 | 12.4279 | 13.5371 | 18.0929 | 4.5973 | 8.3216 | 10.3973 | 12.677 | 14.1919 | 21.3284 | 24.9451 | 25.0557 | 25.0174 | 25.0039 | 25.0126 | 22.6597 |  | 18680 | 635 | 13 |  | CC174 | 218 | 1267 | 5 | 1 | 35 | 23 | -34.5 | 2105.3071 | 2119.4358 | 1665.1143 | 1714.6857 | 1542.1714 | 1445.5072 | 1281.1714 | 70.165 | 72.3993 | 68.625 | 77.1229 | 70.4707 | 45.1679 | 37.6671 | 31.1201 | 16.4684 | 9.3965 | 6.5634 | 4.6497 | 3.4259 | 2.595 | 2.2064 | 0 | 0 | 0 | 0 | 0 | 0.1016 | 0.0254 | 0 | 0 | 0 | 0 | 0 | 0 | 0 | 0.073205 | 0.05468 | 0.044225 | 0.034053 | 0.034893 | 0.024978 | 0.022511 | -0.000981 | -0.003688 | -0.007944 | -0.012825 | -0.017234 | 0.000569 | 0.00147 | 0.081514 | 0.077417 | 0.075807 | 0.072798 | 0.078826 | 0.10458 | 0.09878 | -0.286251 | -0.281543 | -0.278897 | -0.278302 | -0.282762 | -0.294083 | -0.286051 | -1.37045 | -1.335181 | -1.319203 | -1.314917 | -1.34409 | -1.425426 | -1.370315 | -0.455936 | -0.415261 | -0.399048 | -0.396257 | -0.441211 | -0.617421 | -0.540992 | -0.373664 | -0.342926 | -0.324294 | -0.320438 | -0.351201 | -0.424567 | -0.371105 | 0.385222 | 0.320061 | 0.249693 | 0.197291 | 0.30951 | 0.245647 | 0.21334 | -20 | -30 | -25 | -25 | -30 | 0 | 0 | -1.90676 | -1.878391 | -1.86386 | -1.859809 | -1.8879 | 0 | 0 |  | 1407.973 | 0 |  | 1414.2469 | 0 |  | 737.715 | 0 |  | 737.868 | 0 |  | 1403.325 | 0 |  | 1428.369 | 0 |  | 762.125 | 0 |  | 761.901 | 0 |  | 1400.683 | 0 |  | 1422.019 | 0 |  | 773.516 | 0 |  | 773.749 | 0 |  | 1536.573 | 0 |  | 1536.675 | 0 |  | 778.197 | 0 |  | 777.948 | 0 |  | 1450.594 | 0 |  | 1450.645 | 0 |  | 749.421 | 0 |  | 749.228 | 0 |  | 1494.714 | 0 |  | 1499.108 | 0 |  | 729.182 | 0.102 |  | 729.198 | 0.102 |  | 1447.521 | 0 |  | 1449.172 | 0 |  | 764.866 | 0.025 |  | 765.05 | 0.025 | 171.612 | 164.0804 | 126.2273 | 124.8257 | 121.5632 | 151.1711 | 126.5541 | 0 | 0 | 0 | 0 | 0 | -29.8788328 | -7.2656954 | -98.9793808 | -68.08355 | -47.862 | -27.91306 | -23.73528531 | -36.41536 | -32.86152 | 0 | 0 | 0 | 0 | 0 | 0 | 0 | 38.1352 | 56.35173 | 46.5965 | 46.495225 | 56.637 | 0 | 0 | -31.99074944 | -30.06461 | -27.384669 | -30.56049 | -31.09245 | -27.88761 | -20.3776 | 78.77707 | 122.2839 | 97.57715 | 112.8474 | 123.3725 | 56.98934 | 66.04929
263 | E20319 | 2017-05-03 23:19 | 67.9157 | 66.5827 | 50 | 71 | 1.2318 | 971.9194 | 21180 | 29 | 239962 | 239921 | 139147 | 139154 | 139311 | 139287 | 221127 | 221135 | 220988 | 220996 | 215319 | 215384 | 215483 | 215475 | 294074 | 294058 | 1362.2 | 58670.5195 | 6 | 128.8081 | 128.8081 | 128.8081 | 210.9284 | 210.9284 | 59.9623 | 59.9623 | 1223.2422 | 1144.5068 | 1082.6666 | 875.0607 | 1082.636 | 1009.0938 | 987.287 | 963.0306 | 938.8358 | 924.7237 | 909.8931 | 890.5807 | 16.2 | 17.8 | 31.0037 | 16.599 | 9.5213 | 6.5915 | 4.7393 | 3.4964 | 2.6267 | 2.1972 | 2.2262 | 82.43 | 134.44 | 147.41 | 231.15 | 218.89 | 339.02 | 301.72 | 471.76 | 410.97 | 648.83 | 541.07 | 862.35 | 659.88 | 1040.9401 | 49.5 | 44.9 | 40.1335 | -12.154547 | -11.7652 | 13.397 | 57.3439 | -11.7652 | 1106850 | 1 |  |  | 4.1229 | 7.6936 | 10.0857 | 12.0021 | 13.1364 | 16.5836 | 4.3392 | 8.3959 | 10.2878 | 12.3865 | 14.0162 | 17.1703 | 24.9389 | 25.1299 | 25.016 | 25.0526 | 24.9686 | 24.8218 |  | 18680 | 635 | 14 |  | CC174 | 218 | 1267 | 5 | 1 | 35 | 28.166666 | -12.154547 | 2063.4929 | 2055.6213 | 1667.6285 | 1596.2643 | 1516.7928 | 1448.3071 | 1413.3214 | 70.3286 | 72.6486 | 67.4143 | 70.5236 | 67.0386 | 39.99 | 37.7186 | 31.0037 | 16.599 | 9.5213 | 6.5915 | 4.7393 | 3.4964 | 2.6267 | 2.1972 | 0 | 0 | 0 | 0 | 0 | 0.1016 | 0.0254 | 0 | 0 | 0 | 0 | 0 | 0 | 0 | 0.073635 | 0.055194 | 0.04469 | 0.034314 | 0.035075 | 0.025144 | 0.022751 | -0.001174 | -0.003977 | -0.009383 | -0.012666 | -0.017105 | -2.4e-05 | 0.001105 | 0.081551 | 0.077447 | 0.075832 | 0.072834 | 0.07885 | 0.104599 | 0.098667 | -0.285611 | -0.281054 | -0.278371 | -0.277605 | -0.282332 | -0.293869 | -0.286671 | -1.364712 | -1.331522 | -1.313991 | -1.308455 | -1.340468 | -1.424856 | -1.37544 | -0.45627 | -0.415368 | -0.399004 | -0.396639 | -0.44107 | -0.61679 | -0.53768 | -0.37219 | -0.342031 | -0.323762 | -0.318891 | -0.350835 | -0.424993 | -0.376764 | 0.386383 | 0.323853 | 0.252392 | 0.199584 | 0.31217 | 0.246364 | 0.213414 | -30 | -35 | -35 | -35 | -35 | -10 | 10 | -1.905079 | -1.87722 | -1.8621 | -1.858054 | -1.886876 | 0 | 0 |  | 1407.973 | 0 |  | 1414.2469 | 0 |  | 737.715 | 0 |  | 737.868 | 0 |  | 1403.325 | 0 |  | 1428.369 | 0 |  | 762.125 | 0 |  | 761.901 | 0 |  | 1400.683 | 0 |  | 1422.019 | 0 |  | 773.516 | 0 |  | 773.749 | 0 |  | 1536.573 | 0 |  | 1536.675 | 0 |  | 778.197 | 0 |  | 777.948 | 0 |  | 1450.594 | 0 |  | 1450.645 | 0 |  | 749.421 | 0 |  | 749.228 | 0 |  | 1494.714 | 0 |  | 1499.108 | 0 |  | 729.182 | 0.102 |  | 729.198 | 0.102 |  | 1447.521 | 0 |  | 1449.172 | 0 |  | 764.866 | 0.025 |  | 765.05 | 0.025 | 168.2799 | 159.2017 | 126.4596 | 116.2623 | 119.5991 | 151.4915 | 139.4482 | 0 | 0 | 0 | 0 | 0 | -29.8570904 | -7.2814434 | -98.8884 | -68.19656 | -46.39308 | -28.32543384 | -24.08820996 | -35.79238272 | -32.81249664 | 0 | 0 | 0 | 0 | 0 | 0 | 0 | 57.15237 | 65.7027 | 65.1735 | 65.03189 | 66.04066 | 0 | 0 | -32.08883 | -30.1759 | -26.89858 | -27.97241 | -29.56872 | -24.6654321 | -20.28054 | 94.45505 | 126.5319 | 118.3414 | 124.9964 | 131.9828 | 61.17657 | 79.07371
263 | E20320 | 2017-05-03 23:20 | 68.4297 | 66.9705 | 22 | 64 | 1.2318 | 850.0293 | 18590 | 29 | 239962 | 239921 | 139147 | 139154 | 139311 | 139287 | 221127 | 221135 | 220988 | 220996 | 215319 | 215384 | 215483 | 215475 | 294074 | 294058 | 1362.2 | 58689.582 | 6 | 129.8841 | 129.8841 | 129.8841 | 212.0044 | 212.0044 | 61.0383 | 61.0383 | 1220.8984 | 1142.3241 | 1089.3334 | 875.7202 | 1079.9503 | 1008.4899 | 988.1367 | 964.7304 | 942.257 | 929.3545 | 914.2249 | 894.3143 | 16.2 | 22.2 | 31.2246 | 16.5323 | 9.3442 | 6.5436 | 4.6198 | 3.381 | 2.5953 | 2.2015 | 2.2265 | 82.92 | 128.01 | 148.69 | 222.41 | 222.3 | 327.82 | 308.26 | 460.43 | 419.52 | 632.56 | 550.27 | 824.93 | 659.8 | 983.66 | 50.7 | 45.2 | 35.908 | -63.227268 | -55.0046 | 55.0046 | 42.0108 | -55.0046 | 1106022 | 2 |  |  | 4.1214 | 7.7921 | 9.7671 | 12.0336 | 13.4236 | 17.0557 | 4.0351 | 8.1851 | 10.2622 | 12.2986 | 14.5797 | 17.8014 | 24.855 | 25.0406 | 25.0166 | 25.0499 | 24.9351 | 24.865 |  | 18680 | 635 | 15 |  | CC174 | 218 | 1267 | 5 | 1 | 35 | 35 | -63.227268 | 2140.4143 | 2107.0356 | 1657.3214 | 1763.9 | 1599.9429 | 1394.0215 | 1364.6786 | 70.7693 | 75.19 | 70.8114 | 82.6114 | 71.8579 | 41.4543 | 37.7593 | 31.2246 | 16.5323 | 9.3442 | 6.5436 | 4.6198 | 3.381 | 2.5953 | 2.2015 | 0 | 0 | 0 | 0 | 0 | 0.1016 | 0.0254 | 0 | 0 | 0 | 0 | 0 | 0 | 0 | 0.074705 | 0.055826 | 0.04498 | 0.034486 | 0.035252 | 0.025603 | 0.023248 | -0.001272 | -0.004218 | -0.009916 | -0.012594 | -0.017011 | -0.000713 | 0.000613 | 0.081496 | 0.077395 | 0.075784 | 0.07277 | 0.07879 | 0.104568 | 0.098665 | -0.28609 | -0.281508 | -0.278723 | -0.278228 | -0.282872 | -0.294082 | -0.286718 | -1.362056 | -1.328523 | -1.309622 | -1.306274 | -1.338011 | -1.420076 | -1.369895 | -0.457006 | -0.416031 | -0.399758 | -0.396752 | -0.44154 | -0.618882 | -0.54006 | -0.372331 | -0.342179 | -0.32364 | -0.320292 | -0.351567 | -0.423056 | -0.373967 | 0.385275 | 0.320382 | 0.249111 | 0.195449 | 0.305852 | 0.242533 | 0.213438 | -35 | -40 | -40 | -40 | -40 | -20 | 20 | -1.904007 | -1.876036 | -1.861003 | -1.856959 | -1.885671 | 0 | 0 |  | 1407.973 | 0 |  | 1414.2469 | 0 |  | 737.715 | 0 |  | 737.868 | 0 |  | 1403.325 | 0 |  | 1428.369 | 0 |  | 762.125 | 0 |  | 761.901 | 0 |  | 1400.683 | 0 |  | 1422.019 | 0 |  | 773.516 | 0 |  | 773.749 | 0 |  | 1536.573 | 0 |  | 1536.675 | 0 |  | 778.197 | 0 |  | 777.948 | 0 |  | 1450.594 | 0 |  | 1450.645 | 0 |  | 749.421 | 0 |  | 749.228 | 0 |  | 1494.714 | 0 |  | 1499.108 | 0 |  | 729.182 | 0.102 |  | 729.198 | 0.102 |  | 1447.521 | 0 |  | 1449.172 | 0 |  | 764.866 | 0.025 |  | 765.05 | 0.025 | 174.4352 | 163.074 | 125.5984 | 128.359003 | 126.0595 | 145.77 | 134.646 | 0 | 0 | 0 | 0 | 0 | -29.8787312 | -7.2826372 | -100.0199 | -68.56241 | -45.92059 | -28.59695 | -24.40666 | -35.34569164 | -32.68706 | 0 | 0 | 0 | 0 | 0 | 0 | 0 | 66.640245 | 75.04144 | 74.44012 | 74.27836 | 75.42684 | 0 | 0 | -32.34199 | -31.28137089 | -28.30742 | -32.77624 | -31.72814 | -25.65532 | -20.39229 | 108.7136 | 138.2717 | 125.8106 | 141.2642 | 145.3515 | 54.8903 | 74.28402
263 | E20321 | 2017-05-03 23:22 | 68.596 | 67.1173 | 36 | 64 | 1.2318 | 853.297 | 18641 | 29 | 239962 | 239921 | 139147 | 139154 | 139311 | 139287 | 221127 | 221135 | 220988 | 220996 | 215319 | 215384 | 215483 | 215475 | 294074 | 294058 | 1362.2 | 58708.543 | 6 | 130.9642 | 130.9642 | 130.9642 | 213.0845 | 213.0845 | 62.1184 | 62.1184 | 1211.5234 | 1139.5498 | 1080.8334 | 871.6992 | 1086.9613 | 1013.1081 | 991.7108 | 967.6345 | 944.0846 | 929.4876 | 914.8528 | 894.8293 | 16 | 20.2 | 30.6126 | 16.1477 | 9.2558 | 6.446 | 4.5848 | 3.4395 | 2.6072 | 2.199 | 2.2246 | 82.87 | 131.69 | 149.8 | 228.88 | 224.31 | 335.88 | 309.91 | 466.45 | 421.02 | 631.98 | 551.18 | 836.4 | 659.68 | 1000.98 | 48.9 | 45 | 35.095 | -25.127275 | -21.8338 | 21.8398 | 53.5504 | -21.8338 | 1106022 | 1 |  |  | 3.9864 | 7.6229 | 9.8464 | 11.8 | 12.9707 | 16.8457 | 3.8568 | 8.2514 | 10.2446 | 13.073 | 13.7865 | 17.6919 | 25.0161 | 25.1559 | 25.0643 | 25.1345 | 25.0934 | 25.0436 |  | 18680 | 635 | 16 |  | CC174 | 218 | 1267 | 5 | 1 | 35 | 35.833336 | -25.127275 | 2137.6143 | 2097.1643 | 1673.0358 | 1676.9928 | 1460.3715 | 1460.4429 | 1383.1143 | 78.7136 | 84.8079 | 88.4629 | 94.4393 | 78.6479 | 43.2521 | 37.8207 | 30.6126 | 16.1477 | 9.2558 | 6.446 | 4.5848 | 3.4395 | 2.6072 | 2.199 | 0 | 0 | 0 | 0 | 0 | 0.1016 | 0.0254 | 0 | 0 | 0 | 0 | 0 | 0 | 0 | 0.075546 | 0.056422 | 0.045433 | 0.034599 | 0.035365 | 0.025746 | 0.023467 | -0.001272 | -0.004219 | -0.009918 | -0.012594 | -0.017012 | -0.003733 | -0.001716 | 0.081565 | 0.077463 | 0.075851 | 0.072844 | 0.078887 | 0.104636 | 0.098757 | -0.285327 | -0.280721 | -0.277948 | -0.277316 | -0.28176 | -0.29325 | -0.285741 | -1.362436 | -1.32865 | -1.309779 | -1.30551 | -1.336443 | -1.416728 | -1.365698 | -0.455728 | -0.414968 | -0.39872 | -0.396082 | -0.44141 | -0.616537 | -0.538588 | -0.372731 | -0.342309 | -0.323788 | -0.319575 | -0.349308 | -0.424663 | -0.374267 | 0.384779 | 0.318222 | 0.246826 | 0.194646 | 0.305053 | 0.241915 | 0.213284 | -35 | -40 | -40 | -40 | -40 | -30 | 30 | -1.903851 | -1.875889 | -1.860923 | -1.856878 | -1.885555 | 0 | 0 |  | 1407.973 | 0 |  | 1414.2469 | 0 |  | 737.715 | 0 |  | 737.868 | 0 |  | 1403.325 | 0 |  | 1428.369 | 0 |  | 762.125 | 0 |  | 761.901 | 0 |  | 1400.683 | 0 |  | 1422.019 | 0 |  | 773.516 | 0 |  | 773.749 | 0 |  | 1536.573 | 0 |  | 1536.675 | 0 |  | 778.197 | 0 |  | 777.948 | 0 |  | 1450.594 | 0 |  | 1450.645 | 0 |  | 749.421 | 0 |  | 749.228 | 0 |  | 1494.714 | 0 |  | 1499.108 | 0 |  | 729.182 | 0.102 |  | 729.198 | 0.102 |  | 1447.521 | 0 |  | 1449.172 | 0 |  | 764.866 | 0.025 |  | 765.05 | 0.025 | 174.3545 | 162.4526 | 126.9014 | 122.1589 | 115.2043 | 152.8149 | 136.5922 | 0 | 0 | 0 | 0 | 0 | -29.7942 | -7.2578214 | -101.1936 | -69.35951595 | -46.5168 | -28.72774755 | -24.52774 | -31.18643 | -29.7053 | 0 | 0 | 0 | 0 | 0 | 0 | 0 | 66.634785 | 75.03556 | 74.43692 | 74.27512 | 75.4222 | 0 | 0 | -35.87199 | -35.19256 | -35.27193 | -37.40571 | -34.71597 | -26.66652 | -20.36978 | 103.9237 | 132.9361 | 119.5496 | 130.3005 | 131.3828 | 65.16775 | 79.25933
263 | E20322 | 2017-05-03 23:23 | 68.7955 | 67.3045 | 33 | 64 | 1.2318 | 853.7965 | 18679 | 29 | 239962 | 239921 | 139147 | 139154 | 139311 | 139287 | 221127 | 221135 | 220988 | 220996 | 215319 | 215384 | 215483 | 215475 | 294074 | 294058 | 1362.2 | 58708.543 | 6 | 132.045 | 132.045 | 132.045 | 214.1653 | 214.1653 | 63.1992 | 63.1992 | 1218.5547 | 1141.0266 | 1083.5 | 874.2057 | 1075.6118 | 1003.6855 | 983.1932 | 959.8937 | 937.1221 | 923.7361 | 909.5888 | 889.5558 | 16 | 21.2 | 30.6828 | 16.2712 | 9.3087 | 6.5134 | 4.6251 | 3.4309 | 2.5962 | 2.2021 | 2.2264 | 82.92 | 128.09 | 148.09 | 219.89 | 221.59 | 322.15 | 307.3 | 453.51 | 419.71 | 623.03 | 549.96 | 825.5 | 659.85 | 984.45 | 50.4 | 44.9 | 35.217 | -4.972727 | -4.3092 | 5.1877 | 1.9877 | -4.3092 | 1106022 | 2 |  |  | 4.155 | 7.8736 | 9.8714 | 11.9114 | 13.3257 | 16.9043 | 4.1149 | 7.9149 | 10.8 | 12.8176 | 13.8284 | 17.5878 | 24.8677 | 25.1175 | 24.9924 | 25.0313 | 24.9792 | 24.9221 |  | 18680 | 635 | 17 |  | CC174 | 218 | 1267 | 5 | 1 | 35 | 28 | -4.972727 | 2098.2571 | 2083.1643 | 1654.0786 | 1700.1714 | 1509.7214 | 1451.7357 | 1333.35 | 86.7514 | 97.6386 | 98.6121 | 105.0121 | 80.9957 | 42.4393 | 37.8443 | 30.6828 | 16.2712 | 9.3087 | 6.5134 | 4.6251 | 3.4309 | 2.5962 | 2.2021 | 0 | 0 | 0 | 0 | 0 | 0.1016 | 0.0254 | 0 | 0 | 0 | 0 | 0 | 0 | 0 | 0.076169 | 0.056671 | 0.045543 | 0.034522 | 0.035436 | 0.025788 | 0.023557 | -0.001272 | -0.003978 | -0.009386 | -0.012665 | -0.017013 | -0.007611 | -0.004294 | 0.08151 | 0.07741 | 0.075796 | 0.072789 | 0.078819 | 0.104553 | 0.098712 | -0.285939 | -0.281511 | -0.278766 | -0.278165 | -0.28256 | -0.293621 | -0.285902 | -1.362334 | -1.332349 | -1.313658 | -1.309604 | -1.337654 | -1.409999 | -1.358013 | -0.456622 | -0.415756 | -0.39939 | -0.396662 | -0.441723 | -0.617634 | -0.540244 | -0.37262 | -0.342268 | -0.323973 | -0.319965 | -0.350531 | -0.42478 | -0.373022 | 0.385424 | 0.321222 | 0.249219 | 0.196051 | 0.305922 | 0.242695 | 0.21343 | -35 | -35 | -35 | -35 | -40 | -40 | 40 | -1.904019 | -1.877062 | -1.862015 | -1.857969 | -1.885783 | 0 | 0 |  | 1407.973 | 0 |  | 1414.2469 | 0 |  | 737.715 | 0 |  | 737.868 | 0 |  | 1403.325 | 0 |  | 1428.369 | 0 |  | 762.125 | 0 |  | 761.901 | 0 |  | 1400.683 | 0 |  | 1422.019 | 0 |  | 773.516 | 0 |  | 773.749 | 0 |  | 1536.573 | 0 |  | 1536.675 | 0 |  | 778.197 | 0 |  | 777.948 | 0 |  | 1450.594 | 0 |  | 1450.645 | 0 |  | 749.421 | 0 |  | 749.228 | 0 |  | 1494.714 | 0 |  | 1499.108 | 0 |  | 729.182 | 0.102 |  | 729.198 | 0.102 |  | 1447.521 | 0 |  | 1449.172 | 0 |  | 764.866 | 0.025 |  | 765.05 | 0.025 | 171.0289 | 161.2577 | 125.3725 | 123.7538 | 118.9947 | 151.7833 | 131.6176452 | 0 | 0 | 0 | 0 | 0 | -29.8318936 | -7.2619108 | -102.0347 | -70.20547 | -47.49793 | -28.62401 | -24.6436 | -25.62955 | -26.1594 | 0 | 0 | 0 | 0 | 0 | 0 | 0 | 66.640665 | 65.69717 | 65.170525 | 65.028915 | 75.43132 | 0 | 0 | -39.6126 | -40.59383 | -39.38469 | -41.65431 | -35.77766 | -26.21195 | -20.44516 | 96.02227 | 116.1556 | 103.6604 | 118.5044 | 134.0048 | 70.10992 | 77.75117
263 | E20323 | 2017-05-03 23:25 | 68.6518 | 67.2581 | 48 | 64 | 1.2318 | 852.4415 | 18629 | 29 | 239962 | 239921 | 139147 | 139154 | 139311 | 139287 | 221127 | 221135 | 220988 | 220996 | 215319 | 215384 | 215483 | 215475 | 294074 | 294058 | 1362.2 | 58747.2813 | 6 | 133.124 | 133.124 | 133.124 | 215.2443 | 215.2443 | 64.2782 | 64.2782 | 1209.1797 | 1134.3732 | 1078.1666 | 872.7723 | 1072.3074 | 999.8621 | 979.3849 | 956.0419 | 932.7632 | 919.7989 | 905.7114 | 885.9651 | 16 | 17.6 | 30.6084 | 16.349 | 9.4229 | 6.5587 | 4.705 | 3.4659 | 2.6079 | 2.2003 | 2.2257 | 82.71 | 128.31 | 147.98 | 222.22 | 220.73 | 325.48 | 304.94 | 451.62 | 417.29 | 626.15 | 548.17 | 833.47 | 659.89 | 998 | 49.6 | 45.1 | 35.173 | -17.854546 | -15.2582 | 15.2615 | -11.8836 | -15.2582 | 1106022 | 1 |  |  | 4.1436 | 7.7879 | 9.9371 | 11.8907 | 13.2993 | 16.9643 | 4.1149 | 8.1027 | 10.2635 | 12.3878 | 14.2446 | 17.4878 | 24.9343 | 25.2062 | 25.0001 | 25.0349 | 25.0035 | 24.9175 |  | 18680 | 635 | 18 |  | CC174 | 218 | 1267 | 5 | 1 | 35 | 32.666664 | -17.854546 | 2100.3572 | 2083.45 | 1677.3286 | 1653.5215 | 1542.4928 | 1478.5428 | 1388.1 | 83.0493 | 68.2036 | 81.0414 | 88.8314 | 77.9243 | 41.2743 | 37.8279 | 30.6084 | 16.349 | 9.4229 | 6.5587 | 4.705 | 3.4659 | 2.6079 | 2.2003 | 0 | 0 | 0 | 0 | 0 | 0.1016 | 0.0254 | 0 | 0 | 0 | 0 | 0 | 0 | 0 | 0.076068 | 0.056753 | 0.045611 | 0.034594 | 0.035498 | 0.025541 | 0.023317 | -0.001272 | -0.003978 | -0.009387 | -0.012665 | -0.017013 | -0.003652 | -0.001621 | 0.081517 | 0.077414 | 0.075802 | 0.072801 | 0.07882 | 0.10455 | 0.098681 | -0.285861 | -0.2815 | -0.278704 | -0.278017 | -0.282562 | -0.293932 | -0.286348 | -1.362486 | -1.333319 | -1.3139 | -1.30927 | -1.338334 | -1.418062 | -1.366195 | -0.456419 | -0.415465 | -0.399175 | -0.396674 | -0.441302 | -0.617097 | -0.539183 | -0.372778 | -0.342662 | -0.324202 | -0.319653 | -0.351216 | -0.425464 | -0.374753 | 0.385764 | 0.322094 | 0.250316 | 0.197494 | 0.30738 | 0.243367 | 0.213374 | -35 | -35 | -35 | -35 | -40 | -30 | 30 | -1.904105 | -1.877142 | -1.862059 | -1.858013 | -1.885894 | 0 | 0 |  | 1407.973 | 0 |  | 1414.2469 | 0 |  | 737.715 | 0 |  | 737.868 | 0 |  | 1403.325 | 0 |  | 1428.369 | 0 |  | 762.125 | 0 |  | 761.901 | 0 |  | 1400.683 | 0 |  | 1422.019 | 0 |  | 773.516 | 0 |  | 773.749 | 0 |  | 1536.573 | 0 |  | 1536.675 | 0 |  | 778.197 | 0 |  | 777.948 | 0 |  | 1450.594 | 0 |  | 1450.645 | 0 |  | 749.421 | 0 |  | 749.228 | 0 |  | 1494.714 | 0 |  | 1499.108 | 0 |  | 729.182 | 0.102 |  | 729.198 | 0.102 |  | 1447.521 | 0 |  | 1449.172 | 0 |  | 764.866 | 0.025 |  | 765.05 | 0.025 | 171.2148 | 161.2881983 | 127.1449 | 120.378 | 121.5793 | 154.5816 | 136.9790961 | 0 | 0 | 0 | 0 | 0 | -29.8634912 | -7.2732392 | -101.9085 | -70.36591 | -47.5947136 | -28.71098183 | -24.73910399 | -31.03996 | -29.64096672 | 0 | 0 | 0 | 0 | 0 | 0 | 0 | 66.643675 | 65.69997 | 65.172065 | 65.030455 | 75.43576 | 0 | 0 | -37.90528 | -28.33621 | -32.3497 | -35.23711 | -34.38815 | -25.47025 | -20.39616 | 98.04471 | 128.286 | 112.3725 | 121.4604 | 137.8878 | 68.20795 | 79.66873
263 | E20324 | 2017-05-03 23:27 | 68.8579 | 67.4496 | 35 | 66 | 1.2318 | 880.7168 | 19224 | 29 | 239962 | 239921 | 139147 | 139154 | 139311 | 139287 | 221127 | 221135 | 220988 | 220996 | 215319 | 215384 | 215483 | 215475 | 294074 | 294058 | 1362.2 | 58767.0078 | 6 | 134.2389 | 134.2389 | 134.2389 | 216.3591 | 216.3591 | 65.393 | 65.393 | 1227.9297 | 1143.23 | 1098.8334 | 876.1347 | 1075.9276 | 1004.7885 | 984.3207 | 960.7898 | 938.0416 | 924.606 | 909.9309 | 889.7931 | 16 | 20.4 | 31.1877 | 16.4809 | 9.4372 | 6.6019 | 4.6534 | 3.4339 | 2.604 | 2.2021 | 2.229 | 82.12 | 130.9 | 147.72 | 227.06 | 221.03 | 332.67 | 306.16 | 468.21 | 418.6 | 640.18 | 549.42 | 844.3 | 659.75 | 1007.91 | 50.2 | 44.8 | 34.3499 | -23.990908 | -20.868 | 20.868 | 19.3896 | -20.868 | 1106830 | 2 |  |  | 4.1886 | 7.8664 | 9.9071 | 11.9964 | 13.3571 | 17.0193 | 4.2173 | 8.2053 | 9.9653 | 12.2547 | 13.5613 | 17.6133 | 24.8786 | 25.0801 | 25.0166 | 25.0696 | 24.9556 | 24.8614 |  | 18680 | 636 | 1 |  | CC174 | 218 | 1267 | 5 | 1 | 35 | 28.5 | -23.990908 | 2089.3501 | 2083.9358 | 1652.8143 | 1726.6857 | 1527.75 | 1430.0571 | 1348.1215 | 88.9593 | 75.7836 | 87.8779 | 96.6764 | 80.2136 | 41.8886 | 37.785 | 31.1877 | 16.4809 | 9.4372 | 6.6019 | 4.6534 | 3.4339 | 2.604 | 2.2021 | 0 | 0 | 0 | 0 | 0 | 0.1016 | 0.0254 | 0 | 0 | 0 | 0 | 0 | 0 | 0 | 0.07645 | 0.056925 | 0.045633 | 0.034607 | 0.035517 | 0.025488 | 0.023263 | -0.001272 | -0.003979 | -0.009387 | -0.012664 | -0.017014 | -0.000547 | 0.0008 | 0.081577 | 0.077474 | 0.075861 | 0.072846 | 0.078883 | 0.104656 | 0.098775 | -0.285205 | -0.280813 | -0.278013 | -0.277485 | -0.28184 | -0.293289 | -0.285759 | -1.36333 | -1.333869 | -1.314368 | -1.310787 | -1.338665 | -1.422508 | -1.370733 | -0.454988 | -0.414276 | -0.398063 | -0.395158 | -0.440134 | -0.615791 | -0.537921 | -0.373658 | -0.343204 | -0.324642 | -0.321071 | -0.351547 | -0.425202 | -0.374766 | 0.385478 | 0.321935 | 0.250076 | 0.196781 | 0.306658 | 0.242972 | 0.213641 | -35 | -35 | -35 | -35 | -40 | -20 | 20 | -1.904067 | -1.877107 | -1.86204 | -1.857993 | -1.885794 | 0 | 0 |  | 1407.973 | 0 |  | 1414.2469 | 0 |  | 737.715 | 0 |  | 737.868 | 0 |  | 1403.325 | 0 |  | 1428.369 | 0 |  | 762.125 | 0 |  | 761.901 | 0 |  | 1400.683 | 0 |  | 1422.019 | 0 |  | 773.516 | 0 |  | 773.749 | 0 |  | 1536.573 | 0 |  | 1536.675 | 0 |  | 778.197 | 0 |  | 777.948 | 0 |  | 1450.594 | 0 |  | 1450.645 | 0 |  | 749.421 | 0 |  | 749.228 | 0 |  | 1494.714 | 0 |  | 1499.108 | 0 |  | 729.182 | 0.102 |  | 729.198 | 0.102 |  | 1447.521 | 0 |  | 1449.172 | 0 |  | 764.866 | 0.025 |  | 765.05 | 0.025 | 170.4429 | 161.4508 | 125.3841 | 125.7821 | 120.5135 | 149.6641 | 133.1607 | 0 | 0 | 0 | 0 | 0 | -29.7981624 | -7.2582786 | -102.4924 | -70.62303 | -47.64058 | -28.7626 | -24.76932 | -35.47877 | -32.98395 | 0 | 0 | 0 | 0 | 0 | 0 | 0 | 66.642345 | 65.698745 | 65.1714 | 65.029755 | 75.43176 | 0 | 0 | -40.47541 | -31.39533 | -34.98094 | -38.20245 | -35.30473 | -25.79462 | -20.32534 | 94.11742 | 125.1312 | 107.934 | 123.8468 | 135.8712 | 58.5925 | 72.59313
263 | E20325 | 2017-05-03 23:29 | 68.9808 | 67.5848 | 38 | 66 | 1.2318 | 881.0921 | 19220 | 29 | 239962 | 239921 | 139147 | 139154 | 139311 | 139287 | 221127 | 221135 | 220988 | 220996 | 215319 | 215384 | 215483 | 215475 | 294074 | 294058 | 1362.2 | 58786.7344 | 6 | 135.3542 | 135.3542 | 135.3542 | 217.4744 | 217.4744 | 66.5083 | 66.5083 | 1219.7266 | 1135.4805 | 1085.1666 | 868.3198 | 1073.1117 | 999.5798 | 977.2716 | 951.9955 | 927.4139 | 912.8869 | 897.02 | 875.7905 | 16 | 17.6 | 31.1552 | 16.5271 | 9.4574 | 6.622 | 4.6911 | 3.4383 | 2.6006 | 2.1965 | 2.2256 | 80.59 | 130.54 | 144.55 | 226.09 | 216.23 | 331.66 | 299.66 | 463.32 | 410.6 | 636.61 | 540.81 | 843.31 | 650.09 | 1007.87 | 48.8 | 44.8 | 35.5715 | -19.372728 | -18.9914 | 18.9914 | 13.8102 | -18.9914 | 1106850 | 1 |  |  | 4.2793 | 7.905 | 10.0314 | 12.0571 | 13.4129 | 17.23 | 4.596 | 8.4093 | 10.104 | 12.4013 | 14.0573 | 17.6733 | 24.8403 | 25.1766 | 25.0031 | 25.0044 | 24.834 | 24.7164 |  | 18680 | 636 | 2 |  | CC174 | 218 | 1267 | 5 | 1 | 35 | 33 | -19.372728 | 2128.2429 | 2100.0928 | 1685.6285 | 1740.5 | 1566.5072 | 1460.0428 | 1385.9642 | 77.31 | 72.405 | 65.2121 | 74.6179 | 64.9714 | 36.5629 | 37.7143 | 31.1552 | 16.5271 | 9.4574 | 6.622 | 4.6911 | 3.4383 | 2.6006 | 2.1965 | 0 | 0 | 0 | 0 | 0 | 0.1016 | 0.0254 | 0 | 0 | 0 | 0 | 0 | 0 | 0 | 0.076922 | 0.057276 | 0.045895 | 0.03476 | 0.035572 | 0.025779 | 0.023555 | -0.001272 | -0.00422 | -0.009921 | -0.012592 | -0.017015 | 0.000199 | 0.001363 | 0.081544 | 0.077443 | 0.075829 | 0.072819 | 0.078842 | 0.104593 | 0.098695 | -0.285581 | -0.281002 | -0.278218 | -0.277645 | -0.282331 | -0.293875 | -0.286457 | -1.363664 | -1.33051 | -1.311104 | -1.307232 | -1.339798 | -1.426126 | -1.37507 | -0.45528 | -0.414562 | -0.398285 | -0.395494 | -0.440084 | -0.615918 | -0.537608 | -0.374001 | -0.343473 | -0.325042 | -0.321191 | -0.35269 | -0.426129 | -0.376407 | 0.386119 | 0.323534 | 0.251152 | 0.197677 | 0.307513 | 0.242915 | 0.213365 | -35 | -40 | -40 | -40 | -40 | -10 | 10 | -1.904428 | -1.876433 | -1.861211 | -1.857166 | -1.886047 | 0 | 0 |  | 1407.973 | 0 |  | 1414.2469 | 0 |  | 737.715 | 0 |  | 737.868 | 0 |  | 1403.325 | 0 |  | 1428.369 | 0 |  | 762.125 | 0 |  | 761.901 | 0 |  | 1400.683 | 0 |  | 1422.019 | 0 |  | 773.516 | 0 |  | 773.749 | 0 |  | 1536.573 | 0 |  | 1536.675 | 0 |  | 778.197 | 0 |  | 777.948 | 0 |  | 1450.594 | 0 |  | 1450.645 | 0 |  | 749.421 | 0 |  | 749.228 | 0 |  | 1494.714 | 0 |  | 1499.108 | 0 |  | 729.182 | 0.102 |  | 729.198 | 0.102 |  | 1447.521 | 0 |  | 1449.172 | 0 |  | 764.866 | 0.025 |  | 765.05 | 0.025 | 173.5454 | 162.6375 | 127.8195 | 126.7414695 | 123.5066 | 152.7103 | 136.7877 | 0 | 0 | 0 | 0 | 0 | -29.8577 | -7.2760078 | -103.1611816 | -70.59153856 | -47.16566 | -28.97872 | -24.86263 | -37.0479 | -34.26399426 | 0 | 0 | 0 | 0 | 0 | 0 | 0 | 66.65498 | 75.05732 | 74.44844 | 74.28664 | 75.44188 | 0 | 0 | -35.1976968 | -30.01636161 | -25.973 | -29.51093 | -28.59287 | -22.51975 | -20.27551 | 101.8415 | 137.0869 | 129.1293 | 142.5385 | 145.4929 | 63.28491 | 74.97223
263 | E20326 | 2017-05-03 23:30 | 69.4276 | 67.9173 | 21 | 65 | 1.2318 | 881.8925 | 19290 | 29 | 239962 | 239921 | 139147 | 139154 | 139311 | 139287 | 221127 | 221135 | 220988 | 220996 | 215319 | 215384 | 215483 | 215475 | 294074 | 294058 | 1362.2 | 58806.4609 | 6 | 136.4705 | 136.4705 | 136.4705 | 218.5907 | 218.5907 | 67.6247 | 67.6247 | 1226.7578 | 1142.5948 | 1069.6666 | 872.0165 | 1075.1133 | 1002.4136 | 981.2594 | 957.6255 | 934.5843 | 920.4342 | 905.6753 | 884.1528 | 16 | 20.2 | 30.7882 | 16.4659 | 9.4716 | 6.6051 | 4.697 | 3.4574 | 2.5905 | 2.2052 | 2.2247 | 81.84 | 130.55 | 146.39 | 224.84 | 218.77 | 329.37 | 302.87 | 461.28 | 415.63 | 634.89 | 548.81 | 845.94 | 659.7 | 1010.03 | 49.3 | 45.1 | 34.4911 | -21.181818 | -18.8053 | 21.3887 | 7.0812 | -18.8053 | 1106830 | 2 |  |  | 4.1814 | 7.9429 | 9.965 | 12.0807 | 13.3786 | 17.5914 | 4.2514 | 8.3541 | 10.1203 | 12.6635 | 14.1595 | 19.5 | 25.0076 | 25.0534 | 25.0073 | 25.0919 | 24.9269 | 24.3747 |  | 18680 | 636 | 3 |  | CC174 | 218 | 1267 | 5 | 1 | 35 | 26.666666 | -21.181818 | 2064.0928 | 2035.7142 | 1644.2928 | 1668.5857 | 1511.9714 | 1452.8143 | 1212.1428 | 68.5614 | 69.5507 | 67.7986 | 74.2521 | 68.9421 | 37.6193 | 37.7443 | 30.7882 | 16.4659 | 9.4716 | 6.6051 | 4.697 | 3.4574 | 2.5905 | 2.2052 | 0 | 0 | 0 | 0 | 0 | 0.1016 | 0.0254 | 0 | 0 | 0 | 0 | 0 | 0 | 0 | 0.077743 | 0.05803 | 0.046386 | 0.035081 | 0.035615 | 0.025865 | 0.023605 | -0.001273 | -0.00439 | -0.010333 | -0.012594 | -0.017016 | 0.000752 | 0.001773 | 0.081578 | 0.077477 | 0.075861 | 0.072853 | 0.078883 | 0.104638 | 0.098857 | -0.285188 | -0.280429 | -0.277664 | -0.277074 | -0.281868 | -0.293559 | -0.285401 | -1.362902 | -1.326142 | -1.306835 | -1.303348 | -1.338991 | -1.42652 | -1.370422 | -0.45524 | -0.414579 | -0.398243 | -0.395593 | -0.440333 | -0.615615 | -0.539888 | -0.373214 | -0.342622 | -0.32434 | -0.320159 | -0.351217 | -0.42571 | -0.371199 | 0.386095 | 0.323407 | 0.251727 | 0.19807 | 0.307636 | 0.242643 | 0.213292 | -35 | -45 | -45 | -45 | -40 | 0 | 0 | -1.90448 | -1.875333 | -1.860096 | -1.856053 | -1.88605 | 0 | 0 |  | 1407.973 | 0 |  | 1414.2469 | 0 |  | 737.715 | 0 |  | 737.868 | 0 |  | 1403.325 | 0 |  | 1428.369 | 0 |  | 762.125 | 0 |  | 761.901 | 0 |  | 1400.683 | 0 |  | 1422.019 | 0 |  | 773.516 | 0 |  | 773.749 | 0 |  | 1536.573 | 0 |  | 1536.675 | 0 |  | 778.197 | 0 |  | 777.948 | 0 |  | 1450.594 | 0 |  | 1450.645 | 0 |  | 749.421 | 0 |  | 749.228 | 0 |  | 1494.714 | 0 |  | 1499.108 | 0 |  | 729.182 | 0.102 |  | 729.198 | 0.102 |  | 1447.521 | 0 |  | 1449.172 | 0 |  | 764.866 | 0.025 |  | 765.05 | 0.025 | 168.3846 | 157.721 | 124.7377 | 121.5615 | 119.2688 | 152.0196 | 119.8288 | 0 | 0 | 0 | 0 | 0 | -29.8255944 | -7.2491854 | -104.2211 | -71.13425688 | -47.11532 | -29.30839 | -24.90389 | -37.96968284 | -34.77857 | 0 | 0 | 0 | 0 | 0 | 0 | 0 | 66.6568 | 84.389985 | 83.70432 | 83.522385 | 75.442 | 0 | 0 | -31.21189 | -28.83426 | -27.00032 | -29.37361 | -30.35748 | -23.15901 | -20.37769 | 99.60835 | 142.1425 | 134.3264 | 146.4019 | 139.4495 | 61.0653 | 57.42335
263 | E20327 | 2017-05-03 23:32 | 69.4575 | 68.0266 | 37 | 66 | 1.2318 | 882.9616 | 19213 | 29 | 239962 | 239921 | 139147 | 139154 | 139311 | 139287 | 221127 | 221135 | 220988 | 220996 | 215319 | 215384 | 215483 | 215475 | 294074 | 294058 | 1362.2 | 58826.1875 | 6 | 137.5882 | 137.5882 | 137.5882 | 219.7084 | 219.7084 | 68.7423 | 68.7423 | 1216.2109 | 1131.5095 | 1072.1666 | 866.8577 | 1073.0552 | 999.9357 | 978.5924 | 954.5139 | 931.2147 | 916.8284 | 901.1096 | 881.7627 | 16 | 17.6 | 30.7149 | 16.5418 | 9.514 | 6.6114 | 4.6914 | 3.4682 | 2.6396 | 2.1923 | 2.2264 | 81.89 | 129.37 | 145.7 | 222.48 | 217.54 | 329.13 | 300.66 | 459.56 | 412.47 | 630.32 | 544.11 | 841.45 | 659.55 | 1007.99 | 50.1 | 45 | 36.1378 | -10.172728 | -9.55 | 9.55 | 11.9192 | -9.55 | 1106022 | 1 |  |  | 4.0893 | 7.6893 | 9.9207 | 11.8021 | 13.1757 | 17.7779 | 4.4973 | 8.2243 | 9.6905 | 12.0135 | 14.1689 | 19.3851 | 24.9756 | 25.1524 | 24.9156 | 24.9204 | 25.0031 | 25.573 |  | 18680 | 636 | 4 |  | CC174 | 218 | 1267 | 5 | 1 | 35 | 35.333336 | -10.172728 | 2128.6357 | 2092.8572 | 1712.35 | 1706.6143 | 1532.6428 | 1420.4785 | 1573.8286 | 75.4386 | 71.4136 | 70.6371 | 69.2057 | 64.5521 | 36.2036 | 37.6007 | 30.7149 | 16.5418 | 9.514 | 6.6114 | 4.6914 | 3.4682 | 2.6396 | 2.1923 | 0 | 0 | 0 | 0 | 0 | 0.1016 | 0.0254 | 0 | 0 | 0 | 0 | 0 | 0 | 0 | 0.078455 | 0.056906 | 0.045415 | 0.035038 | 0.036038 | 0.026046 | 0.023718 | -0.001358 | -0.004561 | -0.010718 | -0.01259 | -0.017023 | 0.000123 | 0.001452 | 0.081541 | 0.07744 | 0.075828 | 0.072813 | 0.078845 | 0.104614 | 0.098602 | -0.285453 | -0.280678 | -0.277869 | -0.2774 | -0.282075 | -0.293769 | -0.287051 | -1.360091 | -1.322798 | -1.303207 | -1.30059 | -1.334658 | -1.424873 | -1.378403 | -0.455535 | -0.414781 | -0.398543 | -0.395583 | -0.440549 | -0.616733 | -0.536025 | -0.373647 | -0.343179 | -0.32464 | -0.321192 | -0.351822 | -0.424815 | -0.379789 | 0.386693 | 0.324955 | 0.253019 | 0.199744 | 0.310712 | 0.245148 | 0.21343 | -40 | -50 | -50 | -50 | -45 | 10 | -10 | -1.902985 | -1.873607 | -1.858592 | -1.854553 | -1.884661 | 0 | 0 |  | 1407.973 | 0 |  | 1414.2469 | 0 |  | 737.715 | 0 |  | 737.868 | 0 |  | 1403.325 | 0 |  | 1428.369 | 0 |  | 762.125 | 0 |  | 761.901 | 0 |  | 1400.683 | 0 |  | 1422.019 | 0 |  | 773.516 | 0 |  | 773.749 | 0 |  | 1536.573 | 0 |  | 1536.675 | 0 |  | 778.197 | 0 |  | 777.948 | 0 |  | 1450.594 | 0 |  | 1450.645 | 0 |  | 749.421 | 0 |  | 749.228 | 0 |  | 1494.714 | 0 |  | 1499.108 | 0 |  | 729.182 | 0.102 |  | 729.198 | 0.102 |  | 1447.521 | 0 |  | 1449.172 | 0 |  | 764.866 | 0.025 |  | 765.05 | 0.025 | 173.5711 | 162.0709 | 129.8440758 | 124.2637 | 120.8412 | 148.6019 | 155.1826 | 0 | 0 | 0 | 0 | 0 | -29.8469304 | -7.2910954 | -104.8589 | -69.24186131 | -45.21737 | -29.19564432 | -25.37852187 | -37.2875 | -34.69440351 | 0 | 0 | 0 | 0 | 0 | 0 | 0 | 76.1194 | 93.68035 | 92.9296 | 92.72765 | 84.809745 | 0 | 0 | -34.36492 | -29.621 | -28.15192 | -27.3766 | -28.43836 | -22.32795 | -20.15492 | 110.4666 | 156.8883 | 149.4044 | 160.4191 | 151.8341 | 59.13955 | 93.04223
263 | E20328 | 2017-05-03 23:33 | 69.9632 | 68.4304 | 16 | 65 | 1.2318 | 879.6983 | 19238 | 29 | 239962 | 239921 | 139147 | 139154 | 139311 | 139287 | 221127 | 221135 | 220988 | 220996 | 215319 | 215384 | 215483 | 215475 | 294074 | 294058 | 1362.2 | 58826.1875 | 6 | 138.7017 | 138.7017 | 138.7017 | 220.822 | 220.822 | 69.8559 | 69.8559 | 1213.8672 | 1144.1903 | 1082.1666 | 876.8395 | 1075.7732 | 1003.2303 | 982.9357 | 960.1094 | 937.8608 | 924.2886 | 909.8871 | 888.8196 | 16 | 21.2 | 30.7706 | 16.6214 | 9.472 | 6.6218 | 4.6962 | 3.4591 | 2.5981 | 2.203 | 2.2275 | 81.6 | 132.12 | 145.92 | 225.38 | 218.35 | 329.04 | 302.98 | 463.22 | 416.19 | 637.15 | 550.98 | 848.8 | 659.53 | 1013 | 50.2 | 44.8 | 33.8164 | -74.727272 | -57.85 | 57.8558 | 23.5551 | -57.85 | 1106830 | 2 |  |  | 4.2386 | 8.0593 | 9.9779 | 12.09 | 13.3643 | 17.3979 | 4.3986 | 8.1149 | 10.1338 | 12.6243 | 13.8662 | 18.2 | 24.8753 | 25.0589 | 25.0293 | 25.0311 | 24.9826 | 24.9655 |  | 18680 | 636 | 5 |  | CC174 | 218 | 1267 | 5 | 1 | 35 | 36 | -74.727272 | 2077.8357 | 2060.4214 | 1636.0286 | 1683.4928 | 1540.2928 | 1468.4214 | 1292.3071 | 76.4629 | 78.3736 | 78.6179 | 86.1293 | 71.12 | 37.47 | 37.7521 | 30.7706 | 16.6214 | 9.472 | 6.6218 | 4.6962 | 3.4591 | 2.5981 | 2.203 | 0 | 0 | 0 | 0 | 0 | 0.1016 | 0.0254 | 0 | 0 | 0 | 0 | 0 | 0 | 0 | 0.07982 | 0.057776 | 0.045963 | 0.035219 | 0.036031 | 0.026512 | 0.024132 | -0.001413 | -0.00475 | -0.01112 | -0.012623 | -0.017041 | -0.001382 | 0.000928 | 0.08154 | 0.077435 | 0.07582 | 0.072811 | 0.078835 | 0.104574 | 0.09875 | -0.285275 | -0.28052 | -0.277743 | -0.277164 | -0.281996 | -0.293933 | -0.286041 | -1.355403 | -1.317816 | -1.298442 | -1.294539 | -1.330396 | -1.423 | -1.368631 | -0.456196 | -0.415234 | -0.398882 | -0.396106 | -0.440843 | -0.616544 | -0.539675 | -0.372578 | -0.342544 | -0.324252 | -0.320364 | -0.351592 | -0.425719 | -0.373101 | 0.386418 | 0.323743 | 0.251917 | 0.197954 | 0.307326 | 0.241988 | 0.213519 | -45 | -55 | -55 | -55 | -50 | 20 | -20 | -1.902283 | -1.872625 | -1.857412 | -1.853374 | -1.883629 | 0 | 0 |  | 1407.973 | 0 |  | 1414.2469 | 0 |  | 737.715 | 0 |  | 737.868 | 0 |  | 1403.325 | 0 |  | 1428.369 | 0 |  | 762.125 | 0 |  | 761.901 | 0 |  | 1400.683 | 0 |  | 1422.019 | 0 |  | 773.516 | 0 |  | 773.749 | 0 |  | 1536.573 | 0 |  | 1536.675 | 0 |  | 778.197 | 0 |  | 777.948 | 0 |  | 1450.594 | 0 |  | 1450.645 | 0 |  | 749.421 | 0 |  | 749.228 | 0 |  | 1494.714 | 0 |  | 1499.108 | 0 |  | 729.182 | 0.102 |  | 729.198 | 0.102 |  | 1447.521 | 0 |  | 1449.172 | 0 |  | 764.866 | 0.025 |  | 765.05 | 0.025 | 169.4267 | 159.5487 | 124.0437 | 122.5768 | 121.429 | 153.5587 | 127.6153 | 0 | 0 | 0 | 0 | 0 | -29.8635928 | -7.2654414 | -106.2731 | -69.87851 | -45.24161 | -29.2514 | -25.26422004 | -35.75999 | -34.29789286 | 0 | 0 | 0 | 0 | 0 | 0 | 0 | 85.602735 | 102.994375 | 102.15766 | 101.93557 | 94.18145 | 0 | 0 | -34.88207 | -32.54338 | -31.35927 | -34.11633 | -31.35275416 | -23.10190368 | -20.37386 | 113.8743 | 160.1212 | 149.6005 | 161.1446 | 158.9935 | 64.83321 | 65.67813
263 | E20329 | 2017-05-03 23:35 | 69.736 | 68.3391 | 48 | 65 | 1.2318 | 881.8428 | 19253 | 29 | 239962 | 239921 | 139147 | 139154 | 139311 | 139287 | 221127 | 221135 | 220988 | 220996 | 215319 | 215384 | 215483 | 215475 | 294074 | 294058 | 1362.2 | 58865.6406 | 6 | 139.8179 | 139.8179 | 139.8179 | 221.9382 | 221.9382 | 70.9721 | 70.9721 | 1211.5234 | 1134.2737 | 1063.3334 | 867.0898 | 1069.1292 | 996.019 | 975.1516 | 951.8278 | 928.6202 | 914.2114 | 899.2672 | 878.4026 | 16 | 17.6 | 30.7458 | 16.412 | 9.4307 | 6.5674 | 4.7031 | 3.4833 | 2.6177 | 2.2004 | 2.2257 | 81.84 | 130.69 | 146.64 | 225.43 | 218.77 | 328.98 | 303.11 | 459.53 | 415.36 | 632.43 | 547.55 | 843.33 | 659.69 | 1008.97 | 50.2 | 44.8 | 34.2488 | -5.981818 | -5.5878 | 6.8919 | 3.0057 | -5.5878 | 1106850 | 1 |  |  | 4.2507 | 8.0371 | 10.0836 | 12.0771 | 13.3743 | 17.0929 | 4.5527 | 8.5432 | 10.2824 | 12.3784 | 14.2311 | 17.3986 | 24.9054 | 25.0401 | 24.9139 | 25.1064 | 25.0415 | 24.8426 |  | 18680 | 636 | 6 |  | CC174 | 218 | 1267 | 5 | 1 | 35 | 33 | -5.981818 | 2083.3999 | 2051.4214 | 1642.0143 | 1633.4928 | 1495.95 | 1464.1643 | 1362.5428 | 94.9871 | 99.5171 | 93.6271 | 99.7007 | 74.6786 | 36.3593 | 37.7071 | 30.7458 | 16.412 | 9.4307 | 6.5674 | 4.7031 | 3.4833 | 2.6177 | 2.2004 | 0 | 0 | 0 | 0 | 0 | 0.1016 | 0.0254 | 0 | 0 | 0 | 0 | 0 | 0 | 0 | 0.077771 | 0.058362 | 0.04657 | 0.035032 | 0.035936 | 0.026604 | 0.024214 | -0.001413 | -0.004562 | -0.01072 | -0.01259 | -0.017042 | -0.004142 | -0.001164 | 0.081545 | 0.077445 | 0.07583 | 0.072826 | 0.07885 | 0.104584 | 0.098714 | -0.285226 | -0.280614 | -0.277884 | -0.277219 | -0.281853 | -0.293634 | -0.286028 | -1.355952 | -1.32225 | -1.303748 | -1.299272 | -1.330883 | -1.418572 | -1.366089 | -0.455774 | -0.415032 | -0.398676 | -0.396124 | -0.440821 | -0.616162 | -0.538381 | -0.373149 | -0.342642 | -0.324374 | -0.31995 | -0.351232 | -0.425994 | -0.375189 | 0.386413 | 0.323406 | 0.251694 | 0.198341 | 0.308674 | 0.24337 | 0.213374 | -45 | -50 | -50 | -50 | -50 | 30 | -30 | -1.902358 | -1.874009 | -1.858807 | -1.854767 | -1.88367 | 0 | 0 |  | 1407.973 | 0 |  | 1414.2469 | 0 |  | 737.715 | 0 |  | 737.868 | 0 |  | 1403.325 | 0 |  | 1428.369 | 0 |  | 762.125 | 0 |  | 761.901 | 0 |  | 1400.683 | 0 |  | 1422.019 | 0 |  | 773.516 | 0 |  | 773.749 | 0 |  | 1536.573 | 0 |  | 1536.675 | 0 |  | 778.197 | 0 |  | 777.948 | 0 |  | 1450.594 | 0 |  | 1450.645 | 0 |  | 749.421 | 0 |  | 749.228 | 0 |  | 1494.714 | 0 |  | 1499.108 | 0 |  | 729.182 | 0.102 |  | 729.198 | 0.102 |  | 1447.521 | 0 |  | 1449.172 | 0 |  | 764.866 | 0.025 |  | 765.05 | 0.025 | 169.8908 | 158.8723 | 124.5139 | 118.9607 | 117.9556575 | 153.1282 | 134.502 | 0 | 0 | 0 | 0 | 0 | -29.8332144 | -7.2651112 | -103.5378 | -71.13705 | -46.7393658 | -29.15826 | -25.1457 | -31.86396 | -31.48835145 | 0 | 0 | 0 | 0 | 0 | 0 | 0 | 85.60611 | 93.70045 | 92.94035 | 92.73835 | 94.1835 | 0 | 0 | -43.29265 | -41.30278 | -37.32688 | -39.49384 | -32.9199 | -22.40322 | -20.30079 | 108.6665 | 140.1329 | 133.3881 | 143.047 | 154.0736 | 69.02776 | 75.4478
263 | E20330 | 2017-05-03 23:37 | 70.0318 | 68.5699 | 24 | 65 | 1.2318 | 879.5464 | 19200 | 29 | 239962 | 239921 | 139147 | 139154 | 139311 | 139287 | 221127 | 221135 | 220988 | 220996 | 215319 | 215384 | 215483 | 215475 | 294074 | 294058 | 1362.2 | 58865.6406 | 6 | 140.9313 | 140.9313 | 140.9313 | 223.0516 | 223.0516 | 72.0855 | 72.0855 | 1218.5547 | 1135.5164 | 1068 | 871.5555 | 1071.5463 | 998.5622 | 977.9303 | 954.6174 | 931.7156 | 917.5038 | 902.6042 | 881.9283 | 15.8 | 17.6 | 30.6788 | 16.4284 | 9.506 | 6.6046 | 4.7111 | 3.4826 | 2.6163 | 2.1994 | 2.226 | 81.88 | 128.87 | 147.16 | 223.61 | 219.42 | 328 | 304.09 | 456.56 | 416.51 | 626.41 | 548.26 | 836.05 | 659.42 | 1009.01 | 50.1 | 44.9 | 34.0872 | -9.245454 | -11.5653 | 12.8033 | -0.5041 | -11.5653 | 1106830 | 2 |  |  | 4.1571 | 7.75 | 9.8971 | 12.1371 | 13.2879 | 16.8393 | 4.3635 | 8.0676 | 10.1095 | 12.6095 | 14.5635 | 17.5784 | 24.9139 | 25.1338 | 24.898 | 24.9404 | 25.0047 | 24.9194 |  | 18680 | 636 | 7 |  | CC174 | 218 | 1267 | 5 | 1 | 35 | 31.5 | -9.245454 | 2064.3286 | 2043.2858 | 1668.8429 | 1659.2285 | 1502.2 | 1473.85 | 1368.6 | 91.4371 | 79.4007 | 97.6364 | 100.2764 | 80.0121 | 41.0771 | 37.7343 | 30.6788 | 16.4284 | 9.506 | 6.6046 | 4.7111 | 3.4826 | 2.6163 | 2.1994 | 0 | 0 | 0 | 0 | 0 | 0.1016 | 0.0254 | 0 | 0 | 0 | 0 | 0 | 0 | 0 | 0.076904 | 0.058686 | 0.04695 | 0.035056 | 0.035947 | 0.026585 | 0.024194 | -0.001413 | -0.004562 | -0.010337 | -0.012593 | -0.017043 | -0.009841 | -0.0044 | 0.081561 | 0.077461 | 0.075846 | 0.072839 | 0.078866 | 0.104611 | 0.098735 | -0.285053 | -0.280471 | -0.277916 | -0.277257 | -0.281684 | -0.293124 | -0.285555 | -1.356241 | -1.323273 | -1.308478 | -1.303547 | -1.331177 | -1.411928 | -1.359707 | -0.455352 | -0.414679 | -0.398359 | -0.395702 | -0.44041 | -0.615762 | -0.537928 | -0.373452 | -0.342846 | -0.324513 | -0.320346 | -0.35153 | -0.425995 | -0.375392 | 0.386043 | 0.322628 | 0.250877 | 0.19761 | 0.307745 | 0.243214 | 0.213398 | -45 | -50 | -45 | -45 | -50 | 40 | -40 | -1.901925 | -1.873605 | -1.859871 | -1.855829 | -1.883451 | 0 | 0 |  | 1407.973 | 0 |  | 1414.2469 | 0 |  | 737.715 | 0 |  | 737.868 | 0 |  | 1403.325 | 0 |  | 1428.369 | 0 |  | 762.125 | 0 |  | 761.901 | 0 |  | 1400.683 | 0 |  | 1422.019 | 0 |  | 773.516 | 0 |  | 773.749 | 0 |  | 1536.573 | 0 |  | 1536.675 | 0 |  | 778.197 | 0 |  | 777.948 | 0 |  | 1450.594 | 0 |  | 1450.645 | 0 |  | 749.421 | 0 |  | 749.228 | 0 |  | 1494.714 | 0 |  | 1499.108 | 0 |  | 729.182 | 0.102 |  | 729.198 | 0.102 |  | 1447.521 | 0 |  | 1449.172 | 0 |  | 764.866 | 0.025 |  | 765.05 | 0.025 | 168.3687 | 158.275 | 126.5751 | 120.8565 | 118.4725052 | 154.1809 | 135.128721 | 0 | 0 | 0 | 0 | 0 | -29.7813984 | -7.253097 | -102.384 | -71.62083 | -47.90731 | -29.28158 | -25.16457 | -23.64132 | -26.91404 | 0 | 0 | 0 | 0 | 0 | 0 | 0 | 85.586625 | 93.68025 | 83.694195 | 83.512305 | 94.17255 | 0 | 0 | -41.63607 | -32.9258 | -38.89434 | -39.67957 | -35.23813 | -25.29372 | -20.29834 | 109.9353 | 147.4086 | 123.4676 | 135.4077 | 152.2424 | 75.46448 | 80.66325
263 | E20331 | 2017-05-03 23:39 | 69.809 | 68.5023 | 48 | 66 | 1.2318 | 882.6643 | 19276 | 29 | 239962 | 239921 | 139147 | 139154 | 139311 | 139287 | 221127 | 221135 | 220988 | 220996 | 215319 | 215384 | 215483 | 215475 | 294074 | 294058 | 1362.2 | 58905.7422 | 6 | 142.0486 | 142.0486 | 142.0486 | 224.1689 | 224.1689 | 73.2028 | 73.2028 | 1205.6641 | 1126.6741 | 1060.3334 | 866.4512 | 1067.7538 | 995.6024 | 975.1418 | 951.7863 | 928.7136 | 915.0526 | 900.0461 | 879.3994 | 15.8 | 17.6 | 31.073 | 16.6522 | 9.5017 | 6.6658 | 4.695 | 3.4637 | 2.6184 | 2.2019 | 2.2306 | 81.91 | 130.3 | 146.17 | 226.5 | 217.92 | 330.5 | 301.19 | 464.26 | 415.29 | 639.22 | 547.5 | 845.08 | 659.54 | 1008.94 | 50 | 45 | 35.7372 | -11.027273 | -12.5191 | 12.6412 | 2.7702 | -12.5191 | 1106022 | 1 |  |  | 4.2186 | 7.9571 | 9.95 | 11.9436 | 13.4907 | 17.1214 | 4.4905 | 8.0392 | 10.8081 | 12.1797 | 14.0797 | 17.6162 | 24.9232 | 25.1619 | 24.938 | 25.1084 | 24.8824 | 24.7813 |  | 18680 | 636 | 8 |  | CC174 | 218 | 1267 | 5 | 1 | 35 | 35 | -11.027273 | 2105.1572 | 2092.3 | 1653.2214 | 1723.8143 | 1511.1143 | 1442.2428 | 1392.35 | 99.9636 | 75.1236 | 71.315 | 86.0421 | 74.7336 | 35.3271 | 37.7379 | 31.073 | 16.6522 | 9.5017 | 6.6658 | 4.695 | 3.4637 | 2.6184 | 2.2019 | 0 | 0 | 0 | 0 | 0 | 0.1016 | 0.0254 | 0 | 0 | 0 | 0 | 0 | 0 | 0 | 0.076151 | 0.058936 | 0.04575 | 0.034789 | 0.036016 | 0.026344 | 0.024009 | -0.001413 | -0.004563 | -0.010338 | -0.012592 | -0.017044 | -0.004062 | -0.001079 | 0.081552 | 0.077449 | 0.075835 | 0.072822 | 0.078851 | 0.1046 | 0.098712 | -0.285149 | -0.280604 | -0.278049 | -0.277475 | -0.281861 | -0.293509 | -0.286013 | -1.35607 | -1.323366 | -1.308577 | -1.304206 | -1.331555 | -1.418388 | -1.366627 | -0.455593 | -0.41479 | -0.398466 | -0.395587 | -0.44041 | -0.616086 | -0.537963 | -0.373273 | -0.342936 | -0.324607 | -0.320966 | -0.351914 | -0.4258 | -0.375709 | 0.386691 | 0.324497 | 0.252982 | 0.199555 | 0.309029 | 0.24386 | 0.213769 | -45 | -50 | -45 | -45 | -50 | 30 | -30 | -1.902179 | -1.873947 | -1.860045 | -1.856002 | -1.883684 | 0 | 0 |  | 1407.973 | 0 |  | 1414.2469 | 0 |  | 737.715 | 0 |  | 737.868 | 0 |  | 1403.325 | 0 |  | 1428.369 | 0 |  | 762.125 | 0 |  | 761.901 | 0 |  | 1400.683 | 0 |  | 1422.019 | 0 |  | 773.516 | 0 |  | 773.749 | 0 |  | 1536.573 | 0 |  | 1536.675 | 0 |  | 778.197 | 0 |  | 777.948 | 0 |  | 1450.594 | 0 |  | 1450.645 | 0 |  | 749.421 | 0 |  | 749.228 | 0 |  | 1494.714 | 0 |  | 1499.108 | 0 |  | 729.182 | 0.102 |  | 729.198 | 0.102 |  | 1447.521 | 0 |  | 1449.172 | 0 |  | 764.866 | 0.025 |  | 765.05 | 0.025 | 171.6798 | 162.0465427 | 125.372 | 125.5316 | 119.1529 | 150.8586 | 137.4416532 | 0 | 0 | 0 | 0 | 0 | -29.8205144 | -7.2647302 | -101.35 | -71.95538 | -46.33933 | -28.94946 | -25.26226146 | -31.60452 | -31.33675711 | 0 | 0 | 0 | 0 | 0 | 0 | 0 | 85.598055 | 93.69735 | 83.702025 | 83.52009 | 94.1842 | 0 | 0 | -45.54272 | -31.16052 | -28.41660279 | -34.03714 | -32.91342 | -21.76453 | -20.30159 | 110.3852 | 152.628 | 134.3181 | 146.0651 | 155.1614 | 67.66903 | 78.53857
263 | E20332 | 2017-05-03 23:40 | 69.9816 | 68.6945 | 32 | 67 | 1.2318 | 919.4188 | 20068 | 29 | 239962 | 239921 | 139147 | 139154 | 139311 | 139287 | 221127 | 221135 | 220988 | 220996 | 215319 | 215384 | 215483 | 215475 | 294074 | 294058 | 1362.2 | 58925.4688 | 6 | 143.2124 | 143.2124 | 143.2124 | 225.3327 | 225.3327 | 74.3666 | 74.3666 | 1195.1172 | 1125.901 | 1083.3334 | 871.0041 | 1084.9453 | 1011.5674 | 991.0412 | 967.4659 | 944.67 | 931.2441 | 916.143 | 896.2054 | 15.8 | 17.6 | 30.9842 | 16.5267 | 9.4679 | 6.6371 | 4.6794 | 3.4144 | 2.5904 | 2.1991 | 2.2269 | 82.26 | 132.4 | 148.22 | 230.72 | 220.62 | 335.9 | 304.88 | 469.68 | 416.74 | 649.32 | 548.71 | 863.7 | 659.51 | 1022.86 | 50 | 44.9 | 36.5719 | -14.709091 | -16.489 | 16.5803 | -11.2803 | -16.489 | 1106022 | 2 |  |  | 4.0207 | 7.6114 | 9.7543 | 11.8579 | 12.9771 | 17.1957 | 4.0378 | 7.9541 | 10.0568 | 12.3838 | 14.1162 | 18.1054 | 24.9457 | 25.1844 | 25.0199 | 24.9641 | 25.0259 | 24.6793 |  | 18680 | 636 | 9 |  | CC174 | 218 | 1267 | 5 | 1 | 35 | 33.166664 | -14.709091 | 2154.1858 | 2158.9285 | 1728.7858 | 1772.6143 | 1620.1285 | 1451.5 | 1426.2786 | 109.3936 | 84.2979 | 92.9271 | 99.8336 | 93.0443 | 44.93 | 37.7614 | 30.9842 | 16.5267 | 9.4679 | 6.6371 | 4.6794 | 3.4144 | 2.5904 | 2.1991 | 0 | 0 | 0 | 0 | 0 | 0.1016 | 0.0254 | 0 | 0 | 0 | 0 | 0 | 0 | 0 | 0.075729 | 0.057773 | 0.044857 | 0.034462 | 0.036036 | 0.026281 | 0.023963 | -0.001413 | -0.004563 | -0.010338 | -0.012592 | -0.017045 | -0.001231 | 0.001093 | 0.08155 | 0.077437 | 0.075829 | 0.072812 | 0.07884 | 0.104609 | 0.098685 | -0.28516 | -0.280744 | -0.278103 | -0.277597 | -0.281987 | -0.293696 | -0.286422 | -1.355234 | -1.323411 | -1.30806 | -1.304145 | -1.331505 | -1.42203 | -1.371786 | -0.456149 | -0.414938 | -0.39883 | -0.395771 | -0.440609 | -0.616901 | -0.53796 | -0.372402 | -0.342979 | -0.324117 | -0.320908 | -0.351863 | -0.4247 | -0.376142 | 0.385646 | 0.321187 | 0.250289 | 0.197148 | 0.307524 | 0.243036 | 0.21347 | -45 | -50 | -45 | -45 | -50 | 20 | -20 | -1.901457 | -1.873266 | -1.859678 | -1.85563 | -1.883365 | 0 | 0 |  | 1407.973 | 0 |  | 1414.2469 | 0 |  | 737.715 | 0 |  | 737.868 | 0 |  | 1403.325 | 0 |  | 1428.369 | 0 |  | 762.125 | 0 |  | 761.901 | 0 |  | 1400.683 | 0 |  | 1422.019 | 0 |  | 773.516 | 0 |  | 773.749 | 0 |  | 1536.573 | 0 |  | 1536.675 | 0 |  | 778.197 | 0 |  | 777.948 | 0 |  | 1450.594 | 0 |  | 1450.645 | 0 |  | 749.421 | 0 |  | 749.228 | 0 |  | 1494.714 | 0 |  | 1499.108 | 0 |  | 729.182 | 0.102 |  | 729.198 | 0.102 |  | 1447.521 | 0 |  | 1449.172 | 0 |  | 764.866 | 0.025 |  | 765.05 | 0.025 | 175.6739 | 167.1809 | 131.0921 | 129.0676 | 127.7309 | 151.8399635 | 140.7523 | 0 | 0 | 0 | 0 | 0 | -29.8395136 | -7.2751188 | -100.7156 | -70.41869931 | -45.15292314 | -28.52165115 | -25.28661 | -35.6218515 | -34.37147 | 0 | 0 | 0 | 0 | 0 | 0 | 0 | 85.565565 | 93.6633 | 83.68551 | 83.50335 | 94.16825 | 0 | 0 | -49.89978 | -34.9784 | -37.06212 | -39.51124 | -40.99616 | -27.71736193 | -20.31412 | 110.6241 | 155.4471 | 132.5626 | 144.538 | 155.6164 | 58.66123647 | 78.79159
263 | E20333 | 2017-05-03 23:42 | 70.0032 | 68.7341 | 37 | 66 | 1.2318 | 880.4565 | 19223 | 29 | 239962 | 239921 | 139147 | 139154 | 139311 | 139287 | 221127 | 221135 | 220988 | 220996 | 215319 | 215384 | 215483 | 215475 | 294074 | 294058 | 1362.2 | 58945.1953 | 6 | 144.3269 | 144.3269 | 144.3269 | 226.4472 | 226.4472 | 75.4811 | 75.4811 | 1200.9766 | 1128.9829 | 1065.8334 | 866.5959 | 1067.7032 | 995.7345 | 974.3016 | 950.0627 | 926.0452 | 912.8405 | 898.6465 | 877.2994 | 16 | 17.6 | 30.774 | 16.3054 | 9.3754 | 6.5772 | 4.6998 | 3.4438 | 2.5891 | 2.2011 | 2.2266 | 82.54 | 131.06 | 147.08 | 228.14 | 218.86 | 330.78 | 303.5 | 462.92 | 416.7 | 643.08 | 550.89 | 851.84 | 659.58 | 1011.92 | 47.7 | 44.8 | 35.9036 | -14.781818 | -12.0855 | 12.1855 | -5.3887 | -12.0855 | 1106830 | 1 |  |  | 4.3279 | 8.1686 | 10.1379 | 12.3364 | 13.7243 | 17.8857 | 4.5419 | 8.3919 | 10.6054 | 12.8486 | 14.3878 | 19.0338 | 24.9378 | 25.1751 | 24.9531 | 25.0814 | 24.934 | 24.8935 |  | 18680 | 636 | 10 |  | CC174 | 218 | 1267 | 5 | 1 | 35 | 26.333334 | -14.781818 | 2101.793 | 2035.2643 | 1660.5929 | 1677.35 | 1544.8785 | 1489.1571 | 1256.7142 | 102.2486 | 92.6521 | 93.2286 | 103.2736 | 85.7 | 38.7036 | 37.7207 | 30.774 | 16.3054 | 9.3754 | 6.5772 | 4.6998 | 3.4438 | 2.5891 | 2.2011 | 0 | 0 | 0 | 0 | 0 | 0.1016 | 0.0254 | 0 | 0 | 0 | 0 | 0 | 0 | 0 | 0.075458 | 0.0573 | 0.044476 | 0.034125 | 0.036086 | 0.026584 | 0.024284 | -0.001359 | -0.004563 | -0.009929 | -0.012589 | -0.017047 | 0.000324 | 0.001678 | 0.081577 | 0.077481 | 0.075859 | 0.072854 | 0.078874 | 0.104617 | 0.098815 | -0.285056 | -0.280236 | -0.277894 | -0.277239 | -0.281596 | -0.293631 | -0.285618 | -1.360162 | -1.32308 | -1.311543 | -1.307123 | -1.331976 | -1.426672 | -1.371685 | -0.454953 | -0.414501 | -0.397976 | -0.395401 | -0.439794 | -0.614916 | -0.538758 | -0.373723 | -0.342658 | -0.324837 | -0.320474 | -0.352339 | -0.426894 | -0.373147 | 0.385462 | 0.322663 | 0.251345 | 0.197996 | 0.307179 | 0.241837 | 0.213446 | -40 | -50 | -40 | -40 | -50 | 10 | -10 | -1.903854 | -1.874429 | -1.861426 | -1.857373 | -1.88403 | 0 | 0 |  | 1407.973 | 0 |  | 1414.2469 | 0 |  | 737.715 | 0 |  | 737.868 | 0 |  | 1403.325 | 0 |  | 1428.369 | 0 |  | 762.125 | 0 |  | 761.901 | 0 |  | 1400.683 | 0 |  | 1422.019 | 0 |  | 773.516 | 0 |  | 773.749 | 0 |  | 1536.573 | 0 |  | 1536.675 | 0 |  | 778.197 | 0 |  | 777.948 | 0 |  | 1450.594 | 0 |  | 1450.645 | 0 |  | 749.421 | 0 |  | 749.228 | 0 |  | 1494.714 | 0 |  | 1499.108 | 0 |  | 729.182 | 0.102 |  | 729.198 | 0.102 |  | 1447.521 | 0 |  | 1449.172 | 0 |  | 764.866 | 0.025 |  | 765.05 | 0.025 | 171.458 | 157.6943 | 125.9709 | 122.2016569 | 121.8507 | 155.7911 | 124.1822 | 0 | 0 | 0 | 0 | 0 | -29.8329096 | -7.2546972 | -100.7866 | -69.77526996 | -45.30988 | -28.1502 | -25.35949 | -38.38889 | -35.61168597 | 0 | 0 | 0 | 0 | 0 | 0 | 0 | 76.15416 | 93.72145 | 74.45704 | 74.29492 | 94.2015 | 0 | 0 | -46.51831 | -38.40439 | -37.10275 | -40.83448 | -37.6903458 | -23.79946 | -20.32233 | 100.3072 | 143.2361 | 118.0153 | 127.5119 | 153.0024 | 63.76989 | 60.9935
263 | E20334 | 2017-05-03 23:44 | 70.2089 | 68.9224 | 27 | 65 | 1.2318 | 880.0521 | 19230 | 29 | 239962 | 239921 | 139147 | 139154 | 139311 | 139287 | 221127 | 221135 | 220988 | 220996 | 215319 | 215384 | 215483 | 215475 | 294074 | 294058 | 1362.2 | 58945.1953 | 6 | 145.4409 | 145.4409 | 145.4409 | 227.5612 | 227.5612 | 76.5951 | 76.5951 | 1203.3203 | 1139.353 | 1069.1666 | 870.7654 | 1075.3683 | 1002.6895 | 981.6072 | 957.0616 | 932.8505 | 918.7693 | 904.0983 | 884.1057 | 15.8 | 19.4 | 30.6233 | 16.3882 | 9.4002 | 6.5357 | 4.6908 | 3.4708 | 2.617 | 2.2006 | 2.2267 | 82.25 | 130.54 | 148.21 | 226.22 | 220.79 | 331.87 | 304.32 | 459.56 | 416.43 | 627.76 | 547.32 | 841.95 | 659.18 | 1011.19 | 50 | 44.6 | 36.0709 | -26.618183 | -22.0183 | 22.6373 | -8.4865 | -22.0183 | 1106850 | 2 |  |  | 4.1464 | 7.8229 | 10.0314 | 12.1129 | 13.1929 | 16.8364 | 4.2703 | 8.2014 | 10.5527 | 13.577 | 13.7649 | 17.5419 | 24.876 | 25.0825 | 24.9089 | 25.0972 | 25.0256 | 24.8159 |  | 18680 | 636 | 11 |  | CC174 | 218 | 1267 | 5 | 1 | 35 | 22.333332 | -26.618183 | 2072.7356 | 2055.0928 | 1678.3928 | 1629.7428 | 1499.2572 | 1470.2214 | 1393.7285 | 73.1771 | 69.5471 | 69.7436 | 71.4664 | 82.955 | 42.4993 | 37.7229 | 30.6233 | 16.3882 | 9.4002 | 6.5357 | 4.6908 | 3.4708 | 2.617 | 2.2006 | 0 | 0 | 0 | 0 | 0 | 0.1016 | 0.0254 | 0 | 0 | 0 | 0 | 0 | 0 | 0 | 0.077642 | 0.057195 | 0.045602 | 0.034292 | 0.036139 | 0.026579 | 0.024302 | -0.001414 | -0.004563 | -0.010341 | -0.012591 | -0.017048 | 0.000908 | 0.002003 | 0.081527 | 0.077427 | 0.075814 | 0.072807 | 0.078837 | 0.10457 | 0.098667 | -0.285393 | -0.280859 | -0.278278 | -0.277596 | -0.282005 | -0.294135 | -0.286751 | -1.354994 | -1.322935 | -1.307993 | -1.302412 | -1.330374 | -1.426167 | -1.37538 | -0.456163 | -0.41537 | -0.399083 | -0.396386 | -0.441341 | -0.61692 | -0.538351 | -0.372966 | -0.342511 | -0.324054 | -0.319973 | -0.350718 | -0.425343 | -0.375974 | 0.385303 | 0.320343 | 0.250034 | 0.197497 | 0.307675 | 0.243524 | 0.213454 | -45 | -50 | -45 | -45 | -50 | 0 | 0 | -1.901686 | -1.873482 | -1.859799 | -1.855755 | -1.883469 | 0 | 0 |  | 1407.973 | 0 |  | 1414.2469 | 0 |  | 737.715 | 0 |  | 737.868 | 0 |  | 1403.325 | 0 |  | 1428.369 | 0 |  | 762.125 | 0 |  | 761.901 | 0 |  | 1400.683 | 0 |  | 1422.019 | 0 |  | 773.516 | 0 |  | 773.749 | 0 |  | 1536.573 | 0 |  | 1536.675 | 0 |  | 778.197 | 0 |  | 777.948 | 0 |  | 1450.594 | 0 |  | 1450.645 | 0 |  | 749.421 | 0 |  | 749.228 | 0 |  | 1494.714 | 0 |  | 1499.108 | 0 |  | 729.182 | 0.102 |  | 729.198 | 0.102 |  | 1447.521 | 0 |  | 1449.172 | 0 |  | 764.866 | 0.025 |  | 765.05 | 0.025 | 168.9839 | 159.1197 | 127.2457 | 118.6567 | 118.1969 | 153.7411 | 137.515 | 0 | 0 | 0 | 0 | 0 | -29.884116 | -7.2834754 | -103.2885 | -69.62871492 | -46.12114 | -28.26364 | -25.39817 | -39.20105 | -36.1793709 | 0 | 0 | 0 | 0 | 0 | 0 | 0 | 85.57587 | 93.6741 | 83.690955 | 83.508975 | 94.17345 | 0 | 0 | -33.38069 | -28.88778 | -27.83349 | -28.32828 | -36.61144 | -26.21867 | -20.30816 | 117.8906 | 154.2773 | 136.982 | 145.5737 | 150.3608 | 58.43722 | 73.744
263 | E20335 | 2017-05-03 23:45 | 69.9189 | 68.7904 | 51 | 66 | 1.2318 | 893.121 | 19483 | 29 | 239962 | 239921 | 139147 | 139154 | 139311 | 139287 | 221127 | 221135 | 220988 | 220996 | 215319 | 215384 | 215483 | 215475 | 294074 | 294058 | 1362.2 | 58984.6484 | 6 | 146.5714 | 146.5714 | 146.5714 | 228.6917 | 228.6917 | 77.7256 | 77.7256 | 1195.1172 | 1127.5327 | 1085 | 864.6761 | 1068.801 | 996.1222 | 974.7257 | 949.8618 | 926.098 | 911.8425 | 896.4658 | 875.2413 | 16 | 17.4 | 30.9188 | 16.5768 | 9.4976 | 6.6321 | 4.7016 | 3.4559 | 2.6032 | 2.1962 | 2.2296 | 81.32 | 130.55 | 146.06 | 227.74 | 217.91 | 331.68 | 302.48 | 464.72 | 416.59 | 639.36 | 548.47 | 848.83 | 659.29 | 1016.04 | 49.9 | 44.7 | 36.1022 | -12.809093 | -12.6182 | 13.6 | 4.2388 | -12.6182 | 1106830 | 1 |  |  | 4.16 | 7.9014 | 9.97 | 12.0771 | 13.4529 | 17.4707 | 4.4413 | 8.188 | 10.0667 | 12.404 | 14.572 | 17.8733 | 24.8267 | 25.212 | 24.7943 | 24.9653 | 25.1029 | 24.779 |  | 18680 | 636 | 12 |  | CC174 | 218 | 1267 | 5 | 1 | 35 | 36.833336 | -12.809093 | 2144.5215 | 2130.45 | 1724.0215 | 1745.4357 | 1550.65 | 1502.7928 | 1401.1714 | 75.145 | 73.5214 | 70.25 | 69.3821 | 73.1164 | 37.62 | 37.6693 | 30.9188 | 16.5768 | 9.4976 | 6.6321 | 4.7016 | 3.4559 | 2.6032 | 2.1962 | 0 | 0 | 0 | 0 | 0 | 0.1016 | 0.0254 | 0 | 0 | 0 | 0 | 0 | 0 | 0 | 0.076469 | 0.056881 | 0.045112 | 0.034499 | 0.036208 | 0.026497 | 0.024286 | -0.001464 | -0.004753 | -0.011127 | -0.012621 | -0.017049 | 0.00013 | 0.001473 | 0.081523 | 0.07742 | 0.075809 | 0.072792 | 0.078829 | 0.104548 | 0.098657 | -0.285295 | -0.280705 | -0.27788 | -0.277415 | -0.282149 | -0.294203 | -0.286752 | -1.352558 | -1.318862 | -1.299163 | -1.296012 | -1.332367 | -1.426432 | -1.375204 | -0.455675 | -0.41483 | -0.398629 | -0.395556 | -0.440749 | -0.616121 | -0.537864 | -0.373875 | -0.343573 | -0.324941 | -0.321757 | -0.351902 | -0.426646 | -0.376709 | 0.386641 | 0.323786 | 0.252657 | 0.19859 | 0.308046 | 0.243204 | 0.213688 | -50 | -55 | -55 | -55 | -50 | -10 | 10 | -1.900885 | -1.872536 | -1.857366 | -1.853329 | -1.883776 | 0 | 0 |  | 1407.973 | 0 |  | 1414.2469 | 0 |  | 737.715 | 0 |  | 737.868 | 0 |  | 1403.325 | 0 |  | 1428.369 | 0 |  | 762.125 | 0 |  | 761.901 | 0 |  | 1400.683 | 0 |  | 1422.019 | 0 |  | 773.516 | 0 |  | 773.749 | 0 |  | 1536.573 | 0 |  | 1536.675 | 0 |  | 778.197 | 0 |  | 777.948 | 0 |  | 1450.594 | 0 |  | 1450.645 | 0 |  | 749.421 | 0 |  | 749.228 | 0 |  | 1494.714 | 0 |  | 1499.108 | 0 |  | 729.182 | 0.102 |  | 729.198 | 0.102 |  | 1447.521 | 0 |  | 1449.172 | 0 |  | 764.866 | 0.025 |  | 765.05 | 0.025 | 174.8278 | 164.939439 | 130.6963 | 127.0538 | 122.2362 | 157.114 | 138.2354 | 0 | 0 | 0 | 0 | 0 | -29.8910248 | -7.2835008 | -101.4486 | -68.74964 | -44.15205 | -28.35415 | -25.52682 | -37.9816 | -35.42388 | 0 | 0 | 0 | 0 | 0 | 0 | 0 | 95.04425 | 102.98948 | 102.15513 | 101.933095 | 94.1888 | 0 | 0 | -34.2417 | -30.49888 | -28.00368725 | -27.44451 | -32.22598 | -23.17847202 | -20.26096 | 134.1818 | 168.6804 | 160.6957 | 173.1882 | 158.6722 | 66.06288 | 75.26703
263 | E20336 | 2017-05-03 23:47 | 69.9618 | 68.9245 | 26 | 64 | 1.2183 | 772.9251 | 19321 | 29 | 239962 | 239921 | 139147 | 139154 | 139311 | 139287 | 221127 | 221135 | 220988 | 220996 | 215319 | 215384 | 215483 | 215475 | 294074 | 294058 | 1362.2 | 59004.375 | 6 | 147.4231 | 147.4231 | 147.4231 | 229.5434 | 229.5434 | 78.5773 | 78.5773 | 1204.4922 | 1137.2833 | 1077.8334 | 873.2263 | 1078.7733 | 1002.214 | 981.0408 | 957.1763 | 933.3079 | 918.5761 | 903.1714 | 883.5548 | 16 | 20 | 31.1772 | 17.3695 | 10.1357 | 7.2554 | 5.2284 | 3.9186 | 3.0216 | 2.5635 | 2.5926 | 82.07 | 128 | 143.43 | 215.66 | 209.23 | 308.43 | 284.23 | 424.42 | 383.29 | 570.56 | 497.8 | 743.68 | 593.32 | 881.53 | 50.8 | 45 | 39.6195 | -8.86 | -10.1169 | 12.0972 | 4.5423 | -10.1169 | 2104265 | 2 |  |  | 4.0571 | 7.7371 | 9.7657 | 11.8171 | 13.3929 | 17.2779 | 4.1141 | 8.2197 | 9.8338 | 12.3085 | 13.9718 | 17.8577 | 24.8992 | 25.0776 | 25.0191 | 25.0136 | 24.991 | 24.8736 |  | 18680 | 636 | 13 |  | CC170 | 254 | 1245 | 6 | 1 | 35 | 26.333334 | -8.86 | 2011.6571 | 1977.2428 | 1564.7928 | 1623.6786 | 1419.6714 | 1349.7214 | 1292.4286 | 92.9086 | 98.1929 | 99.7714 | 109.1221 | 84.9357 | 42.5771 | 37.58 | 31.1772 | 17.3695 | 10.1357 | 7.2554 | 5.2284 | 3.9186 | 3.0216 | 2.5635 | 0 | 0 | 0 | 0 | 0 | 0.1016 | 0.0254 | 0 | 0 | 0 | 0 | 0 | 0 | 0 | 0.071577 | 0.052684 | 0.041154 | 0.031101 | 0.032573 | 0.024391 | 0.022297 | -0.001279 | -0.003955 | -0.009402 | -0.012332 | -0.016766 | 0.000555 | 0.001673 | 0.082355 | 0.078214 | 0.076584 | 0.073545 | 0.079636 | 0.105713 | 0.099765 | -0.2756 | -0.27137 | -0.268678 | -0.2681 | -0.272533 | -0.283965 | -0.276734 | -1.357262 | -1.328387 | -1.308882 | -1.304841 | -1.336808 | -1.428119 | -1.376817 | -0.439395 | -0.400102 | -0.38436 | -0.381729 | -0.425048 | -0.594323 | -0.519037 | -0.378841 | -0.347902 | -0.32923 | -0.325168 | -0.356335 | -0.431413 | -0.380534 | 0.39155 | 0.342079 | 0.272605 | 0.219343 | 0.347955 | 0.279531 | 0.247649 | -50 | -50 | -50 | -50 | -50 | -20 | 20 | -1.828419 | -1.802492 | -1.788594 | -1.784504 | -1.812309 | 0 | 0 |  | 1407.973 | 0 |  | 1414.2469 | 0 |  | 737.715 | 0 |  | 737.868 | 0 |  | 1403.325 | 0 |  | 1428.369 | 0 |  | 762.125 | 0 |  | 761.901 | 0 |  | 1400.683 | 0 |  | 1422.019 | 0 |  | 773.516 | 0 |  | 773.749 | 0 |  | 1536.573 | 0 |  | 1536.675 | 0 |  | 778.197 | 0 |  | 777.948 | 0 |  | 1450.594 | 0 |  | 1450.645 | 0 |  | 749.421 | 0 |  | 749.228 | 0 |  | 1494.714 | 0 |  | 1499.108 | 0 |  | 729.182 | 0.102 |  | 729.198 | 0.102 |  | 1447.521 | 0 |  | 1449.172 | 0 |  | 764.866 | 0.025 |  | 765.05 | 0.025 | 165.67 | 154.6481 | 119.8381 | 119.4134 | 113.057 | 142.6831 | 128.9391 | 0 | 0 | 0 | 0 | 0 | -28.850844 | -7.0290436 | -95.4128 | -64.73097 | -41.55962 | -24.49056 | -21.13092 | -35.62586 | -33.00230349 | 0 | 0 | 0 | 0 | 0 | 0 | 0 | 91.42095 | 90.1246 | 89.4297 | 89.2252 | 90.61545 | 0 | 0 | -40.82357 | -39.28718 | -38.34814 | -41.65507 | -36.10175 | -25.30455 | -19.50541046 | 120.8546 | 140.7545 | 129.36 | 142.493 | 146.4397 | 52.90185 | 69.40238
263 | E20337 | 2017-05-03 23:49 | 69.8282 | 68.9291 | 36 | 65 | 1.2183 | 775.305 | 19375 | 29 | 239962 | 239921 | 139147 | 139154 | 139311 | 139287 | 221127 | 221135 | 220988 | 220996 | 215319 | 215384 | 215483 | 215475 | 294074 | 294058 | 1362.2 | 59024.1016 | 6 | 148.2775 | 148.2775 | 148.2775 | 230.3977 | 230.3977 | 79.4316 | 79.4316 | 1204.4922 | 1146.6837 | 1108.5 | 872.978 | 1084.2542 | 1004.5516 | 982.2922 | 957.6984 | 933.0662 | 918.2182 | 902.4535 | 882.5386 | 16 | 19.2 | 30.9414 | 17.1479 | 10.0414 | 7.1722 | 5.2027 | 3.8801 | 2.9976 | 2.5618 | 2.5892 | 80.02 | 126.79 | 139.99 | 213.54 | 204.34 | 304.78 | 277.79 | 421.88 | 374.01 | 572.61 | 483.45 | 744.2 | 575.71 | 876.05 | 50.1 | 44.6 | 41.329 | -41.389999 | -37.0378 | 37.0378 | 22.9583 | -37.0378 | 2103697 | 1 |  |  | 4.0593 | 7.8557 | 9.7071 | 11.9407 | 13.5321 | 17.35 | 4.1082 | 8.5219 | 9.9644 | 12.3521 | 13.9877 | 17.5438 | 24.8948 | 24.9696 | 25.0161 | 24.9969 | 24.98 | 24.9121 |  | 18680 | 636 | 14 |  | CC170 | 254 | 1245 | 6 | 1 | 35 | 29 | -41.389999 | 1995.85 | 1974.7357 | 1553.9357 | 1582.2715 | 1426.7285 | 1318.0428 | 1235.4286 | 89.1614 | 71.7671 | 66.0943 | 76.2671 | 78.285 | 38.225 | 37.6857 | 30.9414 | 17.1479 | 10.0414 | 7.1722 | 5.2027 | 3.8801 | 2.9976 | 2.5618 | 0 | 0 | 0 | 0 | 0 | 0.1016 | 0.0254 | 0 | 0 | 0 | 0 | 0 | 0 | 0 | 0.074133 | 0.054659 | 0.042836 | 0.03149 | 0.032887 | 0.025109 | 0.022973 | -0.001279 | -0.00417 | -0.009913 | -0.012321 | -0.016767 | -0.001394 | 0.000351 | 0.082358 | 0.078212 | 0.076581 | 0.073548 | 0.07963 | 0.105717 | 0.099787 | -0.275571 | -0.27111 | -0.268553 | -0.267825 | -0.272607 | -0.283742 | -0.276392 | -1.356948 | -1.322328 | -1.305594 | -1.299297 | -1.337209 | -1.422958 | -1.370714 | -0.439551 | -0.400108 | -0.384337 | -0.381882 | -0.424906 | -0.594488 | -0.51956 | -0.378509 | -0.347937 | -0.329339 | -0.324831 | -0.356747 | -0.431141 | -0.379546 | 0.391489 | 0.341035 | 0.271284 | 0.218085 | 0.346385 | 0.279166 | 0.247375 | -50 | -55 | -55 | -55 | -50 | -30 | 30 | -1.828301 | -1.801017 | -1.787157 | -1.783058 | -1.812293 | 0 | 0 |  | 1407.973 | 0 |  | 1414.2469 | 0 |  | 737.715 | 0 |  | 737.868 | 0 |  | 1403.325 | 0 |  | 1428.369 | 0 |  | 762.125 | 0 |  | 761.901 | 0 |  | 1400.683 | 0 |  | 1422.019 | 0 |  | 773.516 | 0 |  | 773.749 | 0 |  | 1536.573 | 0 |  | 1536.675 | 0 |  | 778.197 | 0 |  | 777.948 | 0 |  | 1450.594 | 0 |  | 1450.645 | 0 |  | 749.421 | 0 |  | 749.228 | 0 |  | 1494.714 | 0 |  | 1499.108 | 0 |  | 729.182 | 0.102 |  | 729.198 | 0.102 |  | 1447.521 | 0 |  | 1449.172 | 0 |  | 764.866 | 0.025 |  | 765.05 | 0.025 | 164.3742143 | 154.448 | 119.0019 | 116.3729 | 113.6104 | 139.3395 | 123.2797 | 0 | 0 | 0 | 0 | 0 | -28.8281872 | -7.0203568 | -98.85909 | -66.76302 | -42.98407 | -24.90622 | -21.55580908 | -33.74544897 | -31.97053 | 0 | 0 | 0 | 0 | 0 | 0 | 0 | 91.41505 | 99.055935 | 98.293635 | 98.06819 | 90.61465 | 0 | 0 | -39.19098 | -28.71459 | -25.40248 | -29.12503 | -33.26376621 | -22.7243038 | -19.57998 | 117.7392 | 158.0264 | 148.909 | 160.4098 | 149.4055 | 54.04159 | 64.70884
263 | E20338 | 2017-05-03 23:50 | 70.0221 | 69.0958 | 24 | 66 | 1.2183 | 773.5801 | 19359 | 29 | 239962 | 239921 | 139147 | 139154 | 139311 | 139287 | 221127 | 221135 | 220988 | 220996 | 215319 | 215384 | 215483 | 215475 | 294074 | 294058 | 1362.2 | 59043.8281 | 6 | 149.1299 | 149.1299 | 149.1299 | 231.2501 | 231.2501 | 80.284 | 80.284 | 1200.9766 | 1137.0682 | 1097.5 | 863.5325 | 1079.4338 | 998.7786 | 975.3729 | 950.0072 | 924.6343 | 909.3363 | 893.2332 | 872.3713 | 16 | 19 | 30.9098 | 17.0953 | 10.0535 | 7.1973 | 5.2299 | 3.9099 | 3.0014 | 2.5637 | 2.5859 | 78.91 | 126.32 | 137.6 | 210.76 | 200.91 | 299.7 | 272.52 | 413.83 | 366.99 | 561.03 | 474.91 | 734.28 | 565.78 | 865.61 | 50.8 | 44.8 | 41.2379 | -11.809999 | -12.3434 | 12.8469 | 7.4724 | -12.3434 | 2104265 | 2 |  |  | 4.0786 | 7.9136 | 9.8586 | 11.8364 | 13.5736 | 17.3386 | 4.3797 | 8.4081 | 9.8392 | 12.3324 | 14.1622 | 17.9892 | 24.9784 | 24.9634 | 25.0519 | 24.9944 | 24.9304 | 24.9424 |  | 18680 | 636 | 15 |  | CC170 | 254 | 1245 | 6 | 1 | 35 | 32 | -11.809999 | 1990.8214 | 1951.0643 | 1572.6 | 1616.0786 | 1452.9642 | 1391.45 | 1237.9642 | 94.1464 | 80.9593 | 81.375 | 91.5664 | 82.9407 | 40.9121 | 37.6371 | 30.9098 | 17.0953 | 10.0535 | 7.1973 | 5.2299 | 3.9099 | 3.0014 | 2.5637 | 0 | 0 | 0 | 0 | 0 | 0.1016 | 0.0254 | 0 | 0 | 0 | 0 | 0 | 0 | 0 | 0.076192 | 0.054572 | 0.042611 | 0.031556 | 0.033247 | 0.025119 | 0.022997 | -0.001279 | -0.004171 | -0.009913 | -0.01232 | -0.016769 | -0.006123 | -0.00311 | 0.082338 | 0.078197 | 0.076559 | 0.073524 | 0.079605 | 0.105656 | 0.099772 | -0.275813 | -0.271344 | -0.268832 | -0.268152 | -0.272963 | -0.28392 | -0.276343 | -1.35646 | -1.322453 | -1.305421 | -1.299457 | -1.33809 | -1.417063 | -1.364037 | -0.440192 | -0.400819 | -0.384784 | -0.382199 | -0.425298 | -0.594562 | -0.520476 | -0.377995 | -0.347144 | -0.329175 | -0.324988 | -0.356826 | -0.43219 | -0.378754 | 0.391184 | 0.341041 | 0.271007 | 0.21812 | 0.346177 | 0.278897 | 0.247108 | -50 | -55 | -55 | -55 | -50 | -40 | 40 | -1.828573 | -1.801268 | -1.78734 | -1.783269 | -1.812497 | 0 | 0 |  | 1407.973 | 0 |  | 1414.2469 | 0 |  | 737.715 | 0 |  | 737.868 | 0 |  | 1403.325 | 0 |  | 1428.369 | 0 |  | 762.125 | 0 |  | 761.901 | 0 |  | 1400.683 | 0 |  | 1422.019 | 0 |  | 773.516 | 0 |  | 773.749 | 0 |  | 1536.573 | 0 |  | 1536.675 | 0 |  | 778.197 | 0 |  | 777.948 | 0 |  | 1450.594 | 0 |  | 1450.645 | 0 |  | 749.421 | 0 |  | 749.228 | 0 |  | 1494.714 | 0 |  | 1499.108 | 0 |  | 729.182 | 0.102 |  | 729.198 | 0.102 |  | 1447.521 | 0 |  | 1449.172 | 0 |  | 764.866 | 0.025 |  | 765.05 | 0.025 | 163.9203 | 152.5674 | 120.3966834 | 118.8206 | 115.6632 | 147.0150412 | 123.5142 | 0 | 0 | 0 | 0 | 0 | -28.846272 | -7.0191122 | -101.6165 | -66.65295 | -42.68466 | -24.99635 | -22.04904702 | -26.91853 | -27.1266 | 0 | 0 | 0 | 0 | 0 | 0 | 0 | 91.42865 | 99.06974 | 98.3037 | 98.079795 | 90.62485 | 0 | 0 | -41.44249 | -32.45003 | -31.311798 | -34.99659 | -35.27451 | -24.32478 | -19.58921 | 112.2899 | 152.5341 | 144.7039 | 156.9074 | 148.9645 | 66.92546 | 69.77924
263 | E20339 | 2017-05-03 23:52 | 69.8352 | 68.9839 | 40 | 65 | 1.2183 | 773.7333 | 19349 | 29 | 239962 | 239921 | 139147 | 139154 | 139311 | 139287 | 221127 | 221135 | 220988 | 220996 | 215319 | 215384 | 215483 | 215475 | 294074 | 294058 | 1362.2 | 59063.5547 | 6 | 149.9824 | 149.9824 | 149.9824 | 232.1027 | 232.1027 | 81.1366 | 81.1366 | 1204.4922 | 1139.1764 | 1086.1666 | 868.6266 | 1077.5519 | 999.6948 | 978.009 | 953.6332 | 928.8445 | 913.7795 | 897.94 | 878.4741 | 16 | 19 | 30.8968 | 16.9902 | 10.0676 | 7.1513 | 5.236 | 3.9152 | 3.0186 | 2.5613 | 2.5852 | 81.9 | 129.19 | 143.1 | 216.34 | 208.78 | 309.79 | 282.27 | 422.54 | 378.99 | 568.76 | 488.94 | 742.79 | 584.54 | 876.36 | 50.3 | 44.7 | 38.0213 | 2.26 | 1.1419 | 3.6116 | 0.8761 | 1.1419 | 2104265 | 1 |  |  | 4.01 | 7.5857 | 9.7986 | 11.8536 | 13.3086 | 17.0093 | 4.3847 | 8.3208 | 10.4708 | 12.2583 | 14.1819 | 17.5306 | 24.9369 | 25.0731 | 24.9401 | 25.1108 | 25.0292 | 24.9349 |  | 18680 | 636 | 16 |  | CC170 | 254 | 1245 | 6 | 1 | 35 | 30.833334 | 2.26 | 2015.0072 | 1979 | 1603.4785 | 1550.4857 | 1431.65 | 1357.7643 | 1324.1714 | 96.0093 | 78.4507 | 82.3979 | 85.5471 | 82.945 | 41.6457 | 37.5736 | 30.8968 | 16.9902 | 10.0676 | 7.1513 | 5.236 | 3.9152 | 3.0186 | 2.5613 | 0 | 0 | 0 | 0 | 0 | 0.1016 | 0.0254 | 0 | 0 | 0 | 0 | 0 | 0 | 0 | 0.077319 | 0.054681 | 0.042698 | 0.031593 | 0.033709 | 0.025254 | 0.023126 | -0.001279 | -0.004171 | -0.009914 | -0.01232 | -0.01677 | -0.001336 | 0.000415 | 0.082316 | 0.078175 | 0.076545 | 0.073518 | 0.079598 | 0.105659 | 0.099681 | -0.27608 | -0.271615 | -0.269012 | -0.268228 | -0.273049 | -0.284253 | -0.277222 | -1.357059 | -1.323095 | -1.305448 | -1.298777 | -1.337446 | -1.422956 | -1.373413 | -0.440188 | -0.400792 | -0.384994 | -0.382676 | -0.425805 | -0.595417 | -0.519322 | -0.378629 | -0.347786 | -0.329203 | -0.324338 | -0.356167 | -0.431147 | -0.381656 | 0.390822 | 0.339341 | 0.269865 | 0.217934 | 0.346741 | 0.279987 | 0.247052 | -50 | -55 | -55 | -55 | -50 | -30 | 30 | -1.828278 | -1.800996 | -1.787141 | -1.78304 | -1.812215 | 0 | 0 |  | 1407.973 | 0 |  | 1414.2469 | 0 |  | 737.715 | 0 |  | 737.868 | 0 |  | 1403.325 | 0 |  | 1428.369 | 0 |  | 762.125 | 0 |  | 761.901 | 0 |  | 1400.683 | 0 |  | 1422.019 | 0 |  | 773.516 | 0 |  | 773.749 | 0 |  | 1536.573 | 0 |  | 1536.675 | 0 |  | 778.197 | 0 |  | 777.948 | 0 |  | 1450.594 | 0 |  | 1450.645 | 0 |  | 749.421 | 0 |  | 749.228 | 0 |  | 1494.714 | 0 |  | 1499.108 | 0 |  | 729.182 | 0.102 |  | 729.198 | 0.102 |  | 1447.521 | 0 |  | 1449.172 | 0 |  | 764.866 | 0.025 |  | 765.05 | 0.025 | 165.8673 | 154.708325 | 122.7383 | 113.9886 | 113.9564767 | 143.46 | 131.9947 | 0 | 0 | 0 | 0 | 0 | -28.8801048 | -7.0414388 | -103.1908 | -66.82952845 | -42.79781 | -25.03133 | -22.655 | -34.03426 | -32.33152 | 0 | 0 | 0 | 0 | 0 | 0 | 0 | 91.4139 | 99.05478 | 98.292755 | 98.0672 | 90.61075 | 0 | 0 | -42.26214 | -31.44241 | -31.7227 | -32.73682 | -35.3184 | -24.79656 | -19.5128 | 111.8283 | 155.4912 | 146.5105 | 154.2877 | 146.5938 | 55.74909 | 73.10898
263 | E20340 | 2017-05-03 23:54 | 69.9871 | 69.0808 | 27 | 65 | 1.2183 | 772.09 | 19297 | 29 | 239962 | 239921 | 139147 | 139154 | 139311 | 139287 | 221127 | 221135 | 220988 | 220996 | 215319 | 215384 | 215483 | 215475 | 294074 | 294058 | 1362.2 | 59063.5547 | 6 | 150.8332 | 150.8332 | 150.8332 | 232.9535 | 232.9535 | 81.9874 | 81.9874 | 1205.6641 | 1141.0038 | 1102.6666 | 867.1092 | 1076.8912 | 997.9296 | 975.4065 | 950.5855 | 925.5167 | 910.2809 | 894.0588 | 873.7469 | 16 | 21.2 | 30.9939 | 16.859 | 9.9588 | 7.1238 | 5.1471 | 3.8718 | 3.0033 | 2.5607 | 2.5874 | 80.4 | 130 | 140.33 | 217.92 | 204.49 | 311.56 | 277.92 | 427.09 | 374.11 | 570.52 | 482.29 | 738.28 | 572.29 | 870.76 | 48.7 | 44.9 | 41.6396 | -7.740001 | -7.8928 | 8.0889 | 0.1856 | -7.8928 | 2104265 | 2 |  |  | 4.1543 | 7.9036 | 9.805 | 11.7936 | 13.67 | 17.6071 | 4.2541 | 8.4986 | 10.2514 | 12.6068 | 14.1959 | 18.2703 | 24.8899 | 25.0494 | 25.0529 | 25.0572 | 24.9755 | 24.8028 |  | 18680 | 636 | 17 |  | CC170 | 254 | 1245 | 6 | 1 | 35 | 23.5 | -7.740001 | 2007.2572 | 1989.0286 | 1578.5786 | 1645.5143 | 1432.1571 | 1355.7643 | 1309.7786 | 93.7343 | 82.2386 | 84.6957 | 95.2836 | 81.8264 | 40.7729 | 37.7271 | 30.9939 | 16.859 | 9.9588 | 7.1238 | 5.1471 | 3.8718 | 3.0033 | 2.5607 | 0 | 0 | 0 | 0 | 0 | 0.1016 | 0.0254 | 0 | 0 | 0 | 0 | 0 | 0 | 0 | 0.078491 | 0.054738 | 0.042646 | 0.031611 | 0.034015 | 0.025014 | 0.022928 | -0.001279 | -0.004171 | -0.009914 | -0.012319 | -0.01677 | 0.00066 | 0.001792 | 0.082324 | 0.078183 | 0.076551 | 0.07351 | 0.0796 | 0.10566 | 0.099709 | -0.275985 | -0.271518 | -0.268943 | -0.268324 | -0.273029 | -0.284414 | -0.277212 | -1.357053 | -1.323061 | -1.305604 | -1.300058 | -1.337952 | -1.428252 | -1.377221 | -0.44006 | -0.400688 | -0.38482 | -0.382077 | -0.425471 | -0.595034 | -0.51952 | -0.378623 | -0.347751 | -0.329353 | -0.325566 | -0.356685 | -0.431563 | -0.380938 | 0.390103 | 0.339125 | 0.269753 | 0.216731 | 0.344313 | 0.278294 | 0.24723 | -50 | -55 | -55 | -55 | -50 | -20 | 20 | -1.828593 | -1.801287 | -1.787353 | -1.783283 | -1.812397 | 0 | 0 |  | 1407.973 | 0 |  | 1414.2469 | 0 |  | 737.715 | 0 |  | 737.868 | 0 |  | 1403.325 | 0 |  | 1428.369 | 0 |  | 762.125 | 0 |  | 761.901 | 0 |  | 1400.683 | 0 |  | 1422.019 | 0 |  | 773.516 | 0 |  | 773.749 | 0 |  | 1536.573 | 0 |  | 1536.675 | 0 |  | 778.197 | 0 |  | 777.948 | 0 |  | 1450.594 | 0 |  | 1450.645 | 0 |  | 749.421 | 0 |  | 749.228 | 0 |  | 1494.714 | 0 |  | 1499.108 | 0 |  | 729.182 | 0.102 |  | 729.198 | 0.102 |  | 1447.521 | 0 |  | 1449.172 | 0 |  | 764.866 | 0.025 |  | 765.05 | 0.025 | 165.2454 | 155.5082 | 120.8418 | 120.9618 | 113.9997 | 143.2501 | 130.5967 | 0 | 0 | 0 | 0 | 0 | -28.8964624 | -7.0411848 | -104.7808 | -66.90323 | -42.73503 | -25.08072 | -23.07298224 | -36.66894 | -34.04490312 | 0 | 0 | 0 | 0 | 0 | 0 | 0 | 91.42965 | 99.070785 | 98.304415 | 98.080565 | 90.61985 | 0 | 0 | -41.24872 | -32.95202 | -32.5926 | -36.40567 | -34.81476 | -24.26126 | -19.59998 | 110.6456 | 154.7238 | 143.8186 | 157.5559 | 146.7318 | 53.42339 | 69.91064
263 | E20341 | 2017-05-03 23:55 | 69.7294 | 68.906 | 46 | 65 | 1.2183 | 773.7958 | 19360 | 29 | 239962 | 239921 | 139147 | 139154 | 139311 | 139287 | 221127 | 221135 | 220988 | 220996 | 215319 | 215384 | 215483 | 215475 | 294074 | 294058 | 1362.2 | 59103.0078 | 6 | 151.6859 | 151.6859 | 151.6859 | 233.8061 | 233.8061 | 82.84 | 82.84 | 1212.6953 | 1145.3953 | 1086 | 870.7797 | 1077.8627 | 999.0721 | 976.7978 | 952.2626 | 927.6512 | 912.6155 | 896.8249 | 876.5544 | 16 | 20.4 | 30.7177 | 16.6952 | 9.8964 | 7.0722 | 5.1638 | 3.8796 | 3.0002 | 2.5646 | 2.5847 | 82.01 | 129.34 | 142.62 | 215.29 | 207.92 | 306.51 | 282.72 | 423.44 | 378.1 | 571.87 | 487.48 | 743.05 | 578.96 | 873.7 | 50.6 | 45.1 | 39.1375 | -28.110001 | -27.6744 | 27.6744 | 5.7333 | -27.6744 | 2104265 | 1 |  |  | 4.2086 | 7.9107 | 9.7871 | 12.15 | 13.66 | 17.4329 | 4.3986 | 8.5986 | 9.9972 | 12.4736 | 14.2319 | 17.8611 | 24.8466 | 24.9844 | 25.0456 | 25.051 | 24.94 | 24.9296 |  | 18680 | 636 | 18 |  | CC170 | 254 | 1245 | 6 | 1 | 35 | 30.333334 | -28.110001 | 1994.6072 | 1961.4071 | 1554.7572 | 1569.0929 | 1414.5786 | 1349.7072 | 1252.5 | 82.2464 | 70.7764 | 62.9629 | 72.205 | 75.1143 | 37.3636 | 37.6936 | 30.7177 | 16.6952 | 9.8964 | 7.0722 | 5.1638 | 3.8796 | 3.0002 | 2.5646 | 0 | 0 | 0 | 0 | 0 | 0.1016 | 0.0254 | 0 | 0 | 0 | 0 | 0 | 0 | 0 | 0.078901 | 0.054694 | 0.042712 | 0.031666 | 0.034375 | 0.025449 | 0.023339 | -0.00128 | -0.004377 | -0.010351 | -0.012334 | -0.016771 | 0.001748 | 0.0025 | 0.08232 | 0.078182 | 0.076548 | 0.073519 | 0.0796 | 0.105655 | 0.099742 | -0.276033 | -0.271316 | -0.268757 | -0.267987 | -0.273028 | -0.284593 | -0.277148 | -1.3569 | -1.317937 | -1.300701 | -1.294016 | -1.337464 | -1.43108 | -1.378156 | -0.440223 | -0.400916 | -0.385012 | -0.38264 | -0.425766 | -0.595227 | -0.520471 | -0.378461 | -0.347402 | -0.329084 | -0.324357 | -0.356185 | -0.431441 | -0.379269 | 0.389654 | 0.338157 | 0.268749 | 0.215916 | 0.344551 | 0.278275 | 0.247012 | -50 | -60 | -60 | -60 | -50 | -10 | 10 | -1.828547 | -1.799748 | -1.785838 | -1.781768 | -1.812464 | 0 | 0 |  | 1407.973 | 0 |  | 1414.2469 | 0 |  | 737.715 | 0 |  | 737.868 | 0 |  | 1403.325 | 0 |  | 1428.369 | 0 |  | 762.125 | 0 |  | 761.901 | 0 |  | 1400.683 | 0 |  | 1422.019 | 0 |  | 773.516 | 0 |  | 773.749 | 0 |  | 1536.573 | 0 |  | 1536.675 | 0 |  | 778.197 | 0 |  | 777.948 | 0 |  | 1450.594 | 0 |  | 1450.645 | 0 |  | 749.421 | 0 |  | 749.228 | 0 |  | 1494.714 | 0 |  | 1499.108 | 0 |  | 729.182 | 0.102 |  | 729.198 | 0.102 |  | 1447.521 | 0 |  | 1449.172 | 0 |  | 764.866 | 0.025 |  | 765.05 | 0.025 | 164.1961 | 153.3467 | 119.0136 | 115.3581 | 112.6005 | 142.6033 | 124.926855 | 0 | 0 | 0 | 0 | 0 | -28.9146488 | -7.0395592 | -105.3239349 | -66.31464 | -42.09199 | -25.01592 | -23.54472 | -38.92108276 | -35.61017 | 0 | 0 | 0 | 0 | 0 | 0 | 0 | 91.42735 | 107.98488 | 107.15028 | 106.90608 | 90.6232 | 0 | 0 | -36.20676 | -28.37539 | -24.24147 | -27.6285212 | -31.98112 | -22.23982 | -19.61843 | 114.0927 | 166.6416 | 159.8304 | 169.6198 | 147.6978 | 52.52776 | 62.6587
263 | E20342 | 2017-05-03 23:57 | 69.7762 | 68.927 | 32 | 65 | 1.2183 | 772.9792 | 19318 | 29 | 239962 | 239921 | 139147 | 139154 | 139311 | 139287 | 221127 | 221135 | 220988 | 220996 | 215319 | 215384 | 215483 | 215475 | 294074 | 294058 | 1362.2 | 59103.0078 | 6 | 152.5376 | 152.5376 | 152.5376 | 234.6579 | 234.6579 | 83.6918 | 83.6918 | 1204.4922 | 1140.0878 | 1103.5 | 866.793 | 1077.8568 | 998.4421 | 975.6473 | 950.47 | 925.2076 | 909.2223 | 892.6636 | 872.3748 | 16 | 21.2 | 30.7551 | 16.8095 | 9.982 | 7.0925 | 5.1677 | 3.8994 | 3.0176 | 2.5598 | 2.5843 | 81.29 | 128.9 | 142.04 | 216.1 | 206.99 | 310.5 | 280.38 | 423.72 | 376.07 | 564.7 | 483.72 | 736.41 | 574.95 | 873.4 | 49.8 | 44.9 | 41.2052 | -14.68 | -14.4652 | 14.5787 | 0.8303 | -14.4652 | 2104264 | 2 |  |  | 4.0693 | 7.6629 | 9.82 | 11.85 | 13.5714 | 17.4357 | 4.4822 | 8.3466 | 10.1699 | 12.5973 | 13.9795 | 17.8521 | 25.0283 | 25.0428 | 24.9569 | 25.2376 | 25.0549 | 24.8821 |  | 18680 | 637 | 1 |  | CC170 | 254 | 1245 | 6 | 1 | 35 | 27.333334 | -14.68 | 2002.15 | 1971.1285 | 1602.3785 | 1604.3286 | 1422.1857 | 1372.9357 | 1335.3857 | 80.9714 | 69.9086 | 72.7429 | 74.5543 | 79.2586 | 41.5579 | 37.7229 | 30.7551 | 16.8095 | 9.982 | 7.0925 | 5.1677 | 3.8994 | 3.0176 | 2.5598 | 0 | 0 | 0 | 0 | 0 | 0.1016 | 0.0254 | 0 | 0 | 0 | 0 | 0 | 0 | 0 | 0.079422 | 0.054616 | 0.042593 | 0.031669 | 0.034602 | 0.025771 | 0.023625 | -0.00128 | -0.004377 | -0.010351 | -0.012334 | -0.016772 | 0.001908 | 0.002626 | 0.082323 | 0.078181 | 0.07655 | 0.073513 | 0.079605 | 0.105658 | 0.099682 | -0.275998 | -0.271322 | -0.268734 | -0.268075 | -0.272853 | -0.284594 | -0.277519 | -1.357063 | -1.318373 | -1.300938 | -1.29501 | -1.334961 | -1.432209 | -1.381693 | -0.440072 | -0.400667 | -0.38485 | -0.382191 | -0.425696 | -0.59504 | -0.519033 | -0.378633 | -0.347838 | -0.329314 | -0.325314 | -0.356159 | -0.431596 | -0.381971 | 0.389473 | 0.337655 | 0.268228 | 0.21601 | 0.34394 | 0.278482 | 0.246979 | -50 | -60 | -60 | -60 | -50 | 0 | 0 | -1.828418 | -1.799629 | -1.785753 | -1.781671 | -1.812333 | 0 | 0 |  | 1407.973 | 0 |  | 1414.2469 | 0 |  | 737.715 | 0 |  | 737.868 | 0 |  | 1403.325 | 0 |  | 1428.369 | 0 |  | 762.125 | 0 |  | 761.901 | 0 |  | 1400.683 | 0 |  | 1422.019 | 0 |  | 773.516 | 0 |  | 773.749 | 0 |  | 1536.573 | 0 |  | 1536.675 | 0 |  | 778.197 | 0 |  | 777.948 | 0 |  | 1450.594 | 0 |  | 1450.645 | 0 |  | 749.421 | 0 |  | 749.228 | 0 |  | 1494.714 | 0 |  | 1499.108 | 0 |  | 729.182 | 0.102 |  | 729.198 | 0.102 |  | 1447.521 | 0 |  | 1449.172 | 0 |  | 764.866 | 0.025 |  | 765.05 | 0.025 | 164.823 | 154.1048 | 122.6621 | 117.939 | 113.2131 | 145.0616 | 133.1139 | 0 | 0 | 0 | 0 | 0 | -28.9147504 | -7.0489826 | -106.0436 | -66.23374 | -41.94484 | -25.03901835 | -23.80235463 | -39.64211 | -36.27082 | 0 | 0 | 0 | 0 | 0 | 0 | 0 | 91.4209 | 107.97774 | 107.14518 | 106.90026 | 90.61665 | 0 | 0 | -35.63325 | -28.01007 | -27.99511 | -28.49398 | -33.74007 | -24.72861 | -19.57943 | 114.567 | 167.8387 | 159.8673 | 171.3063 | 146.2873 | 51.77616 | 70.21468
263 | E20343 | 2017-05-03 23:59 | 69.5225 | 68.7371 | 46 | 65 | 1.2183 | 775.5307 | 19401 | 29 | 239962 | 239921 | 139147 | 139154 | 139311 | 139287 | 221127 | 221135 | 220988 | 220996 | 215319 | 215384 | 215483 | 215475 | 294074 | 294058 | 1362.2 | 59142.4609 | 6 | 153.3922 | 153.3922 | 153.3922 | 235.5124 | 235.5124 | 84.5463 | 84.5463 | 1212.6953 | 1143.1033 | 1087.6666 | 869.0845 | 1074.8346 | 996.6028 | 974.6799 | 950.4793 | 925.9317 | 911.0279 | 894.8668 | 874.2603 | 16 | 20 | 30.6546 | 16.7392 | 9.999 | 7.1252 | 5.216 | 3.886 | 3.0015 | 2.5649 | 2.5862 | 82.43 | 129.93 | 142.79 | 217.16 | 208.17 | 309.15 | 282.43 | 425.29 | 380.03 | 574.36 | 489.91 | 745.19 | 581.61 | 877.11 | 50.6 | 44.8 | 39.5595 | -43.599998 | -38.111 | 38.111 | 4.9812 | -38.111 | 2104265 | 1 |  |  | 4.1471 | 7.8057 | 9.8757 | 11.9693 | 13.6821 | 17.475 | 4.4306 | 8.4778 | 10.0208 | 12.0472 | 14.1278 | 18.2625 | 24.9503 | 25.0475 | 25.0437 | 25.1361 | 24.8894 | 24.9507 |  | 18680 | 637 | 2 |  | CC170 | 254 | 1245 | 6 | 1 | 35 | 33.166664 | -43.599998 | 2007.3071 | 1968.3286 | 1584.0428 | 1558.7786 | 1458.6714 | 1361.6072 | 1251.6714 | 55.8564 | 54.2521 | 46.8279 | 56.2479 | 49.8907 | 71.7771 | 37.6986 | 30.6546 | 16.7392 | 9.999 | 7.1252 | 5.216 | 3.886 | 3.0015 | 2.5649 | 0 | 0 | 0 | 0 | 0 | 0.1016 | 0.0254 | 0 | 0 | 0 | 0 | 0 | 0 | 0 | 0.079591 | 0.054809 | 0.042863 | 0.031908 | 0.034858 | 0.025422 | 0.023344 | -0.001354 | -0.004586 | -0.01077 | -0.012409 | -0.016775 | 0.001537 | 0.002447 | 0.082322 | 0.078184 | 0.076551 | 0.073524 | 0.079597 | 0.105661 | 0.099748 | -0.275799 | -0.271042 | -0.268494 | -0.267684 | -0.272744 | -0.28453 | -0.277068 | -1.352904 | -1.313211 | -1.296158 | -1.289083 | -1.331467 | -1.431532 | -1.378201 | -0.439846 | -0.400595 | -0.384694 | -0.382412 | -0.425233 | -0.594893 | -0.520189 | -0.379036 | -0.347874 | -0.329568 | -0.324612 | -0.357168 | -0.43172 | -0.379488 | 0.389607 | 0.338985 | 0.269467 | 0.217004 | 0.344361 | 0.278424 | 0.247133 | -55 | -65 | -65 | -65 | -55 | 10 | -10 | -1.827186 | -1.798145 | -1.784241 | -1.780177 | -1.811108 | 0 | 0 |  | 1407.973 | 0 |  | 1414.2469 | 0 |  | 737.715 | 0 |  | 737.868 | 0 |  | 1403.325 | 0 |  | 1428.369 | 0 |  | 762.125 | 0 |  | 761.901 | 0 |  | 1400.683 | 0 |  | 1422.019 | 0 |  | 773.516 | 0 |  | 773.749 | 0 |  | 1536.573 | 0 |  | 1536.675 | 0 |  | 778.197 | 0 |  | 777.948 | 0 |  | 1450.594 | 0 |  | 1450.645 | 0 |  | 749.421 | 0 |  | 749.228 | 0 |  | 1494.714 | 0 |  | 1499.108 | 0 |  | 729.182 | 0.102 |  | 729.198 | 0.102 |  | 1447.521 | 0 |  | 1449.172 | 0 |  | 764.866 | 0.025 |  | 765.05 | 0.025 | 165.2455 | 153.8918 | 121.2601 | 114.6076 | 116.1059 | 143.8688 | 124.8517 | 0 | 0 | 0 | 0 | 0 | -28.908248 | -7.0375272 | -105.8472 | -65.9534 | -41.5976 | -25.13583 | -24.07692 | -38.59267 | -35.54518 | 0 | 0 | 0 | 0 | 0 | 0 | 0 | 100.49523 | 116.879425 | 115.975665 | 115.711505 | 99.61094 | 0 | 0 | -24.56821 | -21.73312 | -18.01441 | -21.50987 | -21.21517 | -42.69969 | -19.6104 | 135.3254 | 183.0847 | 177.6237 | 183.6734 | 170.4247 | 33.66816 | 62.65861
263 | E20344 | 2017-05-04 00:01 | 69.3574 | 68.6046 | 44 | 65 | 1.2183 | 774.229 | 19359 | 29 | 239962 | 239921 | 139147 | 139154 | 139311 | 139287 | 221127 | 221135 | 220988 | 220996 | 215319 | 215384 | 215483 | 215475 | 294074 | 294058 | 1362.2 | 59162.1875 | 6 | 154.2453 | 154.2453 | 154.2453 | 236.3656 | 236.3656 | 85.3995 | 85.3995 | 1206.8359 | 1140.7499 | 1103 | 865.1146 | 1077.1428 | 997.9996 | 975.2739 | 950.1566 | 924.8716 | 909.2078 | 892.7816 | 871.7375 | 16 | 21.4 | 30.9665 | 16.7594 | 9.9015 | 7.1074 | 5.1579 | 3.8671 | 2.9916 | 2.561 | 2.5884 | 82.09 | 130.47 | 142.22 | 217.04 | 207.35 | 309.07 | 281.23 | 427.82 | 377.43 | 575.05 | 485.56 | 745.2 | 577.37 | 876.08 | 50.8 | 45.1 | 41.9854 | -98.940002 | -90.5377 | 90.5377 | 1.0006 | -90.5377 | 2104264 | 2 |  |  | 4.1836 | 7.9964 | 9.8729 | 12.1229 | 13.805 | 17.45 | 4.2726 | 8.5534 | 10.1726 | 12.2315 | 14.1781 | 18.1753 | 24.8461 | 25.0056 | 25.0466 | 25.0024 | 24.8474 | 24.8187 |  | 18680 | 637 | 3 |  | CC170 | 254 | 1245 | 6 | 1 | 35 | 37.333336 | -98.940002 | 2006.3357 | 1969.45 | 1558.8214 | 1609.1428 | 1437.0215 | 1360.0072 | 1216.3429 | 65.525 | 66.6957 | 59.6557 | 74.405 | 36.33 | 37.8114 | 37.6571 | 30.9665 | 16.7594 | 9.9015 | 7.1074 | 5.1579 | 3.8671 | 2.9916 | 2.561 | 0 | 0 | 0 | 0 | 0 | 0.1016 | 0.0254 | 0 | 0 | 0 | 0 | 0 | 0 | 0 | 0.077537 | 0.054933 | 0.043025 | 0.032213 | 0.034707 | 0.025726 | 0.023633 | -0.001415 | -0.004796 | -0.011212 | -0.012451 | -0.016806 | -0.000187 | 0.001448 | 0.082322 | 0.078182 | 0.076549 | 0.073518 | 0.079598 | 0.105648 | 0.099759 | -0.275577 | -0.27081 | -0.268263 | -0.267506 | -0.272506 | -0.284516 | -0.276907 | -1.347451 | -1.307273 | -1.290352 | -1.283534 | -1.32597 | -1.428942 | -1.374552 | -0.440157 | -0.400818 | -0.384919 | -0.382478 | -0.42558 | -0.594952 | -0.520717 | -0.378524 | -0.347554 | -0.32923 | -0.324675 | -0.356552 | -0.431887 | -0.378693 | 0.389321 | 0.338265 | 0.268971 | 0.216552 | 0.344573 | 0.278972 | 0.24731 | -60 | -70 | -70 | -70 | -60 | 20 | -20 | -1.825721 | -1.796437 | -1.782532 | -1.778477 | -1.809534 | 0 | 0 |  | 1407.973 | 0 |  | 1414.2469 | 0 |  | 737.715 | 0 |  | 737.868 | 0 |  | 1403.325 | 0 |  | 1428.369 | 0 |  | 762.125 | 0 |  | 761.901 | 0 |  | 1400.683 | 0 |  | 1422.019 | 0 |  | 773.516 | 0 |  | 773.749 | 0 |  | 1536.573 | 0 |  | 1536.675 | 0 |  | 778.197 | 0 |  | 777.948 | 0 |  | 1450.594 | 0 |  | 1450.645 | 0 |  | 749.421 | 0 |  | 749.228 | 0 |  | 1494.714 | 0 |  | 1499.108 | 0 |  | 729.182 | 0.102 |  | 729.198 | 0.102 |  | 1447.521 | 0 |  | 1449.172 | 0 |  | 764.866 | 0.025 |  | 765.05 | 0.025 | 165.1656 | 153.9755399 | 119.3262 | 118.301 | 114.384 | 143.682 | 121.3412 | 0 | 0 | 0 | 0 | 0 | -28.9068256 | -7.0334378 | -102.5707 | -65.54275 | -41.04997 | -25.3652 | -23.73618897 | -36.49375 | -34.47514 | 0 | 0 | 0 | 0 | 0 | 0 | 0 | 109.54326 | 125.75059 | 124.77724 | 124.49339 | 108.57204 | 0 | 0 | -28.84129 | -26.73284 | -22.96261 | -28.45827559 | -15.4613214 | -22.49597 | -19.60869 | 143.2969 | 187.4505 | 180.0909 | 188.9709 | 183.7586 | 55.7855 | 60.22388
263 | E20345 | 2017-05-04 00:03 | 69.2282 | 68.4717 | 41 | 63 | 1.2183 | 773.1409 | 19330 | 29 | 239962 | 239921 | 139147 | 139154 | 139311 | 139287 | 221127 | 221135 | 220988 | 220996 | 215319 | 215384 | 215483 | 215475 | 294074 | 294058 | 1362.2 | 59181.9141 | 6 | 155.0972 | 155.0972 | 155.0972 | 237.2175 | 237.2175 | 86.2514 | 86.2514 | 1209.1797 | 1140.052 | 1095.1666 | 872.1946 | 1075.4424 | 998.3519 | 976.5554 | 952.4951 | 928.0313 | 912.9371 | 897.3174 | 877.8345 | 16 | 21.2 | 30.6949 | 16.7288 | 9.9761 | 7.0709 | 5.1915 | 3.9277 | 3.026 | 2.559 | 2.585 | 84.75 | 130.85 | 146.76 | 217.55 | 213.65 | 312.78 | 289.86 | 427.63 | 388.68 | 570.86 | 499.43 | 743.96 | 596.29 | 885.97 | 50.8 | 45.2 | 38.7552 | -12.7 | -10.7788 | 11.6404 | 0.1438 | -10.7788 | 2104265 | 1 |  |  | 4.1236 | 7.7336 | 9.7936 | 11.8786 | 13.5229 | 16.9471 | 4.3775 | 8.4887 | 10.2972 | 12.662 | 14.2239 | 17.5 | 24.9263 | 25.0469 | 25.0089 | 25.1351 | 24.8319 | 24.9203 |  | 18680 | 637 | 4 |  | CC170 | 254 | 1245 | 6 | 1 | 35 | 34.666664 | -12.7 | 1964.8357 | 1906.3715 | 1566.3715 | 1502.3715 | 1374.9857 | 1359.5786 | 1291.8 | 82.8936 | 82.8014 | 87.3664 | 89.1443 | 62.8907 | 57.4871 | 37.6107 | 30.6949 | 16.7288 | 9.9761 | 7.0709 | 5.1915 | 3.9277 | 3.026 | 2.559 | 0 | 0 | 0 | 0 | 0 | 0.1016 | 0.0254 | 0 | 0 | 0 | 0 | 0 | 0 | 0 | 0.076494 | 0.056219 | 0.044161 | 0.032493 | 0.034396 | 0.02597 | 0.023875 | -0.001415 | -0.004797 | -0.011212 | -0.012451 | -0.016808 | -0.003429 | -0.000256 | 0.08233 | 0.078193 | 0.076555 | 0.073528 | 0.079609 | 0.10566 | 0.0997 | -0.275476 | -0.270683 | -0.268185 | -0.267372 | -0.272372 | -0.284246 | -0.277059 | -1.346931 | -1.306579 | -1.289985 | -1.282793 | -1.325216 | -1.423892 | -1.372434 | -0.440344 | -0.401065 | -0.385029 | -0.382732 | -0.425857 | -0.595084 | -0.519394 | -0.377971 | -0.346853 | -0.328871 | -0.323955 | -0.355771 | -0.431522 | -0.381246 | 0.389535 | 0.338874 | 0.269357 | 0.216916 | 0.345373 | 0.279878 | 0.247036 | -60 | -70 | -70 | -70 | -60 | 30 | -30 | -1.825487 | -1.796221 | -1.782378 | -1.7783 | -1.809343 | 0 | 0 |  | 1407.973 | 0 |  | 1414.2469 | 0 |  | 737.715 | 0 |  | 737.868 | 0 |  | 1403.325 | 0 |  | 1428.369 | 0 |  | 762.125 | 0 |  | 761.901 | 0 |  | 1400.683 | 0 |  | 1422.019 | 0 |  | 773.516 | 0 |  | 773.749 | 0 |  | 1536.573 | 0 |  | 1536.675 | 0 |  | 778.197 | 0 |  | 777.948 | 0 |  | 1450.594 | 0 |  | 1450.645 | 0 |  | 749.421 | 0 |  | 749.228 | 0 |  | 1494.714 | 0 |  | 1499.108 | 0 |  | 729.182 | 0.102 |  | 729.198 | 0.102 |  | 1447.521 | 0 |  | 1449.172 | 0 |  | 764.866 | 0.025 |  | 765.05 | 0.025 | 161.7649 | 149.0649 | 119.9136 | 110.4664 | 109.4612 | 143.6531 | 128.79246 | 0 | 0 | 0 | 0 | 0 | -28.8793936 | -7.0372986 | -101.1262 | -67.18691 | -42.50372 | -25.70974 | -23.3079 | -32.09595 | -32.41552 | 0 | 0 | 0 | 0 | 0 | 0 | 0 | 109.52922 | 125.73547 | 124.76646 | 124.481 | 108.56058 | 0 | 0 | -36.5017 | -33.20874 | -33.6386 | -34.11838 | -26.78244 | -34.20965 | -19.53477 | 133.6662 | 174.4047 | 168.5377 | 175.1193 | 167.9315 | 48.46808 | 69.80487
263 | E20346 | 2017-05-04 00:04 | 69.2416 | 68.4187 | 38 | 65 | 1.2183 | 774.4359 | 19381 | 29 | 239962 | 239921 | 139147 | 139154 | 139311 | 139287 | 221127 | 221135 | 220988 | 220996 | 215319 | 215384 | 215483 | 215475 | 294074 | 294058 | 1362.2 | 59181.9141 | 6 | 155.9506 | 155.9506 | 155.9506 | 238.0708 | 238.0708 | 87.1048 | 87.1048 | 1210.3516 | 1140.5743 | 1088.6666 | 867.32 | 1076.3564 | 999.2283 | 977.5049 | 952.7252 | 928.2786 | 912.6127 | 896.6404 | 875.8086 | 16 | 21.2 | 31.0732 | 16.6094 | 9.8409 | 7.0703 | 5.1 | 3.8588 | 2.9892 | 2.5629 | 2.5874 | 82.89 | 131.26 | 145.02 | 218.41 | 211.85 | 311.86 | 287.12 | 428.46 | 383.79 | 575.71 | 491.1 | 750.08 | 582.47 | 879.46 | 49.8 | 44.8 | 40.9648 | -49.07 | -35.7832 | 35.7832 | 4.4045 | -35.7832 | 2104264 | 2 |  |  | 4.105 | 7.9 | 9.8414 | 12.075 | 13.7486 | 17.3636 | 4.275 | 8.3958 | 9.4125 | 12.4014 | 13.8361 | 18.2444 | 24.8932 | 25.0526 | 25.0255 | 25.1278 | 24.8066 | 24.9306 |  | 18680 | 637 | 5 |  | CC170 | 254 | 1245 | 6 | 1 | 35 | 34 | -49.07 | 2045.5643 | 2005.5786 | 1574.3572 | 1647.0143 | 1402.9857 | 1390.1357 | 1243.4857 | 89.8443 | 97.9964 | 98.2207 | 111.8629 | 74.0671 | 59.3929 | 37.645 | 31.0732 | 16.6094 | 9.8409 | 7.0703 | 5.1 | 3.8588 | 2.9892 | 2.5629 | 0 | 0 | 0 | 0 | 0 | 0.1016 | 0.0254 | 0 | 0 | 0 | 0 | 0 | 0 | 0 | 0.076042 | 0.057074 | 0.044916 | 0.032787 | 0.034163 | 0.025615 | 0.023579 | -0.001416 | -0.004797 | -0.011213 | -0.012451 | -0.016809 | -0.007982 | -0.003468 | 0.082307 | 0.07817 | 0.076541 | 0.073506 | 0.079595 | 0.105631 | 0.099754 | -0.27575 | -0.270963 | -0.268359 | -0.26766 | -0.272583 | -0.284177 | -0.27649 | -1.348051 | -1.307734 | -1.290434 | -1.284011 | -1.326604 | -1.417863 | -1.363021 | -0.440018 | -0.400741 | -0.384992 | -0.3824 | -0.425853 | -0.594956 | -0.520958 | -0.379164 | -0.348019 | -0.329312 | -0.32514 | -0.35616 | -0.432213 | -0.378499 | 0.388685 | 0.3354 | 0.266547 | 0.214255 | 0.342296 | 0.278232 | 0.24723 | -60 | -70 | -70 | -70 | -60 | 40 | -40 | -1.825396 | -1.796137 | -1.782315 | -1.778228 | -1.809233 | 0 | 0 |  | 1407.973 | 0 |  | 1414.2469 | 0 |  | 737.715 | 0 |  | 737.868 | 0 |  | 1403.325 | 0 |  | 1428.369 | 0 |  | 762.125 | 0 |  | 761.901 | 0 |  | 1400.683 | 0 |  | 1422.019 | 0 |  | 773.516 | 0 |  | 773.749 | 0 |  | 1536.573 | 0 |  | 1536.675 | 0 |  | 778.197 | 0 |  | 777.948 | 0 |  | 1450.594 | 0 |  | 1450.645 | 0 |  | 749.421 | 0 |  | 749.228 | 0 |  | 1494.714 | 0 |  | 1499.108 | 0 |  | 729.182 | 0.102 |  | 729.198 | 0.102 |  | 1447.521 | 0 |  | 1449.172 | 0 |  | 764.866 | 0.025 |  | 765.05 | 0.025 | 168.3643 | 156.7761 | 120.5029 | 121.0654 | 111.6706 | 146.8414 | 124.0427 | 0 | 0 | 0 | 0 | 0 | -28.8723832 | -7.022846 | -100.5997 | -68.36441 | -43.4915 | -26.11165 | -23.02189 | -25.00118 | -27.41172 | 0 | 0 | 0 | 0 | 0 | 0 | 0 | 109.52376 | 125.72959 | 124.76205 | 124.47596 | 108.55398 | 0 | 0 | -39.53311 | -39.27118 | -37.81418 | -42.77637296 | -31.5417 | -35.33616 | -19.61146391 | 137.7553 | 174.8701 | 163.9592 | 176.6534 | 165.661 | 57.6317 | 69.99665
263 | E20347 | 2017-05-04 00:06 | 68.6624 | 67.9679 | 59 | 62 | 1.2728 | 712.9302 | 19580 | 29 | 239962 | 239921 | 139147 | 139154 | 139311 | 139287 | 221127 | 221135 | 220988 | 220996 | 215319 | 215384 | 215483 | 215475 | 294074 | 294058 | 1362.2 | 59218.3477 | 6 | 156.7133 | 156.7133 | 156.7133 | 238.8335 | 238.8335 | 87.8675 | 87.8675 | 1193.9453 | 1135.6909 | 1087 | 872.0807 | 1055.9771 | 990.208 | 969.7502 | 947.6226 | 925.3019 | 912.3864 | 898.2358 | 880.8336 | 16 | 32 | 32.5534 | 18.4689 | 11.1913 | 8.0109 | 5.878 | 4.3958 | 3.4173 | 2.9092 | 2.9538 | 79.58 | 140.69 | 133.82 | 229.03 | 193.43 | 327.62 | 261.12 | 443.13 | 349.6 | 594.02 | 450.65 | 765.79 | 538.53 | 904.23 | 50.4 | 44.9 | 40.3813 | 0.4 | 0.4161 | 4.5506 | 7.2298 | 0.4161 | 1105777 | 1 |  |  | 4.1871 | 7.89 | 10.0671 | 12.1514 | 13.8721 | 17.7814 | 4.5264 | 8.5472 | 10.3528 | 12.3028 | 14.0333 | 17.9014 | 24.9409 | 25.0695 | 25.0039 | 25.1793 | 25.0361 | 24.7322 |  | 18680 | 637 | 6 |  | CC215 | 287 | 1203 | 7 | 1 | 35 | 39 | 0.4 | 1927.0143 | 1940.6571 | 1575.3715 | 1545.4429 | 1429.3572 | 1301.6215 | 1312.2858 | 108.2321 | 105.6471 | 94.8243 | 100.8593 | 78.8293 | 55.5436 | 37.6121 | 32.5534 | 18.4689 | 11.1913 | 8.0109 | 5.878 | 4.3958 | 3.4173 | 2.9092 | 0 | 0 | 0 | 0 | 0 | 0.1016 | 0.0254 | 0 | 0 | 0 | 0 | 0 | 0 | 0 | 0.064837 | 0.048186 | 0.037441 | 0.026947 | 0.028221 | 0.021334 | 0.019615 | -0.000914 | -0.003188 | -0.007594 | -0.011731 | -0.01618 | 0.00167 | 0.002444 | 0.083624 | 0.079406 | 0.077745 | 0.074669 | 0.080841 | 0.107421 | 0.101323 | -0.258021 | -0.253918 | -0.251463 | -0.250827 | -0.255116 | -0.266011 | -0.259522 | -1.364721 | -1.330201 | -1.311011 | -1.306247 | -1.339438 | -1.437458 | -1.38768 | -0.408037 | -0.371184 | -0.356393 | -0.354198 | -0.394016 | -0.551069 | -0.480272 | -0.390455 | -0.359586 | -0.340816 | -0.335914 | -0.369164 | -0.44564 | -0.395331 | 0.401873 | 0.354154 | 0.303741 | 0.247919 | 0.398484 | 0.324241 | 0.287071 | -55 | -60 | -60 | -60 | -60 | 30 | -30 | -1.693762 | -1.668357 | -1.655789 | -1.65199 | -1.677605 | 0 | 0 |  | 1407.973 | 0 |  | 1414.2469 | 0 |  | 737.715 | 0 |  | 737.868 | 0 |  | 1403.325 | 0 |  | 1428.369 | 0 |  | 762.125 | 0 |  | 761.901 | 0 |  | 1400.683 | 0 |  | 1422.019 | 0 |  | 773.516 | 0 |  | 773.749 | 0 |  | 1536.573 | 0 |  | 1536.675 | 0 |  | 778.197 | 0 |  | 777.948 | 0 |  | 1450.594 | 0 |  | 1450.645 | 0 |  | 749.421 | 0 |  | 749.228 | 0 |  | 1494.714 | 0 |  | 1499.108 | 0 |  | 729.182 | 0.102 |  | 729.198 | 0.102 |  | 1447.521 | 0 |  | 1449.172 | 0 |  | 764.866 | 0.025 |  | 765.05 | 0.025 | 161.1446 | 154.0998 | 122.4773 | 115.3967 | 115.5507 | 139.8215 | 132.9647 | 0 | 0 | 0 | 0 | 0 | -27.0267176 | -6.5918588 | -87.23706 | -59.85638 | -39.12975 | -19.87585 | -16.12817 | -33.06728 | -30.61083312 | 0 | 0 | 0 | 0 | 0 | 0 | 0 | 93.15691 | 100.10142 | 99.34734 | 99.1194 | 100.6563 | 0 | 0 | -44.1627 | -39.21451 | -33.79472 | -35.72416 | -31.06001 | -30.60836 | -18.06404 | 122.9018 | 155.1303 | 148.9001 | 158.9161 | 169.0188 | 49.11913 | 77.698
263 | E20348 | 2017-05-04 00:08 | 68.0696 | 67.4217 | 48 | 52 | 1.2728 | 597.3825 | 16372 | 29 | 239962 | 239921 | 139147 | 139154 | 139311 | 139287 | 221127 | 221135 | 220988 | 220996 | 215319 | 215384 | 215483 | 215475 | 294074 | 294058 | 1362.2 | 59218.3477 | 6 | 157.3534 | 157.3534 | 157.3534 | 239.4736 | 239.4736 | 88.5076 | 88.5076 | 1188.0859 | 1125.5271 | 1077.5 | 883.5189 | 1065.998 | 1001.9271 | 982.2425 | 960.9757 | 939.6312 | 927.549 | 914.4861 | 897.2686 | 16 | 27 | 32.2529 | 17.9595 | 11.0391 | 7.9473 | 5.8225 | 4.3861 | 3.3981 | 2.9072 | 2.9477 | 85.64 | 133.8 | 143.17 | 216.67 | 206.32 | 306.97 | 277.62 | 419.23 | 372.06 | 563.39 | 479.95 | 729.39 | 569.88 | 859.6 | 50.9 | 44.8 | 30.4438 | -3.27 | -1.0535 | 6.0355 | 0.3503 | -1.0535 | 1105777 | 2 |  |  | 4.1557 | 7.9921 | 9.8357 | 11.8143 | 13.555 | 17.6729 | 4.4485 | 8.4294 | 10.2309 | 12.2118 | 14.0382 | 18.6015 | 24.9029 | 25.0064 | 25.063 | 25.022 | 24.968 | 25.0192 |  | 18680 | 637 | 7 |  | CC215 | 287 | 1203 | 7 | 1 | 35 | 28.666666 | -3.27 | 1946.8 | 1905.5714 | 1524.9572 | 1519.8572 | 1376.6571 | 1264.8643 | 1199.8071 | 106.71 | 105.6879 | 101.8479 | 111.1121 | 88.5814 | 62.2679 | 37.635 | 32.2529 | 17.9595 | 11.0391 | 7.9473 | 5.8225 | 4.3861 | 3.3981 | 2.9072 | 0 | 0 | 0 | 0 | 0 | 0.1016 | 0.0254 | 0 | 0 | 0 | 0 | 0 | 0 | 0 | 0.066639 | 0.049359 | 0.038759 | 0.027531 | 0.028516 | 0.021906 | 0.020133 | -0.000914 | -0.003189 | -0.006372 | -0.011911 | -0.016182 | 0.002382 | 0.002862 | 0.083678 | 0.079468 | 0.077806 | 0.074729 | 0.080907 | 0.107526 | 0.101495 | -0.257236 | -0.25304 | -0.250902 | -0.250289 | -0.254159 | -0.265188 | -0.258316 | -1.365669 | -1.330408 | -1.318558 | -1.314513 | -1.338392 | -1.440811 | -1.387885 | -0.406837 | -0.370386 | -0.355644 | -0.353492 | -0.393255 | -0.549954 | -0.480677 | -0.390452 | -0.358757 | -0.339947 | -0.334944 | -0.368028 | -0.444502 | -0.391283 | 0.400198 | 0.352822 | 0.301997 | 0.246239 | 0.395558 | 0.321558 | 0.286577 | -55 | -60 | -50 | -50 | -60 | 20 | -20 | -1.69341 | -1.668031 | -1.658139 | -1.654282 | -1.677226 | 0 | 0 |  | 1407.973 | 0 |  | 1414.2469 | 0 |  | 737.715 | 0 |  | 737.868 | 0 |  | 1403.325 | 0 |  | 1428.369 | 0 |  | 762.125 | 0 |  | 761.901 | 0 |  | 1400.683 | 0 |  | 1422.019 | 0 |  | 773.516 | 0 |  | 773.749 | 0 |  | 1536.573 | 0 |  | 1536.675 | 0 |  | 778.197 | 0 |  | 777.948 | 0 |  | 1450.594 | 0 |  | 1450.645 | 0 |  | 749.421 | 0 |  | 749.228 | 0 |  | 1494.714 | 0 |  | 1499.108 | 0 |  | 729.182 | 0.102 |  | 729.198 | 0.102 |  | 1447.521 | 0 |  | 1449.172 | 0 |  | 764.866 | 0.025 |  | 765.05 | 0.025 | 162.9043304 | 151.4319 | 118.6508 | 113.5774 | 111.3812 | 136.0058 | 121.7744 | 0 | 0 | 0 | 0 | 0 | -26.9431008 | -6.5612264 | -89.7586 | -61.42493736 | -42.70414 | -20.53269306 | -16.50773 | -34.99442 | -31.91442 | 0 | 0 | 0 | 0 | 0 | 0 | 0 | 93.13755 | 100.08186 | 82.90695 | 82.7141 | 100.63356 | 0 | 0 | -43.41357627 | -39.14532 | -36.22159 | -39.27724 | -34.83508 | -34.24448 | -18.09028 | 122.8697 | 150.9436 | 122.632 | 136.4816 | 160.672 | 39.8238 | 65.2085
263 | E20349 | 2017-05-04 00:10 | 67.6538 | 66.9893 | 64 | 63 | 1.2728 | 719.4412 | 19630 | 29 | 239962 | 239921 | 139147 | 139154 | 139311 | 139287 | 221127 | 221135 | 220988 | 220996 | 215319 | 215384 | 215483 | 215475 | 294074 | 294058 | 1362.2 | 59256.4297 | 6 | 158.1275 | 158.1275 | 158.1275 | 240.2477 | 240.2477 | 89.2816 | 89.2816 | 1193.9453 | 1136.8762 | 1086.6666 | 869.1542 | 1056.7729 | 990.3005 | 968.654 | 945.6808 | 922.3924 | 908.5785 | 893.9733 | 875.4941 | 16 | 31 | 32.4448 | 17.9817 | 11.0215 | 7.8943 | 5.8105 | 4.3746 | 3.3884 | 2.892 | 2.9295 | 80.14 | 144.2 | 133.93 | 231.28 | 193.62 | 330.04 | 260.64 | 445.98 | 348.18 | 595.46 | 447.68 | 767.8 | 530.26 | 903.52 | 50.1 | 44.8 | 41.3118 | -3.24 | -1.415 | 6.0375 | 0.29 | -1.415 | 1105777 | 1 |  |  | 4.255 | 7.7871 | 10.0729 | 12.1721 | 13.7871 | 18.5214 | 4.5257 | 8.4162 | 9.8581 | 12.0905 | 14.2811 | 19.6608 | 24.8601 | 25.0444 | 25.0259 | 25.1284 | 25.0622 | 25.0626 |  | 18680 | 637 | 8 |  | CC215 | 287 | 1203 | 7 | 1 | 35 | 36.666664 | -3.24 | 1995.3857 | 1926.4928 | 1588.0929 | 1560.6 | 1424.4642 | 1350.6143 | 1292.7072 | 89.0693 | 82.5814 | 59.5279 | 62.7379 | 77.535 | 58.125 | 37.7079 | 32.4448 | 17.9817 | 11.0215 | 7.8943 | 5.8105 | 4.3746 | 3.3884 | 2.892 | 0 | 0 | 0 | 0 | 0 | 0.1016 | 0.0254 | 0 | 0 | 0 | 0 | 0 | 0 | 0 | 0.067164 | 0.049762 | 0.039035 | 0.027708 | 0.028861 | 0.022382 | 0.020553 | -0.000914 | -0.003189 | -0.006747 | -0.011802 | -0.016183 | 0.002728 | 0.003075 | 0.083602 | 0.079398 | 0.077735 | 0.074658 | 0.080834 | 0.10739 | 0.101323 | -0.258332 | -0.254088 | -0.25186 | -0.251247 | -0.255274 | -0.266539 | -0.259865 | -1.366653 | -1.331138 | -1.316876 | -1.312281 | -1.340287 | -1.445712 | -1.394222 | -0.407844 | -0.371387 | -0.356528 | -0.354269 | -0.394268 | -0.550986 | -0.480744 | -0.391544 | -0.359526 | -0.34093 | -0.336206 | -0.369002 | -0.446438 | -0.394792 | 0.398922 | 0.370787 | 0.298593 | 0.24375 | 0.392285 | 0.319324 | 0.285107 | -55 | -60 | -55 | -55 | -60 | 10 | -10 | -1.693635 | -1.668238 | -1.657049 | -1.653223 | -1.677467 | 0 | 0 |  | 1407.973 | 0 |  | 1414.2469 | 0 |  | 737.715 | 0 |  | 737.868 | 0 |  | 1403.325 | 0 |  | 1428.369 | 0 |  | 762.125 | 0 |  | 761.901 | 0 |  | 1400.683 | 0 |  | 1422.019 | 0 |  | 773.516 | 0 |  | 773.749 | 0 |  | 1536.573 | 0 |  | 1536.675 | 0 |  | 778.197 | 0 |  | 777.948 | 0 |  | 1450.594 | 0 |  | 1450.645 | 0 |  | 749.421 | 0 |  | 749.228 | 0 |  | 1494.714 | 0 |  | 1499.108 | 0 |  | 729.182 | 0.102 |  | 729.198 | 0.102 |  | 1447.521 | 0 |  | 1449.172 | 0 |  | 764.866 | 0.025 |  | 765.05 | 0.025 | 166.8182 | 152.9597 | 123.4504 | 116.5112748 | 115.1451 | 145.0425 | 130.981 | 0 | 0 | 0 | 0 | 0 | -27.0803624 | -6.600571 | -90.54076125 | -61.99509 | -42.51929 | -20.87314 | -16.99216 | -36.30182832 | -32.94268 | 0 | 0 | 0 | 0 | 0 | 0 | 0 | 93.149925 | 100.09428 | 91.137695 | 90.927265 | 100.64802 | 0 | 0 | -36.32638 | -30.66966 | -21.22336 | -22.22609 | -30.56956938 | -32.02606125 | -18.12785 | 133.101 | 160.3892 | 150.8454 | 164.3393 | 168.2314 | 49.63422 | 73.30988
263 | E20350 | 2017-05-04 00:12 | 66.7334 | 66.3539 | 34 | 48 | 1.27 | 409.4615 | 17938 | 29 | 239962 | 239921 | 139147 | 139154 | 139311 | 139287 | 221127 | 221135 | 220988 | 220996 | 215319 | 215384 | 215483 | 215475 | 294074 | 294058 | 1362.2 | 59256.4297 | 6 | 158.3993 | 158.3993 | 158.3993 | 240.5196 | 240.5196 | 89.5535 | 89.5535 | 1195.1172 | 1132.3674 | 1088.3334 | 902.3757 | 1063.1637 | 1005.4356 | 989.2837 | 972.9318 | 956.8566 | 942.7482 | 928.7449 | 911.9664 | 15.8 | 26 | 32.4682 | 21.4217 | 14.594 | 11.0568 | 8.4468 | 6.7017 | 5.4393 | 4.7509 | 4.7893 | 95.38 | 125.5 | 140.7 | 183.56 | 190.89 | 243.76 | 248.96 | 320.74 | 318.2 | 411.98 | 390.62 | 507.32 | 449.24 | 584.56 | 50 | 44.9 | 19.4719 | -13.550002 | -8.4788 | 10.2617 | 2.1225 | -8.4788 | 1106405 | 2 |  |  | 3.03 | 5.5021 | 6.5629 | 8.2086 | 9.8771 | 13.4679 | 3.1491 | 5.9811 | 7.566 | 9.1208 | 10.8736 | 16.0208 | 24.9488 | 24.9194 | 24.9465 | 24.9613 | 24.9366 | 24.9675 |  | 18680 | 637 | 9 |  | EA654 | 470 | 1178 | 10 | 3 | 40 | 55.400002 | -13.550002 | 1639.2 | 1635.1215 | 1354.3357 | 1395.6357 | 1229.1357 | 1198.4857 | 1130.5857 | 98.6221 | 97.605 | 94.2443 | 102.4879 | 91.3843 | 64.1657 | 27.7679 | 32.4682 | 21.4217 | 14.594 | 11.0568 | 8.4468 | 6.7017 | 5.4393 | 4.7509 | 0 | 0 | 0 | 0 | 0 | 0.1016 | 0.0254 | 0 | 0 | 0 | 0 | 0 | 0 | 0 | 0.062495 | 0.04548 | 0.03553 | 0.024996 | 0.025705 | 0.020109 | 0.018445 | -0.000706 | -0.002339 | -0.005198 | -0.011479 | -0.015737 | 0.002817 | 0.003041 | 0.084279 | 0.080035 | 0.078357 | 0.075252 | 0.081479 | 0.108339 | 0.10226 | -0.247547 | -0.243571 | -0.241399 | -0.240907 | -0.244568 | -0.255285 | -0.248681 | -1.376043 | -1.34154 | -1.325925 | -1.323079 | -1.346653 | -1.450113 | -1.396936 | -0.390621 | -0.355544 | -0.341252 | -0.339005 | -0.377319 | -0.526952 | -0.460563 | -0.393166 | -0.361489 | -0.342906 | -0.3384 | -0.371285 | -0.449914 | -0.396127 | 0.413498 | 0.384805 | 0.355108 | 0.320276 | 0.543232 | 0.467072 | 0.430389 | -45 | -50 | -45 | -45 | -55 | 0 | 0 | -1.61705 | -1.592954 | -1.582041 | -1.578158 | -1.598703 | 0 | 0 |  | 1407.973 | 0 |  | 1414.2469 | 0 |  | 737.715 | 0 |  | 737.868 | 0 |  | 1403.325 | 0 |  | 1428.369 | 0 |  | 762.125 | 0 |  | 761.901 | 0 |  | 1400.683 | 0 |  | 1422.019 | 0 |  | 773.516 | 0 |  | 773.749 | 0 |  | 1536.573 | 0 |  | 1536.675 | 0 |  | 778.197 | 0 |  | 777.948 | 0 |  | 1450.594 | 0 |  | 1450.645 | 0 |  | 749.421 | 0 |  | 749.228 | 0 |  | 1494.714 | 0 |  | 1499.108 | 0 |  | 729.182 | 0.102 |  | 729.198 | 0.102 |  | 1447.521 | 0 |  | 1449.172 | 0 |  | 764.866 | 0.025 |  | 765.05 | 0.025 | 138.1501368 | 130.8669 | 106.1217 | 105.0244 | 100.1487 | 129.8427 | 115.6137 | 0 | 0 | 0 | 0 | 0 | -25.936956 | -6.3164974 | -85.02432 | -57.87537714 | -40.2179571 | -17.88406 | -13.42344 | -33.24529 | -30.01457 | 0 | 0 | 0 | 0 | 0 | 0 | 0 | 72.76725 | 79.6477 | 71.191845 | 71.01711 | 87.928665 | 0 | 0 | -38.52386 | -34.70287212 | -32.16106 | -34.74391 | -34.48103 | -33.81224 | -12.78887 | 87.3692 | 117.9364 | 104.9345 | 123.4135 | 140.1729 | 36.84825 | 66.49376
263 | E20351 | 2017-05-04 00:14 | 65.1173 | 65.1078 | 97 | 54 | 1.27 | 445.8018 | 19497 | 29 | 239962 | 239921 | 139147 | 139154 | 139311 | 139287 | 221127 | 221135 | 220988 | 220996 | 215319 | 215384 | 215483 | 215475 | 294074 | 294058 | 1362.2 | 59295.2109 | 6 | 158.6953 | 158.6953 | 158.6953 | 240.8156 | 240.8156 | 89.8495 | 89.8495 | 1203.3203 | 1120.7528 | 1084.8334 | 895.4973 | 1062.9338 | 1002.3111 | 984.4811 | 966.9356 | 949.4641 | 934.4587 | 919.3461 | 901.6886 | 16 | 18.2 | 32.4215 | 20.9767 | 14.2906 | 10.762 | 8.2696 | 6.5802 | 5.3875 | 4.7511 | 4.782 | 91.29 | 128.29 | 135.93 | 187.05 | 185.58 | 247.88 | 241.14 | 325.41 | 304.87 | 418.49 | 370.95 | 510.45 | 425.7 | 583.89 | 49.4 | 44.7 | 31.0413 | 0.514286 | 4.2347 | 4.8329 | 8.8014 | 4.2347 | 1106405 | 1 |  |  | 3.1707 | 5.4357 | 6.8321 | 8.45 | 10.275 | 14.0157 | 4.0054 | 5.9768 | 7.2893 | 9.1732 | 11.1946 | 16.1875 | 24.7594 | 24.9899 | 24.993 | 24.9631 | 24.9273 | 24.8187 |  | 18680 | 637 | 10 |  | EA654 | 470 | 1178 | 10 | 3 | 40 | 53.833332 | 0.514286 | 1670.1285 | 1618.9 | 1362.6929 | 1363.6285 | 1232.4857 | 1139.35 | 1065.5929 | 108.3971 | 107.86 | 94.4614 | 113.1271 | 93.7186 | 57.0229 | 35.1779 | 32.4215 | 20.9767 | 14.2906 | 10.762 | 8.2696 | 6.5802 | 5.3875 | 4.7511 | 0 | 0 | 0 | 0 | 0 | 0.1016 | 0.0254 | 0 | 0 | 0 | 0 | 0 | 0 | 0 | 0.062347 | 0.046603 | 0.036847 | 0.025871 | 0.026433 | 0.02036 | 0.018723 | -0.000662 | -0.002044 | -0.004875 | -0.011785 | -0.015806 | 0.002727 | 0.002981 | 0.084284 | 0.080056 | 0.07837 | 0.075281 | 0.081496 | 0.108383 | 0.1023 | -0.247625 | -0.243642 | -0.241394 | -0.240704 | -0.244393 | -0.254811 | -0.248234 | -1.384065 | -1.352036 | -1.333257 | -1.328618 | -1.350436 | -1.448529 | -1.395657 | -0.389661 | -0.355116 | -0.340658 | -0.338889 | -0.376744 | -0.526543 | -0.460191 | -0.394472 | -0.361338 | -0.343315 | -0.33738 | -0.371484 | -0.449247 | -0.395602 | 0.412666 | 0.383134 | 0.351995 | 0.316112 | 0.539875 | 0.46626 | 0.429897 | -35 | -35 | -35 | -35 | -50 | -10 | 10 | -1.619155 | -1.596128 | -1.584219 | -1.580406 | -1.600496 | 0 | 0 |  | 1407.973 | 0 |  | 1414.2469 | 0 |  | 737.715 | 0 |  | 737.868 | 0 |  | 1403.325 | 0 |  | 1428.369 | 0 |  | 762.125 | 0 |  | 761.901 | 0 |  | 1400.683 | 0 |  | 1422.019 | 0 |  | 773.516 | 0 |  | 773.749 | 0 |  | 1536.573 | 0 |  | 1536.675 | 0 |  | 778.197 | 0 |  | 777.948 | 0 |  | 1450.594 | 0 |  | 1450.645 | 0 |  | 749.421 | 0 |  | 749.228 | 0 |  | 1494.714 | 0 |  | 1499.108 | 0 |  | 729.182 | 0.102 |  | 729.198 | 0.102 |  | 1447.521 | 0 |  | 1449.172 | 0 |  | 764.866 | 0.025 |  | 765.05 | 0.025 | 140.7651 | 129.6026584 | 106.7942 | 102.6553 | 100.4427 | 123.4862 | 109.0102 | 0 | 0 | 0 | 0 | 0 | -25.8887976 | -6.3051436 | -85.37605 | -60.24537 | -42.62689 | -18.71491 | -14.35108 | -33.44219 | -30.29134 | 0 | 0 | 0 | 0 | 0 | 0 | 0 | 56.670425 | 55.86448 | 55.447665 | 55.31421 | 80.0248 | 0 | 0 | -42.23812 | -38.30281176 | -32.17903 | -38.33753 | -35.30792 | -30.02501 | -16.18855 | 69.82136 | 86.91895 | 87.43598 | 100.9171 | 130.8085 | 34.13018 | 56.22512
263 | E20352 | 2017-05-04 00:16 | 64.7455 | 64.7846 | 30 | 54 | 1.4401 | 456.9318 | 18805 | 29 | 239962 | 239921 | 139147 | 139154 | 139311 | 139287 | 221127 | 221135 | 220988 | 220996 | 215319 | 215384 | 215483 | 215475 | 294074 | 294058 | 1362.2 | 59295.2109 | 6 | 159.0609 | 159.0609 | 159.0609 | 241.1812 | 241.1812 | 90.2151 | 90.2151 | 1178.7109 | 1113.6152 | 1052.6666 | 893.7784 | 1055.1083 | 995.5084 | 978.8677 | 962.2558 | 945.7689 | 931.3051 | 916.6459 | 898.0383 | 15.8 | 24.4 | 32.5488 | 21.0338 | 14.3638 | 10.8544 | 8.2602 | 6.5666 | 5.3262 | 4.6678 | 4.695 | 92.21 | 125.37 | 138.19 | 182.78 | 189.15 | 243.94 | 245.69 | 322.24 | 311.94 | 413.67 | 382.51 | 510.18 | 441.29 | 586.85 | 49.7 | 44.8 | 29.9213 | -5.9625 | -1.5615 | 6.433 | 1.1161 | -1.5615 | 1106079 | 2 |  |  | 3.1971 | 6.0636 | 7.68 | 9.7393 | 11.3329 | 15.1071 | 4.4727 | 6.3164 | 8.74 | 10.6255 | 12.5436 | 17.1055 | 25.0467 | 25.0586 | 25.0209 | 24.9825 | 24.951 | 25.0114 |  | 18680 | 637 | 11 |  | EA663 | 462 | 1127 | 10 | 7 | 40 | 63.833332 | -5.9625 | 1698.05 | 1733.15 | 1513.2643 | 1537.4714 | 1309.8214 | 1246.0143 | 1150.1786 | 100.525 | 99.6029 | 96.36 | 96.96 | 88.9329 | 63.4421 | 35.8071 | 32.5488 | 21.0338 | 14.3638 | 10.8544 | 8.2602 | 6.5666 | 5.3262 | 4.6678 | 0 | 0 | 0 | 0 | 0 | 0.1016 | 0.0254 | 0 | 0 | 0 | 0 | 0 | 0 | 0 | 0.051991 | 0.038317 | 0.03002 | 0.020534 | 0.021009 | 0.016649 | 0.015279 | -0.00054 | -0.001671 | -0.003991 | -0.010088 | -0.014818 | 0.002376 | 0.002601 | 0.08516 | 0.08087 | 0.07916 | 0.076016 | 0.082321 | 0.10957 | 0.103428 | -0.227501 | -0.224018 | -0.222054 | -0.221643 | -0.224849 | -0.234138 | -0.228065 | -1.400548 | -1.369662 | -1.352054 | -1.348759 | -1.371201 | -1.460845 | -1.407404 | -0.35309 | -0.321325 | -0.308058 | -0.305823 | -0.340793 | -0.475684 | -0.415824 | -0.406254 | -0.373719 | -0.35574 | -0.351778 | -0.384589 | -0.465288 | -0.409412 | 0.416784 | 0.388538 | 0.358586 | 0.327676 | 0.55954 | 0.481524 | 0.443128 | -25 | -25 | -25 | -25 | -40 | -20 | 20 | -1.469336 | -1.448587 | -1.438082 | -1.43494 | -1.454587 | 0 | 0 |  | 1407.973 | 0 |  | 1414.2469 | 0 |  | 737.715 | 0 |  | 737.868 | 0 |  | 1403.325 | 0 |  | 1428.369 | 0 |  | 762.125 | 0 |  | 761.901 | 0 |  | 1400.683 | 0 |  | 1422.019 | 0 |  | 773.516 | 0 |  | 773.749 | 0 |  | 1536.573 | 0 |  | 1536.675 | 0 |  | 778.197 | 0 |  | 777.948 | 0 |  | 1450.594 | 0 |  | 1450.645 | 0 |  | 749.421 | 0 |  | 749.228 | 0 |  | 1494.714 | 0 |  | 1499.108 | 0 |  | 729.182 | 0.102 |  | 729.198 | 0.102 |  | 1447.521 | 0 |  | 1449.172 | 0 |  | 764.866 | 0.025 |  | 765.05 | 0.025 | 144.605938 | 140.1598405 | 119.79 | 116.8724 | 107.8258 | 136.5258 | 118.9607 | 0 | 0 | 0 | 0 | 0 | -23.7884208 | -5.792851 | -72.0596 | -50.19263 | -35.19261 | -14.08914 | -8.489105391 | -27.79258 | -25.16438352 | 0 | 0 | 0 | 0 | 0 | 0 | 0 | 36.7334 | 36.214675 | 35.95205 | 35.8735 | 58.18348 | 0 | 0 | -35.49437225 | -32.0049 | -29.68446888 | -29.65259808 | -30.30771 | -30.17839 | -14.88945 | 73.78537 | 94.17698 | 90.86497 | 109.0042 | 127.2125 | 54.7664 | 73.11399
263 | E20353 | 2017-05-04 00:17 | 64.2847 | 64.563 | 55 | 62 | 1.162 | 628.8185 | 20035 | 29 | 239962 | 239921 | 139147 | 139154 | 139311 | 139287 | 221127 | 221135 | 220988 | 220996 | 215319 | 215384 | 215483 | 215475 | 294074 | 294058 | 1362.2 | 59336.0273 | 6 | 159.623 | 159.623 | 159.623 | 241.7433 | 241.7433 | 90.7772 | 90.7772 | 1204.4922 | 1139.7762 | 1092 | 897.8826 | 1088.1876 | 1019.2439 | 998.5635 | 978.6135 | 958.5471 | 944.9113 | 930.2921 | 915.5579 | 15.8 | 22.2 | 31.7613 | 19.5778 | 12.6741 | 9.2297 | 6.8269 | 5.259 | 4.1655 | 3.5947 | 3.6292 | 87.02 | 129.46 | 136.58 | 197.24 | 192.81 | 273.11 | 258.49 | 372.54 | 338.89 | 490.73 | 426.07 | 619.61 | 500.07 | 725.13 | 50.3 | 45 | 38.389 | 17.455557 | 16.8021 | 16.8021 | 30.3277 | 16.8021 | 1105764 | 1 |  |  | 4.1357 | 7.3229 | 9.2807 | 11.425 | 13.7086 | 18.2664 | 4.2143 | 8.1556 | 10.1587 | 13.5698 | 15.8365 | 22.8333 | 24.9391 | 25.0309 | 25.0208 | 18.0299 | 18.0652 | 17.9431 |  | 18680 | 637 | 12 |  | CC651A | 356 | 1133 | 8 | 3 | 40 | 28.333334 | 17.455557 | 1624.1285 | 1540.5072 | 1298.5215 | 1259.0857 | 1120.8357 | 1122.5 | 1068.3357 | 104.405 | 104.4329 | 99.3021 | 109.0736 | 105.9593 | 77.4514 | 51.445 | 31.7613 | 19.5778 | 12.6741 | 9.2297 | 6.8269 | 5.259 | 4.1655 | 3.5947 | 0 | 0 | 0 | 0 | 0 | 0.1016 | 0.0254 | 0 | 0 | 0 | 0 | 0 | 0 | 0 | 0.055262 | 0.041314 | 0.033094 | 0.022214 | 0.022699 | 0.018885 | 0.017287 | -0.000542 | -0.001678 | -0.004009 | -0.009659 | -0.014582 | 0.002283 | 0.002568 | 0.085118 | 0.080845 | 0.079141 | 0.076016 | 0.082324 | 0.109633 | 0.103446 | -0.22957 | -0.225913 | -0.223884 | -0.223263 | -0.226573 | -0.235494 | -0.229593 | -1.399649 | -1.367559 | -1.349683 | -1.344517 | -1.36947 | -1.447309 | -1.396265 | -0.358205 | -0.326355 | -0.313017 | -0.311255 | -0.346922 | -0.484543 | -0.42293 | -0.401649 | -0.368215 | -0.350002 | -0.3444 | -0.376255 | -0.455787 | -0.402784 | 0.411212 | 0.375972 | 0.348956 | 0.288642 | 0.477749 | 0.400614 | 0.361892 | -15 | -15 | -15 | -15 | -30 | -30 | 30 | -1.486319 | -1.465101 | -1.453394 | -1.449613 | -1.469017 | 0 | 0 |  | 1407.973 | 0 |  | 1414.2469 | 0 |  | 737.715 | 0 |  | 737.868 | 0 |  | 1403.325 | 0 |  | 1428.369 | 0 |  | 762.125 | 0 |  | 761.901 | 0 |  | 1400.683 | 0 |  | 1422.019 | 0 |  | 773.516 | 0 |  | 773.749 | 0 |  | 1536.573 | 0 |  | 1536.675 | 0 |  | 778.197 | 0 |  | 777.948 | 0 |  | 1450.594 | 0 |  | 1450.645 | 0 |  | 749.421 | 0 |  | 749.228 | 0 |  | 1494.714 | 0 |  | 1499.108 | 0 |  | 729.182 | 0.102 |  | 729.198 | 0.102 |  | 1447.521 | 0 |  | 1449.172 | 0 |  | 764.866 | 0.025 |  | 765.05 | 0.025 | 138.2426 | 124.5423 | 102.7663 | 95.71066 | 92.27168 | 123.0630425 | 110.5151 | 0 | 0 | 0 | 0 | 0 | -23.9261904 | -5.8316622 | -76.58879328 | -54.20457 | -39.25553 | -16.88041 | -11.11598799 | -30.63664 | -27.72284 | 0 | 0 | 0 | 0 | 0 | 0 | 0 | 22.294785 | 21.976515 | 21.80091 | 21.744195 | 44.07051 | 0 | 0 | -37.39839 | -34.0822 | -31.08325 | -33.9497 | -36.75961 | -37.52853 | -21.75763385 | 46.55017 | 58.23205 | 54.22842 | 66.62474 | 88.46659 | 30.97168 | 55.20292
263 | E20354 | 2017-05-04 00:19 | 64.0703 | 64.469 | 38 | 59 | 1.162 | 626.1066 | 19952 | 29 | 239962 | 239921 | 139147 | 139154 | 139311 | 139287 | 221127 | 221135 | 220988 | 220996 | 215319 | 215384 | 215483 | 215475 | 294074 | 294058 | 1362.2 | 59336.0273 | 6 | 160.1841 | 160.1841 | 160.1841 | 242.3044 | 242.3044 | 91.3383 | 91.3383 | 1196.2891 | 1132.0382 | 1073.3334 | 897 | 1063.5352 | 1000.4678 | 982.4741 | 964.3901 | 946.7241 | 935.0807 | 922.8639 | 908.822 | 16 | 29.8 | 32.1045 | 20.0481 | 13.0494 | 9.6031 | 7.0181 | 5.3236 | 4.1825 | 3.5918 | 3.6294 | 89.8 | 131.79 | 140.42 | 197.76 | 197.05 | 270.62 | 264.65 | 372.17 | 351.2 | 500.49 | 446.61 | 634.24 | 526.02 | 743.92 | 51 | 44.9 | 34.7943 | -12.809999 | -9.3778 | 12.9088 | 3.5719 | -9.3778 | 1105764 | 2 |  |  | 4.2614 | 7.5857 | 9.3871 | 11.1964 | 13.4964 | 18.1379 | 4.9949 | 7.9763 | 10.1458 | 12.5661 | 16.0102 | 20.1763 | 24.8434 | 25.0405 | 24.9683 | 17.9649 | 18.0407 | 18.0431 |  | 18680 | 637 | 13 |  | CC651A | 356 | 1133 | 8 | 3 | 40 | 32.166664 | -12.809999 | 1655.7715 | 1613.55 | 1318.05 | 1379.4 | 1237.0714 | 1193.3857 | 1148.3071 | 83.59 | 79.82 | 74.0493 | 84.4729 | 104.395 | 76.4171 | 54.7121 | 32.1045 | 20.0481 | 13.0494 | 9.6031 | 7.0181 | 5.3236 | 4.1825 | 3.5918 | 0 | 0 | 0 | 0 | 0 | 0.1016 | 0.0254 | 0 | 0 | 0 | 0 | 0 | 0 | 0 | 0.058702 | 0.044047 | 0.03549 | 0.0229 | 0.023444 | 0.019577 | 0.017959 | -0.000542 | -0.001678 | -0.00401 | -0.009659 | -0.014347 | 0.002125 | 0.002475 | 0.085082 | 0.08081 | 0.079113 | 0.075973 | 0.082272 | 0.109507 | 0.103337 | -0.230252 | -0.22659 | -0.224487 | -0.224037 | -0.227499 | -0.236236 | -0.230274 | -1.401179 | -1.369112 | -1.350648 | -1.346946 | -1.374602 | -1.444102 | -1.392956 | -0.358577 | -0.326677 | -0.3135 | -0.311292 | -0.346793 | -0.483826 | -0.422448 | -0.403095 | -0.369603 | -0.350745 | -0.346614 | -0.379239 | -0.460097 | -0.406171 | 0.412511 | 0.378151 | 0.355264 | 0.293624 | 0.482301 | 0.401444 | 0.361908 | -15 | -15 | -15 | -15 | -25 | -40 | 40 | -1.48652 | -1.465315 | -1.453751 | -1.450034 | -1.470129 | 0 | 0 |  | 1407.973 | 0 |  | 1414.2469 | 0 |  | 737.715 | 0 |  | 737.868 | 0 |  | 1403.325 | 0 |  | 1428.369 | 0 |  | 762.125 | 0 |  | 761.901 | 0 |  | 1400.683 | 0 |  | 1422.019 | 0 |  | 773.516 | 0 |  | 773.749 | 0 |  | 1536.573 | 0 |  | 1536.675 | 0 |  | 778.197 | 0 |  | 777.948 | 0 |  | 1450.594 | 0 |  | 1450.645 | 0 |  | 749.421 | 0 |  | 749.228 | 0 |  | 1494.714 | 0 |  | 1499.108 | 0 |  | 729.182 | 0.102 |  | 729.198 | 0.102 |  | 1447.521 | 0 |  | 1449.172 | 0 |  | 764.866 | 0.025 |  | 765.05 | 0.025 | 140.8764 | 130.3909755 | 104.2749 | 104.7971562 | 101.7763 | 130.6841 | 118.6626 | 0 | 0 | 0 | 0 | 0 | -24.0015776 | -5.8489596 | -81.49257064 | -58.00791 | -42.51839904 | -17.83491 | -12.50475 | -31.3399 | -28.46366 | 0 | 0 | 0 | 0 | 0 | 0 | 0 | 22.2978 | 21.979725 | 21.806265 | 21.75051 | 36.753225 | 0 | 0 | -29.97345143 | -26.07535814 | -23.21445555 | -26.29574 | -36.20346 | -36.97258 | -23.11302 | 51.70813 | 68.28744 | 60.34830006 | 82.41702 | 89.82135 | 38.37003 | 61.23697
263 | E20355 | 2017-05-04 00:22 | 63.3379 | 63.9633 | 88 | 64 | 1.3962 | 755.2444 | 21291 | 29 | 239962 | 239921 | 139147 | 139154 | 139311 | 139287 | 221127 | 221135 | 220988 | 220996 | 215319 | 215384 | 215483 | 215475 | 294074 | 294058 | 1362.2 | 59357.8359 | 6 | 161.0266 | 161.0266 | 161.0266 | 243.1469 | 243.1469 | 92.1808 | 92.1808 | 1185.7422 | 1102.4269 | 1055.1666 | 892.4559 | 1064.5767 | 1004.4995 | 984.3514 | 963.494 | 943.6949 | 932.3849 | 920.0396 | 902.2094 | 15.8 | 17.4 | 32.9835 | 20.1698 | 12.6918 | 9.2335 | 6.5848 | 4.8018 | 3.6464 | 3.1227 | 3.1419 | 84.34 | 124.95 | 135.66 | 197.32 | 192.74 | 278.85 | 264.14 | 392.66 | 364.36 | 545.43 | 477.55 | 718.05 | 568.81 | 849.86 | 49.9 | 44.7 | 40.3306 | -1.51 | -0.7132 | 3.8509 | 0.4743 | -0.7132 | 2103555 | 1 |  |  | 4.4343 | 8.3507 | 9.9829 | 11.6929 | 14.0686 | 18.5164 | 4.5219 | 8.7734 | 10.5734 | 11.8562 | 14.7672 | 19.5672 | 24.8471 | 25.0212 | 24.9451 | 25.2219 | 24.8761 | 25.0906 |  | 18680 | 637 | 14 |  | EA072 | 305 | 1156 | 7 | 6 | 35 | 36.333336 | -1.51 | 1971.5857 | 1896.5714 | 1577.2643 | 1618.7142 | 1451.5215 | 1386.8857 | 1220.3643 | 92.4079 | 82.7507 | 77.0871 | 89.2407 | 97.0664 | 73.4643 | 41.995 | 32.9835 | 20.1698 | 12.6918 | 9.2335 | 6.5848 | 4.8018 | 3.6464 | 3.1227 | 0 | 0 | 0 | 0 | 0 | 0.1016 | 0.0254 | 0 | 0 | 0 | 0 | 0 | 0 | 0 | 0.064352 | 0.049236 | 0.04051 | 0.026688 | 0.027125 | 0.021768 | 0.02002 | -0.000566 | -0.001738 | -0.004189 | -0.01076 | -0.015138 | 0.002301 | 0.002661 | 0.084697 | 0.080435 | 0.078742 | 0.075623 | 0.081878 | 0.108893 | 0.102835 | -0.239158 | -0.235447 | -0.233309 | -0.232776 | -0.236604 | -0.245731 | -0.239132 | -1.400702 | -1.369406 | -1.351331 | -1.34709 | -1.378214 | -1.451274 | -1.396493 | -0.372268 | -0.338908 | -0.325126 | -0.323002 | -0.359442 | -0.501981 | -0.439567 | -0.40288 | -0.370195 | -0.35174 | -0.347067 | -0.381012 | -0.46071 | -0.403456 | 0.410631 | 0.372466 | 0.340599 | 0.275987 | 0.437728 | 0.35387 | 0.315776 | -15 | -15 | -15 | -15 | -20 | -30 | 30 | -1.553787 | -1.531588 | -1.520318 | -1.51719 | -1.540123 | 0 | 0 |  | 1407.973 | 0 |  | 1414.2469 | 0 |  | 737.715 | 0 |  | 737.868 | 0 |  | 1403.325 | 0 |  | 1428.369 | 0 |  | 762.125 | 0 |  | 761.901 | 0 |  | 1400.683 | 0 |  | 1422.019 | 0 |  | 773.516 | 0 |  | 773.749 | 0 |  | 1536.573 | 0 |  | 1536.675 | 0 |  | 778.197 | 0 |  | 777.948 | 0 |  | 1450.594 | 0 |  | 1450.645 | 0 |  | 749.421 | 0 |  | 749.228 | 0 |  | 1494.714 | 0 |  | 1499.108 | 0 |  | 729.182 | 0.102 |  | 729.198 | 0.102 |  | 1447.521 | 0 |  | 1449.172 | 0 |  | 764.866 | 0.025 |  | 765.05 | 0.025 | 166.9874 | 152.5507 | 124.1969 | 122.412 | 118.8477 | 151.0221 | 125.4962 | 0 | 0 | 0 | 0 | 0 | -24.9662696 | -6.0739528 | -89.34518 | -65.04405 | -49.08169 | -21.45644952 | -16.52065 | -34.93071 | -31.67386 | 0 | 0 | 0 | 0 | 0 | 0 | 0 | 23.306805 | 22.97382 | 22.80477 | 22.75785 | 30.80246 | 0 | 0 | -34.4005 | -28.04487 | -25.06302 | -28.82492 | -34.88974 | -36.87768 | -18.45962 | 66.54852 | 82.43562 | 72.857 | 94.8885 | 98.23975 | 54.24748 | 69.28874
263 | E20356 | 2017-05-04 00:23 | 63.2541 | 63.9746 | 47 | 63 | 1.3962 | 753.7855 | 20839 | 29 | 239962 | 239921 | 139147 | 139154 | 139311 | 139287 | 221127 | 221135 | 220988 | 220996 | 215319 | 215384 | 215483 | 215475 | 294074 | 294058 | 1362.2 | 59379.4922 | 6 | 161.8675 | 161.8675 | 161.8675 | 243.9877 | 243.9877 | 93.0217 | 93.0217 | 1181.0547 | 1097.8221 | 1047 | 897.7938 | 1059.2186 | 1002.7593 | 983.7807 | 963.8709 | 945.4628 | 934.4476 | 922.7244 | 906.3207 | 15.8 | 17.2 | 32.9012 | 20.14 | 12.7131 | 9.3317 | 6.6086 | 4.8064 | 3.6816 | 3.1208 | 3.138 | 88.91 | 128.83 | 142.83 | 202.44 | 201.65 | 283.37 | 276.63 | 397.83 | 380.9 | 552.41 | 502.5 | 722.81 | 602.86 | 860.97 | 50.5 | 44.9 | 40.3701 | 0.78 | -0.5519 | 5.5814 | -6.9321 | -0.5519 | 2103555 | 2 |  |  | 4.3907 | 8.1443 | 9.8529 | 11.6014 | 14.145 | 18.5943 | 5.01 | 8.74 | 10.2 | 11.8417 | 15.7767 | 21.5 | 24.9641 | 25.1369 | 25.0263 | 25.2028 | 24.903 | 24.4199 |  | 18680 | 637 | 15 |  | EA072 | 305 | 1156 | 7 | 6 | 35 | 30 | 0.78 | 1994.2572 | 1857.3857 | 1544.6143 | 1640.9714 | 1401.1857 | 1339.5571 | 1279.1215 | 106.8807 | 101.1986 | 101.7536 | 108.7271 | 84.3257 | 74.7143 | 45.2664 | 32.9012 | 20.14 | 12.7131 | 9.3317 | 6.6086 | 4.8064 | 3.6816 | 3.1208 | 0 | 0 | 0 | 0 | 0 | 0.1016 | 0.0254 | 0 | 0 | 0 | 0 | 0 | 0 | 0 | 0.06292 | 0.047823 | 0.038957 | 0.026754 | 0.027035 | 0.02206 | 0.02019 | -0.000572 | -0.00176 | -0.004234 | -0.010576 | -0.015141 | 0.002588 | 0.002862 | 0.08467 | 0.080424 | 0.078734 | 0.075603 | 0.081873 | 0.108894 | 0.10277 | -0.239609 | -0.23574 | -0.233577 | -0.233168 | -0.236803 | -0.246094 | -0.239814 | -1.40256 | -1.370085 | -1.351762 | -1.348497 | -1.377494 | -1.455357 | -1.402957 | -0.372323 | -0.339375 | -0.325623 | -0.323174 | -0.360102 | -0.502968 | -0.439308 | -0.404074 | -0.369974 | -0.351366 | -0.34773 | -0.380257 | -0.459697 | -0.405359 | 0.410622 | 0.373453 | 0.343327 | 0.278138 | 0.442498 | 0.356172 | 0.315428 | -10 | -10 | -10 | -10 | -20 | -20 | 20 | -1.554238 | -1.532045 | -1.520779 | -1.517645 | -1.54029 | 0 | 0 |  | 1407.973 | 0 |  | 1414.2469 | 0 |  | 737.715 | 0 |  | 737.868 | 0 |  | 1403.325 | 0 |  | 1428.369 | 0 |  | 762.125 | 0 |  | 761.901 | 0 |  | 1400.683 | 0 |  | 1422.019 | 0 |  | 773.516 | 0 |  | 773.749 | 0 |  | 1536.573 | 0 |  | 1536.675 | 0 |  | 778.197 | 0 |  | 777.948 | 0 |  | 1450.594 | 0 |  | 1450.645 | 0 |  | 749.421 | 0 |  | 749.228 | 0 |  | 1494.714 | 0 |  | 1499.108 | 0 |  | 729.182 | 0.102 |  | 729.198 | 0.102 |  | 1447.521 | 0 |  | 1449.172 | 0 |  | 764.866 | 0.025 |  | 765.05 | 0.025 | 168.8538 | 149.3784 | 121.6137 | 124.0624 | 114.7193 | 145.8697 | 131.4553 | 0 | 0 | 0 | 0 | 0 | -25.0031504 | -6.0912756 | -87.44681088 | -63.11023 | -46.93723 | -21.81598 | -16.38391 | -35.87164 | -32.34096 | 0 | 0 | 0 | 0 | 0 | 0 | 0 | 15.54238 | 15.32045 | 15.20779 | 15.17645 | 30.8058 | 0 | 0 | -39.79414 | -34.34427 | -33.13331 | -35.13777 | -30.36585 | -37.5789 | -19.88589 | 57.15518 | 67.24434 | 56.75091 | 82.28505 | 98.77531 | 47.41604 | 73.13718
263 | E20357 | 2017-05-04 00:25 | 62.9621 | 63.8738 | 56 | 63 | 1.3962 | 759.3005 | 21409 | 29 | 239962 | 239921 | 139147 | 139154 | 139311 | 139287 | 221127 | 221135 | 220988 | 220996 | 215319 | 215384 | 215483 | 215475 | 294074 | 294058 | 1362.2 | 59419.9492 | 6 | 162.7145 | 162.7145 | 162.7145 | 244.8348 | 244.8348 | 93.8687 | 93.8687 | 1191.6016 | 1110.8309 | 1059.3334 | 904.6373 | 1078.3225 | 1019.0892 | 998.7446 | 977.9335 | 958.3105 | 946.908 | 935.0739 | 917.4633 | 15.6 | 17.4 | 32.4362 | 19.9791 | 12.6812 | 9.2815 | 6.6616 | 4.8494 | 3.6487 | 3.1244 | 3.1298 | 89.87 | 129.35 | 143.69 | 201.62 | 203.01 | 280.37 | 277.77 | 393.57 | 382.64 | 548.66 | 505.19 | 727.44 | 606.81 | 865.19 | 50.7 | 44.9 | 37.3534 | -7.54 | -6.9076 | 9.0159 | -0.6121 | -6.9076 | 2103555 | 1 |  |  | 4.2529 | 8.1643 | 9.6564 | 11.245 | 13.5457 | 18.0857 | 4.5068 | 8.6475 | 10.1136 | 12.1119 | 14.4508 | 20.4627 | 24.9964 | 25.1138 | 25.0567 | 25.0894 | 24.8089 | 24.7785 |  | 18680 | 637 | 16 |  | EA072 | 305 | 1156 | 7 | 6 | 35 | 31.5 | -7.54 | 1938.3785 | 1830.55 | 1532.8357 | 1581.6857 | 1405.15 | 1366.3928 | 1137.9572 | 80.7871 | 72.915 | 63.4329 | 73.8029 | 79.5236 | 71.4621 | 38.72 | 32.4362 | 19.9791 | 12.6812 | 9.2815 | 6.6616 | 4.8494 | 3.6487 | 3.1244 | 0 | 0 | 0 | 0 | 0 | 0.1016 | 0.0254 | 0 | 0 | 0 | 0 | 0 | 0 | 0 | 0.062217 | 0.047362 | 0.038528 | 0.02656 | 0.027014 | 0.021757 | 0.019908 | -0.000572 | -0.00176 | -0.004234 | -0.010573 | -0.015137 | 0.00274 | 0.002975 | 0.084704 | 0.080454 | 0.078759 | 0.075637 | 0.081895 | 0.108907 | 0.102913 | -0.239038 | -0.235217 | -0.233098 | -0.232573 | -0.236356 | -0.245849 | -0.238905 | -1.401411 | -1.369271 | -1.351394 | -1.347059 | -1.377325 | -1.459138 | -1.400966 | -0.37208 | -0.339051 | -0.325224 | -0.323058 | -0.359536 | -0.501756 | -0.440553 | -0.402804 | -0.369124 | -0.350824 | -0.346294 | -0.38006 | -0.460547 | -0.40055 | 0.410592 | 0.372973 | 0.342693 | 0.278186 | 0.441831 | 0.355235 | 0.31478 | -10 | -10 | -10 | -10 | -20 | -10 | 10 | -1.553654 | -1.531499 | -1.520238 | -1.51705 | -1.539613 | 0 | 0 |  | 1407.973 | 0 |  | 1414.2469 | 0 |  | 737.715 | 0 |  | 737.868 | 0 |  | 1403.325 | 0 |  | 1428.369 | 0 |  | 762.125 | 0 |  | 761.901 | 0 |  | 1400.683 | 0 |  | 1422.019 | 0 |  | 773.516 | 0 |  | 773.749 | 0 |  | 1536.573 | 0 |  | 1536.675 | 0 |  | 778.197 | 0 |  | 777.948 | 0 |  | 1450.594 | 0 |  | 1450.645 | 0 |  | 749.421 | 0 |  | 749.228 | 0 |  | 1494.714 | 0 |  | 1499.108 | 0 |  | 729.182 | 0.102 |  | 729.198 | 0.102 |  | 1447.521 | 0 |  | 1449.172 | 0 |  | 764.866 | 0.025 |  | 765.05 | 0.025 | 164.1884 | 147.2750697 | 120.7246 | 119.634 | 115.0748 | 148.8097 | 117.1106 | 0 | 0 | 0 | 0 | 0 | -24.9782584 | -6.068187 | -86.38998 | -62.4415 | -46.34471 | -21.53543 | -16.35849 | -35.7445 | -32.0583 | 0 | 0 | 0 | 0 | 0 | 0 | 0 | 15.53654 | 15.31499 | 15.20238 | 15.1705 | 30.79226 | 0 | 0 | -30.05926 | -24.7219 | -20.6299 | -23.84262 | -28.5916 | -35.85654 | -17.05821216 | 63.27571 | 75.42666 | 68.95238 | 89.42641 | 100.9169 | 52.23044 | 61.92589
263 | E20358 | 2017-05-04 00:27 | 63.1621 | 64.0334 | 28 | 61 | 1.4091 | 598.8987 | 18224 | 29 | 239962 | 239921 | 139147 | 139154 | 139311 | 139287 | 221127 | 221135 | 220988 | 220996 | 215319 | 215384 | 215483 | 215475 | 294074 | 294058 | 1362.2 | 59441.0938 | 6 | 163.3876 | 163.3876 | 163.3876 | 245.5079 | 245.5079 | 94.5418 | 94.5418 | 1199.8047 | 1122.4785 | 1081.3334 | 894.9517 | 1070.7961 | 1002.6457 | 983.7511 | 965.066 | 947.0703 | 936.1195 | 924.3475 | 910.1409 | 15.8 | 21.4 | 32.1506 | 19.9102 | 12.7635 | 9.2365 | 6.7531 | 5.1035 | 3.9785 | 3.3647 | 3.3714 | 81.7 | 109.56 | 130.18 | 169.87 | 185.4 | 237.36 | 251.87 | 326.36 | 334.39 | 437.96 | 429.64 | 561.64 | 514.66 | 668.06 | 50.4 | 45.2 | 35.1563 | 0.955556 | 0.9057 | 3.6517 | 1.5563 | 0.9057 | 2103385 | 2 |  |  | 4.8964 | 8.9721 | 11.0771 | 13.9786 | 15.8221 | 20.22 | 5.1156 | 9.4516 | 11.7484 | 15.5578 | 18.8078 | 21.5844 | 25.0651 | 25.0678 | 25.0067 | 18.1273 | 17.9924 | 18.0515 |  | 18680 | 637 | 17 |  | EA654B | 333 | 1159 | 8 | 7 | 40 | 47 | 0.955556 | 1931.7214 | 1880.4785 | 1650.7715 | 1724.4 | 1510.7786 | 1461.3 | 1455.1357 | 95.8364 | 95.3164 | 93.9307 | 103.9014 | 89.2971 | 75.0843 | 43.7836 | 32.1506 | 19.9102 | 12.7635 | 9.2365 | 6.7531 | 5.1035 | 3.9785 | 3.3647 | 0 | 0 | 0 | 0 | 0 | 0.1016 | 0.0254 | 0 | 0 | 0 | 0 | 0 | 0 | 0 | 0.062979 | 0.047823 | 0.038743 | 0.026748 | 0.027355 | 0.022228 | 0.020313 | -0.000574 | -0.00177 | -0.004252 | -0.01063 | -0.015229 | 0.002695 | 0.002972 | 0.084678 | 0.080431 | 0.078732 | 0.07561 | 0.081868 | 0.108849 | 0.102667 | -0.239501 | -0.235645 | -0.233578 | -0.233068 | -0.236832 | -0.246426 | -0.240428 | -1.402077 | -1.369699 | -1.352277 | -1.348073 | -1.378129 | -1.461356 | -1.410861 | -0.372418 | -0.339433 | -0.325449 | -0.323241 | -0.359818 | -0.502002 | -0.437471 | -0.403544 | -0.369575 | -0.351718 | -0.347309 | -0.380931 | -0.461918 | -0.409878 | 0.410649 | 0.373873 | 0.342491 | 0.280017 | 0.458306 | 0.375618 | 0.333696 | -10 | -10 | -10 | -10 | -20 | 0 | 0 | -1.560325 | -1.538153 | -1.52679 | -1.523591 | -1.546331 | 0 | 0 |  | 1407.973 | 0 |  | 1414.2469 | 0 |  | 737.715 | 0 |  | 737.868 | 0 |  | 1403.325 | 0 |  | 1428.369 | 0 |  | 762.125 | 0 |  | 761.901 | 0 |  | 1400.683 | 0 |  | 1422.019 | 0 |  | 773.516 | 0 |  | 773.749 | 0 |  | 1536.573 | 0 |  | 1536.675 | 0 |  | 778.197 | 0 |  | 777.948 | 0 |  | 1450.594 | 0 |  | 1450.645 | 0 |  | 749.421 | 0 |  | 749.228 | 0 |  | 1494.714 | 0 |  | 1499.108 | 0 |  | 729.182 | 0.102 |  | 729.198 | 0.102 |  | 1447.521 | 0 |  | 1449.172 | 0 |  | 764.866 | 0.025 |  | 765.05 | 0.025 | 163.5743 | 151.2488 | 129.9685 | 130.381884 | 123.6844 | 159.0610437 | 149.3944 | 0 | 0 | 0 | 0 | 0 | -25.0368816 | -6.1068712 | -87.49662 | -63.07875 | -46.64139 | -21.72824 | -16.71119 | -36.42138 | -32.8519 | 0 | 0 | 0 | 0 | 0 | 0 | 0 | 15.60325 | 15.38153 | 15.2679 | 15.23591 | 30.92662 | 0 | 0 | -35.6912 | -32.35353 | -30.56965 | -33.58519 | -32.1307 | -37.69247 | -19.15406 | 55.98974 | 71.19802 | 68.0254 | 90.30436 | 105.7691 | 59.91032 | 91.28159
263 | E20359 | 2017-05-04 00:29 | 63.7283 | 64.3701 | 34 | 66 | 1.1787 | 914.2241 | 20579 | 29 | 239962 | 239921 | 139147 | 139154 | 139311 | 139287 | 221127 | 221135 | 220988 | 220996 | 215319 | 215384 | 215483 | 215475 | 294074 | 294058 | 1362.2 | 59461.3281 | 6 | 164.3734 | 164.3734 | 164.3734 | 246.4937 | 246.4937 | 95.5276 | 95.5276 | 1215.0391 | 1133.3611 | 1073 | 881.4615 | 1084.9032 | 1011.5516 | 992.3129 | 970.7162 | 949.0065 | 936.2299 | 922.4562 | 904.3655 | 15.8 | 20 | 30.4255 | 16.9348 | 10.1434 | 7.2224 | 5.2528 | 3.9219 | 3.0001 | 2.5651 | 2.5695 | 92.9 | 152.65 | 158.91 | 251.34 | 231.85 | 359.5 | 315.68 | 494.74 | 426.39 | 669.31 | 552.82 | 875.69 | 659.85 | 1038.27 | 50.1 | 45 | 41.3164 | -2.4 | -1.5519 | 4.14 | -25.9193 | -1.5519 | 2102620 | 1 |  |  | 3.785 | 7.29 | 9.0993 | 11.2314 | 12.6621 | 16.7864 | 4.4177 | 7.9726 | 9.8823 | 12.1516 | 14.1677 | 19.2419 | 25.0012 | 24.9841 | 24.9983 | 25.0574 | 25.0674 | 24.9037 |  | 18680 | 637 | 18 |  | CC121 | 254 | 1122 | 6 | 1 | 35 | 17.5 | -2.4 | 1771.3071 | 1679.7786 | 1374.2357 | 1324.5215 | 1209.0857 | 1146.9642 | 1009.0214 | 77.0543 | 69.3664 | 69.0329 | 71.9979 | 67.1371 | 68.9914 | 40.3271 | 30.4255 | 16.9348 | 10.1434 | 7.2224 | 5.2528 | 3.9219 | 3.0001 | 2.5651 | 0 | 0 | 0 | 0 | 0 | 0.1016 | 0.0254 | 0 | 0 | 0 | 0 | 0 | 0 | 0 | 0.055261 | 0.04147 | 0.033115 | 0.022185 | 0.023048 | 0.01947 | 0.017782 | -0.000537 | -0.001661 | -0.003968 | -0.00922 | -0.013148 | 0.002507 | 0.00273 | 0.085229 | 0.080949 | 0.079259 | 0.076127 | 0.082428 | 0.109767 | 0.10367 | -0.225429 | -0.221861 | -0.219711 | -0.219125 | -0.222752 | -0.231629 | -0.225337 | -1.402951 | -1.371225 | -1.351866 | -1.34696 | -1.379415 | -1.461247 | -1.404908 | -0.349402 | -0.318306 | -0.305689 | -0.303913 | -0.338306 | -0.472299 | -0.413941 | -0.40712 | -0.373345 | -0.353534 | -0.348066 | -0.381735 | -0.462029 | -0.404127 | 0.402104 | 0.352233 | 0.298774 | 0.241741 | 0.385648 | 0.312088 | 0.276345 | -20 | -20 | -20 | -20 | -20 | 10 | -10 | -1.453269 | -1.432728 | -1.421392 | -1.417691 | -1.439566 | 0 | 0 |  | 1407.973 | 0 |  | 1414.2469 | 0 |  | 737.715 | 0 |  | 737.868 | 0 |  | 1403.325 | 0 |  | 1428.369 | 0 |  | 762.125 | 0 |  | 761.901 | 0 |  | 1400.683 | 0 |  | 1422.019 | 0 |  | 773.516 | 0 |  | 773.749 | 0 |  | 1536.573 | 0 |  | 1536.675 | 0 |  | 778.197 | 0 |  | 777.948 | 0 |  | 1450.594 | 0 |  | 1450.645 | 0 |  | 749.421 | 0 |  | 749.228 | 0 |  | 1494.714 | 0 |  | 1499.108 | 0 |  | 729.182 | 0.102 |  | 729.198 | 0.102 |  | 1447.521 | 0 |  | 1449.172 | 0 |  | 764.866 | 0.025 |  | 765.05 | 0.025 | 150.9667 | 135.9764 | 108.9205 | 100.8318 | 99.66252 | 125.8988 | 104.6052 | 0 | 0 | 0 | 0 | 0 | -23.5335064 | -5.7235598 | -76.77509 | -54.5871 | -39.40284 | -17.4633364 | -13.6562085 | -32.11383 | -28.81747 | 0 | 0 | 0 | 0 | 0 | 0 | 0 | 29.06538 | 28.65456 | 28.42784 | 28.35382 | 28.79132 | 0 | 0 | -26.92293 | -22.07974 | -21.1026 | -21.8811 | -22.71288 | -32.58457 | -16.69304 | 76.3341 | 87.96412 | 76.84295 | 89.84123 | 92.08474 | 37.66692 | 53.37118
263 | E20360 | 2017-05-04 00:30 | 64.0554 | 64.7339 | 36 | 67 | 1.3962 | 891.3675 | 20254 | 29 | 239962 | 239921 | 139147 | 139154 | 139311 | 139287 | 221127 | 221135 | 220988 | 220996 | 215319 | 215384 | 215483 | 215475 | 294074 | 294058 | 1362.2 | 59461.3281 | 6 | 165.4897 | 165.4897 | 165.4897 | 247.6099 | 247.6099 | 96.6439 | 96.6439 | 1179.8828 | 1111.7435 | 1057 | 890.8947 | 1073.6478 | 1011.1019 | 992.34 | 970.5607 | 950.1933 | 937.4057 | 923.5031 | 905.4424 | 15.8 | 17.2 | 30.8656 | 18.0594 | 10.7926 | 7.8153 | 5.537 | 4.0217 | 3.0809 | 2.6024 | 2.6163 | 90.51 | 128.3 | 153.36 | 216.14 | 220.94 | 309.56 | 302.25 | 430.11 | 414.5 | 596.38 | 545.17 | 790.08 | 659.67 | 935.81 | 50.3 | 45 | 43.5321 | 14.163636 | 8.4097 | 14.1125 | -12.7708 | 8.4097 | 2103313 | 2 |  |  | 4.2657 | 8.1407 | 10.0914 | 12.04 | 13.8443 | 17.2057 | 4.3746 | 8.9429 | 10.3079 | 12.4349 | 15.0317 | 18.4079 | 24.9487 | 25.1216 | 25.0094 | 25.1341 | 24.8643 | 24.8815 |  | 18680 | 638 | 1 |  | EA072 | 254 | 1115 | 6 | 6 | 35 | 35.333336 | 14.163636 | 1999.55 | 1938.85 | 1567.2928 | 1629.6 | 1422.1 | 1344.4785 | 1443.4357 | 73.1443 | 67.0964 | 76.3857 | 74.9236 | 68.0343 | 71.5807 | 47.2364 | 30.8656 | 18.0594 | 10.7926 | 7.8153 | 5.537 | 4.0217 | 3.0809 | 2.6024 | 0 | 0 | 0 | 0 | 0 | 0.1016 | 0.0254 | 0 | 0 | 0 | 0 | 0 | 0 | 0 | 0.056429 | 0.042371 | 0.033893 | 0.021723 | 0.022624 | 0.019969 | 0.018175 | -0.000534 | -0.001653 | -0.003949 | -0.008467 | -0.012369 | 0.002374 | 0.002642 | 0.085252 | 0.080961 | 0.079277 | 0.076118 | 0.082429 | 0.109734 | 0.103464 | -0.223652 | -0.220208 | -0.21801 | -0.2177 | -0.221214 | -0.229905 | -0.224479 | -1.407469 | -1.376486 | -1.356499 | -1.353964 | -1.386021 | -1.464871 | -1.415475 | -0.344444 | -0.31354 | -0.301284 | -0.298854 | -0.332948 | -0.464848 | -0.404515 | -0.412061 | -0.378764 | -0.358151 | -0.355019 | -0.388425 | -0.469182 | -0.417989 | 0.406454 | 0.360352 | 0.314954 | 0.254061 | 0.402916 | 0.323058 | 0.282776 | -20 | -20 | -20 | -20 | -20 | 20 | -20 | -1.431746 | -1.411307 | -1.400627 | -1.397654 | -1.419324 | 0 | 0 |  | 1407.973 | 0 |  | 1414.2469 | 0 |  | 737.715 | 0 |  | 737.868 | 0 |  | 1403.325 | 0 |  | 1428.369 | 0 |  | 762.125 | 0 |  | 761.901 | 0 |  | 1400.683 | 0 |  | 1422.019 | 0 |  | 773.516 | 0 |  | 773.749 | 0 |  | 1536.573 | 0 |  | 1536.675 | 0 |  | 778.197 | 0 |  | 777.948 | 0 |  | 1450.594 | 0 |  | 1450.645 | 0 |  | 749.421 | 0 |  | 749.228 | 0 |  | 1494.714 | 0 |  | 1499.108 | 0 |  | 729.182 | 0.102 |  | 729.198 | 0.102 |  | 1447.521 | 0 |  | 1449.172 | 0 |  | 764.866 | 0.025 |  | 765.05 | 0.025 | 170.4656366 | 156.9712 | 124.2503 | 124.0418928 | 117.2222809 | 147.535 | 149.3436 | 0 | 0 | 0 | 0 | 0 | -23.358348 | -5.7017666 | -78.67048 | -56.04776 | -40.61901 | -17.94815 | -14.21365 | -32.72961 | -29.46594 | 0 | 0 | 0 | 0 | 0 | 0 | 0 | 28.63492 | 28.22614 | 28.01254 | 27.95308 | 28.38648 | 0 | 0 | -25.19412 | -21.03741 | -23.01379 | -22.39122 | -22.65188 | -33.27415 | -19.10783 | 95.23596 | 108.1122 | 88.63002 | 111.6556 | 108.7432 | 58.1729 | 95.06809
263 | E20361 | 2017-05-04 00:32 | 64.1743 | 64.9619 | 47 | 68 | 1.3962 | 894.4897 | 20316 | 29 | 239962 | 239921 | 139147 | 139154 | 139311 | 139287 | 221127 | 221135 | 220988 | 220996 | 215319 | 215384 | 215483 | 215475 | 294074 | 294058 | 1362.2 | 59502.8203 | 6 | 166.6099 | 166.6099 | 166.6099 | 248.7301 | 248.7301 | 97.764 | 97.764 | 1197.4609 | 1124.2699 | 1080.3334 | 894.9711 | 1087.9208 | 1023.3804 | 1002.8962 | 980.5447 | 958.907 | 946.631 | 932.5938 | 912.6073 | 15.8 | 17.4 | 30.6788 | 17.8217 | 10.6744 | 7.709 | 5.5276 | 3.971 | 3.0225 | 2.6093 | 2.6116 | 90.85 | 128.66 | 153.44 | 215.37 | 220.57 | 305.78 | 302.75 | 430.41 | 418.32 | 604.97 | 554.13 | 796.46 | 660.22 | 940.86 | 50.2 | 44.8 | 43.5249 | -13.981817 | -13.9863 | 17.4849 | 6.7836 | -13.9863 | 2103314 | 1 |  |  | 4.3393 | 8.4093 | 10.1057 | 12.0643 | 14.1314 | 19.3043 | 4.8778 | 8.9 | 11.2286 | 12.4238 | 15.854 | 22.781 | 25.0266 | 25.0865 | 24.9659 | 25.0481 | 24.8845 | 24.3361 |  | 18680 | 638 | 2 |  | EA072 | 254 | 1115 | 6 | 6 | 35 | 32.166664 | -13.981817 | 1979.3857 | 1850.7572 | 1511.7928 | 1506.4642 | 1398.6072 | 1286.85 | 1171.7428 | 86.2086 | 83.2986 | 76.6371 | 87.8721 | 64.61 | 66.2814 | 46.9421 | 30.6788 | 17.8217 | 10.6744 | 7.709 | 5.5276 | 3.971 | 3.0225 | 2.6093 | 0 | 0 | 0 | 0 | 0 | 0.1016 | 0.0254 | 0 | 0 | 0 | 0 | 0 | 0 | 0 | 0.058802 | 0.044563 | 0.035786 | 0.022431 | 0.023367 | 0.021265 | 0.019353 | -0.000535 | -0.001654 | -0.00395 | -0.008497 | -0.012401 | 0.002009 | 0.002439 | 0.085282 | 0.081002 | 0.079305 | 0.076173 | 0.082463 | 0.109807 | 0.103702 | -0.222736 | -0.219183 | -0.217115 | -0.216522 | -0.220262 | -0.228696 | -0.222499 | -1.407444 | -1.375371 | -1.356451 | -1.351407 | -1.385581 | -1.459053 | -1.402655 | -0.343053 | -0.312598 | -0.300072 | -0.298363 | -0.331729 | -0.463357 | -0.40587 | -0.412003 | -0.377571 | -0.358072 | -0.352419 | -0.387916 | -0.468016 | -0.409658 | 0.405722 | 0.360049 | 0.314491 | 0.253417 | 0.398386 | 0.317243 | 0.282258 | -20 | -20 | -20 | -20 | -20 | 30 | -30 | -1.432841 | -1.412372 | -1.401685 | -1.39872 | -1.420501 | 0 | 0 |  | 1407.973 | 0 |  | 1414.2469 | 0 |  | 737.715 | 0 |  | 737.868 | 0 |  | 1403.325 | 0 |  | 1428.369 | 0 |  | 762.125 | 0 |  | 761.901 | 0 |  | 1400.683 | 0 |  | 1422.019 | 0 |  | 773.516 | 0 |  | 773.749 | 0 |  | 1536.573 | 0 |  | 1536.675 | 0 |  | 778.197 | 0 |  | 777.948 | 0 |  | 1450.594 | 0 |  | 1450.645 | 0 |  | 749.421 | 0 |  | 749.228 | 0 |  | 1494.714 | 0 |  | 1499.108 | 0 |  | 729.182 | 0.102 |  | 729.198 | 0.102 |  | 1447.521 | 0 |  | 1449.172 | 0 |  | 764.866 | 0.025 |  | 765.05 | 0.025 | 168.806 | 149.915 | 119.8927 | 114.7519 | 115.3333 | 141.3051 | 121.5121 | 0 | 0 | 0 | 0 | 0 | -23.2355136 | -5.6514746 | -82.00754 | -59.01579 | -43.18397 | -18.83051 | -15.19428 | -33.958 | -30.56665776 | 0 | 0 | 0 | 0 | 0 | 0 | 0 | 28.65682 | 28.24744 | 28.0337 | 27.9744 | 28.41002 | 0 | 0 | -29.57412 | -26.03898 | -22.99665 | -26.21778 | -21.43301069 | -30.71195 | -19.05239 | 85.88113 | 93.1077 | 81.74581 | 97.67801 | 107.1161 | 53.39967 | 66.24155
263 | E20362 | 2017-05-04 00:34 | 64.9351 | 65.558 | 15 | 68 | 1.3962 | 893.5477 | 20316 | 29 | 239962 | 239921 | 139147 | 139154 | 139311 | 139287 | 221127 | 221135 | 220988 | 220996 | 215319 | 215384 | 215483 | 215475 | 294074 | 294058 | 1362.2 | 59502.8203 | 6 | 167.7289 | 167.7289 | 167.7289 | 249.8491 | 249.8491 | 98.883 | 98.883 | 1182.2266 | 1119.2726 | 1066.1666 | 892.7005 | 1082.8322 | 1017.9649 | 997.1261 | 974.3281 | 952.8333 | 940.1121 | 926.8948 | 907.1848 | 15.6 | 17.6 | 30.6908 | 18.1456 | 10.9296 | 7.934 | 5.6529 | 4.0805 | 3.0688 | 2.611 | 2.6065 | 89.39 | 126.42 | 149.36 | 210.86 | 215.23 | 298.2 | 295.57 | 418.96 | 411.89 | 585.72 | 549.4 | 784.63 | 660.22 | 940.85 | 49.5 | 44.9 | 44.5811 | -3.909091 | -4.8462 | 7.3174 | -3.4735 | -4.8462 | 2103314 | 2 |  |  | 4.4279 | 8.3943 | 10.0371 | 11.8086 | 13.7443 | 18.0514 | 4.7921 | 8.819 | 10.6667 | 12.4238 | 14.973 | 20.0476 | 24.8997 | 25.1109 | 24.9854 | 25.1166 | 24.9626 | 25.0207 |  | 18680 | 638 | 3 |  | EA072 | 254 | 1115 | 6 | 6 | 35 | 29.666666 | -3.909091 | 1968.5286 | 1862.2858 | 1537.5358 | 1569.1215 | 1399.3357 | 1397.9286 | 1277.8928 | 83.6107 | 78.1614 | 82.1364 | 86.4786 | 66.8693 | 71.6186 | 38.2571 | 30.6908 | 18.1456 | 10.9296 | 7.934 | 5.6529 | 4.0805 | 3.0688 | 2.611 | 0 | 0 | 0 | 0 | 0 | 0.1016 | 0.0254 | 0 | 0 | 0 | 0 | 0 | 0 | 0 | 0.060762 | 0.046003 | 0.036867 | 0.02292 | 0.023904 | 0.021314 | 0.019461 | -0.000535 | -0.001654 | -0.00395 | -0.008496 | -0.012401 | 0.000964 | 0.0018 | 0.085265 | 0.080985 | 0.07929 | 0.076142 | 0.082447 | 0.109729 | 0.103601 | -0.223211 | -0.219661 | -0.217562 | -0.217142 | -0.220726 | -0.229185 | -0.223098 | -1.407669 | -1.375671 | -1.356527 | -1.353014 | -1.385744 | -1.454419 | -1.399146 | -0.343671 | -0.313138 | -0.300655 | -0.298508 | -0.332347 | -0.463398 | -0.405398 | -0.412268 | -0.377899 | -0.358163 | -0.35405 | -0.388109 | -0.470546 | -0.413091 | 0.407123 | 0.36259 | 0.319347 | 0.257159 | 0.402364 | 0.31898 | 0.2818 | -20 | -20 | -20 | -20 | -20 | 40 | -40 | -1.432758 | -1.412298 | -1.401613 | -1.398639 | -1.420409 | 0 | 0 |  | 1407.973 | 0 |  | 1414.2469 | 0 |  | 737.715 | 0 |  | 737.868 | 0 |  | 1403.325 | 0 |  | 1428.369 | 0 |  | 762.125 | 0 |  | 761.901 | 0 |  | 1400.683 | 0 |  | 1422.019 | 0 |  | 773.516 | 0 |  | 773.749 | 0 |  | 1536.573 | 0 |  | 1536.675 | 0 |  | 778.197 | 0 |  | 777.948 | 0 |  | 1450.594 | 0 |  | 1450.645 | 0 |  | 749.421 | 0 |  | 749.228 | 0 |  | 1494.714 | 0 |  | 1499.108 | 0 |  | 729.182 | 0.102 |  | 729.198 | 0.102 |  | 1447.521 | 0 |  | 1449.172 | 0 |  | 764.866 | 0.025 |  | 765.05 | 0.025 | 167.8466 | 150.8172 | 121.9112 | 119.476 | 115.371 | 153.3933 | 132.391 | 0 | 0 | 0 | 0 | 0 | -23.285196 | -5.6666892 | -84.77968 | -61.00963 | -44.6528 | -19.51587 | -15.94021 | -32.40155 | -29.74724 | 0 | 0 | 0 | 0 | 0 | 0 | 0 | 28.65516 | 28.24596 | 28.03226 | 27.97278 | 28.40818 | 0 | 0 | -28.73457 | -24.4753 | -24.69472 | -25.81455 | -22.22381 | -33.18792 | -15.50935 | 82.9875 | 93.57824 | 80.59595 | 102.1184 | 105.6152 | 64.51865 | 81.46769
263 | E20363 | 2017-05-04 00:36 | 64.7094 | 65.6091 | 54 | 68 | 1.3962 | 894.345 | 20309 | 29 | 239962 | 239921 | 139147 | 139154 | 139311 | 139287 | 221127 | 221135 | 220988 | 220996 | 215319 | 215384 | 215483 | 215475 | 294074 | 294058 | 1362.2 | 59544.0938 | 6 | 168.8488 | 168.8488 | 168.8488 | 250.9691 | 250.9691 | 100.003 | 100.003 | 1202.1484 | 1115.925 | 1076.5 | 890.4615 | 1070.8601 | 1006.4866 | 986.3666 | 964.289 | 942.7691 | 931.144 | 917.9528 | 898.8438 | 15.8 | 17.6 | 30.6319 | 18.46 | 11.1294 | 7.9619 | 5.7449 | 4.0941 | 3.0537 | 2.6095 | 2.6038 | 87.86 | 127.07 | 147.77 | 209.36 | 212.9 | 298.48 | 293.38 | 417.22 | 410.83 | 590.01 | 548.75 | 792.19 | 660.22 | 944.9 | 50.5 | 44.8 | 44.256 | -7.045455 | -4.0357 | 11.2325 | 10.5016 | -4.0357 | 2103314 | 1 |  |  | 4.5214 | 8.5964 | 10.3586 | 12.0307 | 14.11 | 18.6879 | 4.5435 | 9.1871 | 10.9871 | 12.4387 | 16.5323 | 22.3935 | 24.9337 | 25.0935 | 25.0029 | 25.0514 | 25.033 | 24.965 |  | 18680 | 638 | 4 |  | EA072 | 254 | 1115 | 6 | 6 | 35 | 34.666664 | -7.045455 | 1945.4071 | 1852.7786 | 1545.6285 | 1464.5786 | 1417.6285 | 1375.3429 | 1216.1571 | 69.6843 | 69.2043 | 65.4957 | 71.2393 | 61.6429 | 67.3921 | 37.9714 | 30.6319 | 18.46 | 11.1294 | 7.9619 | 5.7449 | 4.0941 | 3.0537 | 2.6095 | 0 | 0 | 0 | 0 | 0 | 0.1016 | 0.0254 | 0 | 0 | 0 | 0 | 0 | 0 | 0 | 0.062222 | 0.047506 | 0.038329 | 0.023716 | 0.024736 | 0.021985 | 0.019954 | -0.000535 | -0.001654 | -0.00395 | -0.008495 | -0.0124 | 0.002141 | 0.002566 | 0.08528 | 0.081001 | 0.079302 | 0.076177 | 0.082462 | 0.109774 | 0.103663 | -0.222582 | -0.219026 | -0.216973 | -0.216319 | -0.220102 | -0.22866 | -0.2225 | -1.408164 | -1.376025 | -1.357224 | -1.351637 | -1.386219 | -1.460884 | -1.404748 | -0.342463 | -0.312076 | -0.299537 | -0.297985 | -0.331184 | -0.462127 | -0.404614 | -0.412797 | -0.378248 | -0.358848 | -0.352642 | -0.388597 | -0.470085 | -0.411831 | 0.40816 | 0.363799 | 0.321419 | 0.258751 | 0.402651 | 0.318997 | 0.281557 | -20 | -20 | -20 | -20 | -20 | 30 | -30 | -1.433262 | -1.412739 | -1.402009 | -1.399073 | -1.420895 | 0 | 0 |  | 1407.973 | 0 |  | 1414.2469 | 0 |  | 737.715 | 0 |  | 737.868 | 0 |  | 1403.325 | 0 |  | 1428.369 | 0 |  | 762.125 | 0 |  | 761.901 | 0 |  | 1400.683 | 0 |  | 1422.019 | 0 |  | 773.516 | 0 |  | 773.749 | 0 |  | 1536.573 | 0 |  | 1536.675 | 0 |  | 778.197 | 0 |  | 777.948 | 0 |  | 1450.594 | 0 |  | 1450.645 | 0 |  | 749.421 | 0 |  | 749.228 | 0 |  | 1494.714 | 0 |  | 1499.108 | 0 |  | 729.182 | 0.102 |  | 729.198 | 0.102 |  | 1447.521 | 0 |  | 1449.172 | 0 |  | 764.866 | 0.025 |  | 765.05 | 0.025 | 165.9043 | 150.0769 | 122.5714 | 111.5672 | 116.9005 | 150.9769 | 126.0705 | 0 | 0 | 0 | 0 | 0 | -23.231856 | -5.6515 | -86.86541 | -63.0934983 | -46.66 | -20.57327 | -17.1004 | -35.24529 | -31.63492496 | 0 | 0 | 0 | 0 | 0 | 0 | 0 | 28.66524 | 28.25478 | 28.04018 | 27.98146 | 28.4179 | 0 | 0 | -23.86429 | -21.597 | -19.61839 | -21.22824 | -20.41514 | -31.14371 | -15.36376 | 83.83985 | 93.6412 | 84.33322 | 97.74715 | 107.8028 | 61.35604 | 73.42031
263 | E20364 | 2017-05-04 00:37 | 65.4167 | 66.207 | 13 | 68 | 1.3962 | 895.1069 | 20305 | 29 | 239962 | 239921 | 139147 | 139154 | 139311 | 139287 | 221127 | 221135 | 220988 | 220996 | 215319 | 215384 | 215483 | 215475 | 294074 | 294058 | 1362.2 | 59564.7266 | 6 | 169.9698 | 169.9698 | 169.9698 | 252.09 | 252.09 | 101.124 | 101.124 | 1188.0859 | 1121.1146 | 1070 | 891.7633 | 1087.1736 | 1020.7548 | 999.1042 | 975.6827 | 953.6646 | 940.6047 | 926.4814 | 906.8383 | 15.8 | 17.6 | 30.8399 | 18.5899 | 11.157 | 8.0651 | 5.7232 | 4.0849 | 3.0665 | 2.6086 | 2.6096 | 87.71 | 126.21 | 147.11 | 209.38 | 211.67 | 298.46 | 292.06 | 419.3 | 409.41 | 587.43 | 548.14 | 784.68 | 660.12 | 942.79 | 49.9 | 45.3 | 43.9476 | 0.572727 | -2.1259 | 7.793 | 0.7427 | -2.1259 | 2103314 | 2 |  |  | 4.3286 | 8.34 | 9.8621 | 11.4407 | 13.6471 | 18.1386 | 4.7016 | 8.8429 | 10.3635 | 12.3254 | 14.9095 | 20.5952 | 24.9056 | 25.0186 | 24.9797 | 25.149 | 25.02 | 24.8736 |  | 18680 | 638 | 5 |  | EA072 | 254 | 1115 | 6 | 6 | 35 | 28 | 0.572727 | 1940.1571 | 1851.6643 | 1524.5714 | 1550.2715 | 1399.75 | 1354.5857 | 1268.3715 | 94.915 | 90.8293 | 92.0636 | 101.9857 | 71.2193 | 72.1564 | 40.3271 | 30.8399 | 18.5899 | 11.157 | 8.0651 | 5.7232 | 4.0849 | 3.0665 | 2.6086 | 0 | 0 | 0 | 0 | 0 | 0.1016 | 0.0254 | 0 | 0 | 0 | 0 | 0 | 0 | 0 | 0.063453 | 0.048381 | 0.038925 | 0.024077 | 0.025151 | 0.021693 | 0.019725 | -0.000535 | -0.001654 | -0.003949 | -0.00846 | -0.012366 | 0.002624 | 0.002881 | 0.085295 | 0.081012 | 0.079312 | 0.076169 | 0.082469 | 0.109789 | 0.103637 | -0.222378 | -0.218853 | -0.216814 | -0.21634 | -0.219981 | -0.228661 | -0.222708 | -1.407187 | -1.375312 | -1.356633 | -1.352634 | -1.386181 | -1.464912 | -1.410862 | -0.34263 | -0.312155 | -0.299578 | -0.297576 | -0.331149 | -0.462095 | -0.403955 | -0.411707 | -0.377499 | -0.358246 | -0.353642 | -0.388222 | -0.469615 | -0.413148 | 0.408448 | 0.36434 | 0.323066 | 0.259562 | 0.404256 | 0.320085 | 0.282178 | -20 | -20 | -20 | -20 | -20 | 20 | -20 | -1.431633 | -1.4112 | -1.400521 | -1.397535 | -1.419275 | 0 | 0 |  | 1407.973 | 0 |  | 1414.2469 | 0 |  | 737.715 | 0 |  | 737.868 | 0 |  | 1403.325 | 0 |  | 1428.369 | 0 |  | 762.125 | 0 |  | 761.901 | 0 |  | 1400.683 | 0 |  | 1422.019 | 0 |  | 773.516 | 0 |  | 773.749 | 0 |  | 1536.573 | 0 |  | 1536.675 | 0 |  | 778.197 | 0 |  | 777.948 | 0 |  | 1450.594 | 0 |  | 1450.645 | 0 |  | 749.421 | 0 |  | 749.228 | 0 |  | 1494.714 | 0 |  | 1499.108 | 0 |  | 729.182 | 0.102 |  | 729.198 | 0.102 |  | 1447.521 | 0 |  | 1449.172 | 0 |  | 764.866 | 0.025 |  | 765.05 | 0.025 | 165.4857 | 150.007 | 120.9168 | 118.0826 | 115.436 | 148.7186 | 131.4502 | 0 | 0 | 0 | 0 | 0 | -23.2319576 | -5.6567832 | -88.53739 | -64.2642 | -47.4496 | -21.12409 | -17.72232 | -35.62227 | -31.89395 | 0 | 0 | 0 | 0 | 0 | 0 | 0 | 28.63266 | 28.224 | 28.01042 | 27.9507 | 28.3855 | 0 | 0 | -32.52072645 | -28.35282 | -27.58023 | -30.3485 | -23.5842 | -33.34311 | -16.29033 | 73.06024 | 85.614 | 73.8974 | 94.56075 | 102.515 | 56.52128 | 77.60915
263 | E20365 | 2017-05-04 00:39 | 65.5407 | 66.4906 | 35 | 68 | 1.3962 | 893.5529 | 20286 | 29 | 239962 | 239921 | 139147 | 139154 | 139311 | 139287 | 221127 | 221135 | 220988 | 220996 | 215319 | 215384 | 215483 | 215475 | 294074 | 294058 | 1362.2 | 59585.3633 | 6 | 171.0888 | 171.0888 | 171.0888 | 253.209 | 253.209 | 102.243 | 102.243 | 1193.9453 | 1130.6625 | 1083.5 | 896.1154 | 1095.1564 | 1027.4241 | 1005.3231 | 981.611 | 959.0736 | 945.8889 | 932.1401 | 912.423 | 15.6 | 18 | 30.6272 | 18.4112 | 11.1106 | 7.9962 | 5.7411 | 4.1322 | 3.0692 | 2.6069 | 2.6086 | 87.98 | 125.82 | 148.41 | 207.86 | 212.68 | 294.26 | 293.48 | 411.92 | 412.08 | 580.76 | 549.79 | 781.26 | 659.32 | 944.88 | 48.8 | 44.8 | 44.6825 | 1.372727 | 1.5235 | 2.3382 | 3.8184 | 1.5235 | 2103314 | 1 |  |  | 4.1479 | 8.31 | 9.8886 | 11.3457 | 13.5143 | 18.095 | 4.9222 | 8.827 | 10.6159 | 12.3778 | 14.8635 | 20.4603 | 25.0528 | 25.0286 | 24.891 | 25.2201 | 24.8319 | 24.9786 |  | 18680 | 638 | 6 |  | EA072 | 254 | 1115 | 6 | 6 | 35 | 27.666666 | 1.372727 | 1907.9071 | 1816.2858 | 1507.5215 | 1481.7786 | 1379.7786 | 1367.75 | 1253.4714 | 72.66 | 69.1564 | 66.7757 | 72.1007 | 63.0514 | 68.8207 | 39.6836 | 30.6272 | 18.4112 | 11.1106 | 7.9962 | 5.7411 | 4.1322 | 3.0692 | 2.6069 | 0 | 0 | 0 | 0 | 0 | 0.1016 | 0.0254 | 0 | 0 | 0 | 0 | 0 | 0 | 0 | 0.064968 | 0.049817 | 0.04017 | 0.024716 | 0.025847 | 0.022616 | 0.020491 | -0.000535 | -0.001654 | -0.003948 | -0.008459 | -0.012366 | 0.002811 | 0.003015 | 0.085296 | 0.08101 | 0.079313 | 0.076175 | 0.082469 | 0.109774 | 0.10364 | -0.222498 | -0.219004 | -0.21693 | -0.216403 | -0.220114 | -0.228975 | -0.222932 | -1.406611 | -1.375038 | -1.356059 | -1.351595 | -1.385738 | -1.468158 | -1.41326 | -0.343097 | -0.312495 | -0.29999 | -0.298117 | -0.33156 | -0.462388 | -0.404484 | -0.411073 | -0.377219 | -0.357669 | -0.352603 | -0.387751 | -0.469882 | -0.412627 | 0.408397 | 0.363664 | 0.32215 | 0.258851 | 0.402626 | 0.318869 | 0.282088 | -20 | -20 | -20 | -20 | -20 | 10 | -10 | -1.431582 | -1.411155 | -1.400473 | -1.397481 | -1.419214 | 0 | 0 |  | 1407.973 | 0 |  | 1414.2469 | 0 |  | 737.715 | 0 |  | 737.868 | 0 |  | 1403.325 | 0 |  | 1428.369 | 0 |  | 762.125 | 0 |  | 761.901 | 0 |  | 1400.683 | 0 |  | 1422.019 | 0 |  | 773.516 | 0 |  | 773.749 | 0 |  | 1536.573 | 0 |  | 1536.675 | 0 |  | 778.197 | 0 |  | 777.948 | 0 |  | 1450.594 | 0 |  | 1450.645 | 0 |  | 749.421 | 0 |  | 749.228 | 0 |  | 1494.714 | 0 |  | 1499.108 | 0 |  | 729.182 | 0.102 |  | 729.198 | 0.102 |  | 1447.521 | 0 |  | 1449.172 | 0 |  | 764.866 | 0.025 |  | 765.05 | 0.025 | 162.7368 | 147.1373 | 119.5661 | 112.8745 | 113.789 | 150.1433885 | 129.9098 | 0 | 0 | 0 | 0 | 0 | -23.26386 | -5.6624728 | -90.63217 | -66.22596 | -49.11917 | -21.97288 | -18.68113 | -37.33085 | -33.22008956 | 0 | 0 | 0 | 0 | 0 | 0 | 0 | 28.63164 | 28.2231 | 28.00946 | 27.94962 | 28.38428 | 0 | 0 | -24.92942802 | -21.61103 | -20.03204 | -21.49444 | -20.90532 | -31.82187 | -16.05138 | 75.80689 | 87.52343 | 78.4243 | 97.35678 | 102.5868 | 57.72681 | 74.97583
263 | E20366 | 2017-05-04 00:40 | 66.2109 | 67.0371 | 12 | 67 | 1.3962 | 894.2675 | 20335 | 29 | 239962 | 239921 | 139147 | 139154 | 139311 | 139287 | 221127 | 221135 | 220988 | 220996 | 215319 | 215384 | 215483 | 215475 | 294074 | 294058 | 1362.2 | 59585.3633 | 6 | 172.2087 | 172.2087 | 172.2087 | 254.3289 | 254.3289 | 103.3629 | 103.3629 | 1190.4297 | 1119.1317 | 1071.6666 | 891.058 | 1086.668 | 1020.6184 | 999.0794 | 975.7155 | 953.6779 | 940.6869 | 926.873 | 907.0731 | 15.8 | 17.6 | 30.8676 | 18.5158 | 11.1337 | 8.0627 | 5.7242 | 4.0894 | 3.0575 | 2.609 | 2.612 | 87.61 | 126.34 | 147.24 | 208.6 | 211.7 | 294.94 | 292.54 | 417.14 | 410.49 | 588.76 | 549.32 | 788.8 | 660.06 | 944.92 | 50.1 | 45 | 43.9043 | -2.445455 | -4.6733 | 8.2748 | -0.4474 | -4.6733 | 2103314 | 2 |  |  | 4.3307 | 8.5121 | 9.8079 | 11.5779 | 13.7214 | 18.2286 | 4.8095 | 8.8524 | 10.3937 | 12.1968 | 14.6667 | 20.481 | 24.9049 | 25.0355 | 25.0376 | 25.0989 | 24.8608 | 24.8919 |  | 18680 | 638 | 7 |  | EA072 | 254 | 1115 | 6 | 6 | 35 | 28.666666 | -2.445455 | 1940.4 | 1854.0286 | 1530.5786 | 1561.8785 | 1402.7572 | 1357.5215 | 1239.0143 | 74.4836 | 66.7807 | 63.7236 | 69.8879 | 61.46 | 68.7614 | 37.7657 | 30.8676 | 18.5158 | 11.1337 | 8.0627 | 5.7242 | 4.0894 | 3.0575 | 2.609 | 0 | 0 | 0 | 0 | 0 | 0.1016 | 0.0254 | 0 | 0 | 0 | 0 | 0 | 0 | 0 | 0.066819 | 0.051239 | 0.041218 | 0.025304 | 0.026472 | 0.023583 | 0.021304 | -0.000525 | -0.00162 | -0.003869 | -0.00928 | -0.013099 | 0.002861 | 0.003068 | 0.085272 | 0.08099 | 0.079292 | 0.076147 | 0.082447 | 0.109754 | 0.103626 | -0.223074 | -0.219536 | -0.217474 | -0.217011 | -0.220623 | -0.229566 | -0.223487 | -1.405112 | -1.373331 | -1.35447 | -1.350353 | -1.383074 | -1.468697 | -1.41359 | -0.343849 | -0.313277 | -0.300692 | -0.298622 | -0.332357 | -0.463805 | -0.4058 | -0.411638 | -0.377396 | -0.358023 | -0.353634 | -0.388061 | -0.469382 | -0.41199 | 0.408493 | 0.364313 | 0.323242 | 0.259216 | 0.403879 | 0.319449 | 0.28229 | -25 | -25 | -25 | -25 | -25 | 0 | 0 | -1.432373 | -1.411915 | -1.401234 | -1.398265 | -1.420035 | 0 | 0 |  | 1407.973 | 0 |  | 1414.2469 | 0 |  | 737.715 | 0 |  | 737.868 | 0 |  | 1403.325 | 0 |  | 1428.369 | 0 |  | 762.125 | 0 |  | 761.901 | 0 |  | 1400.683 | 0 |  | 1422.019 | 0 |  | 773.516 | 0 |  | 773.749 | 0 |  | 1536.573 | 0 |  | 1536.675 | 0 |  | 778.197 | 0 |  | 777.948 | 0 |  | 1450.594 | 0 |  | 1450.645 | 0 |  | 749.421 | 0 |  | 749.228 | 0 |  | 1494.714 | 0 |  | 1499.108 | 0 |  | 729.182 | 0.102 |  | 729.198 | 0.102 |  | 1447.521 | 0 |  | 1449.172 | 0 |  | 764.866 | 0.025 |  | 765.05 | 0.025 | 165.4617888 | 150.1578 | 121.3626 | 118.9324 | 115.6531 | 148.9934 | 128.3941 | 0 | 0 | 0 | 0 | 0 | -23.3239056 | -5.6765698 | -93.15049 | -68.14331 | -50.58810003 | -21.63806 | -18.49585 | -38.83822 | -34.45201548 | 0 | 0 | 0 | 0 | 0 | 0 | 0 | 35.809325 | 35.297875 | 35.03085 | 34.956625 | 35.500875 | 0 | 0 | -25.61111 | -20.92086 | -19.16118 | -20.87006 | -20.42666122 | -31.89188 | -15.32532106 | 82.50951 | 96.39148 | 86.64421159 | 111.3809 | 112.2315 | 54.9394 | 72.94019
263 | E20367 | 2017-05-04 00:42 | 66.0306 | 67.1291 | 43 | 68 | 1.3962 | 894.2762 | 20319 | 29 | 239962 | 239921 | 139147 | 139154 | 139311 | 139287 | 221127 | 221135 | 220988 | 220996 | 215319 | 215384 | 215483 | 215475 | 294074 | 294058 | 1362.2 | 59605.9648 | 6 | 173.3286 | 173.3286 | 173.3286 | 255.4488 | 255.4488 | 104.4828 | 104.4828 | 1202.1484 | 1118.9567 | 1080.8334 | 891.9186 | 1083.2865 | 1016.8543 | 995.2374 | 971.9857 | 949.5266 | 936.7206 | 923.387 | 903.7978 | 15.6 | 17.6 | 30.5559 | 18.52 | 11.1948 | 8.058 | 5.7948 | 4.1414 | 3.067 | 2.6063 | 2.6102 | 87.22 | 127.77 | 146.9 | 209.55 | 210.86 | 297.27 | 290.94 | 415.85 | 408.34 | 584.2 | 547.95 | 789.06 | 659.9 | 949.98 | 49 | 45 | 45.6505 | -6.272727 | -3.7007 | 5.4283 | -5.8797 | -3.7007 | 2103313 | 1 |  |  | 4.2893 | 8.4314 | 10.0564 | 11.5143 | 13.5964 | 18.2129 | 4.4742 | 8.971 | 10.9855 | 12.4742 | 15.4355 | 20.1871 | 24.9863 | 25.0819 | 25.0598 | 25.0921 | 24.9081 | 24.8478 |  | 18680 | 638 | 8 |  | EA072 | 254 | 1115 | 6 | 6 | 35 | 33.166664 | -6.272727 | 1918.8643 | 1834.6857 | 1530.3214 | 1495.3357 | 1401.9286 | 1383.0643 | 1260.6857 | 62.1329 | 62.9321 | 58.0586 | 63.8671 | 57.115 | 65.1757 | 37.675 | 30.5559 | 18.52 | 11.1948 | 8.058 | 5.7948 | 4.1414 | 3.067 | 2.6063 | 0 | 0 | 0 | 0 | 0 | 0.1016 | 0.0254 | 0 | 0 | 0 | 0 | 0 | 0 | 0 | 0.067794 | 0.052365 | 0.042274 | 0.025922 | 0.027141 | 0.023667 | 0.021397 | -0.000524 | -0.001619 | -0.003866 | -0.009253 | -0.01307 | 0.002757 | 0.003023 | 0.085274 | 0.080994 | 0.079296 | 0.076161 | 0.082451 | 0.109742 | 0.10361 | -0.222942 | -0.2194 | -0.21733 | -0.216761 | -0.220503 | -0.229469 | -0.223423 | -1.40527 | -1.373421 | -1.354482 | -1.349437 | -1.383606 | -1.468489 | -1.413796 | -0.34357 | -0.313042 | -0.300488 | -0.298684 | -0.332104 | -0.463176 | -0.405152 | -0.411809 | -0.377485 | -0.358031 | -0.352707 | -0.388168 | -0.470277 | -0.413008 | 0.408931 | 0.364814 | 0.323921 | 0.260654 | 0.40527 | 0.319498 | 0.282208 | -25 | -25 | -25 | -25 | -25 | -10 | 10 | -1.431685 | -1.411224 | -1.400545 | -1.397591 | -1.41936 | 0 | 0 |  | 1407.973 | 0 |  | 1414.2469 | 0 |  | 737.715 | 0 |  | 737.868 | 0 |  | 1403.325 | 0 |  | 1428.369 | 0 |  | 762.125 | 0 |  | 761.901 | 0 |  | 1400.683 | 0 |  | 1422.019 | 0 |  | 773.516 | 0 |  | 773.749 | 0 |  | 1536.573 | 0 |  | 1536.675 | 0 |  | 778.197 | 0 |  | 777.948 | 0 |  | 1450.594 | 0 |  | 1450.645 | 0 |  | 749.421 | 0 |  | 749.228 | 0 |  | 1494.714 | 0 |  | 1499.108 | 0 |  | 729.182 | 0.102 |  | 729.198 | 0.102 |  | 1447.521 | 0 |  | 1449.172 | 0 |  | 764.866 | 0.025 |  | 765.05 | 0.025 | 163.6292 | 148.5985 | 121.3484 | 113.8863 | 115.5904 | 151.7802 | 130.6196 | 0 | 0 | 0 | 0 | 0 | -23.3140504 | -5.6749442 | -94.5325129 | -69.69562 | -52.02294 | -22.49377 | -19.46872 | -38.80335 | -34.52489832 | 0 | 0 | 0 | 0 | 0 | 0 | 0 | 35.792125 | 35.2806 | 35.013625 | 34.939775 | 35.484 | 0 | 0 | -21.347 | -19.70039 | -17.44591 | -19.07608 | -18.96811996 | -30.18782 | -15.2641016 | 83.54185 | 94.48312 | 86.89313 | 107.2562 | 112.6376 | 59.47502 | 75.1557
263 | E20368 | 2017-05-04 00:44 | 65.8227 | 67.1879 | 45 | 67 | 1.3962 | 894.4791 | 20291 | 29 | 239962 | 239921 | 139147 | 139154 | 139311 | 139287 | 221127 | 221135 | 220988 | 220996 | 215319 | 215384 | 215483 | 215475 | 294074 | 294058 | 1362.2 | 59646.8516 | 6 | 174.4487 | 174.4487 | 174.4487 | 256.569 | 256.569 | 105.6029 | 105.6029 | 1199.8047 | 1110.0488 | 1062 | 890.6183 | 1072.53 | 1007.5551 | 987.5038 | 965.3543 | 944.0554 | 931.7511 | 918.7832 | 899.6844 | 15.8 | 17.2 | 30.981 | 18.8446 | 11.2994 | 8.1628 | 5.7979 | 4.122 | 3.069 | 2.6051 | 2.6134 | 86.31 | 126.75 | 145.26 | 209.01 | 208.99 | 296.78 | 288.89 | 416.71 | 406.85 | 587.38 | 547.8 | 790.24 | 659.71 | 947.94 | 50.2 | 44.6 | 44.1176 | 2.345454 | 1.5554 | 3.6604 | 0.4014 | 1.5554 | 2103313 | 2 |  |  | 4.3779 | 8.5493 | 10.1171 | 11.6207 | 13.7286 | 18.2786 | 4.7371 | 9.021 | 11.1548 | 12.5677 | 14.8919 | 19.1468 | 24.982 | 25.0674 | 24.9909 | 25.1826 | 24.8741 | 24.9553 |  | 18680 | 638 | 9 |  | EA072 | 254 | 1115 | 6 | 6 | 35 | 30.833334 | 2.345454 | 1935.6357 | 1874.0428 | 1542.5286 | 1561.1357 | 1418.2572 | 1367.7928 | 1285.6571 | 78.6829 | 81.1143 | 82.2864 | 93.425 | 66.3271 | 68.2221 | 38.1507 | 30.981 | 18.8446 | 11.2994 | 8.1628 | 5.7979 | 4.122 | 3.069 | 2.6051 | 0 | 0 | 0 | 0 | 0 | 0.1016 | 0.0254 | 0 | 0 | 0 | 0 | 0 | 0 | 0 | 0.068054 | 0.052811 | 0.042722 | 0.026446 | 0.027699 | 0.024301 | 0.0219 | -0.000525 | -0.001621 | -0.00387 | -0.009274 | -0.013094 | 0.002269 | 0.00274 | 0.085283 | 0.080997 | 0.079302 | 0.076163 | 0.08246 | 0.109764 | 0.103603 | -0.222554 | -0.219059 | -0.216975 | -0.216444 | -0.220109 | -0.228922 | -0.223022 | -1.405747 | -1.374256 | -1.355156 | -1.350429 | -1.383988 | -1.465533 | -1.412262 | -0.342739 | -0.312176 | -0.299702 | -0.297812 | -0.33133 | -0.462231 | -0.403908 | -0.412327 | -0.378346 | -0.358702 | -0.353692 | -0.388565 | -0.470331 | -0.414215 | 0.409696 | 0.366056 | 0.326088 | 0.261819 | 0.406368 | 0.31983 | 0.282429 | -25 | -25 | -25 | -25 | -25 | -20 | 20 | -1.432544 | -1.412049 | -1.40135 | -1.398405 | -1.420204 | 0 | 0 |  | 1407.973 | 0 |  | 1414.2469 | 0 |  | 737.715 | 0 |  | 737.868 | 0 |  | 1403.325 | 0 |  | 1428.369 | 0 |  | 762.125 | 0 |  | 761.901 | 0 |  | 1400.683 | 0 |  | 1422.019 | 0 |  | 773.516 | 0 |  | 773.749 | 0 |  | 1536.573 | 0 |  | 1536.675 | 0 |  | 778.197 | 0 |  | 777.948 | 0 |  | 1450.594 | 0 |  | 1450.645 | 0 |  | 749.421 | 0 |  | 749.228 | 0 |  | 1494.714 | 0 |  | 1499.108 | 0 |  | 729.182 | 0.102 |  | 729.198 | 0.102 |  | 1447.521 | 0 |  | 1449.172 | 0 |  | 764.866 | 0.025 |  | 765.05 | 0.025 | 165.0768 | 151.7918 | 122.3256 | 118.9008 | 116.9495 | 150.1344 | 133.1979 | 0 | 0 | 0 | 0 | 0 | -23.2584752 | -5.6647588 | -94.92869 | -70.34816464 | -52.65052 | -23.18957 | -20.21314474 | -38.93921181 | -34.79813568 | 0 | 0 | 0 | 0 | 0 | 0 | 0 | 35.8136 | 35.301225 | 35.03375 | 34.960125 | 35.5051 | 0 | 0 | -26.9677 | -25.32194 | -24.6614 | -27.8230861 | -21.97616 | -31.53437 | -15.40937 | 78.99403 | 91.42297 | 80.04743 | 102.8483 | 110.2653 | 56.40235 | 77.32567
263 | E20369 | 2017-05-04 00:45 | 66.2757 | 67.4559 | 12 | 61 | 1.1625 | 745.5764 | 20002 | 29 | 239962 | 239921 | 139147 | 139154 | 139311 | 139287 | 221127 | 221135 | 220988 | 220996 | 215319 | 215384 | 215483 | 215475 | 294074 | 294058 | 1362.2 | 59667.1055 | 6 | 175.1972 | 175.1972 | 175.1972 | 257.3175 | 257.3175 | 106.3514 | 106.3514 | 1188.0859 | 1136.813 | 1090 | 912.9737 | 1098.6654 | 1031.8232 | 1011.5609 | 991.0911 | 970.4845 | 957.0043 | 940.3306 | 925.6702 | 15.8 | 17.4 | 32.4996 | 19.6008 | 12.252 | 8.8042 | 6.3875 | 4.7129 | 3.6074 | 3.0858 | 3.0841 | 91.31 | 130.43 | 148.76 | 205.29 | 213.32 | 289.04 | 293.03 | 399.69 | 395.12 | 548.51 | 513.91 | 716.71 | 616.11 | 847.89 | 49.7 | 44.7 | 36.4182 | -3.56 | -1.1239 | 15.8447 | 47.0264 | -1.1239 | 2104232 | 1 |  |  | 4.0557 | 7.635 | 9.3543 | 11.2564 | 13.4793 | 20.2571 | 4.8051 | 8.2203 | 10.2983 | 12.478 | 19.1559 | 27.9695 | 24.965 | 25.0592 | 25.1044 | 17.9264 | 18.1488 | 16.8361 |  | 18680 | 638 | 10 |  | CC650B | 305 | 1113 | 7 | 3 | 40 | 31.666666 | -3.56 | 1711.3357 | 1563.5358 | 1314.8715 | 1243.7142 | 1167.2572 | 1042.6786 | 1007.3643 | 70.0371 | 67.3643 | 58.9093 | 71.8286 | 69.8229 | 68.4543 | 38.0936 | 32.4996 | 19.6008 | 12.252 | 8.8042 | 6.3875 | 4.7129 | 3.6074 | 3.0858 | 0 | 0 | 0 | 0 | 0 | 0.1016 | 0.0254 | 0 | 0 | 0 | 0 | 0 | 0 | 0 | 0.069423 | 0.053843 | 0.043426 | 0.026966 | 0.028032 | 0.024898 | 0.022337 | -0.000447 | -0.00137 | -0.003268 | -0.010001 | -0.013528 | 0.00093 | 0.001899 | 0.085346 | 0.081076 | 0.079368 | 0.076249 | 0.082555 | 0.110091 | 0.103906 | -0.221314 | -0.217667 | -0.21569 | -0.214962 | -0.218646 | -0.226762 | -0.22095 | -1.396895 | -1.364199 | -1.345932 | -1.339859 | -1.374772 | -1.448641 | -1.396399 | -0.342865 | -0.312754 | -0.299997 | -0.298667 | -0.33234 | -0.466127 | -0.407405 | -0.408343 | -0.373027 | -0.35449 | -0.347555 | -0.381607 | -0.45683 | -0.402501 | 0.412433 | 0.374226 | 0.342349 | 0.277978 | 0.449036 | 0.365699 | 0.324067 | -35 | -35 | -35 | -35 | -30 | -30 | 30 | -1.425305 | -1.404943 | -1.393905 | -1.39041 | -1.411359 | 0 | 0 |  | 1407.973 | 0 |  | 1414.2469 | 0 |  | 737.715 | 0 |  | 737.868 | 0 |  | 1403.325 | 0 |  | 1428.369 | 0 |  | 762.125 | 0 |  | 761.901 | 0 |  | 1400.683 | 0 |  | 1422.019 | 0 |  | 773.516 | 0 |  | 773.749 | 0 |  | 1536.573 | 0 |  | 1536.675 | 0 |  | 778.197 | 0 |  | 777.948 | 0 |  | 1450.594 | 0 |  | 1450.645 | 0 |  | 749.421 | 0 |  | 749.228 | 0 |  | 1494.714 | 0 |  | 1499.108 | 0 |  | 729.182 | 0.102 |  | 729.198 | 0.102 |  | 1447.521 | 0 |  | 1449.172 | 0 |  | 764.866 | 0.025 |  | 765.05 | 0.025 | 146.0557 | 126.7652 | 104.3587 | 94.83196 | 96.36292 | 114.7895 | 104.6712 | 0 | 0 | 0 | 0 | 0 | -23.0390192 | -5.61213 | -96.35222952 | -71.58361 | -54.04994 | -22.73071 | -19.93969 | -37.4155 | -33.84313 | 0 | 0 | 0 | 0 | 0 | 0 | 0 | 49.885675 | 49.173005 | 48.786675 | 48.66435 | 42.34077 | 0 | 0 | -24.01327 | -21.06845 | -17.67261 | -21.45283 | -23.20494 | -31.9084 | -15.51952 | 75.57583 | 83.28617 | 81.42285 | 99.31277 | 95.55905 | 22.42661 | 49.69642
263 | E20370 | 2017-05-04 00:46 | 66.5061 | 67.6506 | 14 | 62 | 1.1625 | 742.1078 | 19886 | 29 | 239962 | 239921 | 139147 | 139154 | 139311 | 139287 | 221127 | 221135 | 220988 | 220996 | 215319 | 215384 | 215483 | 215475 | 294074 | 294058 | 1362.2 | 59687.3984 | 6 | 175.9422 | 175.9422 | 175.9422 | 258.0625 | 258.0625 | 107.0964 | 107.0964 | 1200.9766 | 1142.796 | 1070.5 | 910.7795 | 1092.8912 | 1025.4421 | 1005.5018 | 985.6522 | 966.162 | 953.2847 | 941.2289 | 927.8026 | 15.8 | 20 | 32.2728 | 20.2042 | 12.7462 | 9.2612 | 6.7014 | 4.9781 | 3.7058 | 3.0796 | 3.0884 | 87.34 | 122.95 | 140.32 | 195.42 | 198.86 | 273.26 | 272.33 | 377.73 | 370.22 | 511.44 | 495.29 | 680.83 | 604.28 | 832.64 | 49.4 | 45.2 | 38.696 | 0.26 | -3.1305 | 9.5702 | 6.2576 | -3.1305 | 2104232 | 2 |  |  | 4.0486 | 7.515 | 9.0429 | 10.8507 | 11.9471 | 16.375 | 4.6017 | 8.105 | 9.76 | 13.1933 | 14.505 | 17.8433 | 24.9987 | 25.0436 | 25.0725 | 18.1188 | 17.9976 | 17.9908 |  | 18680 | 638 | 11 |  | CC650B | 305 | 1113 | 7 | 3 | 40 | 29.5 | 0.26 | 1618.6857 | 1569.4785 | 1306.9143 | 1288.2858 | 1155.85 | 1216.3286 | 1181.0358 | 67.8443 | 70.2393 | 67.97 | 73.8793 | 66.5207 | 66.9714 | 37.7921 | 32.2728 | 20.2042 | 12.7462 | 9.2612 | 6.7014 | 4.9781 | 3.7058 | 3.0796 | 0 | 0 | 0 | 0 | 0 | 0.1016 | 0.0254 | 0 | 0 | 0 | 0 | 0 | 0 | 0 | 0.070462 | 0.054724 | 0.044161 | 0.027311 | 0.028198 | 0.025111 | 0.022534 | -0.000448 | -0.00137 | -0.003269 | -0.010001 | -0.013527 | -0.00131 | 0.000479 | 0.085351 | 0.081071 | 0.079369 | 0.076231 | 0.082546 | 0.109908 | 0.103693 | -0.221385 | -0.217834 | -0.215797 | -0.215256 | -0.218846 | -0.227498 | -0.221859 | -1.396034 | -1.364216 | -1.345435 | -1.341023 | -1.375082 | -1.448702 | -1.3983 | -0.343397 | -0.312985 | -0.300366 | -0.298557 | -0.332494 | -0.463202 | -0.404077 | -0.407386 | -0.373051 | -0.353989 | -0.348738 | -0.381952 | -0.464889 | -0.411352 | 0.414514 | 0.378563 | 0.354429 | 0.28889 | 0.466136 | 0.370043 | 0.32443 | -35 | -35 | -35 | -35 | -30 | -40 | 40 | -1.425124 | -1.404748 | -1.393556 | -1.389984 | -1.410811 | 0 | 0 |  | 1407.973 | 0 |  | 1414.2469 | 0 |  | 737.715 | 0 |  | 737.868 | 0 |  | 1403.325 | 0 |  | 1428.369 | 0 |  | 762.125 | 0 |  | 761.901 | 0 |  | 1400.683 | 0 |  | 1422.019 | 0 |  | 773.516 | 0 |  | 773.749 | 0 |  | 1536.573 | 0 |  | 1536.675 | 0 |  | 778.197 | 0 |  | 777.948 | 0 |  | 1450.594 | 0 |  | 1450.645 | 0 |  | 749.421 | 0 |  | 749.228 | 0 |  | 1494.714 | 0 |  | 1499.108 | 0 |  | 729.182 | 0.102 |  | 729.198 | 0.102 |  | 1447.521 | 0 |  | 1449.172 | 0 |  | 764.866 | 0.025 |  | 765.05 | 0.025 | 138.1564 | 127.2392 | 103.7285 | 98.20731 | 95.4107941 | 133.6842 | 122.4651 | 0 | 0 | 0 | 0 | 0 | -23.1137968 | -5.6352186 | -97.74192 | -72.78638 | -55.01752802 | -23.21310813 | -20.17383 | -34.48056 | -32.1790779 | 0 | 0 | 0 | 0 | 0 | 0 | 0 | 49.87934 | 49.16618 | 48.77446 | 48.64944 | 42.32433 | 0 | 0 | -23.29753 | -21.98385 | -20.41587702 | -22.05718 | -22.11773 | -31.02129 | -15.27092 | 66.99633 | 81.63514 | 77.06954 | 101.5865 | 95.44356 | 45.0686 | 69.37993
263 | E20371 | 2017-05-04 00:48 | 66.3656 | 67.6368 | 33 | 65 | 1.1625 | 740.864 | 19867 | 29 | 239962 | 239921 | 139147 | 139154 | 139311 | 139287 | 221127 | 221135 | 220988 | 220996 | 215319 | 215384 | 215483 | 215475 | 294074 | 294058 | 1362.2 | 59707.8594 | 6 | 176.686 | 176.686 | 176.686 | 258.8062 | 258.8062 | 107.8402 | 107.8402 | 1205.6641 | 1134.1405 | 1071.1666 | 893.5679 | 1081.3477 | 1009.4622 | 987.623 | 966.2214 | 945.0508 | 931.5757 | 917.7413 | 901.71 | 15.8 | 17.6 | 32.1347 | 19.8707 | 12.5265 | 9.0425 | 6.5477 | 4.8372 | 3.6344 | 3.0812 | 3.0875 | 81.46 | 123.63 | 131.84 | 193.27 | 188.21 | 269.96 | 259.18 | 375.4 | 354.67 | 513.53 | 467.94 | 681.88 | 561.26 | 821.54 | 50 | 44.7 | 39.9184 | -11.11 | -7.759 | 10.7118 | 2.887 | -7.759 | 2104232 | 1 |  |  | 4.3086 | 7.9286 | 9.4729 | 11.2836 | 13.0671 | 17.7736 | 4.8923 | 8.3969 | 10.1169 | 13.6262 | 15.3108 | 20.4369 | 24.9391 | 25.0238 | 25.0424 | 18.1856 | 17.9045 | 18.0723 |  | 18680 | 638 | 12 |  | CC650B | 305 | 1113 | 7 | 3 | 40 | 35.166664 | -11.11 | 1643.7428 | 1593.2285 | 1362.7 | 1317.4714 | 1228.9 | 1255.8286 | 1140.7214 | 62.4857 | 59.8764 | 53.1714 | 62.3214 | 56.7079 | 59.6429 | 37.8314 | 32.1347 | 19.8707 | 12.5265 | 9.0425 | 6.5477 | 4.8372 | 3.6344 | 3.0812 | 0 | 0 | 0 | 0 | 0 | 0.1016 | 0.0254 | 0 | 0 | 0 | 0 | 0 | 0 | 0 | 0.070892 | 0.0553 | 0.044847 | 0.02777 | 0.028349 | 0.025462 | 0.022819 | -0.000378 | -0.001142 | -0.002719 | -0.01028 | -0.013819 | 0.001029 | 0.001979 | 0.085334 | 0.081049 | 0.07934 | 0.076209 | 0.082509 | 0.109845 | 0.103709 | -0.221704 | -0.21818 | -0.216255 | -0.215612 | -0.219373 | -0.228318 | -0.222303 | -1.393138 | -1.361275 | -1.344403 | -1.338243 | -1.374412 | -1.457412 | -1.403419 | -0.343872 | -0.313275 | -0.300469 | -0.2988 | -0.332407 | -0.463301 | -0.40537 | -0.407862 | -0.373997 | -0.355521 | -0.349753 | -0.384307 | -0.466822 | -0.409845 | 0.414323 | 0.377314 | 0.349841 | 0.283475 | 0.453677 | 0.365006 | 0.324353 | -40 | -40 | -40 | -40 | -35 | -30 | 30 | -1.424914 | -1.404572 | -1.393759 | -1.390366 | -1.411592 | 0 | 0 |  | 1407.973 | 0 |  | 1414.2469 | 0 |  | 737.715 | 0 |  | 737.868 | 0 |  | 1403.325 | 0 |  | 1428.369 | 0 |  | 762.125 | 0 |  | 761.901 | 0 |  | 1400.683 | 0 |  | 1422.019 | 0 |  | 773.516 | 0 |  | 773.749 | 0 |  | 1536.573 | 0 |  | 1536.675 | 0 |  | 778.197 | 0 |  | 777.948 | 0 |  | 1450.594 | 0 |  | 1450.645 | 0 |  | 749.421 | 0 |  | 749.228 | 0 |  | 1494.714 | 0 |  | 1499.108 | 0 |  | 729.182 | 0.102 |  | 729.198 | 0.102 |  | 1447.521 | 0 |  | 1449.172 | 0 |  | 764.866 | 0.025 |  | 765.05 | 0.025 | 140.2671 | 129.1296 | 108.116618 | 100.4032 | 101.3953101 | 137.9465 | 118.3031 | 0 | 0 | 0 | 0 | 0 | -23.1971088 | -5.6464962 | -98.23573 | -73.72393145 | -56.63701 | -23.40587007 | -19.97020636 | -38.6083 | -34.80198 | 0 | 0 | 0 | 0 | 0 | 0 | 0 | 56.99656 | 56.18288 | 55.75036 | 55.61464 | 49.40572 | 0 | 0 | -21.48708 | -18.75777921 | -15.97636 | -18.62163432 | -18.8501 | -27.63262 | -15.33571 | 77.54089 | 92.83075 | 91.25361 | 113.9903 | 111.9807 | 48.50847 | 62.51888
263 | E20372 | 2017-05-04 00:49 | 66.791 | 67.9616 | 12 | 64 | 1.1625 | 751.2751 | 20148 | 29 | 239962 | 239921 | 139147 | 139154 | 139311 | 139287 | 221127 | 221135 | 220988 | 220996 | 215319 | 215384 | 215483 | 215475 | 294074 | 294058 | 1362.2 | 59728.1133 | 6 | 177.4402 | 177.4402 | 177.4402 | 259.5605 | 259.5605 | 108.5944 | 108.5944 | 1197.4609 | 1138.5059 | 1078.5 | 902.235 | 1096.9491 | 1026.9827 | 1006.1999 | 985.1873 | 964.6981 | 951.0706 | 935.4785 | 919.7613 | 15.8 | 18 | 32.3587 | 19.7432 | 12.2922 | 8.8813 | 6.3459 | 4.7019 | 3.6058 | 3.0853 | 3.0908 | 85.71 | 125.91 | 139.4 | 201.06 | 199.06 | 280.65 | 274.16 | 392.81 | 373.05 | 535.37 | 485.79 | 694.59 | 579.3 | 827.94 | 49.2 | 44.7 | 40.082 | -18.500002 | -17.4564 | 17.9987 | 8.4641 | -17.4564 | 2104232 | 2 |  |  | 4.0643 | 7.795 | 9.2221 | 11.0243 | 13.1157 | 18.9986 | 4.5778 | 8.427 | 9.5698 | 12.7397 | 14.9905 | 25.5635 | 25.0404 | 25.0668 | 25.0939 | 18.0774 | 17.9098 | 17.5413 |  | 18680 | 638 | 13 |  | CC650B | 305 | 1113 | 7 | 3 | 40 | 26.166666 | -18.500002 | 1691.3785 | 1614.7715 | 1340.5143 | 1353.1428 | 1173.7428 | 1111.2214 | 1074.6714 | 75.8543 | 72.6021 | 66.6714 | 73.1907 | 64.7014 | 63.8893 | 37.7857 | 32.3587 | 19.7432 | 12.2922 | 8.8813 | 6.3459 | 4.7019 | 3.6058 | 3.0853 | 0 | 0 | 0 | 0 | 0 | 0.1016 | 0.0254 | 0 | 0 | 0 | 0 | 0 | 0 | 0 | 0.071657 | 0.055847 | 0.045286 | 0.027951 | 0.028569 | 0.025205 | 0.022656 | -0.000379 | -0.001144 | -0.002722 | -0.010281 | -0.013821 | 0.002557 | 0.002969 | 0.085342 | 0.08106 | 0.079359 | 0.076216 | 0.08254 | 0.109991 | 0.103814 | -0.22144 | -0.217908 | -0.21584 | -0.215356 | -0.218869 | -0.227585 | -0.22173 | -1.393948 | -1.362401 | -1.342881 | -1.339034 | -1.372585 | -1.457188 | -1.404303 | -0.343369 | -0.312914 | -0.300305 | -0.29836 | -0.332526 | -0.464969 | -0.406396 | -0.407977 | -0.373756 | -0.354641 | -0.349865 | -0.382309 | -0.460867 | -0.405929 | 0.412946 | 0.374587 | 0.344222 | 0.278708 | 0.447476 | 0.36435 | 0.324618 | -40 | -40 | -40 | -40 | -35 | -20 | 20 | -1.42477 | -1.404419 | -1.393429 | -1.38995 | -1.411025 | 0 | 0 |  | 1407.973 | 0 |  | 1414.2469 | 0 |  | 737.715 | 0 |  | 737.868 | 0 |  | 1403.325 | 0 |  | 1428.369 | 0 |  | 762.125 | 0 |  | 761.901 | 0 |  | 1400.683 | 0 |  | 1422.019 | 0 |  | 773.516 | 0 |  | 773.749 | 0 |  | 1536.573 | 0 |  | 1536.675 | 0 |  | 778.197 | 0 |  | 777.948 | 0 |  | 1450.594 | 0 |  | 1450.645 | 0 |  | 749.421 | 0 |  | 749.228 | 0 |  | 1494.714 | 0 |  | 1499.108 | 0 |  | 729.182 | 0.102 |  | 729.198 | 0.102 |  | 1447.521 | 0 |  | 1449.172 | 0 |  | 764.866 | 0.025 |  | 765.05 | 0.025 | 144.3456 | 130.8934 | 106.3819 | 103.1311 | 96.88073 | 122.2244 | 111.5659 | 0 | 0 | 0 | 0 | 0 | -23.122636 | -5.631942 | -99.35783 | -74.52742 | -57.15839 | -23.66073078 | -20.24288358 | -40.45445 | -35.98526 | 0 | 0 | 0 | 0 | 0 | 0 | 0 | 56.9908 | 56.17676 | 55.73716 | 55.598 | 49.385875 | 0 | 0 | -26.04602 | -22.71821 | -20.02175 | -21.83718 | -21.5149 | -29.70654 | -15.35596 | 75.93258 | 89.8245 | 84.93889 | 113.2312 | 104.5088 | 28.94072 | 54.59277
263 | E20373 | 2017-05-04 00:51 | 67.0113 | 68.1783 | 17 | 65 | 1.1625 | 745.3162 | 19985 | 29 | 239962 | 239921 | 139147 | 139154 | 139311 | 139287 | 221127 | 221135 | 220988 | 220996 | 215319 | 215384 | 215483 | 215475 | 294074 | 294058 | 1362.2 | 59746.5234 | 6 | 178.1884 | 178.1884 | 178.1884 | 260.3087 | 260.3087 | 109.3426 | 109.3426 | 1198.6328 | 1147.6927 | 1102.3334 | 901.3366 | 1098.3108 | 1026.662 | 1005.2609 | 984.2181 | 963.3155 | 949.8065 | 935.5759 | 920.0918 | 15.8 | 20.4 | 32.1811 | 19.8007 | 12.4299 | 9.0009 | 6.4997 | 4.812 | 3.6293 | 3.0831 | 3.0887 | 83.35 | 124.51 | 135.11 | 196.61 | 192.74 | 272.61 | 263.94 | 381.14 | 359.38 | 521.13 | 472.86 | 687.61 | 567.55 | 827.51 | 50.4 | 44.9 | 41.2776 | -27.77 | -21.9129 | 22.2277 | 15.1019 | -21.9129 | 2104232 | 1 |  |  | 4.1079 | 7.7779 | 9.3636 | 10.9214 | 12.7743 | 17.8943 | 4.5391 | 8.3297 | 9.9406 | 13.2234 | 14.1969 | 23.4625 | 24.8846 | 24.9623 | 25.0546 | 18.2058 | 17.8404 | 17.8086 |  | 18680 | 638 | 14 |  | CC650B | 305 | 1113 | 7 | 3 | 40 | 31.166666 | -27.77 | 1652.7715 | 1598.4857 | 1332.8572 | 1324.2428 | 1199.3143 | 1211.3429 | 1102.8857 | 70.3736 | 69.9414 | 63.7829 | 78.5857 | 68.7736 | 61.0936 | 37.8043 | 32.1811 | 19.8007 | 12.4299 | 9.0009 | 6.4997 | 4.812 | 3.6293 | 3.0831 | 0 | 0 | 0 | 0 | 0 | 0.1016 | 0.0254 | 0 | 0 | 0 | 0 | 0 | 0 | 0 | 0.072841 | 0.056883 | 0.046165 | 0.028412 | 0.029066 | 0.025817 | 0.023167 | -0.000341 | -0.001019 | -0.00242 | -0.010769 | -0.014157 | 0.003057 | 0.003296 | 0.085356 | 0.081068 | 0.079364 | 0.076232 | 0.082541 | 0.109933 | 0.103812 | -0.221106 | -0.217633 | -0.215641 | -0.214993 | -0.218697 | -0.227887 | -0.221776 | -1.388557 | -1.357682 | -1.339772 | -1.333507 | -1.369439 | -1.462664 | -1.407236 | -0.343564 | -0.312959 | -0.300285 | -0.298627 | -0.332389 | -0.463719 | -0.406171 | -0.406915 | -0.37325 | -0.354382 | -0.348594 | -0.382429 | -0.463657 | -0.406168 | 0.413481 | 0.375814 | 0.346784 | 0.282448 | 0.453255 | 0.365469 | 0.324443 | -45 | -45 | -45 | -45 | -40 | -10 | 10 | -1.423797 | -1.403455 | -1.392428 | -1.388927 | -1.410048 | 0 | 0 |  | 1407.973 | 0 |  | 1414.2469 | 0 |  | 737.715 | 0 |  | 737.868 | 0 |  | 1403.325 | 0 |  | 1428.369 | 0 |  | 762.125 | 0 |  | 761.901 | 0 |  | 1400.683 | 0 |  | 1422.019 | 0 |  | 773.516 | 0 |  | 773.749 | 0 |  | 1536.573 | 0 |  | 1536.675 | 0 |  | 778.197 | 0 |  | 777.948 | 0 |  | 1450.594 | 0 |  | 1450.645 | 0 |  | 749.421 | 0 |  | 749.228 | 0 |  | 1494.714 | 0 |  | 1499.108 | 0 |  | 729.182 | 0.102 |  | 729.198 | 0.102 |  | 1447.521 | 0 |  | 1449.172 | 0 |  | 764.866 | 0.025 |  | 765.05 | 0.025 | 141.074 | 129.586 | 105.7809 | 100.9497 | 98.9926 | 133.1666 | 114.4928 | 0 | 0 | 0 | 0 | 0 | -23.1533192 | -5.6331104 | -100.6703825 | -75.84555 | -58.60832614 | -23.52706 | -20.41697 | -42.23296 | -37.23969 | 0 | 0 | 0 | 0 | 0 | 0 | 0 | 64.070865 | 63.155475 | 62.65926 | 62.501715 | 56.40192 | 0 | 0 | -24.17784 | -21.88879 | -19.15305 | -23.46781 | -22.85959 | -28.33026 | -15.35501 | 80.29661 | 95.00718 | 90.67876 | 116.4565 | 112.118 | 39.45002 | 56.26496
263 | E20374 | 2017-05-04 00:52 | 66.4629 | 67.7371 | 20 | 52 | 1.1444 | 456.8941 | 18043 | 29 | 239962 | 239921 | 139147 | 139154 | 139311 | 139287 | 221127 | 221135 | 220988 | 220996 | 215319 | 215384 | 215483 | 215475 | 294074 | 294058 | 1362.2 | 59764.9375 | 6 | 178.4544 | 178.4544 | 178.4544 | 260.5746 | 260.5746 | 109.6086 | 109.6086 | 1204.4922 | 1131.6221 | 1084.8334 | 894.8023 | 1068.2454 | 1008.2203 | 989.5566 | 971.3373 | 953.5792 | 937.0929 | 921.4386 | 903.1078 | 16 | 24 | 32.3119 | 21.6499 | 14.7305 | 11.2001 | 8.3697 | 6.6159 | 5.3952 | 4.6919 | 4.7168 | 94.88 | 129.1 | 139.82 | 188.34 | 189.9 | 250.06 | 248.64 | 334.63 | 319.66 | 432.36 | 394.21 | 532.36 | 454.96 | 617.24 | 51.3 | 45.2 | 30.3154 | 2.025 | 2.4599 | 3.1448 | -1.1245 | 2.4599 | 1106077 | 2 |  |  | 2.6964 | 5.0743 | 5.99 | 7.4493 | 9.1293 | 12.4207 | 4.0472 | 5.666 | 6.6434 | 8.4679 | 10.4302 | 14.4302 | 25.051 | 24.9762 | 24.9938 | 25.0941 | 24.8436 | 25.119 |  | 18680 | 638 | 15 |  | EA640 | 462 | 1076 | 10 | 3 | 40 | 36.599998 | 2.025 | 1458.0215 | 1407.35 | 1185.1714 | 1234.45 | 1015.8286 | 1056.9857 | 975.1857 | 79.775 | 74.1636 | 70.46 | 76.5179 | 57.5443 | 54.1764 | 33.4164 | 32.3119 | 21.6499 | 14.7305 | 11.2001 | 8.3697 | 6.6159 | 5.3952 | 4.6919 | 0 | 0 | 0 | 0 | 0 | 0.1016 | 0.0254 | 0 | 0 | 0 | 0 | 0 | 0 | 0 | 0.063181 | 0.048728 | 0.039006 | 0.023176 | 0.023884 | 0.022274 | 0.019842 | -0.000157 | -0.000455 | -0.001104 | -0.009176 | -0.012123 | 0.003043 | 0.003145 | 0.08569 | 0.08138 | 0.079661 | 0.076498 | 0.082859 | 0.110449 | 0.104254 | -0.20663 | -0.203408 | -0.20164 | -0.201226 | -0.204423 | -0.213229 | -0.207702 | -1.390471 | -1.359249 | -1.342717 | -1.338248 | -1.371732 | -1.468133 | -1.414189 | -0.319894 | -0.29127 | -0.279304 | -0.277279 | -0.309378 | -0.430842 | -0.376669 | -0.408549 | -0.375238 | -0.356906 | -0.352925 | -0.384345 | -0.468036 | -0.411953 | 0.421546 | 0.395945 | 0.368947 | 0.345361 | 0.587499 | 0.505557 | 0.465315 | -45 | -45 | -45 | -45 | -40 | 0 | 0 | -1.322739 | -1.30377 | -1.292803 | -1.289096 | -1.307558 | 0 | 0 |  | 1407.973 | 0 |  | 1414.2469 | 0 |  | 737.715 | 0 |  | 737.868 | 0 |  | 1403.325 | 0 |  | 1428.369 | 0 |  | 762.125 | 0 |  | 761.901 | 0 |  | 1400.683 | 0 |  | 1422.019 | 0 |  | 773.516 | 0 |  | 773.749 | 0 |  | 1536.573 | 0 |  | 1536.675 | 0 |  | 778.197 | 0 |  | 777.948 | 0 |  | 1450.594 | 0 |  | 1450.645 | 0 |  | 749.421 | 0 |  | 749.228 | 0 |  | 1494.714 | 0 |  | 1499.108 | 0 |  | 729.182 | 0.102 |  | 729.198 | 0.102 |  | 1447.521 | 0 |  | 1449.172 | 0 |  | 764.866 | 0.025 |  | 765.05 | 0.025 | 124.9379 | 114.530143 | 94.41194 | 94.4329561 | 84.17054 | 116.743 | 101.667 | 0 | 0 | 0 | 0 | 0 | -21.6640664 | -5.2756308 | -87.63304 | -65.61503 | -50.89166 | -18.735472 | -16.13294 | -37.16872 | -32.50796 | 0 | 0 | 0 | 0 | 0 | 0 | 0 | 59.523255 | 58.66965 | 58.176135 | 58.00932 | 52.30232 | 0 | 0 | -25.51954385 | -21.60163 | -19.67975984 | -21.21681 | -17.80294 | -23.34147 | -12.58692 | 71.30853 | 85.98313 | 82.01665 | 112.49 | 102.537 | 34.56876 | 51.29649
263 | E20375 | 2017-05-04 00:54 | 65.6441 | 67.0728 | 40 | 53 | 1.1444 | 459.3788 | 18060 | 29 | 239962 | 239921 | 139147 | 139154 | 139311 | 139287 | 221127 | 221135 | 220988 | 220996 | 215319 | 215384 | 215483 | 215475 | 294074 | 294058 | 1362.2 | 59783.3477 | 6 | 178.7218 | 178.7218 | 178.7218 | 260.842 | 260.842 | 109.876 | 109.876 | 1204.4922 | 1143.563 | 1097 | 891.8324 | 1064.0273 | 1002.5755 | 983.532 | 964.9051 | 946.3232 | 929.6573 | 912.853 | 893.8598 | 16 | 26 | 32.186 | 21.1724 | 14.4479 | 10.9119 | 8.2437 | 6.5053 | 5.3286 | 4.6704 | 4.6901 | 94.08 | 134.87 | 140.46 | 195.53 | 190.73 | 260.23 | 249.29 | 346.2 | 320.82 | 446.02 | 391.8 | 545.19 | 451.48 | 628.02 | 50.3 | 44.9 | 28.7449 | 0.9875 | 2.3892 | 3.001 | -0.8172 | 2.3892 | 1106077 | 1 |  |  | 2.7486 | 5.1843 | 6.3143 | 7.7 | 9.99 | 13.245 | 3.1648 | 6.3796 | 6.7889 | 9.013 | 11.3574 | 15.3796 | 25.0192 | 25.0364 | 24.9986 | 24.9601 | 24.9969 | 24.7469 |  | 18680 | 638 | 16 |  | EA640 | 462 | 1076 | 10 | 3 | 40 | 32.799999 | 0.9875 | 1433.4642 | 1417.1215 | 1203.8785 | 1186.4143 | 1055.9071 | 1012.9857 | 961.9143 | 79.685 | 82.7007 | 72.2521 | 77.6279 | 55.9071 | 49.2307 | 33.4357 | 32.186 | 21.1724 | 14.4479 | 10.9119 | 8.2437 | 6.5053 | 5.3286 | 4.6704 | 0 | 0 | 0 | 0 | 0 | 0.1016 | 0.0254 | 0 | 0 | 0 | 0 | 0 | 0 | 0 | 0.065815 | 0.051511 | 0.041774 | 0.024002 | 0.024407 | 0.023433 | 0.020923 | -0.000157 | -0.000456 | -0.001105 | -0.009177 | -0.012124 | 0.002999 | 0.003124 | 0.085677 | 0.081367 | 0.079652 | 0.076504 | 0.082838 | 0.110452 | 0.104228 | -0.206835 | -0.203613 | -0.201813 | -0.201259 | -0.204697 | -0.213289 | -0.207878 | -1.391394 | -1.360183 | -1.343354 | -1.337562 | -1.373323 | -1.467055 | -1.414132 | -0.319794 | -0.29117 | -0.279284 | -0.277612 | -0.30908 | -0.431184 | -0.376511 | -0.4096 | -0.376238 | -0.357569 | -0.352226 | -0.386099 | -0.467739 | -0.412913 | 0.420941 | 0.394347 | 0.367132 | 0.342467 | 0.580761 | 0.503807 | 0.463395 | -45 | -45 | -45 | -45 | -40 | 10 | -10 | -1.32329 | -1.304373 | -1.293737 | -1.290174 | -1.308889 | 0 | 0 |  | 1407.973 | 0 |  | 1414.2469 | 0 |  | 737.715 | 0 |  | 737.868 | 0 |  | 1403.325 | 0 |  | 1428.369 | 0 |  | 762.125 | 0 |  | 761.901 | 0 |  | 1400.683 | 0 |  | 1422.019 | 0 |  | 773.516 | 0 |  | 773.749 | 0 |  | 1536.573 | 0 |  | 1536.675 | 0 |  | 778.197 | 0 |  | 777.948 | 0 |  | 1450.594 | 0 |  | 1450.645 | 0 |  | 749.421 | 0 |  | 749.228 | 0 |  | 1494.714 | 0 |  | 1499.108 | 0 |  | 729.182 | 0.102 |  | 729.198 | 0.102 |  | 1447.521 | 0 |  | 1449.172 | 0 |  | 764.866 | 0.025 |  | 765.05 | 0.025 | 122.8149 | 115.3069 | 95.89133 | 90.76544 | 87.46923 | 111.8863 | 100.2584 | 0 | 0 | 0 | 0 | 0 | -21.6701624 | -5.2801012 | -91.35615 | -69.44414 | -54.63286 | -19.82935665 | -16.86853 | -38.77719776 | -34.00563 | 0 | 0 | 0 | 0 | 0 | 0 | 0 | 59.54805 | 58.696785 | 58.218165 | 58.05783 | 52.35556 | 0 | 0 | -25.48278489 | -24.07996 | -20.17886 | -21.55044 | -17.27977 | -21.22749 | -12.58891 | 65.52403 | 80.4796 | 79.29778 | 107.4435 | 105.6765 | 30.21145 | 48.38376
263 | E20376 | 2017-05-04 00:55 | 65.1439 | 66.6352 | 25 | 51 | 1.1444 | 464.2599 | 18268 | 29 | 239962 | 239921 | 139147 | 139154 | 139311 | 139287 | 221127 | 221135 | 220988 | 220996 | 215319 | 215384 | 215483 | 215475 | 294074 | 294058 | 1362.2 | 59802.0469 | 6 | 178.992 | 178.992 | 178.992 | 261.1123 | 261.1123 | 110.1462 | 110.1462 | 1198.6328 | 1133.599 | 1087.5 | 901.6061 | 1065.8408 | 1008.2867 | 990.9565 | 973.8514 | 956.7657 | 941.217 | 925.98 | 908.3939 | 16 | 25.2 | 32.2448 | 21.2794 | 14.4372 | 10.8674 | 8.2077 | 6.4808 | 5.3261 | 4.6707 | 4.6795 | 100.98 | 133.46 | 149.82 | 195.17 | 203.25 | 261.26 | 266.66 | 347.96 | 341.56 | 448.74 | 417.37 | 548.33 | 480.58 | 631.76 | 51 | 44.9 | 25.6757 | -4.725 | -1.3955 | 4.4701 | 0.3254 | -1.3955 | 1106077 | 2 |  |  | 2.8136 | 5.205 | 6.3136 | 7.9993 | 9.8014 | 13.3779 | 3.002 | 5.83 | 7.302 | 9.148 | 11.182 | 15.174 | 25.1234 | 24.9987 | 24.9639 | 25.0456 | 24.8909 | 24.9769 |  | 18680 | 638 | 17 |  | EA640 | 462 | 1076 | 10 | 3 | 40 | 36.599998 | -4.725 | 1481.6215 | 1394.1215 | 1203.5358 | 1154.1143 | 1002.0428 | 988.25 | 921.3571 | 67.8643 | 63.8986 | 57.885 | 60.0793 | 53.8693 | 49.8007 | 28.6729 | 32.2448 | 21.2794 | 14.4372 | 10.8674 | 8.2077 | 6.4808 | 5.3261 | 4.6707 | 0 | 0 | 0 | 0 | 0 | 0.1016 | 0.0254 | 0 | 0 | 0 | 0 | 0 | 0 | 0 | 0.067831 | 0.053438 | 0.043714 | 0.024901 | 0.025157 | 0.024445 | 0.02184 | -0.000147 | -0.000416 | -0.000994 | -0.009611 | -0.012897 | 0.002881 | 0.003056 | 0.085675 | 0.081372 | 0.079654 | 0.07651 | 0.082859 | 0.110486 | 0.10428 | -0.206899 | -0.203614 | -0.201846 | -0.201247 | -0.204571 | -0.213258 | -0.207756 | -1.387019 | -1.355318 | -1.338911 | -1.332659 | -1.367507 | -1.462549 | -1.408778 | -0.320202 | -0.291704 | -0.279723 | -0.278152 | -0.310044 | -0.432385 | -0.377906 | -0.409407 | -0.375431 | -0.357081 | -0.351346 | -0.383776 | -0.465816 | -0.410357 | 0.420463 | 0.394034 | 0.366613 | 0.340577 | 0.579639 | 0.502452 | 0.462624 | -50 | -50 | -50 | -50 | -45 | 20 | -20 | -1.322489 | -1.303595 | -1.293031 | -1.289501 | -1.308357 | 0 | 0 |  | 1407.973 | 0 |  | 1414.2469 | 0 |  | 737.715 | 0 |  | 737.868 | 0 |  | 1403.325 | 0 |  | 1428.369 | 0 |  | 762.125 | 0 |  | 761.901 | 0 |  | 1400.683 | 0 |  | 1422.019 | 0 |  | 773.516 | 0 |  | 773.749 | 0 |  | 1536.573 | 0 |  | 1536.675 | 0 |  | 778.197 | 0 |  | 777.948 | 0 |  | 1450.594 | 0 |  | 1450.645 | 0 |  | 749.421 | 0 |  | 749.228 | 0 |  | 1494.714 | 0 |  | 1499.108 | 0 |  | 729.182 | 0.102 |  | 729.198 | 0.102 |  | 1447.521 | 0 |  | 1449.172 | 0 |  | 764.866 | 0.025 |  | 765.05 | 0.025 | 126.9379 | 113.4425 | 95.86644 | 88.30129 | 83.02826 | 109.1877895 | 96.07912 | 0 | 0 | 0 | 0 | 0 | -21.6670128 | -5.2770024 | -93.87899 | -71.86167 | -57.19827792 | -20.37635611 | -16.76563582 | -39.96561 | -35.07294 | 0 | 0 | 0 | 0 | 0 | 0 | 0 | 66.12445 | 65.17975 | 64.65155 | 64.47505 | 58.876065 | 0 | 0 | -21.73028 | -18.63948 | -16.19177 | -16.71118 | -16.70185 | -21.53308 | -10.83566 | 77.45309 | 88.12106 | 87.12795 | 115.6888 | 108.4368 | 26.02209 | 44.89352
263 | E20377 | 2017-05-04 00:57 | 64.2712 | 65.9682 | 46 | 51 | 1.1444 | 468.9955 | 18444 | 29 | 239962 | 239921 | 139147 | 139154 | 139311 | 139287 | 221127 | 221135 | 220988 | 220996 | 215319 | 215384 | 215483 | 215475 | 294074 | 294058 | 1362.2 | 59820.7539 | 6 | 179.265 | 179.265 | 179.265 | 261.3853 | 261.3853 | 110.4192 | 110.4192 | 1196.2891 | 1131.2131 | 1083.1666 | 903.4111 | 1067.2249 | 1010.1544 | 992.6516 | 975.4436 | 958.3461 | 942.9789 | 927.5952 | 910.1033 | 15.8 | 24 | 32.3375 | 21.4416 | 14.5093 | 10.9292 | 8.2703 | 6.4851 | 5.3171 | 4.6678 | 4.6747 | 101.38 | 134.31 | 150.33 | 195.41 | 204.16 | 260.82 | 268.02 | 347.25 | 345.14 | 450.38 | 421.43 | 551.34 | 485.72 | 635.87 | 49.1 | 44.9 | 25.9605 | -2.077778 | -0.7949 | 2.8961 | -0.6264 | -0.7949 | 1106077 | 1 |  |  | 2.7264 | 5.205 | 6.2057 | 7.6857 | 9.8229 | 13.3557 | 3.108 | 5.61 | 7.09 | 9.052 | 11.11 | 14.854 | 25.0964 | 24.9856 | 24.9877 | 25.0786 | 24.9581 | 25.0509 |  | 18680 | 638 | 18 |  | EA640 | 462 | 1076 | 10 | 3 | 40 | 37 | -2.077778 | 1489.5072 | 1396.8643 | 1197.05 | 1154.5286 | 1017.4429 | 976.9143 | 907.0786 | 73.7193 | 68.5307 | 60.1614 | 65.2679 | 55.1693 | 48.3443 | 31.7636 | 32.3375 | 21.4416 | 14.5093 | 10.9292 | 8.2703 | 6.4851 | 5.3171 | 4.6678 | 0 | 0 | 0 | 0 | 0 | 0.1016 | 0.0254 | 0 | 0 | 0 | 0 | 0 | 0 | 0 | 0.067065 | 0.053221 | 0.043751 | 0.025455 | 0.026048 | 0.024783 | 0.022189 | -0.000148 | -0.000417 | -0.000995 | -0.009612 | -0.012898 | 0.0026 | 0.002887 | 0.085674 | 0.081373 | 0.079655 | 0.076512 | 0.082854 | 0.11049 | 0.10428 | -0.206947 | -0.203645 | -0.201906 | -0.201275 | -0.204664 | -0.213139 | -0.207654 | -1.386986 | -1.355139 | -1.339566 | -1.332458 | -1.36791 | -1.457482 | -1.403891 | -0.320293 | -0.291827 | -0.27984 | -0.278277 | -0.310004 | -0.432601 | -0.37802 | -0.409371 | -0.375241 | -0.356904 | -0.351141 | -0.384223 | -0.465536 | -0.410309 | 0.420891 | 0.394416 | 0.367301 | 0.341576 | 0.579058 | 0.502488 | 0.462277 | -50 | -50 | -50 | -50 | -45 | 30 | -30 | -1.322337 | -1.30343 | -1.292773 | -1.2892 | -1.307975 | 0 | 0 |  | 1407.973 | 0 |  | 1414.2469 | 0 |  | 737.715 | 0 |  | 737.868 | 0 |  | 1403.325 | 0 |  | 1428.369 | 0 |  | 762.125 | 0 |  | 761.901 | 0 |  | 1400.683 | 0 |  | 1422.019 | 0 |  | 773.516 | 0 |  | 773.749 | 0 |  | 1536.573 | 0 |  | 1536.675 | 0 |  | 778.197 | 0 |  | 777.948 | 0 |  | 1450.594 | 0 |  | 1450.645 | 0 |  | 749.421 | 0 |  | 749.228 | 0 |  | 1494.714 | 0 |  | 1499.108 | 0 |  | 729.182 | 0.102 |  | 729.198 | 0.102 |  | 1447.521 | 0 |  | 1449.172 | 0 |  | 764.866 | 0.025 |  | 765.05 | 0.025 | 127.612 | 113.667 | 95.35101775 | 88.33529 | 84.29921 | 107.9393 | 94.59016 | 0 | 0 | 0 | 0 | 0 | -21.6549224 | -5.2744116 | -92.81294 | -71.55676 | -57.27448 | -21.11013 | -17.9880165 | -39.91023 | -35.20397 | 0 | 0 | 0 | 0 | 0 | 0 | 0 | 66.11685 | 65.1715 | 64.63865 | 64.46 | 58.858875 | 0 | 0 | -23.61178 | -19.99911 | -16.83557 | -18.16256 | -17.1027 | -20.91379 | -12.00728 | 77.30417 | 87.28267 | 85.87962 | 113.5226 | 108.0674 | 25.46032 | 42.10449802
263 | E20378 | 2017-05-04 00:58 | 63.8062 | 65.5962 | 28 | 51 | 1.1444 | 472.2159 | 18577 | 29 | 239962 | 239921 | 139147 | 139154 | 139311 | 139287 | 221127 | 221135 | 220988 | 220996 | 215319 | 215384 | 215483 | 215475 | 294074 | 294058 | 1362.2 | 59820.7539 | 6 | 179.5399 | 179.5399 | 179.5399 | 261.6601 | 261.6601 | 110.694 | 110.694 | 1192.7734 | 1128.386 | 1081 | 904.6158 | 1071.5731 | 1013.9923 | 996.4409 | 979.0517 | 961.9183 | 946.4608 | 930.9321 | 913.3085 | 15.8 | 22 | 32.344 | 21.5377 | 14.5421 | 10.9762 | 8.2812 | 6.4956 | 5.328 | 4.6705 | 4.6735 | 100.88 | 133.7 | 150.19 | 195.77 | 203.78 | 261.96 | 267.51 | 349 | 345.44 | 452.23 | 422.14 | 553.69 | 486.17 | 638.74 | 49.5 | 44.9 | 26.3975 | -1.144444 | 0.6032 | 3.9301 | -0.3796 | 0.6032 | 1106077 | 2 |  |  | 2.7429 | 5.2293 | 6.085 | 7.5771 | 9.6771 | 12.5907 | 3.55 | 5.96 | 7.164 | 8.702 | 11.498 | 13.304 | 25.022 | 24.9323 | 24.9486 | 24.9996 | 25.1054 | 24.8489 |  | 18680 | 639 | 1 |  | EA640 | 462 | 1076 | 10 | 3 | 40 | 35 | -1.144444 | 1483.0143 | 1394.4572 | 1190.9785 | 1165.4857 | 1009.9714 | 988.7357 | 917.85 | 66.3193 | 62.0879 | 59.9079 | 62.9971 | 60.0279 | 53.405 | 29.9721 | 32.344 | 21.5377 | 14.5421 | 10.9762 | 8.2812 | 6.4956 | 5.328 | 4.6705 | 0 | 0 | 0 | 0 | 0 | 0.1016 | 0.0254 | 0 | 0 | 0 | 0 | 0 | 0 | 0 | 0.066834 | 0.053243 | 0.043795 | 0.025745 | 0.02674 | 0.025229 | 0.022668 | -0.000148 | -0.000417 | -0.000996 | -0.009612 | -0.0129 | 0.001847 | 0.002407 | 0.085679 | 0.081374 | 0.079659 | 0.07651 | 0.082857 | 0.1105 | 0.104288 | -0.206879 | -0.203608 | -0.201846 | -0.201267 | -0.204601 | -0.21286 | -0.207382 | -1.386659 | -1.355098 | -1.339312 | -1.332684 | -1.367629 | -1.450298 | -1.396832 | -0.320337 | -0.29179 | -0.279862 | -0.27817 | -0.310035 | -0.432688 | -0.378077 | -0.408998 | -0.375196 | -0.356639 | -0.351373 | -0.383912 | -0.465123 | -0.410006 | 0.421159 | 0.394443 | 0.36747 | 0.341885 | 0.578893 | 0.502067 | 0.46219 | -50 | -50 | -50 | -50 | -45 | 40 | -40 | -1.322207 | -1.303289 | -1.292554 | -1.288946 | -1.307657 | 0 | 0 |  | 1407.973 | 0 |  | 1414.2469 | 0 |  | 737.715 | 0 |  | 737.868 | 0 |  | 1403.325 | 0 |  | 1428.369 | 0 |  | 762.125 | 0 |  | 761.901 | 0 |  | 1400.683 | 0 |  | 1422.019 | 0 |  | 773.516 | 0 |  | 773.749 | 0 |  | 1536.573 | 0 |  | 1536.675 | 0 |  | 778.197 | 0 |  | 777.948 | 0 |  | 1450.594 | 0 |  | 1450.645 | 0 |  | 749.421 | 0 |  | 749.228 | 0 |  | 1494.714 | 0 |  | 1499.108 | 0 |  | 729.182 | 0.102 |  | 729.198 | 0.102 |  | 1447.521 | 0 |  | 1449.172 | 0 |  | 764.866 | 0.025 |  | 765.05 | 0.025 | 127.0632 | 113.4726 | 94.87216 | 89.17131 | 83.6832 | 109.2553 | 95.7207408 | 0 | 0 | 0 | 0 | 0 | -21.626576 | -5.2675028 | -92.47074 | -71.58441 | -57.32121 | -21.50019 | -18.92798536 | -39.26827 | -35.0255624 | 0 | 0 | 0 | 0 | 0 | 0 | 0 | 66.11035 | 65.16445 | 64.6277 | 64.4473 | 58.844565 | 0 | 0 | -21.24453 | -18.11663 | -16.76594 | -17.5239 | -18.61075 | -23.10770264 | -11.33176 | 79.45826 | 88.93597 | 85.4127 | 114.5945 | 104.989 | 25.25275 | 44.09591
263 | E20379 | 2017-05-04 01:00 | 62.9909 | 64.9825 | 47 | 51 | 1.1444 | 464.3908 | 18268 | 29 | 239962 | 239921 | 139147 | 139154 | 139311 | 139287 | 221127 | 221135 | 220988 | 220996 | 215319 | 215384 | 215483 | 215475 | 294074 | 294058 | 1362.2 | 59857.8789 | 6 | 179.8102 | 179.8102 | 179.8102 | 261.9304 | 261.9304 | 110.9643 | 110.9643 | 1192.7734 | 1129.7228 | 1082.6666 | 902.6707 | 1065.1295 | 1007.4817 | 990.0535 | 972.8176 | 955.6577 | 940.5302 | 925.2474 | 907.7354 | 16 | 23 | 32.2484 | 21.6118 | 14.6141 | 11.0297 | 8.3344 | 6.499 | 5.3117 | 4.6708 | 4.6723 | 100.1 | 132.84 | 148.99 | 192.82 | 202.03 | 257.35 | 265.14 | 342.82 | 342.7 | 446.52 | 419.7 | 548.47 | 483.68 | 631.94 | 50.2 | 45 | 27.8706 | -1.677778 | -0.2219 | 4.5051 | -0.3107 | -0.2219 | 1106077 | 1 |  |  | 2.7371 | 5.1764 | 6.2071 | 7.565 | 9.6593 | 13.3164 | 2.972 | 5.926 | 7.086 | 8.71 | 11.228 | 15.06 | 24.9929 | 25.0429 | 24.9836 | 25.0402 | 25.0618 | 24.9241 |  | 18680 | 639 | 2 |  | EA640 | 462 | 1076 | 10 | 3 | 40 | 37.200001 | -1.677778 | 1479.9429 | 1419.4071 | 1208.1215 | 1164.1215 | 1048.0929 | 987.3214 | 901.3 | 76.4014 | 74.3929 | 63.9729 | 68.0029 | 57.66 | 49.7079 | 31.4743 | 32.2484 | 21.6118 | 14.6141 | 11.0297 | 8.3344 | 6.499 | 5.3117 | 4.6708 | 0 | 0 | 0 | 0 | 0 | 0.1016 | 0.0254 | 0 | 0 | 0 | 0 | 0 | 0 | 0 | 0.06636 | 0.053263 | 0.043936 | 0.026087 | 0.027558 | 0.024899 | 0.022384 | -0.000148 | -0.000418 | -0.000998 | -0.009613 | -0.012901 | 0.002601 | 0.0029 | 0.085676 | 0.081369 | 0.079654 | 0.07651 | 0.082843 | 0.110479 | 0.10428 | -0.206927 | -0.203677 | -0.201919 | -0.201284 | -0.20478 | -0.213183 | -0.207665 | -1.38683 | -1.355474 | -1.339721 | -1.332572 | -1.369577 | -1.457941 | -1.404432 | -0.320333 | -0.291729 | -0.279793 | -0.278241 | -0.309736 | -0.432394 | -0.378026 | -0.409193 | -0.375599 | -0.357064 | -0.351258 | -0.385207 | -0.466061 | -0.410276 | 0.421395 | 0.394779 | 0.367921 | 0.342952 | 0.579733 | 0.502185 | 0.462103 | -50 | -50 | -50 | -50 | -45 | 30 | -30 | -1.322384 | -1.303481 | -1.292854 | -1.289293 | -1.308091 | 0 | 0 |  | 1407.973 | 0 |  | 1414.2469 | 0 |  | 737.715 | 0 |  | 737.868 | 0 |  | 1403.325 | 0 |  | 1428.369 | 0 |  | 762.125 | 0 |  | 761.901 | 0 |  | 1400.683 | 0 |  | 1422.019 | 0 |  | 773.516 | 0 |  | 773.749 | 0 |  | 1536.573 | 0 |  | 1536.675 | 0 |  | 778.197 | 0 |  | 777.948 | 0 |  | 1450.594 | 0 |  | 1450.645 | 0 |  | 749.421 | 0 |  | 749.228 | 0 |  | 1494.714 | 0 |  | 1499.108 | 0 |  | 729.182 | 0.102 |  | 729.198 | 0.102 |  | 1447.521 | 0 |  | 1449.172 | 0 |  | 764.866 | 0.025 |  | 765.05 | 0.025 | 126.7956 | 115.4957 | 96.23171 | 89.06694 | 86.82716 | 109.0783 | 93.987564 | 0 | 0 | 0 | 0 | 0 | -21.6593928 | -5.274691 | -91.82478796 | -71.63002353 | -57.52494 | -21.95279 | -20.07389 | -40.0933775 | -35.50966 | 0 | 0 | 0 | 0 | 0 | 0 | 0 | 66.1192 | 65.17405 | 64.6427 | 64.46465 | 58.864095 | 0 | 0 | -24.47389 | -21.70257 | -17.89917 | -18.92119 | -17.85937776 | -21.4934 | -11.8981 | 76.61611 | 87.3372 | 85.4503 | 112.6576 | 107.758 | 25.83211 | 41.30511
263 | E20380 | 2017-05-04 01:01 | 62.4633 | 64.5567 | 36 | 51 | 1.1444 | 471.6149 | 18553 | 29 | 239962 | 239921 | 139147 | 139154 | 139311 | 139287 | 221127 | 221135 | 220988 | 220996 | 215319 | 215384 | 215483 | 215475 | 294074 | 294058 | 1362.2 | 59857.8789 | 6 | 180.0847 | 180.0847 | 180.0847 | 262.2049 | 262.2049 | 111.2389 | 111.2389 | 1189.2578 | 1126.1072 | 1076.1666 | 903.3926 | 1065.4657 | 1008.6342 | 991.8521 | 975.1436 | 958.8123 | 943.926 | 929.3873 | 912.3153 | 15.8 | 23 | 32.2505 | 21.5684 | 14.6331 | 11.0451 | 8.3189 | 6.5253 | 5.3349 | 4.6691 | 4.6697 | 100.83 | 133.71 | 150.28 | 194.36 | 204 | 259.82 | 267.67 | 346.65 | 345.84 | 449.91 | 423.54 | 553.38 | 488.56 | 639.46 | 50.4 | 44.8 | 24.5068 | -4.122222 | -1.9141 | 6.8768 | -0.4384 | -1.9141 | 1106077 | 2 |  |  | 2.735 | 5.2179 | 6.1964 | 7.6743 | 9.675 | 13.1164 | 3.234 | 5.612 | 6.936 | 8.894 | 11.04 | 15.426 | 25.0274 | 24.9564 | 24.9748 | 25.0714 | 25.0963 | 24.9854 |  | 18680 | 639 | 3 |  | EA640 | 462 | 1076 | 10 | 3 | 40 | 34 | -4.122222 | 1471.0143 | 1415.0643 | 1207.8357 | 1180.1786 | 1023.6857 | 1021.05 | 925.6214 | 66.2979 | 64.8957 | 65.0336 | 65.5171 | 59.7979 | 56.0557 | 27.21 | 32.2505 | 21.5684 | 14.6331 | 11.0451 | 8.3189 | 6.5253 | 5.3349 | 4.6691 | 0 | 0 | 0 | 0 | 0 | 0.1016 | 0.0254 | 0 | 0 | 0 | 0 | 0 | 0 | 0 | 0.066238 | 0.053267 | 0.044041 | 0.026338 | 0.028183 | 0.025028 | 0.022595 | -0.000148 | -0.000418 | -0.000999 | -0.009613 | -0.012903 | 0.002874 | 0.003076 | 0.085677 | 0.081369 | 0.079654 | 0.076504 | 0.082851 | 0.110473 | 0.104282 | -0.206962 | -0.203725 | -0.201956 | -0.20139 | -0.204748 | -0.2134 | -0.207844 | -1.386688 | -1.355464 | -1.339611 | -1.333106 | -1.368797 | -1.462942 | -1.408946 | -0.320455 | -0.291805 | -0.279893 | -0.278166 | -0.310042 | -0.432423 | -0.378173 | -0.409033 | -0.375589 | -0.356952 | -0.35181 | -0.384349 | -0.46627 | -0.410141 | 0.421403 | 0.394798 | 0.367965 | 0.342577 | 0.579943 | 0.501943 | 0.461915 | -50 | -50 | -50 | -50 | -45 | 20 | -20 | -1.322378 | -1.303474 | -1.292843 | -1.289279 | -1.308076 | 0 | 0 |  | 1407.973 | 0 |  | 1414.2469 | 0 |  | 737.715 | 0 |  | 737.868 | 0 |  | 1403.325 | 0 |  | 1428.369 | 0 |  | 762.125 | 0 |  | 761.901 | 0 |  | 1400.683 | 0 |  | 1422.019 | 0 |  | 773.516 | 0 |  | 773.749 | 0 |  | 1536.573 | 0 |  | 1536.675 | 0 |  | 778.197 | 0 |  | 777.948 | 0 |  | 1450.594 | 0 |  | 1450.645 | 0 |  | 749.421 | 0 |  | 749.228 | 0 |  | 1494.714 | 0 |  | 1499.108 | 0 |  | 729.182 | 0.102 |  | 729.198 | 0.102 |  | 1447.521 | 0 |  | 1449.172 | 0 |  | 764.866 | 0.025 |  | 765.05 | 0.025 | 126.0321 | 115.1424 | 96.20894 | 90.28838 | 84.81338 | 112.7985 | 96.52565 | 0 | 0 | 0 | 0 | 0 | -21.68144 | -5.2792376 | -91.64620992 | -71.63492 | -57.65954 | -22.29619785 | -20.91521816 | -40.81901 | -36.16905 | 0 | 0 | 0 | 0 | 0 | 0 | 0 | 66.1189 | 65.1737 | 64.64215 | 64.46395 | 58.86342 | 0 | 0 | -21.24549 | -18.93689 | -18.20245 | -18.22463 | -18.53986 | -24.23977 | -10.29008733 | 79.25929 | 89.74426 | 84.98911 | 114.2315 | 104.2217 | 26.05824 | 44.78727
263 | E20381 | 2017-05-04 01:03 | 61.6978 | 63.9456 | 52 | 51 | 1.1444 | 459.7261 | 18092 | 29 | 239962 | 239921 | 139147 | 139154 | 139311 | 139287 | 221127 | 221135 | 220988 | 220996 | 215319 | 215384 | 215483 | 215475 | 294074 | 294058 | 1362.2 | 59895.5352 | 6 | 180.3523 | 180.3523 | 180.3523 | 262.4725 | 262.4725 | 111.5065 | 111.5065 | 1191.6016 | 1128.6591 | 1077 | 900.6606 | 1064.6113 | 1006.5195 | 989.047 | 971.8139 | 954.7184 | 939.7342 | 924.5117 | 907.0996 | 15.8 | 23 | 32.2105 | 21.4919 | 14.6082 | 11.0055 | 8.3301 | 6.511 | 5.3175 | 4.6714 | 4.6687 | 99.31 | 133.09 | 147.79 | 194.1 | 200.18 | 259.6 | 262.86 | 345.85 | 339.71 | 448.97 | 415.81 | 550.74 | 479.45 | 634.34 | 50 | 45.1 | 25.7353 | -4.025 | -1.1892 | 4.1441 | -0.3964 | -1.1892 | 1106077 | 1 |  |  | 2.7686 | 5.1736 | 6.2271 | 7.6314 | 9.7764 | 13.2421 | 3.0765 | 5.9941 | 6.949 | 8.8843 | 10.8333 | 15.302 | 24.9498 | 25.0361 | 24.9544 | 25.0817 | 24.9263 | 24.8186 |  | 18680 | 639 | 4 |  | EA640 | 462 | 1076 | 10 | 3 | 40 | 34.200001 | -4.025 | 1467.9071 | 1420.2643 | 1210.0786 | 1168.0643 | 1054.9286 | 1000.5857 | 914.3786 | 73.5493 | 72.6793 | 62.4157 | 69.0807 | 59.1207 | 49.7271 | 32.24 | 32.2105 | 21.4919 | 14.6082 | 11.0055 | 8.3301 | 6.511 | 5.3175 | 4.6714 | 0 | 0 | 0 | 0 | 0 | 0.1016 | 0.0254 | 0 | 0 | 0 | 0 | 0 | 0 | 0 | 0.065795 | 0.053095 | 0.044107 | 0.026601 | 0.028816 | 0.025336 | 0.022896 | -0.000148 | -0.000419 | -0.001 | -0.009614 | -0.012904 | 0.002966 | 0.00314 | 0.085673 | 0.081366 | 0.079651 | 0.076507 | 0.082842 | 0.110468 | 0.104268 | -0.207023 | -0.203776 | -0.202011 | -0.201387 | -0.204858 | -0.213537 | -0.208015 | -1.38695 | -1.355635 | -1.339826 | -1.33278 | -1.369532 | -1.465924 | -1.412178 | -0.32043 | -0.291806 | -0.279881 | -0.2783 | -0.309877 | -0.43242 | -0.378022 | -0.409332 | -0.375774 | -0.357176 | -0.351475 | -0.385161 | -0.466465 | -0.410689 | 0.421242 | 0.39473 | 0.367857 | 0.342727 | 0.579564 | 0.502438 | 0.461843 | -50 | -50 | -50 | -50 | -45 | 10 | -10 | -1.322443 | -1.303544 | -1.292953 | -1.289407 | -1.308236 | 0 | 0 |  | 1407.973 | 0 |  | 1414.2469 | 0 |  | 737.715 | 0 |  | 737.868 | 0 |  | 1403.325 | 0 |  | 1428.369 | 0 |  | 762.125 | 0 |  | 761.901 | 0 |  | 1400.683 | 0 |  | 1422.019 | 0 |  | 773.516 | 0 |  | 773.749 | 0 |  | 1536.573 | 0 |  | 1536.675 | 0 |  | 778.197 | 0 |  | 777.948 | 0 |  | 1450.594 | 0 |  | 1450.645 | 0 |  | 749.421 | 0 |  | 749.228 | 0 |  | 1494.714 | 0 |  | 1499.108 | 0 |  | 729.182 | 0.102 |  | 729.198 | 0.102 |  | 1447.521 | 0 |  | 1449.172 | 0 |  | 764.866 | 0.025 |  | 765.05 | 0.025 | 125.76 | 115.5612 | 96.38397 | 89.3651 | 87.3924 | 110.5327 | 95.34043 | 0 | 0 | 0 | 0 | 0 | -21.6953592 | -5.283581 | -91.04910665 | -71.40942926 | -57.75588 | -22.63993386 | -21.79199 | -41.48858 | -36.76747 | 0 | 0 | 0 | 0 | 0 | 0 | 0 | 66.12215 | 65.1772 | 64.64765 | 64.47035 | 58.87062 | 0 | 0 | -23.5674 | -21.20826 | -17.46897 | -19.22515881 | -18.32015 | -21.50299 | -12.18742928 | 77.26565 | 88.12074 | 85.80677 | 111.9704 | 106.1509 | 25.84577 | 41.10195
263 | E20382 | 2017-05-04 01:04 | 61.2401 | 63.6133 | 44 | 55 | 1.2061 | 500.8272 | 18807 | 29 | 239962 | 239921 | 139147 | 139154 | 139311 | 139287 | 221127 | 221135 | 220988 | 220996 | 215319 | 215384 | 215483 | 215475 | 294074 | 294058 | 1362.2 | 59913.9492 | 6 | 180.6421 | 180.6421 | 180.6421 | 262.7623 | 262.7623 | 111.7962 | 111.7962 | 1205.6641 | 1140.5502 | 1098.5 | 904.7305 | 1072.8698 | 1015.385 | 998.6331 | 982.1726 | 965.8089 | 951.5568 | 937.009 | 920.2433 | 15.8 | 28.2 | 32.0823 | 21.3497 | 14.5319 | 10.9515 | 8.2925 | 6.5001 | 5.3059 | 4.6734 | 4.6677 | 98.51 | 136.63 | 146.46 | 198.96 | 198.81 | 266.8 | 260.94 | 353.97 | 336.3 | 458.57 | 410.39 | 560.97 | 472.4 | 642.12 | 50.5 | 45.1 | 31.1175 | 0.2625 | 0.757 | 2.6469 | -0.628 | 0.757 | 1106076 | 2 |  |  | 2.9036 | 5.3543 | 6.4036 | 7.955 | 10.0143 | 13.0886 | 3.6314 | 6.0039 | 7.1392 | 9.2235 | 10.9431 | 14.9451 | 25.0071 | 24.9354 | 24.9901 | 25.0403 | 25.0279 | 25.0834 |  | 18680 | 639 | 5 |  | EA650A | 462 | 1026 | 10 | 3 | 40 | 41 | 0.2625 | 1463.9071 | 1389.6786 | 1191.9 | 1162.6285 | 1054.6143 | 971.3428 | 910.7928 | 72.2164 | 68.515 | 66.0293 | 76.2957 | 72.3293 | 58.3614 | 34.825 | 32.0823 | 21.3497 | 14.5319 | 10.9515 | 8.2925 | 6.5001 | 5.3059 | 4.6734 | 0 | 0 | 0 | 0 | 0 | 0.1016 | 0.0254 | 0 | 0 | 0 | 0 | 0 | 0 | 0 | 0.053848 | 0.042737 | 0.034859 | 0.019795 | 0.02128 | 0.020261 | 0.018098 | -3.1e-05 | -5e-05 | -0.000115 | -0.006611 | -0.009038 | 0.00262 | 0.002727 | 0.085763 | 0.081464 | 0.079744 | 0.076596 | 0.082943 | 0.110769 | 0.104546 | -0.188556 | -0.185493 | -0.183906 | -0.183342 | -0.186474 | -0.194375 | -0.189374 | -1.392056 | -1.359525 | -1.343874 | -1.336849 | -1.373421 | -1.470736 | -1.417087 | -0.288476 | -0.26298 | -0.252184 | -0.25075 | -0.279279 | -0.389724 | -0.340622 | -0.41462 | -0.379439 | -0.360865 | -0.355144 | -0.388852 | -0.47031 | -0.414353 | 0.424311 | 0.39924 | 0.373657 | 0.354742 | 0.602516 | 0.524024 | 0.483547 | -50 | -50 | -50 | -50 | -45 | 0 | 0 | -1.195195 | -1.178096 | -1.168405 | -1.165151 | -1.182075 | 0 | 0 |  | 1407.973 | 0 |  | 1414.2469 | 0 |  | 737.715 | 0 |  | 737.868 | 0 |  | 1403.325 | 0 |  | 1428.369 | 0 |  | 762.125 | 0 |  | 761.901 | 0 |  | 1400.683 | 0 |  | 1422.019 | 0 |  | 773.516 | 0 |  | 773.749 | 0 |  | 1536.573 | 0 |  | 1536.675 | 0 |  | 778.197 | 0 |  | 777.948 | 0 |  | 1450.594 | 0 |  | 1450.645 | 0 |  | 749.421 | 0 |  | 749.228 | 0 |  | 1494.714 | 0 |  | 1499.108 | 0 |  | 729.182 | 0.102 |  | 729.198 | 0.102 |  | 1447.521 | 0 |  | 1449.172 | 0 |  | 764.866 | 0.025 |  | 765.05 | 0.025 | 125.5491 | 113.2088 | 95.0468736 | 89.05269 | 87.47287 | 107.5947 | 95.21974 | 0 | 0 | 0 | 0 | 0 | -19.7485 | -4.8100996 | -74.91628 | -58.03404 | -46.69156 | -17.62502 | -16.81342 | -33.65191 | -29.51084 | 0 | 0 | 0 | 0 | 0 | 0 | 0 | 59.75975 | 58.9048 | 58.42025 | 58.25755 | 53.193375 | 0 | 0 | -20.8327 | -18.0180747 | -16.65153 | -19.13115 | -20.20005 | -22.74484 | -11.86216115 | 89.55984 | 96.06146 | 90.12403 | 110.5541 | 103.6528 | 31.44942 | 49.03665
263 | E20383 | 2017-05-04 01:06 | 60.8273 | 63.2773 | 37 | 51 | 1.1444 | 459.8439 | 18084 | 29 | 239962 | 239921 | 139147 | 139154 | 139311 | 139287 | 221127 | 221135 | 220988 | 220996 | 215319 | 215384 | 215483 | 215475 | 294074 | 294058 | 1362.2 | 59933.4102 | 6 | 180.9097 | 180.9097 | 180.9097 | 263.03 | 263.03 | 112.0639 | 112.0639 | 1190.4297 | 1133.2565 | 1092.8334 | 895.4675 | 1065.2911 | 1004.6589 | 985.9993 | 967.7484 | 949.7445 | 933.7064 | 917.9136 | 899.6638 | 15.8 | 25.2 | 32.1543 | 21.7243 | 14.717 | 11.0945 | 8.3433 | 6.5303 | 5.337 | 4.667 | 4.6678 | 96.07 | 132.6 | 142.65 | 193.98 | 193.8 | 260.02 | 255.04 | 347.28 | 329.64 | 450.62 | 405.21 | 552.58 | 467.46 | 637.81 | 50.6 | 44.7 | 29.3996 | 0.3125 | 0.2184 | 3.9447 | -1.0451 | 0.2184 | 1106077 | 1 |  |  | 2.7207 | 5.1664 | 6.1014 | 7.54 | 9.555 | 12.9207 | 3.6615 | 5.8615 | 7.1308 | 8.5365 | 10.1462 | 15.0885 | 24.9685 | 25.0434 | 24.9588 | 25.0279 | 25.0544 | 25.0496 |  | 18680 | 639 | 6 |  | EA640 | 462 | 1076 | 10 | 3 | 40 | 36.599998 | 0.3125 | 1453.6571 | 1451.5428 | 1223.5786 | 1208.4785 | 1059.3643 | 1017.9929 | 963.3428 | 85.6043 | 81.1436 | 69.5407 | 74.4436 | 59.4971 | 51.8493 | 30.95 | 32.1543 | 21.7243 | 14.717 | 11.0945 | 8.3433 | 6.5303 | 5.337 | 4.667 | 0 | 0 | 0 | 0 | 0 | 0.1016 | 0.0254 | 0 | 0 | 0 | 0 | 0 | 0 | 0 | 0.069633 | 0.056959 | 0.04758 | 0.02856 | 0.029761 | 0.027493 | 0.024884 | -0.00015 | -0.000423 | -0.001007 | -0.009618 | -0.01291 | 0.002724 | 0.003013 | 0.085685 | 0.081367 | 0.079649 | 0.076496 | 0.082837 | 0.11045 | 0.104228 | -0.206827 | -0.203683 | -0.20194 | -0.201397 | -0.204844 | -0.213511 | -0.208095 | -1.38611 | -1.355755 | -1.34014 | -1.33385 | -1.370917 | -1.466593 | -1.413839 | -0.320509 | -0.291617 | -0.279647 | -0.277864 | -0.309528 | -0.431825 | -0.377086 | -0.408372 | -0.375899 | -0.357498 | -0.352572 | -0.385848 | -0.467443 | -0.412614 | 0.421824 | 0.395368 | 0.368442 | 0.343434 | 0.581165 | 0.501904 | 0.461777 | -50 | -50 | -50 | -50 | -45 | -10 | 10 | -1.322322 | -1.303413 | -1.292747 | -1.289169 | -1.307936 | 0 | 0 |  | 1407.973 | 0 |  | 1414.2469 | 0 |  | 737.715 | 0 |  | 737.868 | 0 |  | 1403.325 | 0 |  | 1428.369 | 0 |  | 762.125 | 0 |  | 761.901 | 0 |  | 1400.683 | 0 |  | 1422.019 | 0 |  | 773.516 | 0 |  | 773.749 | 0 |  | 1536.573 | 0 |  | 1536.675 | 0 |  | 778.197 | 0 |  | 777.948 | 0 |  | 1450.594 | 0 |  | 1450.645 | 0 |  | 749.421 | 0 |  | 749.228 | 0 |  | 1494.714 | 0 |  | 1499.108 | 0 |  | 729.182 | 0.102 |  | 729.198 | 0.102 |  | 1447.521 | 0 |  | 1449.172 | 0 |  | 764.866 | 0.025 |  | 765.05 | 0.025 | 124.5566 | 118.1077 | 97.45681 | 92.44377 | 87.75456 | 112.4373 | 100.4073 | 0 | 0 | 0 | 0 | 0 | -21.6927176 | -5.285613 | -96.31108113 | -76.64896468 | -62.41434022 | -25.2657867 | -23.10132 | -44.31604 | -39.44187 | 0 | 0 | 0 | 0 | 0 | 0 | 0 | 66.1161 | 65.17065 | 64.63735 | 64.45845 | 58.85712 | 0 | 0 | -27.43695 | -23.66285 | -19.44685 | -20.6852 | -18.41602 | -22.38982 | -11.6708117 | 66.92468 | 82.96652 | 80.23297 | 110.9512 | 105.0943 | 24.03873 | 44.009
263 | E20384 | 2017-05-04 01:08 | 60.4895 | 62.9491 | 48 | 57 | 1.4091 | 469.9859 | 19221 | 29 | 239962 | 239921 | 139147 | 139154 | 139311 | 139287 | 221127 | 221135 | 220988 | 220996 | 215319 | 215384 | 215483 | 215475 | 294074 | 294058 | 1362.2 | 59943.5234 | 6 | 181.2466 | 181.2466 | 181.2466 | 263.3669 | 263.3669 | 112.4008 | 112.4008 | 1212.6953 | 1135.8112 | 1094 | 898.5428 | 1068.4872 | 1007.7714 | 990.2672 | 973.035 | 955.6148 | 941.3157 | 926.3234 | 908.1281 | 15.8 | 26.2 | 32.1566 | 21.2186 | 14.5854 | 11.0175 | 8.5037 | 6.716 | 5.5047 | 4.8854 | 4.865 | 91.91 | 128.41 | 136.77 | 186.17 | 185.5 | 245.36 | 238.8 | 322.34 | 302.04 | 415.45 | 368.28 | 508 | 423.16 | 579.29 | 49.5 | 45 | 32.8344 | -8.000001 | -2.9667 | 7.2636 | -0.0139 | -2.9667 | 2102512 | 2 |  |  | 3.1964 | 5.9329 | 7.5521 | 9.3707 | 11.1093 | 14.5929 | 3.3164 | 6.3782 | 8.7327 | 10.0855 | 12.2018 | 17.0618 | 24.9968 | 24.9186 | 25.0059 | 24.9924 | 24.9452 | 25.0491 |  | 18680 | 639 | 7 |  | EA654B | 483 | 1072 | 10 | 7 | 40 | 49.599998 | -8.000001 | 1621.1072 | 1553.5571 | 1373.3643 | 1348.6786 | 1244.0143 | 1145.6357 | 1008.9643 | 101.6571 | 101.5929 | 101.1093 | 106.6321 | 77.69 | 56.6943 | 30.7121 | 32.1566 | 21.2186 | 14.5854 | 11.0175 | 8.5037 | 6.716 | 5.5047 | 4.8854 | 0 | 0 | 0 | 0 | 0 | 0.1016 | 0.0254 | 0 | 0 | 0 | 0 | 0 | 0 | 0 | 0.06664 | 0.054463 | 0.045736 | 0.027919 | 0.029347 | 0.026409 | 0.023952 | -0.000169 | -0.000494 | -0.00156 | -0.007946 | -0.012428 | 0.002391 | 0.002803 | 0.08567 | 0.081372 | 0.079647 | 0.076502 | 0.082821 | 0.110435 | 0.104271 | -0.205207 | -0.20189 | -0.200277 | -0.199622 | -0.202943 | -0.211329 | -0.205724 | -1.399896 | -1.366892 | -1.353217 | -1.344803 | -1.375414 | -1.467284 | -1.412148 | -0.315397 | -0.287419 | -0.275455 | -0.273867 | -0.304553 | -0.42519 | -0.372154 | -0.413343 | -0.378681 | -0.360813 | -0.35518 | -0.390722 | -0.47158 | -0.413796 | 0.420673 | 0.394643 | 0.367797 | 0.347222 | 0.595385 | 0.516906 | 0.47793 | -40 | -40 | -35 | -40 | -45 | -20 | 20 | -1.312678 | -1.294107 | -1.285142 | -1.281449 | -1.299734 | 0 | 0 |  | 1407.973 | 0 |  | 1414.2469 | 0 |  | 737.715 | 0 |  | 737.868 | 0 |  | 1403.325 | 0 |  | 1428.369 | 0 |  | 762.125 | 0 |  | 761.901 | 0 |  | 1400.683 | 0 |  | 1422.019 | 0 |  | 773.516 | 0 |  | 773.749 | 0 |  | 1536.573 | 0 |  | 1536.675 | 0 |  | 778.197 | 0 |  | 777.948 | 0 |  | 1450.594 | 0 |  | 1450.645 | 0 |  | 749.421 | 0 |  | 749.228 | 0 |  | 1494.714 | 0 |  | 1499.108 | 0 |  | 729.182 | 0.102 |  | 729.198 | 0.102 |  | 1447.521 | 0 |  | 1449.172 | 0 |  | 764.866 | 0.025 |  | 765.05 | 0.025 | 138.8803 | 126.416 | 109.3843 | 103.1766 | 103.0305 | 126.5183 | 105.2057 | 0 | 0 | 0 | 0 | 0 | -21.4710264 | -5.2253896 | -93.05249 | -73.76979 | -59.77971 | -26.85975 | -23.27063 | -42.2577792 | -37.78201974 | 0 | 0 | 0 | 0 | 0 | 0 | 0 | 52.50712 | 51.76428 | 44.97997 | 51.25796 | 58.48803 | 0 | 0 | -32.06234 | -29.19973 | -27.85106 | -29.20301 | -23.66072257 | -24.10585 | -11.42963 | 66.27254 | 75.2108 | 66.73354 | 98.37181 | 114.5872 | 38.68362 | 50.76868
263 | E20385 | 2017-05-04 01:09 | 60.383 | 62.5443 | 19 | 37 | 1.4453 | 307.8691 | 9970 | 29 | 239962 | 239921 | 139147 | 139154 | 139311 | 139287 | 221127 | 221135 | 220988 | 220996 | 215319 | 215384 | 215483 | 215475 | 294074 | 294058 | 1362.2 | 59943.5234 | 6 | 181.5126 | 181.5126 | 181.5126 | 263.6329 | 263.6329 | 112.6668 | 112.6668 | 1169.3359 | 1116.9655 | 1071.6666 | 888.522 | 1052.8502 | 991.1628 | 971.285 | 951.9758 | 933.3756 | 922.325 | 910.1019 | 893.2313 | 16 | 22.4 | 32.3471 | 20.7507 | 13.5713 | 9.9948 | 7.3727 | 5.6085 | 4.4015 | 3.8451 | 3.8289 | 77.57 | 98.1 | 121.16 | 149.58 | 167.72 | 206.96 | 225.32 | 280.64 | 299.98 | 374.34 | 379.87 | 478.12 | 442.81 | 555.28 | 0 | 44.7 | 3.4833 | -13.5625 | -8.5373 | 10.2236 | 3.3786 | -8.5373 | 6213580 | 1 |  |  | 4.5186 | 8.3607 | 10.1743 | 12.4714 | 15.0657 | 20.6257 | 4.9403 | 8.5567 | 10.403 | 12.9776 | 16.0015 | 22.5493 | 24.9138 | 25.062 | 24.9611 | 25.0547 | 24.9331 | 25.0366 |  | 18680 | 639 | 8 |  | CC901 | 381 | 1068 | 9 | 6 | 35 | 45.833336 | -13.5625 | 1786.1571 | 1688.7572 | 1479.4714 | 1463.2715 | 1359.5428 | 1299.7072 | 1104.2572 | 112.3821 | 105.8743 | 101.3379 | 101.4071 | 91.4786 | 55.1186 | 31.3979 | 32.3471 | 20.7507 | 13.5713 | 9.9948 | 7.3727 | 5.6085 | 4.4015 | 3.8451 | 0 | 0 | 0 | 0 | 0 | 0.1016 | 0.0254 | 0 | 0 | 0 | 0 | 0 | 0 | 0 | 0.064861 | 0.052707 | 0.043933 | 0.027199 | 0.028717 | 0.025552 | 0.023173 | -0.000248 | -0.000732 | -0.001734 | -0.007218 | -0.011285 | 0.001561 | 0.002293 | 0.085652 | 0.081354 | 0.079635 | 0.076478 | 0.0828 | 0.110355 | 0.104218 | -0.204344 | -0.201036 | -0.199288 | -0.198838 | -0.202025 | -0.210253 | -0.204581 | -1.408931 | -1.375436 | -1.358523 | -1.353803 | -1.381716 | -1.46711 | -1.411074 | -0.312287 | -0.284572 | -0.272862 | -0.271006 | -0.301467 | -0.42038 | -0.368169 | -0.416898 | -0.382006 | -0.363464 | -0.35892 | -0.394461 | -0.477116 | -0.417726 | 0.419536 | 0.389063 | 0.357675 | 0.318438 | 0.525545 | 0.440502 | 0.401749 | -30 | -30 | -30 | -30 | -40 | -30 | 30 | -1.301422 | -1.282959 | -1.273473 | -1.270708 | -1.288687 | 0 | 0 |  | 1407.973 | 0 |  | 1414.2469 | 0 |  | 737.715 | 0 |  | 737.868 | 0 |  | 1403.325 | 0 |  | 1428.369 | 0 |  | 762.125 | 0 |  | 761.901 | 0 |  | 1400.683 | 0 |  | 1422.019 | 0 |  | 773.516 | 0 |  | 773.749 | 0 |  | 1536.573 | 0 |  | 1536.675 | 0 |  | 778.197 | 0 |  | 777.948 | 0 |  | 1450.594 | 0 |  | 1450.645 | 0 |  | 749.421 | 0 |  | 749.228 | 0 |  | 1494.714 | 0 |  | 1499.108 | 0 |  | 729.182 | 0.102 |  | 729.198 | 0.102 |  | 1447.521 | 0 |  | 1449.172 | 0 |  | 764.866 | 0.025 |  | 765.05 | 0.025 | 152.9879 | 137.3872 | 117.8177 | 111.9081 | 112.5701 | 143.4292 | 115.0835 | 0 | 0 | 0 | 0 | 0 | -21.3617048 | -5.1963574 | -91.03526 | -71.4882861 | -57.32831 | -27.05034 | -24.08607 | -39.77775343 | -35.93441 | 0 | 0 | 0 | 0 | 0 | 0 | 0 | 39.04266 | 38.48877 | 38.20419 | 38.12124 | 51.54748 | 0 | 0 | -35.09547 | -30.12886 | -27.65126 | -27.48193 | -27.57778 | -23.17076 | -11.55973 | 65.89986 | 74.25878 | 71.04232 | 95.49705 | 112.4538 | 59.11897 | 62.39298
263 | E20386 | 2017-05-04 01:11 | 60.1509 | 62.2736 | 67 | 57 | 1.2297 | 641.9146 | 14726 | 29 | 239962 | 239921 | 139147 | 139154 | 139311 | 139287 | 221127 | 221135 | 220988 | 220996 | 215319 | 215384 | 215483 | 215475 | 294074 | 294058 | 1362.2 | 59958.4688 | 6 | 182.2208 | 182.2208 | 182.2208 | 264.3411 | 264.3411 | 113.375 | 113.375 | 1203.3203 | 1140.4886 | 1106.6666 | 894.7103 | 1065.5884 | 994.2134 | 975.5674 | 956.5401 | 937.8608 | 926.8724 | 915.7888 | 901.946 | 15.8 | 26.6 | 32.0502 | 18.9999 | 11.6911 | 8.2962 | 5.9564 | 4.4678 | 3.417 | 2.8784 | 2.8864 | 80.52 | 115.01 | 134.15 | 183.4 | 195.28 | 262.82 | 270.21 | 368.13 | 367.36 | 503.09 | 478.55 | 656.22 | 572 | 788.75 | 50.7 | 44.4 | 31.0216 | 3.89 | 2.7949 | 3.1554 | -0.1325 | 2.7949 | 1106699 | 2 |  |  | 4.7329 | 8.4936 | 10.3357 | 13.6164 | 14.6436 | 19.2871 | 5.0074 | 9.3735 | 10.7838 | 16.9412 | 16.6574 | 20.1779 | 24.9106 | 24.9983 | 24.9677 | 17.5672 | 18.1219 | 18.1706 |  | 18680 | 639 | 9 |  | EA652 | 282 | 1014 | 7 | 3 | 40 | 40.833336 | 3.89 | 1714.0857 | 1593.0571 | 1379.6714 | 1368 | 1264.55 | 1310.3785 | 1242.0072 | 97.2779 | 94.4807 | 93.9136 | 110.3879 | 94.22 | 65.1557 | 37.7457 | 32.0502 | 18.9999 | 11.6911 | 8.2962 | 5.9564 | 4.4678 | 3.417 | 2.8784 | 0 | 0 | 0 | 0 | 0 | 0.1016 | 0.0254 | 0 | 0 | 0 | 0 | 0 | 0 | 0 | 0.052933 | 0.042494 | 0.035003 | 0.020525 | 0.02112 | 0.020579 | 0.01849 | -0.000133 | -0.000374 | -0.000892 | -0.005783 | -0.008603 | 0.002096 | 0.002415 | 0.085673 | 0.081385 | 0.07967 | 0.076524 | 0.082859 | 0.110543 | 0.10432 | -0.185539 | -0.182466 | -0.180826 | -0.180332 | -0.183031 | -0.190585 | -0.185734 | -1.417441 | -1.383472 | -1.365313 | -1.360236 | -1.383491 | -1.464601 | -1.411744 | -0.280153 | -0.255519 | -0.245073 | -0.243677 | -0.271258 | -0.376964 | -0.329184 | -0.421436 | -0.385137 | -0.36612 | -0.360329 | -0.395163 | -0.481812 | -0.425124 | 0.419094 | 0.382474 | 0.357928 | 0.289971 | 0.46769 | 0.381475 | 0.339308 | -20 | -20 | -20 | -20 | -40 | -40 | 40 | -1.171613 | -1.154879 | -1.145924 | -1.14312 | -1.158172 | 0 | 0 |  | 1407.973 | 0 |  | 1414.2469 | 0 |  | 737.715 | 0 |  | 737.868 | 0 |  | 1403.325 | 0 |  | 1428.369 | 0 |  | 762.125 | 0 |  | 761.901 | 0 |  | 1400.683 | 0 |  | 1422.019 | 0 |  | 773.516 | 0 |  | 773.749 | 0 |  | 1536.573 | 0 |  | 1536.675 | 0 |  | 778.197 | 0 |  | 777.948 | 0 |  | 1450.594 | 0 |  | 1450.645 | 0 |  | 749.421 | 0 |  | 749.228 | 0 |  | 1494.714 | 0 |  | 1499.108 | 0 |  | 729.182 | 0.102 |  | 729.198 | 0.102 |  | 1447.521 | 0 |  | 1449.172 | 0 |  | 764.866 | 0.025 |  | 765.05 | 0.025 | 146.8509 | 129.651 | 109.9184 | 104.684832 | 104.7793 | 144.8532 | 129.5662 | 0 | 0 | 0 | 0 | 0 | -19.363436 | -4.7176436 | -74.8408848 | -58.27184064 | -46.57219 | -20.0526 | -17.31716 | -33.20983 | -29.51250832 | 0 | 0 | 0 | 0 | 0 | 0 | 0 | 23.43226 | 23.09758 | 22.91848 | 22.8624 | 46.32688 | 0 | 0 | -27.2527 | -24.14161 | -23.01569 | -26.89899 | -25.55792876 | -24.56135 | -12.42528 | 68.18954 | 70.33508 | 63.24902 | 80.59564 | 108.2311 | 67.71855 | 82.91076
263 | E20387 | 2017-05-04 01:13 | 60.3229 | 62.3948 | 58 | 65 | 1.2061 | 761.7527 | 18136 | 29 | 239962 | 239921 | 139147 | 139154 | 139311 | 139287 | 221127 | 221135 | 220988 | 220996 | 215319 | 215384 | 215483 | 215475 | 294074 | 294058 | 1362.2 | 59995.793 | 6 | 182.9728 | 182.9728 | 182.9728 | 265.093 | 265.093 | 114.1269 | 114.1269 | 1188.0859 | 1131.6823 | 1082.1666 | 884.0521 | 1076.8225 | 1004.1003 | 982.9865 | 961.6086 | 940.7517 | 926.6176 | 909.2006 | 893.1679 | 16 | 18.6 | 32.4947 | 19.3472 | 11.8534 | 8.4257 | 5.9811 | 4.433 | 3.4957 | 3.0178 | 3.0229 | 80.38 | 126.31 | 133.92 | 203.86 | 194.42 | 291.65 | 270.3 | 411.83 | 365.51 | 562.16 | 466.57 | 714.64 | 550.88 | 831.92 | 49.4 | 44.6 | 41.3821 | 3.61 | 4.8966 | 5.3994 | 5.0491 | 4.8966 | 1106604 | 1 |  |  | 4.4179 | 8.5214 | 10.0507 | 12.6264 | 15.3207 | 20.4864 | 4.6353 | 8.9647 | 10.9235 | 14.0382 | 20.4603 | 28.0544 | 24.9259 | 24.9996 | 25.0684 | 18.0419 | 17.7496 | 17.5655 |  | 18680 | 639 | 10 |  | EA650A | 297 | 1010 | 7 | 3 | 40 | 30 | 3.61 | 1571.3071 | 1551.1 | 1304.8 | 1290.3572 | 1116.2428 | 1067.4357 | 1002.4714 | 111.9514 | 107.5171 | 91.1157 | 102.89 | 93.0164 | 67.6279 | 38.2957 | 32.4947 | 19.3472 | 11.8534 | 8.4257 | 5.9811 | 4.433 | 3.4957 | 3.0178 | 0 | 0 | 0 | 0 | 0 | 0.1016 | 0.0254 | 0 | 0 | 0 | 0 | 0 | 0 | 0 | 0.054031 | 0.043527 | 0.035995 | 0.021052 | 0.020945 | 0.020289 | 0.018205 | -0.000157 | -0.000463 | -0.001131 | -0.005376 | -0.007732 | 0.002307 | 0.002521 | 0.085688 | 0.081378 | 0.079662 | 0.076515 | 0.082867 | 0.110743 | 0.104527 | -0.182546 | -0.17969 | -0.178089 | -0.17761 | -0.180197 | -0.187172 | -0.182352 | -1.416765 | -1.384757 | -1.366958 | -1.361736 | -1.385818 | -1.463628 | -1.410593 | -0.276401 | -0.25168 | -0.241381 | -0.239963 | -0.267505 | -0.373721 | -0.326709 | -0.417995 | -0.383864 | -0.364941 | -0.35936 | -0.392402 | -0.47239 | -0.415949 | 0.420211 | 0.383596 | 0.361498 | 0.29231 | 0.473671 | 0.393687 | 0.353532 | -10 | -10 | -10 | -10 | -30 | -30 | 30 | -1.162254 | -1.145652 | -1.136644 | -1.133795 | -1.149111 | 0 | 0 |  | 1407.973 | 0 |  | 1414.2469 | 0 |  | 737.715 | 0 |  | 737.868 | 0 |  | 1403.325 | 0 |  | 1428.369 | 0 |  | 762.125 | 0 |  | 761.901 | 0 |  | 1400.683 | 0 |  | 1422.019 | 0 |  | 773.516 | 0 |  | 773.749 | 0 |  | 1536.573 | 0 |  | 1536.675 | 0 |  | 778.197 | 0 |  | 777.948 | 0 |  | 1450.594 | 0 |  | 1450.645 | 0 |  | 749.421 | 0 |  | 749.228 | 0 |  | 1494.714 | 0 |  | 1499.108 | 0 |  | 729.182 | 0.102 |  | 729.198 | 0.102 |  | 1447.521 | 0 |  | 1449.172 | 0 |  | 764.866 | 0.025 |  | 765.05 | 0.025 | 134.6422 | 126.2254158 | 103.9429776 | 98.73168 | 92.49969 | 118.211 | 104.7853 | 0 | 0 | 0 | 0 | 0 | -19.0166752 | -4.6317408 | -76.32679761 | -59.63318 | -47.65762 | -21.34657 | -18.31081 | -33.07214 | -29.23595 | 0 | 0 | 0 | 0 | 0 | 0 | 0 | 11.62254 | 11.45652 | 11.36644 | 11.33795 | 34.47333 | 0 | 0 | -30.94348 | -27.0599 | -21.9936 | -24.68979307 | -24.88235 | -25.27397 | -12.51155 | 38.99443 | 50.98886 | 45.6582 | 64.03326 | 83.77986 | 40.84825 | 58.40609
263 | E20388 | 2017-05-04 01:14 | 61.0203 | 62.9369 | 22 | 65 | 1.3962 | 758.3191 | 18579 | 29 | 239962 | 239921 | 139147 | 139154 | 139311 | 139287 | 221127 | 221135 | 220988 | 220996 | 215319 | 215384 | 215483 | 215475 | 294074 | 294058 | 1362.2 | 60014.6992 | 6 | 183.8187 | 183.8187 | 183.8187 | 265.939 | 265.939 | 114.9729 | 114.9729 | 1191.6016 | 1117.2266 | 1066.1666 | 897.7685 | 1080.2806 | 1018.8488 | 997.5637 | 975.9766 | 955.5229 | 943.4658 | 931.0184 | 913.299 | 15.6 | 18.2 | 32.8768 | 20.2794 | 12.7127 | 9.3045 | 6.6776 | 4.8711 | 3.6649 | 3.1247 | 3.1183 | 84.58 | 125.18 | 135.99 | 198.72 | 192.17 | 276.12 | 263.14 | 384.22 | 362.34 | 533.27 | 477.2 | 707.2 | 572.48 | 843.51 | 50.8 | 44.9 | 41.4773 | 2.86 | 3.2874 | 3.2874 | -0.4914 | 3.2874 | 2103595 | 2 |  |  | 4.2629 | 8.1443 | 9.745 | 11.4143 | 13.6371 | 17.8286 | 4.5344 | 8.6469 | 10.275 | 12.1359 | 14.275 | 19.4688 | 24.9301 | 25.0241 | 25.0441 | 25.0916 | 24.7876 | 25.0211 |  | 18680 | 639 | 11 |  | EA072 | 305 | 1004 | 7 | 6 | 35 | 29 | 2.86 | 1656.6786 | 1578.9071 | 1338.3572 | 1379.0786 | 1232.6285 | 1207.8143 | 1044.2072 | 99.0007 | 92.4957 | 95.6721 | 99.88 | 95.8579 | 69.325 | 39.2664 | 32.8768 | 20.2794 | 12.7127 | 9.3045 | 6.6776 | 4.8711 | 3.6649 | 3.1247 | 0 | 0 | 0 | 0 | 0 | 0.1016 | 0.0254 | 0 | 0 | 0 | 0 | 0 | 0 | 0 | 0.053552 | 0.042929 | 0.035458 | 0.020544 | 0.021017 | 0.020186 | 0.018083 | -0.00017 | -0.000503 | -0.001221 | -0.005134 | -0.007531 | 0.00234 | 0.002514 | 0.085646 | 0.081346 | 0.07963 | 0.076472 | 0.0828 | 0.110568 | 0.10443 | -0.180228 | -0.177363 | -0.175786 | -0.175417 | -0.178234 | -0.185407 | -0.180373 | -1.418443 | -1.386086 | -1.368266 | -1.364173 | -1.393801 | -1.475465 | -1.419013 | -0.272094 | -0.247896 | -0.237739 | -0.23609 | -0.262775 | -0.365942 | -0.320721 | -0.419464 | -0.384576 | -0.365678 | -0.361249 | -0.39634 | -0.480184 | -0.419881 | 0.422275 | 0.390212 | 0.357575 | 0.314024 | 0.50423 | 0.410055 | 0.365262 | -5 | -5 | -5 | -5 | -20 | -20 | 20 | -1.14404 | -1.127735 | -1.119057 | -1.116573 | -1.13272 | 0 | 0 |  | 1407.973 | 0 |  | 1414.2469 | 0 |  | 737.715 | 0 |  | 737.868 | 0 |  | 1403.325 | 0 |  | 1428.369 | 0 |  | 762.125 | 0 |  | 761.901 | 0 |  | 1400.683 | 0 |  | 1422.019 | 0 |  | 773.516 | 0 |  | 773.749 | 0 |  | 1536.573 | 0 |  | 1536.675 | 0 |  | 778.197 | 0 |  | 777.948 | 0 |  | 1450.594 | 0 |  | 1450.645 | 0 |  | 749.421 | 0 |  | 749.228 | 0 |  | 1494.714 | 0 |  | 1499.108 | 0 |  | 729.182 | 0.102 |  | 729.198 | 0.102 |  | 1447.521 | 0 |  | 1449.172 | 0 |  | 764.866 | 0.025 |  | 765.05 | 0.025 | 141.8879 | 128.4378 | 106.5734 | 105.4609 | 102.0616398 | 133.5456 | 109.0466 | 0 | 0 | 0 | 0 | 0 | -18.8373512 | -4.5814742 | -75.71932 | -58.80608 | -46.84532 | -21.02190593 | -18.7968 | -33.23632459 | -29.22741 | 0 | 0 | 0 | 0 | 0 | 0 | 0 | 5.7202 | 5.638675 | 5.595285 | 5.582865 | 22.6544 | 0 | 0 | -26.9375 | -22.92931 | -22.74499 | -23.5806692 | -25.18906 | -25.36892915 | -12.59356 | 44.95127 | 52.34105 | 42.57836 | 66.44119 | 80.73018 | 56.10301 | 62.64411
263 | E20389 | 2017-05-04 01:16 | 61.5373 | 63.3816 | 27 | 65 | 1.3962 | 758.92 | 18586 | 29 | 239962 | 239921 | 139147 | 139154 | 139311 | 139287 | 221127 | 221135 | 220988 | 220996 | 215319 | 215384 | 215483 | 215475 | 294074 | 294058 | 1362.2 | 60033.5742 | 6 | 184.6653 | 184.6653 | 184.6653 | 266.7856 | 266.7856 | 115.8195 | 115.8195 | 1188.0859 | 1119.1162 | 1078 | 900.3433 | 1079.1859 | 1017.8038 | 996.65 | 975.147 | 954.7856 | 942.7015 | 930.1364 | 913.1375 | 15.8 | 18.4 | 32.6568 | 20.2339 | 12.6527 | 9.2299 | 6.6664 | 4.8601 | 3.6852 | 3.1223 | 3.1158 | 85.21 | 125.95 | 137.28 | 200.62 | 194.2 | 279.02 | 265.33 | 387.06 | 363.97 | 535.68 | 480.43 | 707.86 | 578.98 | 847.68 | 50.8 | 44.7 | 42.2386 | 2.76 | 2.4569 | 3.0701 | -0.5341 | 2.4569 | 2103595 | 1 |  |  | 4.355 | 8.0979 | 9.8964 | 11.5614 | 13.5893 | 17.7693 | 4.3952 | 8.6742 | 10.6113 | 11.4177 | 15.0694 | 19.1919 | 24.8122 | 25.0221 | 24.9889 | 25.1251 | 24.9606 | 25.0557 |  | 18680 | 639 | 12 |  | EA072 | 305 | 1004 | 7 | 6 | 35 | 29 | 2.76 | 1703.2858 | 1598.0215 | 1337.3286 | 1337.4642 | 1210.4214 | 1176.4714 | 1091.1643 | 72.4179 | 65.7543 | 63.7979 | 68.7421 | 86.4407 | 65.4814 | 37.79 | 32.6568 | 20.2339 | 12.6527 | 9.2299 | 6.6664 | 4.8601 | 3.6852 | 3.1223 | 0 | 0 | 0 | 0 | 0 | 0.1016 | 0.0254 | 0 | 0 | 0 | 0 | 0 | 0 | 0 | 0.055292 | 0.044243 | 0.036649 | 0.020616 | 0.022121 | 0.021719 | 0.019364 | -0.000146 | -0.000423 | -0.000874 | -0.005221 | -0.007388 | 0.002377 | 0.002539 | 0.085639 | 0.081342 | 0.079628 | 0.076476 | 0.082805 | 0.110587 | 0.104388 | -0.180206 | -0.177328 | -0.175699 | -0.175318 | -0.178191 | -0.18537 | -0.180557 | -1.418123 | -1.385776 | -1.366591 | -1.3632 | -1.394872 | -1.477731 | -1.423485 | -0.271887 | -0.247755 | -0.237647 | -0.236117 | -0.262816 | -0.366099 | -0.320066 | -0.42007 | -0.384914 | -0.365801 | -0.360822 | -0.395826 | -0.479288 | -0.421728 | 0.422598 | 0.390256 | 0.357722 | 0.31496 | 0.507003 | 0.411539 | 0.365016 | -10 | -10 | -15 | -10 | -15 | -10 | 10 | -1.14403 | -1.127726 | -1.118858 | -1.116576 | -1.133136 | 0 | 0 |  | 1407.973 | 0 |  | 1414.2469 | 0 |  | 737.715 | 0 |  | 737.868 | 0 |  | 1403.325 | 0 |  | 1428.369 | 0 |  | 762.125 | 0 |  | 761.901 | 0 |  | 1400.683 | 0 |  | 1422.019 | 0 |  | 773.516 | 0 |  | 773.749 | 0 |  | 1536.573 | 0 |  | 1536.675 | 0 |  | 778.197 | 0 |  | 777.948 | 0 |  | 1450.594 | 0 |  | 1450.645 | 0 |  | 749.421 | 0 |  | 749.228 | 0 |  | 1494.714 | 0 |  | 1499.108 | 0 |  | 729.182 | 0.102 |  | 729.198 | 0.102 |  | 1447.521 | 0 |  | 1449.172 | 0 |  | 764.866 | 0.025 |  | 765.05 | 0.025 | 145.8677 | 129.9863 | 106.4888 | 102.2839 | 100.2289 | 130.1024 | 113.9045 | 0 | 0 | 0 | 0 | 0 | -18.833592 | -4.5861478 | -78.20381 | -60.72470432 | -48.88979 | -20.986464 | -20.55065 | -35.60741 | -31.17859 | 0 | 0 | 0 | 0 | 0 | 0 | 0 | 11.4403 | 11.27726 | 16.78287 | 11.16576 | 16.99704 | 0 | 0 | -19.68949 | -16.29096 | -15.16138 | -16.23118 | -22.718 | -23.97268 | -12.09529414 | 59.4147 | 64.24786 | 59.2205 | 76.23203 | 73.95734 | 51.68877 | 66.04443
263 | E20390 | 2017-05-04 01:17 | 62.0332 | 63.8303 | 23 | 64 | 1.3962 | 758.8459 | 18584 | 29 | 239962 | 239921 | 139147 | 139154 | 139311 | 139287 | 221127 | 221135 | 220988 | 220996 | 215319 | 215384 | 215483 | 215475 | 294074 | 294058 | 1362.2 | 60052.457 | 6 | 185.5118 | 185.5118 | 185.5118 | 267.6321 | 267.6321 | 116.666 | 116.666 | 1195.1172 | 1118.865 | 1067.6666 | 900.6985 | 1077.9388 | 1016.8804 | 995.9408 | 974.5145 | 954.52 | 942.5521 | 930.3431 | 913.2928 | 15.6 | 18.4 | 32.6422 | 20.3907 | 12.7313 | 9.3054 | 6.6962 | 4.8736 | 3.6822 | 3.1252 | 3.1152 | 84.99 | 126.8 | 137.54 | 200.73 | 194.37 | 278.82 | 265.8 | 387.9 | 366.42 | 538.46 | 485.45 | 712.88 | 584.6 | 852.73 | 50 | 44.9 | 40.4115 | 3.01 | 2.4881 | 3.922 | -0.2956 | 2.4881 | 2103595 | 2 |  |  | 4.2629 | 8.2421 | 9.8779 | 11.4629 | 13.6343 | 17.8671 | 4.6081 | 8.9597 | 10.5258 | 12.3306 | 14.4758 | 19.4371 | 24.9346 | 25.0131 | 25.0013 | 25.0792 | 24.9536 | 25.0127 |  | 18680 | 639 | 13 |  | EA072 | 305 | 1004 | 7 | 6 | 35 | 25.833334 | 3.01 | 1669.2072 | 1579.9785 | 1333.8 | 1356.3071 | 1208.4785 | 1178.5571 | 1067.2572 | 70.2264 | 64.3729 | 67.7864 | 75.8979 | 85.7271 | 65.6564 | 37.8993 | 32.6422 | 20.3907 | 12.7313 | 9.3054 | 6.6962 | 4.8736 | 3.6822 | 3.1252 | 0 | 0 | 0 | 0 | 0 | 0.1016 | 0.0254 | 0 | 0 | 0 | 0 | 0 | 0 | 0 | 0.05844 | 0.046841 | 0.038749 | 0.021263 | 0.022898 | 0.023091 | 0.020517 | -0.000146 | -0.000424 | -0.000874 | -0.005221 | -0.007388 | 0.002377 | 0.002543 | 0.085639 | 0.081341 | 0.079628 | 0.076473 | 0.082806 | 0.110582 | 0.104403 | -0.180158 | -0.177283 | -0.175649 | -0.175298 | -0.17814 | -0.185369 | -0.180475 | -1.418089 | -1.385758 | -1.366505 | -1.363453 | -1.394956 | -1.478946 | -1.423621 | -0.271824 | -0.247694 | -0.237604 | -0.235999 | -0.262788 | -0.365935 | -0.320191 | -0.42003 | -0.384893 | -0.365711 | -0.36108 | -0.395637 | -0.47952 | -0.421035 | 0.423008 | 0.390801 | 0.358689 | 0.316218 | 0.50758 | 0.411229 | 0.36496 | -10 | -10 | -15 | -10 | -15 | 0 | 0 | -1.144063 | -1.12776 | -1.118913 | -1.116636 | -1.133209 | 0 | 0 |  | 1407.973 | 0 |  | 1414.2469 | 0 |  | 737.715 | 0 |  | 737.868 | 0 |  | 1403.325 | 0 |  | 1428.369 | 0 |  | 762.125 | 0 |  | 761.901 | 0 |  | 1400.683 | 0 |  | 1422.019 | 0 |  | 773.516 | 0 |  | 773.749 | 0 |  | 1536.573 | 0 |  | 1536.675 | 0 |  | 778.197 | 0 |  | 777.948 | 0 |  | 1450.594 | 0 |  | 1450.645 | 0 |  | 749.421 | 0 |  | 749.228 | 0 |  | 1494.714 | 0 |  | 1499.108 | 0 |  | 729.182 | 0.102 |  | 729.198 | 0.102 |  | 1447.521 | 0 |  | 1449.172 | 0 |  | 764.866 | 0.025 |  | 765.05 | 0.025 | 142.9492 | 128.517 | 106.2078264 | 103.7209 | 100.0693 | 130.3272 | 111.4249 | 0 | 0 | 0 | 0 | 0 | -18.8334904 | -4.584065 | -82.66608 | -64.32273 | -51.75638 | -21.87251 | -21.63576756 | -37.6658 | -32.82870026 | 0 | 0 | 0 | 0 | 0 | 0 | 0 | 11.44063 | 11.2776 | 16.783695 | 11.16636 | 16.998135 | 0 | 0 | -19.08922 | -15.94478 | -16.10632 | -17.91183 | -22.52805 | -24.02597 | -12.13501 | 52.63456 | 59.52712 | 55.12882 | 75.10289 | 72.90358 | 49.80194 | 61.87707
263 | E20391 | 2017-05-04 01:19 | 62.3155 | 64.1542 | 29 | 64 | 1.3962 | 760.4704 | 18617 | 29 | 239962 | 239921 | 139147 | 139154 | 139311 | 139287 | 221127 | 221135 | 220988 | 220996 | 215319 | 215384 | 215483 | 215475 | 294074 | 294058 | 1362.2 | 60068.957 | 6 | 186.3602 | 186.3602 | 186.3602 | 268.4804 | 268.4804 | 117.5143 | 117.5143 | 1190.4297 | 1120.5234 | 1076.8334 | 903.1929 | 1080.8544 | 1019.2661 | 998.1167 | 976.616 | 956.3591 | 944.4332 | 932.0845 | 915.2371 | 15.8 | 18.6 | 32.4381 | 20.3905 | 12.7767 | 9.3022 | 6.7337 | 4.871 | 3.6847 | 3.1215 | 3.1145 | 85.51 | 126.46 | 137.9 | 200.05 | 194.76 | 279.37 | 266.83 | 387.74 | 368.69 | 539.84 | 488.23 | 714.48 | 588.76 | 855.56 | 51 | 44.7 | 40.2973 | 3.6 | 3.5343 | 3.5343 | -0.2361 | 3.5343 | 2103595 | 1 |  |  | 4.2471 | 8.0721 | 9.7936 | 11.28 | 13.6007 | 17.8021 | 4.4557 | 8.9344 | 10.6246 | 11.4492 | 15.1852 | 19.7836 | 24.8505 | 25.0136 | 24.9995 | 25.168 | 24.9461 | 25.0232 |  | 18680 | 639 | 14 |  | EA072 | 305 | 1004 | 7 | 6 | 35 | 28.5 | 3.6 | 1668.5072 | 1580.4 | 1339.4928 | 1324.2786 | 1213.1215 | 1166.1571 | 1086.8286 | 70.8171 | 64.0343 | 58.92 | 63.945 | 68.2129 | 59.3836 | 37.9271 | 32.4381 | 20.3905 | 12.7767 | 9.3022 | 6.7337 | 4.871 | 3.6847 | 3.1215 | 0 | 0 | 0 | 0 | 0 | 0.1016 | 0.0254 | 0 | 0 | 0 | 0 | 0 | 0 | 0 | 0.060662 | 0.048922 | 0.040513 | 0.021875 | 0.023756 | 0.023516 | 0.02098 | -0.000116 | -0.000319 | -0.00075 | -0.005513 | -0.007386 | 0.002265 | 0.002504 | 0.085643 | 0.081343 | 0.079628 | 0.07648 | 0.082805 | 0.110593 | 0.104397 | -0.179982 | -0.177138 | -0.175549 | -0.17511 | -0.178089 | -0.185243 | -0.180414 | -1.414823 | -1.383116 | -1.364993 | -1.36036 | -1.395011 | -1.47747 | -1.422875 | -0.271836 | -0.247658 | -0.237526 | -0.236074 | -0.262686 | -0.365967 | -0.320009 | -0.419555 | -0.384671 | -0.365699 | -0.360367 | -0.395696 | -0.478983 | -0.421278 | 0.423445 | 0.391261 | 0.35928 | 0.317118 | 0.507938 | 0.4115 | 0.364906 | -20 | -20 | -20 | -20 | -15 | 10 | -10 | -1.143458 | -1.127161 | -1.118488 | -1.115998 | -1.133032 | 0 | 0 |  | 1407.973 | 0 |  | 1414.2469 | 0 |  | 737.715 | 0 |  | 737.868 | 0 |  | 1403.325 | 0 |  | 1428.369 | 0 |  | 762.125 | 0 |  | 761.901 | 0 |  | 1400.683 | 0 |  | 1422.019 | 0 |  | 773.516 | 0 |  | 773.749 | 0 |  | 1536.573 | 0 |  | 1536.675 | 0 |  | 778.197 | 0 |  | 777.948 | 0 |  | 1450.594 | 0 |  | 1450.645 | 0 |  | 749.421 | 0 |  | 749.228 | 0 |  | 1494.714 | 0 |  | 1499.108 | 0 |  | 729.182 | 0.102 |  | 729.198 | 0.102 |  | 1447.521 | 0 |  | 1449.172 | 0 |  | 764.866 | 0.025 |  | 765.05 | 0.025 | 142.896 | 128.5544772 | 106.6611 | 101.2808 | 100.4525 | 128.9688 | 113.4616 | 0 | 0 | 0 | 0 | 0 | -18.8206888 | -4.5825156 | -85.66187 | -67.22359 | -54.27622 | -22.25821032 | -22.83633007 | -38.09065407 | -33.4147965 | 0 | 0 | 0 | 0 | 0 | 0 | 0 | 22.86916 | 22.54322 | 22.36976 | 22.31996 | 16.99548 | 0 | 0 | -19.25064 | -15.85861 | -13.99503192 | -15.09575193 | -17.91857 | -21.73244 | -12.13701 | 60.85261 | 68.0155 | 60.75964 | 86.24683 | 76.6931 | 50.32503 | 63.32732
263 | E20392 | 2017-05-04 01:20 | 61.891 | 63.7627 | 31 | 50 | 1.3754 | 446.0053 | 16294 | 29 | 239962 | 239921 | 139147 | 139154 | 139311 | 139287 | 221127 | 221135 | 220988 | 220996 | 215319 | 215384 | 215483 | 215475 | 294074 | 294058 | 1362.2 | 60068.957 | 6 | 186.6463 | 186.6463 | 186.6463 | 268.7665 | 268.7665 | 117.8005 | 117.8005 | 1192.7734 | 1119.2618 | 1079.1666 | 907.0364 | 1060.1779 | 1008.0391 | 990.3449 | 973.2582 | 956.8215 | 944.2729 | 931.4144 | 915.7327 | 15.8 | 25.2 | 32.3502 | 21.9477 | 15.2009 | 11.6352 | 8.7835 | 6.7993 | 5.3906 | 4.6843 | 4.6923 | 94.28 | 128.11 | 136.88 | 184.47 | 183.21 | 244.05 | 239.43 | 323.66 | 313.31 | 423.52 | 394.88 | 533.23 | 462.34 | 622.22 | 50.4 | 44.8 | 24.6517 | 6.5125 | 5.7894 | 5.7894 | -5.0167 | 5.7894 | 1102982 | 2 |  |  | 3.0929 | 5.5814 | 6.6364 | 7.94 | 9.5757 | 12.8193 | 3.3538 | 6.1981 | 7.5808 | 8.9769 | 10.9692 | 13.7327 | 24.8713 | 24.9387 | 24.9975 | 24.9832 | 24.9572 | 24.8744 |  | 18680 | 639 | 15 |  | EA220 | 462 | 994 | 10 | 6 | 35 | 22.6 | 6.5125 | 1406.5571 | 1310.3071 | 1180.0786 | 1205.4642 | 1071.1786 | 1017.6 | 948.4072 | 93.6521 | 93.3836 | 91.9071 | 92.7079 | 68.7964 | 55.5514 | 35.6557 | 32.3502 | 21.9477 | 15.2009 | 11.6352 | 8.7835 | 6.7993 | 5.3906 | 4.6843 | 0 | 0 | 0 | 0 | 0 | 0.1016 | 0.0254 | 0 | 0 | 0 | 0 | 0 | 0 | 0 | 0.059874 | 0.048324 | 0.039943 | 0.021384 | 0.02307 | 0.023497 | 0.020844 | -0.000119 | -0.000328 | -0.000771 | -0.005144 | -0.007033 | 0.002048 | 0.002365 | 0.085652 | 0.081358 | 0.079627 | 0.076466 | 0.0828 | 0.110645 | 0.104444 | -0.177138 | -0.174268 | -0.17283 | -0.1725 | -0.175312 | -0.182258 | -0.177505 | -1.413407 | -1.380458 | -1.364001 | -1.360282 | -1.392569 | -1.471941 | -1.417263 | -0.2685 | -0.244751 | -0.234452 | -0.232745 | -0.259203 | -0.361266 | -0.315919 | -0.415431 | -0.380265 | -0.362821 | -0.358799 | -0.39296 | -0.475597 | -0.418381 | 0.428295 | 0.40674 | 0.384579 | 0.356246 | 0.641996 | 0.547312 | 0.500288 | -15 | -15 | -15 | -15 | -15 | 20 | -20 | -1.123206 | -1.107171 | -1.098178 | -1.095431 | -1.111187 | 0 | 0 |  | 1407.973 | 0 |  | 1414.2469 | 0 |  | 737.715 | 0 |  | 737.868 | 0 |  | 1403.325 | 0 |  | 1428.369 | 0 |  | 762.125 | 0 |  | 761.901 | 0 |  | 1400.683 | 0 |  | 1422.019 | 0 |  | 773.516 | 0 |  | 773.749 | 0 |  | 1536.573 | 0 |  | 1536.675 | 0 |  | 778.197 | 0 |  | 777.948 | 0 |  | 1450.594 | 0 |  | 1450.645 | 0 |  | 749.421 | 0 |  | 749.228 | 0 |  | 1494.714 | 0 |  | 1499.108 | 0 |  | 729.182 | 0.102 |  | 729.198 | 0.102 |  | 1447.521 | 0 |  | 1449.172 | 0 |  | 764.866 | 0.025 |  | 765.05 | 0.025 | 120.4744 | 106.604 | 93.96612 | 92.17703 | 88.69358808 | 112.592352 | 99.05544 | 0 | 0 | 0 | 0 | 0 | -18.5174128 | -4.508627 | -84.45814 | -66.25646 | -53.43065 | -22.09097968 | -22.33263 | -37.60073 | -32.89326 | 0 | 0 | 0 | 0 | 0 | 0 | 0 | 16.84809 | 16.607565 | 16.47267 | 16.431465 | 16.667805 | 0 | 0 | -25.14558885 | -22.85573 | -21.5478 | -21.5773 | -17.83223 | -20.06883 | -11.26431 | 27.71879 | 34.09934 | 35.46034 | 64.94021 | 65.19653 | 36.40537 | 50.38924
263 | E20393 | 2017-05-04 01:22 | 62.2461 | 63.9715 | 52 | 71 | 1.4401 | 748.6383 | 16766 | 29 | 239962 | 239921 | 139147 | 139154 | 139311 | 139287 | 221127 | 221135 | 220988 | 220996 | 215319 | 215384 | 215483 | 215475 | 294074 | 294058 | 1362.2 | 60104.0781 | 6 | 187.6706 | 187.6706 | 187.6706 | 269.7908 | 269.7908 | 118.8248 | 118.8248 | 1212.6953 | 1130.2092 | 1062.1666 | 886.9211 | 1067.4915 | 991.9018 | 971.1624 | 950.3115 | 930.6388 | 918.7952 | 905.7507 | 887.4576 | 15.8 | 17.6 | 32.2 | 18.9609 | 11.7379 | 8.4018 | 6.0609 | 4.5256 | 3.476 | 2.9993 | 3.0109 | 74.35 | 116.07 | 124.34 | 184.49 | 180.48 | 259.97 | 248.1 | 364.67 | 334.23 | 497.77 | 430.52 | 647.67 | 509.62 | 762.29 | 50.3 | 44.7 | 44.1022 | 2.855556 | 3.0238 | 3.0812 | -0.3657 | 3.0238 | 1107302 | 1 |  |  | 5.0714 | 9.5836 | 11.6986 | 14.6307 | 17.0507 | 22.1557 | 5.623 | 10.1554 | 11.6216 | 16.0946 | 17.5527 | 24.3027 | 24.907 | 24.9897 | 25.0907 | 18.2026 | 17.9293 | 17.8899 |  | 18680 | 639 | 16 |  | EA663 | 297 | 953 | 7 | 7 | 40 | 50.166664 | 2.855556 | 1753.3429 | 1633.45 | 1473.3785 | 1516.6786 | 1332.9143 | 1282.7928 | 1108.6428 | 101.3271 | 99.1407 | 91.4971 | 94.9357 | 78.0414 | 51.045 | 37.64 | 32.2 | 18.9609 | 11.7379 | 8.4018 | 6.0609 | 4.5256 | 3.476 | 2.9993 | 0 | 0 | 0 | 0 | 0 | 0.1016 | 0.0254 | 0 | 0 | 0 | 0 | 0 | 0 | 0 | 0.049843 | 0.039904 | 0.032646 | 0.016766 | 0.017887 | 0.019648 | 0.017241 | -4.1e-05 | -0.000184 | -0.000433 | -0.004658 | -0.00591 | 0.001877 | 0.002086 | 0.085219 | 0.080954 | 0.079238 | 0.076091 | 0.082391 | 0.110142 | 0.10401 | -0.163141 | -0.160467 | -0.159106 | -0.158805 | -0.161378 | -0.167767 | -0.163249 | -1.422447 | -1.389359 | -1.372396 | -1.368702 | -1.39992 | -1.475913 | -1.419204 | -0.242523 | -0.221194 | -0.211982 | -0.210429 | -0.234279 | -0.325946 | -0.285391 | -0.42462 | -0.388075 | -0.369811 | -0.365754 | -0.400959 | -0.485683 | -0.425496 | 0.424239 | 0.390692 | 0.35524 | 0.309512 | 0.504403 | 0.416325 | 0.375115 | -10 | -5 | -5 | -5 | -15 | 30 | -30 | -1.032522 | -1.017988 | -1.010354 | -1.008109 | -1.0232 | 0 | 0 |  | 1407.973 | 0 |  | 1414.2469 | 0 |  | 737.715 | 0 |  | 737.868 | 0 |  | 1403.325 | 0 |  | 1428.369 | 0 |  | 762.125 | 0 |  | 761.901 | 0 |  | 1400.683 | 0 |  | 1422.019 | 0 |  | 773.516 | 0 |  | 773.749 | 0 |  | 1536.573 | 0 |  | 1536.675 | 0 |  | 778.197 | 0 |  | 777.948 | 0 |  | 1450.594 | 0 |  | 1450.645 | 0 |  | 749.421 | 0 |  | 749.228 | 0 |  | 1494.714 | 0 |  | 1499.108 | 0 |  | 729.182 | 0.102 |  | 729.198 | 0.102 |  | 1447.521 | 0 |  | 1449.172 | 0 |  | 764.866 | 0.025 |  | 765.05 | 0.025 | 149.4181 | 132.2343113 | 116.7476 | 115.4056 | 109.8201 | 141.2894 | 115.3099 | 0 | 0 | 0 | 0 | 0 | -17.0451272 | -4.1465246 | -70.84071 | -55.18533948 | -44.20899 | -16.57224 | -16.76684184 | -31.76903 | -27.42896 | 0 | 0 | 0 | 0 | 0 | 0 | 0 | 10.32522 | 5.08994 | 5.05177 | 5.040545 | 15.348 | 0 | 0 | -24.57415 | -21.92933 | -19.39574 | -19.97722 | -18.28346 | -16.63791357 | -10.74211724 | 64.32849 | 60.20958 | 58.1946 | 83.89667 | 90.11784 | 75.8373 | 72.99234008
263 | E20394 | 2017-05-04 01:23 | 63.4078 | 64.7449 | 11 | 70 | 1.4401 | 772.9909 | 17323 | 29 | 239962 | 239921 | 139147 | 139154 | 139311 | 139287 | 221127 | 221135 | 220988 | 220996 | 215319 | 215384 | 215483 | 215475 | 294074 | 294058 | 1362.2 | 60104.0781 | 6 | 188.7282 | 188.7282 | 188.7282 | 270.8484 | 270.8484 | 119.8824 | 119.8824 | 1205.6641 | 1135.6377 | 1060.5 | 897.0324 | 1093.2285 | 1018.7085 | 998.2181 | 976.3912 | 955.6564 | 942.6877 | 928.011 | 910.1916 | 15.6 | 17.6 | 32.1889 | 18.9341 | 11.4899 | 8.294 | 6.0184 | 4.506 | 3.5123 | 3.0016 | 3.0156 | 80.49 | 118.34 | 135.77 | 194.47 | 196.14 | 271.46 | 266.29 | 377.69 | 355.48 | 512.37 | 458.14 | 657.88 | 544.43 | 778.81 | 51.1 | 44.9 | 44.1773 | 1.55 | 1.784 | 3.4938 | -0.0451 | 1.784 | 1107302 | 2 |  |  | 4.7057 | 9.4143 | 11.6543 | 14.3171 | 16.4043 | 21.5443 | 4.9449 | 9.6812 | 12.7319 | 16.4609 | 19.8391 | 26.8043 | 25.0424 | 25.0765 | 25.033 | 18.1636 | 18.0509 | 17.8264 |  | 18680 | 639 | 17 |  | EA663 | 297 | 953 | 7 | 7 | 40 | 41.833336 | 1.55 | 1703.8715 | 1647.3214 | 1395.0857 | 1455.9143 | 1301.7428 | 1216.6 | 1159.3785 | 111.0164 | 103.9721 | 103.4629 | 117.4386 | 98.8471 | 69.9943 | 46.6307 | 32.1889 | 18.9341 | 11.4899 | 8.294 | 6.0184 | 4.506 | 3.5123 | 3.0016 | 0 | 0 | 0 | 0 | 0 | 0.1016 | 0.0254 | 0 | 0 | 0 | 0 | 0 | 0 | 0 | 0.052632 | 0.041444 | 0.033882 | 0.017279 | 0.018788 | 0.020832 | 0.018279 | -2.5e-05 | -0.000185 | -0.000434 | -0.004657 | -0.00591 | 0.001761 | 0.002076 | 0.085242 | 0.08096 | 0.07926 | 0.076116 | 0.082414 | 0.110223 | 0.104024 | -0.163038 | -0.160502 | -0.159024 | -0.158699 | -0.1613 | -0.16741 | -0.163109 | -1.419606 | -1.389042 | -1.370611 | -1.366671 | -1.398167 | -1.465798 | -1.411851 | -0.243014 | -0.221374 | -0.212431 | -0.210937 | -0.234761 | -0.32702 | -0.285658 | -0.422657 | -0.387653 | -0.36796 | -0.363605 | -0.39902 | -0.481946 | -0.424956 | 0.423624 | 0.388604 | 0.353346 | 0.309545 | 0.506966 | 0.418858 | 0.375572 | -15 | -5 | -5 | -5 | -15 | 40 | -40 | -1.032022 | -1.017678 | -1.00991 | -1.007597 | -1.022583 | 0 | 0 |  | 1407.973 | 0 |  | 1414.2469 | 0 |  | 737.715 | 0 |  | 737.868 | 0 |  | 1403.325 | 0 |  | 1428.369 | 0 |  | 762.125 | 0 |  | 761.901 | 0 |  | 1400.683 | 0 |  | 1422.019 | 0 |  | 773.516 | 0 |  | 773.749 | 0 |  | 1536.573 | 0 |  | 1536.675 | 0 |  | 778.197 | 0 |  | 777.948 | 0 |  | 1450.594 | 0 |  | 1450.645 | 0 |  | 749.421 | 0 |  | 749.228 | 0 |  | 1494.714 | 0 |  | 1499.108 | 0 |  | 729.182 | 0.102 |  | 729.198 | 0.102 |  | 1447.521 | 0 |  | 1449.172 | 0 |  | 764.866 | 0.025 |  | 765.05 | 0.025 | 145.2414 | 133.3671 | 110.5745 | 110.8184 | 107.2818 | 134.0973018 | 120.6032 | 0 | 0 | 0 | 0 | 0 | -17.008856 | -4.1429686 | -74.68121 | -57.31048 | -45.8442 | -17.25012 | -18.00559 | -33.11677 | -28.73823 | 0 | 0 | 0 | 0 | 0 | 0 | 0 | 15.48033 | 5.08839 | 5.04955 | 5.037985 | 15.338745 | 0 | 0 | -26.97854 | -23.01672 | -21.97873 | -24.77215 | -23.20544 | -22.88954 | -13.32043 | 59.06199 | 58.12833 | 47.80112 | 73.83409 | 81.40954 | 61.0821356 | 74.40156

## F6top
[6 empty] | 0 | 1 | 2 | 3 | 4 | 5 | 6 | 7 | 8 | 9 | 10 | 11 | 12 | 13 | 14 | 15 | 16 | 17 | 18 | 19 | 20 | 21 | 22 | 23 | 24 | 25 | 26 | 27 | 28 | 29 | 30 | 31 | 32 | 33 | 34 | 35 | 36 | 37 | 38 | 39 | 40 | 41 | 42 | 43 | 44 | 45 | 46 | 47 | 48 | 49 | 50 | 51 | 52 | 53 | 54 | 55 | 56 | 57 | 58 | 59 | 60 | 61 | 62 | 63 | 64
ord_wdt | alpha | alpha/k | WROLL_SHIFT_POS_6 | Width1 | Width2 | -855.04 | -828.32 | -801.6 | -774.88 | -748.16 | -721.44 | -694.72 | -668 | -641.28 | -614.56 | -587.84 | -561.12 | -534.4 | -507.68 | -480.96 | -454.24 | -427.52 | -400.8 | -374.08 | -347.36 | -320.64 | -293.92 | -267.2 | -240.48 | -213.76 | -187.04 | -160.32 | -133.6 | -106.88 | -80.16 | -53.44 | -26.72 | 0 | 26.72 | 53.44 | 80.16 | 106.88 | 133.6 | 160.32 | 187.04 | 213.76 | 240.48 | 267.2 | 293.92 | 320.64 | 347.36 | 374.08 | 400.8 | 427.52 | 454.24 | 480.96 | 507.68 | 534.4 | 561.12 | 587.84 | 614.56 | 641.28 | 668 | 694.72 | 721.44 | 748.16 | 774.88 | 801.6 | 828.32 | 855.04
1165 | 354.5103 | 0.001432903 | 0 | 582.5 | -582.5 | 0 | 0 | 0 | 0 | 0 | 0 | 0 | 0 | 0 | 0 | 0 | 0.001432903 | 0.001432903 | 0.001432903 | 0.001432903 | 0.001432903 | 0.001432903 | 0.001432903 | 0.001432903 | 0.001432903 | 0.001432903 | 0.001432903 | 0.001432903 | 0.001432903 | 0.001432903 | 0.001432903 | 0.001432903 | 0.001432903 | 0.001432903 | 0.001432903 | 0.001432903 | 0.001432903 | 0.001432903 | 0.001432903 | 0.001432903 | 0.001432903 | 0.001432903 | 0.001432903 | 0.001432903 | 0.001432903 | 0.001432903 | 0.001432903 | 0.001432903 | 0.001432903 | 0.001432903 | 0.001432903 | 0.001432903 | 0.001432903 | 0.001432903 | 0.001432903 | 0.001432903 | 0.001432903 | 0.001432903 | 0.001432903 | 0 | 0 | 0 | 0 | 0 | 0 | 0 | 0 | 0 | 0 | 0
1254 | 450.06 | 0.001819107 | 0 | 627 | -627 | 0 | 0 | 0 | 0 | 0 | 0 | 0 | 0 | 0 | 0.001819107 | 0.001819107 | 0.001819107 | 0.001819107 | 0.001819107 | 0.001819107 | 0.001819107 | 0.001819107 | 0.001819107 | 0.001819107 | 0.001819107 | 0.001819107 | 0.001819107 | 0.001819107 | 0.001819107 | 0.001819107 | 0.001819107 | 0.001819107 | 0.001819107 | 0.001819107 | 0.001819107 | 0.001819107 | 0.001819107 | 0.001819107 | 0.001819107 | 0.001819107 | 0.001819107 | 0.001819107 | 0.001819107 | 0.001819107 | 0.001819107 | 0.001819107 | 0.001819107 | 0.001819107 | 0.001819107 | 0.001819107 | 0.001819107 | 0.001819107 | 0.001819107 | 0.001819107 | 0.001819107 | 0.001819107 | 0.001819107 | 0.001819107 | 0.001819107 | 0.001819107 | 0.001819107 | 0 | 0 | 0 | 0 | 0 | 0 | 0 | 0 | 0
1254 | 347.7704 | 0.00140566 | 0 | 627 | -627 | 0 | 0 | 0 | 0 | 0 | 0 | 0 | 0 | 0 | 0.00140566 | 0.00140566 | 0.00140566 | 0.00140566 | 0.00140566 | 0.00140566 | 0.00140566 | 0.00140566 | 0.00140566 | 0.00140566 | 0.00140566 | 0.00140566 | 0.00140566 | 0.00140566 | 0.00140566 | 0.00140566 | 0.00140566 | 0.00140566 | 0.00140566 | 0.00140566 | 0.00140566 | 0.00140566 | 0.00140566 | 0.00140566 | 0.00140566 | 0.00140566 | 0.00140566 | 0.00140566 | 0.00140566 | 0.00140566 | 0.00140566 | 0.00140566 | 0.00140566 | 0.00140566 | 0.00140566 | 0.00140566 | 0.00140566 | 0.00140566 | 0.00140566 | 0.00140566 | 0.00140566 | 0.00140566 | 0.00140566 | 0.00140566 | 0.00140566 | 0.00140566 | 0.00140566 | 0 | 0 | 0 | 0 | 0 | 0 | 0 | 0 | 0
1254 | 361.9006 | 0.001462773 | 0 | 627 | -627 | 0 | 0 | 0 | 0 | 0 | 0 | 0 | 0 | 0 | 0.001462773 | 0.001462773 | 0.001462773 | 0.001462773 | 0.001462773 | 0.001462773 | 0.001462773 | 0.001462773 | 0.001462773 | 0.001462773 | 0.001462773 | 0.001462773 | 0.001462773 | 0.001462773 | 0.001462773 | 0.001462773 | 0.001462773 | 0.001462773 | 0.001462773 | 0.001462773 | 0.001462773 | 0.001462773 | 0.001462773 | 0.001462773 | 0.001462773 | 0.001462773 | 0.001462773 | 0.001462773 | 0.001462773 | 0.001462773 | 0.001462773 | 0.001462773 | 0.001462773 | 0.001462773 | 0.001462773 | 0.001462773 | 0.001462773 | 0.001462773 | 0.001462773 | 0.001462773 | 0.001462773 | 0.001462773 | 0.001462773 | 0.001462773 | 0.001462773 | 0.001462773 | 0.001462773 | 0 | 0 | 0 | 0 | 0 | 0 | 0 | 0 | 0
1254 | 347.2193 | 0.001403433 | 0 | 627 | -627 | 0 | 0 | 0 | 0 | 0 | 0 | 0 | 0 | 0 | 0.001403433 | 0.001403433 | 0.001403433 | 0.001403433 | 0.001403433 | 0.001403433 | 0.001403433 | 0.001403433 | 0.001403433 | 0.001403433 | 0.001403433 | 0.001403433 | 0.001403433 | 0.001403433 | 0.001403433 | 0.001403433 | 0.001403433 | 0.001403433 | 0.001403433 | 0.001403433 | 0.001403433 | 0.001403433 | 0.001403433 | 0.001403433 | 0.001403433 | 0.001403433 | 0.001403433 | 0.001403433 | 0.001403433 | 0.001403433 | 0.001403433 | 0.001403433 | 0.001403433 | 0.001403433 | 0.001403433 | 0.001403433 | 0.001403433 | 0.001403433 | 0.001403433 | 0.001403433 | 0.001403433 | 0.001403433 | 0.001403433 | 0.001403433 | 0.001403433 | 0.001403433 | 0.001403433 | 0 | 0 | 0 | 0 | 0 | 0 | 0 | 0 | 0
1254 | 442.9631 | 0.001790422 | -10 | 617 | -637 | 0 | 0 | 0 | 0 | 0 | 0 | 0 | 0 | 0 | 0.001790422 | 0.001790422 | 0.001790422 | 0.001790422 | 0.001790422 | 0.001790422 | 0.001790422 | 0.001790422 | 0.001790422 | 0.001790422 | 0.001790422 | 0.001790422 | 0.001790422 | 0.001790422 | 0.001790422 | 0.001790422 | 0.001790422 | 0.001790422 | 0.001790422 | 0.001790422 | 0.001790422 | 0.001790422 | 0.001790422 | 0.001790422 | 0.001790422 | 0.001790422 | 0.001790422 | 0.001790422 | 0.001790422 | 0.001790422 | 0.001790422 | 0.001790422 | 0.001790422 | 0.001790422 | 0.001790422 | 0.001790422 | 0.001790422 | 0.001790422 | 0.001790422 | 0.001790422 | 0.001790422 | 0.001790422 | 0.001790422 | 0.001790422 | 0.001790422 | 0.001790422 | 0.001790422 | 0 | 0 | 0 | 0 | 0 | 0 | 0 | 0 | 0
1308 | 429.8902 | 0.001737582 | -20 | 634 | -674 | 0 | 0 | 0 | 0 | 0 | 0 | 0 | 0.001737582 | 0.001737582 | 0.001737582 | 0.001737582 | 0.001737582 | 0.001737582 | 0.001737582 | 0.001737582 | 0.001737582 | 0.001737582 | 0.001737582 | 0.001737582 | 0.001737582 | 0.001737582 | 0.001737582 | 0.001737582 | 0.001737582 | 0.001737582 | 0.001737582 | 0.001737582 | 0.001737582 | 0.001737582 | 0.001737582 | 0.001737582 | 0.001737582 | 0.001737582 | 0.001737582 | 0.001737582 | 0.001737582 | 0.001737582 | 0.001737582 | 0.001737582 | 0.001737582 | 0.001737582 | 0.001737582 | 0.001737582 | 0.001737582 | 0.001737582 | 0.001737582 | 0.001737582 | 0.001737582 | 0.001737582 | 0.001737582 | 0.001737582 | 0.001737582 | 0.001737582 | 0.001737582 | 0.001737582 | 0.001737582 | 0 | 0 | 0 | 0 | 0 | 0 | 0 | 0 | 0
1320 | 393.6342 | 0.001591038 | -30 | 630 | -690 | 0 | 0 | 0 | 0 | 0 | 0 | 0 | 0.001591038 | 0.001591038 | 0.001591038 | 0.001591038 | 0.001591038 | 0.001591038 | 0.001591038 | 0.001591038 | 0.001591038 | 0.001591038 | 0.001591038 | 0.001591038 | 0.001591038 | 0.001591038 | 0.001591038 | 0.001591038 | 0.001591038 | 0.001591038 | 0.001591038 | 0.001591038 | 0.001591038 | 0.001591038 | 0.001591038 | 0.001591038 | 0.001591038 | 0.001591038 | 0.001591038 | 0.001591038 | 0.001591038 | 0.001591038 | 0.001591038 | 0.001591038 | 0.001591038 | 0.001591038 | 0.001591038 | 0.001591038 | 0.001591038 | 0.001591038 | 0.001591038 | 0.001591038 | 0.001591038 | 0.001591038 | 0.001591038 | 0.001591038 | 0.001591038 | 0.001591038 | 0.001591038 | 0.001591038 | 0.001591038 | 0 | 0 | 0 | 0 | 0 | 0 | 0 | 0 | 0
1327 | 557.5661 | 0.002253638 | -40 | 623.5 | -703.5 | 0 | 0 | 0 | 0 | 0 | 0 | 0.002253638 | 0.002253638 | 0.002253638 | 0.002253638 | 0.002253638 | 0.002253638 | 0.002253638 | 0.002253638 | 0.002253638 | 0.002253638 | 0.002253638 | 0.002253638 | 0.002253638 | 0.002253638 | 0.002253638 | 0.002253638 | 0.002253638 | 0.002253638 | 0.002253638 | 0.002253638 | 0.002253638 | 0.002253638 | 0.002253638 | 0.002253638 | 0.002253638 | 0.002253638 | 0.002253638 | 0.002253638 | 0.002253638 | 0.002253638 | 0.002253638 | 0.002253638 | 0.002253638 | 0.002253638 | 0.002253638 | 0.002253638 | 0.002253638 | 0.002253638 | 0.002253638 | 0.002253638 | 0.002253638 | 0.002253638 | 0.002253638 | 0.002253638 | 0.002253638 | 0.002253638 | 0.002253638 | 0.002253638 | 0.002253638 | 0.002253638 | 0 | 0 | 0 | 0 | 0 | 0 | 0 | 0 | 0
1327 | 514.9969 | 0.002081577 | -30 | 633.5 | -693.5 | 0 | 0 | 0 | 0 | 0 | 0 | 0 | 0.002081577 | 0.002081577 | 0.002081577 | 0.002081577 | 0.002081577 | 0.002081577 | 0.002081577 | 0.002081577 | 0.002081577 | 0.002081577 | 0.002081577 | 0.002081577 | 0.002081577 | 0.002081577 | 0.002081577 | 0.002081577 | 0.002081577 | 0.002081577 | 0.002081577 | 0.002081577 | 0.002081577 | 0.002081577 | 0.002081577 | 0.002081577 | 0.002081577 | 0.002081577 | 0.002081577 | 0.002081577 | 0.002081577 | 0.002081577 | 0.002081577 | 0.002081577 | 0.002081577 | 0.002081577 | 0.002081577 | 0.002081577 | 0.002081577 | 0.002081577 | 0.002081577 | 0.002081577 | 0.002081577 | 0.002081577 | 0.002081577 | 0.002081577 | 0.002081577 | 0.002081577 | 0.002081577 | 0.002081577 | 0.002081577 | 0 | 0 | 0 | 0 | 0 | 0 | 0 | 0 | 0
1410 | 431.7626 | 0.00174515 | -20 | 685 | -725 | 0 | 0 | 0 | 0 | 0 | 0.00174515 | 0.00174515 | 0.00174515 | 0.00174515 | 0.00174515 | 0.00174515 | 0.00174515 | 0.00174515 | 0.00174515 | 0.00174515 | 0.00174515 | 0.00174515 | 0.00174515 | 0.00174515 | 0.00174515 | 0.00174515 | 0.00174515 | 0.00174515 | 0.00174515 | 0.00174515 | 0.00174515 | 0.00174515 | 0.00174515 | 0.00174515 | 0.00174515 | 0.00174515 | 0.00174515 | 0.00174515 | 0.00174515 | 0.00174515 | 0.00174515 | 0.00174515 | 0.00174515 | 0.00174515 | 0.00174515 | 0.00174515 | 0.00174515 | 0.00174515 | 0.00174515 | 0.00174515 | 0.00174515 | 0.00174515 | 0.00174515 | 0.00174515 | 0.00174515 | 0.00174515 | 0.00174515 | 0.00174515 | 0.00174515 | 0.00174515 | 0.00174515 | 0.00174515 | 0.00174515 | 0 | 0 | 0 | 0 | 0 | 0 | 0
1410 | 436.7623 | 0.001765358 | -10 | 695 | -715 | 0 | 0 | 0 | 0 | 0 | 0 | 0.001765358 | 0.001765358 | 0.001765358 | 0.001765358 | 0.001765358 | 0.001765358 | 0.001765358 | 0.001765358 | 0.001765358 | 0.001765358 | 0.001765358 | 0.001765358 | 0.001765358 | 0.001765358 | 0.001765358 | 0.001765358 | 0.001765358 | 0.001765358 | 0.001765358 | 0.001765358 | 0.001765358 | 0.001765358 | 0.001765358 | 0.001765358 | 0.001765358 | 0.001765358 | 0.001765358 | 0.001765358 | 0.001765358 | 0.001765358 | 0.001765358 | 0.001765358 | 0.001765358 | 0.001765358 | 0.001765358 | 0.001765358 | 0.001765358 | 0.001765358 | 0.001765358 | 0.001765358 | 0.001765358 | 0.001765358 | 0.001765358 | 0.001765358 | 0.001765358 | 0.001765358 | 0.001765358 | 0.001765358 | 0.001765358 | 0.001765358 | 0.001765358 | 0.001765358 | 0.001765358 | 0 | 0 | 0 | 0 | 0 | 0
1467 | 286.7842 | 0.001159159 | 0 | 733.5 | -733.5 | 0 | 0 | 0 | 0 | 0 | 0.001159159 | 0.001159159 | 0.001159159 | 0.001159159 | 0.001159159 | 0.001159159 | 0.001159159 | 0.001159159 | 0.001159159 | 0.001159159 | 0.001159159 | 0.001159159 | 0.001159159 | 0.001159159 | 0.001159159 | 0.001159159 | 0.001159159 | 0.001159159 | 0.001159159 | 0.001159159 | 0.001159159 | 0.001159159 | 0.001159159 | 0.001159159 | 0.001159159 | 0.001159159 | 0.001159159 | 0.001159159 | 0.001159159 | 0.001159159 | 0.001159159 | 0.001159159 | 0.001159159 | 0.001159159 | 0.001159159 | 0.001159159 | 0.001159159 | 0.001159159 | 0.001159159 | 0.001159159 | 0.001159159 | 0.001159159 | 0.001159159 | 0.001159159 | 0.001159159 | 0.001159159 | 0.001159159 | 0.001159159 | 0.001159159 | 0.001159159 | 0.001159159 | 0.001159159 | 0.001159159 | 0.001159159 | 0.001159159 | 0 | 0 | 0 | 0 | 0
1467 | 288.0831 | 0.001164409 | 10 | 743.5 | -723.5 | 0 | 0 | 0 | 0 | 0 | 0.001164409 | 0.001164409 | 0.001164409 | 0.001164409 | 0.001164409 | 0.001164409 | 0.001164409 | 0.001164409 | 0.001164409 | 0.001164409 | 0.001164409 | 0.001164409 | 0.001164409 | 0.001164409 | 0.001164409 | 0.001164409 | 0.001164409 | 0.001164409 | 0.001164409 | 0.001164409 | 0.001164409 | 0.001164409 | 0.001164409 | 0.001164409 | 0.001164409 | 0.001164409 | 0.001164409 | 0.001164409 | 0.001164409 | 0.001164409 | 0.001164409 | 0.001164409 | 0.001164409 | 0.001164409 | 0.001164409 | 0.001164409 | 0.001164409 | 0.001164409 | 0.001164409 | 0.001164409 | 0.001164409 | 0.001164409 | 0.001164409 | 0.001164409 | 0.001164409 | 0.001164409 | 0.001164409 | 0.001164409 | 0.001164409 | 0.001164409 | 0.001164409 | 0.001164409 | 0.001164409 | 0.001164409 | 0.001164409 | 0 | 0 | 0 | 0 | 0
1467 | 292.9305 | 0.001184002 | 20 | 753.5 | -713.5 | 0 | 0 | 0 | 0 | 0 | 0 | 0.001184002 | 0.001184002 | 0.001184002 | 0.001184002 | 0.001184002 | 0.001184002 | 0.001184002 | 0.001184002 | 0.001184002 | 0.001184002 | 0.001184002 | 0.001184002 | 0.001184002 | 0.001184002 | 0.001184002 | 0.001184002 | 0.001184002 | 0.001184002 | 0.001184002 | 0.001184002 | 0.001184002 | 0.001184002 | 0.001184002 | 0.001184002 | 0.001184002 | 0.001184002 | 0.001184002 | 0.001184002 | 0.001184002 | 0.001184002 | 0.001184002 | 0.001184002 | 0.001184002 | 0.001184002 | 0.001184002 | 0.001184002 | 0.001184002 | 0.001184002 | 0.001184002 | 0.001184002 | 0.001184002 | 0.001184002 | 0.001184002 | 0.001184002 | 0.001184002 | 0.001184002 | 0.001184002 | 0.001184002 | 0.001184002 | 0.001184002 | 0.001184002 | 0.001184002 | 0.001184002 | 0.001184002 | 0.001184002 | 0 | 0 | 0 | 0
1474 | 523.1249 | 0.002114429 | 30 | 767 | -707 | 0 | 0 | 0 | 0 | 0 | 0 | 0.002114429 | 0.002114429 | 0.002114429 | 0.002114429 | 0.002114429 | 0.002114429 | 0.002114429 | 0.002114429 | 0.002114429 | 0.002114429 | 0.002114429 | 0.002114429 | 0.002114429 | 0.002114429 | 0.002114429 | 0.002114429 | 0.002114429 | 0.002114429 | 0.002114429 | 0.002114429 | 0.002114429 | 0.002114429 | 0.002114429 | 0.002114429 | 0.002114429 | 0.002114429 | 0.002114429 | 0.002114429 | 0.002114429 | 0.002114429 | 0.002114429 | 0.002114429 | 0.002114429 | 0.002114429 | 0.002114429 | 0.002114429 | 0.002114429 | 0.002114429 | 0.002114429 | 0.002114429 | 0.002114429 | 0.002114429 | 0.002114429 | 0.002114429 | 0.002114429 | 0.002114429 | 0.002114429 | 0.002114429 | 0.002114429 | 0.002114429 | 0.002114429 | 0.002114429 | 0.002114429 | 0.002114429 | 0.002114429 | 0 | 0 | 0 | 0
1474 | 489.4313 | 0.001978242 | 40 | 777 | -697 | 0 | 0 | 0 | 0 | 0 | 0 | 0.001978242 | 0.001978242 | 0.001978242 | 0.001978242 | 0.001978242 | 0.001978242 | 0.001978242 | 0.001978242 | 0.001978242 | 0.001978242 | 0.001978242 | 0.001978242 | 0.001978242 | 0.001978242 | 0.001978242 | 0.001978242 | 0.001978242 | 0.001978242 | 0.001978242 | 0.001978242 | 0.001978242 | 0.001978242 | 0.001978242 | 0.001978242 | 0.001978242 | 0.001978242 | 0.001978242 | 0.001978242 | 0.001978242 | 0.001978242 | 0.001978242 | 0.001978242 | 0.001978242 | 0.001978242 | 0.001978242 | 0.001978242 | 0.001978242 | 0.001978242 | 0.001978242 | 0.001978242 | 0.001978242 | 0.001978242 | 0.001978242 | 0.001978242 | 0.001978242 | 0.001978242 | 0.001978242 | 0.001978242 | 0.001978242 | 0.001978242 | 0.001978242 | 0.001978242 | 0.001978242 | 0.001978242 | 0.001978242 | 0.001978242 | 0 | 0 | 0
1495 | 574.8394 | 0.002323455 | 30 | 777.5 | -717.5 | 0 | 0 | 0 | 0 | 0 | 0 | 0.002323455 | 0.002323455 | 0.002323455 | 0.002323455 | 0.002323455 | 0.002323455 | 0.002323455 | 0.002323455 | 0.002323455 | 0.002323455 | 0.002323455 | 0.002323455 | 0.002323455 | 0.002323455 | 0.002323455 | 0.002323455 | 0.002323455 | 0.002323455 | 0.002323455 | 0.002323455 | 0.002323455 | 0.002323455 | 0.002323455 | 0.002323455 | 0.002323455 | 0.002323455 | 0.002323455 | 0.002323455 | 0.002323455 | 0.002323455 | 0.002323455 | 0.002323455 | 0.002323455 | 0.002323455 | 0.002323455 | 0.002323455 | 0.002323455 | 0.002323455 | 0.002323455 | 0.002323455 | 0.002323455 | 0.002323455 | 0.002323455 | 0.002323455 | 0.002323455 | 0.002323455 | 0.002323455 | 0.002323455 | 0.002323455 | 0.002323455 | 0.002323455 | 0.002323455 | 0.002323455 | 0.002323455 | 0.002323455 | 0.002323455 | 0 | 0 | 0
1495 | 527.329 | 0.002131422 | 20 | 767.5 | -727.5 | 0 | 0 | 0 | 0 | 0 | 0.002131422 | 0.002131422 | 0.002131422 | 0.002131422 | 0.002131422 | 0.002131422 | 0.002131422 | 0.002131422 | 0.002131422 | 0.002131422 | 0.002131422 | 0.002131422 | 0.002131422 | 0.002131422 | 0.002131422 | 0.002131422 | 0.002131422 | 0.002131422 | 0.002131422 | 0.002131422 | 0.002131422 | 0.002131422 | 0.002131422 | 0.002131422 | 0.002131422 | 0.002131422 | 0.002131422 | 0.002131422 | 0.002131422 | 0.002131422 | 0.002131422 | 0.002131422 | 0.002131422 | 0.002131422 | 0.002131422 | 0.002131422 | 0.002131422 | 0.002131422 | 0.002131422 | 0.002131422 | 0.002131422 | 0.002131422 | 0.002131422 | 0.002131422 | 0.002131422 | 0.002131422 | 0.002131422 | 0.002131422 | 0.002131422 | 0.002131422 | 0.002131422 | 0.002131422 | 0.002131422 | 0.002131422 | 0.002131422 | 0.002131422 | 0 | 0 | 0 | 0
1464 | 553.5575 | 0.002237435 | 10 | 742 | -722 | 0 | 0 | 0 | 0 | 0 | 0.002237435 | 0.002237435 | 0.002237435 | 0.002237435 | 0.002237435 | 0.002237435 | 0.002237435 | 0.002237435 | 0.002237435 | 0.002237435 | 0.002237435 | 0.002237435 | 0.002237435 | 0.002237435 | 0.002237435 | 0.002237435 | 0.002237435 | 0.002237435 | 0.002237435 | 0.002237435 | 0.002237435 | 0.002237435 | 0.002237435 | 0.002237435 | 0.002237435 | 0.002237435 | 0.002237435 | 0.002237435 | 0.002237435 | 0.002237435 | 0.002237435 | 0.002237435 | 0.002237435 | 0.002237435 | 0.002237435 | 0.002237435 | 0.002237435 | 0.002237435 | 0.002237435 | 0.002237435 | 0.002237435 | 0.002237435 | 0.002237435 | 0.002237435 | 0.002237435 | 0.002237435 | 0.002237435 | 0.002237435 | 0.002237435 | 0.002237435 | 0.002237435 | 0.002237435 | 0.002237435 | 0.002237435 | 0.002237435 | 0 | 0 | 0 | 0 | 0
1495 | 386.827 | 0.001563524 | 0 | 747.5 | -747.5 | 0 | 0 | 0 | 0 | 0 | 0.001563524 | 0.001563524 | 0.001563524 | 0.001563524 | 0.001563524 | 0.001563524 | 0.001563524 | 0.001563524 | 0.001563524 | 0.001563524 | 0.001563524 | 0.001563524 | 0.001563524 | 0.001563524 | 0.001563524 | 0.001563524 | 0.001563524 | 0.001563524 | 0.001563524 | 0.001563524 | 0.001563524 | 0.001563524 | 0.001563524 | 0.001563524 | 0.001563524 | 0.001563524 | 0.001563524 | 0.001563524 | 0.001563524 | 0.001563524 | 0.001563524 | 0.001563524 | 0.001563524 | 0.001563524 | 0.001563524 | 0.001563524 | 0.001563524 | 0.001563524 | 0.001563524 | 0.001563524 | 0.001563524 | 0.001563524 | 0.001563524 | 0.001563524 | 0.001563524 | 0.001563524 | 0.001563524 | 0.001563524 | 0.001563524 | 0.001563524 | 0.001563524 | 0.001563524 | 0.001563524 | 0.001563524 | 0.001563524 | 0 | 0 | 0 | 0 | 0
1495 | 448.236 | 0.001811734 | -10 | 737.5 | -757.5 | 0 | 0 | 0 | 0 | 0.001811734 | 0.001811734 | 0.001811734 | 0.001811734 | 0.001811734 | 0.001811734 | 0.001811734 | 0.001811734 | 0.001811734 | 0.001811734 | 0.001811734 | 0.001811734 | 0.001811734 | 0.001811734 | 0.001811734 | 0.001811734 | 0.001811734 | 0.001811734 | 0.001811734 | 0.001811734 | 0.001811734 | 0.001811734 | 0.001811734 | 0.001811734 | 0.001811734 | 0.001811734 | 0.001811734 | 0.001811734 | 0.001811734 | 0.001811734 | 0.001811734 | 0.001811734 | 0.001811734 | 0.001811734 | 0.001811734 | 0.001811734 | 0.001811734 | 0.001811734 | 0.001811734 | 0.001811734 | 0.001811734 | 0.001811734 | 0.001811734 | 0.001811734 | 0.001811734 | 0.001811734 | 0.001811734 | 0.001811734 | 0.001811734 | 0.001811734 | 0.001811734 | 0.001811734 | 0.001811734 | 0.001811734 | 0.001811734 | 0.001811734 | 0 | 0 | 0 | 0 | 0
1484 | 404.6565 | 0.00163559 | -20 | 722 | -762 | 0 | 0 | 0 | 0 | 0.00163559 | 0.00163559 | 0.00163559 | 0.00163559 | 0.00163559 | 0.00163559 | 0.00163559 | 0.00163559 | 0.00163559 | 0.00163559 | 0.00163559 | 0.00163559 | 0.00163559 | 0.00163559 | 0.00163559 | 0.00163559 | 0.00163559 | 0.00163559 | 0.00163559 | 0.00163559 | 0.00163559 | 0.00163559 | 0.00163559 | 0.00163559 | 0.00163559 | 0.00163559 | 0.00163559 | 0.00163559 | 0.00163559 | 0.00163559 | 0.00163559 | 0.00163559 | 0.00163559 | 0.00163559 | 0.00163559 | 0.00163559 | 0.00163559 | 0.00163559 | 0.00163559 | 0.00163559 | 0.00163559 | 0.00163559 | 0.00163559 | 0.00163559 | 0.00163559 | 0.00163559 | 0.00163559 | 0.00163559 | 0.00163559 | 0.00163559 | 0.00163559 | 0.00163559 | 0.00163559 | 0.00163559 | 0.00163559 | 0.00163559 | 0 | 0 | 0 | 0 | 0
1484 | 413.2756 | 0.001670427 | -30 | 712 | -772 | 0 | 0 | 0 | 0 | 0.001670427 | 0.001670427 | 0.001670427 | 0.001670427 | 0.001670427 | 0.001670427 | 0.001670427 | 0.001670427 | 0.001670427 | 0.001670427 | 0.001670427 | 0.001670427 | 0.001670427 | 0.001670427 | 0.001670427 | 0.001670427 | 0.001670427 | 0.001670427 | 0.001670427 | 0.001670427 | 0.001670427 | 0.001670427 | 0.001670427 | 0.001670427 | 0.001670427 | 0.001670427 | 0.001670427 | 0.001670427 | 0.001670427 | 0.001670427 | 0.001670427 | 0.001670427 | 0.001670427 | 0.001670427 | 0.001670427 | 0.001670427 | 0.001670427 | 0.001670427 | 0.001670427 | 0.001670427 | 0.001670427 | 0.001670427 | 0.001670427 | 0.001670427 | 0.001670427 | 0.001670427 | 0.001670427 | 0.001670427 | 0.001670427 | 0.001670427 | 0.001670427 | 0.001670427 | 0.001670427 | 0.001670427 | 0.001670427 | 0 | 0 | 0 | 0 | 0 | 0
1464 | 608.3815 | 0.00245903 | -40 | 692 | -772 | 0 | 0 | 0 | 0 | 0.00245903 | 0.00245903 | 0.00245903 | 0.00245903 | 0.00245903 | 0.00245903 | 0.00245903 | 0.00245903 | 0.00245903 | 0.00245903 | 0.00245903 | 0.00245903 | 0.00245903 | 0.00245903 | 0.00245903 | 0.00245903 | 0.00245903 | 0.00245903 | 0.00245903 | 0.00245903 | 0.00245903 | 0.00245903 | 0.00245903 | 0.00245903 | 0.00245903 | 0.00245903 | 0.00245903 | 0.00245903 | 0.00245903 | 0.00245903 | 0.00245903 | 0.00245903 | 0.00245903 | 0.00245903 | 0.00245903 | 0.00245903 | 0.00245903 | 0.00245903 | 0.00245903 | 0.00245903 | 0.00245903 | 0.00245903 | 0.00245903 | 0.00245903 | 0.00245903 | 0.00245903 | 0.00245903 | 0.00245903 | 0.00245903 | 0.00245903 | 0.00245903 | 0.00245903 | 0.00245903 | 0.00245903 | 0 | 0 | 0 | 0 | 0 | 0 | 0
1463 | 766.7128 | 0.003098992 | -30 | 701.5 | -761.5 | 0 | 0 | 0 | 0 | 0.003098992 | 0.003098992 | 0.003098992 | 0.003098992 | 0.003098992 | 0.003098992 | 0.003098992 | 0.003098992 | 0.003098992 | 0.003098992 | 0.003098992 | 0.003098992 | 0.003098992 | 0.003098992 | 0.003098992 | 0.003098992 | 0.003098992 | 0.003098992 | 0.003098992 | 0.003098992 | 0.003098992 | 0.003098992 | 0.003098992 | 0.003098992 | 0.003098992 | 0.003098992 | 0.003098992 | 0.003098992 | 0.003098992 | 0.003098992 | 0.003098992 | 0.003098992 | 0.003098992 | 0.003098992 | 0.003098992 | 0.003098992 | 0.003098992 | 0.003098992 | 0.003098992 | 0.003098992 | 0.003098992 | 0.003098992 | 0.003098992 | 0.003098992 | 0.003098992 | 0.003098992 | 0.003098992 | 0.003098992 | 0.003098992 | 0.003098992 | 0.003098992 | 0.003098992 | 0.003098992 | 0.003098992 | 0.003098992 | 0 | 0 | 0 | 0 | 0 | 0
1456 | 798.4611 | 0.003227316 | -20 | 708 | -748 | 0 | 0 | 0 | 0 | 0 | 0.003227316 | 0.003227316 | 0.003227316 | 0.003227316 | 0.003227316 | 0.003227316 | 0.003227316 | 0.003227316 | 0.003227316 | 0.003227316 | 0.003227316 | 0.003227316 | 0.003227316 | 0.003227316 | 0.003227316 | 0.003227316 | 0.003227316 | 0.003227316 | 0.003227316 | 0.003227316 | 0.003227316 | 0.003227316 | 0.003227316 | 0.003227316 | 0.003227316 | 0.003227316 | 0.003227316 | 0.003227316 | 0.003227316 | 0.003227316 | 0.003227316 | 0.003227316 | 0.003227316 | 0.003227316 | 0.003227316 | 0.003227316 | 0.003227316 | 0.003227316 | 0.003227316 | 0.003227316 | 0.003227316 | 0.003227316 | 0.003227316 | 0.003227316 | 0.003227316 | 0.003227316 | 0.003227316 | 0.003227316 | 0.003227316 | 0.003227316 | 0.003227316 | 0.003227316 | 0.003227316 | 0.003227316 | 0 | 0 | 0 | 0 | 0 | 0
1456 | 729.1203 | 0.002947046 | -10 | 718 | -738 | 0 | 0 | 0 | 0 | 0 | 0.002947046 | 0.002947046 | 0.002947046 | 0.002947046 | 0.002947046 | 0.002947046 | 0.002947046 | 0.002947046 | 0.002947046 | 0.002947046 | 0.002947046 | 0.002947046 | 0.002947046 | 0.002947046 | 0.002947046 | 0.002947046 | 0.002947046 | 0.002947046 | 0.002947046 | 0.002947046 | 0.002947046 | 0.002947046 | 0.002947046 | 0.002947046 | 0.002947046 | 0.002947046 | 0.002947046 | 0.002947046 | 0.002947046 | 0.002947046 | 0.002947046 | 0.002947046 | 0.002947046 | 0.002947046 | 0.002947046 | 0.002947046 | 0.002947046 | 0.002947046 | 0.002947046 | 0.002947046 | 0.002947046 | 0.002947046 | 0.002947046 | 0.002947046 | 0.002947046 | 0.002947046 | 0.002947046 | 0.002947046 | 0.002947046 | 0.002947046 | 0.002947046 | 0.002947046 | 0.002947046 | 0.002947046 | 0 | 0 | 0 | 0 | 0 | 0
1456 | 830.625 | 0.003357321 | 0 | 728 | -728 | 0 | 0 | 0 | 0 | 0 | 0.003357321 | 0.003357321 | 0.003357321 | 0.003357321 | 0.003357321 | 0.003357321 | 0.003357321 | 0.003357321 | 0.003357321 | 0.003357321 | 0.003357321 | 0.003357321 | 0.003357321 | 0.003357321 | 0.003357321 | 0.003357321 | 0.003357321 | 0.003357321 | 0.003357321 | 0.003357321 | 0.003357321 | 0.003357321 | 0.003357321 | 0.003357321 | 0.003357321 | 0.003357321 | 0.003357321 | 0.003357321 | 0.003357321 | 0.003357321 | 0.003357321 | 0.003357321 | 0.003357321 | 0.003357321 | 0.003357321 | 0.003357321 | 0.003357321 | 0.003357321 | 0.003357321 | 0.003357321 | 0.003357321 | 0.003357321 | 0.003357321 | 0.003357321 | 0.003357321 | 0.003357321 | 0.003357321 | 0.003357321 | 0.003357321 | 0.003357321 | 0.003357321 | 0.003357321 | 0.003357321 | 0.003357321 | 0.003357321 | 0 | 0 | 0 | 0 | 0
1456 | 732.259 | 0.002959733 | 10 | 738 | -718 | 0 | 0 | 0 | 0 | 0 | 0 | 0.002959733 | 0.002959733 | 0.002959733 | 0.002959733 | 0.002959733 | 0.002959733 | 0.002959733 | 0.002959733 | 0.002959733 | 0.002959733 | 0.002959733 | 0.002959733 | 0.002959733 | 0.002959733 | 0.002959733 | 0.002959733 | 0.002959733 | 0.002959733 | 0.002959733 | 0.002959733 | 0.002959733 | 0.002959733 | 0.002959733 | 0.002959733 | 0.002959733 | 0.002959733 | 0.002959733 | 0.002959733 | 0.002959733 | 0.002959733 | 0.002959733 | 0.002959733 | 0.002959733 | 0.002959733 | 0.002959733 | 0.002959733 | 0.002959733 | 0.002959733 | 0.002959733 | 0.002959733 | 0.002959733 | 0.002959733 | 0.002959733 | 0.002959733 | 0.002959733 | 0.002959733 | 0.002959733 | 0.002959733 | 0.002959733 | 0.002959733 | 0.002959733 | 0.002959733 | 0.002959733 | 0.002959733 | 0 | 0 | 0 | 0 | 0
1456 | 838.1539 | 0.003387752 | 20 | 748 | -708 | 0 | 0 | 0 | 0 | 0 | 0 | 0.003387752 | 0.003387752 | 0.003387752 | 0.003387752 | 0.003387752 | 0.003387752 | 0.003387752 | 0.003387752 | 0.003387752 | 0.003387752 | 0.003387752 | 0.003387752 | 0.003387752 | 0.003387752 | 0.003387752 | 0.003387752 | 0.003387752 | 0.003387752 | 0.003387752 | 0.003387752 | 0.003387752 | 0.003387752 | 0.003387752 | 0.003387752 | 0.003387752 | 0.003387752 | 0.003387752 | 0.003387752 | 0.003387752 | 0.003387752 | 0.003387752 | 0.003387752 | 0.003387752 | 0.003387752 | 0.003387752 | 0.003387752 | 0.003387752 | 0.003387752 | 0.003387752 | 0.003387752 | 0.003387752 | 0.003387752 | 0.003387752 | 0.003387752 | 0.003387752 | 0.003387752 | 0.003387752 | 0.003387752 | 0.003387752 | 0.003387752 | 0.003387752 | 0.003387752 | 0.003387752 | 0.003387752 | 0 | 0 | 0 | 0 | 0
1451 | 914.5504 | 0.00369654 | 30 | 755.5 | -695.5 | 0 | 0 | 0 | 0 | 0 | 0 | 0.00369654 | 0.00369654 | 0.00369654 | 0.00369654 | 0.00369654 | 0.00369654 | 0.00369654 | 0.00369654 | 0.00369654 | 0.00369654 | 0.00369654 | 0.00369654 | 0.00369654 | 0.00369654 | 0.00369654 | 0.00369654 | 0.00369654 | 0.00369654 | 0.00369654 | 0.00369654 | 0.00369654 | 0.00369654 | 0.00369654 | 0.00369654 | 0.00369654 | 0.00369654 | 0.00369654 | 0.00369654 | 0.00369654 | 0.00369654 | 0.00369654 | 0.00369654 | 0.00369654 | 0.00369654 | 0.00369654 | 0.00369654 | 0.00369654 | 0.00369654 | 0.00369654 | 0.00369654 | 0.00369654 | 0.00369654 | 0.00369654 | 0.00369654 | 0.00369654 | 0.00369654 | 0.00369654 | 0.00369654 | 0.00369654 | 0.00369654 | 0.00369654 | 0.00369654 | 0.00369654 | 0.00369654 | 0.00369654 | 0 | 0 | 0 | 0
1451 | 900.1481 | 0.003638327 | 40 | 765.5 | -685.5 | 0 | 0 | 0 | 0 | 0 | 0 | 0 | 0.003638327 | 0.003638327 | 0.003638327 | 0.003638327 | 0.003638327 | 0.003638327 | 0.003638327 | 0.003638327 | 0.003638327 | 0.003638327 | 0.003638327 | 0.003638327 | 0.003638327 | 0.003638327 | 0.003638327 | 0.003638327 | 0.003638327 | 0.003638327 | 0.003638327 | 0.003638327 | 0.003638327 | 0.003638327 | 0.003638327 | 0.003638327 | 0.003638327 | 0.003638327 | 0.003638327 | 0.003638327 | 0.003638327 | 0.003638327 | 0.003638327 | 0.003638327 | 0.003638327 | 0.003638327 | 0.003638327 | 0.003638327 | 0.003638327 | 0.003638327 | 0.003638327 | 0.003638327 | 0.003638327 | 0.003638327 | 0.003638327 | 0.003638327 | 0.003638327 | 0.003638327 | 0.003638327 | 0.003638327 | 0.003638327 | 0.003638327 | 0.003638327 | 0.003638327 | 0.003638327 | 0.003638327 | 0 | 0 | 0 | 0
1451 | 930.0925 | 0.00375936 | 30 | 755.5 | -695.5 | 0 | 0 | 0 | 0 | 0 | 0 | 0.00375936 | 0.00375936 | 0.00375936 | 0.00375936 | 0.00375936 | 0.00375936 | 0.00375936 | 0.00375936 | 0.00375936 | 0.00375936 | 0.00375936 | 0.00375936 | 0.00375936 | 0.00375936 | 0.00375936 | 0.00375936 | 0.00375936 | 0.00375936 | 0.00375936 | 0.00375936 | 0.00375936 | 0.00375936 | 0.00375936 | 0.00375936 | 0.00375936 | 0.00375936 | 0.00375936 | 0.00375936 | 0.00375936 | 0.00375936 | 0.00375936 | 0.00375936 | 0.00375936 | 0.00375936 | 0.00375936 | 0.00375936 | 0.00375936 | 0.00375936 | 0.00375936 | 0.00375936 | 0.00375936 | 0.00375936 | 0.00375936 | 0.00375936 | 0.00375936 | 0.00375936 | 0.00375936 | 0.00375936 | 0.00375936 | 0.00375936 | 0.00375936 | 0.00375936 | 0.00375936 | 0.00375936 | 0.00375936 | 0 | 0 | 0 | 0
1451 | 738.4562 | 0.002984781 | 20 | 745.5 | -705.5 | 0 | 0 | 0 | 0 | 0 | 0 | 0.002984781 | 0.002984781 | 0.002984781 | 0.002984781 | 0.002984781 | 0.002984781 | 0.002984781 | 0.002984781 | 0.002984781 | 0.002984781 | 0.002984781 | 0.002984781 | 0.002984781 | 0.002984781 | 0.002984781 | 0.002984781 | 0.002984781 | 0.002984781 | 0.002984781 | 0.002984781 | 0.002984781 | 0.002984781 | 0.002984781 | 0.002984781 | 0.002984781 | 0.002984781 | 0.002984781 | 0.002984781 | 0.002984781 | 0.002984781 | 0.002984781 | 0.002984781 | 0.002984781 | 0.002984781 | 0.002984781 | 0.002984781 | 0.002984781 | 0.002984781 | 0.002984781 | 0.002984781 | 0.002984781 | 0.002984781 | 0.002984781 | 0.002984781 | 0.002984781 | 0.002984781 | 0.002984781 | 0.002984781 | 0.002984781 | 0.002984781 | 0.002984781 | 0.002984781 | 0.002984781 | 0.002984781 | 0 | 0 | 0 | 0 | 0
1451 | 807.5995 | 0.003264253 | 10 | 735.5 | -715.5 | 0 | 0 | 0 | 0 | 0 | 0 | 0.003264253 | 0.003264253 | 0.003264253 | 0.003264253 | 0.003264253 | 0.003264253 | 0.003264253 | 0.003264253 | 0.003264253 | 0.003264253 | 0.003264253 | 0.003264253 | 0.003264253 | 0.003264253 | 0.003264253 | 0.003264253 | 0.003264253 | 0.003264253 | 0.003264253 | 0.003264253 | 0.003264253 | 0.003264253 | 0.003264253 | 0.003264253 | 0.003264253 | 0.003264253 | 0.003264253 | 0.003264253 | 0.003264253 | 0.003264253 | 0.003264253 | 0.003264253 | 0.003264253 | 0.003264253 | 0.003264253 | 0.003264253 | 0.003264253 | 0.003264253 | 0.003264253 | 0.003264253 | 0.003264253 | 0.003264253 | 0.003264253 | 0.003264253 | 0.003264253 | 0.003264253 | 0.003264253 | 0.003264253 | 0.003264253 | 0.003264253 | 0.003264253 | 0.003264253 | 0.003264253 | 0.003264253 | 0 | 0 | 0 | 0 | 0
1449 | 525.5517 | 0.002124238 | 0 | 724.5 | -724.5 | 0 | 0 | 0 | 0 | 0 | 0.002124238 | 0.002124238 | 0.002124238 | 0.002124238 | 0.002124238 | 0.002124238 | 0.002124238 | 0.002124238 | 0.002124238 | 0.002124238 | 0.002124238 | 0.002124238 | 0.002124238 | 0.002124238 | 0.002124238 | 0.002124238 | 0.002124238 | 0.002124238 | 0.002124238 | 0.002124238 | 0.002124238 | 0.002124238 | 0.002124238 | 0.002124238 | 0.002124238 | 0.002124238 | 0.002124238 | 0.002124238 | 0.002124238 | 0.002124238 | 0.002124238 | 0.002124238 | 0.002124238 | 0.002124238 | 0.002124238 | 0.002124238 | 0.002124238 | 0.002124238 | 0.002124238 | 0.002124238 | 0.002124238 | 0.002124238 | 0.002124238 | 0.002124238 | 0.002124238 | 0.002124238 | 0.002124238 | 0.002124238 | 0.002124238 | 0.002124238 | 0.002124238 | 0.002124238 | 0.002124238 | 0.002124238 | 0.002124238 | 0 | 0 | 0 | 0 | 0
1450 | 710.4363 | 0.002871527 | -10 | 715 | -735 | 0 | 0 | 0 | 0 | 0 | 0.002871527 | 0.002871527 | 0.002871527 | 0.002871527 | 0.002871527 | 0.002871527 | 0.002871527 | 0.002871527 | 0.002871527 | 0.002871527 | 0.002871527 | 0.002871527 | 0.002871527 | 0.002871527 | 0.002871527 | 0.002871527 | 0.002871527 | 0.002871527 | 0.002871527 | 0.002871527 | 0.002871527 | 0.002871527 | 0.002871527 | 0.002871527 | 0.002871527 | 0.002871527 | 0.002871527 | 0.002871527 | 0.002871527 | 0.002871527 | 0.002871527 | 0.002871527 | 0.002871527 | 0.002871527 | 0.002871527 | 0.002871527 | 0.002871527 | 0.002871527 | 0.002871527 | 0.002871527 | 0.002871527 | 0.002871527 | 0.002871527 | 0.002871527 | 0.002871527 | 0.002871527 | 0.002871527 | 0.002871527 | 0.002871527 | 0.002871527 | 0.002871527 | 0.002871527 | 0.002871527 | 0.002871527 | 0 | 0 | 0 | 0 | 0 | 0
1429 | 525.0432 | 0.002122183 | -20 | 694.5 | -734.5 | 0 | 0 | 0 | 0 | 0 | 0.002122183 | 0.002122183 | 0.002122183 | 0.002122183 | 0.002122183 | 0.002122183 | 0.002122183 | 0.002122183 | 0.002122183 | 0.002122183 | 0.002122183 | 0.002122183 | 0.002122183 | 0.002122183 | 0.002122183 | 0.002122183 | 0.002122183 | 0.002122183 | 0.002122183 | 0.002122183 | 0.002122183 | 0.002122183 | 0.002122183 | 0.002122183 | 0.002122183 | 0.002122183 | 0.002122183 | 0.002122183 | 0.002122183 | 0.002122183 | 0.002122183 | 0.002122183 | 0.002122183 | 0.002122183 | 0.002122183 | 0.002122183 | 0.002122183 | 0.002122183 | 0.002122183 | 0.002122183 | 0.002122183 | 0.002122183 | 0.002122183 | 0.002122183 | 0.002122183 | 0.002122183 | 0.002122183 | 0.002122183 | 0.002122183 | 0.002122183 | 0.002122183 | 0.002122183 | 0.002122183 | 0 | 0 | 0 | 0 | 0 | 0 | 0
1429 | 569.7927 | 0.002303057 | -30 | 684.5 | -744.5 | 0 | 0 | 0 | 0 | 0 | 0.002303057 | 0.002303057 | 0.002303057 | 0.002303057 | 0.002303057 | 0.002303057 | 0.002303057 | 0.002303057 | 0.002303057 | 0.002303057 | 0.002303057 | 0.002303057 | 0.002303057 | 0.002303057 | 0.002303057 | 0.002303057 | 0.002303057 | 0.002303057 | 0.002303057 | 0.002303057 | 0.002303057 | 0.002303057 | 0.002303057 | 0.002303057 | 0.002303057 | 0.002303057 | 0.002303057 | 0.002303057 | 0.002303057 | 0.002303057 | 0.002303057 | 0.002303057 | 0.002303057 | 0.002303057 | 0.002303057 | 0.002303057 | 0.002303057 | 0.002303057 | 0.002303057 | 0.002303057 | 0.002303057 | 0.002303057 | 0.002303057 | 0.002303057 | 0.002303057 | 0.002303057 | 0.002303057 | 0.002303057 | 0.002303057 | 0.002303057 | 0.002303057 | 0.002303057 | 0.002303057 | 0 | 0 | 0 | 0 | 0 | 0 | 0
1391 | 712.7419 | 0.002880846 | -40 | 655.5 | -735.5 | 0 | 0 | 0 | 0 | 0 | 0.002880846 | 0.002880846 | 0.002880846 | 0.002880846 | 0.002880846 | 0.002880846 | 0.002880846 | 0.002880846 | 0.002880846 | 0.002880846 | 0.002880846 | 0.002880846 | 0.002880846 | 0.002880846 | 0.002880846 | 0.002880846 | 0.002880846 | 0.002880846 | 0.002880846 | 0.002880846 | 0.002880846 | 0.002880846 | 0.002880846 | 0.002880846 | 0.002880846 | 0.002880846 | 0.002880846 | 0.002880846 | 0.002880846 | 0.002880846 | 0.002880846 | 0.002880846 | 0.002880846 | 0.002880846 | 0.002880846 | 0.002880846 | 0.002880846 | 0.002880846 | 0.002880846 | 0.002880846 | 0.002880846 | 0.002880846 | 0.002880846 | 0.002880846 | 0.002880846 | 0.002880846 | 0.002880846 | 0.002880846 | 0.002880846 | 0.002880846 | 0.002880846 | 0.002880846 | 0 | 0 | 0 | 0 | 0 | 0 | 0 | 0
1356 | 444.6346 | 0.001797178 | -30 | 648 | -708 | 0 | 0 | 0 | 0 | 0 | 0 | 0.001797178 | 0.001797178 | 0.001797178 | 0.001797178 | 0.001797178 | 0.001797178 | 0.001797178 | 0.001797178 | 0.001797178 | 0.001797178 | 0.001797178 | 0.001797178 | 0.001797178 | 0.001797178 | 0.001797178 | 0.001797178 | 0.001797178 | 0.001797178 | 0.001797178 | 0.001797178 | 0.001797178 | 0.001797178 | 0.001797178 | 0.001797178 | 0.001797178 | 0.001797178 | 0.001797178 | 0.001797178 | 0.001797178 | 0.001797178 | 0.001797178 | 0.001797178 | 0.001797178 | 0.001797178 | 0.001797178 | 0.001797178 | 0.001797178 | 0.001797178 | 0.001797178 | 0.001797178 | 0.001797178 | 0.001797178 | 0.001797178 | 0.001797178 | 0.001797178 | 0.001797178 | 0.001797178 | 0.001797178 | 0.001797178 | 0.001797178 | 0.001797178 | 0 | 0 | 0 | 0 | 0 | 0 | 0 | 0
1356 | 639.332 | 0.002584129 | -20 | 658 | -698 | 0 | 0 | 0 | 0 | 0 | 0 | 0.002584129 | 0.002584129 | 0.002584129 | 0.002584129 | 0.002584129 | 0.002584129 | 0.002584129 | 0.002584129 | 0.002584129 | 0.002584129 | 0.002584129 | 0.002584129 | 0.002584129 | 0.002584129 | 0.002584129 | 0.002584129 | 0.002584129 | 0.002584129 | 0.002584129 | 0.002584129 | 0.002584129 | 0.002584129 | 0.002584129 | 0.002584129 | 0.002584129 | 0.002584129 | 0.002584129 | 0.002584129 | 0.002584129 | 0.002584129 | 0.002584129 | 0.002584129 | 0.002584129 | 0.002584129 | 0.002584129 | 0.002584129 | 0.002584129 | 0.002584129 | 0.002584129 | 0.002584129 | 0.002584129 | 0.002584129 | 0.002584129 | 0.002584129 | 0.002584129 | 0.002584129 | 0.002584129 | 0.002584129 | 0.002584129 | 0.002584129 | 0.002584129 | 0 | 0 | 0 | 0 | 0 | 0 | 0 | 0
1323 | 830.7315 | 0.003357751 | -10 | 651.5 | -671.5 | 0 | 0 | 0 | 0 | 0 | 0 | 0 | 0.003357751 | 0.003357751 | 0.003357751 | 0.003357751 | 0.003357751 | 0.003357751 | 0.003357751 | 0.003357751 | 0.003357751 | 0.003357751 | 0.003357751 | 0.003357751 | 0.003357751 | 0.003357751 | 0.003357751 | 0.003357751 | 0.003357751 | 0.003357751 | 0.003357751 | 0.003357751 | 0.003357751 | 0.003357751 | 0.003357751 | 0.003357751 | 0.003357751 | 0.003357751 | 0.003357751 | 0.003357751 | 0.003357751 | 0.003357751 | 0.003357751 | 0.003357751 | 0.003357751 | 0.003357751 | 0.003357751 | 0.003357751 | 0.003357751 | 0.003357751 | 0.003357751 | 0.003357751 | 0.003357751 | 0.003357751 | 0.003357751 | 0.003357751 | 0.003357751 | 0.003357751 | 0.003357751 | 0.003357751 | 0.003357751 | 0.003357751 | 0 | 0 | 0 | 0 | 0 | 0 | 0 | 0
1323 | 808.5784 | 0.00326821 | 0 | 661.5 | -661.5 | 0 | 0 | 0 | 0 | 0 | 0 | 0 | 0 | 0.00326821 | 0.00326821 | 0.00326821 | 0.00326821 | 0.00326821 | 0.00326821 | 0.00326821 | 0.00326821 | 0.00326821 | 0.00326821 | 0.00326821 | 0.00326821 | 0.00326821 | 0.00326821 | 0.00326821 | 0.00326821 | 0.00326821 | 0.00326821 | 0.00326821 | 0.00326821 | 0.00326821 | 0.00326821 | 0.00326821 | 0.00326821 | 0.00326821 | 0.00326821 | 0.00326821 | 0.00326821 | 0.00326821 | 0.00326821 | 0.00326821 | 0.00326821 | 0.00326821 | 0.00326821 | 0.00326821 | 0.00326821 | 0.00326821 | 0.00326821 | 0.00326821 | 0.00326821 | 0.00326821 | 0.00326821 | 0.00326821 | 0.00326821 | 0.00326821 | 0.00326821 | 0.00326821 | 0.00326821 | 0.00326821 | 0 | 0 | 0 | 0 | 0 | 0 | 0 | 0
1308 | 715.6895 | 0.00289276 | 10 | 664 | -644 | 0 | 0 | 0 | 0 | 0 | 0 | 0 | 0 | 0.00289276 | 0.00289276 | 0.00289276 | 0.00289276 | 0.00289276 | 0.00289276 | 0.00289276 | 0.00289276 | 0.00289276 | 0.00289276 | 0.00289276 | 0.00289276 | 0.00289276 | 0.00289276 | 0.00289276 | 0.00289276 | 0.00289276 | 0.00289276 | 0.00289276 | 0.00289276 | 0.00289276 | 0.00289276 | 0.00289276 | 0.00289276 | 0.00289276 | 0.00289276 | 0.00289276 | 0.00289276 | 0.00289276 | 0.00289276 | 0.00289276 | 0.00289276 | 0.00289276 | 0.00289276 | 0.00289276 | 0.00289276 | 0.00289276 | 0.00289276 | 0.00289276 | 0.00289276 | 0.00289276 | 0.00289276 | 0.00289276 | 0.00289276 | 0.00289276 | 0.00289276 | 0.00289276 | 0.00289276 | 0.00289276 | 0 | 0 | 0 | 0 | 0 | 0 | 0 | 0
1308 | 751.664 | 0.003038166 | 20 | 674 | -634 | 0 | 0 | 0 | 0 | 0 | 0 | 0 | 0 | 0 | 0.003038166 | 0.003038166 | 0.003038166 | 0.003038166 | 0.003038166 | 0.003038166 | 0.003038166 | 0.003038166 | 0.003038166 | 0.003038166 | 0.003038166 | 0.003038166 | 0.003038166 | 0.003038166 | 0.003038166 | 0.003038166 | 0.003038166 | 0.003038166 | 0.003038166 | 0.003038166 | 0.003038166 | 0.003038166 | 0.003038166 | 0.003038166 | 0.003038166 | 0.003038166 | 0.003038166 | 0.003038166 | 0.003038166 | 0.003038166 | 0.003038166 | 0.003038166 | 0.003038166 | 0.003038166 | 0.003038166 | 0.003038166 | 0.003038166 | 0.003038166 | 0.003038166 | 0.003038166 | 0.003038166 | 0.003038166 | 0.003038166 | 0.003038166 | 0.003038166 | 0.003038166 | 0.003038166 | 0.003038166 | 0.003038166 | 0 | 0 | 0 | 0 | 0 | 0 | 0
1300 | 827.1084 | 0.003343107 | 30 | 680 | -620 | 0 | 0 | 0 | 0 | 0 | 0 | 0 | 0 | 0 | 0.003343107 | 0.003343107 | 0.003343107 | 0.003343107 | 0.003343107 | 0.003343107 | 0.003343107 | 0.003343107 | 0.003343107 | 0.003343107 | 0.003343107 | 0.003343107 | 0.003343107 | 0.003343107 | 0.003343107 | 0.003343107 | 0.003343107 | 0.003343107 | 0.003343107 | 0.003343107 | 0.003343107 | 0.003343107 | 0.003343107 | 0.003343107 | 0.003343107 | 0.003343107 | 0.003343107 | 0.003343107 | 0.003343107 | 0.003343107 | 0.003343107 | 0.003343107 | 0.003343107 | 0.003343107 | 0.003343107 | 0.003343107 | 0.003343107 | 0.003343107 | 0.003343107 | 0.003343107 | 0.003343107 | 0.003343107 | 0.003343107 | 0.003343107 | 0.003343107 | 0.003343107 | 0.003343107 | 0.003343107 | 0.003343107 | 0 | 0 | 0 | 0 | 0 | 0 | 0
1300 | 825.9483 | 0.003338418 | 40 | 690 | -610 | 0 | 0 | 0 | 0 | 0 | 0 | 0 | 0 | 0 | 0 | 0.003338418 | 0.003338418 | 0.003338418 | 0.003338418 | 0.003338418 | 0.003338418 | 0.003338418 | 0.003338418 | 0.003338418 | 0.003338418 | 0.003338418 | 0.003338418 | 0.003338418 | 0.003338418 | 0.003338418 | 0.003338418 | 0.003338418 | 0.003338418 | 0.003338418 | 0.003338418 | 0.003338418 | 0.003338418 | 0.003338418 | 0.003338418 | 0.003338418 | 0.003338418 | 0.003338418 | 0.003338418 | 0.003338418 | 0.003338418 | 0.003338418 | 0.003338418 | 0.003338418 | 0.003338418 | 0.003338418 | 0.003338418 | 0.003338418 | 0.003338418 | 0.003338418 | 0.003338418 | 0.003338418 | 0.003338418 | 0.003338418 | 0.003338418 | 0.003338418 | 0.003338418 | 0.003338418 | 0.003338418 | 0 | 0 | 0 | 0 | 0 | 0 | 0
1305 | 509.407 | 0.002058983 | 30 | 682.5 | -622.5 | 0 | 0 | 0 | 0 | 0 | 0 | 0 | 0 | 0 | 0.002058983 | 0.002058983 | 0.002058983 | 0.002058983 | 0.002058983 | 0.002058983 | 0.002058983 | 0.002058983 | 0.002058983 | 0.002058983 | 0.002058983 | 0.002058983 | 0.002058983 | 0.002058983 | 0.002058983 | 0.002058983 | 0.002058983 | 0.002058983 | 0.002058983 | 0.002058983 | 0.002058983 | 0.002058983 | 0.002058983 | 0.002058983 | 0.002058983 | 0.002058983 | 0.002058983 | 0.002058983 | 0.002058983 | 0.002058983 | 0.002058983 | 0.002058983 | 0.002058983 | 0.002058983 | 0.002058983 | 0.002058983 | 0.002058983 | 0.002058983 | 0.002058983 | 0.002058983 | 0.002058983 | 0.002058983 | 0.002058983 | 0.002058983 | 0.002058983 | 0.002058983 | 0.002058983 | 0.002058983 | 0.002058983 | 0 | 0 | 0 | 0 | 0 | 0 | 0
1305 | 528.4665 | 0.00213602 | 20 | 672.5 | -632.5 | 0 | 0 | 0 | 0 | 0 | 0 | 0 | 0 | 0 | 0.00213602 | 0.00213602 | 0.00213602 | 0.00213602 | 0.00213602 | 0.00213602 | 0.00213602 | 0.00213602 | 0.00213602 | 0.00213602 | 0.00213602 | 0.00213602 | 0.00213602 | 0.00213602 | 0.00213602 | 0.00213602 | 0.00213602 | 0.00213602 | 0.00213602 | 0.00213602 | 0.00213602 | 0.00213602 | 0.00213602 | 0.00213602 | 0.00213602 | 0.00213602 | 0.00213602 | 0.00213602 | 0.00213602 | 0.00213602 | 0.00213602 | 0.00213602 | 0.00213602 | 0.00213602 | 0.00213602 | 0.00213602 | 0.00213602 | 0.00213602 | 0.00213602 | 0.00213602 | 0.00213602 | 0.00213602 | 0.00213602 | 0.00213602 | 0.00213602 | 0.00213602 | 0.00213602 | 0.00213602 | 0.00213602 | 0 | 0 | 0 | 0 | 0 | 0 | 0
1305 | 497.6884 | 0.002011617 | 10 | 662.5 | -642.5 | 0 | 0 | 0 | 0 | 0 | 0 | 0 | 0 | 0.002011617 | 0.002011617 | 0.002011617 | 0.002011617 | 0.002011617 | 0.002011617 | 0.002011617 | 0.002011617 | 0.002011617 | 0.002011617 | 0.002011617 | 0.002011617 | 0.002011617 | 0.002011617 | 0.002011617 | 0.002011617 | 0.002011617 | 0.002011617 | 0.002011617 | 0.002011617 | 0.002011617 | 0.002011617 | 0.002011617 | 0.002011617 | 0.002011617 | 0.002011617 | 0.002011617 | 0.002011617 | 0.002011617 | 0.002011617 | 0.002011617 | 0.002011617 | 0.002011617 | 0.002011617 | 0.002011617 | 0.002011617 | 0.002011617 | 0.002011617 | 0.002011617 | 0.002011617 | 0.002011617 | 0.002011617 | 0.002011617 | 0.002011617 | 0.002011617 | 0.002011617 | 0.002011617 | 0.002011617 | 0.002011617 | 0 | 0 | 0 | 0 | 0 | 0 | 0 | 0
1305 | 498.5149 | 0.002014958 | 0 | 652.5 | -652.5 | 0 | 0 | 0 | 0 | 0 | 0 | 0 | 0 | 0.002014958 | 0.002014958 | 0.002014958 | 0.002014958 | 0.002014958 | 0.002014958 | 0.002014958 | 0.002014958 | 0.002014958 | 0.002014958 | 0.002014958 | 0.002014958 | 0.002014958 | 0.002014958 | 0.002014958 | 0.002014958 | 0.002014958 | 0.002014958 | 0.002014958 | 0.002014958 | 0.002014958 | 0.002014958 | 0.002014958 | 0.002014958 | 0.002014958 | 0.002014958 | 0.002014958 | 0.002014958 | 0.002014958 | 0.002014958 | 0.002014958 | 0.002014958 | 0.002014958 | 0.002014958 | 0.002014958 | 0.002014958 | 0.002014958 | 0.002014958 | 0.002014958 | 0.002014958 | 0.002014958 | 0.002014958 | 0.002014958 | 0.002014958 | 0.002014958 | 0.002014958 | 0.002014958 | 0.002014958 | 0.002014958 | 0 | 0 | 0 | 0 | 0 | 0 | 0 | 0
1305 | 497.2288 | 0.002009759 | -10 | 642.5 | -662.5 | 0 | 0 | 0 | 0 | 0 | 0 | 0 | 0 | 0.002009759 | 0.002009759 | 0.002009759 | 0.002009759 | 0.002009759 | 0.002009759 | 0.002009759 | 0.002009759 | 0.002009759 | 0.002009759 | 0.002009759 | 0.002009759 | 0.002009759 | 0.002009759 | 0.002009759 | 0.002009759 | 0.002009759 | 0.002009759 | 0.002009759 | 0.002009759 | 0.002009759 | 0.002009759 | 0.002009759 | 0.002009759 | 0.002009759 | 0.002009759 | 0.002009759 | 0.002009759 | 0.002009759 | 0.002009759 | 0.002009759 | 0.002009759 | 0.002009759 | 0.002009759 | 0.002009759 | 0.002009759 | 0.002009759 | 0.002009759 | 0.002009759 | 0.002009759 | 0.002009759 | 0.002009759 | 0.002009759 | 0.002009759 | 0.002009759 | 0.002009759 | 0.002009759 | 0.002009759 | 0.002009759 | 0 | 0 | 0 | 0 | 0 | 0 | 0 | 0
1305 | 516.7637 | 0.002088718 | -20 | 632.5 | -672.5 | 0 | 0 | 0 | 0 | 0 | 0 | 0 | 0.002088718 | 0.002088718 | 0.002088718 | 0.002088718 | 0.002088718 | 0.002088718 | 0.002088718 | 0.002088718 | 0.002088718 | 0.002088718 | 0.002088718 | 0.002088718 | 0.002088718 | 0.002088718 | 0.002088718 | 0.002088718 | 0.002088718 | 0.002088718 | 0.002088718 | 0.002088718 | 0.002088718 | 0.002088718 | 0.002088718 | 0.002088718 | 0.002088718 | 0.002088718 | 0.002088718 | 0.002088718 | 0.002088718 | 0.002088718 | 0.002088718 | 0.002088718 | 0.002088718 | 0.002088718 | 0.002088718 | 0.002088718 | 0.002088718 | 0.002088718 | 0.002088718 | 0.002088718 | 0.002088718 | 0.002088718 | 0.002088718 | 0.002088718 | 0.002088718 | 0.002088718 | 0.002088718 | 0.002088718 | 0.002088718 | 0 | 0 | 0 | 0 | 0 | 0 | 0 | 0 | 0
1305 | 486.1118 | 0.001964826 | -30 | 622.5 | -682.5 | 0 | 0 | 0 | 0 | 0 | 0 | 0 | 0.001964826 | 0.001964826 | 0.001964826 | 0.001964826 | 0.001964826 | 0.001964826 | 0.001964826 | 0.001964826 | 0.001964826 | 0.001964826 | 0.001964826 | 0.001964826 | 0.001964826 | 0.001964826 | 0.001964826 | 0.001964826 | 0.001964826 | 0.001964826 | 0.001964826 | 0.001964826 | 0.001964826 | 0.001964826 | 0.001964826 | 0.001964826 | 0.001964826 | 0.001964826 | 0.001964826 | 0.001964826 | 0.001964826 | 0.001964826 | 0.001964826 | 0.001964826 | 0.001964826 | 0.001964826 | 0.001964826 | 0.001964826 | 0.001964826 | 0.001964826 | 0.001964826 | 0.001964826 | 0.001964826 | 0.001964826 | 0.001964826 | 0.001964826 | 0.001964826 | 0.001964826 | 0.001964826 | 0.001964826 | 0.001964826 | 0 | 0 | 0 | 0 | 0 | 0 | 0 | 0 | 0
1296 | 513.4129 | 0.002075174 | -40 | 608 | -688 | 0 | 0 | 0 | 0 | 0 | 0 | 0 | 0.002075174 | 0.002075174 | 0.002075174 | 0.002075174 | 0.002075174 | 0.002075174 | 0.002075174 | 0.002075174 | 0.002075174 | 0.002075174 | 0.002075174 | 0.002075174 | 0.002075174 | 0.002075174 | 0.002075174 | 0.002075174 | 0.002075174 | 0.002075174 | 0.002075174 | 0.002075174 | 0.002075174 | 0.002075174 | 0.002075174 | 0.002075174 | 0.002075174 | 0.002075174 | 0.002075174 | 0.002075174 | 0.002075174 | 0.002075174 | 0.002075174 | 0.002075174 | 0.002075174 | 0.002075174 | 0.002075174 | 0.002075174 | 0.002075174 | 0.002075174 | 0.002075174 | 0.002075174 | 0.002075174 | 0.002075174 | 0.002075174 | 0.002075174 | 0.002075174 | 0.002075174 | 0.002075174 | 0.002075174 | 0 | 0 | 0 | 0 | 0 | 0 | 0 | 0 | 0 | 0
1296 | 509.0116 | 0.002057384 | -30 | 618 | -678 | 0 | 0 | 0 | 0 | 0 | 0 | 0 | 0.002057384 | 0.002057384 | 0.002057384 | 0.002057384 | 0.002057384 | 0.002057384 | 0.002057384 | 0.002057384 | 0.002057384 | 0.002057384 | 0.002057384 | 0.002057384 | 0.002057384 | 0.002057384 | 0.002057384 | 0.002057384 | 0.002057384 | 0.002057384 | 0.002057384 | 0.002057384 | 0.002057384 | 0.002057384 | 0.002057384 | 0.002057384 | 0.002057384 | 0.002057384 | 0.002057384 | 0.002057384 | 0.002057384 | 0.002057384 | 0.002057384 | 0.002057384 | 0.002057384 | 0.002057384 | 0.002057384 | 0.002057384 | 0.002057384 | 0.002057384 | 0.002057384 | 0.002057384 | 0.002057384 | 0.002057384 | 0.002057384 | 0.002057384 | 0.002057384 | 0.002057384 | 0.002057384 | 0.002057384 | 0.002057384 | 0 | 0 | 0 | 0 | 0 | 0 | 0 | 0 | 0
1296 | 514.496 | 0.002079552 | -20 | 628 | -668 | 0 | 0 | 0 | 0 | 0 | 0 | 0 | 0 | 0.002079552 | 0.002079552 | 0.002079552 | 0.002079552 | 0.002079552 | 0.002079552 | 0.002079552 | 0.002079552 | 0.002079552 | 0.002079552 | 0.002079552 | 0.002079552 | 0.002079552 | 0.002079552 | 0.002079552 | 0.002079552 | 0.002079552 | 0.002079552 | 0.002079552 | 0.002079552 | 0.002079552 | 0.002079552 | 0.002079552 | 0.002079552 | 0.002079552 | 0.002079552 | 0.002079552 | 0.002079552 | 0.002079552 | 0.002079552 | 0.002079552 | 0.002079552 | 0.002079552 | 0.002079552 | 0.002079552 | 0.002079552 | 0.002079552 | 0.002079552 | 0.002079552 | 0.002079552 | 0.002079552 | 0.002079552 | 0.002079552 | 0.002079552 | 0.002079552 | 0.002079552 | 0.002079552 | 0.002079552 | 0 | 0 | 0 | 0 | 0 | 0 | 0 | 0 | 0
1296 | 514.3358 | 0.002078905 | -10 | 638 | -658 | 0 | 0 | 0 | 0 | 0 | 0 | 0 | 0 | 0.002078905 | 0.002078905 | 0.002078905 | 0.002078905 | 0.002078905 | 0.002078905 | 0.002078905 | 0.002078905 | 0.002078905 | 0.002078905 | 0.002078905 | 0.002078905 | 0.002078905 | 0.002078905 | 0.002078905 | 0.002078905 | 0.002078905 | 0.002078905 | 0.002078905 | 0.002078905 | 0.002078905 | 0.002078905 | 0.002078905 | 0.002078905 | 0.002078905 | 0.002078905 | 0.002078905 | 0.002078905 | 0.002078905 | 0.002078905 | 0.002078905 | 0.002078905 | 0.002078905 | 0.002078905 | 0.002078905 | 0.002078905 | 0.002078905 | 0.002078905 | 0.002078905 | 0.002078905 | 0.002078905 | 0.002078905 | 0.002078905 | 0.002078905 | 0.002078905 | 0.002078905 | 0.002078905 | 0.002078905 | 0 | 0 | 0 | 0 | 0 | 0 | 0 | 0 | 0
1296 | 513.3405 | 0.002074882 | 0 | 648 | -648 | 0 | 0 | 0 | 0 | 0 | 0 | 0 | 0 | 0.002074882 | 0.002074882 | 0.002074882 | 0.002074882 | 0.002074882 | 0.002074882 | 0.002074882 | 0.002074882 | 0.002074882 | 0.002074882 | 0.002074882 | 0.002074882 | 0.002074882 | 0.002074882 | 0.002074882 | 0.002074882 | 0.002074882 | 0.002074882 | 0.002074882 | 0.002074882 | 0.002074882 | 0.002074882 | 0.002074882 | 0.002074882 | 0.002074882 | 0.002074882 | 0.002074882 | 0.002074882 | 0.002074882 | 0.002074882 | 0.002074882 | 0.002074882 | 0.002074882 | 0.002074882 | 0.002074882 | 0.002074882 | 0.002074882 | 0.002074882 | 0.002074882 | 0.002074882 | 0.002074882 | 0.002074882 | 0.002074882 | 0.002074882 | 0.002074882 | 0.002074882 | 0.002074882 | 0.002074882 | 0.002074882 | 0 | 0 | 0 | 0 | 0 | 0 | 0 | 0
1296 | 521.6083 | 0.002108299 | 10 | 658 | -638 | 0 | 0 | 0 | 0 | 0 | 0 | 0 | 0 | 0 | 0.002108299 | 0.002108299 | 0.002108299 | 0.002108299 | 0.002108299 | 0.002108299 | 0.002108299 | 0.002108299 | 0.002108299 | 0.002108299 | 0.002108299 | 0.002108299 | 0.002108299 | 0.002108299 | 0.002108299 | 0.002108299 | 0.002108299 | 0.002108299 | 0.002108299 | 0.002108299 | 0.002108299 | 0.002108299 | 0.002108299 | 0.002108299 | 0.002108299 | 0.002108299 | 0.002108299 | 0.002108299 | 0.002108299 | 0.002108299 | 0.002108299 | 0.002108299 | 0.002108299 | 0.002108299 | 0.002108299 | 0.002108299 | 0.002108299 | 0.002108299 | 0.002108299 | 0.002108299 | 0.002108299 | 0.002108299 | 0.002108299 | 0.002108299 | 0.002108299 | 0.002108299 | 0.002108299 | 0.002108299 | 0 | 0 | 0 | 0 | 0 | 0 | 0 | 0
1296 | 546.5581 | 0.002209145 | 20 | 668 | -628 | 0 | 0 | 0 | 0 | 0 | 0 | 0 | 0 | 0 | 0.002209145 | 0.002209145 | 0.002209145 | 0.002209145 | 0.002209145 | 0.002209145 | 0.002209145 | 0.002209145 | 0.002209145 | 0.002209145 | 0.002209145 | 0.002209145 | 0.002209145 | 0.002209145 | 0.002209145 | 0.002209145 | 0.002209145 | 0.002209145 | 0.002209145 | 0.002209145 | 0.002209145 | 0.002209145 | 0.002209145 | 0.002209145 | 0.002209145 | 0.002209145 | 0.002209145 | 0.002209145 | 0.002209145 | 0.002209145 | 0.002209145 | 0.002209145 | 0.002209145 | 0.002209145 | 0.002209145 | 0.002209145 | 0.002209145 | 0.002209145 | 0.002209145 | 0.002209145 | 0.002209145 | 0.002209145 | 0.002209145 | 0.002209145 | 0.002209145 | 0.002209145 | 0.002209145 | 0.002209145 | 0 | 0 | 0 | 0 | 0 | 0 | 0 | 0
1296 | 527.5443 | 0.002132292 | 30 | 678 | -618 | 0 | 0 | 0 | 0 | 0 | 0 | 0 | 0 | 0 | 0.002132292 | 0.002132292 | 0.002132292 | 0.002132292 | 0.002132292 | 0.002132292 | 0.002132292 | 0.002132292 | 0.002132292 | 0.002132292 | 0.002132292 | 0.002132292 | 0.002132292 | 0.002132292 | 0.002132292 | 0.002132292 | 0.002132292 | 0.002132292 | 0.002132292 | 0.002132292 | 0.002132292 | 0.002132292 | 0.002132292 | 0.002132292 | 0.002132292 | 0.002132292 | 0.002132292 | 0.002132292 | 0.002132292 | 0.002132292 | 0.002132292 | 0.002132292 | 0.002132292 | 0.002132292 | 0.002132292 | 0.002132292 | 0.002132292 | 0.002132292 | 0.002132292 | 0.002132292 | 0.002132292 | 0.002132292 | 0.002132292 | 0.002132292 | 0.002132292 | 0.002132292 | 0.002132292 | 0.002132292 | 0.002132292 | 0 | 0 | 0 | 0 | 0 | 0 | 0
1280 | 584.2322 | 0.00236142 | 40 | 680 | -600 | 0 | 0 | 0 | 0 | 0 | 0 | 0 | 0 | 0 | 0 | 0.00236142 | 0.00236142 | 0.00236142 | 0.00236142 | 0.00236142 | 0.00236142 | 0.00236142 | 0.00236142 | 0.00236142 | 0.00236142 | 0.00236142 | 0.00236142 | 0.00236142 | 0.00236142 | 0.00236142 | 0.00236142 | 0.00236142 | 0.00236142 | 0.00236142 | 0.00236142 | 0.00236142 | 0.00236142 | 0.00236142 | 0.00236142 | 0.00236142 | 0.00236142 | 0.00236142 | 0.00236142 | 0.00236142 | 0.00236142 | 0.00236142 | 0.00236142 | 0.00236142 | 0.00236142 | 0.00236142 | 0.00236142 | 0.00236142 | 0.00236142 | 0.00236142 | 0.00236142 | 0.00236142 | 0.00236142 | 0.00236142 | 0.00236142 | 0.00236142 | 0.00236142 | 0.00236142 | 0.00236142 | 0 | 0 | 0 | 0 | 0 | 0 | 0
1289 | 511.6891 | 0.002068207 | 30 | 674.5 | -614.5 | 0 | 0 | 0 | 0 | 0 | 0 | 0 | 0 | 0 | 0 | 0.002068207 | 0.002068207 | 0.002068207 | 0.002068207 | 0.002068207 | 0.002068207 | 0.002068207 | 0.002068207 | 0.002068207 | 0.002068207 | 0.002068207 | 0.002068207 | 0.002068207 | 0.002068207 | 0.002068207 | 0.002068207 | 0.002068207 | 0.002068207 | 0.002068207 | 0.002068207 | 0.002068207 | 0.002068207 | 0.002068207 | 0.002068207 | 0.002068207 | 0.002068207 | 0.002068207 | 0.002068207 | 0.002068207 | 0.002068207 | 0.002068207 | 0.002068207 | 0.002068207 | 0.002068207 | 0.002068207 | 0.002068207 | 0.002068207 | 0.002068207 | 0.002068207 | 0.002068207 | 0.002068207 | 0.002068207 | 0.002068207 | 0.002068207 | 0.002068207 | 0.002068207 | 0.002068207 | 0.002068207 | 0 | 0 | 0 | 0 | 0 | 0 | 0
1287 | 691.302 | 0.002794188 | 20 | 663.5 | -623.5 | 0 | 0 | 0 | 0 | 0 | 0 | 0 | 0 | 0 | 0.002794188 | 0.002794188 | 0.002794188 | 0.002794188 | 0.002794188 | 0.002794188 | 0.002794188 | 0.002794188 | 0.002794188 | 0.002794188 | 0.002794188 | 0.002794188 | 0.002794188 | 0.002794188 | 0.002794188 | 0.002794188 | 0.002794188 | 0.002794188 | 0.002794188 | 0.002794188 | 0.002794188 | 0.002794188 | 0.002794188 | 0.002794188 | 0.002794188 | 0.002794188 | 0.002794188 | 0.002794188 | 0.002794188 | 0.002794188 | 0.002794188 | 0.002794188 | 0.002794188 | 0.002794188 | 0.002794188 | 0.002794188 | 0.002794188 | 0.002794188 | 0.002794188 | 0.002794188 | 0.002794188 | 0.002794188 | 0.002794188 | 0.002794188 | 0.002794188 | 0.002794188 | 0.002794188 | 0.002794188 | 0 | 0 | 0 | 0 | 0 | 0 | 0 | 0
1287 | 609.4714 | 0.002463435 | 10 | 653.5 | -633.5 | 0 | 0 | 0 | 0 | 0 | 0 | 0 | 0 | 0 | 0.002463435 | 0.002463435 | 0.002463435 | 0.002463435 | 0.002463435 | 0.002463435 | 0.002463435 | 0.002463435 | 0.002463435 | 0.002463435 | 0.002463435 | 0.002463435 | 0.002463435 | 0.002463435 | 0.002463435 | 0.002463435 | 0.002463435 | 0.002463435 | 0.002463435 | 0.002463435 | 0.002463435 | 0.002463435 | 0.002463435 | 0.002463435 | 0.002463435 | 0.002463435 | 0.002463435 | 0.002463435 | 0.002463435 | 0.002463435 | 0.002463435 | 0.002463435 | 0.002463435 | 0.002463435 | 0.002463435 | 0.002463435 | 0.002463435 | 0.002463435 | 0.002463435 | 0.002463435 | 0.002463435 | 0.002463435 | 0.002463435 | 0.002463435 | 0.002463435 | 0.002463435 | 0.002463435 | 0.002463435 | 0 | 0 | 0 | 0 | 0 | 0 | 0 | 0
1287 | 630.0227 | 0.002546502 | 0 | 643.5 | -643.5 | 0 | 0 | 0 | 0 | 0 | 0 | 0 | 0 | 0.002546502 | 0.002546502 | 0.002546502 | 0.002546502 | 0.002546502 | 0.002546502 | 0.002546502 | 0.002546502 | 0.002546502 | 0.002546502 | 0.002546502 | 0.002546502 | 0.002546502 | 0.002546502 | 0.002546502 | 0.002546502 | 0.002546502 | 0.002546502 | 0.002546502 | 0.002546502 | 0.002546502 | 0.002546502 | 0.002546502 | 0.002546502 | 0.002546502 | 0.002546502 | 0.002546502 | 0.002546502 | 0.002546502 | 0.002546502 | 0.002546502 | 0.002546502 | 0.002546502 | 0.002546502 | 0.002546502 | 0.002546502 | 0.002546502 | 0.002546502 | 0.002546502 | 0.002546502 | 0.002546502 | 0.002546502 | 0.002546502 | 0.002546502 | 0.002546502 | 0.002546502 | 0.002546502 | 0.002546502 | 0.002546502 | 0 | 0 | 0 | 0 | 0 | 0 | 0 | 0
1289 | 578.1505 | 0.002336839 | -10 | 634.5 | -654.5 | 0 | 0 | 0 | 0 | 0 | 0 | 0 | 0 | 0.002336839 | 0.002336839 | 0.002336839 | 0.002336839 | 0.002336839 | 0.002336839 | 0.002336839 | 0.002336839 | 0.002336839 | 0.002336839 | 0.002336839 | 0.002336839 | 0.002336839 | 0.002336839 | 0.002336839 | 0.002336839 | 0.002336839 | 0.002336839 | 0.002336839 | 0.002336839 | 0.002336839 | 0.002336839 | 0.002336839 | 0.002336839 | 0.002336839 | 0.002336839 | 0.002336839 | 0.002336839 | 0.002336839 | 0.002336839 | 0.002336839 | 0.002336839 | 0.002336839 | 0.002336839 | 0.002336839 | 0.002336839 | 0.002336839 | 0.002336839 | 0.002336839 | 0.002336839 | 0.002336839 | 0.002336839 | 0.002336839 | 0.002336839 | 0.002336839 | 0.002336839 | 0.002336839 | 0.002336839 | 0 | 0 | 0 | 0 | 0 | 0 | 0 | 0 | 0
1289 | 567.5565 | 0.002294018 | -20 | 624.5 | -664.5 | 0 | 0 | 0 | 0 | 0 | 0 | 0 | 0 | 0.002294018 | 0.002294018 | 0.002294018 | 0.002294018 | 0.002294018 | 0.002294018 | 0.002294018 | 0.002294018 | 0.002294018 | 0.002294018 | 0.002294018 | 0.002294018 | 0.002294018 | 0.002294018 | 0.002294018 | 0.002294018 | 0.002294018 | 0.002294018 | 0.002294018 | 0.002294018 | 0.002294018 | 0.002294018 | 0.002294018 | 0.002294018 | 0.002294018 | 0.002294018 | 0.002294018 | 0.002294018 | 0.002294018 | 0.002294018 | 0.002294018 | 0.002294018 | 0.002294018 | 0.002294018 | 0.002294018 | 0.002294018 | 0.002294018 | 0.002294018 | 0.002294018 | 0.002294018 | 0.002294018 | 0.002294018 | 0.002294018 | 0.002294018 | 0.002294018 | 0.002294018 | 0.002294018 | 0.002294018 | 0 | 0 | 0 | 0 | 0 | 0 | 0 | 0 | 0
1289 | 576.2789 | 0.002329274 | -30 | 614.5 | -674.5 | 0 | 0 | 0 | 0 | 0 | 0 | 0 | 0.002329274 | 0.002329274 | 0.002329274 | 0.002329274 | 0.002329274 | 0.002329274 | 0.002329274 | 0.002329274 | 0.002329274 | 0.002329274 | 0.002329274 | 0.002329274 | 0.002329274 | 0.002329274 | 0.002329274 | 0.002329274 | 0.002329274 | 0.002329274 | 0.002329274 | 0.002329274 | 0.002329274 | 0.002329274 | 0.002329274 | 0.002329274 | 0.002329274 | 0.002329274 | 0.002329274 | 0.002329274 | 0.002329274 | 0.002329274 | 0.002329274 | 0.002329274 | 0.002329274 | 0.002329274 | 0.002329274 | 0.002329274 | 0.002329274 | 0.002329274 | 0.002329274 | 0.002329274 | 0.002329274 | 0.002329274 | 0.002329274 | 0.002329274 | 0.002329274 | 0.002329274 | 0.002329274 | 0.002329274 | 0 | 0 | 0 | 0 | 0 | 0 | 0 | 0 | 0 | 0
1269 | 941.1526 | 0.003804064 | -40 | 594.5 | -674.5 | 0 | 0 | 0 | 0 | 0 | 0 | 0 | 0.003804064 | 0.003804064 | 0.003804064 | 0.003804064 | 0.003804064 | 0.003804064 | 0.003804064 | 0.003804064 | 0.003804064 | 0.003804064 | 0.003804064 | 0.003804064 | 0.003804064 | 0.003804064 | 0.003804064 | 0.003804064 | 0.003804064 | 0.003804064 | 0.003804064 | 0.003804064 | 0.003804064 | 0.003804064 | 0.003804064 | 0.003804064 | 0.003804064 | 0.003804064 | 0.003804064 | 0.003804064 | 0.003804064 | 0.003804064 | 0.003804064 | 0.003804064 | 0.003804064 | 0.003804064 | 0.003804064 | 0.003804064 | 0.003804064 | 0.003804064 | 0.003804064 | 0.003804064 | 0.003804064 | 0.003804064 | 0.003804064 | 0.003804064 | 0.003804064 | 0.003804064 | 0.003804064 | 0.003804064 | 0 | 0 | 0 | 0 | 0 | 0 | 0 | 0 | 0 | 0
1269 | 904.2443 | 0.003654884 | -30 | 604.5 | -664.5 | 0 | 0 | 0 | 0 | 0 | 0 | 0 | 0 | 0.003654884 | 0.003654884 | 0.003654884 | 0.003654884 | 0.003654884 | 0.003654884 | 0.003654884 | 0.003654884 | 0.003654884 | 0.003654884 | 0.003654884 | 0.003654884 | 0.003654884 | 0.003654884 | 0.003654884 | 0.003654884 | 0.003654884 | 0.003654884 | 0.003654884 | 0.003654884 | 0.003654884 | 0.003654884 | 0.003654884 | 0.003654884 | 0.003654884 | 0.003654884 | 0.003654884 | 0.003654884 | 0.003654884 | 0.003654884 | 0.003654884 | 0.003654884 | 0.003654884 | 0.003654884 | 0.003654884 | 0.003654884 | 0.003654884 | 0.003654884 | 0.003654884 | 0.003654884 | 0.003654884 | 0.003654884 | 0.003654884 | 0.003654884 | 0.003654884 | 0.003654884 | 0.003654884 | 0 | 0 | 0 | 0 | 0 | 0 | 0 | 0 | 0 | 0
1269 | 942.8556 | 0.003810947 | -20 | 614.5 | -654.5 | 0 | 0 | 0 | 0 | 0 | 0 | 0 | 0 | 0.003810947 | 0.003810947 | 0.003810947 | 0.003810947 | 0.003810947 | 0.003810947 | 0.003810947 | 0.003810947 | 0.003810947 | 0.003810947 | 0.003810947 | 0.003810947 | 0.003810947 | 0.003810947 | 0.003810947 | 0.003810947 | 0.003810947 | 0.003810947 | 0.003810947 | 0.003810947 | 0.003810947 | 0.003810947 | 0.003810947 | 0.003810947 | 0.003810947 | 0.003810947 | 0.003810947 | 0.003810947 | 0.003810947 | 0.003810947 | 0.003810947 | 0.003810947 | 0.003810947 | 0.003810947 | 0.003810947 | 0.003810947 | 0.003810947 | 0.003810947 | 0.003810947 | 0.003810947 | 0.003810947 | 0.003810947 | 0.003810947 | 0.003810947 | 0.003810947 | 0.003810947 | 0.003810947 | 0 | 0 | 0 | 0 | 0 | 0 | 0 | 0 | 0 | 0
1269 | 943.4406 | 0.003813312 | -10 | 624.5 | -644.5 | 0 | 0 | 0 | 0 | 0 | 0 | 0 | 0 | 0.003813312 | 0.003813312 | 0.003813312 | 0.003813312 | 0.003813312 | 0.003813312 | 0.003813312 | 0.003813312 | 0.003813312 | 0.003813312 | 0.003813312 | 0.003813312 | 0.003813312 | 0.003813312 | 0.003813312 | 0.003813312 | 0.003813312 | 0.003813312 | 0.003813312 | 0.003813312 | 0.003813312 | 0.003813312 | 0.003813312 | 0.003813312 | 0.003813312 | 0.003813312 | 0.003813312 | 0.003813312 | 0.003813312 | 0.003813312 | 0.003813312 | 0.003813312 | 0.003813312 | 0.003813312 | 0.003813312 | 0.003813312 | 0.003813312 | 0.003813312 | 0.003813312 | 0.003813312 | 0.003813312 | 0.003813312 | 0.003813312 | 0.003813312 | 0.003813312 | 0.003813312 | 0.003813312 | 0.003813312 | 0 | 0 | 0 | 0 | 0 | 0 | 0 | 0 | 0
1269 | 937.0766 | 0.003787589 | 0 | 634.5 | -634.5 | 0 | 0 | 0 | 0 | 0 | 0 | 0 | 0 | 0 | 0.003787589 | 0.003787589 | 0.003787589 | 0.003787589 | 0.003787589 | 0.003787589 | 0.003787589 | 0.003787589 | 0.003787589 | 0.003787589 | 0.003787589 | 0.003787589 | 0.003787589 | 0.003787589 | 0.003787589 | 0.003787589 | 0.003787589 | 0.003787589 | 0.003787589 | 0.003787589 | 0.003787589 | 0.003787589 | 0.003787589 | 0.003787589 | 0.003787589 | 0.003787589 | 0.003787589 | 0.003787589 | 0.003787589 | 0.003787589 | 0.003787589 | 0.003787589 | 0.003787589 | 0.003787589 | 0.003787589 | 0.003787589 | 0.003787589 | 0.003787589 | 0.003787589 | 0.003787589 | 0.003787589 | 0.003787589 | 0.003787589 | 0.003787589 | 0.003787589 | 0.003787589 | 0.003787589 | 0 | 0 | 0 | 0 | 0 | 0 | 0 | 0 | 0
1269 | 921.5991 | 0.00372503 | 10 | 644.5 | -624.5 | 0 | 0 | 0 | 0 | 0 | 0 | 0 | 0 | 0 | 0.00372503 | 0.00372503 | 0.00372503 | 0.00372503 | 0.00372503 | 0.00372503 | 0.00372503 | 0.00372503 | 0.00372503 | 0.00372503 | 0.00372503 | 0.00372503 | 0.00372503 | 0.00372503 | 0.00372503 | 0.00372503 | 0.00372503 | 0.00372503 | 0.00372503 | 0.00372503 | 0.00372503 | 0.00372503 | 0.00372503 | 0.00372503 | 0.00372503 | 0.00372503 | 0.00372503 | 0.00372503 | 0.00372503 | 0.00372503 | 0.00372503 | 0.00372503 | 0.00372503 | 0.00372503 | 0.00372503 | 0.00372503 | 0.00372503 | 0.00372503 | 0.00372503 | 0.00372503 | 0.00372503 | 0.00372503 | 0.00372503 | 0.00372503 | 0.00372503 | 0.00372503 | 0.00372503 | 0.00372503 | 0 | 0 | 0 | 0 | 0 | 0 | 0 | 0
1269 | 957.5601 | 0.003870382 | 20 | 654.5 | -614.5 | 0 | 0 | 0 | 0 | 0 | 0 | 0 | 0 | 0 | 0 | 0.003870382 | 0.003870382 | 0.003870382 | 0.003870382 | 0.003870382 | 0.003870382 | 0.003870382 | 0.003870382 | 0.003870382 | 0.003870382 | 0.003870382 | 0.003870382 | 0.003870382 | 0.003870382 | 0.003870382 | 0.003870382 | 0.003870382 | 0.003870382 | 0.003870382 | 0.003870382 | 0.003870382 | 0.003870382 | 0.003870382 | 0.003870382 | 0.003870382 | 0.003870382 | 0.003870382 | 0.003870382 | 0.003870382 | 0.003870382 | 0.003870382 | 0.003870382 | 0.003870382 | 0.003870382 | 0.003870382 | 0.003870382 | 0.003870382 | 0.003870382 | 0.003870382 | 0.003870382 | 0.003870382 | 0.003870382 | 0.003870382 | 0.003870382 | 0.003870382 | 0.003870382 | 0.003870382 | 0 | 0 | 0 | 0 | 0 | 0 | 0 | 0
1269 | 938.5801 | 0.003793666 | 30 | 664.5 | -604.5 | 0 | 0 | 0 | 0 | 0 | 0 | 0 | 0 | 0 | 0 | 0.003793666 | 0.003793666 | 0.003793666 | 0.003793666 | 0.003793666 | 0.003793666 | 0.003793666 | 0.003793666 | 0.003793666 | 0.003793666 | 0.003793666 | 0.003793666 | 0.003793666 | 0.003793666 | 0.003793666 | 0.003793666 | 0.003793666 | 0.003793666 | 0.003793666 | 0.003793666 | 0.003793666 | 0.003793666 | 0.003793666 | 0.003793666 | 0.003793666 | 0.003793666 | 0.003793666 | 0.003793666 | 0.003793666 | 0.003793666 | 0.003793666 | 0.003793666 | 0.003793666 | 0.003793666 | 0.003793666 | 0.003793666 | 0.003793666 | 0.003793666 | 0.003793666 | 0.003793666 | 0.003793666 | 0.003793666 | 0.003793666 | 0.003793666 | 0.003793666 | 0.003793666 | 0.003793666 | 0 | 0 | 0 | 0 | 0 | 0 | 0 | 0
1269 | 973.6673 | 0.003935486 | 40 | 674.5 | -594.5 | 0 | 0 | 0 | 0 | 0 | 0 | 0 | 0 | 0 | 0 | 0.003935486 | 0.003935486 | 0.003935486 | 0.003935486 | 0.003935486 | 0.003935486 | 0.003935486 | 0.003935486 | 0.003935486 | 0.003935486 | 0.003935486 | 0.003935486 | 0.003935486 | 0.003935486 | 0.003935486 | 0.003935486 | 0.003935486 | 0.003935486 | 0.003935486 | 0.003935486 | 0.003935486 | 0.003935486 | 0.003935486 | 0.003935486 | 0.003935486 | 0.003935486 | 0.003935486 | 0.003935486 | 0.003935486 | 0.003935486 | 0.003935486 | 0.003935486 | 0.003935486 | 0.003935486 | 0.003935486 | 0.003935486 | 0.003935486 | 0.003935486 | 0.003935486 | 0.003935486 | 0.003935486 | 0.003935486 | 0.003935486 | 0.003935486 | 0.003935486 | 0.003935486 | 0.003935486 | 0.003935486 | 0 | 0 | 0 | 0 | 0 | 0 | 0
1267 | 787.064 | 0.00318125 | 30 | 663.5 | -603.5 | 0 | 0 | 0 | 0 | 0 | 0 | 0 | 0 | 0 | 0 | 0.00318125 | 0.00318125 | 0.00318125 | 0.00318125 | 0.00318125 | 0.00318125 | 0.00318125 | 0.00318125 | 0.00318125 | 0.00318125 | 0.00318125 | 0.00318125 | 0.00318125 | 0.00318125 | 0.00318125 | 0.00318125 | 0.00318125 | 0.00318125 | 0.00318125 | 0.00318125 | 0.00318125 | 0.00318125 | 0.00318125 | 0.00318125 | 0.00318125 | 0.00318125 | 0.00318125 | 0.00318125 | 0.00318125 | 0.00318125 | 0.00318125 | 0.00318125 | 0.00318125 | 0.00318125 | 0.00318125 | 0.00318125 | 0.00318125 | 0.00318125 | 0.00318125 | 0.00318125 | 0.00318125 | 0.00318125 | 0.00318125 | 0.00318125 | 0.00318125 | 0.00318125 | 0.00318125 | 0 | 0 | 0 | 0 | 0 | 0 | 0 | 0
1267 | 740.3146 | 0.002992293 | 20 | 653.5 | -613.5 | 0 | 0 | 0 | 0 | 0 | 0 | 0 | 0 | 0 | 0 | 0.002992293 | 0.002992293 | 0.002992293 | 0.002992293 | 0.002992293 | 0.002992293 | 0.002992293 | 0.002992293 | 0.002992293 | 0.002992293 | 0.002992293 | 0.002992293 | 0.002992293 | 0.002992293 | 0.002992293 | 0.002992293 | 0.002992293 | 0.002992293 | 0.002992293 | 0.002992293 | 0.002992293 | 0.002992293 | 0.002992293 | 0.002992293 | 0.002992293 | 0.002992293 | 0.002992293 | 0.002992293 | 0.002992293 | 0.002992293 | 0.002992293 | 0.002992293 | 0.002992293 | 0.002992293 | 0.002992293 | 0.002992293 | 0.002992293 | 0.002992293 | 0.002992293 | 0.002992293 | 0.002992293 | 0.002992293 | 0.002992293 | 0.002992293 | 0.002992293 | 0.002992293 | 0.002992293 | 0 | 0 | 0 | 0 | 0 | 0 | 0 | 0
1267 | 915.7055 | 0.003701209 | 10 | 643.5 | -623.5 | 0 | 0 | 0 | 0 | 0 | 0 | 0 | 0 | 0 | 0.003701209 | 0.003701209 | 0.003701209 | 0.003701209 | 0.003701209 | 0.003701209 | 0.003701209 | 0.003701209 | 0.003701209 | 0.003701209 | 0.003701209 | 0.003701209 | 0.003701209 | 0.003701209 | 0.003701209 | 0.003701209 | 0.003701209 | 0.003701209 | 0.003701209 | 0.003701209 | 0.003701209 | 0.003701209 | 0.003701209 | 0.003701209 | 0.003701209 | 0.003701209 | 0.003701209 | 0.003701209 | 0.003701209 | 0.003701209 | 0.003701209 | 0.003701209 | 0.003701209 | 0.003701209 | 0.003701209 | 0.003701209 | 0.003701209 | 0.003701209 | 0.003701209 | 0.003701209 | 0.003701209 | 0.003701209 | 0.003701209 | 0.003701209 | 0.003701209 | 0.003701209 | 0.003701209 | 0.003701209 | 0 | 0 | 0 | 0 | 0 | 0 | 0 | 0
1267 | 856.6349 | 0.00346245 | 0 | 633.5 | -633.5 | 0 | 0 | 0 | 0 | 0 | 0 | 0 | 0 | 0 | 0.00346245 | 0.00346245 | 0.00346245 | 0.00346245 | 0.00346245 | 0.00346245 | 0.00346245 | 0.00346245 | 0.00346245 | 0.00346245 | 0.00346245 | 0.00346245 | 0.00346245 | 0.00346245 | 0.00346245 | 0.00346245 | 0.00346245 | 0.00346245 | 0.00346245 | 0.00346245 | 0.00346245 | 0.00346245 | 0.00346245 | 0.00346245 | 0.00346245 | 0.00346245 | 0.00346245 | 0.00346245 | 0.00346245 | 0.00346245 | 0.00346245 | 0.00346245 | 0.00346245 | 0.00346245 | 0.00346245 | 0.00346245 | 0.00346245 | 0.00346245 | 0.00346245 | 0.00346245 | 0.00346245 | 0.00346245 | 0.00346245 | 0.00346245 | 0.00346245 | 0.00346245 | 0.00346245 | 0 | 0 | 0 | 0 | 0 | 0 | 0 | 0 | 0
1267 | 929.3374 | 0.003756308 | -10 | 623.5 | -643.5 | 0 | 0 | 0 | 0 | 0 | 0 | 0 | 0 | 0.003756308 | 0.003756308 | 0.003756308 | 0.003756308 | 0.003756308 | 0.003756308 | 0.003756308 | 0.003756308 | 0.003756308 | 0.003756308 | 0.003756308 | 0.003756308 | 0.003756308 | 0.003756308 | 0.003756308 | 0.003756308 | 0.003756308 | 0.003756308 | 0.003756308 | 0.003756308 | 0.003756308 | 0.003756308 | 0.003756308 | 0.003756308 | 0.003756308 | 0.003756308 | 0.003756308 | 0.003756308 | 0.003756308 | 0.003756308 | 0.003756308 | 0.003756308 | 0.003756308 | 0.003756308 | 0.003756308 | 0.003756308 | 0.003756308 | 0.003756308 | 0.003756308 | 0.003756308 | 0.003756308 | 0.003756308 | 0.003756308 | 0.003756308 | 0.003756308 | 0.003756308 | 0.003756308 | 0.003756308 | 0 | 0 | 0 | 0 | 0 | 0 | 0 | 0 | 0
1267 | 793.3373 | 0.003206606 | -20 | 613.5 | -653.5 | 0 | 0 | 0 | 0 | 0 | 0 | 0 | 0 | 0.003206606 | 0.003206606 | 0.003206606 | 0.003206606 | 0.003206606 | 0.003206606 | 0.003206606 | 0.003206606 | 0.003206606 | 0.003206606 | 0.003206606 | 0.003206606 | 0.003206606 | 0.003206606 | 0.003206606 | 0.003206606 | 0.003206606 | 0.003206606 | 0.003206606 | 0.003206606 | 0.003206606 | 0.003206606 | 0.003206606 | 0.003206606 | 0.003206606 | 0.003206606 | 0.003206606 | 0.003206606 | 0.003206606 | 0.003206606 | 0.003206606 | 0.003206606 | 0.003206606 | 0.003206606 | 0.003206606 | 0.003206606 | 0.003206606 | 0.003206606 | 0.003206606 | 0.003206606 | 0.003206606 | 0.003206606 | 0.003206606 | 0.003206606 | 0.003206606 | 0.003206606 | 0.003206606 | 0 | 0 | 0 | 0 | 0 | 0 | 0 | 0 | 0 | 0
1267 | 829.5815 | 0.003353103 | -30 | 603.5 | -663.5 | 0 | 0 | 0 | 0 | 0 | 0 | 0 | 0 | 0.003353103 | 0.003353103 | 0.003353103 | 0.003353103 | 0.003353103 | 0.003353103 | 0.003353103 | 0.003353103 | 0.003353103 | 0.003353103 | 0.003353103 | 0.003353103 | 0.003353103 | 0.003353103 | 0.003353103 | 0.003353103 | 0.003353103 | 0.003353103 | 0.003353103 | 0.003353103 | 0.003353103 | 0.003353103 | 0.003353103 | 0.003353103 | 0.003353103 | 0.003353103 | 0.003353103 | 0.003353103 | 0.003353103 | 0.003353103 | 0.003353103 | 0.003353103 | 0.003353103 | 0.003353103 | 0.003353103 | 0.003353103 | 0.003353103 | 0.003353103 | 0.003353103 | 0.003353103 | 0.003353103 | 0.003353103 | 0.003353103 | 0.003353103 | 0.003353103 | 0.003353103 | 0.003353103 | 0 | 0 | 0 | 0 | 0 | 0 | 0 | 0 | 0 | 0
1267 | 829.7824 | 0.003353915 | -40 | 593.5 | -673.5 | 0 | 0 | 0 | 0 | 0 | 0 | 0 | 0.003353915 | 0.003353915 | 0.003353915 | 0.003353915 | 0.003353915 | 0.003353915 | 0.003353915 | 0.003353915 | 0.003353915 | 0.003353915 | 0.003353915 | 0.003353915 | 0.003353915 | 0.003353915 | 0.003353915 | 0.003353915 | 0.003353915 | 0.003353915 | 0.003353915 | 0.003353915 | 0.003353915 | 0.003353915 | 0.003353915 | 0.003353915 | 0.003353915 | 0.003353915 | 0.003353915 | 0.003353915 | 0.003353915 | 0.003353915 | 0.003353915 | 0.003353915 | 0.003353915 | 0.003353915 | 0.003353915 | 0.003353915 | 0.003353915 | 0.003353915 | 0.003353915 | 0.003353915 | 0.003353915 | 0.003353915 | 0.003353915 | 0.003353915 | 0.003353915 | 0.003353915 | 0.003353915 | 0.003353915 | 0 | 0 | 0 | 0 | 0 | 0 | 0 | 0 | 0 | 0
1267 | 839.2915 | 0.00339235 | -30 | 603.5 | -663.5 | 0 | 0 | 0 | 0 | 0 | 0 | 0 | 0 | 0.00339235 | 0.00339235 | 0.00339235 | 0.00339235 | 0.00339235 | 0.00339235 | 0.00339235 | 0.00339235 | 0.00339235 | 0.00339235 | 0.00339235 | 0.00339235 | 0.00339235 | 0.00339235 | 0.00339235 | 0.00339235 | 0.00339235 | 0.00339235 | 0.00339235 | 0.00339235 | 0.00339235 | 0.00339235 | 0.00339235 | 0.00339235 | 0.00339235 | 0.00339235 | 0.00339235 | 0.00339235 | 0.00339235 | 0.00339235 | 0.00339235 | 0.00339235 | 0.00339235 | 0.00339235 | 0.00339235 | 0.00339235 | 0.00339235 | 0.00339235 | 0.00339235 | 0.00339235 | 0.00339235 | 0.00339235 | 0.00339235 | 0.00339235 | 0.00339235 | 0.00339235 | 0.00339235 | 0 | 0 | 0 | 0 | 0 | 0 | 0 | 0 | 0 | 0
1267 | 840.6382 | 0.003397793 | -20 | 613.5 | -653.5 | 0 | 0 | 0 | 0 | 0 | 0 | 0 | 0 | 0.003397793 | 0.003397793 | 0.003397793 | 0.003397793 | 0.003397793 | 0.003397793 | 0.003397793 | 0.003397793 | 0.003397793 | 0.003397793 | 0.003397793 | 0.003397793 | 0.003397793 | 0.003397793 | 0.003397793 | 0.003397793 | 0.003397793 | 0.003397793 | 0.003397793 | 0.003397793 | 0.003397793 | 0.003397793 | 0.003397793 | 0.003397793 | 0.003397793 | 0.003397793 | 0.003397793 | 0.003397793 | 0.003397793 | 0.003397793 | 0.003397793 | 0.003397793 | 0.003397793 | 0.003397793 | 0.003397793 | 0.003397793 | 0.003397793 | 0.003397793 | 0.003397793 | 0.003397793 | 0.003397793 | 0.003397793 | 0.003397793 | 0.003397793 | 0.003397793 | 0.003397793 | 0.003397793 | 0 | 0 | 0 | 0 | 0 | 0 | 0 | 0 | 0 | 0
1267 | 857.5667 | 0.003466217 | -10 | 623.5 | -643.5 | 0 | 0 | 0 | 0 | 0 | 0 | 0 | 0 | 0.003466217 | 0.003466217 | 0.003466217 | 0.003466217 | 0.003466217 | 0.003466217 | 0.003466217 | 0.003466217 | 0.003466217 | 0.003466217 | 0.003466217 | 0.003466217 | 0.003466217 | 0.003466217 | 0.003466217 | 0.003466217 | 0.003466217 | 0.003466217 | 0.003466217 | 0.003466217 | 0.003466217 | 0.003466217 | 0.003466217 | 0.003466217 | 0.003466217 | 0.003466217 | 0.003466217 | 0.003466217 | 0.003466217 | 0.003466217 | 0.003466217 | 0.003466217 | 0.003466217 | 0.003466217 | 0.003466217 | 0.003466217 | 0.003466217 | 0.003466217 | 0.003466217 | 0.003466217 | 0.003466217 | 0.003466217 | 0.003466217 | 0.003466217 | 0.003466217 | 0.003466217 | 0.003466217 | 0.003466217 | 0 | 0 | 0 | 0 | 0 | 0 | 0 | 0 | 0
1267 | 860.8223 | 0.003479376 | 0 | 633.5 | -633.5 | 0 | 0 | 0 | 0 | 0 | 0 | 0 | 0 | 0 | 0.003479376 | 0.003479376 | 0.003479376 | 0.003479376 | 0.003479376 | 0.003479376 | 0.003479376 | 0.003479376 | 0.003479376 | 0.003479376 | 0.003479376 | 0.003479376 | 0.003479376 | 0.003479376 | 0.003479376 | 0.003479376 | 0.003479376 | 0.003479376 | 0.003479376 | 0.003479376 | 0.003479376 | 0.003479376 | 0.003479376 | 0.003479376 | 0.003479376 | 0.003479376 | 0.003479376 | 0.003479376 | 0.003479376 | 0.003479376 | 0.003479376 | 0.003479376 | 0.003479376 | 0.003479376 | 0.003479376 | 0.003479376 | 0.003479376 | 0.003479376 | 0.003479376 | 0.003479376 | 0.003479376 | 0.003479376 | 0.003479376 | 0.003479376 | 0.003479376 | 0.003479376 | 0.003479376 | 0 | 0 | 0 | 0 | 0 | 0 | 0 | 0 | 0
1267 | 822.1702 | 0.003323147 | 10 | 643.5 | -623.5 | 0 | 0 | 0 | 0 | 0 | 0 | 0 | 0 | 0 | 0.003323147 | 0.003323147 | 0.003323147 | 0.003323147 | 0.003323147 | 0.003323147 | 0.003323147 | 0.003323147 | 0.003323147 | 0.003323147 | 0.003323147 | 0.003323147 | 0.003323147 | 0.003323147 | 0.003323147 | 0.003323147 | 0.003323147 | 0.003323147 | 0.003323147 | 0.003323147 | 0.003323147 | 0.003323147 | 0.003323147 | 0.003323147 | 0.003323147 | 0.003323147 | 0.003323147 | 0.003323147 | 0.003323147 | 0.003323147 | 0.003323147 | 0.003323147 | 0.003323147 | 0.003323147 | 0.003323147 | 0.003323147 | 0.003323147 | 0.003323147 | 0.003323147 | 0.003323147 | 0.003323147 | 0.003323147 | 0.003323147 | 0.003323147 | 0.003323147 | 0.003323147 | 0.003323147 | 0.003323147 | 0 | 0 | 0 | 0 | 0 | 0 | 0 | 0
1267 | 864.5029 | 0.003494252 | 20 | 653.5 | -613.5 | 0 | 0 | 0 | 0 | 0 | 0 | 0 | 0 | 0 | 0 | 0.003494252 | 0.003494252 | 0.003494252 | 0.003494252 | 0.003494252 | 0.003494252 | 0.003494252 | 0.003494252 | 0.003494252 | 0.003494252 | 0.003494252 | 0.003494252 | 0.003494252 | 0.003494252 | 0.003494252 | 0.003494252 | 0.003494252 | 0.003494252 | 0.003494252 | 0.003494252 | 0.003494252 | 0.003494252 | 0.003494252 | 0.003494252 | 0.003494252 | 0.003494252 | 0.003494252 | 0.003494252 | 0.003494252 | 0.003494252 | 0.003494252 | 0.003494252 | 0.003494252 | 0.003494252 | 0.003494252 | 0.003494252 | 0.003494252 | 0.003494252 | 0.003494252 | 0.003494252 | 0.003494252 | 0.003494252 | 0.003494252 | 0.003494252 | 0.003494252 | 0.003494252 | 0.003494252 | 0 | 0 | 0 | 0 | 0 | 0 | 0 | 0
1267 | 856.6159 | 0.003462374 | 30 | 663.5 | -603.5 | 0 | 0 | 0 | 0 | 0 | 0 | 0 | 0 | 0 | 0 | 0.003462374 | 0.003462374 | 0.003462374 | 0.003462374 | 0.003462374 | 0.003462374 | 0.003462374 | 0.003462374 | 0.003462374 | 0.003462374 | 0.003462374 | 0.003462374 | 0.003462374 | 0.003462374 | 0.003462374 | 0.003462374 | 0.003462374 | 0.003462374 | 0.003462374 | 0.003462374 | 0.003462374 | 0.003462374 | 0.003462374 | 0.003462374 | 0.003462374 | 0.003462374 | 0.003462374 | 0.003462374 | 0.003462374 | 0.003462374 | 0.003462374 | 0.003462374 | 0.003462374 | 0.003462374 | 0.003462374 | 0.003462374 | 0.003462374 | 0.003462374 | 0.003462374 | 0.003462374 | 0.003462374 | 0.003462374 | 0.003462374 | 0.003462374 | 0.003462374 | 0.003462374 | 0.003462374 | 0 | 0 | 0 | 0 | 0 | 0 | 0 | 0
1267 | 860.1063 | 0.003476481 | 40 | 673.5 | -593.5 | 0 | 0 | 0 | 0 | 0 | 0 | 0 | 0 | 0 | 0 | 0.003476481 | 0.003476481 | 0.003476481 | 0.003476481 | 0.003476481 | 0.003476481 | 0.003476481 | 0.003476481 | 0.003476481 | 0.003476481 | 0.003476481 | 0.003476481 | 0.003476481 | 0.003476481 | 0.003476481 | 0.003476481 | 0.003476481 | 0.003476481 | 0.003476481 | 0.003476481 | 0.003476481 | 0.003476481 | 0.003476481 | 0.003476481 | 0.003476481 | 0.003476481 | 0.003476481 | 0.003476481 | 0.003476481 | 0.003476481 | 0.003476481 | 0.003476481 | 0.003476481 | 0.003476481 | 0.003476481 | 0.003476481 | 0.003476481 | 0.003476481 | 0.003476481 | 0.003476481 | 0.003476481 | 0.003476481 | 0.003476481 | 0.003476481 | 0.003476481 | 0.003476481 | 0.003476481 | 0.003476481 | 0 | 0 | 0 | 0 | 0 | 0 | 0
1267 | 844.9265 | 0.003415126 | 30 | 663.5 | -603.5 | 0 | 0 | 0 | 0 | 0 | 0 | 0 | 0 | 0 | 0 | 0.003415126 | 0.003415126 | 0.003415126 | 0.003415126 | 0.003415126 | 0.003415126 | 0.003415126 | 0.003415126 | 0.003415126 | 0.003415126 | 0.003415126 | 0.003415126 | 0.003415126 | 0.003415126 | 0.003415126 | 0.003415126 | 0.003415126 | 0.003415126 | 0.003415126 | 0.003415126 | 0.003415126 | 0.003415126 | 0.003415126 | 0.003415126 | 0.003415126 | 0.003415126 | 0.003415126 | 0.003415126 | 0.003415126 | 0.003415126 | 0.003415126 | 0.003415126 | 0.003415126 | 0.003415126 | 0.003415126 | 0.003415126 | 0.003415126 | 0.003415126 | 0.003415126 | 0.003415126 | 0.003415126 | 0.003415126 | 0.003415126 | 0.003415126 | 0.003415126 | 0.003415126 | 0.003415126 | 0 | 0 | 0 | 0 | 0 | 0 | 0 | 0
1267 | 894.1944 | 0.003614263 | 20 | 653.5 | -613.5 | 0 | 0 | 0 | 0 | 0 | 0 | 0 | 0 | 0 | 0 | 0.003614263 | 0.003614263 | 0.003614263 | 0.003614263 | 0.003614263 | 0.003614263 | 0.003614263 | 0.003614263 | 0.003614263 | 0.003614263 | 0.003614263 | 0.003614263 | 0.003614263 | 0.003614263 | 0.003614263 | 0.003614263 | 0.003614263 | 0.003614263 | 0.003614263 | 0.003614263 | 0.003614263 | 0.003614263 | 0.003614263 | 0.003614263 | 0.003614263 | 0.003614263 | 0.003614263 | 0.003614263 | 0.003614263 | 0.003614263 | 0.003614263 | 0.003614263 | 0.003614263 | 0.003614263 | 0.003614263 | 0.003614263 | 0.003614263 | 0.003614263 | 0.003614263 | 0.003614263 | 0.003614263 | 0.003614263 | 0.003614263 | 0.003614263 | 0.003614263 | 0.003614263 | 0.003614263 | 0 | 0 | 0 | 0 | 0 | 0 | 0 | 0
1267 | 879.757 | 0.003555908 | 10 | 643.5 | -623.5 | 0 | 0 | 0 | 0 | 0 | 0 | 0 | 0 | 0 | 0.003555908 | 0.003555908 | 0.003555908 | 0.003555908 | 0.003555908 | 0.003555908 | 0.003555908 | 0.003555908 | 0.003555908 | 0.003555908 | 0.003555908 | 0.003555908 | 0.003555908 | 0.003555908 | 0.003555908 | 0.003555908 | 0.003555908 | 0.003555908 | 0.003555908 | 0.003555908 | 0.003555908 | 0.003555908 | 0.003555908 | 0.003555908 | 0.003555908 | 0.003555908 | 0.003555908 | 0.003555908 | 0.003555908 | 0.003555908 | 0.003555908 | 0.003555908 | 0.003555908 | 0.003555908 | 0.003555908 | 0.003555908 | 0.003555908 | 0.003555908 | 0.003555908 | 0.003555908 | 0.003555908 | 0.003555908 | 0.003555908 | 0.003555908 | 0.003555908 | 0.003555908 | 0.003555908 | 0.003555908 | 0 | 0 | 0 | 0 | 0 | 0 | 0 | 0
1267 | 858.7206 | 0.003470881 | 0 | 633.5 | -633.5 | 0 | 0 | 0 | 0 | 0 | 0 | 0 | 0 | 0 | 0.003470881 | 0.003470881 | 0.003470881 | 0.003470881 | 0.003470881 | 0.003470881 | 0.003470881 | 0.003470881 | 0.003470881 | 0.003470881 | 0.003470881 | 0.003470881 | 0.003470881 | 0.003470881 | 0.003470881 | 0.003470881 | 0.003470881 | 0.003470881 | 0.003470881 | 0.003470881 | 0.003470881 | 0.003470881 | 0.003470881 | 0.003470881 | 0.003470881 | 0.003470881 | 0.003470881 | 0.003470881 | 0.003470881 | 0.003470881 | 0.003470881 | 0.003470881 | 0.003470881 | 0.003470881 | 0.003470881 | 0.003470881 | 0.003470881 | 0.003470881 | 0.003470881 | 0.003470881 | 0.003470881 | 0.003470881 | 0.003470881 | 0.003470881 | 0.003470881 | 0.003470881 | 0.003470881 | 0 | 0 | 0 | 0 | 0 | 0 | 0 | 0 | 0
1267 | 893.7111 | 0.003612309 | -10 | 623.5 | -643.5 | 0 | 0 | 0 | 0 | 0 | 0 | 0 | 0 | 0.003612309 | 0.003612309 | 0.003612309 | 0.003612309 | 0.003612309 | 0.003612309 | 0.003612309 | 0.003612309 | 0.003612309 | 0.003612309 | 0.003612309 | 0.003612309 | 0.003612309 | 0.003612309 | 0.003612309 | 0.003612309 | 0.003612309 | 0.003612309 | 0.003612309 | 0.003612309 | 0.003612309 | 0.003612309 | 0.003612309 | 0.003612309 | 0.003612309 | 0.003612309 | 0.003612309 | 0.003612309 | 0.003612309 | 0.003612309 | 0.003612309 | 0.003612309 | 0.003612309 | 0.003612309 | 0.003612309 | 0.003612309 | 0.003612309 | 0.003612309 | 0.003612309 | 0.003612309 | 0.003612309 | 0.003612309 | 0.003612309 | 0.003612309 | 0.003612309 | 0.003612309 | 0.003612309 | 0.003612309 | 0 | 0 | 0 | 0 | 0 | 0 | 0 | 0 | 0
1245 | 710.9 | 0.002873402 | -20 | 602.5 | -642.5 | 0 | 0 | 0 | 0 | 0 | 0 | 0 | 0 | 0.002873402 | 0.002873402 | 0.002873402 | 0.002873402 | 0.002873402 | 0.002873402 | 0.002873402 | 0.002873402 | 0.002873402 | 0.002873402 | 0.002873402 | 0.002873402 | 0.002873402 | 0.002873402 | 0.002873402 | 0.002873402 | 0.002873402 | 0.002873402 | 0.002873402 | 0.002873402 | 0.002873402 | 0.002873402 | 0.002873402 | 0.002873402 | 0.002873402 | 0.002873402 | 0.002873402 | 0.002873402 | 0.002873402 | 0.002873402 | 0.002873402 | 0.002873402 | 0.002873402 | 0.002873402 | 0.002873402 | 0.002873402 | 0.002873402 | 0.002873402 | 0.002873402 | 0.002873402 | 0.002873402 | 0.002873402 | 0.002873402 | 0.002873402 | 0.002873402 | 0.002873402 | 0.002873402 | 0 | 0 | 0 | 0 | 0 | 0 | 0 | 0 | 0 | 0
1245 | 701.4622 | 0.002835255 | -30 | 592.5 | -652.5 | 0 | 0 | 0 | 0 | 0 | 0 | 0 | 0 | 0.002835255 | 0.002835255 | 0.002835255 | 0.002835255 | 0.002835255 | 0.002835255 | 0.002835255 | 0.002835255 | 0.002835255 | 0.002835255 | 0.002835255 | 0.002835255 | 0.002835255 | 0.002835255 | 0.002835255 | 0.002835255 | 0.002835255 | 0.002835255 | 0.002835255 | 0.002835255 | 0.002835255 | 0.002835255 | 0.002835255 | 0.002835255 | 0.002835255 | 0.002835255 | 0.002835255 | 0.002835255 | 0.002835255 | 0.002835255 | 0.002835255 | 0.002835255 | 0.002835255 | 0.002835255 | 0.002835255 | 0.002835255 | 0.002835255 | 0.002835255 | 0.002835255 | 0.002835255 | 0.002835255 | 0.002835255 | 0.002835255 | 0.002835255 | 0.002835255 | 0.002835255 | 0.002835255 | 0 | 0 | 0 | 0 | 0 | 0 | 0 | 0 | 0 | 0
1245 | 738.4938 | 0.002984933 | -40 | 582.5 | -662.5 | 0 | 0 | 0 | 0 | 0 | 0 | 0 | 0 | 0.002984933 | 0.002984933 | 0.002984933 | 0.002984933 | 0.002984933 | 0.002984933 | 0.002984933 | 0.002984933 | 0.002984933 | 0.002984933 | 0.002984933 | 0.002984933 | 0.002984933 | 0.002984933 | 0.002984933 | 0.002984933 | 0.002984933 | 0.002984933 | 0.002984933 | 0.002984933 | 0.002984933 | 0.002984933 | 0.002984933 | 0.002984933 | 0.002984933 | 0.002984933 | 0.002984933 | 0.002984933 | 0.002984933 | 0.002984933 | 0.002984933 | 0.002984933 | 0.002984933 | 0.002984933 | 0.002984933 | 0.002984933 | 0.002984933 | 0.002984933 | 0.002984933 | 0.002984933 | 0.002984933 | 0.002984933 | 0.002984933 | 0.002984933 | 0.002984933 | 0.002984933 | 0 | 0 | 0 | 0 | 0 | 0 | 0 | 0 | 0 | 0 | 0
1245 | 715.9805 | 0.002893936 | -30 | 592.5 | -652.5 | 0 | 0 | 0 | 0 | 0 | 0 | 0 | 0 | 0.002893936 | 0.002893936 | 0.002893936 | 0.002893936 | 0.002893936 | 0.002893936 | 0.002893936 | 0.002893936 | 0.002893936 | 0.002893936 | 0.002893936 | 0.002893936 | 0.002893936 | 0.002893936 | 0.002893936 | 0.002893936 | 0.002893936 | 0.002893936 | 0.002893936 | 0.002893936 | 0.002893936 | 0.002893936 | 0.002893936 | 0.002893936 | 0.002893936 | 0.002893936 | 0.002893936 | 0.002893936 | 0.002893936 | 0.002893936 | 0.002893936 | 0.002893936 | 0.002893936 | 0.002893936 | 0.002893936 | 0.002893936 | 0.002893936 | 0.002893936 | 0.002893936 | 0.002893936 | 0.002893936 | 0.002893936 | 0.002893936 | 0.002893936 | 0.002893936 | 0.002893936 | 0.002893936 | 0 | 0 | 0 | 0 | 0 | 0 | 0 | 0 | 0 | 0
1245 | 716.8739 | 0.002897547 | -20 | 602.5 | -642.5 | 0 | 0 | 0 | 0 | 0 | 0 | 0 | 0 | 0.002897547 | 0.002897547 | 0.002897547 | 0.002897547 | 0.002897547 | 0.002897547 | 0.002897547 | 0.002897547 | 0.002897547 | 0.002897547 | 0.002897547 | 0.002897547 | 0.002897547 | 0.002897547 | 0.002897547 | 0.002897547 | 0.002897547 | 0.002897547 | 0.002897547 | 0.002897547 | 0.002897547 | 0.002897547 | 0.002897547 | 0.002897547 | 0.002897547 | 0.002897547 | 0.002897547 | 0.002897547 | 0.002897547 | 0.002897547 | 0.002897547 | 0.002897547 | 0.002897547 | 0.002897547 | 0.002897547 | 0.002897547 | 0.002897547 | 0.002897547 | 0.002897547 | 0.002897547 | 0.002897547 | 0.002897547 | 0.002897547 | 0.002897547 | 0.002897547 | 0.002897547 | 0.002897547 | 0 | 0 | 0 | 0 | 0 | 0 | 0 | 0 | 0 | 0
1245 | 717.0774 | 0.00289837 | -10 | 612.5 | -632.5 | 0 | 0 | 0 | 0 | 0 | 0 | 0 | 0 | 0 | 0.00289837 | 0.00289837 | 0.00289837 | 0.00289837 | 0.00289837 | 0.00289837 | 0.00289837 | 0.00289837 | 0.00289837 | 0.00289837 | 0.00289837 | 0.00289837 | 0.00289837 | 0.00289837 | 0.00289837 | 0.00289837 | 0.00289837 | 0.00289837 | 0.00289837 | 0.00289837 | 0.00289837 | 0.00289837 | 0.00289837 | 0.00289837 | 0.00289837 | 0.00289837 | 0.00289837 | 0.00289837 | 0.00289837 | 0.00289837 | 0.00289837 | 0.00289837 | 0.00289837 | 0.00289837 | 0.00289837 | 0.00289837 | 0.00289837 | 0.00289837 | 0.00289837 | 0.00289837 | 0.00289837 | 0.00289837 | 0.00289837 | 0.00289837 | 0.00289837 | 0.00289837 | 0 | 0 | 0 | 0 | 0 | 0 | 0 | 0 | 0 | 0
1245 | 723.0911 | 0.002922677 | 0 | 622.5 | -622.5 | 0 | 0 | 0 | 0 | 0 | 0 | 0 | 0 | 0 | 0.002922677 | 0.002922677 | 0.002922677 | 0.002922677 | 0.002922677 | 0.002922677 | 0.002922677 | 0.002922677 | 0.002922677 | 0.002922677 | 0.002922677 | 0.002922677 | 0.002922677 | 0.002922677 | 0.002922677 | 0.002922677 | 0.002922677 | 0.002922677 | 0.002922677 | 0.002922677 | 0.002922677 | 0.002922677 | 0.002922677 | 0.002922677 | 0.002922677 | 0.002922677 | 0.002922677 | 0.002922677 | 0.002922677 | 0.002922677 | 0.002922677 | 0.002922677 | 0.002922677 | 0.002922677 | 0.002922677 | 0.002922677 | 0.002922677 | 0.002922677 | 0.002922677 | 0.002922677 | 0.002922677 | 0.002922677 | 0.002922677 | 0.002922677 | 0.002922677 | 0.002922677 | 0.002922677 | 0 | 0 | 0 | 0 | 0 | 0 | 0 | 0 | 0
1245 | 724.7923 | 0.002929553 | 10 | 632.5 | -612.5 | 0 | 0 | 0 | 0 | 0 | 0 | 0 | 0 | 0 | 0 | 0.002929553 | 0.002929553 | 0.002929553 | 0.002929553 | 0.002929553 | 0.002929553 | 0.002929553 | 0.002929553 | 0.002929553 | 0.002929553 | 0.002929553 | 0.002929553 | 0.002929553 | 0.002929553 | 0.002929553 | 0.002929553 | 0.002929553 | 0.002929553 | 0.002929553 | 0.002929553 | 0.002929553 | 0.002929553 | 0.002929553 | 0.002929553 | 0.002929553 | 0.002929553 | 0.002929553 | 0.002929553 | 0.002929553 | 0.002929553 | 0.002929553 | 0.002929553 | 0.002929553 | 0.002929553 | 0.002929553 | 0.002929553 | 0.002929553 | 0.002929553 | 0.002929553 | 0.002929553 | 0.002929553 | 0.002929553 | 0.002929553 | 0.002929553 | 0.002929553 | 0.002929553 | 0 | 0 | 0 | 0 | 0 | 0 | 0 | 0 | 0
1245 | 724.0146 | 0.00292641 | 20 | 642.5 | -602.5 | 0 | 0 | 0 | 0 | 0 | 0 | 0 | 0 | 0 | 0 | 0.00292641 | 0.00292641 | 0.00292641 | 0.00292641 | 0.00292641 | 0.00292641 | 0.00292641 | 0.00292641 | 0.00292641 | 0.00292641 | 0.00292641 | 0.00292641 | 0.00292641 | 0.00292641 | 0.00292641 | 0.00292641 | 0.00292641 | 0.00292641 | 0.00292641 | 0.00292641 | 0.00292641 | 0.00292641 | 0.00292641 | 0.00292641 | 0.00292641 | 0.00292641 | 0.00292641 | 0.00292641 | 0.00292641 | 0.00292641 | 0.00292641 | 0.00292641 | 0.00292641 | 0.00292641 | 0.00292641 | 0.00292641 | 0.00292641 | 0.00292641 | 0.00292641 | 0.00292641 | 0.00292641 | 0.00292641 | 0.00292641 | 0.00292641 | 0.00292641 | 0.00292641 | 0.00292641 | 0 | 0 | 0 | 0 | 0 | 0 | 0 | 0
1245 | 713.9947 | 0.00288591 | 30 | 652.5 | -592.5 | 0 | 0 | 0 | 0 | 0 | 0 | 0 | 0 | 0 | 0 | 0.00288591 | 0.00288591 | 0.00288591 | 0.00288591 | 0.00288591 | 0.00288591 | 0.00288591 | 0.00288591 | 0.00288591 | 0.00288591 | 0.00288591 | 0.00288591 | 0.00288591 | 0.00288591 | 0.00288591 | 0.00288591 | 0.00288591 | 0.00288591 | 0.00288591 | 0.00288591 | 0.00288591 | 0.00288591 | 0.00288591 | 0.00288591 | 0.00288591 | 0.00288591 | 0.00288591 | 0.00288591 | 0.00288591 | 0.00288591 | 0.00288591 | 0.00288591 | 0.00288591 | 0.00288591 | 0.00288591 | 0.00288591 | 0.00288591 | 0.00288591 | 0.00288591 | 0.00288591 | 0.00288591 | 0.00288591 | 0.00288591 | 0.00288591 | 0.00288591 | 0.00288591 | 0.00288591 | 0 | 0 | 0 | 0 | 0 | 0 | 0 | 0
1245 | 741.3956 | 0.002996662 | 40 | 662.5 | -582.5 | 0 | 0 | 0 | 0 | 0 | 0 | 0 | 0 | 0 | 0 | 0 | 0.002996662 | 0.002996662 | 0.002996662 | 0.002996662 | 0.002996662 | 0.002996662 | 0.002996662 | 0.002996662 | 0.002996662 | 0.002996662 | 0.002996662 | 0.002996662 | 0.002996662 | 0.002996662 | 0.002996662 | 0.002996662 | 0.002996662 | 0.002996662 | 0.002996662 | 0.002996662 | 0.002996662 | 0.002996662 | 0.002996662 | 0.002996662 | 0.002996662 | 0.002996662 | 0.002996662 | 0.002996662 | 0.002996662 | 0.002996662 | 0.002996662 | 0.002996662 | 0.002996662 | 0.002996662 | 0.002996662 | 0.002996662 | 0.002996662 | 0.002996662 | 0.002996662 | 0.002996662 | 0.002996662 | 0.002996662 | 0.002996662 | 0.002996662 | 0.002996662 | 0.002996662 | 0 | 0 | 0 | 0 | 0 | 0 | 0 | 0
1203 | 656.6842 | 0.002654265 | 30 | 631.5 | -571.5 | 0 | 0 | 0 | 0 | 0 | 0 | 0 | 0 | 0 | 0 | 0 | 0.002654265 | 0.002654265 | 0.002654265 | 0.002654265 | 0.002654265 | 0.002654265 | 0.002654265 | 0.002654265 | 0.002654265 | 0.002654265 | 0.002654265 | 0.002654265 | 0.002654265 | 0.002654265 | 0.002654265 | 0.002654265 | 0.002654265 | 0.002654265 | 0.002654265 | 0.002654265 | 0.002654265 | 0.002654265 | 0.002654265 | 0.002654265 | 0.002654265 | 0.002654265 | 0.002654265 | 0.002654265 | 0.002654265 | 0.002654265 | 0.002654265 | 0.002654265 | 0.002654265 | 0.002654265 | 0.002654265 | 0.002654265 | 0.002654265 | 0.002654265 | 0.002654265 | 0.002654265 | 0.002654265 | 0.002654265 | 0.002654265 | 0.002654265 | 0.002654265 | 0 | 0 | 0 | 0 | 0 | 0 | 0 | 0 | 0
1203 | 537.3652 | 0.002171988 | 20 | 621.5 | -581.5 | 0 | 0 | 0 | 0 | 0 | 0 | 0 | 0 | 0 | 0 | 0 | 0.002171988 | 0.002171988 | 0.002171988 | 0.002171988 | 0.002171988 | 0.002171988 | 0.002171988 | 0.002171988 | 0.002171988 | 0.002171988 | 0.002171988 | 0.002171988 | 0.002171988 | 0.002171988 | 0.002171988 | 0.002171988 | 0.002171988 | 0.002171988 | 0.002171988 | 0.002171988 | 0.002171988 | 0.002171988 | 0.002171988 | 0.002171988 | 0.002171988 | 0.002171988 | 0.002171988 | 0.002171988 | 0.002171988 | 0.002171988 | 0.002171988 | 0.002171988 | 0.002171988 | 0.002171988 | 0.002171988 | 0.002171988 | 0.002171988 | 0.002171988 | 0.002171988 | 0.002171988 | 0.002171988 | 0.002171988 | 0.002171988 | 0.002171988 | 0.002171988 | 0 | 0 | 0 | 0 | 0 | 0 | 0 | 0 | 0
1203 | 689.3895 | 0.002786458 | 10 | 611.5 | -591.5 | 0 | 0 | 0 | 0 | 0 | 0 | 0 | 0 | 0 | 0 | 0.002786458 | 0.002786458 | 0.002786458 | 0.002786458 | 0.002786458 | 0.002786458 | 0.002786458 | 0.002786458 | 0.002786458 | 0.002786458 | 0.002786458 | 0.002786458 | 0.002786458 | 0.002786458 | 0.002786458 | 0.002786458 | 0.002786458 | 0.002786458 | 0.002786458 | 0.002786458 | 0.002786458 | 0.002786458 | 0.002786458 | 0.002786458 | 0.002786458 | 0.002786458 | 0.002786458 | 0.002786458 | 0.002786458 | 0.002786458 | 0.002786458 | 0.002786458 | 0.002786458 | 0.002786458 | 0.002786458 | 0.002786458 | 0.002786458 | 0.002786458 | 0.002786458 | 0.002786458 | 0.002786458 | 0.002786458 | 0.002786458 | 0.002786458 | 0.002786458 | 0 | 0 | 0 | 0 | 0 | 0 | 0 | 0 | 0 | 0
1178 | 363.8593 | 0.001470691 | 0 | 589 | -589 | 0 | 0 | 0 | 0 | 0 | 0 | 0 | 0 | 0 | 0 | 0.001470691 | 0.001470691 | 0.001470691 | 0.001470691 | 0.001470691 | 0.001470691 | 0.001470691 | 0.001470691 | 0.001470691 | 0.001470691 | 0.001470691 | 0.001470691 | 0.001470691 | 0.001470691 | 0.001470691 | 0.001470691 | 0.001470691 | 0.001470691 | 0.001470691 | 0.001470691 | 0.001470691 | 0.001470691 | 0.001470691 | 0.001470691 | 0.001470691 | 0.001470691 | 0.001470691 | 0.001470691 | 0.001470691 | 0.001470691 | 0.001470691 | 0.001470691 | 0.001470691 | 0.001470691 | 0.001470691 | 0.001470691 | 0.001470691 | 0.001470691 | 0.001470691 | 0.001470691 | 0.001470691 | 0.001470691 | 0.001470691 | 0.001470691 | 0.001470691 | 0 | 0 | 0 | 0 | 0 | 0 | 0 | 0 | 0 | 0
1178 | 380.2424 | 0.00153691 | -10 | 579 | -599 | 0 | 0 | 0 | 0 | 0 | 0 | 0 | 0 | 0 | 0 | 0.00153691 | 0.00153691 | 0.00153691 | 0.00153691 | 0.00153691 | 0.00153691 | 0.00153691 | 0.00153691 | 0.00153691 | 0.00153691 | 0.00153691 | 0.00153691 | 0.00153691 | 0.00153691 | 0.00153691 | 0.00153691 | 0.00153691 | 0.00153691 | 0.00153691 | 0.00153691 | 0.00153691 | 0.00153691 | 0.00153691 | 0.00153691 | 0.00153691 | 0.00153691 | 0.00153691 | 0.00153691 | 0.00153691 | 0.00153691 | 0.00153691 | 0.00153691 | 0.00153691 | 0.00153691 | 0.00153691 | 0.00153691 | 0.00153691 | 0.00153691 | 0.00153691 | 0.00153691 | 0.00153691 | 0.00153691 | 0.00153691 | 0.00153691 | 0 | 0 | 0 | 0 | 0 | 0 | 0 | 0 | 0 | 0 | 0
1127 | 442.7364 | 0.001789506 | -20 | 543.5 | -583.5 | 0 | 0 | 0 | 0 | 0 | 0 | 0 | 0 | 0 | 0 | 0 | 0.001789506 | 0.001789506 | 0.001789506 | 0.001789506 | 0.001789506 | 0.001789506 | 0.001789506 | 0.001789506 | 0.001789506 | 0.001789506 | 0.001789506 | 0.001789506 | 0.001789506 | 0.001789506 | 0.001789506 | 0.001789506 | 0.001789506 | 0.001789506 | 0.001789506 | 0.001789506 | 0.001789506 | 0.001789506 | 0.001789506 | 0.001789506 | 0.001789506 | 0.001789506 | 0.001789506 | 0.001789506 | 0.001789506 | 0.001789506 | 0.001789506 | 0.001789506 | 0.001789506 | 0.001789506 | 0.001789506 | 0.001789506 | 0.001789506 | 0.001789506 | 0.001789506 | 0.001789506 | 0.001789506 | 0.001789506 | 0 | 0 | 0 | 0 | 0 | 0 | 0 | 0 | 0 | 0 | 0 | 0
1133 | 537.6223 | 0.002173027 | -30 | 536.5 | -596.5 | 0 | 0 | 0 | 0 | 0 | 0 | 0 | 0 | 0 | 0 | 0.002173027 | 0.002173027 | 0.002173027 | 0.002173027 | 0.002173027 | 0.002173027 | 0.002173027 | 0.002173027 | 0.002173027 | 0.002173027 | 0.002173027 | 0.002173027 | 0.002173027 | 0.002173027 | 0.002173027 | 0.002173027 | 0.002173027 | 0.002173027 | 0.002173027 | 0.002173027 | 0.002173027 | 0.002173027 | 0.002173027 | 0.002173027 | 0.002173027 | 0.002173027 | 0.002173027 | 0.002173027 | 0.002173027 | 0.002173027 | 0.002173027 | 0.002173027 | 0.002173027 | 0.002173027 | 0.002173027 | 0.002173027 | 0.002173027 | 0.002173027 | 0.002173027 | 0.002173027 | 0.002173027 | 0.002173027 | 0.002173027 | 0 | 0 | 0 | 0 | 0 | 0 | 0 | 0 | 0 | 0 | 0 | 0
1133 | 566.3376 | 0.002289092 | -40 | 526.5 | -606.5 | 0 | 0 | 0 | 0 | 0 | 0 | 0 | 0 | 0 | 0 | 0.002289092 | 0.002289092 | 0.002289092 | 0.002289092 | 0.002289092 | 0.002289092 | 0.002289092 | 0.002289092 | 0.002289092 | 0.002289092 | 0.002289092 | 0.002289092 | 0.002289092 | 0.002289092 | 0.002289092 | 0.002289092 | 0.002289092 | 0.002289092 | 0.002289092 | 0.002289092 | 0.002289092 | 0.002289092 | 0.002289092 | 0.002289092 | 0.002289092 | 0.002289092 | 0.002289092 | 0.002289092 | 0.002289092 | 0.002289092 | 0.002289092 | 0.002289092 | 0.002289092 | 0.002289092 | 0.002289092 | 0.002289092 | 0.002289092 | 0.002289092 | 0.002289092 | 0.002289092 | 0.002289092 | 0.002289092 | 0 | 0 | 0 | 0 | 0 | 0 | 0 | 0 | 0 | 0 | 0 | 0 | 0
1156 | 775.9546 | 0.003136347 | -30 | 548 | -608 | 0 | 0 | 0 | 0 | 0 | 0 | 0 | 0 | 0 | 0 | 0.003136347 | 0.003136347 | 0.003136347 | 0.003136347 | 0.003136347 | 0.003136347 | 0.003136347 | 0.003136347 | 0.003136347 | 0.003136347 | 0.003136347 | 0.003136347 | 0.003136347 | 0.003136347 | 0.003136347 | 0.003136347 | 0.003136347 | 0.003136347 | 0.003136347 | 0.003136347 | 0.003136347 | 0.003136347 | 0.003136347 | 0.003136347 | 0.003136347 | 0.003136347 | 0.003136347 | 0.003136347 | 0.003136347 | 0.003136347 | 0.003136347 | 0.003136347 | 0.003136347 | 0.003136347 | 0.003136347 | 0.003136347 | 0.003136347 | 0.003136347 | 0.003136347 | 0.003136347 | 0.003136347 | 0.003136347 | 0.003136347 | 0 | 0 | 0 | 0 | 0 | 0 | 0 | 0 | 0 | 0 | 0 | 0
1156 | 740.424 | 0.002992735 | -20 | 558 | -598 | 0 | 0 | 0 | 0 | 0 | 0 | 0 | 0 | 0 | 0 | 0.002992735 | 0.002992735 | 0.002992735 | 0.002992735 | 0.002992735 | 0.002992735 | 0.002992735 | 0.002992735 | 0.002992735 | 0.002992735 | 0.002992735 | 0.002992735 | 0.002992735 | 0.002992735 | 0.002992735 | 0.002992735 | 0.002992735 | 0.002992735 | 0.002992735 | 0.002992735 | 0.002992735 | 0.002992735 | 0.002992735 | 0.002992735 | 0.002992735 | 0.002992735 | 0.002992735 | 0.002992735 | 0.002992735 | 0.002992735 | 0.002992735 | 0.002992735 | 0.002992735 | 0.002992735 | 0.002992735 | 0.002992735 | 0.002992735 | 0.002992735 | 0.002992735 | 0.002992735 | 0.002992735 | 0.002992735 | 0.002992735 | 0 | 0 | 0 | 0 | 0 | 0 | 0 | 0 | 0 | 0 | 0 | 0
1156 | 768.5283 | 0.003106331 | -10 | 568 | -588 | 0 | 0 | 0 | 0 | 0 | 0 | 0 | 0 | 0 | 0 | 0.003106331 | 0.003106331 | 0.003106331 | 0.003106331 | 0.003106331 | 0.003106331 | 0.003106331 | 0.003106331 | 0.003106331 | 0.003106331 | 0.003106331 | 0.003106331 | 0.003106331 | 0.003106331 | 0.003106331 | 0.003106331 | 0.003106331 | 0.003106331 | 0.003106331 | 0.003106331 | 0.003106331 | 0.003106331 | 0.003106331 | 0.003106331 | 0.003106331 | 0.003106331 | 0.003106331 | 0.003106331 | 0.003106331 | 0.003106331 | 0.003106331 | 0.003106331 | 0.003106331 | 0.003106331 | 0.003106331 | 0.003106331 | 0.003106331 | 0.003106331 | 0.003106331 | 0.003106331 | 0.003106331 | 0.003106331 | 0.003106331 | 0.003106331 | 0 | 0 | 0 | 0 | 0 | 0 | 0 | 0 | 0 | 0 | 0
1159 | 638.6109 | 0.002581214 | 0 | 579.5 | -579.5 | 0 | 0 | 0 | 0 | 0 | 0 | 0 | 0 | 0 | 0 | 0 | 0.002581214 | 0.002581214 | 0.002581214 | 0.002581214 | 0.002581214 | 0.002581214 | 0.002581214 | 0.002581214 | 0.002581214 | 0.002581214 | 0.002581214 | 0.002581214 | 0.002581214 | 0.002581214 | 0.002581214 | 0.002581214 | 0.002581214 | 0.002581214 | 0.002581214 | 0.002581214 | 0.002581214 | 0.002581214 | 0.002581214 | 0.002581214 | 0.002581214 | 0.002581214 | 0.002581214 | 0.002581214 | 0.002581214 | 0.002581214 | 0.002581214 | 0.002581214 | 0.002581214 | 0.002581214 | 0.002581214 | 0.002581214 | 0.002581214 | 0.002581214 | 0.002581214 | 0.002581214 | 0.002581214 | 0.002581214 | 0.002581214 | 0 | 0 | 0 | 0 | 0 | 0 | 0 | 0 | 0 | 0 | 0
1122 | 799.0579 | 0.003229729 | 10 | 571 | -551 | 0 | 0 | 0 | 0 | 0 | 0 | 0 | 0 | 0 | 0 | 0 | 0 | 0.003229729 | 0.003229729 | 0.003229729 | 0.003229729 | 0.003229729 | 0.003229729 | 0.003229729 | 0.003229729 | 0.003229729 | 0.003229729 | 0.003229729 | 0.003229729 | 0.003229729 | 0.003229729 | 0.003229729 | 0.003229729 | 0.003229729 | 0.003229729 | 0.003229729 | 0.003229729 | 0.003229729 | 0.003229729 | 0.003229729 | 0.003229729 | 0.003229729 | 0.003229729 | 0.003229729 | 0.003229729 | 0.003229729 | 0.003229729 | 0.003229729 | 0.003229729 | 0.003229729 | 0.003229729 | 0.003229729 | 0.003229729 | 0.003229729 | 0.003229729 | 0.003229729 | 0.003229729 | 0.003229729 | 0.003229729 | 0 | 0 | 0 | 0 | 0 | 0 | 0 | 0 | 0 | 0 | 0
1115 | 907.8879 | 0.003669611 | 20 | 577.5 | -537.5 | 0 | 0 | 0 | 0 | 0 | 0 | 0 | 0 | 0 | 0 | 0 | 0 | 0.003669611 | 0.003669611 | 0.003669611 | 0.003669611 | 0.003669611 | 0.003669611 | 0.003669611 | 0.003669611 | 0.003669611 | 0.003669611 | 0.003669611 | 0.003669611 | 0.003669611 | 0.003669611 | 0.003669611 | 0.003669611 | 0.003669611 | 0.003669611 | 0.003669611 | 0.003669611 | 0.003669611 | 0.003669611 | 0.003669611 | 0.003669611 | 0.003669611 | 0.003669611 | 0.003669611 | 0.003669611 | 0.003669611 | 0.003669611 | 0.003669611 | 0.003669611 | 0.003669611 | 0.003669611 | 0.003669611 | 0.003669611 | 0.003669611 | 0.003669611 | 0.003669611 | 0.003669611 | 0.003669611 | 0.003669611 | 0 | 0 | 0 | 0 | 0 | 0 | 0 | 0 | 0 | 0 | 0
1115 | 891.2224 | 0.00360225 | 30 | 587.5 | -527.5 | 0 | 0 | 0 | 0 | 0 | 0 | 0 | 0 | 0 | 0 | 0 | 0 | 0 | 0.00360225 | 0.00360225 | 0.00360225 | 0.00360225 | 0.00360225 | 0.00360225 | 0.00360225 | 0.00360225 | 0.00360225 | 0.00360225 | 0.00360225 | 0.00360225 | 0.00360225 | 0.00360225 | 0.00360225 | 0.00360225 | 0.00360225 | 0.00360225 | 0.00360225 | 0.00360225 | 0.00360225 | 0.00360225 | 0.00360225 | 0.00360225 | 0.00360225 | 0.00360225 | 0.00360225 | 0.00360225 | 0.00360225 | 0.00360225 | 0.00360225 | 0.00360225 | 0.00360225 | 0.00360225 | 0.00360225 | 0.00360225 | 0.00360225 | 0.00360225 | 0.00360225 | 0.00360225 | 0.00360225 | 0 | 0 | 0 | 0 | 0 | 0 | 0 | 0 | 0 | 0 | 0
1115 | 953.1608 | 0.0038526 | 40 | 597.5 | -517.5 | 0 | 0 | 0 | 0 | 0 | 0 | 0 | 0 | 0 | 0 | 0 | 0 | 0 | 0.0038526 | 0.0038526 | 0.0038526 | 0.0038526 | 0.0038526 | 0.0038526 | 0.0038526 | 0.0038526 | 0.0038526 | 0.0038526 | 0.0038526 | 0.0038526 | 0.0038526 | 0.0038526 | 0.0038526 | 0.0038526 | 0.0038526 | 0.0038526 | 0.0038526 | 0.0038526 | 0.0038526 | 0.0038526 | 0.0038526 | 0.0038526 | 0.0038526 | 0.0038526 | 0.0038526 | 0.0038526 | 0.0038526 | 0.0038526 | 0.0038526 | 0.0038526 | 0.0038526 | 0.0038526 | 0.0038526 | 0.0038526 | 0.0038526 | 0.0038526 | 0.0038526 | 0.0038526 | 0.0038526 | 0.0038526 | 0 | 0 | 0 | 0 | 0 | 0 | 0 | 0 | 0 | 0
1115 | 942.697 | 0.003810307 | 30 | 587.5 | -527.5 | 0 | 0 | 0 | 0 | 0 | 0 | 0 | 0 | 0 | 0 | 0 | 0 | 0 | 0.003810307 | 0.003810307 | 0.003810307 | 0.003810307 | 0.003810307 | 0.003810307 | 0.003810307 | 0.003810307 | 0.003810307 | 0.003810307 | 0.003810307 | 0.003810307 | 0.003810307 | 0.003810307 | 0.003810307 | 0.003810307 | 0.003810307 | 0.003810307 | 0.003810307 | 0.003810307 | 0.003810307 | 0.003810307 | 0.003810307 | 0.003810307 | 0.003810307 | 0.003810307 | 0.003810307 | 0.003810307 | 0.003810307 | 0.003810307 | 0.003810307 | 0.003810307 | 0.003810307 | 0.003810307 | 0.003810307 | 0.003810307 | 0.003810307 | 0.003810307 | 0.003810307 | 0.003810307 | 0.003810307 | 0 | 0 | 0 | 0 | 0 | 0 | 0 | 0 | 0 | 0 | 0
1115 | 925.0624 | 0.003739029 | 20 | 577.5 | -537.5 | 0 | 0 | 0 | 0 | 0 | 0 | 0 | 0 | 0 | 0 | 0 | 0 | 0.003739029 | 0.003739029 | 0.003739029 | 0.003739029 | 0.003739029 | 0.003739029 | 0.003739029 | 0.003739029 | 0.003739029 | 0.003739029 | 0.003739029 | 0.003739029 | 0.003739029 | 0.003739029 | 0.003739029 | 0.003739029 | 0.003739029 | 0.003739029 | 0.003739029 | 0.003739029 | 0.003739029 | 0.003739029 | 0.003739029 | 0.003739029 | 0.003739029 | 0.003739029 | 0.003739029 | 0.003739029 | 0.003739029 | 0.003739029 | 0.003739029 | 0.003739029 | 0.003739029 | 0.003739029 | 0.003739029 | 0.003739029 | 0.003739029 | 0.003739029 | 0.003739029 | 0.003739029 | 0.003739029 | 0.003739029 | 0 | 0 | 0 | 0 | 0 | 0 | 0 | 0 | 0 | 0 | 0
1115 | 931.0035 | 0.003763042 | 10 | 567.5 | -547.5 | 0 | 0 | 0 | 0 | 0 | 0 | 0 | 0 | 0 | 0 | 0 | 0 | 0.003763042 | 0.003763042 | 0.003763042 | 0.003763042 | 0.003763042 | 0.003763042 | 0.003763042 | 0.003763042 | 0.003763042 | 0.003763042 | 0.003763042 | 0.003763042 | 0.003763042 | 0.003763042 | 0.003763042 | 0.003763042 | 0.003763042 | 0.003763042 | 0.003763042 | 0.003763042 | 0.003763042 | 0.003763042 | 0.003763042 | 0.003763042 | 0.003763042 | 0.003763042 | 0.003763042 | 0.003763042 | 0.003763042 | 0.003763042 | 0.003763042 | 0.003763042 | 0.003763042 | 0.003763042 | 0.003763042 | 0.003763042 | 0.003763042 | 0.003763042 | 0.003763042 | 0.003763042 | 0.003763042 | 0.003763042 | 0 | 0 | 0 | 0 | 0 | 0 | 0 | 0 | 0 | 0 | 0
1115 | 929.0667 | 0.003755214 | 0 | 557.5 | -557.5 | 0 | 0 | 0 | 0 | 0 | 0 | 0 | 0 | 0 | 0 | 0 | 0 | 0.003755214 | 0.003755214 | 0.003755214 | 0.003755214 | 0.003755214 | 0.003755214 | 0.003755214 | 0.003755214 | 0.003755214 | 0.003755214 | 0.003755214 | 0.003755214 | 0.003755214 | 0.003755214 | 0.003755214 | 0.003755214 | 0.003755214 | 0.003755214 | 0.003755214 | 0.003755214 | 0.003755214 | 0.003755214 | 0.003755214 | 0.003755214 | 0.003755214 | 0.003755214 | 0.003755214 | 0.003755214 | 0.003755214 | 0.003755214 | 0.003755214 | 0.003755214 | 0.003755214 | 0.003755214 | 0.003755214 | 0.003755214 | 0.003755214 | 0.003755214 | 0.003755214 | 0.003755214 | 0.003755214 | 0 | 0 | 0 | 0 | 0 | 0 | 0 | 0 | 0 | 0 | 0 | 0
1115 | 942.6486 | 0.003810111 | -10 | 547.5 | -567.5 | 0 | 0 | 0 | 0 | 0 | 0 | 0 | 0 | 0 | 0 | 0 | 0.003810111 | 0.003810111 | 0.003810111 | 0.003810111 | 0.003810111 | 0.003810111 | 0.003810111 | 0.003810111 | 0.003810111 | 0.003810111 | 0.003810111 | 0.003810111 | 0.003810111 | 0.003810111 | 0.003810111 | 0.003810111 | 0.003810111 | 0.003810111 | 0.003810111 | 0.003810111 | 0.003810111 | 0.003810111 | 0.003810111 | 0.003810111 | 0.003810111 | 0.003810111 | 0.003810111 | 0.003810111 | 0.003810111 | 0.003810111 | 0.003810111 | 0.003810111 | 0.003810111 | 0.003810111 | 0.003810111 | 0.003810111 | 0.003810111 | 0.003810111 | 0.003810111 | 0.003810111 | 0.003810111 | 0.003810111 | 0 | 0 | 0 | 0 | 0 | 0 | 0 | 0 | 0 | 0 | 0 | 0
1115 | 931.4148 | 0.003764705 | -20 | 537.5 | -577.5 | 0 | 0 | 0 | 0 | 0 | 0 | 0 | 0 | 0 | 0 | 0 | 0.003764705 | 0.003764705 | 0.003764705 | 0.003764705 | 0.003764705 | 0.003764705 | 0.003764705 | 0.003764705 | 0.003764705 | 0.003764705 | 0.003764705 | 0.003764705 | 0.003764705 | 0.003764705 | 0.003764705 | 0.003764705 | 0.003764705 | 0.003764705 | 0.003764705 | 0.003764705 | 0.003764705 | 0.003764705 | 0.003764705 | 0.003764705 | 0.003764705 | 0.003764705 | 0.003764705 | 0.003764705 | 0.003764705 | 0.003764705 | 0.003764705 | 0.003764705 | 0.003764705 | 0.003764705 | 0.003764705 | 0.003764705 | 0.003764705 | 0.003764705 | 0.003764705 | 0.003764705 | 0.003764705 | 0.003764705 | 0 | 0 | 0 | 0 | 0 | 0 | 0 | 0 | 0 | 0 | 0 | 0
1113 | 597.4766 | 0.002414953 | -30 | 526.5 | -586.5 | 0 | 0 | 0 | 0 | 0 | 0 | 0 | 0 | 0 | 0 | 0 | 0.002414953 | 0.002414953 | 0.002414953 | 0.002414953 | 0.002414953 | 0.002414953 | 0.002414953 | 0.002414953 | 0.002414953 | 0.002414953 | 0.002414953 | 0.002414953 | 0.002414953 | 0.002414953 | 0.002414953 | 0.002414953 | 0.002414953 | 0.002414953 | 0.002414953 | 0.002414953 | 0.002414953 | 0.002414953 | 0.002414953 | 0.002414953 | 0.002414953 | 0.002414953 | 0.002414953 | 0.002414953 | 0.002414953 | 0.002414953 | 0.002414953 | 0.002414953 | 0.002414953 | 0.002414953 | 0.002414953 | 0.002414953 | 0.002414953 | 0.002414953 | 0.002414953 | 0.002414953 | 0.002414953 | 0 | 0 | 0 | 0 | 0 | 0 | 0 | 0 | 0 | 0 | 0 | 0 | 0
1113 | 673.9615 | 0.002724099 | -40 | 516.5 | -596.5 | 0 | 0 | 0 | 0 | 0 | 0 | 0 | 0 | 0 | 0 | 0.002724099 | 0.002724099 | 0.002724099 | 0.002724099 | 0.002724099 | 0.002724099 | 0.002724099 | 0.002724099 | 0.002724099 | 0.002724099 | 0.002724099 | 0.002724099 | 0.002724099 | 0.002724099 | 0.002724099 | 0.002724099 | 0.002724099 | 0.002724099 | 0.002724099 | 0.002724099 | 0.002724099 | 0.002724099 | 0.002724099 | 0.002724099 | 0.002724099 | 0.002724099 | 0.002724099 | 0.002724099 | 0.002724099 | 0.002724099 | 0.002724099 | 0.002724099 | 0.002724099 | 0.002724099 | 0.002724099 | 0.002724099 | 0.002724099 | 0.002724099 | 0.002724099 | 0.002724099 | 0.002724099 | 0.002724099 | 0 | 0 | 0 | 0 | 0 | 0 | 0 | 0 | 0 | 0 | 0 | 0 | 0
1113 | 708.6974 | 0.002864499 | -30 | 526.5 | -586.5 | 0 | 0 | 0 | 0 | 0 | 0 | 0 | 0 | 0 | 0 | 0 | 0.002864499 | 0.002864499 | 0.002864499 | 0.002864499 | 0.002864499 | 0.002864499 | 0.002864499 | 0.002864499 | 0.002864499 | 0.002864499 | 0.002864499 | 0.002864499 | 0.002864499 | 0.002864499 | 0.002864499 | 0.002864499 | 0.002864499 | 0.002864499 | 0.002864499 | 0.002864499 | 0.002864499 | 0.002864499 | 0.002864499 | 0.002864499 | 0.002864499 | 0.002864499 | 0.002864499 | 0.002864499 | 0.002864499 | 0.002864499 | 0.002864499 | 0.002864499 | 0.002864499 | 0.002864499 | 0.002864499 | 0.002864499 | 0.002864499 | 0.002864499 | 0.002864499 | 0.002864499 | 0.002864499 | 0 | 0 | 0 | 0 | 0 | 0 | 0 | 0 | 0 | 0 | 0 | 0 | 0
1113 | 641.8007 | 0.002594108 | -20 | 536.5 | -576.5 | 0 | 0 | 0 | 0 | 0 | 0 | 0 | 0 | 0 | 0 | 0 | 0.002594108 | 0.002594108 | 0.002594108 | 0.002594108 | 0.002594108 | 0.002594108 | 0.002594108 | 0.002594108 | 0.002594108 | 0.002594108 | 0.002594108 | 0.002594108 | 0.002594108 | 0.002594108 | 0.002594108 | 0.002594108 | 0.002594108 | 0.002594108 | 0.002594108 | 0.002594108 | 0.002594108 | 0.002594108 | 0.002594108 | 0.002594108 | 0.002594108 | 0.002594108 | 0.002594108 | 0.002594108 | 0.002594108 | 0.002594108 | 0.002594108 | 0.002594108 | 0.002594108 | 0.002594108 | 0.002594108 | 0.002594108 | 0.002594108 | 0.002594108 | 0.002594108 | 0.002594108 | 0.002594108 | 0.002594108 | 0 | 0 | 0 | 0 | 0 | 0 | 0 | 0 | 0 | 0 | 0 | 0
1113 | 689.092 | 0.002785255 | -10 | 546.5 | -566.5 | 0 | 0 | 0 | 0 | 0 | 0 | 0 | 0 | 0 | 0 | 0 | 0.002785255 | 0.002785255 | 0.002785255 | 0.002785255 | 0.002785255 | 0.002785255 | 0.002785255 | 0.002785255 | 0.002785255 | 0.002785255 | 0.002785255 | 0.002785255 | 0.002785255 | 0.002785255 | 0.002785255 | 0.002785255 | 0.002785255 | 0.002785255 | 0.002785255 | 0.002785255 | 0.002785255 | 0.002785255 | 0.002785255 | 0.002785255 | 0.002785255 | 0.002785255 | 0.002785255 | 0.002785255 | 0.002785255 | 0.002785255 | 0.002785255 | 0.002785255 | 0.002785255 | 0.002785255 | 0.002785255 | 0.002785255 | 0.002785255 | 0.002785255 | 0.002785255 | 0.002785255 | 0.002785255 | 0.002785255 | 0 | 0 | 0 | 0 | 0 | 0 | 0 | 0 | 0 | 0 | 0 | 0
1076 | 390.3135 | 0.001577616 | 0 | 538 | -538 | 0 | 0 | 0 | 0 | 0 | 0 | 0 | 0 | 0 | 0 | 0 | 0 | 0.001577616 | 0.001577616 | 0.001577616 | 0.001577616 | 0.001577616 | 0.001577616 | 0.001577616 | 0.001577616 | 0.001577616 | 0.001577616 | 0.001577616 | 0.001577616 | 0.001577616 | 0.001577616 | 0.001577616 | 0.001577616 | 0.001577616 | 0.001577616 | 0.001577616 | 0.001577616 | 0.001577616 | 0.001577616 | 0.001577616 | 0.001577616 | 0.001577616 | 0.001577616 | 0.001577616 | 0.001577616 | 0.001577616 | 0.001577616 | 0.001577616 | 0.001577616 | 0.001577616 | 0.001577616 | 0.001577616 | 0.001577616 | 0.001577616 | 0.001577616 | 0.001577616 | 0.001577616 | 0.001577616 | 0 | 0 | 0 | 0 | 0 | 0 | 0 | 0 | 0 | 0 | 0 | 0
1076 | 379.0556 | 0.001532113 | 10 | 548 | -528 | 0 | 0 | 0 | 0 | 0 | 0 | 0 | 0 | 0 | 0 | 0 | 0 | 0 | 0.001532113 | 0.001532113 | 0.001532113 | 0.001532113 | 0.001532113 | 0.001532113 | 0.001532113 | 0.001532113 | 0.001532113 | 0.001532113 | 0.001532113 | 0.001532113 | 0.001532113 | 0.001532113 | 0.001532113 | 0.001532113 | 0.001532113 | 0.001532113 | 0.001532113 | 0.001532113 | 0.001532113 | 0.001532113 | 0.001532113 | 0.001532113 | 0.001532113 | 0.001532113 | 0.001532113 | 0.001532113 | 0.001532113 | 0.001532113 | 0.001532113 | 0.001532113 | 0.001532113 | 0.001532113 | 0.001532113 | 0.001532113 | 0.001532113 | 0.001532113 | 0.001532113 | 0.001532113 | 0 | 0 | 0 | 0 | 0 | 0 | 0 | 0 | 0 | 0 | 0 | 0
1076 | 373.9283 | 0.001511389 | 20 | 558 | -518 | 0 | 0 | 0 | 0 | 0 | 0 | 0 | 0 | 0 | 0 | 0 | 0 | 0 | 0.001511389 | 0.001511389 | 0.001511389 | 0.001511389 | 0.001511389 | 0.001511389 | 0.001511389 | 0.001511389 | 0.001511389 | 0.001511389 | 0.001511389 | 0.001511389 | 0.001511389 | 0.001511389 | 0.001511389 | 0.001511389 | 0.001511389 | 0.001511389 | 0.001511389 | 0.001511389 | 0.001511389 | 0.001511389 | 0.001511389 | 0.001511389 | 0.001511389 | 0.001511389 | 0.001511389 | 0.001511389 | 0.001511389 | 0.001511389 | 0.001511389 | 0.001511389 | 0.001511389 | 0.001511389 | 0.001511389 | 0.001511389 | 0.001511389 | 0.001511389 | 0.001511389 | 0.001511389 | 0 | 0 | 0 | 0 | 0 | 0 | 0 | 0 | 0 | 0 | 0 | 0
1076 | 373.8095 | 0.001510908 | 30 | 568 | -508 | 0 | 0 | 0 | 0 | 0 | 0 | 0 | 0 | 0 | 0 | 0 | 0 | 0 | 0.001510908 | 0.001510908 | 0.001510908 | 0.001510908 | 0.001510908 | 0.001510908 | 0.001510908 | 0.001510908 | 0.001510908 | 0.001510908 | 0.001510908 | 0.001510908 | 0.001510908 | 0.001510908 | 0.001510908 | 0.001510908 | 0.001510908 | 0.001510908 | 0.001510908 | 0.001510908 | 0.001510908 | 0.001510908 | 0.001510908 | 0.001510908 | 0.001510908 | 0.001510908 | 0.001510908 | 0.001510908 | 0.001510908 | 0.001510908 | 0.001510908 | 0.001510908 | 0.001510908 | 0.001510908 | 0.001510908 | 0.001510908 | 0.001510908 | 0.001510908 | 0.001510908 | 0.001510908 | 0.001510908 | 0 | 0 | 0 | 0 | 0 | 0 | 0 | 0 | 0 | 0 | 0
1076 | 380.3713 | 0.001537431 | 40 | 578 | -498 | 0 | 0 | 0 | 0 | 0 | 0 | 0 | 0 | 0 | 0 | 0 | 0 | 0 | 0 | 0.001537431 | 0.001537431 | 0.001537431 | 0.001537431 | 0.001537431 | 0.001537431 | 0.001537431 | 0.001537431 | 0.001537431 | 0.001537431 | 0.001537431 | 0.001537431 | 0.001537431 | 0.001537431 | 0.001537431 | 0.001537431 | 0.001537431 | 0.001537431 | 0.001537431 | 0.001537431 | 0.001537431 | 0.001537431 | 0.001537431 | 0.001537431 | 0.001537431 | 0.001537431 | 0.001537431 | 0.001537431 | 0.001537431 | 0.001537431 | 0.001537431 | 0.001537431 | 0.001537431 | 0.001537431 | 0.001537431 | 0.001537431 | 0.001537431 | 0.001537431 | 0.001537431 | 0.001537431 | 0 | 0 | 0 | 0 | 0 | 0 | 0 | 0 | 0 | 0 | 0
1076 | 374.7034 | 0.001514521 | 30 | 568 | -508 | 0 | 0 | 0 | 0 | 0 | 0 | 0 | 0 | 0 | 0 | 0 | 0 | 0 | 0.001514521 | 0.001514521 | 0.001514521 | 0.001514521 | 0.001514521 | 0.001514521 | 0.001514521 | 0.001514521 | 0.001514521 | 0.001514521 | 0.001514521 | 0.001514521 | 0.001514521 | 0.001514521 | 0.001514521 | 0.001514521 | 0.001514521 | 0.001514521 | 0.001514521 | 0.001514521 | 0.001514521 | 0.001514521 | 0.001514521 | 0.001514521 | 0.001514521 | 0.001514521 | 0.001514521 | 0.001514521 | 0.001514521 | 0.001514521 | 0.001514521 | 0.001514521 | 0.001514521 | 0.001514521 | 0.001514521 | 0.001514521 | 0.001514521 | 0.001514521 | 0.001514521 | 0.001514521 | 0.001514521 | 0 | 0 | 0 | 0 | 0 | 0 | 0 | 0 | 0 | 0 | 0
1076 | 391.678 | 0.001583131 | 20 | 558 | -518 | 0 | 0 | 0 | 0 | 0 | 0 | 0 | 0 | 0 | 0 | 0 | 0 | 0 | 0.001583131 | 0.001583131 | 0.001583131 | 0.001583131 | 0.001583131 | 0.001583131 | 0.001583131 | 0.001583131 | 0.001583131 | 0.001583131 | 0.001583131 | 0.001583131 | 0.001583131 | 0.001583131 | 0.001583131 | 0.001583131 | 0.001583131 | 0.001583131 | 0.001583131 | 0.001583131 | 0.001583131 | 0.001583131 | 0.001583131 | 0.001583131 | 0.001583131 | 0.001583131 | 0.001583131 | 0.001583131 | 0.001583131 | 0.001583131 | 0.001583131 | 0.001583131 | 0.001583131 | 0.001583131 | 0.001583131 | 0.001583131 | 0.001583131 | 0.001583131 | 0.001583131 | 0.001583131 | 0 | 0 | 0 | 0 | 0 | 0 | 0 | 0 | 0 | 0 | 0 | 0
1076 | 375.5612 | 0.001517989 | 10 | 548 | -528 | 0 | 0 | 0 | 0 | 0 | 0 | 0 | 0 | 0 | 0 | 0 | 0 | 0 | 0.001517989 | 0.001517989 | 0.001517989 | 0.001517989 | 0.001517989 | 0.001517989 | 0.001517989 | 0.001517989 | 0.001517989 | 0.001517989 | 0.001517989 | 0.001517989 | 0.001517989 | 0.001517989 | 0.001517989 | 0.001517989 | 0.001517989 | 0.001517989 | 0.001517989 | 0.001517989 | 0.001517989 | 0.001517989 | 0.001517989 | 0.001517989 | 0.001517989 | 0.001517989 | 0.001517989 | 0.001517989 | 0.001517989 | 0.001517989 | 0.001517989 | 0.001517989 | 0.001517989 | 0.001517989 | 0.001517989 | 0.001517989 | 0.001517989 | 0.001517989 | 0.001517989 | 0.001517989 | 0 | 0 | 0 | 0 | 0 | 0 | 0 | 0 | 0 | 0 | 0 | 0
1026 | 417.6255 | 0.001688009 | 0 | 513 | -513 | 0 | 0 | 0 | 0 | 0 | 0 | 0 | 0 | 0 | 0 | 0 | 0 | 0 | 0.001688009 | 0.001688009 | 0.001688009 | 0.001688009 | 0.001688009 | 0.001688009 | 0.001688009 | 0.001688009 | 0.001688009 | 0.001688009 | 0.001688009 | 0.001688009 | 0.001688009 | 0.001688009 | 0.001688009 | 0.001688009 | 0.001688009 | 0.001688009 | 0.001688009 | 0.001688009 | 0.001688009 | 0.001688009 | 0.001688009 | 0.001688009 | 0.001688009 | 0.001688009 | 0.001688009 | 0.001688009 | 0.001688009 | 0.001688009 | 0.001688009 | 0.001688009 | 0.001688009 | 0.001688009 | 0.001688009 | 0.001688009 | 0.001688009 | 0.001688009 | 0.001688009 | 0 | 0 | 0 | 0 | 0 | 0 | 0 | 0 | 0 | 0 | 0 | 0 | 0
1076 | 380.4377 | 0.001537699 | -10 | 528 | -548 | 0 | 0 | 0 | 0 | 0 | 0 | 0 | 0 | 0 | 0 | 0 | 0 | 0.001537699 | 0.001537699 | 0.001537699 | 0.001537699 | 0.001537699 | 0.001537699 | 0.001537699 | 0.001537699 | 0.001537699 | 0.001537699 | 0.001537699 | 0.001537699 | 0.001537699 | 0.001537699 | 0.001537699 | 0.001537699 | 0.001537699 | 0.001537699 | 0.001537699 | 0.001537699 | 0.001537699 | 0.001537699 | 0.001537699 | 0.001537699 | 0.001537699 | 0.001537699 | 0.001537699 | 0.001537699 | 0.001537699 | 0.001537699 | 0.001537699 | 0.001537699 | 0.001537699 | 0.001537699 | 0.001537699 | 0.001537699 | 0.001537699 | 0.001537699 | 0.001537699 | 0.001537699 | 0 | 0 | 0 | 0 | 0 | 0 | 0 | 0 | 0 | 0 | 0 | 0 | 0
1072 | 445.762 | 0.001801735 | -20 | 516 | -556 | 0 | 0 | 0 | 0 | 0 | 0 | 0 | 0 | 0 | 0 | 0 | 0 | 0.001801735 | 0.001801735 | 0.001801735 | 0.001801735 | 0.001801735 | 0.001801735 | 0.001801735 | 0.001801735 | 0.001801735 | 0.001801735 | 0.001801735 | 0.001801735 | 0.001801735 | 0.001801735 | 0.001801735 | 0.001801735 | 0.001801735 | 0.001801735 | 0.001801735 | 0.001801735 | 0.001801735 | 0.001801735 | 0.001801735 | 0.001801735 | 0.001801735 | 0.001801735 | 0.001801735 | 0.001801735 | 0.001801735 | 0.001801735 | 0.001801735 | 0.001801735 | 0.001801735 | 0.001801735 | 0.001801735 | 0.001801735 | 0.001801735 | 0.001801735 | 0.001801735 | 0.001801735 | 0 | 0 | 0 | 0 | 0 | 0 | 0 | 0 | 0 | 0 | 0 | 0 | 0
1068 | 327.301 | 0.001322925 | -30 | 504 | -564 | 0 | 0 | 0 | 0 | 0 | 0 | 0 | 0 | 0 | 0 | 0 | 0.001322925 | 0.001322925 | 0.001322925 | 0.001322925 | 0.001322925 | 0.001322925 | 0.001322925 | 0.001322925 | 0.001322925 | 0.001322925 | 0.001322925 | 0.001322925 | 0.001322925 | 0.001322925 | 0.001322925 | 0.001322925 | 0.001322925 | 0.001322925 | 0.001322925 | 0.001322925 | 0.001322925 | 0.001322925 | 0.001322925 | 0.001322925 | 0.001322925 | 0.001322925 | 0.001322925 | 0.001322925 | 0.001322925 | 0.001322925 | 0.001322925 | 0.001322925 | 0.001322925 | 0.001322925 | 0.001322925 | 0.001322925 | 0.001322925 | 0.001322925 | 0.001322925 | 0.001322925 | 0 | 0 | 0 | 0 | 0 | 0 | 0 | 0 | 0 | 0 | 0 | 0 | 0 | 0
1014 | 698.7828 | 0.002824425 | -40 | 467 | -547 | 0 | 0 | 0 | 0 | 0 | 0 | 0 | 0 | 0 | 0 | 0 | 0 | 0.002824425 | 0.002824425 | 0.002824425 | 0.002824425 | 0.002824425 | 0.002824425 | 0.002824425 | 0.002824425 | 0.002824425 | 0.002824425 | 0.002824425 | 0.002824425 | 0.002824425 | 0.002824425 | 0.002824425 | 0.002824425 | 0.002824425 | 0.002824425 | 0.002824425 | 0.002824425 | 0.002824425 | 0.002824425 | 0.002824425 | 0.002824425 | 0.002824425 | 0.002824425 | 0.002824425 | 0.002824425 | 0.002824425 | 0.002824425 | 0.002824425 | 0.002824425 | 0.002824425 | 0.002824425 | 0.002824425 | 0.002824425 | 0.002824425 | 0.002824425 | 0 | 0 | 0 | 0 | 0 | 0 | 0 | 0 | 0 | 0 | 0 | 0 | 0 | 0 | 0
1010 | 695.0094 | 0.002809173 | -30 | 475 | -535 | 0 | 0 | 0 | 0 | 0 | 0 | 0 | 0 | 0 | 0 | 0 | 0 | 0.002809173 | 0.002809173 | 0.002809173 | 0.002809173 | 0.002809173 | 0.002809173 | 0.002809173 | 0.002809173 | 0.002809173 | 0.002809173 | 0.002809173 | 0.002809173 | 0.002809173 | 0.002809173 | 0.002809173 | 0.002809173 | 0.002809173 | 0.002809173 | 0.002809173 | 0.002809173 | 0.002809173 | 0.002809173 | 0.002809173 | 0.002809173 | 0.002809173 | 0.002809173 | 0.002809173 | 0.002809173 | 0.002809173 | 0.002809173 | 0.002809173 | 0.002809173 | 0.002809173 | 0.002809173 | 0.002809173 | 0.002809173 | 0.002809173 | 0.002809173 | 0 | 0 | 0 | 0 | 0 | 0 | 0 | 0 | 0 | 0 | 0 | 0 | 0 | 0 | 0
1004 | 777.7941 | 0.003143782 | -20 | 482 | -522 | 0 | 0 | 0 | 0 | 0 | 0 | 0 | 0 | 0 | 0 | 0 | 0 | 0 | 0.003143782 | 0.003143782 | 0.003143782 | 0.003143782 | 0.003143782 | 0.003143782 | 0.003143782 | 0.003143782 | 0.003143782 | 0.003143782 | 0.003143782 | 0.003143782 | 0.003143782 | 0.003143782 | 0.003143782 | 0.003143782 | 0.003143782 | 0.003143782 | 0.003143782 | 0.003143782 | 0.003143782 | 0.003143782 | 0.003143782 | 0.003143782 | 0.003143782 | 0.003143782 | 0.003143782 | 0.003143782 | 0.003143782 | 0.003143782 | 0.003143782 | 0.003143782 | 0.003143782 | 0.003143782 | 0.003143782 | 0.003143782 | 0.003143782 | 0.003143782 | 0 | 0 | 0 | 0 | 0 | 0 | 0 | 0 | 0 | 0 | 0 | 0 | 0 | 0
1004 | 753.4548 | 0.003045405 | -10 | 492 | -512 | 0 | 0 | 0 | 0 | 0 | 0 | 0 | 0 | 0 | 0 | 0 | 0 | 0 | 0.003045405 | 0.003045405 | 0.003045405 | 0.003045405 | 0.003045405 | 0.003045405 | 0.003045405 | 0.003045405 | 0.003045405 | 0.003045405 | 0.003045405 | 0.003045405 | 0.003045405 | 0.003045405 | 0.003045405 | 0.003045405 | 0.003045405 | 0.003045405 | 0.003045405 | 0.003045405 | 0.003045405 | 0.003045405 | 0.003045405 | 0.003045405 | 0.003045405 | 0.003045405 | 0.003045405 | 0.003045405 | 0.003045405 | 0.003045405 | 0.003045405 | 0.003045405 | 0.003045405 | 0.003045405 | 0.003045405 | 0.003045405 | 0.003045405 | 0.003045405 | 0 | 0 | 0 | 0 | 0 | 0 | 0 | 0 | 0 | 0 | 0 | 0 | 0 | 0
1004 | 756.0333 | 0.003055827 | 0 | 502 | -502 | 0 | 0 | 0 | 0 | 0 | 0 | 0 | 0 | 0 | 0 | 0 | 0 | 0 | 0 | 0.003055827 | 0.003055827 | 0.003055827 | 0.003055827 | 0.003055827 | 0.003055827 | 0.003055827 | 0.003055827 | 0.003055827 | 0.003055827 | 0.003055827 | 0.003055827 | 0.003055827 | 0.003055827 | 0.003055827 | 0.003055827 | 0.003055827 | 0.003055827 | 0.003055827 | 0.003055827 | 0.003055827 | 0.003055827 | 0.003055827 | 0.003055827 | 0.003055827 | 0.003055827 | 0.003055827 | 0.003055827 | 0.003055827 | 0.003055827 | 0.003055827 | 0.003055827 | 0.003055827 | 0.003055827 | 0.003055827 | 0.003055827 | 0.003055827 | 0 | 0 | 0 | 0 | 0 | 0 | 0 | 0 | 0 | 0 | 0 | 0 | 0 | 0
1004 | 748.2847 | 0.003024507 | 10 | 512 | -492 | 0 | 0 | 0 | 0 | 0 | 0 | 0 | 0 | 0 | 0 | 0 | 0 | 0 | 0 | 0.003024507 | 0.003024507 | 0.003024507 | 0.003024507 | 0.003024507 | 0.003024507 | 0.003024507 | 0.003024507 | 0.003024507 | 0.003024507 | 0.003024507 | 0.003024507 | 0.003024507 | 0.003024507 | 0.003024507 | 0.003024507 | 0.003024507 | 0.003024507 | 0.003024507 | 0.003024507 | 0.003024507 | 0.003024507 | 0.003024507 | 0.003024507 | 0.003024507 | 0.003024507 | 0.003024507 | 0.003024507 | 0.003024507 | 0.003024507 | 0.003024507 | 0.003024507 | 0.003024507 | 0.003024507 | 0.003024507 | 0.003024507 | 0.003024507 | 0.003024507 | 0 | 0 | 0 | 0 | 0 | 0 | 0 | 0 | 0 | 0 | 0 | 0 | 0
994 | 396.7695 | 0.001603711 | 20 | 517 | -477 | 0 | 0 | 0 | 0 | 0 | 0 | 0 | 0 | 0 | 0 | 0 | 0 | 0 | 0 | 0 | 0.001603711 | 0.001603711 | 0.001603711 | 0.001603711 | 0.001603711 | 0.001603711 | 0.001603711 | 0.001603711 | 0.001603711 | 0.001603711 | 0.001603711 | 0.001603711 | 0.001603711 | 0.001603711 | 0.001603711 | 0.001603711 | 0.001603711 | 0.001603711 | 0.001603711 | 0.001603711 | 0.001603711 | 0.001603711 | 0.001603711 | 0.001603711 | 0.001603711 | 0.001603711 | 0.001603711 | 0.001603711 | 0.001603711 | 0.001603711 | 0.001603711 | 0.001603711 | 0.001603711 | 0.001603711 | 0.001603711 | 0.001603711 | 0.001603711 | 0 | 0 | 0 | 0 | 0 | 0 | 0 | 0 | 0 | 0 | 0 | 0 | 0
953 | 869.5124 | 0.0035145 | 30 | 506.5 | -446.5 | 0 | 0 | 0 | 0 | 0 | 0 | 0 | 0 | 0 | 0 | 0 | 0 | 0 | 0 | 0 | 0 | 0.0035145 | 0.0035145 | 0.0035145 | 0.0035145 | 0.0035145 | 0.0035145 | 0.0035145 | 0.0035145 | 0.0035145 | 0.0035145 | 0.0035145 | 0.0035145 | 0.0035145 | 0.0035145 | 0.0035145 | 0.0035145 | 0.0035145 | 0.0035145 | 0.0035145 | 0.0035145 | 0.0035145 | 0.0035145 | 0.0035145 | 0.0035145 | 0.0035145 | 0.0035145 | 0.0035145 | 0.0035145 | 0.0035145 | 0.0035145 | 0.0035145 | 0.0035145 | 0.0035145 | 0.0035145 | 0.0035145 | 0 | 0 | 0 | 0 | 0 | 0 | 0 | 0 | 0 | 0 | 0 | 0 | 0 | 0
953 | 843.3163 | 0.003408618 | 40 | 516.5 | -436.5 | 0 | 0 | 0 | 0 | 0 | 0 | 0 | 0 | 0 | 0 | 0 | 0 | 0 | 0 | 0 | 0 | 0.003408618 | 0.003408618 | 0.003408618 | 0.003408618 | 0.003408618 | 0.003408618 | 0.003408618 | 0.003408618 | 0.003408618 | 0.003408618 | 0.003408618 | 0.003408618 | 0.003408618 | 0.003408618 | 0.003408618 | 0.003408618 | 0.003408618 | 0.003408618 | 0.003408618 | 0.003408618 | 0.003408618 | 0.003408618 | 0.003408618 | 0.003408618 | 0.003408618 | 0.003408618 | 0.003408618 | 0.003408618 | 0.003408618 | 0.003408618 | 0.003408618 | 0.003408618 | 0.003408618 | 0.003408618 | 0.003408618 | 0.003408618 | 0 | 0 | 0 | 0 | 0 | 0 | 0 | 0 | 0 | 0 | 0 | 0 | 0

## F6bottom
[6 empty] | 0 | 1 | 2 | 3 | 4 | 5 | 6 | 7 | 8 | 9 | 10 | 11 | 12 | 13 | 14 | 15 | 16 | 17 | 18 | 19 | 20 | 21 | 22 | 23 | 24 | 25 | 26 | 27 | 28 | 29 | 30 | 31 | 32 | 33 | 34 | 35 | 36 | 37 | 38 | 39 | 40 | 41 | 42 | 43 | 44 | 45 | 46 | 47 | 48 | 49 | 50 | 51 | 52 | 53 | 54 | 55 | 56 | 57 | 58 | 59 | 60 | 61 | 62 | 63 | 64
ord_wdt | alpha | alpha/k | WROLL_SHIFT_POS_6 | Width1 | Width2 | -855.04 | -828.32 | -801.6 | -774.88 | -748.16 | -721.44 | -694.72 | -668 | -641.28 | -614.56 | -587.84 | -561.12 | -534.4 | -507.68 | -480.96 | -454.24 | -427.52 | -400.8 | -374.08 | -347.36 | -320.64 | -293.92 | -267.2 | -240.48 | -213.76 | -187.04 | -160.32 | -133.6 | -106.88 | -80.16 | -53.44 | -26.72 | 0 | 26.72 | 53.44 | 80.16 | 106.88 | 133.6 | 160.32 | 187.04 | 213.76 | 240.48 | 267.2 | 293.92 | 320.64 | 347.36 | 374.08 | 400.8 | 427.52 | 454.24 | 480.96 | 507.68 | 534.4 | 561.12 | 587.84 | 614.56 | 641.28 | 668 | 694.72 | 721.44 | 748.16 | 774.88 | 801.6 | 828.32 | 855.04
1165 | 354.5103 | 0.001250533 | 0 | 582.5 | -582.5 | 0 | 0 | 0 | 0 | 0 | 0 | 0 | 0 | 0 | 0 | 0 | 0.001250533 | 0.001250533 | 0.001250533 | 0.001250533 | 0.001250533 | 0.001250533 | 0.001250533 | 0.001250533 | 0.001250533 | 0.001250533 | 0.001250533 | 0.001250533 | 0.001250533 | 0.001250533 | 0.001250533 | 0.001250533 | 0.001250533 | 0.001250533 | 0.001250533 | 0.001250533 | 0.001250533 | 0.001250533 | 0.001250533 | 0.001250533 | 0.001250533 | 0.001250533 | 0.001250533 | 0.001250533 | 0.001250533 | 0.001250533 | 0.001250533 | 0.001250533 | 0.001250533 | 0.001250533 | 0.001250533 | 0.001250533 | 0.001250533 | 0.001250533 | 0.001250533 | 0.001250533 | 0.001250533 | 0.001250533 | 0.001250533 | 0 | 0 | 0 | 0 | 0 | 0 | 0 | 0 | 0 | 0 | 0
1254 | 450.06 | 0.001587584 | 0 | 627 | -627 | 0 | 0 | 0 | 0 | 0 | 0 | 0 | 0 | 0 | 0.001587584 | 0.001587584 | 0.001587584 | 0.001587584 | 0.001587584 | 0.001587584 | 0.001587584 | 0.001587584 | 0.001587584 | 0.001587584 | 0.001587584 | 0.001587584 | 0.001587584 | 0.001587584 | 0.001587584 | 0.001587584 | 0.001587584 | 0.001587584 | 0.001587584 | 0.001587584 | 0.001587584 | 0.001587584 | 0.001587584 | 0.001587584 | 0.001587584 | 0.001587584 | 0.001587584 | 0.001587584 | 0.001587584 | 0.001587584 | 0.001587584 | 0.001587584 | 0.001587584 | 0.001587584 | 0.001587584 | 0.001587584 | 0.001587584 | 0.001587584 | 0.001587584 | 0.001587584 | 0.001587584 | 0.001587584 | 0.001587584 | 0.001587584 | 0.001587584 | 0.001587584 | 0.001587584 | 0 | 0 | 0 | 0 | 0 | 0 | 0 | 0 | 0
1254 | 347.7704 | 0.001226758 | 0 | 627 | -627 | 0 | 0 | 0 | 0 | 0 | 0 | 0 | 0 | 0 | 0.001226758 | 0.001226758 | 0.001226758 | 0.001226758 | 0.001226758 | 0.001226758 | 0.001226758 | 0.001226758 | 0.001226758 | 0.001226758 | 0.001226758 | 0.001226758 | 0.001226758 | 0.001226758 | 0.001226758 | 0.001226758 | 0.001226758 | 0.001226758 | 0.001226758 | 0.001226758 | 0.001226758 | 0.001226758 | 0.001226758 | 0.001226758 | 0.001226758 | 0.001226758 | 0.001226758 | 0.001226758 | 0.001226758 | 0.001226758 | 0.001226758 | 0.001226758 | 0.001226758 | 0.001226758 | 0.001226758 | 0.001226758 | 0.001226758 | 0.001226758 | 0.001226758 | 0.001226758 | 0.001226758 | 0.001226758 | 0.001226758 | 0.001226758 | 0.001226758 | 0.001226758 | 0.001226758 | 0 | 0 | 0 | 0 | 0 | 0 | 0 | 0 | 0
1254 | 361.9006 | 0.001276602 | 0 | 627 | -627 | 0 | 0 | 0 | 0 | 0 | 0 | 0 | 0 | 0 | 0.001276602 | 0.001276602 | 0.001276602 | 0.001276602 | 0.001276602 | 0.001276602 | 0.001276602 | 0.001276602 | 0.001276602 | 0.001276602 | 0.001276602 | 0.001276602 | 0.001276602 | 0.001276602 | 0.001276602 | 0.001276602 | 0.001276602 | 0.001276602 | 0.001276602 | 0.001276602 | 0.001276602 | 0.001276602 | 0.001276602 | 0.001276602 | 0.001276602 | 0.001276602 | 0.001276602 | 0.001276602 | 0.001276602 | 0.001276602 | 0.001276602 | 0.001276602 | 0.001276602 | 0.001276602 | 0.001276602 | 0.001276602 | 0.001276602 | 0.001276602 | 0.001276602 | 0.001276602 | 0.001276602 | 0.001276602 | 0.001276602 | 0.001276602 | 0.001276602 | 0.001276602 | 0.001276602 | 0 | 0 | 0 | 0 | 0 | 0 | 0 | 0 | 0
1254 | 347.2193 | 0.001224814 | 0 | 627 | -627 | 0 | 0 | 0 | 0 | 0 | 0 | 0 | 0 | 0 | 0.001224814 | 0.001224814 | 0.001224814 | 0.001224814 | 0.001224814 | 0.001224814 | 0.001224814 | 0.001224814 | 0.001224814 | 0.001224814 | 0.001224814 | 0.001224814 | 0.001224814 | 0.001224814 | 0.001224814 | 0.001224814 | 0.001224814 | 0.001224814 | 0.001224814 | 0.001224814 | 0.001224814 | 0.001224814 | 0.001224814 | 0.001224814 | 0.001224814 | 0.001224814 | 0.001224814 | 0.001224814 | 0.001224814 | 0.001224814 | 0.001224814 | 0.001224814 | 0.001224814 | 0.001224814 | 0.001224814 | 0.001224814 | 0.001224814 | 0.001224814 | 0.001224814 | 0.001224814 | 0.001224814 | 0.001224814 | 0.001224814 | 0.001224814 | 0.001224814 | 0.001224814 | 0.001224814 | 0 | 0 | 0 | 0 | 0 | 0 | 0 | 0 | 0
1254 | 442.9631 | 0.00156255 | -10 | 637 | -617 | 0 | 0 | 0 | 0 | 0 | 0 | 0 | 0 | 0 | 0.00156255 | 0.00156255 | 0.00156255 | 0.00156255 | 0.00156255 | 0.00156255 | 0.00156255 | 0.00156255 | 0.00156255 | 0.00156255 | 0.00156255 | 0.00156255 | 0.00156255 | 0.00156255 | 0.00156255 | 0.00156255 | 0.00156255 | 0.00156255 | 0.00156255 | 0.00156255 | 0.00156255 | 0.00156255 | 0.00156255 | 0.00156255 | 0.00156255 | 0.00156255 | 0.00156255 | 0.00156255 | 0.00156255 | 0.00156255 | 0.00156255 | 0.00156255 | 0.00156255 | 0.00156255 | 0.00156255 | 0.00156255 | 0.00156255 | 0.00156255 | 0.00156255 | 0.00156255 | 0.00156255 | 0.00156255 | 0.00156255 | 0.00156255 | 0.00156255 | 0.00156255 | 0.00156255 | 0 | 0 | 0 | 0 | 0 | 0 | 0 | 0 | 0
1308 | 429.8902 | 0.001516435 | -20 | 674 | -634 | 0 | 0 | 0 | 0 | 0 | 0 | 0 | 0 | 0 | 0.001516435 | 0.001516435 | 0.001516435 | 0.001516435 | 0.001516435 | 0.001516435 | 0.001516435 | 0.001516435 | 0.001516435 | 0.001516435 | 0.001516435 | 0.001516435 | 0.001516435 | 0.001516435 | 0.001516435 | 0.001516435 | 0.001516435 | 0.001516435 | 0.001516435 | 0.001516435 | 0.001516435 | 0.001516435 | 0.001516435 | 0.001516435 | 0.001516435 | 0.001516435 | 0.001516435 | 0.001516435 | 0.001516435 | 0.001516435 | 0.001516435 | 0.001516435 | 0.001516435 | 0.001516435 | 0.001516435 | 0.001516435 | 0.001516435 | 0.001516435 | 0.001516435 | 0.001516435 | 0.001516435 | 0.001516435 | 0.001516435 | 0.001516435 | 0.001516435 | 0.001516435 | 0.001516435 | 0.001516435 | 0.001516435 | 0 | 0 | 0 | 0 | 0 | 0 | 0
1320 | 393.6342 | 0.001388542 | -30 | 690 | -630 | 0 | 0 | 0 | 0 | 0 | 0 | 0 | 0 | 0 | 0.001388542 | 0.001388542 | 0.001388542 | 0.001388542 | 0.001388542 | 0.001388542 | 0.001388542 | 0.001388542 | 0.001388542 | 0.001388542 | 0.001388542 | 0.001388542 | 0.001388542 | 0.001388542 | 0.001388542 | 0.001388542 | 0.001388542 | 0.001388542 | 0.001388542 | 0.001388542 | 0.001388542 | 0.001388542 | 0.001388542 | 0.001388542 | 0.001388542 | 0.001388542 | 0.001388542 | 0.001388542 | 0.001388542 | 0.001388542 | 0.001388542 | 0.001388542 | 0.001388542 | 0.001388542 | 0.001388542 | 0.001388542 | 0.001388542 | 0.001388542 | 0.001388542 | 0.001388542 | 0.001388542 | 0.001388542 | 0.001388542 | 0.001388542 | 0.001388542 | 0.001388542 | 0.001388542 | 0.001388542 | 0.001388542 | 0 | 0 | 0 | 0 | 0 | 0 | 0
1327 | 557.5661 | 0.001966811 | -40 | 703.5 | -623.5 | 0 | 0 | 0 | 0 | 0 | 0 | 0 | 0 | 0 | 0.001966811 | 0.001966811 | 0.001966811 | 0.001966811 | 0.001966811 | 0.001966811 | 0.001966811 | 0.001966811 | 0.001966811 | 0.001966811 | 0.001966811 | 0.001966811 | 0.001966811 | 0.001966811 | 0.001966811 | 0.001966811 | 0.001966811 | 0.001966811 | 0.001966811 | 0.001966811 | 0.001966811 | 0.001966811 | 0.001966811 | 0.001966811 | 0.001966811 | 0.001966811 | 0.001966811 | 0.001966811 | 0.001966811 | 0.001966811 | 0.001966811 | 0.001966811 | 0.001966811 | 0.001966811 | 0.001966811 | 0.001966811 | 0.001966811 | 0.001966811 | 0.001966811 | 0.001966811 | 0.001966811 | 0.001966811 | 0.001966811 | 0.001966811 | 0.001966811 | 0.001966811 | 0.001966811 | 0.001966811 | 0.001966811 | 0.001966811 | 0 | 0 | 0 | 0 | 0 | 0
1327 | 514.9969 | 0.001816649 | -30 | 693.5 | -633.5 | 0 | 0 | 0 | 0 | 0 | 0 | 0 | 0 | 0 | 0.001816649 | 0.001816649 | 0.001816649 | 0.001816649 | 0.001816649 | 0.001816649 | 0.001816649 | 0.001816649 | 0.001816649 | 0.001816649 | 0.001816649 | 0.001816649 | 0.001816649 | 0.001816649 | 0.001816649 | 0.001816649 | 0.001816649 | 0.001816649 | 0.001816649 | 0.001816649 | 0.001816649 | 0.001816649 | 0.001816649 | 0.001816649 | 0.001816649 | 0.001816649 | 0.001816649 | 0.001816649 | 0.001816649 | 0.001816649 | 0.001816649 | 0.001816649 | 0.001816649 | 0.001816649 | 0.001816649 | 0.001816649 | 0.001816649 | 0.001816649 | 0.001816649 | 0.001816649 | 0.001816649 | 0.001816649 | 0.001816649 | 0.001816649 | 0.001816649 | 0.001816649 | 0.001816649 | 0.001816649 | 0.001816649 | 0 | 0 | 0 | 0 | 0 | 0 | 0
1410 | 431.7626 | 0.00152304 | -20 | 725 | -685 | 0 | 0 | 0 | 0 | 0 | 0 | 0 | 0.00152304 | 0.00152304 | 0.00152304 | 0.00152304 | 0.00152304 | 0.00152304 | 0.00152304 | 0.00152304 | 0.00152304 | 0.00152304 | 0.00152304 | 0.00152304 | 0.00152304 | 0.00152304 | 0.00152304 | 0.00152304 | 0.00152304 | 0.00152304 | 0.00152304 | 0.00152304 | 0.00152304 | 0.00152304 | 0.00152304 | 0.00152304 | 0.00152304 | 0.00152304 | 0.00152304 | 0.00152304 | 0.00152304 | 0.00152304 | 0.00152304 | 0.00152304 | 0.00152304 | 0.00152304 | 0.00152304 | 0.00152304 | 0.00152304 | 0.00152304 | 0.00152304 | 0.00152304 | 0.00152304 | 0.00152304 | 0.00152304 | 0.00152304 | 0.00152304 | 0.00152304 | 0.00152304 | 0.00152304 | 0.00152304 | 0.00152304 | 0.00152304 | 0.00152304 | 0.00152304 | 0 | 0 | 0 | 0 | 0
1410 | 436.7623 | 0.001540676 | -10 | 715 | -695 | 0 | 0 | 0 | 0 | 0 | 0 | 0.001540676 | 0.001540676 | 0.001540676 | 0.001540676 | 0.001540676 | 0.001540676 | 0.001540676 | 0.001540676 | 0.001540676 | 0.001540676 | 0.001540676 | 0.001540676 | 0.001540676 | 0.001540676 | 0.001540676 | 0.001540676 | 0.001540676 | 0.001540676 | 0.001540676 | 0.001540676 | 0.001540676 | 0.001540676 | 0.001540676 | 0.001540676 | 0.001540676 | 0.001540676 | 0.001540676 | 0.001540676 | 0.001540676 | 0.001540676 | 0.001540676 | 0.001540676 | 0.001540676 | 0.001540676 | 0.001540676 | 0.001540676 | 0.001540676 | 0.001540676 | 0.001540676 | 0.001540676 | 0.001540676 | 0.001540676 | 0.001540676 | 0.001540676 | 0.001540676 | 0.001540676 | 0.001540676 | 0.001540676 | 0.001540676 | 0.001540676 | 0.001540676 | 0.001540676 | 0.001540676 | 0 | 0 | 0 | 0 | 0 | 0
1467 | 286.7842 | 0.00101163 | 0 | 733.5 | -733.5 | 0 | 0 | 0 | 0 | 0 | 0.00101163 | 0.00101163 | 0.00101163 | 0.00101163 | 0.00101163 | 0.00101163 | 0.00101163 | 0.00101163 | 0.00101163 | 0.00101163 | 0.00101163 | 0.00101163 | 0.00101163 | 0.00101163 | 0.00101163 | 0.00101163 | 0.00101163 | 0.00101163 | 0.00101163 | 0.00101163 | 0.00101163 | 0.00101163 | 0.00101163 | 0.00101163 | 0.00101163 | 0.00101163 | 0.00101163 | 0.00101163 | 0.00101163 | 0.00101163 | 0.00101163 | 0.00101163 | 0.00101163 | 0.00101163 | 0.00101163 | 0.00101163 | 0.00101163 | 0.00101163 | 0.00101163 | 0.00101163 | 0.00101163 | 0.00101163 | 0.00101163 | 0.00101163 | 0.00101163 | 0.00101163 | 0.00101163 | 0.00101163 | 0.00101163 | 0.00101163 | 0.00101163 | 0.00101163 | 0.00101163 | 0.00101163 | 0.00101163 | 0 | 0 | 0 | 0 | 0
1467 | 288.0831 | 0.001016211 | 10 | 723.5 | -743.5 | 0 | 0 | 0 | 0 | 0 | 0.001016211 | 0.001016211 | 0.001016211 | 0.001016211 | 0.001016211 | 0.001016211 | 0.001016211 | 0.001016211 | 0.001016211 | 0.001016211 | 0.001016211 | 0.001016211 | 0.001016211 | 0.001016211 | 0.001016211 | 0.001016211 | 0.001016211 | 0.001016211 | 0.001016211 | 0.001016211 | 0.001016211 | 0.001016211 | 0.001016211 | 0.001016211 | 0.001016211 | 0.001016211 | 0.001016211 | 0.001016211 | 0.001016211 | 0.001016211 | 0.001016211 | 0.001016211 | 0.001016211 | 0.001016211 | 0.001016211 | 0.001016211 | 0.001016211 | 0.001016211 | 0.001016211 | 0.001016211 | 0.001016211 | 0.001016211 | 0.001016211 | 0.001016211 | 0.001016211 | 0.001016211 | 0.001016211 | 0.001016211 | 0.001016211 | 0.001016211 | 0.001016211 | 0.001016211 | 0.001016211 | 0.001016211 | 0.001016211 | 0 | 0 | 0 | 0 | 0
1467 | 292.9305 | 0.001033311 | 20 | 713.5 | -753.5 | 0 | 0 | 0 | 0 | 0.001033311 | 0.001033311 | 0.001033311 | 0.001033311 | 0.001033311 | 0.001033311 | 0.001033311 | 0.001033311 | 0.001033311 | 0.001033311 | 0.001033311 | 0.001033311 | 0.001033311 | 0.001033311 | 0.001033311 | 0.001033311 | 0.001033311 | 0.001033311 | 0.001033311 | 0.001033311 | 0.001033311 | 0.001033311 | 0.001033311 | 0.001033311 | 0.001033311 | 0.001033311 | 0.001033311 | 0.001033311 | 0.001033311 | 0.001033311 | 0.001033311 | 0.001033311 | 0.001033311 | 0.001033311 | 0.001033311 | 0.001033311 | 0.001033311 | 0.001033311 | 0.001033311 | 0.001033311 | 0.001033311 | 0.001033311 | 0.001033311 | 0.001033311 | 0.001033311 | 0.001033311 | 0.001033311 | 0.001033311 | 0.001033311 | 0.001033311 | 0.001033311 | 0.001033311 | 0.001033311 | 0.001033311 | 0.001033311 | 0 | 0 | 0 | 0 | 0 | 0
1474 | 523.1249 | 0.00184532 | 30 | 707 | -767 | 0 | 0 | 0 | 0 | 0.00184532 | 0.00184532 | 0.00184532 | 0.00184532 | 0.00184532 | 0.00184532 | 0.00184532 | 0.00184532 | 0.00184532 | 0.00184532 | 0.00184532 | 0.00184532 | 0.00184532 | 0.00184532 | 0.00184532 | 0.00184532 | 0.00184532 | 0.00184532 | 0.00184532 | 0.00184532 | 0.00184532 | 0.00184532 | 0.00184532 | 0.00184532 | 0.00184532 | 0.00184532 | 0.00184532 | 0.00184532 | 0.00184532 | 0.00184532 | 0.00184532 | 0.00184532 | 0.00184532 | 0.00184532 | 0.00184532 | 0.00184532 | 0.00184532 | 0.00184532 | 0.00184532 | 0.00184532 | 0.00184532 | 0.00184532 | 0.00184532 | 0.00184532 | 0.00184532 | 0.00184532 | 0.00184532 | 0.00184532 | 0.00184532 | 0.00184532 | 0.00184532 | 0.00184532 | 0.00184532 | 0.00184532 | 0.00184532 | 0 | 0 | 0 | 0 | 0 | 0
1474 | 489.4313 | 0.001726466 | 40 | 697 | -777 | 0 | 0 | 0 | 0.001726466 | 0.001726466 | 0.001726466 | 0.001726466 | 0.001726466 | 0.001726466 | 0.001726466 | 0.001726466 | 0.001726466 | 0.001726466 | 0.001726466 | 0.001726466 | 0.001726466 | 0.001726466 | 0.001726466 | 0.001726466 | 0.001726466 | 0.001726466 | 0.001726466 | 0.001726466 | 0.001726466 | 0.001726466 | 0.001726466 | 0.001726466 | 0.001726466 | 0.001726466 | 0.001726466 | 0.001726466 | 0.001726466 | 0.001726466 | 0.001726466 | 0.001726466 | 0.001726466 | 0.001726466 | 0.001726466 | 0.001726466 | 0.001726466 | 0.001726466 | 0.001726466 | 0.001726466 | 0.001726466 | 0.001726466 | 0.001726466 | 0.001726466 | 0.001726466 | 0.001726466 | 0.001726466 | 0.001726466 | 0.001726466 | 0.001726466 | 0.001726466 | 0.001726466 | 0.001726466 | 0.001726466 | 0.001726466 | 0.001726466 | 0 | 0 | 0 | 0 | 0 | 0
1495 | 574.8394 | 0.002027743 | 30 | 717.5 | -777.5 | 0 | 0 | 0 | 0.002027743 | 0.002027743 | 0.002027743 | 0.002027743 | 0.002027743 | 0.002027743 | 0.002027743 | 0.002027743 | 0.002027743 | 0.002027743 | 0.002027743 | 0.002027743 | 0.002027743 | 0.002027743 | 0.002027743 | 0.002027743 | 0.002027743 | 0.002027743 | 0.002027743 | 0.002027743 | 0.002027743 | 0.002027743 | 0.002027743 | 0.002027743 | 0.002027743 | 0.002027743 | 0.002027743 | 0.002027743 | 0.002027743 | 0.002027743 | 0.002027743 | 0.002027743 | 0.002027743 | 0.002027743 | 0.002027743 | 0.002027743 | 0.002027743 | 0.002027743 | 0.002027743 | 0.002027743 | 0.002027743 | 0.002027743 | 0.002027743 | 0.002027743 | 0.002027743 | 0.002027743 | 0.002027743 | 0.002027743 | 0.002027743 | 0.002027743 | 0.002027743 | 0.002027743 | 0.002027743 | 0.002027743 | 0.002027743 | 0.002027743 | 0 | 0 | 0 | 0 | 0 | 0
1495 | 527.329 | 0.00186015 | 20 | 727.5 | -767.5 | 0 | 0 | 0 | 0 | 0.00186015 | 0.00186015 | 0.00186015 | 0.00186015 | 0.00186015 | 0.00186015 | 0.00186015 | 0.00186015 | 0.00186015 | 0.00186015 | 0.00186015 | 0.00186015 | 0.00186015 | 0.00186015 | 0.00186015 | 0.00186015 | 0.00186015 | 0.00186015 | 0.00186015 | 0.00186015 | 0.00186015 | 0.00186015 | 0.00186015 | 0.00186015 | 0.00186015 | 0.00186015 | 0.00186015 | 0.00186015 | 0.00186015 | 0.00186015 | 0.00186015 | 0.00186015 | 0.00186015 | 0.00186015 | 0.00186015 | 0.00186015 | 0.00186015 | 0.00186015 | 0.00186015 | 0.00186015 | 0.00186015 | 0.00186015 | 0.00186015 | 0.00186015 | 0.00186015 | 0.00186015 | 0.00186015 | 0.00186015 | 0.00186015 | 0.00186015 | 0.00186015 | 0.00186015 | 0.00186015 | 0.00186015 | 0.00186015 | 0.00186015 | 0 | 0 | 0 | 0 | 0
1464 | 553.5575 | 0.001952671 | 10 | 722 | -742 | 0 | 0 | 0 | 0 | 0 | 0.001952671 | 0.001952671 | 0.001952671 | 0.001952671 | 0.001952671 | 0.001952671 | 0.001952671 | 0.001952671 | 0.001952671 | 0.001952671 | 0.001952671 | 0.001952671 | 0.001952671 | 0.001952671 | 0.001952671 | 0.001952671 | 0.001952671 | 0.001952671 | 0.001952671 | 0.001952671 | 0.001952671 | 0.001952671 | 0.001952671 | 0.001952671 | 0.001952671 | 0.001952671 | 0.001952671 | 0.001952671 | 0.001952671 | 0.001952671 | 0.001952671 | 0.001952671 | 0.001952671 | 0.001952671 | 0.001952671 | 0.001952671 | 0.001952671 | 0.001952671 | 0.001952671 | 0.001952671 | 0.001952671 | 0.001952671 | 0.001952671 | 0.001952671 | 0.001952671 | 0.001952671 | 0.001952671 | 0.001952671 | 0.001952671 | 0.001952671 | 0.001952671 | 0.001952671 | 0.001952671 | 0.001952671 | 0.001952671 | 0 | 0 | 0 | 0 | 0
1495 | 386.827 | 0.00136453 | 0 | 747.5 | -747.5 | 0 | 0 | 0 | 0 | 0 | 0.00136453 | 0.00136453 | 0.00136453 | 0.00136453 | 0.00136453 | 0.00136453 | 0.00136453 | 0.00136453 | 0.00136453 | 0.00136453 | 0.00136453 | 0.00136453 | 0.00136453 | 0.00136453 | 0.00136453 | 0.00136453 | 0.00136453 | 0.00136453 | 0.00136453 | 0.00136453 | 0.00136453 | 0.00136453 | 0.00136453 | 0.00136453 | 0.00136453 | 0.00136453 | 0.00136453 | 0.00136453 | 0.00136453 | 0.00136453 | 0.00136453 | 0.00136453 | 0.00136453 | 0.00136453 | 0.00136453 | 0.00136453 | 0.00136453 | 0.00136453 | 0.00136453 | 0.00136453 | 0.00136453 | 0.00136453 | 0.00136453 | 0.00136453 | 0.00136453 | 0.00136453 | 0.00136453 | 0.00136453 | 0.00136453 | 0.00136453 | 0.00136453 | 0.00136453 | 0.00136453 | 0.00136453 | 0.00136453 | 0 | 0 | 0 | 0 | 0
1495 | 448.236 | 0.00158115 | -10 | 757.5 | -737.5 | 0 | 0 | 0 | 0 | 0 | 0.00158115 | 0.00158115 | 0.00158115 | 0.00158115 | 0.00158115 | 0.00158115 | 0.00158115 | 0.00158115 | 0.00158115 | 0.00158115 | 0.00158115 | 0.00158115 | 0.00158115 | 0.00158115 | 0.00158115 | 0.00158115 | 0.00158115 | 0.00158115 | 0.00158115 | 0.00158115 | 0.00158115 | 0.00158115 | 0.00158115 | 0.00158115 | 0.00158115 | 0.00158115 | 0.00158115 | 0.00158115 | 0.00158115 | 0.00158115 | 0.00158115 | 0.00158115 | 0.00158115 | 0.00158115 | 0.00158115 | 0.00158115 | 0.00158115 | 0.00158115 | 0.00158115 | 0.00158115 | 0.00158115 | 0.00158115 | 0.00158115 | 0.00158115 | 0.00158115 | 0.00158115 | 0.00158115 | 0.00158115 | 0.00158115 | 0.00158115 | 0.00158115 | 0.00158115 | 0.00158115 | 0.00158115 | 0.00158115 | 0.00158115 | 0 | 0 | 0 | 0
1484 | 404.6565 | 0.001427424 | -20 | 762 | -722 | 0 | 0 | 0 | 0 | 0 | 0.001427424 | 0.001427424 | 0.001427424 | 0.001427424 | 0.001427424 | 0.001427424 | 0.001427424 | 0.001427424 | 0.001427424 | 0.001427424 | 0.001427424 | 0.001427424 | 0.001427424 | 0.001427424 | 0.001427424 | 0.001427424 | 0.001427424 | 0.001427424 | 0.001427424 | 0.001427424 | 0.001427424 | 0.001427424 | 0.001427424 | 0.001427424 | 0.001427424 | 0.001427424 | 0.001427424 | 0.001427424 | 0.001427424 | 0.001427424 | 0.001427424 | 0.001427424 | 0.001427424 | 0.001427424 | 0.001427424 | 0.001427424 | 0.001427424 | 0.001427424 | 0.001427424 | 0.001427424 | 0.001427424 | 0.001427424 | 0.001427424 | 0.001427424 | 0.001427424 | 0.001427424 | 0.001427424 | 0.001427424 | 0.001427424 | 0.001427424 | 0.001427424 | 0.001427424 | 0.001427424 | 0.001427424 | 0.001427424 | 0.001427424 | 0 | 0 | 0 | 0
1484 | 413.2756 | 0.001457827 | -30 | 772 | -712 | 0 | 0 | 0 | 0 | 0 | 0 | 0.001457827 | 0.001457827 | 0.001457827 | 0.001457827 | 0.001457827 | 0.001457827 | 0.001457827 | 0.001457827 | 0.001457827 | 0.001457827 | 0.001457827 | 0.001457827 | 0.001457827 | 0.001457827 | 0.001457827 | 0.001457827 | 0.001457827 | 0.001457827 | 0.001457827 | 0.001457827 | 0.001457827 | 0.001457827 | 0.001457827 | 0.001457827 | 0.001457827 | 0.001457827 | 0.001457827 | 0.001457827 | 0.001457827 | 0.001457827 | 0.001457827 | 0.001457827 | 0.001457827 | 0.001457827 | 0.001457827 | 0.001457827 | 0.001457827 | 0.001457827 | 0.001457827 | 0.001457827 | 0.001457827 | 0.001457827 | 0.001457827 | 0.001457827 | 0.001457827 | 0.001457827 | 0.001457827 | 0.001457827 | 0.001457827 | 0.001457827 | 0.001457827 | 0.001457827 | 0.001457827 | 0.001457827 | 0.001457827 | 0 | 0 | 0 | 0
1464 | 608.3815 | 0.002146062 | -40 | 772 | -692 | 0 | 0 | 0 | 0 | 0 | 0 | 0 | 0.002146062 | 0.002146062 | 0.002146062 | 0.002146062 | 0.002146062 | 0.002146062 | 0.002146062 | 0.002146062 | 0.002146062 | 0.002146062 | 0.002146062 | 0.002146062 | 0.002146062 | 0.002146062 | 0.002146062 | 0.002146062 | 0.002146062 | 0.002146062 | 0.002146062 | 0.002146062 | 0.002146062 | 0.002146062 | 0.002146062 | 0.002146062 | 0.002146062 | 0.002146062 | 0.002146062 | 0.002146062 | 0.002146062 | 0.002146062 | 0.002146062 | 0.002146062 | 0.002146062 | 0.002146062 | 0.002146062 | 0.002146062 | 0.002146062 | 0.002146062 | 0.002146062 | 0.002146062 | 0.002146062 | 0.002146062 | 0.002146062 | 0.002146062 | 0.002146062 | 0.002146062 | 0.002146062 | 0.002146062 | 0.002146062 | 0.002146062 | 0.002146062 | 0.002146062 | 0.002146062 | 0.002146062 | 0 | 0 | 0 | 0
1463 | 766.7128 | 0.002704575 | -30 | 761.5 | -701.5 | 0 | 0 | 0 | 0 | 0 | 0 | 0.002704575 | 0.002704575 | 0.002704575 | 0.002704575 | 0.002704575 | 0.002704575 | 0.002704575 | 0.002704575 | 0.002704575 | 0.002704575 | 0.002704575 | 0.002704575 | 0.002704575 | 0.002704575 | 0.002704575 | 0.002704575 | 0.002704575 | 0.002704575 | 0.002704575 | 0.002704575 | 0.002704575 | 0.002704575 | 0.002704575 | 0.002704575 | 0.002704575 | 0.002704575 | 0.002704575 | 0.002704575 | 0.002704575 | 0.002704575 | 0.002704575 | 0.002704575 | 0.002704575 | 0.002704575 | 0.002704575 | 0.002704575 | 0.002704575 | 0.002704575 | 0.002704575 | 0.002704575 | 0.002704575 | 0.002704575 | 0.002704575 | 0.002704575 | 0.002704575 | 0.002704575 | 0.002704575 | 0.002704575 | 0.002704575 | 0.002704575 | 0.002704575 | 0.002704575 | 0.002704575 | 0.002704575 | 0.002704575 | 0 | 0 | 0 | 0
1456 | 798.4611 | 0.002816567 | -20 | 748 | -708 | 0 | 0 | 0 | 0 | 0 | 0 | 0.002816567 | 0.002816567 | 0.002816567 | 0.002816567 | 0.002816567 | 0.002816567 | 0.002816567 | 0.002816567 | 0.002816567 | 0.002816567 | 0.002816567 | 0.002816567 | 0.002816567 | 0.002816567 | 0.002816567 | 0.002816567 | 0.002816567 | 0.002816567 | 0.002816567 | 0.002816567 | 0.002816567 | 0.002816567 | 0.002816567 | 0.002816567 | 0.002816567 | 0.002816567 | 0.002816567 | 0.002816567 | 0.002816567 | 0.002816567 | 0.002816567 | 0.002816567 | 0.002816567 | 0.002816567 | 0.002816567 | 0.002816567 | 0.002816567 | 0.002816567 | 0.002816567 | 0.002816567 | 0.002816567 | 0.002816567 | 0.002816567 | 0.002816567 | 0.002816567 | 0.002816567 | 0.002816567 | 0.002816567 | 0.002816567 | 0.002816567 | 0.002816567 | 0.002816567 | 0.002816567 | 0.002816567 | 0 | 0 | 0 | 0 | 0
1456 | 729.1203 | 0.002571968 | -10 | 738 | -718 | 0 | 0 | 0 | 0 | 0 | 0 | 0.002571968 | 0.002571968 | 0.002571968 | 0.002571968 | 0.002571968 | 0.002571968 | 0.002571968 | 0.002571968 | 0.002571968 | 0.002571968 | 0.002571968 | 0.002571968 | 0.002571968 | 0.002571968 | 0.002571968 | 0.002571968 | 0.002571968 | 0.002571968 | 0.002571968 | 0.002571968 | 0.002571968 | 0.002571968 | 0.002571968 | 0.002571968 | 0.002571968 | 0.002571968 | 0.002571968 | 0.002571968 | 0.002571968 | 0.002571968 | 0.002571968 | 0.002571968 | 0.002571968 | 0.002571968 | 0.002571968 | 0.002571968 | 0.002571968 | 0.002571968 | 0.002571968 | 0.002571968 | 0.002571968 | 0.002571968 | 0.002571968 | 0.002571968 | 0.002571968 | 0.002571968 | 0.002571968 | 0.002571968 | 0.002571968 | 0.002571968 | 0.002571968 | 0.002571968 | 0.002571968 | 0.002571968 | 0 | 0 | 0 | 0 | 0
1456 | 830.625 | 0.002930025 | 0 | 728 | -728 | 0 | 0 | 0 | 0 | 0 | 0.002930025 | 0.002930025 | 0.002930025 | 0.002930025 | 0.002930025 | 0.002930025 | 0.002930025 | 0.002930025 | 0.002930025 | 0.002930025 | 0.002930025 | 0.002930025 | 0.002930025 | 0.002930025 | 0.002930025 | 0.002930025 | 0.002930025 | 0.002930025 | 0.002930025 | 0.002930025 | 0.002930025 | 0.002930025 | 0.002930025 | 0.002930025 | 0.002930025 | 0.002930025 | 0.002930025 | 0.002930025 | 0.002930025 | 0.002930025 | 0.002930025 | 0.002930025 | 0.002930025 | 0.002930025 | 0.002930025 | 0.002930025 | 0.002930025 | 0.002930025 | 0.002930025 | 0.002930025 | 0.002930025 | 0.002930025 | 0.002930025 | 0.002930025 | 0.002930025 | 0.002930025 | 0.002930025 | 0.002930025 | 0.002930025 | 0.002930025 | 0.002930025 | 0.002930025 | 0.002930025 | 0.002930025 | 0.002930025 | 0 | 0 | 0 | 0 | 0
1456 | 732.259 | 0.002583039 | 10 | 718 | -738 | 0 | 0 | 0 | 0 | 0 | 0.002583039 | 0.002583039 | 0.002583039 | 0.002583039 | 0.002583039 | 0.002583039 | 0.002583039 | 0.002583039 | 0.002583039 | 0.002583039 | 0.002583039 | 0.002583039 | 0.002583039 | 0.002583039 | 0.002583039 | 0.002583039 | 0.002583039 | 0.002583039 | 0.002583039 | 0.002583039 | 0.002583039 | 0.002583039 | 0.002583039 | 0.002583039 | 0.002583039 | 0.002583039 | 0.002583039 | 0.002583039 | 0.002583039 | 0.002583039 | 0.002583039 | 0.002583039 | 0.002583039 | 0.002583039 | 0.002583039 | 0.002583039 | 0.002583039 | 0.002583039 | 0.002583039 | 0.002583039 | 0.002583039 | 0.002583039 | 0.002583039 | 0.002583039 | 0.002583039 | 0.002583039 | 0.002583039 | 0.002583039 | 0.002583039 | 0.002583039 | 0.002583039 | 0.002583039 | 0.002583039 | 0.002583039 | 0 | 0 | 0 | 0 | 0 | 0
1456 | 838.1539 | 0.002956583 | 20 | 708 | -748 | 0 | 0 | 0 | 0 | 0 | 0.002956583 | 0.002956583 | 0.002956583 | 0.002956583 | 0.002956583 | 0.002956583 | 0.002956583 | 0.002956583 | 0.002956583 | 0.002956583 | 0.002956583 | 0.002956583 | 0.002956583 | 0.002956583 | 0.002956583 | 0.002956583 | 0.002956583 | 0.002956583 | 0.002956583 | 0.002956583 | 0.002956583 | 0.002956583 | 0.002956583 | 0.002956583 | 0.002956583 | 0.002956583 | 0.002956583 | 0.002956583 | 0.002956583 | 0.002956583 | 0.002956583 | 0.002956583 | 0.002956583 | 0.002956583 | 0.002956583 | 0.002956583 | 0.002956583 | 0.002956583 | 0.002956583 | 0.002956583 | 0.002956583 | 0.002956583 | 0.002956583 | 0.002956583 | 0.002956583 | 0.002956583 | 0.002956583 | 0.002956583 | 0.002956583 | 0.002956583 | 0.002956583 | 0.002956583 | 0.002956583 | 0.002956583 | 0 | 0 | 0 | 0 | 0 | 0
1451 | 914.5504 | 0.003226071 | 30 | 695.5 | -755.5 | 0 | 0 | 0 | 0 | 0.003226071 | 0.003226071 | 0.003226071 | 0.003226071 | 0.003226071 | 0.003226071 | 0.003226071 | 0.003226071 | 0.003226071 | 0.003226071 | 0.003226071 | 0.003226071 | 0.003226071 | 0.003226071 | 0.003226071 | 0.003226071 | 0.003226071 | 0.003226071 | 0.003226071 | 0.003226071 | 0.003226071 | 0.003226071 | 0.003226071 | 0.003226071 | 0.003226071 | 0.003226071 | 0.003226071 | 0.003226071 | 0.003226071 | 0.003226071 | 0.003226071 | 0.003226071 | 0.003226071 | 0.003226071 | 0.003226071 | 0.003226071 | 0.003226071 | 0.003226071 | 0.003226071 | 0.003226071 | 0.003226071 | 0.003226071 | 0.003226071 | 0.003226071 | 0.003226071 | 0.003226071 | 0.003226071 | 0.003226071 | 0.003226071 | 0.003226071 | 0.003226071 | 0.003226071 | 0.003226071 | 0.003226071 | 0.003226071 | 0 | 0 | 0 | 0 | 0 | 0
1451 | 900.1481 | 0.003175267 | 40 | 685.5 | -765.5 | 0 | 0 | 0 | 0 | 0.003175267 | 0.003175267 | 0.003175267 | 0.003175267 | 0.003175267 | 0.003175267 | 0.003175267 | 0.003175267 | 0.003175267 | 0.003175267 | 0.003175267 | 0.003175267 | 0.003175267 | 0.003175267 | 0.003175267 | 0.003175267 | 0.003175267 | 0.003175267 | 0.003175267 | 0.003175267 | 0.003175267 | 0.003175267 | 0.003175267 | 0.003175267 | 0.003175267 | 0.003175267 | 0.003175267 | 0.003175267 | 0.003175267 | 0.003175267 | 0.003175267 | 0.003175267 | 0.003175267 | 0.003175267 | 0.003175267 | 0.003175267 | 0.003175267 | 0.003175267 | 0.003175267 | 0.003175267 | 0.003175267 | 0.003175267 | 0.003175267 | 0.003175267 | 0.003175267 | 0.003175267 | 0.003175267 | 0.003175267 | 0.003175267 | 0.003175267 | 0.003175267 | 0.003175267 | 0.003175267 | 0.003175267 | 0 | 0 | 0 | 0 | 0 | 0 | 0
1451 | 930.0925 | 0.003280896 | 30 | 695.5 | -755.5 | 0 | 0 | 0 | 0 | 0.003280896 | 0.003280896 | 0.003280896 | 0.003280896 | 0.003280896 | 0.003280896 | 0.003280896 | 0.003280896 | 0.003280896 | 0.003280896 | 0.003280896 | 0.003280896 | 0.003280896 | 0.003280896 | 0.003280896 | 0.003280896 | 0.003280896 | 0.003280896 | 0.003280896 | 0.003280896 | 0.003280896 | 0.003280896 | 0.003280896 | 0.003280896 | 0.003280896 | 0.003280896 | 0.003280896 | 0.003280896 | 0.003280896 | 0.003280896 | 0.003280896 | 0.003280896 | 0.003280896 | 0.003280896 | 0.003280896 | 0.003280896 | 0.003280896 | 0.003280896 | 0.003280896 | 0.003280896 | 0.003280896 | 0.003280896 | 0.003280896 | 0.003280896 | 0.003280896 | 0.003280896 | 0.003280896 | 0.003280896 | 0.003280896 | 0.003280896 | 0.003280896 | 0.003280896 | 0.003280896 | 0.003280896 | 0.003280896 | 0 | 0 | 0 | 0 | 0 | 0
1451 | 738.4562 | 0.0026049 | 20 | 705.5 | -745.5 | 0 | 0 | 0 | 0 | 0 | 0.0026049 | 0.0026049 | 0.0026049 | 0.0026049 | 0.0026049 | 0.0026049 | 0.0026049 | 0.0026049 | 0.0026049 | 0.0026049 | 0.0026049 | 0.0026049 | 0.0026049 | 0.0026049 | 0.0026049 | 0.0026049 | 0.0026049 | 0.0026049 | 0.0026049 | 0.0026049 | 0.0026049 | 0.0026049 | 0.0026049 | 0.0026049 | 0.0026049 | 0.0026049 | 0.0026049 | 0.0026049 | 0.0026049 | 0.0026049 | 0.0026049 | 0.0026049 | 0.0026049 | 0.0026049 | 0.0026049 | 0.0026049 | 0.0026049 | 0.0026049 | 0.0026049 | 0.0026049 | 0.0026049 | 0.0026049 | 0.0026049 | 0.0026049 | 0.0026049 | 0.0026049 | 0.0026049 | 0.0026049 | 0.0026049 | 0.0026049 | 0.0026049 | 0.0026049 | 0.0026049 | 0.0026049 | 0 | 0 | 0 | 0 | 0 | 0
1451 | 807.5995 | 0.002848803 | 10 | 715.5 | -735.5 | 0 | 0 | 0 | 0 | 0 | 0.002848803 | 0.002848803 | 0.002848803 | 0.002848803 | 0.002848803 | 0.002848803 | 0.002848803 | 0.002848803 | 0.002848803 | 0.002848803 | 0.002848803 | 0.002848803 | 0.002848803 | 0.002848803 | 0.002848803 | 0.002848803 | 0.002848803 | 0.002848803 | 0.002848803 | 0.002848803 | 0.002848803 | 0.002848803 | 0.002848803 | 0.002848803 | 0.002848803 | 0.002848803 | 0.002848803 | 0.002848803 | 0.002848803 | 0.002848803 | 0.002848803 | 0.002848803 | 0.002848803 | 0.002848803 | 0.002848803 | 0.002848803 | 0.002848803 | 0.002848803 | 0.002848803 | 0.002848803 | 0.002848803 | 0.002848803 | 0.002848803 | 0.002848803 | 0.002848803 | 0.002848803 | 0.002848803 | 0.002848803 | 0.002848803 | 0.002848803 | 0.002848803 | 0.002848803 | 0.002848803 | 0.002848803 | 0 | 0 | 0 | 0 | 0 | 0
1449 | 525.5517 | 0.001853881 | 0 | 724.5 | -724.5 | 0 | 0 | 0 | 0 | 0 | 0.001853881 | 0.001853881 | 0.001853881 | 0.001853881 | 0.001853881 | 0.001853881 | 0.001853881 | 0.001853881 | 0.001853881 | 0.001853881 | 0.001853881 | 0.001853881 | 0.001853881 | 0.001853881 | 0.001853881 | 0.001853881 | 0.001853881 | 0.001853881 | 0.001853881 | 0.001853881 | 0.001853881 | 0.001853881 | 0.001853881 | 0.001853881 | 0.001853881 | 0.001853881 | 0.001853881 | 0.001853881 | 0.001853881 | 0.001853881 | 0.001853881 | 0.001853881 | 0.001853881 | 0.001853881 | 0.001853881 | 0.001853881 | 0.001853881 | 0.001853881 | 0.001853881 | 0.001853881 | 0.001853881 | 0.001853881 | 0.001853881 | 0.001853881 | 0.001853881 | 0.001853881 | 0.001853881 | 0.001853881 | 0.001853881 | 0.001853881 | 0.001853881 | 0.001853881 | 0.001853881 | 0.001853881 | 0.001853881 | 0 | 0 | 0 | 0 | 0
1450 | 710.4363 | 0.00250606 | -10 | 735 | -715 | 0 | 0 | 0 | 0 | 0 | 0 | 0.00250606 | 0.00250606 | 0.00250606 | 0.00250606 | 0.00250606 | 0.00250606 | 0.00250606 | 0.00250606 | 0.00250606 | 0.00250606 | 0.00250606 | 0.00250606 | 0.00250606 | 0.00250606 | 0.00250606 | 0.00250606 | 0.00250606 | 0.00250606 | 0.00250606 | 0.00250606 | 0.00250606 | 0.00250606 | 0.00250606 | 0.00250606 | 0.00250606 | 0.00250606 | 0.00250606 | 0.00250606 | 0.00250606 | 0.00250606 | 0.00250606 | 0.00250606 | 0.00250606 | 0.00250606 | 0.00250606 | 0.00250606 | 0.00250606 | 0.00250606 | 0.00250606 | 0.00250606 | 0.00250606 | 0.00250606 | 0.00250606 | 0.00250606 | 0.00250606 | 0.00250606 | 0.00250606 | 0.00250606 | 0.00250606 | 0.00250606 | 0.00250606 | 0.00250606 | 0.00250606 | 0.00250606 | 0 | 0 | 0 | 0 | 0
1429 | 525.0432 | 0.001852087 | -20 | 734.5 | -694.5 | 0 | 0 | 0 | 0 | 0 | 0 | 0 | 0.001852087 | 0.001852087 | 0.001852087 | 0.001852087 | 0.001852087 | 0.001852087 | 0.001852087 | 0.001852087 | 0.001852087 | 0.001852087 | 0.001852087 | 0.001852087 | 0.001852087 | 0.001852087 | 0.001852087 | 0.001852087 | 0.001852087 | 0.001852087 | 0.001852087 | 0.001852087 | 0.001852087 | 0.001852087 | 0.001852087 | 0.001852087 | 0.001852087 | 0.001852087 | 0.001852087 | 0.001852087 | 0.001852087 | 0.001852087 | 0.001852087 | 0.001852087 | 0.001852087 | 0.001852087 | 0.001852087 | 0.001852087 | 0.001852087 | 0.001852087 | 0.001852087 | 0.001852087 | 0.001852087 | 0.001852087 | 0.001852087 | 0.001852087 | 0.001852087 | 0.001852087 | 0.001852087 | 0.001852087 | 0.001852087 | 0.001852087 | 0.001852087 | 0.001852087 | 0.001852087 | 0 | 0 | 0 | 0 | 0
1429 | 569.7927 | 0.002009941 | -30 | 744.5 | -684.5 | 0 | 0 | 0 | 0 | 0 | 0 | 0 | 0.002009941 | 0.002009941 | 0.002009941 | 0.002009941 | 0.002009941 | 0.002009941 | 0.002009941 | 0.002009941 | 0.002009941 | 0.002009941 | 0.002009941 | 0.002009941 | 0.002009941 | 0.002009941 | 0.002009941 | 0.002009941 | 0.002009941 | 0.002009941 | 0.002009941 | 0.002009941 | 0.002009941 | 0.002009941 | 0.002009941 | 0.002009941 | 0.002009941 | 0.002009941 | 0.002009941 | 0.002009941 | 0.002009941 | 0.002009941 | 0.002009941 | 0.002009941 | 0.002009941 | 0.002009941 | 0.002009941 | 0.002009941 | 0.002009941 | 0.002009941 | 0.002009941 | 0.002009941 | 0.002009941 | 0.002009941 | 0.002009941 | 0.002009941 | 0.002009941 | 0.002009941 | 0.002009941 | 0.002009941 | 0.002009941 | 0.002009941 | 0.002009941 | 0.002009941 | 0.002009941 | 0 | 0 | 0 | 0 | 0
1391 | 712.7419 | 0.002514193 | -40 | 735.5 | -655.5 | 0 | 0 | 0 | 0 | 0 | 0 | 0 | 0 | 0.002514193 | 0.002514193 | 0.002514193 | 0.002514193 | 0.002514193 | 0.002514193 | 0.002514193 | 0.002514193 | 0.002514193 | 0.002514193 | 0.002514193 | 0.002514193 | 0.002514193 | 0.002514193 | 0.002514193 | 0.002514193 | 0.002514193 | 0.002514193 | 0.002514193 | 0.002514193 | 0.002514193 | 0.002514193 | 0.002514193 | 0.002514193 | 0.002514193 | 0.002514193 | 0.002514193 | 0.002514193 | 0.002514193 | 0.002514193 | 0.002514193 | 0.002514193 | 0.002514193 | 0.002514193 | 0.002514193 | 0.002514193 | 0.002514193 | 0.002514193 | 0.002514193 | 0.002514193 | 0.002514193 | 0.002514193 | 0.002514193 | 0.002514193 | 0.002514193 | 0.002514193 | 0.002514193 | 0.002514193 | 0.002514193 | 0.002514193 | 0.002514193 | 0.002514193 | 0 | 0 | 0 | 0 | 0
1356 | 444.6346 | 0.001568446 | -30 | 708 | -648 | 0 | 0 | 0 | 0 | 0 | 0 | 0 | 0 | 0.001568446 | 0.001568446 | 0.001568446 | 0.001568446 | 0.001568446 | 0.001568446 | 0.001568446 | 0.001568446 | 0.001568446 | 0.001568446 | 0.001568446 | 0.001568446 | 0.001568446 | 0.001568446 | 0.001568446 | 0.001568446 | 0.001568446 | 0.001568446 | 0.001568446 | 0.001568446 | 0.001568446 | 0.001568446 | 0.001568446 | 0.001568446 | 0.001568446 | 0.001568446 | 0.001568446 | 0.001568446 | 0.001568446 | 0.001568446 | 0.001568446 | 0.001568446 | 0.001568446 | 0.001568446 | 0.001568446 | 0.001568446 | 0.001568446 | 0.001568446 | 0.001568446 | 0.001568446 | 0.001568446 | 0.001568446 | 0.001568446 | 0.001568446 | 0.001568446 | 0.001568446 | 0.001568446 | 0.001568446 | 0.001568446 | 0.001568446 | 0.001568446 | 0 | 0 | 0 | 0 | 0 | 0
1356 | 639.332 | 0.00225524 | -20 | 698 | -658 | 0 | 0 | 0 | 0 | 0 | 0 | 0 | 0 | 0.00225524 | 0.00225524 | 0.00225524 | 0.00225524 | 0.00225524 | 0.00225524 | 0.00225524 | 0.00225524 | 0.00225524 | 0.00225524 | 0.00225524 | 0.00225524 | 0.00225524 | 0.00225524 | 0.00225524 | 0.00225524 | 0.00225524 | 0.00225524 | 0.00225524 | 0.00225524 | 0.00225524 | 0.00225524 | 0.00225524 | 0.00225524 | 0.00225524 | 0.00225524 | 0.00225524 | 0.00225524 | 0.00225524 | 0.00225524 | 0.00225524 | 0.00225524 | 0.00225524 | 0.00225524 | 0.00225524 | 0.00225524 | 0.00225524 | 0.00225524 | 0.00225524 | 0.00225524 | 0.00225524 | 0.00225524 | 0.00225524 | 0.00225524 | 0.00225524 | 0.00225524 | 0.00225524 | 0.00225524 | 0.00225524 | 0.00225524 | 0.00225524 | 0 | 0 | 0 | 0 | 0 | 0
1323 | 830.7315 | 0.002930401 | -10 | 671.5 | -651.5 | 0 | 0 | 0 | 0 | 0 | 0 | 0 | 0 | 0.002930401 | 0.002930401 | 0.002930401 | 0.002930401 | 0.002930401 | 0.002930401 | 0.002930401 | 0.002930401 | 0.002930401 | 0.002930401 | 0.002930401 | 0.002930401 | 0.002930401 | 0.002930401 | 0.002930401 | 0.002930401 | 0.002930401 | 0.002930401 | 0.002930401 | 0.002930401 | 0.002930401 | 0.002930401 | 0.002930401 | 0.002930401 | 0.002930401 | 0.002930401 | 0.002930401 | 0.002930401 | 0.002930401 | 0.002930401 | 0.002930401 | 0.002930401 | 0.002930401 | 0.002930401 | 0.002930401 | 0.002930401 | 0.002930401 | 0.002930401 | 0.002930401 | 0.002930401 | 0.002930401 | 0.002930401 | 0.002930401 | 0.002930401 | 0.002930401 | 0.002930401 | 0.002930401 | 0.002930401 | 0.002930401 | 0.002930401 | 0 | 0 | 0 | 0 | 0 | 0 | 0
1323 | 808.5784 | 0.002852256 | 0 | 661.5 | -661.5 | 0 | 0 | 0 | 0 | 0 | 0 | 0 | 0 | 0.002852256 | 0.002852256 | 0.002852256 | 0.002852256 | 0.002852256 | 0.002852256 | 0.002852256 | 0.002852256 | 0.002852256 | 0.002852256 | 0.002852256 | 0.002852256 | 0.002852256 | 0.002852256 | 0.002852256 | 0.002852256 | 0.002852256 | 0.002852256 | 0.002852256 | 0.002852256 | 0.002852256 | 0.002852256 | 0.002852256 | 0.002852256 | 0.002852256 | 0.002852256 | 0.002852256 | 0.002852256 | 0.002852256 | 0.002852256 | 0.002852256 | 0.002852256 | 0.002852256 | 0.002852256 | 0.002852256 | 0.002852256 | 0.002852256 | 0.002852256 | 0.002852256 | 0.002852256 | 0.002852256 | 0.002852256 | 0.002852256 | 0.002852256 | 0.002852256 | 0.002852256 | 0.002852256 | 0.002852256 | 0.002852256 | 0 | 0 | 0 | 0 | 0 | 0 | 0 | 0
1308 | 715.6895 | 0.002524591 | 10 | 644 | -664 | 0 | 0 | 0 | 0 | 0 | 0 | 0 | 0 | 0.002524591 | 0.002524591 | 0.002524591 | 0.002524591 | 0.002524591 | 0.002524591 | 0.002524591 | 0.002524591 | 0.002524591 | 0.002524591 | 0.002524591 | 0.002524591 | 0.002524591 | 0.002524591 | 0.002524591 | 0.002524591 | 0.002524591 | 0.002524591 | 0.002524591 | 0.002524591 | 0.002524591 | 0.002524591 | 0.002524591 | 0.002524591 | 0.002524591 | 0.002524591 | 0.002524591 | 0.002524591 | 0.002524591 | 0.002524591 | 0.002524591 | 0.002524591 | 0.002524591 | 0.002524591 | 0.002524591 | 0.002524591 | 0.002524591 | 0.002524591 | 0.002524591 | 0.002524591 | 0.002524591 | 0.002524591 | 0.002524591 | 0.002524591 | 0.002524591 | 0.002524591 | 0.002524591 | 0.002524591 | 0.002524591 | 0 | 0 | 0 | 0 | 0 | 0 | 0 | 0
1308 | 751.664 | 0.002651491 | 20 | 634 | -674 | 0 | 0 | 0 | 0 | 0 | 0 | 0 | 0.002651491 | 0.002651491 | 0.002651491 | 0.002651491 | 0.002651491 | 0.002651491 | 0.002651491 | 0.002651491 | 0.002651491 | 0.002651491 | 0.002651491 | 0.002651491 | 0.002651491 | 0.002651491 | 0.002651491 | 0.002651491 | 0.002651491 | 0.002651491 | 0.002651491 | 0.002651491 | 0.002651491 | 0.002651491 | 0.002651491 | 0.002651491 | 0.002651491 | 0.002651491 | 0.002651491 | 0.002651491 | 0.002651491 | 0.002651491 | 0.002651491 | 0.002651491 | 0.002651491 | 0.002651491 | 0.002651491 | 0.002651491 | 0.002651491 | 0.002651491 | 0.002651491 | 0.002651491 | 0.002651491 | 0.002651491 | 0.002651491 | 0.002651491 | 0.002651491 | 0.002651491 | 0.002651491 | 0.002651491 | 0.002651491 | 0 | 0 | 0 | 0 | 0 | 0 | 0 | 0 | 0
1300 | 827.1084 | 0.00291762 | 30 | 620 | -680 | 0 | 0 | 0 | 0 | 0 | 0 | 0 | 0.00291762 | 0.00291762 | 0.00291762 | 0.00291762 | 0.00291762 | 0.00291762 | 0.00291762 | 0.00291762 | 0.00291762 | 0.00291762 | 0.00291762 | 0.00291762 | 0.00291762 | 0.00291762 | 0.00291762 | 0.00291762 | 0.00291762 | 0.00291762 | 0.00291762 | 0.00291762 | 0.00291762 | 0.00291762 | 0.00291762 | 0.00291762 | 0.00291762 | 0.00291762 | 0.00291762 | 0.00291762 | 0.00291762 | 0.00291762 | 0.00291762 | 0.00291762 | 0.00291762 | 0.00291762 | 0.00291762 | 0.00291762 | 0.00291762 | 0.00291762 | 0.00291762 | 0.00291762 | 0.00291762 | 0.00291762 | 0.00291762 | 0.00291762 | 0.00291762 | 0.00291762 | 0.00291762 | 0.00291762 | 0.00291762 | 0 | 0 | 0 | 0 | 0 | 0 | 0 | 0 | 0
1300 | 825.9483 | 0.002913528 | 40 | 610 | -690 | 0 | 0 | 0 | 0 | 0 | 0 | 0 | 0.002913528 | 0.002913528 | 0.002913528 | 0.002913528 | 0.002913528 | 0.002913528 | 0.002913528 | 0.002913528 | 0.002913528 | 0.002913528 | 0.002913528 | 0.002913528 | 0.002913528 | 0.002913528 | 0.002913528 | 0.002913528 | 0.002913528 | 0.002913528 | 0.002913528 | 0.002913528 | 0.002913528 | 0.002913528 | 0.002913528 | 0.002913528 | 0.002913528 | 0.002913528 | 0.002913528 | 0.002913528 | 0.002913528 | 0.002913528 | 0.002913528 | 0.002913528 | 0.002913528 | 0.002913528 | 0.002913528 | 0.002913528 | 0.002913528 | 0.002913528 | 0.002913528 | 0.002913528 | 0.002913528 | 0.002913528 | 0.002913528 | 0.002913528 | 0.002913528 | 0.002913528 | 0.002913528 | 0.002913528 | 0 | 0 | 0 | 0 | 0 | 0 | 0 | 0 | 0 | 0
1305 | 509.407 | 0.00179693 | 30 | 622.5 | -682.5 | 0 | 0 | 0 | 0 | 0 | 0 | 0 | 0.00179693 | 0.00179693 | 0.00179693 | 0.00179693 | 0.00179693 | 0.00179693 | 0.00179693 | 0.00179693 | 0.00179693 | 0.00179693 | 0.00179693 | 0.00179693 | 0.00179693 | 0.00179693 | 0.00179693 | 0.00179693 | 0.00179693 | 0.00179693 | 0.00179693 | 0.00179693 | 0.00179693 | 0.00179693 | 0.00179693 | 0.00179693 | 0.00179693 | 0.00179693 | 0.00179693 | 0.00179693 | 0.00179693 | 0.00179693 | 0.00179693 | 0.00179693 | 0.00179693 | 0.00179693 | 0.00179693 | 0.00179693 | 0.00179693 | 0.00179693 | 0.00179693 | 0.00179693 | 0.00179693 | 0.00179693 | 0.00179693 | 0.00179693 | 0.00179693 | 0.00179693 | 0.00179693 | 0.00179693 | 0.00179693 | 0 | 0 | 0 | 0 | 0 | 0 | 0 | 0 | 0
1305 | 528.4665 | 0.001864163 | 20 | 632.5 | -672.5 | 0 | 0 | 0 | 0 | 0 | 0 | 0 | 0.001864163 | 0.001864163 | 0.001864163 | 0.001864163 | 0.001864163 | 0.001864163 | 0.001864163 | 0.001864163 | 0.001864163 | 0.001864163 | 0.001864163 | 0.001864163 | 0.001864163 | 0.001864163 | 0.001864163 | 0.001864163 | 0.001864163 | 0.001864163 | 0.001864163 | 0.001864163 | 0.001864163 | 0.001864163 | 0.001864163 | 0.001864163 | 0.001864163 | 0.001864163 | 0.001864163 | 0.001864163 | 0.001864163 | 0.001864163 | 0.001864163 | 0.001864163 | 0.001864163 | 0.001864163 | 0.001864163 | 0.001864163 | 0.001864163 | 0.001864163 | 0.001864163 | 0.001864163 | 0.001864163 | 0.001864163 | 0.001864163 | 0.001864163 | 0.001864163 | 0.001864163 | 0.001864163 | 0.001864163 | 0.001864163 | 0 | 0 | 0 | 0 | 0 | 0 | 0 | 0 | 0
1305 | 497.6884 | 0.001755593 | 10 | 642.5 | -662.5 | 0 | 0 | 0 | 0 | 0 | 0 | 0 | 0 | 0.001755593 | 0.001755593 | 0.001755593 | 0.001755593 | 0.001755593 | 0.001755593 | 0.001755593 | 0.001755593 | 0.001755593 | 0.001755593 | 0.001755593 | 0.001755593 | 0.001755593 | 0.001755593 | 0.001755593 | 0.001755593 | 0.001755593 | 0.001755593 | 0.001755593 | 0.001755593 | 0.001755593 | 0.001755593 | 0.001755593 | 0.001755593 | 0.001755593 | 0.001755593 | 0.001755593 | 0.001755593 | 0.001755593 | 0.001755593 | 0.001755593 | 0.001755593 | 0.001755593 | 0.001755593 | 0.001755593 | 0.001755593 | 0.001755593 | 0.001755593 | 0.001755593 | 0.001755593 | 0.001755593 | 0.001755593 | 0.001755593 | 0.001755593 | 0.001755593 | 0.001755593 | 0.001755593 | 0.001755593 | 0.001755593 | 0 | 0 | 0 | 0 | 0 | 0 | 0 | 0
1305 | 498.5149 | 0.001758508 | 0 | 652.5 | -652.5 | 0 | 0 | 0 | 0 | 0 | 0 | 0 | 0 | 0.001758508 | 0.001758508 | 0.001758508 | 0.001758508 | 0.001758508 | 0.001758508 | 0.001758508 | 0.001758508 | 0.001758508 | 0.001758508 | 0.001758508 | 0.001758508 | 0.001758508 | 0.001758508 | 0.001758508 | 0.001758508 | 0.001758508 | 0.001758508 | 0.001758508 | 0.001758508 | 0.001758508 | 0.001758508 | 0.001758508 | 0.001758508 | 0.001758508 | 0.001758508 | 0.001758508 | 0.001758508 | 0.001758508 | 0.001758508 | 0.001758508 | 0.001758508 | 0.001758508 | 0.001758508 | 0.001758508 | 0.001758508 | 0.001758508 | 0.001758508 | 0.001758508 | 0.001758508 | 0.001758508 | 0.001758508 | 0.001758508 | 0.001758508 | 0.001758508 | 0.001758508 | 0.001758508 | 0.001758508 | 0.001758508 | 0 | 0 | 0 | 0 | 0 | 0 | 0 | 0
1305 | 497.2288 | 0.001753972 | -10 | 662.5 | -642.5 | 0 | 0 | 0 | 0 | 0 | 0 | 0 | 0 | 0.001753972 | 0.001753972 | 0.001753972 | 0.001753972 | 0.001753972 | 0.001753972 | 0.001753972 | 0.001753972 | 0.001753972 | 0.001753972 | 0.001753972 | 0.001753972 | 0.001753972 | 0.001753972 | 0.001753972 | 0.001753972 | 0.001753972 | 0.001753972 | 0.001753972 | 0.001753972 | 0.001753972 | 0.001753972 | 0.001753972 | 0.001753972 | 0.001753972 | 0.001753972 | 0.001753972 | 0.001753972 | 0.001753972 | 0.001753972 | 0.001753972 | 0.001753972 | 0.001753972 | 0.001753972 | 0.001753972 | 0.001753972 | 0.001753972 | 0.001753972 | 0.001753972 | 0.001753972 | 0.001753972 | 0.001753972 | 0.001753972 | 0.001753972 | 0.001753972 | 0.001753972 | 0.001753972 | 0.001753972 | 0.001753972 | 0 | 0 | 0 | 0 | 0 | 0 | 0 | 0
1305 | 516.7637 | 0.001822881 | -20 | 672.5 | -632.5 | 0 | 0 | 0 | 0 | 0 | 0 | 0 | 0 | 0 | 0.001822881 | 0.001822881 | 0.001822881 | 0.001822881 | 0.001822881 | 0.001822881 | 0.001822881 | 0.001822881 | 0.001822881 | 0.001822881 | 0.001822881 | 0.001822881 | 0.001822881 | 0.001822881 | 0.001822881 | 0.001822881 | 0.001822881 | 0.001822881 | 0.001822881 | 0.001822881 | 0.001822881 | 0.001822881 | 0.001822881 | 0.001822881 | 0.001822881 | 0.001822881 | 0.001822881 | 0.001822881 | 0.001822881 | 0.001822881 | 0.001822881 | 0.001822881 | 0.001822881 | 0.001822881 | 0.001822881 | 0.001822881 | 0.001822881 | 0.001822881 | 0.001822881 | 0.001822881 | 0.001822881 | 0.001822881 | 0.001822881 | 0.001822881 | 0.001822881 | 0.001822881 | 0.001822881 | 0.001822881 | 0.001822881 | 0 | 0 | 0 | 0 | 0 | 0 | 0
1305 | 486.1118 | 0.001714757 | -30 | 682.5 | -622.5 | 0 | 0 | 0 | 0 | 0 | 0 | 0 | 0 | 0 | 0.001714757 | 0.001714757 | 0.001714757 | 0.001714757 | 0.001714757 | 0.001714757 | 0.001714757 | 0.001714757 | 0.001714757 | 0.001714757 | 0.001714757 | 0.001714757 | 0.001714757 | 0.001714757 | 0.001714757 | 0.001714757 | 0.001714757 | 0.001714757 | 0.001714757 | 0.001714757 | 0.001714757 | 0.001714757 | 0.001714757 | 0.001714757 | 0.001714757 | 0.001714757 | 0.001714757 | 0.001714757 | 0.001714757 | 0.001714757 | 0.001714757 | 0.001714757 | 0.001714757 | 0.001714757 | 0.001714757 | 0.001714757 | 0.001714757 | 0.001714757 | 0.001714757 | 0.001714757 | 0.001714757 | 0.001714757 | 0.001714757 | 0.001714757 | 0.001714757 | 0.001714757 | 0.001714757 | 0.001714757 | 0.001714757 | 0 | 0 | 0 | 0 | 0 | 0 | 0
1296 | 513.4129 | 0.001811061 | -40 | 688 | -608 | 0 | 0 | 0 | 0 | 0 | 0 | 0 | 0 | 0 | 0 | 0.001811061 | 0.001811061 | 0.001811061 | 0.001811061 | 0.001811061 | 0.001811061 | 0.001811061 | 0.001811061 | 0.001811061 | 0.001811061 | 0.001811061 | 0.001811061 | 0.001811061 | 0.001811061 | 0.001811061 | 0.001811061 | 0.001811061 | 0.001811061 | 0.001811061 | 0.001811061 | 0.001811061 | 0.001811061 | 0.001811061 | 0.001811061 | 0.001811061 | 0.001811061 | 0.001811061 | 0.001811061 | 0.001811061 | 0.001811061 | 0.001811061 | 0.001811061 | 0.001811061 | 0.001811061 | 0.001811061 | 0.001811061 | 0.001811061 | 0.001811061 | 0.001811061 | 0.001811061 | 0.001811061 | 0.001811061 | 0.001811061 | 0.001811061 | 0.001811061 | 0.001811061 | 0.001811061 | 0.001811061 | 0 | 0 | 0 | 0 | 0 | 0 | 0
1296 | 509.0116 | 0.001795535 | -30 | 678 | -618 | 0 | 0 | 0 | 0 | 0 | 0 | 0 | 0 | 0 | 0.001795535 | 0.001795535 | 0.001795535 | 0.001795535 | 0.001795535 | 0.001795535 | 0.001795535 | 0.001795535 | 0.001795535 | 0.001795535 | 0.001795535 | 0.001795535 | 0.001795535 | 0.001795535 | 0.001795535 | 0.001795535 | 0.001795535 | 0.001795535 | 0.001795535 | 0.001795535 | 0.001795535 | 0.001795535 | 0.001795535 | 0.001795535 | 0.001795535 | 0.001795535 | 0.001795535 | 0.001795535 | 0.001795535 | 0.001795535 | 0.001795535 | 0.001795535 | 0.001795535 | 0.001795535 | 0.001795535 | 0.001795535 | 0.001795535 | 0.001795535 | 0.001795535 | 0.001795535 | 0.001795535 | 0.001795535 | 0.001795535 | 0.001795535 | 0.001795535 | 0.001795535 | 0.001795535 | 0.001795535 | 0.001795535 | 0 | 0 | 0 | 0 | 0 | 0 | 0
1296 | 514.496 | 0.001814882 | -20 | 668 | -628 | 0 | 0 | 0 | 0 | 0 | 0 | 0 | 0 | 0 | 0.001814882 | 0.001814882 | 0.001814882 | 0.001814882 | 0.001814882 | 0.001814882 | 0.001814882 | 0.001814882 | 0.001814882 | 0.001814882 | 0.001814882 | 0.001814882 | 0.001814882 | 0.001814882 | 0.001814882 | 0.001814882 | 0.001814882 | 0.001814882 | 0.001814882 | 0.001814882 | 0.001814882 | 0.001814882 | 0.001814882 | 0.001814882 | 0.001814882 | 0.001814882 | 0.001814882 | 0.001814882 | 0.001814882 | 0.001814882 | 0.001814882 | 0.001814882 | 0.001814882 | 0.001814882 | 0.001814882 | 0.001814882 | 0.001814882 | 0.001814882 | 0.001814882 | 0.001814882 | 0.001814882 | 0.001814882 | 0.001814882 | 0.001814882 | 0.001814882 | 0.001814882 | 0.001814882 | 0.001814882 | 0 | 0 | 0 | 0 | 0 | 0 | 0 | 0
1296 | 514.3358 | 0.001814317 | -10 | 658 | -638 | 0 | 0 | 0 | 0 | 0 | 0 | 0 | 0 | 0 | 0.001814317 | 0.001814317 | 0.001814317 | 0.001814317 | 0.001814317 | 0.001814317 | 0.001814317 | 0.001814317 | 0.001814317 | 0.001814317 | 0.001814317 | 0.001814317 | 0.001814317 | 0.001814317 | 0.001814317 | 0.001814317 | 0.001814317 | 0.001814317 | 0.001814317 | 0.001814317 | 0.001814317 | 0.001814317 | 0.001814317 | 0.001814317 | 0.001814317 | 0.001814317 | 0.001814317 | 0.001814317 | 0.001814317 | 0.001814317 | 0.001814317 | 0.001814317 | 0.001814317 | 0.001814317 | 0.001814317 | 0.001814317 | 0.001814317 | 0.001814317 | 0.001814317 | 0.001814317 | 0.001814317 | 0.001814317 | 0.001814317 | 0.001814317 | 0.001814317 | 0.001814317 | 0.001814317 | 0.001814317 | 0 | 0 | 0 | 0 | 0 | 0 | 0 | 0
1296 | 513.3405 | 0.001810806 | 0 | 648 | -648 | 0 | 0 | 0 | 0 | 0 | 0 | 0 | 0 | 0.001810806 | 0.001810806 | 0.001810806 | 0.001810806 | 0.001810806 | 0.001810806 | 0.001810806 | 0.001810806 | 0.001810806 | 0.001810806 | 0.001810806 | 0.001810806 | 0.001810806 | 0.001810806 | 0.001810806 | 0.001810806 | 0.001810806 | 0.001810806 | 0.001810806 | 0.001810806 | 0.001810806 | 0.001810806 | 0.001810806 | 0.001810806 | 0.001810806 | 0.001810806 | 0.001810806 | 0.001810806 | 0.001810806 | 0.001810806 | 0.001810806 | 0.001810806 | 0.001810806 | 0.001810806 | 0.001810806 | 0.001810806 | 0.001810806 | 0.001810806 | 0.001810806 | 0.001810806 | 0.001810806 | 0.001810806 | 0.001810806 | 0.001810806 | 0.001810806 | 0.001810806 | 0.001810806 | 0.001810806 | 0.001810806 | 0 | 0 | 0 | 0 | 0 | 0 | 0 | 0
1296 | 521.6083 | 0.00183997 | 10 | 638 | -658 | 0 | 0 | 0 | 0 | 0 | 0 | 0 | 0 | 0.00183997 | 0.00183997 | 0.00183997 | 0.00183997 | 0.00183997 | 0.00183997 | 0.00183997 | 0.00183997 | 0.00183997 | 0.00183997 | 0.00183997 | 0.00183997 | 0.00183997 | 0.00183997 | 0.00183997 | 0.00183997 | 0.00183997 | 0.00183997 | 0.00183997 | 0.00183997 | 0.00183997 | 0.00183997 | 0.00183997 | 0.00183997 | 0.00183997 | 0.00183997 | 0.00183997 | 0.00183997 | 0.00183997 | 0.00183997 | 0.00183997 | 0.00183997 | 0.00183997 | 0.00183997 | 0.00183997 | 0.00183997 | 0.00183997 | 0.00183997 | 0.00183997 | 0.00183997 | 0.00183997 | 0.00183997 | 0.00183997 | 0.00183997 | 0.00183997 | 0.00183997 | 0.00183997 | 0.00183997 | 0 | 0 | 0 | 0 | 0 | 0 | 0 | 0 | 0
1296 | 546.5581 | 0.001927981 | 20 | 628 | -668 | 0 | 0 | 0 | 0 | 0 | 0 | 0 | 0 | 0.001927981 | 0.001927981 | 0.001927981 | 0.001927981 | 0.001927981 | 0.001927981 | 0.001927981 | 0.001927981 | 0.001927981 | 0.001927981 | 0.001927981 | 0.001927981 | 0.001927981 | 0.001927981 | 0.001927981 | 0.001927981 | 0.001927981 | 0.001927981 | 0.001927981 | 0.001927981 | 0.001927981 | 0.001927981 | 0.001927981 | 0.001927981 | 0.001927981 | 0.001927981 | 0.001927981 | 0.001927981 | 0.001927981 | 0.001927981 | 0.001927981 | 0.001927981 | 0.001927981 | 0.001927981 | 0.001927981 | 0.001927981 | 0.001927981 | 0.001927981 | 0.001927981 | 0.001927981 | 0.001927981 | 0.001927981 | 0.001927981 | 0.001927981 | 0.001927981 | 0.001927981 | 0.001927981 | 0.001927981 | 0 | 0 | 0 | 0 | 0 | 0 | 0 | 0 | 0
1296 | 527.5443 | 0.00186091 | 30 | 618 | -678 | 0 | 0 | 0 | 0 | 0 | 0 | 0 | 0.00186091 | 0.00186091 | 0.00186091 | 0.00186091 | 0.00186091 | 0.00186091 | 0.00186091 | 0.00186091 | 0.00186091 | 0.00186091 | 0.00186091 | 0.00186091 | 0.00186091 | 0.00186091 | 0.00186091 | 0.00186091 | 0.00186091 | 0.00186091 | 0.00186091 | 0.00186091 | 0.00186091 | 0.00186091 | 0.00186091 | 0.00186091 | 0.00186091 | 0.00186091 | 0.00186091 | 0.00186091 | 0.00186091 | 0.00186091 | 0.00186091 | 0.00186091 | 0.00186091 | 0.00186091 | 0.00186091 | 0.00186091 | 0.00186091 | 0.00186091 | 0.00186091 | 0.00186091 | 0.00186091 | 0.00186091 | 0.00186091 | 0.00186091 | 0.00186091 | 0.00186091 | 0.00186091 | 0.00186091 | 0.00186091 | 0 | 0 | 0 | 0 | 0 | 0 | 0 | 0 | 0
1280 | 584.2322 | 0.002060876 | 40 | 600 | -680 | 0 | 0 | 0 | 0 | 0 | 0 | 0 | 0.002060876 | 0.002060876 | 0.002060876 | 0.002060876 | 0.002060876 | 0.002060876 | 0.002060876 | 0.002060876 | 0.002060876 | 0.002060876 | 0.002060876 | 0.002060876 | 0.002060876 | 0.002060876 | 0.002060876 | 0.002060876 | 0.002060876 | 0.002060876 | 0.002060876 | 0.002060876 | 0.002060876 | 0.002060876 | 0.002060876 | 0.002060876 | 0.002060876 | 0.002060876 | 0.002060876 | 0.002060876 | 0.002060876 | 0.002060876 | 0.002060876 | 0.002060876 | 0.002060876 | 0.002060876 | 0.002060876 | 0.002060876 | 0.002060876 | 0.002060876 | 0.002060876 | 0.002060876 | 0.002060876 | 0.002060876 | 0.002060876 | 0.002060876 | 0.002060876 | 0.002060876 | 0.002060876 | 0.002060876 | 0 | 0 | 0 | 0 | 0 | 0 | 0 | 0 | 0 | 0
1289 | 511.6891 | 0.00180498 | 30 | 614.5 | -674.5 | 0 | 0 | 0 | 0 | 0 | 0 | 0 | 0.00180498 | 0.00180498 | 0.00180498 | 0.00180498 | 0.00180498 | 0.00180498 | 0.00180498 | 0.00180498 | 0.00180498 | 0.00180498 | 0.00180498 | 0.00180498 | 0.00180498 | 0.00180498 | 0.00180498 | 0.00180498 | 0.00180498 | 0.00180498 | 0.00180498 | 0.00180498 | 0.00180498 | 0.00180498 | 0.00180498 | 0.00180498 | 0.00180498 | 0.00180498 | 0.00180498 | 0.00180498 | 0.00180498 | 0.00180498 | 0.00180498 | 0.00180498 | 0.00180498 | 0.00180498 | 0.00180498 | 0.00180498 | 0.00180498 | 0.00180498 | 0.00180498 | 0.00180498 | 0.00180498 | 0.00180498 | 0.00180498 | 0.00180498 | 0.00180498 | 0.00180498 | 0.00180498 | 0.00180498 | 0 | 0 | 0 | 0 | 0 | 0 | 0 | 0 | 0 | 0
1287 | 691.302 | 0.002438564 | 20 | 623.5 | -663.5 | 0 | 0 | 0 | 0 | 0 | 0 | 0 | 0 | 0.002438564 | 0.002438564 | 0.002438564 | 0.002438564 | 0.002438564 | 0.002438564 | 0.002438564 | 0.002438564 | 0.002438564 | 0.002438564 | 0.002438564 | 0.002438564 | 0.002438564 | 0.002438564 | 0.002438564 | 0.002438564 | 0.002438564 | 0.002438564 | 0.002438564 | 0.002438564 | 0.002438564 | 0.002438564 | 0.002438564 | 0.002438564 | 0.002438564 | 0.002438564 | 0.002438564 | 0.002438564 | 0.002438564 | 0.002438564 | 0.002438564 | 0.002438564 | 0.002438564 | 0.002438564 | 0.002438564 | 0.002438564 | 0.002438564 | 0.002438564 | 0.002438564 | 0.002438564 | 0.002438564 | 0.002438564 | 0.002438564 | 0.002438564 | 0.002438564 | 0.002438564 | 0.002438564 | 0.002438564 | 0 | 0 | 0 | 0 | 0 | 0 | 0 | 0 | 0
1287 | 609.4714 | 0.002149907 | 10 | 633.5 | -653.5 | 0 | 0 | 0 | 0 | 0 | 0 | 0 | 0 | 0.002149907 | 0.002149907 | 0.002149907 | 0.002149907 | 0.002149907 | 0.002149907 | 0.002149907 | 0.002149907 | 0.002149907 | 0.002149907 | 0.002149907 | 0.002149907 | 0.002149907 | 0.002149907 | 0.002149907 | 0.002149907 | 0.002149907 | 0.002149907 | 0.002149907 | 0.002149907 | 0.002149907 | 0.002149907 | 0.002149907 | 0.002149907 | 0.002149907 | 0.002149907 | 0.002149907 | 0.002149907 | 0.002149907 | 0.002149907 | 0.002149907 | 0.002149907 | 0.002149907 | 0.002149907 | 0.002149907 | 0.002149907 | 0.002149907 | 0.002149907 | 0.002149907 | 0.002149907 | 0.002149907 | 0.002149907 | 0.002149907 | 0.002149907 | 0.002149907 | 0.002149907 | 0.002149907 | 0.002149907 | 0 | 0 | 0 | 0 | 0 | 0 | 0 | 0 | 0
1287 | 630.0227 | 0.002222401 | 0 | 643.5 | -643.5 | 0 | 0 | 0 | 0 | 0 | 0 | 0 | 0 | 0.002222401 | 0.002222401 | 0.002222401 | 0.002222401 | 0.002222401 | 0.002222401 | 0.002222401 | 0.002222401 | 0.002222401 | 0.002222401 | 0.002222401 | 0.002222401 | 0.002222401 | 0.002222401 | 0.002222401 | 0.002222401 | 0.002222401 | 0.002222401 | 0.002222401 | 0.002222401 | 0.002222401 | 0.002222401 | 0.002222401 | 0.002222401 | 0.002222401 | 0.002222401 | 0.002222401 | 0.002222401 | 0.002222401 | 0.002222401 | 0.002222401 | 0.002222401 | 0.002222401 | 0.002222401 | 0.002222401 | 0.002222401 | 0.002222401 | 0.002222401 | 0.002222401 | 0.002222401 | 0.002222401 | 0.002222401 | 0.002222401 | 0.002222401 | 0.002222401 | 0.002222401 | 0.002222401 | 0.002222401 | 0.002222401 | 0 | 0 | 0 | 0 | 0 | 0 | 0 | 0
1289 | 578.1505 | 0.002039423 | -10 | 654.5 | -634.5 | 0 | 0 | 0 | 0 | 0 | 0 | 0 | 0 | 0 | 0.002039423 | 0.002039423 | 0.002039423 | 0.002039423 | 0.002039423 | 0.002039423 | 0.002039423 | 0.002039423 | 0.002039423 | 0.002039423 | 0.002039423 | 0.002039423 | 0.002039423 | 0.002039423 | 0.002039423 | 0.002039423 | 0.002039423 | 0.002039423 | 0.002039423 | 0.002039423 | 0.002039423 | 0.002039423 | 0.002039423 | 0.002039423 | 0.002039423 | 0.002039423 | 0.002039423 | 0.002039423 | 0.002039423 | 0.002039423 | 0.002039423 | 0.002039423 | 0.002039423 | 0.002039423 | 0.002039423 | 0.002039423 | 0.002039423 | 0.002039423 | 0.002039423 | 0.002039423 | 0.002039423 | 0.002039423 | 0.002039423 | 0.002039423 | 0.002039423 | 0.002039423 | 0.002039423 | 0.002039423 | 0 | 0 | 0 | 0 | 0 | 0 | 0 | 0
1289 | 567.5565 | 0.002002052 | -20 | 664.5 | -624.5 | 0 | 0 | 0 | 0 | 0 | 0 | 0 | 0 | 0 | 0.002002052 | 0.002002052 | 0.002002052 | 0.002002052 | 0.002002052 | 0.002002052 | 0.002002052 | 0.002002052 | 0.002002052 | 0.002002052 | 0.002002052 | 0.002002052 | 0.002002052 | 0.002002052 | 0.002002052 | 0.002002052 | 0.002002052 | 0.002002052 | 0.002002052 | 0.002002052 | 0.002002052 | 0.002002052 | 0.002002052 | 0.002002052 | 0.002002052 | 0.002002052 | 0.002002052 | 0.002002052 | 0.002002052 | 0.002002052 | 0.002002052 | 0.002002052 | 0.002002052 | 0.002002052 | 0.002002052 | 0.002002052 | 0.002002052 | 0.002002052 | 0.002002052 | 0.002002052 | 0.002002052 | 0.002002052 | 0.002002052 | 0.002002052 | 0.002002052 | 0.002002052 | 0.002002052 | 0.002002052 | 0 | 0 | 0 | 0 | 0 | 0 | 0 | 0
1289 | 576.2789 | 0.002032821 | -30 | 674.5 | -614.5 | 0 | 0 | 0 | 0 | 0 | 0 | 0 | 0 | 0 | 0 | 0.002032821 | 0.002032821 | 0.002032821 | 0.002032821 | 0.002032821 | 0.002032821 | 0.002032821 | 0.002032821 | 0.002032821 | 0.002032821 | 0.002032821 | 0.002032821 | 0.002032821 | 0.002032821 | 0.002032821 | 0.002032821 | 0.002032821 | 0.002032821 | 0.002032821 | 0.002032821 | 0.002032821 | 0.002032821 | 0.002032821 | 0.002032821 | 0.002032821 | 0.002032821 | 0.002032821 | 0.002032821 | 0.002032821 | 0.002032821 | 0.002032821 | 0.002032821 | 0.002032821 | 0.002032821 | 0.002032821 | 0.002032821 | 0.002032821 | 0.002032821 | 0.002032821 | 0.002032821 | 0.002032821 | 0.002032821 | 0.002032821 | 0.002032821 | 0.002032821 | 0.002032821 | 0.002032821 | 0.002032821 | 0 | 0 | 0 | 0 | 0 | 0 | 0
1269 | 941.1526 | 0.003319911 | -40 | 674.5 | -594.5 | 0 | 0 | 0 | 0 | 0 | 0 | 0 | 0 | 0 | 0 | 0.003319911 | 0.003319911 | 0.003319911 | 0.003319911 | 0.003319911 | 0.003319911 | 0.003319911 | 0.003319911 | 0.003319911 | 0.003319911 | 0.003319911 | 0.003319911 | 0.003319911 | 0.003319911 | 0.003319911 | 0.003319911 | 0.003319911 | 0.003319911 | 0.003319911 | 0.003319911 | 0.003319911 | 0.003319911 | 0.003319911 | 0.003319911 | 0.003319911 | 0.003319911 | 0.003319911 | 0.003319911 | 0.003319911 | 0.003319911 | 0.003319911 | 0.003319911 | 0.003319911 | 0.003319911 | 0.003319911 | 0.003319911 | 0.003319911 | 0.003319911 | 0.003319911 | 0.003319911 | 0.003319911 | 0.003319911 | 0.003319911 | 0.003319911 | 0.003319911 | 0.003319911 | 0.003319911 | 0.003319911 | 0 | 0 | 0 | 0 | 0 | 0 | 0
1269 | 904.2443 | 0.003189717 | -30 | 664.5 | -604.5 | 0 | 0 | 0 | 0 | 0 | 0 | 0 | 0 | 0 | 0 | 0.003189717 | 0.003189717 | 0.003189717 | 0.003189717 | 0.003189717 | 0.003189717 | 0.003189717 | 0.003189717 | 0.003189717 | 0.003189717 | 0.003189717 | 0.003189717 | 0.003189717 | 0.003189717 | 0.003189717 | 0.003189717 | 0.003189717 | 0.003189717 | 0.003189717 | 0.003189717 | 0.003189717 | 0.003189717 | 0.003189717 | 0.003189717 | 0.003189717 | 0.003189717 | 0.003189717 | 0.003189717 | 0.003189717 | 0.003189717 | 0.003189717 | 0.003189717 | 0.003189717 | 0.003189717 | 0.003189717 | 0.003189717 | 0.003189717 | 0.003189717 | 0.003189717 | 0.003189717 | 0.003189717 | 0.003189717 | 0.003189717 | 0.003189717 | 0.003189717 | 0.003189717 | 0.003189717 | 0 | 0 | 0 | 0 | 0 | 0 | 0 | 0
1269 | 942.8556 | 0.003325918 | -20 | 654.5 | -614.5 | 0 | 0 | 0 | 0 | 0 | 0 | 0 | 0 | 0 | 0 | 0.003325918 | 0.003325918 | 0.003325918 | 0.003325918 | 0.003325918 | 0.003325918 | 0.003325918 | 0.003325918 | 0.003325918 | 0.003325918 | 0.003325918 | 0.003325918 | 0.003325918 | 0.003325918 | 0.003325918 | 0.003325918 | 0.003325918 | 0.003325918 | 0.003325918 | 0.003325918 | 0.003325918 | 0.003325918 | 0.003325918 | 0.003325918 | 0.003325918 | 0.003325918 | 0.003325918 | 0.003325918 | 0.003325918 | 0.003325918 | 0.003325918 | 0.003325918 | 0.003325918 | 0.003325918 | 0.003325918 | 0.003325918 | 0.003325918 | 0.003325918 | 0.003325918 | 0.003325918 | 0.003325918 | 0.003325918 | 0.003325918 | 0.003325918 | 0.003325918 | 0.003325918 | 0.003325918 | 0 | 0 | 0 | 0 | 0 | 0 | 0 | 0
1269 | 943.4406 | 0.003327982 | -10 | 644.5 | -624.5 | 0 | 0 | 0 | 0 | 0 | 0 | 0 | 0 | 0 | 0.003327982 | 0.003327982 | 0.003327982 | 0.003327982 | 0.003327982 | 0.003327982 | 0.003327982 | 0.003327982 | 0.003327982 | 0.003327982 | 0.003327982 | 0.003327982 | 0.003327982 | 0.003327982 | 0.003327982 | 0.003327982 | 0.003327982 | 0.003327982 | 0.003327982 | 0.003327982 | 0.003327982 | 0.003327982 | 0.003327982 | 0.003327982 | 0.003327982 | 0.003327982 | 0.003327982 | 0.003327982 | 0.003327982 | 0.003327982 | 0.003327982 | 0.003327982 | 0.003327982 | 0.003327982 | 0.003327982 | 0.003327982 | 0.003327982 | 0.003327982 | 0.003327982 | 0.003327982 | 0.003327982 | 0.003327982 | 0.003327982 | 0.003327982 | 0.003327982 | 0.003327982 | 0.003327982 | 0.003327982 | 0 | 0 | 0 | 0 | 0 | 0 | 0 | 0
1269 | 937.0766 | 0.003305532 | 0 | 634.5 | -634.5 | 0 | 0 | 0 | 0 | 0 | 0 | 0 | 0 | 0 | 0.003305532 | 0.003305532 | 0.003305532 | 0.003305532 | 0.003305532 | 0.003305532 | 0.003305532 | 0.003305532 | 0.003305532 | 0.003305532 | 0.003305532 | 0.003305532 | 0.003305532 | 0.003305532 | 0.003305532 | 0.003305532 | 0.003305532 | 0.003305532 | 0.003305532 | 0.003305532 | 0.003305532 | 0.003305532 | 0.003305532 | 0.003305532 | 0.003305532 | 0.003305532 | 0.003305532 | 0.003305532 | 0.003305532 | 0.003305532 | 0.003305532 | 0.003305532 | 0.003305532 | 0.003305532 | 0.003305532 | 0.003305532 | 0.003305532 | 0.003305532 | 0.003305532 | 0.003305532 | 0.003305532 | 0.003305532 | 0.003305532 | 0.003305532 | 0.003305532 | 0.003305532 | 0.003305532 | 0 | 0 | 0 | 0 | 0 | 0 | 0 | 0 | 0
1269 | 921.5991 | 0.003250936 | 10 | 624.5 | -644.5 | 0 | 0 | 0 | 0 | 0 | 0 | 0 | 0 | 0.003250936 | 0.003250936 | 0.003250936 | 0.003250936 | 0.003250936 | 0.003250936 | 0.003250936 | 0.003250936 | 0.003250936 | 0.003250936 | 0.003250936 | 0.003250936 | 0.003250936 | 0.003250936 | 0.003250936 | 0.003250936 | 0.003250936 | 0.003250936 | 0.003250936 | 0.003250936 | 0.003250936 | 0.003250936 | 0.003250936 | 0.003250936 | 0.003250936 | 0.003250936 | 0.003250936 | 0.003250936 | 0.003250936 | 0.003250936 | 0.003250936 | 0.003250936 | 0.003250936 | 0.003250936 | 0.003250936 | 0.003250936 | 0.003250936 | 0.003250936 | 0.003250936 | 0.003250936 | 0.003250936 | 0.003250936 | 0.003250936 | 0.003250936 | 0.003250936 | 0.003250936 | 0.003250936 | 0.003250936 | 0 | 0 | 0 | 0 | 0 | 0 | 0 | 0 | 0
1269 | 957.5601 | 0.003377788 | 20 | 614.5 | -654.5 | 0 | 0 | 0 | 0 | 0 | 0 | 0 | 0 | 0.003377788 | 0.003377788 | 0.003377788 | 0.003377788 | 0.003377788 | 0.003377788 | 0.003377788 | 0.003377788 | 0.003377788 | 0.003377788 | 0.003377788 | 0.003377788 | 0.003377788 | 0.003377788 | 0.003377788 | 0.003377788 | 0.003377788 | 0.003377788 | 0.003377788 | 0.003377788 | 0.003377788 | 0.003377788 | 0.003377788 | 0.003377788 | 0.003377788 | 0.003377788 | 0.003377788 | 0.003377788 | 0.003377788 | 0.003377788 | 0.003377788 | 0.003377788 | 0.003377788 | 0.003377788 | 0.003377788 | 0.003377788 | 0.003377788 | 0.003377788 | 0.003377788 | 0.003377788 | 0.003377788 | 0.003377788 | 0.003377788 | 0.003377788 | 0.003377788 | 0.003377788 | 0.003377788 | 0 | 0 | 0 | 0 | 0 | 0 | 0 | 0 | 0 | 0
1269 | 938.5801 | 0.003310836 | 30 | 604.5 | -664.5 | 0 | 0 | 0 | 0 | 0 | 0 | 0 | 0 | 0.003310836 | 0.003310836 | 0.003310836 | 0.003310836 | 0.003310836 | 0.003310836 | 0.003310836 | 0.003310836 | 0.003310836 | 0.003310836 | 0.003310836 | 0.003310836 | 0.003310836 | 0.003310836 | 0.003310836 | 0.003310836 | 0.003310836 | 0.003310836 | 0.003310836 | 0.003310836 | 0.003310836 | 0.003310836 | 0.003310836 | 0.003310836 | 0.003310836 | 0.003310836 | 0.003310836 | 0.003310836 | 0.003310836 | 0.003310836 | 0.003310836 | 0.003310836 | 0.003310836 | 0.003310836 | 0.003310836 | 0.003310836 | 0.003310836 | 0.003310836 | 0.003310836 | 0.003310836 | 0.003310836 | 0.003310836 | 0.003310836 | 0.003310836 | 0.003310836 | 0.003310836 | 0.003310836 | 0 | 0 | 0 | 0 | 0 | 0 | 0 | 0 | 0 | 0
1269 | 973.6673 | 0.003434606 | 40 | 594.5 | -674.5 | 0 | 0 | 0 | 0 | 0 | 0 | 0 | 0.003434606 | 0.003434606 | 0.003434606 | 0.003434606 | 0.003434606 | 0.003434606 | 0.003434606 | 0.003434606 | 0.003434606 | 0.003434606 | 0.003434606 | 0.003434606 | 0.003434606 | 0.003434606 | 0.003434606 | 0.003434606 | 0.003434606 | 0.003434606 | 0.003434606 | 0.003434606 | 0.003434606 | 0.003434606 | 0.003434606 | 0.003434606 | 0.003434606 | 0.003434606 | 0.003434606 | 0.003434606 | 0.003434606 | 0.003434606 | 0.003434606 | 0.003434606 | 0.003434606 | 0.003434606 | 0.003434606 | 0.003434606 | 0.003434606 | 0.003434606 | 0.003434606 | 0.003434606 | 0.003434606 | 0.003434606 | 0.003434606 | 0.003434606 | 0.003434606 | 0.003434606 | 0.003434606 | 0.003434606 | 0 | 0 | 0 | 0 | 0 | 0 | 0 | 0 | 0 | 0
1267 | 787.064 | 0.002776364 | 30 | 603.5 | -663.5 | 0 | 0 | 0 | 0 | 0 | 0 | 0 | 0 | 0.002776364 | 0.002776364 | 0.002776364 | 0.002776364 | 0.002776364 | 0.002776364 | 0.002776364 | 0.002776364 | 0.002776364 | 0.002776364 | 0.002776364 | 0.002776364 | 0.002776364 | 0.002776364 | 0.002776364 | 0.002776364 | 0.002776364 | 0.002776364 | 0.002776364 | 0.002776364 | 0.002776364 | 0.002776364 | 0.002776364 | 0.002776364 | 0.002776364 | 0.002776364 | 0.002776364 | 0.002776364 | 0.002776364 | 0.002776364 | 0.002776364 | 0.002776364 | 0.002776364 | 0.002776364 | 0.002776364 | 0.002776364 | 0.002776364 | 0.002776364 | 0.002776364 | 0.002776364 | 0.002776364 | 0.002776364 | 0.002776364 | 0.002776364 | 0.002776364 | 0.002776364 | 0.002776364 | 0 | 0 | 0 | 0 | 0 | 0 | 0 | 0 | 0 | 0
1267 | 740.3146 | 0.002611455 | 20 | 613.5 | -653.5 | 0 | 0 | 0 | 0 | 0 | 0 | 0 | 0 | 0.002611455 | 0.002611455 | 0.002611455 | 0.002611455 | 0.002611455 | 0.002611455 | 0.002611455 | 0.002611455 | 0.002611455 | 0.002611455 | 0.002611455 | 0.002611455 | 0.002611455 | 0.002611455 | 0.002611455 | 0.002611455 | 0.002611455 | 0.002611455 | 0.002611455 | 0.002611455 | 0.002611455 | 0.002611455 | 0.002611455 | 0.002611455 | 0.002611455 | 0.002611455 | 0.002611455 | 0.002611455 | 0.002611455 | 0.002611455 | 0.002611455 | 0.002611455 | 0.002611455 | 0.002611455 | 0.002611455 | 0.002611455 | 0.002611455 | 0.002611455 | 0.002611455 | 0.002611455 | 0.002611455 | 0.002611455 | 0.002611455 | 0.002611455 | 0.002611455 | 0.002611455 | 0.002611455 | 0 | 0 | 0 | 0 | 0 | 0 | 0 | 0 | 0 | 0
1267 | 915.7055 | 0.003230146 | 10 | 623.5 | -643.5 | 0 | 0 | 0 | 0 | 0 | 0 | 0 | 0 | 0.003230146 | 0.003230146 | 0.003230146 | 0.003230146 | 0.003230146 | 0.003230146 | 0.003230146 | 0.003230146 | 0.003230146 | 0.003230146 | 0.003230146 | 0.003230146 | 0.003230146 | 0.003230146 | 0.003230146 | 0.003230146 | 0.003230146 | 0.003230146 | 0.003230146 | 0.003230146 | 0.003230146 | 0.003230146 | 0.003230146 | 0.003230146 | 0.003230146 | 0.003230146 | 0.003230146 | 0.003230146 | 0.003230146 | 0.003230146 | 0.003230146 | 0.003230146 | 0.003230146 | 0.003230146 | 0.003230146 | 0.003230146 | 0.003230146 | 0.003230146 | 0.003230146 | 0.003230146 | 0.003230146 | 0.003230146 | 0.003230146 | 0.003230146 | 0.003230146 | 0.003230146 | 0.003230146 | 0.003230146 | 0 | 0 | 0 | 0 | 0 | 0 | 0 | 0 | 0
1267 | 856.6349 | 0.003021775 | 0 | 633.5 | -633.5 | 0 | 0 | 0 | 0 | 0 | 0 | 0 | 0 | 0 | 0.003021775 | 0.003021775 | 0.003021775 | 0.003021775 | 0.003021775 | 0.003021775 | 0.003021775 | 0.003021775 | 0.003021775 | 0.003021775 | 0.003021775 | 0.003021775 | 0.003021775 | 0.003021775 | 0.003021775 | 0.003021775 | 0.003021775 | 0.003021775 | 0.003021775 | 0.003021775 | 0.003021775 | 0.003021775 | 0.003021775 | 0.003021775 | 0.003021775 | 0.003021775 | 0.003021775 | 0.003021775 | 0.003021775 | 0.003021775 | 0.003021775 | 0.003021775 | 0.003021775 | 0.003021775 | 0.003021775 | 0.003021775 | 0.003021775 | 0.003021775 | 0.003021775 | 0.003021775 | 0.003021775 | 0.003021775 | 0.003021775 | 0.003021775 | 0.003021775 | 0.003021775 | 0.003021775 | 0 | 0 | 0 | 0 | 0 | 0 | 0 | 0 | 0
1267 | 929.3374 | 0.003278232 | -10 | 643.5 | -623.5 | 0 | 0 | 0 | 0 | 0 | 0 | 0 | 0 | 0 | 0.003278232 | 0.003278232 | 0.003278232 | 0.003278232 | 0.003278232 | 0.003278232 | 0.003278232 | 0.003278232 | 0.003278232 | 0.003278232 | 0.003278232 | 0.003278232 | 0.003278232 | 0.003278232 | 0.003278232 | 0.003278232 | 0.003278232 | 0.003278232 | 0.003278232 | 0.003278232 | 0.003278232 | 0.003278232 | 0.003278232 | 0.003278232 | 0.003278232 | 0.003278232 | 0.003278232 | 0.003278232 | 0.003278232 | 0.003278232 | 0.003278232 | 0.003278232 | 0.003278232 | 0.003278232 | 0.003278232 | 0.003278232 | 0.003278232 | 0.003278232 | 0.003278232 | 0.003278232 | 0.003278232 | 0.003278232 | 0.003278232 | 0.003278232 | 0.003278232 | 0.003278232 | 0.003278232 | 0.003278232 | 0 | 0 | 0 | 0 | 0 | 0 | 0 | 0
1267 | 793.3373 | 0.002798493 | -20 | 653.5 | -613.5 | 0 | 0 | 0 | 0 | 0 | 0 | 0 | 0 | 0 | 0 | 0.002798493 | 0.002798493 | 0.002798493 | 0.002798493 | 0.002798493 | 0.002798493 | 0.002798493 | 0.002798493 | 0.002798493 | 0.002798493 | 0.002798493 | 0.002798493 | 0.002798493 | 0.002798493 | 0.002798493 | 0.002798493 | 0.002798493 | 0.002798493 | 0.002798493 | 0.002798493 | 0.002798493 | 0.002798493 | 0.002798493 | 0.002798493 | 0.002798493 | 0.002798493 | 0.002798493 | 0.002798493 | 0.002798493 | 0.002798493 | 0.002798493 | 0.002798493 | 0.002798493 | 0.002798493 | 0.002798493 | 0.002798493 | 0.002798493 | 0.002798493 | 0.002798493 | 0.002798493 | 0.002798493 | 0.002798493 | 0.002798493 | 0.002798493 | 0.002798493 | 0.002798493 | 0.002798493 | 0 | 0 | 0 | 0 | 0 | 0 | 0 | 0
1267 | 829.5815 | 0.002926344 | -30 | 663.5 | -603.5 | 0 | 0 | 0 | 0 | 0 | 0 | 0 | 0 | 0 | 0 | 0.002926344 | 0.002926344 | 0.002926344 | 0.002926344 | 0.002926344 | 0.002926344 | 0.002926344 | 0.002926344 | 0.002926344 | 0.002926344 | 0.002926344 | 0.002926344 | 0.002926344 | 0.002926344 | 0.002926344 | 0.002926344 | 0.002926344 | 0.002926344 | 0.002926344 | 0.002926344 | 0.002926344 | 0.002926344 | 0.002926344 | 0.002926344 | 0.002926344 | 0.002926344 | 0.002926344 | 0.002926344 | 0.002926344 | 0.002926344 | 0.002926344 | 0.002926344 | 0.002926344 | 0.002926344 | 0.002926344 | 0.002926344 | 0.002926344 | 0.002926344 | 0.002926344 | 0.002926344 | 0.002926344 | 0.002926344 | 0.002926344 | 0.002926344 | 0.002926344 | 0.002926344 | 0.002926344 | 0 | 0 | 0 | 0 | 0 | 0 | 0 | 0
1267 | 829.7824 | 0.002927053 | -40 | 673.5 | -593.5 | 0 | 0 | 0 | 0 | 0 | 0 | 0 | 0 | 0 | 0 | 0.002927053 | 0.002927053 | 0.002927053 | 0.002927053 | 0.002927053 | 0.002927053 | 0.002927053 | 0.002927053 | 0.002927053 | 0.002927053 | 0.002927053 | 0.002927053 | 0.002927053 | 0.002927053 | 0.002927053 | 0.002927053 | 0.002927053 | 0.002927053 | 0.002927053 | 0.002927053 | 0.002927053 | 0.002927053 | 0.002927053 | 0.002927053 | 0.002927053 | 0.002927053 | 0.002927053 | 0.002927053 | 0.002927053 | 0.002927053 | 0.002927053 | 0.002927053 | 0.002927053 | 0.002927053 | 0.002927053 | 0.002927053 | 0.002927053 | 0.002927053 | 0.002927053 | 0.002927053 | 0.002927053 | 0.002927053 | 0.002927053 | 0.002927053 | 0.002927053 | 0.002927053 | 0.002927053 | 0.002927053 | 0 | 0 | 0 | 0 | 0 | 0 | 0
1267 | 839.2915 | 0.002960596 | -30 | 663.5 | -603.5 | 0 | 0 | 0 | 0 | 0 | 0 | 0 | 0 | 0 | 0 | 0.002960596 | 0.002960596 | 0.002960596 | 0.002960596 | 0.002960596 | 0.002960596 | 0.002960596 | 0.002960596 | 0.002960596 | 0.002960596 | 0.002960596 | 0.002960596 | 0.002960596 | 0.002960596 | 0.002960596 | 0.002960596 | 0.002960596 | 0.002960596 | 0.002960596 | 0.002960596 | 0.002960596 | 0.002960596 | 0.002960596 | 0.002960596 | 0.002960596 | 0.002960596 | 0.002960596 | 0.002960596 | 0.002960596 | 0.002960596 | 0.002960596 | 0.002960596 | 0.002960596 | 0.002960596 | 0.002960596 | 0.002960596 | 0.002960596 | 0.002960596 | 0.002960596 | 0.002960596 | 0.002960596 | 0.002960596 | 0.002960596 | 0.002960596 | 0.002960596 | 0.002960596 | 0.002960596 | 0 | 0 | 0 | 0 | 0 | 0 | 0 | 0
1267 | 840.6382 | 0.002965346 | -20 | 653.5 | -613.5 | 0 | 0 | 0 | 0 | 0 | 0 | 0 | 0 | 0 | 0 | 0.002965346 | 0.002965346 | 0.002965346 | 0.002965346 | 0.002965346 | 0.002965346 | 0.002965346 | 0.002965346 | 0.002965346 | 0.002965346 | 0.002965346 | 0.002965346 | 0.002965346 | 0.002965346 | 0.002965346 | 0.002965346 | 0.002965346 | 0.002965346 | 0.002965346 | 0.002965346 | 0.002965346 | 0.002965346 | 0.002965346 | 0.002965346 | 0.002965346 | 0.002965346 | 0.002965346 | 0.002965346 | 0.002965346 | 0.002965346 | 0.002965346 | 0.002965346 | 0.002965346 | 0.002965346 | 0.002965346 | 0.002965346 | 0.002965346 | 0.002965346 | 0.002965346 | 0.002965346 | 0.002965346 | 0.002965346 | 0.002965346 | 0.002965346 | 0.002965346 | 0.002965346 | 0.002965346 | 0 | 0 | 0 | 0 | 0 | 0 | 0 | 0
1267 | 857.5667 | 0.003025062 | -10 | 643.5 | -623.5 | 0 | 0 | 0 | 0 | 0 | 0 | 0 | 0 | 0 | 0.003025062 | 0.003025062 | 0.003025062 | 0.003025062 | 0.003025062 | 0.003025062 | 0.003025062 | 0.003025062 | 0.003025062 | 0.003025062 | 0.003025062 | 0.003025062 | 0.003025062 | 0.003025062 | 0.003025062 | 0.003025062 | 0.003025062 | 0.003025062 | 0.003025062 | 0.003025062 | 0.003025062 | 0.003025062 | 0.003025062 | 0.003025062 | 0.003025062 | 0.003025062 | 0.003025062 | 0.003025062 | 0.003025062 | 0.003025062 | 0.003025062 | 0.003025062 | 0.003025062 | 0.003025062 | 0.003025062 | 0.003025062 | 0.003025062 | 0.003025062 | 0.003025062 | 0.003025062 | 0.003025062 | 0.003025062 | 0.003025062 | 0.003025062 | 0.003025062 | 0.003025062 | 0.003025062 | 0.003025062 | 0 | 0 | 0 | 0 | 0 | 0 | 0 | 0
1267 | 860.8223 | 0.003036546 | 0 | 633.5 | -633.5 | 0 | 0 | 0 | 0 | 0 | 0 | 0 | 0 | 0 | 0.003036546 | 0.003036546 | 0.003036546 | 0.003036546 | 0.003036546 | 0.003036546 | 0.003036546 | 0.003036546 | 0.003036546 | 0.003036546 | 0.003036546 | 0.003036546 | 0.003036546 | 0.003036546 | 0.003036546 | 0.003036546 | 0.003036546 | 0.003036546 | 0.003036546 | 0.003036546 | 0.003036546 | 0.003036546 | 0.003036546 | 0.003036546 | 0.003036546 | 0.003036546 | 0.003036546 | 0.003036546 | 0.003036546 | 0.003036546 | 0.003036546 | 0.003036546 | 0.003036546 | 0.003036546 | 0.003036546 | 0.003036546 | 0.003036546 | 0.003036546 | 0.003036546 | 0.003036546 | 0.003036546 | 0.003036546 | 0.003036546 | 0.003036546 | 0.003036546 | 0.003036546 | 0.003036546 | 0 | 0 | 0 | 0 | 0 | 0 | 0 | 0 | 0
1267 | 822.1702 | 0.002900201 | 10 | 623.5 | -643.5 | 0 | 0 | 0 | 0 | 0 | 0 | 0 | 0 | 0.002900201 | 0.002900201 | 0.002900201 | 0.002900201 | 0.002900201 | 0.002900201 | 0.002900201 | 0.002900201 | 0.002900201 | 0.002900201 | 0.002900201 | 0.002900201 | 0.002900201 | 0.002900201 | 0.002900201 | 0.002900201 | 0.002900201 | 0.002900201 | 0.002900201 | 0.002900201 | 0.002900201 | 0.002900201 | 0.002900201 | 0.002900201 | 0.002900201 | 0.002900201 | 0.002900201 | 0.002900201 | 0.002900201 | 0.002900201 | 0.002900201 | 0.002900201 | 0.002900201 | 0.002900201 | 0.002900201 | 0.002900201 | 0.002900201 | 0.002900201 | 0.002900201 | 0.002900201 | 0.002900201 | 0.002900201 | 0.002900201 | 0.002900201 | 0.002900201 | 0.002900201 | 0.002900201 | 0.002900201 | 0 | 0 | 0 | 0 | 0 | 0 | 0 | 0 | 0
1267 | 864.5029 | 0.003049529 | 20 | 613.5 | -653.5 | 0 | 0 | 0 | 0 | 0 | 0 | 0 | 0 | 0.003049529 | 0.003049529 | 0.003049529 | 0.003049529 | 0.003049529 | 0.003049529 | 0.003049529 | 0.003049529 | 0.003049529 | 0.003049529 | 0.003049529 | 0.003049529 | 0.003049529 | 0.003049529 | 0.003049529 | 0.003049529 | 0.003049529 | 0.003049529 | 0.003049529 | 0.003049529 | 0.003049529 | 0.003049529 | 0.003049529 | 0.003049529 | 0.003049529 | 0.003049529 | 0.003049529 | 0.003049529 | 0.003049529 | 0.003049529 | 0.003049529 | 0.003049529 | 0.003049529 | 0.003049529 | 0.003049529 | 0.003049529 | 0.003049529 | 0.003049529 | 0.003049529 | 0.003049529 | 0.003049529 | 0.003049529 | 0.003049529 | 0.003049529 | 0.003049529 | 0.003049529 | 0.003049529 | 0 | 0 | 0 | 0 | 0 | 0 | 0 | 0 | 0 | 0
1267 | 856.6159 | 0.003021708 | 30 | 603.5 | -663.5 | 0 | 0 | 0 | 0 | 0 | 0 | 0 | 0 | 0.003021708 | 0.003021708 | 0.003021708 | 0.003021708 | 0.003021708 | 0.003021708 | 0.003021708 | 0.003021708 | 0.003021708 | 0.003021708 | 0.003021708 | 0.003021708 | 0.003021708 | 0.003021708 | 0.003021708 | 0.003021708 | 0.003021708 | 0.003021708 | 0.003021708 | 0.003021708 | 0.003021708 | 0.003021708 | 0.003021708 | 0.003021708 | 0.003021708 | 0.003021708 | 0.003021708 | 0.003021708 | 0.003021708 | 0.003021708 | 0.003021708 | 0.003021708 | 0.003021708 | 0.003021708 | 0.003021708 | 0.003021708 | 0.003021708 | 0.003021708 | 0.003021708 | 0.003021708 | 0.003021708 | 0.003021708 | 0.003021708 | 0.003021708 | 0.003021708 | 0.003021708 | 0.003021708 | 0 | 0 | 0 | 0 | 0 | 0 | 0 | 0 | 0 | 0
1267 | 860.1063 | 0.00303402 | 40 | 593.5 | -673.5 | 0 | 0 | 0 | 0 | 0 | 0 | 0 | 0.00303402 | 0.00303402 | 0.00303402 | 0.00303402 | 0.00303402 | 0.00303402 | 0.00303402 | 0.00303402 | 0.00303402 | 0.00303402 | 0.00303402 | 0.00303402 | 0.00303402 | 0.00303402 | 0.00303402 | 0.00303402 | 0.00303402 | 0.00303402 | 0.00303402 | 0.00303402 | 0.00303402 | 0.00303402 | 0.00303402 | 0.00303402 | 0.00303402 | 0.00303402 | 0.00303402 | 0.00303402 | 0.00303402 | 0.00303402 | 0.00303402 | 0.00303402 | 0.00303402 | 0.00303402 | 0.00303402 | 0.00303402 | 0.00303402 | 0.00303402 | 0.00303402 | 0.00303402 | 0.00303402 | 0.00303402 | 0.00303402 | 0.00303402 | 0.00303402 | 0.00303402 | 0.00303402 | 0.00303402 | 0 | 0 | 0 | 0 | 0 | 0 | 0 | 0 | 0 | 0
1267 | 844.9265 | 0.002980473 | 30 | 603.5 | -663.5 | 0 | 0 | 0 | 0 | 0 | 0 | 0 | 0 | 0.002980473 | 0.002980473 | 0.002980473 | 0.002980473 | 0.002980473 | 0.002980473 | 0.002980473 | 0.002980473 | 0.002980473 | 0.002980473 | 0.002980473 | 0.002980473 | 0.002980473 | 0.002980473 | 0.002980473 | 0.002980473 | 0.002980473 | 0.002980473 | 0.002980473 | 0.002980473 | 0.002980473 | 0.002980473 | 0.002980473 | 0.002980473 | 0.002980473 | 0.002980473 | 0.002980473 | 0.002980473 | 0.002980473 | 0.002980473 | 0.002980473 | 0.002980473 | 0.002980473 | 0.002980473 | 0.002980473 | 0.002980473 | 0.002980473 | 0.002980473 | 0.002980473 | 0.002980473 | 0.002980473 | 0.002980473 | 0.002980473 | 0.002980473 | 0.002980473 | 0.002980473 | 0.002980473 | 0 | 0 | 0 | 0 | 0 | 0 | 0 | 0 | 0 | 0
1267 | 894.1944 | 0.003154266 | 20 | 613.5 | -653.5 | 0 | 0 | 0 | 0 | 0 | 0 | 0 | 0 | 0.003154266 | 0.003154266 | 0.003154266 | 0.003154266 | 0.003154266 | 0.003154266 | 0.003154266 | 0.003154266 | 0.003154266 | 0.003154266 | 0.003154266 | 0.003154266 | 0.003154266 | 0.003154266 | 0.003154266 | 0.003154266 | 0.003154266 | 0.003154266 | 0.003154266 | 0.003154266 | 0.003154266 | 0.003154266 | 0.003154266 | 0.003154266 | 0.003154266 | 0.003154266 | 0.003154266 | 0.003154266 | 0.003154266 | 0.003154266 | 0.003154266 | 0.003154266 | 0.003154266 | 0.003154266 | 0.003154266 | 0.003154266 | 0.003154266 | 0.003154266 | 0.003154266 | 0.003154266 | 0.003154266 | 0.003154266 | 0.003154266 | 0.003154266 | 0.003154266 | 0.003154266 | 0.003154266 | 0 | 0 | 0 | 0 | 0 | 0 | 0 | 0 | 0 | 0
1267 | 879.757 | 0.003103338 | 10 | 623.5 | -643.5 | 0 | 0 | 0 | 0 | 0 | 0 | 0 | 0 | 0.003103338 | 0.003103338 | 0.003103338 | 0.003103338 | 0.003103338 | 0.003103338 | 0.003103338 | 0.003103338 | 0.003103338 | 0.003103338 | 0.003103338 | 0.003103338 | 0.003103338 | 0.003103338 | 0.003103338 | 0.003103338 | 0.003103338 | 0.003103338 | 0.003103338 | 0.003103338 | 0.003103338 | 0.003103338 | 0.003103338 | 0.003103338 | 0.003103338 | 0.003103338 | 0.003103338 | 0.003103338 | 0.003103338 | 0.003103338 | 0.003103338 | 0.003103338 | 0.003103338 | 0.003103338 | 0.003103338 | 0.003103338 | 0.003103338 | 0.003103338 | 0.003103338 | 0.003103338 | 0.003103338 | 0.003103338 | 0.003103338 | 0.003103338 | 0.003103338 | 0.003103338 | 0.003103338 | 0.003103338 | 0 | 0 | 0 | 0 | 0 | 0 | 0 | 0 | 0
1267 | 858.7206 | 0.003029132 | 0 | 633.5 | -633.5 | 0 | 0 | 0 | 0 | 0 | 0 | 0 | 0 | 0 | 0.003029132 | 0.003029132 | 0.003029132 | 0.003029132 | 0.003029132 | 0.003029132 | 0.003029132 | 0.003029132 | 0.003029132 | 0.003029132 | 0.003029132 | 0.003029132 | 0.003029132 | 0.003029132 | 0.003029132 | 0.003029132 | 0.003029132 | 0.003029132 | 0.003029132 | 0.003029132 | 0.003029132 | 0.003029132 | 0.003029132 | 0.003029132 | 0.003029132 | 0.003029132 | 0.003029132 | 0.003029132 | 0.003029132 | 0.003029132 | 0.003029132 | 0.003029132 | 0.003029132 | 0.003029132 | 0.003029132 | 0.003029132 | 0.003029132 | 0.003029132 | 0.003029132 | 0.003029132 | 0.003029132 | 0.003029132 | 0.003029132 | 0.003029132 | 0.003029132 | 0.003029132 | 0.003029132 | 0 | 0 | 0 | 0 | 0 | 0 | 0 | 0 | 0
1267 | 893.7111 | 0.003152561 | -10 | 643.5 | -623.5 | 0 | 0 | 0 | 0 | 0 | 0 | 0 | 0 | 0 | 0.003152561 | 0.003152561 | 0.003152561 | 0.003152561 | 0.003152561 | 0.003152561 | 0.003152561 | 0.003152561 | 0.003152561 | 0.003152561 | 0.003152561 | 0.003152561 | 0.003152561 | 0.003152561 | 0.003152561 | 0.003152561 | 0.003152561 | 0.003152561 | 0.003152561 | 0.003152561 | 0.003152561 | 0.003152561 | 0.003152561 | 0.003152561 | 0.003152561 | 0.003152561 | 0.003152561 | 0.003152561 | 0.003152561 | 0.003152561 | 0.003152561 | 0.003152561 | 0.003152561 | 0.003152561 | 0.003152561 | 0.003152561 | 0.003152561 | 0.003152561 | 0.003152561 | 0.003152561 | 0.003152561 | 0.003152561 | 0.003152561 | 0.003152561 | 0.003152561 | 0.003152561 | 0.003152561 | 0.003152561 | 0 | 0 | 0 | 0 | 0 | 0 | 0 | 0
1245 | 710.9 | 0.002507696 | -20 | 642.5 | -602.5 | 0 | 0 | 0 | 0 | 0 | 0 | 0 | 0 | 0 | 0 | 0.002507696 | 0.002507696 | 0.002507696 | 0.002507696 | 0.002507696 | 0.002507696 | 0.002507696 | 0.002507696 | 0.002507696 | 0.002507696 | 0.002507696 | 0.002507696 | 0.002507696 | 0.002507696 | 0.002507696 | 0.002507696 | 0.002507696 | 0.002507696 | 0.002507696 | 0.002507696 | 0.002507696 | 0.002507696 | 0.002507696 | 0.002507696 | 0.002507696 | 0.002507696 | 0.002507696 | 0.002507696 | 0.002507696 | 0.002507696 | 0.002507696 | 0.002507696 | 0.002507696 | 0.002507696 | 0.002507696 | 0.002507696 | 0.002507696 | 0.002507696 | 0.002507696 | 0.002507696 | 0.002507696 | 0.002507696 | 0.002507696 | 0.002507696 | 0.002507696 | 0.002507696 | 0.002507696 | 0 | 0 | 0 | 0 | 0 | 0 | 0 | 0
1245 | 701.4622 | 0.002474404 | -30 | 652.5 | -592.5 | 0 | 0 | 0 | 0 | 0 | 0 | 0 | 0 | 0 | 0 | 0.002474404 | 0.002474404 | 0.002474404 | 0.002474404 | 0.002474404 | 0.002474404 | 0.002474404 | 0.002474404 | 0.002474404 | 0.002474404 | 0.002474404 | 0.002474404 | 0.002474404 | 0.002474404 | 0.002474404 | 0.002474404 | 0.002474404 | 0.002474404 | 0.002474404 | 0.002474404 | 0.002474404 | 0.002474404 | 0.002474404 | 0.002474404 | 0.002474404 | 0.002474404 | 0.002474404 | 0.002474404 | 0.002474404 | 0.002474404 | 0.002474404 | 0.002474404 | 0.002474404 | 0.002474404 | 0.002474404 | 0.002474404 | 0.002474404 | 0.002474404 | 0.002474404 | 0.002474404 | 0.002474404 | 0.002474404 | 0.002474404 | 0.002474404 | 0.002474404 | 0.002474404 | 0.002474404 | 0 | 0 | 0 | 0 | 0 | 0 | 0 | 0
1245 | 738.4938 | 0.002605033 | -40 | 662.5 | -582.5 | 0 | 0 | 0 | 0 | 0 | 0 | 0 | 0 | 0 | 0 | 0 | 0.002605033 | 0.002605033 | 0.002605033 | 0.002605033 | 0.002605033 | 0.002605033 | 0.002605033 | 0.002605033 | 0.002605033 | 0.002605033 | 0.002605033 | 0.002605033 | 0.002605033 | 0.002605033 | 0.002605033 | 0.002605033 | 0.002605033 | 0.002605033 | 0.002605033 | 0.002605033 | 0.002605033 | 0.002605033 | 0.002605033 | 0.002605033 | 0.002605033 | 0.002605033 | 0.002605033 | 0.002605033 | 0.002605033 | 0.002605033 | 0.002605033 | 0.002605033 | 0.002605033 | 0.002605033 | 0.002605033 | 0.002605033 | 0.002605033 | 0.002605033 | 0.002605033 | 0.002605033 | 0.002605033 | 0.002605033 | 0.002605033 | 0.002605033 | 0.002605033 | 0.002605033 | 0 | 0 | 0 | 0 | 0 | 0 | 0 | 0
1245 | 715.9805 | 0.002525617 | -30 | 652.5 | -592.5 | 0 | 0 | 0 | 0 | 0 | 0 | 0 | 0 | 0 | 0 | 0.002525617 | 0.002525617 | 0.002525617 | 0.002525617 | 0.002525617 | 0.002525617 | 0.002525617 | 0.002525617 | 0.002525617 | 0.002525617 | 0.002525617 | 0.002525617 | 0.002525617 | 0.002525617 | 0.002525617 | 0.002525617 | 0.002525617 | 0.002525617 | 0.002525617 | 0.002525617 | 0.002525617 | 0.002525617 | 0.002525617 | 0.002525617 | 0.002525617 | 0.002525617 | 0.002525617 | 0.002525617 | 0.002525617 | 0.002525617 | 0.002525617 | 0.002525617 | 0.002525617 | 0.002525617 | 0.002525617 | 0.002525617 | 0.002525617 | 0.002525617 | 0.002525617 | 0.002525617 | 0.002525617 | 0.002525617 | 0.002525617 | 0.002525617 | 0.002525617 | 0.002525617 | 0.002525617 | 0 | 0 | 0 | 0 | 0 | 0 | 0 | 0
1245 | 716.8739 | 0.002528769 | -20 | 642.5 | -602.5 | 0 | 0 | 0 | 0 | 0 | 0 | 0 | 0 | 0 | 0 | 0.002528769 | 0.002528769 | 0.002528769 | 0.002528769 | 0.002528769 | 0.002528769 | 0.002528769 | 0.002528769 | 0.002528769 | 0.002528769 | 0.002528769 | 0.002528769 | 0.002528769 | 0.002528769 | 0.002528769 | 0.002528769 | 0.002528769 | 0.002528769 | 0.002528769 | 0.002528769 | 0.002528769 | 0.002528769 | 0.002528769 | 0.002528769 | 0.002528769 | 0.002528769 | 0.002528769 | 0.002528769 | 0.002528769 | 0.002528769 | 0.002528769 | 0.002528769 | 0.002528769 | 0.002528769 | 0.002528769 | 0.002528769 | 0.002528769 | 0.002528769 | 0.002528769 | 0.002528769 | 0.002528769 | 0.002528769 | 0.002528769 | 0.002528769 | 0.002528769 | 0.002528769 | 0.002528769 | 0 | 0 | 0 | 0 | 0 | 0 | 0 | 0
1245 | 717.0774 | 0.002529486 | -10 | 632.5 | -612.5 | 0 | 0 | 0 | 0 | 0 | 0 | 0 | 0 | 0 | 0 | 0.002529486 | 0.002529486 | 0.002529486 | 0.002529486 | 0.002529486 | 0.002529486 | 0.002529486 | 0.002529486 | 0.002529486 | 0.002529486 | 0.002529486 | 0.002529486 | 0.002529486 | 0.002529486 | 0.002529486 | 0.002529486 | 0.002529486 | 0.002529486 | 0.002529486 | 0.002529486 | 0.002529486 | 0.002529486 | 0.002529486 | 0.002529486 | 0.002529486 | 0.002529486 | 0.002529486 | 0.002529486 | 0.002529486 | 0.002529486 | 0.002529486 | 0.002529486 | 0.002529486 | 0.002529486 | 0.002529486 | 0.002529486 | 0.002529486 | 0.002529486 | 0.002529486 | 0.002529486 | 0.002529486 | 0.002529486 | 0.002529486 | 0.002529486 | 0.002529486 | 0.002529486 | 0 | 0 | 0 | 0 | 0 | 0 | 0 | 0 | 0
1245 | 723.0911 | 0.0025507 | 0 | 622.5 | -622.5 | 0 | 0 | 0 | 0 | 0 | 0 | 0 | 0 | 0 | 0.0025507 | 0.0025507 | 0.0025507 | 0.0025507 | 0.0025507 | 0.0025507 | 0.0025507 | 0.0025507 | 0.0025507 | 0.0025507 | 0.0025507 | 0.0025507 | 0.0025507 | 0.0025507 | 0.0025507 | 0.0025507 | 0.0025507 | 0.0025507 | 0.0025507 | 0.0025507 | 0.0025507 | 0.0025507 | 0.0025507 | 0.0025507 | 0.0025507 | 0.0025507 | 0.0025507 | 0.0025507 | 0.0025507 | 0.0025507 | 0.0025507 | 0.0025507 | 0.0025507 | 0.0025507 | 0.0025507 | 0.0025507 | 0.0025507 | 0.0025507 | 0.0025507 | 0.0025507 | 0.0025507 | 0.0025507 | 0.0025507 | 0.0025507 | 0.0025507 | 0.0025507 | 0.0025507 | 0 | 0 | 0 | 0 | 0 | 0 | 0 | 0 | 0
1245 | 724.7923 | 0.002556701 | 10 | 612.5 | -632.5 | 0 | 0 | 0 | 0 | 0 | 0 | 0 | 0 | 0 | 0.002556701 | 0.002556701 | 0.002556701 | 0.002556701 | 0.002556701 | 0.002556701 | 0.002556701 | 0.002556701 | 0.002556701 | 0.002556701 | 0.002556701 | 0.002556701 | 0.002556701 | 0.002556701 | 0.002556701 | 0.002556701 | 0.002556701 | 0.002556701 | 0.002556701 | 0.002556701 | 0.002556701 | 0.002556701 | 0.002556701 | 0.002556701 | 0.002556701 | 0.002556701 | 0.002556701 | 0.002556701 | 0.002556701 | 0.002556701 | 0.002556701 | 0.002556701 | 0.002556701 | 0.002556701 | 0.002556701 | 0.002556701 | 0.002556701 | 0.002556701 | 0.002556701 | 0.002556701 | 0.002556701 | 0.002556701 | 0.002556701 | 0.002556701 | 0.002556701 | 0.002556701 | 0 | 0 | 0 | 0 | 0 | 0 | 0 | 0 | 0 | 0
1245 | 724.0146 | 0.002553958 | 20 | 602.5 | -642.5 | 0 | 0 | 0 | 0 | 0 | 0 | 0 | 0 | 0.002553958 | 0.002553958 | 0.002553958 | 0.002553958 | 0.002553958 | 0.002553958 | 0.002553958 | 0.002553958 | 0.002553958 | 0.002553958 | 0.002553958 | 0.002553958 | 0.002553958 | 0.002553958 | 0.002553958 | 0.002553958 | 0.002553958 | 0.002553958 | 0.002553958 | 0.002553958 | 0.002553958 | 0.002553958 | 0.002553958 | 0.002553958 | 0.002553958 | 0.002553958 | 0.002553958 | 0.002553958 | 0.002553958 | 0.002553958 | 0.002553958 | 0.002553958 | 0.002553958 | 0.002553958 | 0.002553958 | 0.002553958 | 0.002553958 | 0.002553958 | 0.002553958 | 0.002553958 | 0.002553958 | 0.002553958 | 0.002553958 | 0.002553958 | 0.002553958 | 0.002553958 | 0.002553958 | 0 | 0 | 0 | 0 | 0 | 0 | 0 | 0 | 0 | 0
1245 | 713.9947 | 0.002518612 | 30 | 592.5 | -652.5 | 0 | 0 | 0 | 0 | 0 | 0 | 0 | 0 | 0.002518612 | 0.002518612 | 0.002518612 | 0.002518612 | 0.002518612 | 0.002518612 | 0.002518612 | 0.002518612 | 0.002518612 | 0.002518612 | 0.002518612 | 0.002518612 | 0.002518612 | 0.002518612 | 0.002518612 | 0.002518612 | 0.002518612 | 0.002518612 | 0.002518612 | 0.002518612 | 0.002518612 | 0.002518612 | 0.002518612 | 0.002518612 | 0.002518612 | 0.002518612 | 0.002518612 | 0.002518612 | 0.002518612 | 0.002518612 | 0.002518612 | 0.002518612 | 0.002518612 | 0.002518612 | 0.002518612 | 0.002518612 | 0.002518612 | 0.002518612 | 0.002518612 | 0.002518612 | 0.002518612 | 0.002518612 | 0.002518612 | 0.002518612 | 0.002518612 | 0.002518612 | 0.002518612 | 0 | 0 | 0 | 0 | 0 | 0 | 0 | 0 | 0 | 0
1245 | 741.3956 | 0.002615269 | 40 | 582.5 | -662.5 | 0 | 0 | 0 | 0 | 0 | 0 | 0 | 0 | 0.002615269 | 0.002615269 | 0.002615269 | 0.002615269 | 0.002615269 | 0.002615269 | 0.002615269 | 0.002615269 | 0.002615269 | 0.002615269 | 0.002615269 | 0.002615269 | 0.002615269 | 0.002615269 | 0.002615269 | 0.002615269 | 0.002615269 | 0.002615269 | 0.002615269 | 0.002615269 | 0.002615269 | 0.002615269 | 0.002615269 | 0.002615269 | 0.002615269 | 0.002615269 | 0.002615269 | 0.002615269 | 0.002615269 | 0.002615269 | 0.002615269 | 0.002615269 | 0.002615269 | 0.002615269 | 0.002615269 | 0.002615269 | 0.002615269 | 0.002615269 | 0.002615269 | 0.002615269 | 0.002615269 | 0.002615269 | 0.002615269 | 0.002615269 | 0.002615269 | 0.002615269 | 0 | 0 | 0 | 0 | 0 | 0 | 0 | 0 | 0 | 0 | 0
1203 | 656.6842 | 0.00231645 | 30 | 571.5 | -631.5 | 0 | 0 | 0 | 0 | 0 | 0 | 0 | 0 | 0 | 0.00231645 | 0.00231645 | 0.00231645 | 0.00231645 | 0.00231645 | 0.00231645 | 0.00231645 | 0.00231645 | 0.00231645 | 0.00231645 | 0.00231645 | 0.00231645 | 0.00231645 | 0.00231645 | 0.00231645 | 0.00231645 | 0.00231645 | 0.00231645 | 0.00231645 | 0.00231645 | 0.00231645 | 0.00231645 | 0.00231645 | 0.00231645 | 0.00231645 | 0.00231645 | 0.00231645 | 0.00231645 | 0.00231645 | 0.00231645 | 0.00231645 | 0.00231645 | 0.00231645 | 0.00231645 | 0.00231645 | 0.00231645 | 0.00231645 | 0.00231645 | 0.00231645 | 0.00231645 | 0.00231645 | 0.00231645 | 0.00231645 | 0.00231645 | 0.00231645 | 0 | 0 | 0 | 0 | 0 | 0 | 0 | 0 | 0 | 0 | 0
1203 | 537.3652 | 0.001895553 | 20 | 581.5 | -621.5 | 0 | 0 | 0 | 0 | 0 | 0 | 0 | 0 | 0 | 0.001895553 | 0.001895553 | 0.001895553 | 0.001895553 | 0.001895553 | 0.001895553 | 0.001895553 | 0.001895553 | 0.001895553 | 0.001895553 | 0.001895553 | 0.001895553 | 0.001895553 | 0.001895553 | 0.001895553 | 0.001895553 | 0.001895553 | 0.001895553 | 0.001895553 | 0.001895553 | 0.001895553 | 0.001895553 | 0.001895553 | 0.001895553 | 0.001895553 | 0.001895553 | 0.001895553 | 0.001895553 | 0.001895553 | 0.001895553 | 0.001895553 | 0.001895553 | 0.001895553 | 0.001895553 | 0.001895553 | 0.001895553 | 0.001895553 | 0.001895553 | 0.001895553 | 0.001895553 | 0.001895553 | 0.001895553 | 0.001895553 | 0.001895553 | 0.001895553 | 0 | 0 | 0 | 0 | 0 | 0 | 0 | 0 | 0 | 0 | 0
1203 | 689.3895 | 0.002431817 | 10 | 591.5 | -611.5 | 0 | 0 | 0 | 0 | 0 | 0 | 0 | 0 | 0 | 0 | 0.002431817 | 0.002431817 | 0.002431817 | 0.002431817 | 0.002431817 | 0.002431817 | 0.002431817 | 0.002431817 | 0.002431817 | 0.002431817 | 0.002431817 | 0.002431817 | 0.002431817 | 0.002431817 | 0.002431817 | 0.002431817 | 0.002431817 | 0.002431817 | 0.002431817 | 0.002431817 | 0.002431817 | 0.002431817 | 0.002431817 | 0.002431817 | 0.002431817 | 0.002431817 | 0.002431817 | 0.002431817 | 0.002431817 | 0.002431817 | 0.002431817 | 0.002431817 | 0.002431817 | 0.002431817 | 0.002431817 | 0.002431817 | 0.002431817 | 0.002431817 | 0.002431817 | 0.002431817 | 0.002431817 | 0.002431817 | 0.002431817 | 0.002431817 | 0.002431817 | 0 | 0 | 0 | 0 | 0 | 0 | 0 | 0 | 0 | 0
1178 | 363.8593 | 0.001283512 | 0 | 589 | -589 | 0 | 0 | 0 | 0 | 0 | 0 | 0 | 0 | 0 | 0 | 0.001283512 | 0.001283512 | 0.001283512 | 0.001283512 | 0.001283512 | 0.001283512 | 0.001283512 | 0.001283512 | 0.001283512 | 0.001283512 | 0.001283512 | 0.001283512 | 0.001283512 | 0.001283512 | 0.001283512 | 0.001283512 | 0.001283512 | 0.001283512 | 0.001283512 | 0.001283512 | 0.001283512 | 0.001283512 | 0.001283512 | 0.001283512 | 0.001283512 | 0.001283512 | 0.001283512 | 0.001283512 | 0.001283512 | 0.001283512 | 0.001283512 | 0.001283512 | 0.001283512 | 0.001283512 | 0.001283512 | 0.001283512 | 0.001283512 | 0.001283512 | 0.001283512 | 0.001283512 | 0.001283512 | 0.001283512 | 0.001283512 | 0.001283512 | 0.001283512 | 0 | 0 | 0 | 0 | 0 | 0 | 0 | 0 | 0 | 0
1178 | 380.2424 | 0.001341303 | -10 | 599 | -579 | 0 | 0 | 0 | 0 | 0 | 0 | 0 | 0 | 0 | 0 | 0 | 0.001341303 | 0.001341303 | 0.001341303 | 0.001341303 | 0.001341303 | 0.001341303 | 0.001341303 | 0.001341303 | 0.001341303 | 0.001341303 | 0.001341303 | 0.001341303 | 0.001341303 | 0.001341303 | 0.001341303 | 0.001341303 | 0.001341303 | 0.001341303 | 0.001341303 | 0.001341303 | 0.001341303 | 0.001341303 | 0.001341303 | 0.001341303 | 0.001341303 | 0.001341303 | 0.001341303 | 0.001341303 | 0.001341303 | 0.001341303 | 0.001341303 | 0.001341303 | 0.001341303 | 0.001341303 | 0.001341303 | 0.001341303 | 0.001341303 | 0.001341303 | 0.001341303 | 0.001341303 | 0.001341303 | 0.001341303 | 0.001341303 | 0.001341303 | 0 | 0 | 0 | 0 | 0 | 0 | 0 | 0 | 0 | 0
1127 | 442.7364 | 0.00156175 | -20 | 583.5 | -543.5 | 0 | 0 | 0 | 0 | 0 | 0 | 0 | 0 | 0 | 0 | 0 | 0 | 0.00156175 | 0.00156175 | 0.00156175 | 0.00156175 | 0.00156175 | 0.00156175 | 0.00156175 | 0.00156175 | 0.00156175 | 0.00156175 | 0.00156175 | 0.00156175 | 0.00156175 | 0.00156175 | 0.00156175 | 0.00156175 | 0.00156175 | 0.00156175 | 0.00156175 | 0.00156175 | 0.00156175 | 0.00156175 | 0.00156175 | 0.00156175 | 0.00156175 | 0.00156175 | 0.00156175 | 0.00156175 | 0.00156175 | 0.00156175 | 0.00156175 | 0.00156175 | 0.00156175 | 0.00156175 | 0.00156175 | 0.00156175 | 0.00156175 | 0.00156175 | 0.00156175 | 0.00156175 | 0.00156175 | 0.00156175 | 0 | 0 | 0 | 0 | 0 | 0 | 0 | 0 | 0 | 0 | 0
1133 | 537.6223 | 0.00189646 | -30 | 596.5 | -536.5 | 0 | 0 | 0 | 0 | 0 | 0 | 0 | 0 | 0 | 0 | 0 | 0 | 0.00189646 | 0.00189646 | 0.00189646 | 0.00189646 | 0.00189646 | 0.00189646 | 0.00189646 | 0.00189646 | 0.00189646 | 0.00189646 | 0.00189646 | 0.00189646 | 0.00189646 | 0.00189646 | 0.00189646 | 0.00189646 | 0.00189646 | 0.00189646 | 0.00189646 | 0.00189646 | 0.00189646 | 0.00189646 | 0.00189646 | 0.00189646 | 0.00189646 | 0.00189646 | 0.00189646 | 0.00189646 | 0.00189646 | 0.00189646 | 0.00189646 | 0.00189646 | 0.00189646 | 0.00189646 | 0.00189646 | 0.00189646 | 0.00189646 | 0.00189646 | 0.00189646 | 0.00189646 | 0.00189646 | 0.00189646 | 0.00189646 | 0 | 0 | 0 | 0 | 0 | 0 | 0 | 0 | 0 | 0
1133 | 566.3376 | 0.001997753 | -40 | 606.5 | -526.5 | 0 | 0 | 0 | 0 | 0 | 0 | 0 | 0 | 0 | 0 | 0 | 0 | 0 | 0.001997753 | 0.001997753 | 0.001997753 | 0.001997753 | 0.001997753 | 0.001997753 | 0.001997753 | 0.001997753 | 0.001997753 | 0.001997753 | 0.001997753 | 0.001997753 | 0.001997753 | 0.001997753 | 0.001997753 | 0.001997753 | 0.001997753 | 0.001997753 | 0.001997753 | 0.001997753 | 0.001997753 | 0.001997753 | 0.001997753 | 0.001997753 | 0.001997753 | 0.001997753 | 0.001997753 | 0.001997753 | 0.001997753 | 0.001997753 | 0.001997753 | 0.001997753 | 0.001997753 | 0.001997753 | 0.001997753 | 0.001997753 | 0.001997753 | 0.001997753 | 0.001997753 | 0.001997753 | 0.001997753 | 0.001997753 | 0 | 0 | 0 | 0 | 0 | 0 | 0 | 0 | 0 | 0
1156 | 775.9546 | 0.002737175 | -30 | 608 | -548 | 0 | 0 | 0 | 0 | 0 | 0 | 0 | 0 | 0 | 0 | 0 | 0 | 0.002737175 | 0.002737175 | 0.002737175 | 0.002737175 | 0.002737175 | 0.002737175 | 0.002737175 | 0.002737175 | 0.002737175 | 0.002737175 | 0.002737175 | 0.002737175 | 0.002737175 | 0.002737175 | 0.002737175 | 0.002737175 | 0.002737175 | 0.002737175 | 0.002737175 | 0.002737175 | 0.002737175 | 0.002737175 | 0.002737175 | 0.002737175 | 0.002737175 | 0.002737175 | 0.002737175 | 0.002737175 | 0.002737175 | 0.002737175 | 0.002737175 | 0.002737175 | 0.002737175 | 0.002737175 | 0.002737175 | 0.002737175 | 0.002737175 | 0.002737175 | 0.002737175 | 0.002737175 | 0.002737175 | 0.002737175 | 0.002737175 | 0 | 0 | 0 | 0 | 0 | 0 | 0 | 0 | 0 | 0
1156 | 740.424 | 0.002611842 | -20 | 598 | -558 | 0 | 0 | 0 | 0 | 0 | 0 | 0 | 0 | 0 | 0 | 0 | 0 | 0.002611842 | 0.002611842 | 0.002611842 | 0.002611842 | 0.002611842 | 0.002611842 | 0.002611842 | 0.002611842 | 0.002611842 | 0.002611842 | 0.002611842 | 0.002611842 | 0.002611842 | 0.002611842 | 0.002611842 | 0.002611842 | 0.002611842 | 0.002611842 | 0.002611842 | 0.002611842 | 0.002611842 | 0.002611842 | 0.002611842 | 0.002611842 | 0.002611842 | 0.002611842 | 0.002611842 | 0.002611842 | 0.002611842 | 0.002611842 | 0.002611842 | 0.002611842 | 0.002611842 | 0.002611842 | 0.002611842 | 0.002611842 | 0.002611842 | 0.002611842 | 0.002611842 | 0.002611842 | 0.002611842 | 0.002611842 | 0.002611842 | 0 | 0 | 0 | 0 | 0 | 0 | 0 | 0 | 0 | 0
1156 | 768.5283 | 0.002710979 | -10 | 588 | -568 | 0 | 0 | 0 | 0 | 0 | 0 | 0 | 0 | 0 | 0 | 0 | 0.002710979 | 0.002710979 | 0.002710979 | 0.002710979 | 0.002710979 | 0.002710979 | 0.002710979 | 0.002710979 | 0.002710979 | 0.002710979 | 0.002710979 | 0.002710979 | 0.002710979 | 0.002710979 | 0.002710979 | 0.002710979 | 0.002710979 | 0.002710979 | 0.002710979 | 0.002710979 | 0.002710979 | 0.002710979 | 0.002710979 | 0.002710979 | 0.002710979 | 0.002710979 | 0.002710979 | 0.002710979 | 0.002710979 | 0.002710979 | 0.002710979 | 0.002710979 | 0.002710979 | 0.002710979 | 0.002710979 | 0.002710979 | 0.002710979 | 0.002710979 | 0.002710979 | 0.002710979 | 0.002710979 | 0.002710979 | 0.002710979 | 0.002710979 | 0 | 0 | 0 | 0 | 0 | 0 | 0 | 0 | 0 | 0
1159 | 638.6109 | 0.002252696 | 0 | 579.5 | -579.5 | 0 | 0 | 0 | 0 | 0 | 0 | 0 | 0 | 0 | 0 | 0 | 0.002252696 | 0.002252696 | 0.002252696 | 0.002252696 | 0.002252696 | 0.002252696 | 0.002252696 | 0.002252696 | 0.002252696 | 0.002252696 | 0.002252696 | 0.002252696 | 0.002252696 | 0.002252696 | 0.002252696 | 0.002252696 | 0.002252696 | 0.002252696 | 0.002252696 | 0.002252696 | 0.002252696 | 0.002252696 | 0.002252696 | 0.002252696 | 0.002252696 | 0.002252696 | 0.002252696 | 0.002252696 | 0.002252696 | 0.002252696 | 0.002252696 | 0.002252696 | 0.002252696 | 0.002252696 | 0.002252696 | 0.002252696 | 0.002252696 | 0.002252696 | 0.002252696 | 0.002252696 | 0.002252696 | 0.002252696 | 0.002252696 | 0 | 0 | 0 | 0 | 0 | 0 | 0 | 0 | 0 | 0 | 0
1122 | 799.0579 | 0.002818672 | 10 | 551 | -571 | 0 | 0 | 0 | 0 | 0 | 0 | 0 | 0 | 0 | 0 | 0 | 0.002818672 | 0.002818672 | 0.002818672 | 0.002818672 | 0.002818672 | 0.002818672 | 0.002818672 | 0.002818672 | 0.002818672 | 0.002818672 | 0.002818672 | 0.002818672 | 0.002818672 | 0.002818672 | 0.002818672 | 0.002818672 | 0.002818672 | 0.002818672 | 0.002818672 | 0.002818672 | 0.002818672 | 0.002818672 | 0.002818672 | 0.002818672 | 0.002818672 | 0.002818672 | 0.002818672 | 0.002818672 | 0.002818672 | 0.002818672 | 0.002818672 | 0.002818672 | 0.002818672 | 0.002818672 | 0.002818672 | 0.002818672 | 0.002818672 | 0.002818672 | 0.002818672 | 0.002818672 | 0.002818672 | 0.002818672 | 0 | 0 | 0 | 0 | 0 | 0 | 0 | 0 | 0 | 0 | 0 | 0
1115 | 907.8879 | 0.00320257 | 20 | 537.5 | -577.5 | 0 | 0 | 0 | 0 | 0 | 0 | 0 | 0 | 0 | 0 | 0 | 0.00320257 | 0.00320257 | 0.00320257 | 0.00320257 | 0.00320257 | 0.00320257 | 0.00320257 | 0.00320257 | 0.00320257 | 0.00320257 | 0.00320257 | 0.00320257 | 0.00320257 | 0.00320257 | 0.00320257 | 0.00320257 | 0.00320257 | 0.00320257 | 0.00320257 | 0.00320257 | 0.00320257 | 0.00320257 | 0.00320257 | 0.00320257 | 0.00320257 | 0.00320257 | 0.00320257 | 0.00320257 | 0.00320257 | 0.00320257 | 0.00320257 | 0.00320257 | 0.00320257 | 0.00320257 | 0.00320257 | 0.00320257 | 0.00320257 | 0.00320257 | 0.00320257 | 0.00320257 | 0.00320257 | 0.00320257 | 0 | 0 | 0 | 0 | 0 | 0 | 0 | 0 | 0 | 0 | 0 | 0
1115 | 891.2224 | 0.003143782 | 30 | 527.5 | -587.5 | 0 | 0 | 0 | 0 | 0 | 0 | 0 | 0 | 0 | 0 | 0 | 0.003143782 | 0.003143782 | 0.003143782 | 0.003143782 | 0.003143782 | 0.003143782 | 0.003143782 | 0.003143782 | 0.003143782 | 0.003143782 | 0.003143782 | 0.003143782 | 0.003143782 | 0.003143782 | 0.003143782 | 0.003143782 | 0.003143782 | 0.003143782 | 0.003143782 | 0.003143782 | 0.003143782 | 0.003143782 | 0.003143782 | 0.003143782 | 0.003143782 | 0.003143782 | 0.003143782 | 0.003143782 | 0.003143782 | 0.003143782 | 0.003143782 | 0.003143782 | 0.003143782 | 0.003143782 | 0.003143782 | 0.003143782 | 0.003143782 | 0.003143782 | 0.003143782 | 0.003143782 | 0.003143782 | 0 | 0 | 0 | 0 | 0 | 0 | 0 | 0 | 0 | 0 | 0 | 0 | 0
1115 | 953.1608 | 0.003362269 | 40 | 517.5 | -597.5 | 0 | 0 | 0 | 0 | 0 | 0 | 0 | 0 | 0 | 0 | 0.003362269 | 0.003362269 | 0.003362269 | 0.003362269 | 0.003362269 | 0.003362269 | 0.003362269 | 0.003362269 | 0.003362269 | 0.003362269 | 0.003362269 | 0.003362269 | 0.003362269 | 0.003362269 | 0.003362269 | 0.003362269 | 0.003362269 | 0.003362269 | 0.003362269 | 0.003362269 | 0.003362269 | 0.003362269 | 0.003362269 | 0.003362269 | 0.003362269 | 0.003362269 | 0.003362269 | 0.003362269 | 0.003362269 | 0.003362269 | 0.003362269 | 0.003362269 | 0.003362269 | 0.003362269 | 0.003362269 | 0.003362269 | 0.003362269 | 0.003362269 | 0.003362269 | 0.003362269 | 0.003362269 | 0.003362269 | 0 | 0 | 0 | 0 | 0 | 0 | 0 | 0 | 0 | 0 | 0 | 0 | 0
1115 | 942.697 | 0.003325359 | 30 | 527.5 | -587.5 | 0 | 0 | 0 | 0 | 0 | 0 | 0 | 0 | 0 | 0 | 0 | 0.003325359 | 0.003325359 | 0.003325359 | 0.003325359 | 0.003325359 | 0.003325359 | 0.003325359 | 0.003325359 | 0.003325359 | 0.003325359 | 0.003325359 | 0.003325359 | 0.003325359 | 0.003325359 | 0.003325359 | 0.003325359 | 0.003325359 | 0.003325359 | 0.003325359 | 0.003325359 | 0.003325359 | 0.003325359 | 0.003325359 | 0.003325359 | 0.003325359 | 0.003325359 | 0.003325359 | 0.003325359 | 0.003325359 | 0.003325359 | 0.003325359 | 0.003325359 | 0.003325359 | 0.003325359 | 0.003325359 | 0.003325359 | 0.003325359 | 0.003325359 | 0.003325359 | 0.003325359 | 0.003325359 | 0 | 0 | 0 | 0 | 0 | 0 | 0 | 0 | 0 | 0 | 0 | 0 | 0
1115 | 925.0624 | 0.003263153 | 20 | 537.5 | -577.5 | 0 | 0 | 0 | 0 | 0 | 0 | 0 | 0 | 0 | 0 | 0 | 0.003263153 | 0.003263153 | 0.003263153 | 0.003263153 | 0.003263153 | 0.003263153 | 0.003263153 | 0.003263153 | 0.003263153 | 0.003263153 | 0.003263153 | 0.003263153 | 0.003263153 | 0.003263153 | 0.003263153 | 0.003263153 | 0.003263153 | 0.003263153 | 0.003263153 | 0.003263153 | 0.003263153 | 0.003263153 | 0.003263153 | 0.003263153 | 0.003263153 | 0.003263153 | 0.003263153 | 0.003263153 | 0.003263153 | 0.003263153 | 0.003263153 | 0.003263153 | 0.003263153 | 0.003263153 | 0.003263153 | 0.003263153 | 0.003263153 | 0.003263153 | 0.003263153 | 0.003263153 | 0.003263153 | 0.003263153 | 0 | 0 | 0 | 0 | 0 | 0 | 0 | 0 | 0 | 0 | 0 | 0
1115 | 931.0035 | 0.00328411 | 10 | 547.5 | -567.5 | 0 | 0 | 0 | 0 | 0 | 0 | 0 | 0 | 0 | 0 | 0 | 0.00328411 | 0.00328411 | 0.00328411 | 0.00328411 | 0.00328411 | 0.00328411 | 0.00328411 | 0.00328411 | 0.00328411 | 0.00328411 | 0.00328411 | 0.00328411 | 0.00328411 | 0.00328411 | 0.00328411 | 0.00328411 | 0.00328411 | 0.00328411 | 0.00328411 | 0.00328411 | 0.00328411 | 0.00328411 | 0.00328411 | 0.00328411 | 0.00328411 | 0.00328411 | 0.00328411 | 0.00328411 | 0.00328411 | 0.00328411 | 0.00328411 | 0.00328411 | 0.00328411 | 0.00328411 | 0.00328411 | 0.00328411 | 0.00328411 | 0.00328411 | 0.00328411 | 0.00328411 | 0.00328411 | 0.00328411 | 0 | 0 | 0 | 0 | 0 | 0 | 0 | 0 | 0 | 0 | 0 | 0
1115 | 929.0667 | 0.003277278 | 0 | 557.5 | -557.5 | 0 | 0 | 0 | 0 | 0 | 0 | 0 | 0 | 0 | 0 | 0 | 0 | 0.003277278 | 0.003277278 | 0.003277278 | 0.003277278 | 0.003277278 | 0.003277278 | 0.003277278 | 0.003277278 | 0.003277278 | 0.003277278 | 0.003277278 | 0.003277278 | 0.003277278 | 0.003277278 | 0.003277278 | 0.003277278 | 0.003277278 | 0.003277278 | 0.003277278 | 0.003277278 | 0.003277278 | 0.003277278 | 0.003277278 | 0.003277278 | 0.003277278 | 0.003277278 | 0.003277278 | 0.003277278 | 0.003277278 | 0.003277278 | 0.003277278 | 0.003277278 | 0.003277278 | 0.003277278 | 0.003277278 | 0.003277278 | 0.003277278 | 0.003277278 | 0.003277278 | 0.003277278 | 0.003277278 | 0 | 0 | 0 | 0 | 0 | 0 | 0 | 0 | 0 | 0 | 0 | 0
1115 | 942.6486 | 0.003325188 | -10 | 567.5 | -547.5 | 0 | 0 | 0 | 0 | 0 | 0 | 0 | 0 | 0 | 0 | 0 | 0 | 0.003325188 | 0.003325188 | 0.003325188 | 0.003325188 | 0.003325188 | 0.003325188 | 0.003325188 | 0.003325188 | 0.003325188 | 0.003325188 | 0.003325188 | 0.003325188 | 0.003325188 | 0.003325188 | 0.003325188 | 0.003325188 | 0.003325188 | 0.003325188 | 0.003325188 | 0.003325188 | 0.003325188 | 0.003325188 | 0.003325188 | 0.003325188 | 0.003325188 | 0.003325188 | 0.003325188 | 0.003325188 | 0.003325188 | 0.003325188 | 0.003325188 | 0.003325188 | 0.003325188 | 0.003325188 | 0.003325188 | 0.003325188 | 0.003325188 | 0.003325188 | 0.003325188 | 0.003325188 | 0.003325188 | 0.003325188 | 0 | 0 | 0 | 0 | 0 | 0 | 0 | 0 | 0 | 0 | 0
1115 | 931.4148 | 0.003285561 | -20 | 577.5 | -537.5 | 0 | 0 | 0 | 0 | 0 | 0 | 0 | 0 | 0 | 0 | 0 | 0 | 0.003285561 | 0.003285561 | 0.003285561 | 0.003285561 | 0.003285561 | 0.003285561 | 0.003285561 | 0.003285561 | 0.003285561 | 0.003285561 | 0.003285561 | 0.003285561 | 0.003285561 | 0.003285561 | 0.003285561 | 0.003285561 | 0.003285561 | 0.003285561 | 0.003285561 | 0.003285561 | 0.003285561 | 0.003285561 | 0.003285561 | 0.003285561 | 0.003285561 | 0.003285561 | 0.003285561 | 0.003285561 | 0.003285561 | 0.003285561 | 0.003285561 | 0.003285561 | 0.003285561 | 0.003285561 | 0.003285561 | 0.003285561 | 0.003285561 | 0.003285561 | 0.003285561 | 0.003285561 | 0.003285561 | 0.003285561 | 0 | 0 | 0 | 0 | 0 | 0 | 0 | 0 | 0 | 0 | 0
1113 | 597.4766 | 0.002107595 | -30 | 586.5 | -526.5 | 0 | 0 | 0 | 0 | 0 | 0 | 0 | 0 | 0 | 0 | 0 | 0 | 0 | 0.002107595 | 0.002107595 | 0.002107595 | 0.002107595 | 0.002107595 | 0.002107595 | 0.002107595 | 0.002107595 | 0.002107595 | 0.002107595 | 0.002107595 | 0.002107595 | 0.002107595 | 0.002107595 | 0.002107595 | 0.002107595 | 0.002107595 | 0.002107595 | 0.002107595 | 0.002107595 | 0.002107595 | 0.002107595 | 0.002107595 | 0.002107595 | 0.002107595 | 0.002107595 | 0.002107595 | 0.002107595 | 0.002107595 | 0.002107595 | 0.002107595 | 0.002107595 | 0.002107595 | 0.002107595 | 0.002107595 | 0.002107595 | 0.002107595 | 0.002107595 | 0.002107595 | 0.002107595 | 0.002107595 | 0 | 0 | 0 | 0 | 0 | 0 | 0 | 0 | 0 | 0 | 0
1113 | 673.9615 | 0.002377395 | -40 | 596.5 | -516.5 | 0 | 0 | 0 | 0 | 0 | 0 | 0 | 0 | 0 | 0 | 0 | 0 | 0 | 0.002377395 | 0.002377395 | 0.002377395 | 0.002377395 | 0.002377395 | 0.002377395 | 0.002377395 | 0.002377395 | 0.002377395 | 0.002377395 | 0.002377395 | 0.002377395 | 0.002377395 | 0.002377395 | 0.002377395 | 0.002377395 | 0.002377395 | 0.002377395 | 0.002377395 | 0.002377395 | 0.002377395 | 0.002377395 | 0.002377395 | 0.002377395 | 0.002377395 | 0.002377395 | 0.002377395 | 0.002377395 | 0.002377395 | 0.002377395 | 0.002377395 | 0.002377395 | 0.002377395 | 0.002377395 | 0.002377395 | 0.002377395 | 0.002377395 | 0.002377395 | 0.002377395 | 0.002377395 | 0.002377395 | 0.002377395 | 0 | 0 | 0 | 0 | 0 | 0 | 0 | 0 | 0 | 0
1113 | 708.6974 | 0.002499926 | -30 | 586.5 | -526.5 | 0 | 0 | 0 | 0 | 0 | 0 | 0 | 0 | 0 | 0 | 0 | 0 | 0 | 0.002499926 | 0.002499926 | 0.002499926 | 0.002499926 | 0.002499926 | 0.002499926 | 0.002499926 | 0.002499926 | 0.002499926 | 0.002499926 | 0.002499926 | 0.002499926 | 0.002499926 | 0.002499926 | 0.002499926 | 0.002499926 | 0.002499926 | 0.002499926 | 0.002499926 | 0.002499926 | 0.002499926 | 0.002499926 | 0.002499926 | 0.002499926 | 0.002499926 | 0.002499926 | 0.002499926 | 0.002499926 | 0.002499926 | 0.002499926 | 0.002499926 | 0.002499926 | 0.002499926 | 0.002499926 | 0.002499926 | 0.002499926 | 0.002499926 | 0.002499926 | 0.002499926 | 0.002499926 | 0.002499926 | 0 | 0 | 0 | 0 | 0 | 0 | 0 | 0 | 0 | 0 | 0
1113 | 641.8007 | 0.002263948 | -20 | 576.5 | -536.5 | 0 | 0 | 0 | 0 | 0 | 0 | 0 | 0 | 0 | 0 | 0 | 0 | 0.002263948 | 0.002263948 | 0.002263948 | 0.002263948 | 0.002263948 | 0.002263948 | 0.002263948 | 0.002263948 | 0.002263948 | 0.002263948 | 0.002263948 | 0.002263948 | 0.002263948 | 0.002263948 | 0.002263948 | 0.002263948 | 0.002263948 | 0.002263948 | 0.002263948 | 0.002263948 | 0.002263948 | 0.002263948 | 0.002263948 | 0.002263948 | 0.002263948 | 0.002263948 | 0.002263948 | 0.002263948 | 0.002263948 | 0.002263948 | 0.002263948 | 0.002263948 | 0.002263948 | 0.002263948 | 0.002263948 | 0.002263948 | 0.002263948 | 0.002263948 | 0.002263948 | 0.002263948 | 0.002263948 | 0.002263948 | 0 | 0 | 0 | 0 | 0 | 0 | 0 | 0 | 0 | 0 | 0
1113 | 689.092 | 0.002430768 | -10 | 566.5 | -546.5 | 0 | 0 | 0 | 0 | 0 | 0 | 0 | 0 | 0 | 0 | 0 | 0 | 0.002430768 | 0.002430768 | 0.002430768 | 0.002430768 | 0.002430768 | 0.002430768 | 0.002430768 | 0.002430768 | 0.002430768 | 0.002430768 | 0.002430768 | 0.002430768 | 0.002430768 | 0.002430768 | 0.002430768 | 0.002430768 | 0.002430768 | 0.002430768 | 0.002430768 | 0.002430768 | 0.002430768 | 0.002430768 | 0.002430768 | 0.002430768 | 0.002430768 | 0.002430768 | 0.002430768 | 0.002430768 | 0.002430768 | 0.002430768 | 0.002430768 | 0.002430768 | 0.002430768 | 0.002430768 | 0.002430768 | 0.002430768 | 0.002430768 | 0.002430768 | 0.002430768 | 0.002430768 | 0.002430768 | 0.002430768 | 0 | 0 | 0 | 0 | 0 | 0 | 0 | 0 | 0 | 0 | 0
1076 | 390.3135 | 0.001376829 | 0 | 538 | -538 | 0 | 0 | 0 | 0 | 0 | 0 | 0 | 0 | 0 | 0 | 0 | 0 | 0.001376829 | 0.001376829 | 0.001376829 | 0.001376829 | 0.001376829 | 0.001376829 | 0.001376829 | 0.001376829 | 0.001376829 | 0.001376829 | 0.001376829 | 0.001376829 | 0.001376829 | 0.001376829 | 0.001376829 | 0.001376829 | 0.001376829 | 0.001376829 | 0.001376829 | 0.001376829 | 0.001376829 | 0.001376829 | 0.001376829 | 0.001376829 | 0.001376829 | 0.001376829 | 0.001376829 | 0.001376829 | 0.001376829 | 0.001376829 | 0.001376829 | 0.001376829 | 0.001376829 | 0.001376829 | 0.001376829 | 0.001376829 | 0.001376829 | 0.001376829 | 0.001376829 | 0.001376829 | 0.001376829 | 0 | 0 | 0 | 0 | 0 | 0 | 0 | 0 | 0 | 0 | 0 | 0
1076 | 379.0556 | 0.001337117 | 10 | 528 | -548 | 0 | 0 | 0 | 0 | 0 | 0 | 0 | 0 | 0 | 0 | 0 | 0 | 0.001337117 | 0.001337117 | 0.001337117 | 0.001337117 | 0.001337117 | 0.001337117 | 0.001337117 | 0.001337117 | 0.001337117 | 0.001337117 | 0.001337117 | 0.001337117 | 0.001337117 | 0.001337117 | 0.001337117 | 0.001337117 | 0.001337117 | 0.001337117 | 0.001337117 | 0.001337117 | 0.001337117 | 0.001337117 | 0.001337117 | 0.001337117 | 0.001337117 | 0.001337117 | 0.001337117 | 0.001337117 | 0.001337117 | 0.001337117 | 0.001337117 | 0.001337117 | 0.001337117 | 0.001337117 | 0.001337117 | 0.001337117 | 0.001337117 | 0.001337117 | 0.001337117 | 0.001337117 | 0 | 0 | 0 | 0 | 0 | 0 | 0 | 0 | 0 | 0 | 0 | 0 | 0
1076 | 373.9283 | 0.00131903 | 20 | 518 | -558 | 0 | 0 | 0 | 0 | 0 | 0 | 0 | 0 | 0 | 0 | 0 | 0 | 0.00131903 | 0.00131903 | 0.00131903 | 0.00131903 | 0.00131903 | 0.00131903 | 0.00131903 | 0.00131903 | 0.00131903 | 0.00131903 | 0.00131903 | 0.00131903 | 0.00131903 | 0.00131903 | 0.00131903 | 0.00131903 | 0.00131903 | 0.00131903 | 0.00131903 | 0.00131903 | 0.00131903 | 0.00131903 | 0.00131903 | 0.00131903 | 0.00131903 | 0.00131903 | 0.00131903 | 0.00131903 | 0.00131903 | 0.00131903 | 0.00131903 | 0.00131903 | 0.00131903 | 0.00131903 | 0.00131903 | 0.00131903 | 0.00131903 | 0.00131903 | 0.00131903 | 0.00131903 | 0 | 0 | 0 | 0 | 0 | 0 | 0 | 0 | 0 | 0 | 0 | 0 | 0
1076 | 373.8095 | 0.001318611 | 30 | 508 | -568 | 0 | 0 | 0 | 0 | 0 | 0 | 0 | 0 | 0 | 0 | 0 | 0.001318611 | 0.001318611 | 0.001318611 | 0.001318611 | 0.001318611 | 0.001318611 | 0.001318611 | 0.001318611 | 0.001318611 | 0.001318611 | 0.001318611 | 0.001318611 | 0.001318611 | 0.001318611 | 0.001318611 | 0.001318611 | 0.001318611 | 0.001318611 | 0.001318611 | 0.001318611 | 0.001318611 | 0.001318611 | 0.001318611 | 0.001318611 | 0.001318611 | 0.001318611 | 0.001318611 | 0.001318611 | 0.001318611 | 0.001318611 | 0.001318611 | 0.001318611 | 0.001318611 | 0.001318611 | 0.001318611 | 0.001318611 | 0.001318611 | 0.001318611 | 0.001318611 | 0.001318611 | 0.001318611 | 0 | 0 | 0 | 0 | 0 | 0 | 0 | 0 | 0 | 0 | 0 | 0 | 0
1076 | 380.3713 | 0.001341758 | 40 | 498 | -578 | 0 | 0 | 0 | 0 | 0 | 0 | 0 | 0 | 0 | 0 | 0 | 0.001341758 | 0.001341758 | 0.001341758 | 0.001341758 | 0.001341758 | 0.001341758 | 0.001341758 | 0.001341758 | 0.001341758 | 0.001341758 | 0.001341758 | 0.001341758 | 0.001341758 | 0.001341758 | 0.001341758 | 0.001341758 | 0.001341758 | 0.001341758 | 0.001341758 | 0.001341758 | 0.001341758 | 0.001341758 | 0.001341758 | 0.001341758 | 0.001341758 | 0.001341758 | 0.001341758 | 0.001341758 | 0.001341758 | 0.001341758 | 0.001341758 | 0.001341758 | 0.001341758 | 0.001341758 | 0.001341758 | 0.001341758 | 0.001341758 | 0.001341758 | 0.001341758 | 0.001341758 | 0 | 0 | 0 | 0 | 0 | 0 | 0 | 0 | 0 | 0 | 0 | 0 | 0 | 0
1076 | 374.7034 | 0.001321764 | 30 | 508 | -568 | 0 | 0 | 0 | 0 | 0 | 0 | 0 | 0 | 0 | 0 | 0 | 0.001321764 | 0.001321764 | 0.001321764 | 0.001321764 | 0.001321764 | 0.001321764 | 0.001321764 | 0.001321764 | 0.001321764 | 0.001321764 | 0.001321764 | 0.001321764 | 0.001321764 | 0.001321764 | 0.001321764 | 0.001321764 | 0.001321764 | 0.001321764 | 0.001321764 | 0.001321764 | 0.001321764 | 0.001321764 | 0.001321764 | 0.001321764 | 0.001321764 | 0.001321764 | 0.001321764 | 0.001321764 | 0.001321764 | 0.001321764 | 0.001321764 | 0.001321764 | 0.001321764 | 0.001321764 | 0.001321764 | 0.001321764 | 0.001321764 | 0.001321764 | 0.001321764 | 0.001321764 | 0.001321764 | 0 | 0 | 0 | 0 | 0 | 0 | 0 | 0 | 0 | 0 | 0 | 0 | 0
1076 | 391.678 | 0.001381642 | 20 | 518 | -558 | 0 | 0 | 0 | 0 | 0 | 0 | 0 | 0 | 0 | 0 | 0 | 0 | 0.001381642 | 0.001381642 | 0.001381642 | 0.001381642 | 0.001381642 | 0.001381642 | 0.001381642 | 0.001381642 | 0.001381642 | 0.001381642 | 0.001381642 | 0.001381642 | 0.001381642 | 0.001381642 | 0.001381642 | 0.001381642 | 0.001381642 | 0.001381642 | 0.001381642 | 0.001381642 | 0.001381642 | 0.001381642 | 0.001381642 | 0.001381642 | 0.001381642 | 0.001381642 | 0.001381642 | 0.001381642 | 0.001381642 | 0.001381642 | 0.001381642 | 0.001381642 | 0.001381642 | 0.001381642 | 0.001381642 | 0.001381642 | 0.001381642 | 0.001381642 | 0.001381642 | 0.001381642 | 0 | 0 | 0 | 0 | 0 | 0 | 0 | 0 | 0 | 0 | 0 | 0 | 0
1076 | 375.5612 | 0.00132479 | 10 | 528 | -548 | 0 | 0 | 0 | 0 | 0 | 0 | 0 | 0 | 0 | 0 | 0 | 0 | 0.00132479 | 0.00132479 | 0.00132479 | 0.00132479 | 0.00132479 | 0.00132479 | 0.00132479 | 0.00132479 | 0.00132479 | 0.00132479 | 0.00132479 | 0.00132479 | 0.00132479 | 0.00132479 | 0.00132479 | 0.00132479 | 0.00132479 | 0.00132479 | 0.00132479 | 0.00132479 | 0.00132479 | 0.00132479 | 0.00132479 | 0.00132479 | 0.00132479 | 0.00132479 | 0.00132479 | 0.00132479 | 0.00132479 | 0.00132479 | 0.00132479 | 0.00132479 | 0.00132479 | 0.00132479 | 0.00132479 | 0.00132479 | 0.00132479 | 0.00132479 | 0.00132479 | 0.00132479 | 0 | 0 | 0 | 0 | 0 | 0 | 0 | 0 | 0 | 0 | 0 | 0 | 0
1026 | 417.6255 | 0.001473171 | 0 | 513 | -513 | 0 | 0 | 0 | 0 | 0 | 0 | 0 | 0 | 0 | 0 | 0 | 0 | 0 | 0.001473171 | 0.001473171 | 0.001473171 | 0.001473171 | 0.001473171 | 0.001473171 | 0.001473171 | 0.001473171 | 0.001473171 | 0.001473171 | 0.001473171 | 0.001473171 | 0.001473171 | 0.001473171 | 0.001473171 | 0.001473171 | 0.001473171 | 0.001473171 | 0.001473171 | 0.001473171 | 0.001473171 | 0.001473171 | 0.001473171 | 0.001473171 | 0.001473171 | 0.001473171 | 0.001473171 | 0.001473171 | 0.001473171 | 0.001473171 | 0.001473171 | 0.001473171 | 0.001473171 | 0.001473171 | 0.001473171 | 0.001473171 | 0.001473171 | 0.001473171 | 0.001473171 | 0 | 0 | 0 | 0 | 0 | 0 | 0 | 0 | 0 | 0 | 0 | 0 | 0
1076 | 380.4377 | 0.001341992 | -10 | 548 | -528 | 0 | 0 | 0 | 0 | 0 | 0 | 0 | 0 | 0 | 0 | 0 | 0 | 0 | 0.001341992 | 0.001341992 | 0.001341992 | 0.001341992 | 0.001341992 | 0.001341992 | 0.001341992 | 0.001341992 | 0.001341992 | 0.001341992 | 0.001341992 | 0.001341992 | 0.001341992 | 0.001341992 | 0.001341992 | 0.001341992 | 0.001341992 | 0.001341992 | 0.001341992 | 0.001341992 | 0.001341992 | 0.001341992 | 0.001341992 | 0.001341992 | 0.001341992 | 0.001341992 | 0.001341992 | 0.001341992 | 0.001341992 | 0.001341992 | 0.001341992 | 0.001341992 | 0.001341992 | 0.001341992 | 0.001341992 | 0.001341992 | 0.001341992 | 0.001341992 | 0.001341992 | 0.001341992 | 0 | 0 | 0 | 0 | 0 | 0 | 0 | 0 | 0 | 0 | 0 | 0
1072 | 445.762 | 0.001572423 | -20 | 556 | -516 | 0 | 0 | 0 | 0 | 0 | 0 | 0 | 0 | 0 | 0 | 0 | 0 | 0 | 0.001572423 | 0.001572423 | 0.001572423 | 0.001572423 | 0.001572423 | 0.001572423 | 0.001572423 | 0.001572423 | 0.001572423 | 0.001572423 | 0.001572423 | 0.001572423 | 0.001572423 | 0.001572423 | 0.001572423 | 0.001572423 | 0.001572423 | 0.001572423 | 0.001572423 | 0.001572423 | 0.001572423 | 0.001572423 | 0.001572423 | 0.001572423 | 0.001572423 | 0.001572423 | 0.001572423 | 0.001572423 | 0.001572423 | 0.001572423 | 0.001572423 | 0.001572423 | 0.001572423 | 0.001572423 | 0.001572423 | 0.001572423 | 0.001572423 | 0.001572423 | 0.001572423 | 0.001572423 | 0 | 0 | 0 | 0 | 0 | 0 | 0 | 0 | 0 | 0 | 0 | 0
1068 | 327.301 | 0.001154552 | -30 | 564 | -504 | 0 | 0 | 0 | 0 | 0 | 0 | 0 | 0 | 0 | 0 | 0 | 0 | 0 | 0 | 0.001154552 | 0.001154552 | 0.001154552 | 0.001154552 | 0.001154552 | 0.001154552 | 0.001154552 | 0.001154552 | 0.001154552 | 0.001154552 | 0.001154552 | 0.001154552 | 0.001154552 | 0.001154552 | 0.001154552 | 0.001154552 | 0.001154552 | 0.001154552 | 0.001154552 | 0.001154552 | 0.001154552 | 0.001154552 | 0.001154552 | 0.001154552 | 0.001154552 | 0.001154552 | 0.001154552 | 0.001154552 | 0.001154552 | 0.001154552 | 0.001154552 | 0.001154552 | 0.001154552 | 0.001154552 | 0.001154552 | 0.001154552 | 0.001154552 | 0.001154552 | 0.001154552 | 0.001154552 | 0 | 0 | 0 | 0 | 0 | 0 | 0 | 0 | 0 | 0 | 0
1014 | 698.7828 | 0.002464953 | -40 | 547 | -467 | 0 | 0 | 0 | 0 | 0 | 0 | 0 | 0 | 0 | 0 | 0 | 0 | 0 | 0 | 0 | 0.002464953 | 0.002464953 | 0.002464953 | 0.002464953 | 0.002464953 | 0.002464953 | 0.002464953 | 0.002464953 | 0.002464953 | 0.002464953 | 0.002464953 | 0.002464953 | 0.002464953 | 0.002464953 | 0.002464953 | 0.002464953 | 0.002464953 | 0.002464953 | 0.002464953 | 0.002464953 | 0.002464953 | 0.002464953 | 0.002464953 | 0.002464953 | 0.002464953 | 0.002464953 | 0.002464953 | 0.002464953 | 0.002464953 | 0.002464953 | 0.002464953 | 0.002464953 | 0.002464953 | 0.002464953 | 0.002464953 | 0.002464953 | 0.002464953 | 0.002464953 | 0 | 0 | 0 | 0 | 0 | 0 | 0 | 0 | 0 | 0 | 0 | 0
1010 | 695.0094 | 0.002451642 | -30 | 535 | -475 | 0 | 0 | 0 | 0 | 0 | 0 | 0 | 0 | 0 | 0 | 0 | 0 | 0 | 0 | 0 | 0.002451642 | 0.002451642 | 0.002451642 | 0.002451642 | 0.002451642 | 0.002451642 | 0.002451642 | 0.002451642 | 0.002451642 | 0.002451642 | 0.002451642 | 0.002451642 | 0.002451642 | 0.002451642 | 0.002451642 | 0.002451642 | 0.002451642 | 0.002451642 | 0.002451642 | 0.002451642 | 0.002451642 | 0.002451642 | 0.002451642 | 0.002451642 | 0.002451642 | 0.002451642 | 0.002451642 | 0.002451642 | 0.002451642 | 0.002451642 | 0.002451642 | 0.002451642 | 0.002451642 | 0.002451642 | 0.002451642 | 0.002451642 | 0.002451642 | 0.002451642 | 0 | 0 | 0 | 0 | 0 | 0 | 0 | 0 | 0 | 0 | 0 | 0
1004 | 777.7941 | 0.002743664 | -20 | 522 | -482 | 0 | 0 | 0 | 0 | 0 | 0 | 0 | 0 | 0 | 0 | 0 | 0 | 0 | 0 | 0.002743664 | 0.002743664 | 0.002743664 | 0.002743664 | 0.002743664 | 0.002743664 | 0.002743664 | 0.002743664 | 0.002743664 | 0.002743664 | 0.002743664 | 0.002743664 | 0.002743664 | 0.002743664 | 0.002743664 | 0.002743664 | 0.002743664 | 0.002743664 | 0.002743664 | 0.002743664 | 0.002743664 | 0.002743664 | 0.002743664 | 0.002743664 | 0.002743664 | 0.002743664 | 0.002743664 | 0.002743664 | 0.002743664 | 0.002743664 | 0.002743664 | 0.002743664 | 0.002743664 | 0.002743664 | 0.002743664 | 0.002743664 | 0.002743664 | 0.002743664 | 0 | 0 | 0 | 0 | 0 | 0 | 0 | 0 | 0 | 0 | 0 | 0 | 0
1004 | 753.4548 | 0.002657808 | -10 | 512 | -492 | 0 | 0 | 0 | 0 | 0 | 0 | 0 | 0 | 0 | 0 | 0 | 0 | 0 | 0 | 0.002657808 | 0.002657808 | 0.002657808 | 0.002657808 | 0.002657808 | 0.002657808 | 0.002657808 | 0.002657808 | 0.002657808 | 0.002657808 | 0.002657808 | 0.002657808 | 0.002657808 | 0.002657808 | 0.002657808 | 0.002657808 | 0.002657808 | 0.002657808 | 0.002657808 | 0.002657808 | 0.002657808 | 0.002657808 | 0.002657808 | 0.002657808 | 0.002657808 | 0.002657808 | 0.002657808 | 0.002657808 | 0.002657808 | 0.002657808 | 0.002657808 | 0.002657808 | 0.002657808 | 0.002657808 | 0.002657808 | 0.002657808 | 0.002657808 | 0.002657808 | 0 | 0 | 0 | 0 | 0 | 0 | 0 | 0 | 0 | 0 | 0 | 0 | 0
1004 | 756.0333 | 0.002666903 | 0 | 502 | -502 | 0 | 0 | 0 | 0 | 0 | 0 | 0 | 0 | 0 | 0 | 0 | 0 | 0 | 0 | 0.002666903 | 0.002666903 | 0.002666903 | 0.002666903 | 0.002666903 | 0.002666903 | 0.002666903 | 0.002666903 | 0.002666903 | 0.002666903 | 0.002666903 | 0.002666903 | 0.002666903 | 0.002666903 | 0.002666903 | 0.002666903 | 0.002666903 | 0.002666903 | 0.002666903 | 0.002666903 | 0.002666903 | 0.002666903 | 0.002666903 | 0.002666903 | 0.002666903 | 0.002666903 | 0.002666903 | 0.002666903 | 0.002666903 | 0.002666903 | 0.002666903 | 0.002666903 | 0.002666903 | 0.002666903 | 0.002666903 | 0.002666903 | 0.002666903 | 0 | 0 | 0 | 0 | 0 | 0 | 0 | 0 | 0 | 0 | 0 | 0 | 0 | 0
1004 | 748.2847 | 0.00263957 | 10 | 492 | -512 | 0 | 0 | 0 | 0 | 0 | 0 | 0 | 0 | 0 | 0 | 0 | 0 | 0 | 0.00263957 | 0.00263957 | 0.00263957 | 0.00263957 | 0.00263957 | 0.00263957 | 0.00263957 | 0.00263957 | 0.00263957 | 0.00263957 | 0.00263957 | 0.00263957 | 0.00263957 | 0.00263957 | 0.00263957 | 0.00263957 | 0.00263957 | 0.00263957 | 0.00263957 | 0.00263957 | 0.00263957 | 0.00263957 | 0.00263957 | 0.00263957 | 0.00263957 | 0.00263957 | 0.00263957 | 0.00263957 | 0.00263957 | 0.00263957 | 0.00263957 | 0.00263957 | 0.00263957 | 0.00263957 | 0.00263957 | 0.00263957 | 0.00263957 | 0.00263957 | 0 | 0 | 0 | 0 | 0 | 0 | 0 | 0 | 0 | 0 | 0 | 0 | 0 | 0
994 | 396.7695 | 0.001399602 | 20 | 477 | -517 | 0 | 0 | 0 | 0 | 0 | 0 | 0 | 0 | 0 | 0 | 0 | 0 | 0 | 0.001399602 | 0.001399602 | 0.001399602 | 0.001399602 | 0.001399602 | 0.001399602 | 0.001399602 | 0.001399602 | 0.001399602 | 0.001399602 | 0.001399602 | 0.001399602 | 0.001399602 | 0.001399602 | 0.001399602 | 0.001399602 | 0.001399602 | 0.001399602 | 0.001399602 | 0.001399602 | 0.001399602 | 0.001399602 | 0.001399602 | 0.001399602 | 0.001399602 | 0.001399602 | 0.001399602 | 0.001399602 | 0.001399602 | 0.001399602 | 0.001399602 | 0.001399602 | 0.001399602 | 0.001399602 | 0.001399602 | 0.001399602 | 0.001399602 | 0 | 0 | 0 | 0 | 0 | 0 | 0 | 0 | 0 | 0 | 0 | 0 | 0 | 0 | 0
953 | 869.5124 | 0.0030672 | 30 | 446.5 | -506.5 | 0 | 0 | 0 | 0 | 0 | 0 | 0 | 0 | 0 | 0 | 0 | 0 | 0 | 0 | 0.0030672 | 0.0030672 | 0.0030672 | 0.0030672 | 0.0030672 | 0.0030672 | 0.0030672 | 0.0030672 | 0.0030672 | 0.0030672 | 0.0030672 | 0.0030672 | 0.0030672 | 0.0030672 | 0.0030672 | 0.0030672 | 0.0030672 | 0.0030672 | 0.0030672 | 0.0030672 | 0.0030672 | 0.0030672 | 0.0030672 | 0.0030672 | 0.0030672 | 0.0030672 | 0.0030672 | 0.0030672 | 0.0030672 | 0.0030672 | 0.0030672 | 0.0030672 | 0.0030672 | 0.0030672 | 0.0030672 | 0 | 0 | 0 | 0 | 0 | 0 | 0 | 0 | 0 | 0 | 0 | 0 | 0 | 0 | 0 | 0
953 | 843.3163 | 0.002974794 | 40 | 436.5 | -516.5 | 0 | 0 | 0 | 0 | 0 | 0 | 0 | 0 | 0 | 0 | 0 | 0 | 0 | 0.002974794 | 0.002974794 | 0.002974794 | 0.002974794 | 0.002974794 | 0.002974794 | 0.002974794 | 0.002974794 | 0.002974794 | 0.002974794 | 0.002974794 | 0.002974794 | 0.002974794 | 0.002974794 | 0.002974794 | 0.002974794 | 0.002974794 | 0.002974794 | 0.002974794 | 0.002974794 | 0.002974794 | 0.002974794 | 0.002974794 | 0.002974794 | 0.002974794 | 0.002974794 | 0.002974794 | 0.002974794 | 0.002974794 | 0.002974794 | 0.002974794 | 0.002974794 | 0.002974794 | 0.002974794 | 0.002974794 | 0.002974794 | 0 | 0 | 0 | 0 | 0 | 0 | 0 | 0 | 0 | 0 | 0 | 0 | 0 | 0 | 0 | 0

## F7top
[6 empty] | 0 | 1 | 2 | 3 | 4 | 5 | 6 | 7 | 8 | 9 | 10 | 11 | 12 | 13 | 14 | 15 | 16 | 17 | 18 | 19 | 20 | 21 | 22 | 23 | 24 | 25 | 26 | 27 | 28 | 29 | 30 | 31 | 32 | 33 | 34 | 35 | 36 | 37 | 38 | 39 | 40 | 41 | 42 | 43 | 44 | 45 | 46 | 47 | 48 | 49 | 50 | 51 | 52 | 53 | 54 | 55 | 56 | 57 | 58 | 59 | 60 | 61 | 62 | 63 | 64
ord_wdt | alpha | alpha/k | WROLL_SHIFT_POS_7 | Width1 | Width2 | -855.04 | -828.32 | -801.6 | -774.88 | -748.16 | -721.44 | -694.72 | -668 | -641.28 | -614.56 | -587.84 | -561.12 | -534.4 | -507.68 | -480.96 | -454.24 | -427.52 | -400.8 | -374.08 | -347.36 | -320.64 | -293.92 | -267.2 | -240.48 | -213.76 | -187.04 | -160.32 | -133.6 | -106.88 | -80.16 | -53.44 | -26.72 | 0 | 26.72 | 53.44 | 80.16 | 106.88 | 133.6 | 160.32 | 187.04 | 213.76 | 240.48 | 267.2 | 293.92 | 320.64 | 347.36 | 374.08 | 400.8 | 427.52 | 454.24 | 480.96 | 507.68 | 534.4 | 561.12 | 587.84 | 614.56 | 641.28 | 668 | 694.72 | 721.44 | 748.16 | 774.88 | 801.6 | 828.32 | 855.04
1165 | 323.1301 | 0.0009090829 | 0 | 582.5 | -582.5 | 0 | 0 | 0 | 0 | 0 | 0 | 0 | 0 | 0 | 0 | 0 | 0.0009090829 | 0.0009090829 | 0.0009090829 | 0.0009090829 | 0.0009090829 | 0.0009090829 | 0.0009090829 | 0.0009090829 | 0.0009090829 | 0.0009090829 | 0.0009090829 | 0.0009090829 | 0.0009090829 | 0.0009090829 | 0.0009090829 | 0.0009090829 | 0.0009090829 | 0.0009090829 | 0.0009090829 | 0.0009090829 | 0.0009090829 | 0.0009090829 | 0.0009090829 | 0.0009090829 | 0.0009090829 | 0.0009090829 | 0.0009090829 | 0.0009090829 | 0.0009090829 | 0.0009090829 | 0.0009090829 | 0.0009090829 | 0.0009090829 | 0.0009090829 | 0.0009090829 | 0.0009090829 | 0.0009090829 | 0.0009090829 | 0.0009090829 | 0.0009090829 | 0.0009090829 | 0.0009090829 | 0.0009090829 | 0 | 0 | 0 | 0 | 0 | 0 | 0 | 0 | 0 | 0 | 0
1254 | 502.4522 | 0.001413581 | 0 | 627 | -627 | 0 | 0 | 0 | 0 | 0 | 0 | 0 | 0 | 0 | 0.001413581 | 0.001413581 | 0.001413581 | 0.001413581 | 0.001413581 | 0.001413581 | 0.001413581 | 0.001413581 | 0.001413581 | 0.001413581 | 0.001413581 | 0.001413581 | 0.001413581 | 0.001413581 | 0.001413581 | 0.001413581 | 0.001413581 | 0.001413581 | 0.001413581 | 0.001413581 | 0.001413581 | 0.001413581 | 0.001413581 | 0.001413581 | 0.001413581 | 0.001413581 | 0.001413581 | 0.001413581 | 0.001413581 | 0.001413581 | 0.001413581 | 0.001413581 | 0.001413581 | 0.001413581 | 0.001413581 | 0.001413581 | 0.001413581 | 0.001413581 | 0.001413581 | 0.001413581 | 0.001413581 | 0.001413581 | 0.001413581 | 0.001413581 | 0.001413581 | 0.001413581 | 0.001413581 | 0 | 0 | 0 | 0 | 0 | 0 | 0 | 0 | 0
1254 | 384.5827 | 0.001081972 | 0 | 627 | -627 | 0 | 0 | 0 | 0 | 0 | 0 | 0 | 0 | 0 | 0.001081972 | 0.001081972 | 0.001081972 | 0.001081972 | 0.001081972 | 0.001081972 | 0.001081972 | 0.001081972 | 0.001081972 | 0.001081972 | 0.001081972 | 0.001081972 | 0.001081972 | 0.001081972 | 0.001081972 | 0.001081972 | 0.001081972 | 0.001081972 | 0.001081972 | 0.001081972 | 0.001081972 | 0.001081972 | 0.001081972 | 0.001081972 | 0.001081972 | 0.001081972 | 0.001081972 | 0.001081972 | 0.001081972 | 0.001081972 | 0.001081972 | 0.001081972 | 0.001081972 | 0.001081972 | 0.001081972 | 0.001081972 | 0.001081972 | 0.001081972 | 0.001081972 | 0.001081972 | 0.001081972 | 0.001081972 | 0.001081972 | 0.001081972 | 0.001081972 | 0.001081972 | 0.001081972 | 0 | 0 | 0 | 0 | 0 | 0 | 0 | 0 | 0
1254 | 409.6017 | 0.001152359 | 0 | 627 | -627 | 0 | 0 | 0 | 0 | 0 | 0 | 0 | 0 | 0 | 0.001152359 | 0.001152359 | 0.001152359 | 0.001152359 | 0.001152359 | 0.001152359 | 0.001152359 | 0.001152359 | 0.001152359 | 0.001152359 | 0.001152359 | 0.001152359 | 0.001152359 | 0.001152359 | 0.001152359 | 0.001152359 | 0.001152359 | 0.001152359 | 0.001152359 | 0.001152359 | 0.001152359 | 0.001152359 | 0.001152359 | 0.001152359 | 0.001152359 | 0.001152359 | 0.001152359 | 0.001152359 | 0.001152359 | 0.001152359 | 0.001152359 | 0.001152359 | 0.001152359 | 0.001152359 | 0.001152359 | 0.001152359 | 0.001152359 | 0.001152359 | 0.001152359 | 0.001152359 | 0.001152359 | 0.001152359 | 0.001152359 | 0.001152359 | 0.001152359 | 0.001152359 | 0.001152359 | 0 | 0 | 0 | 0 | 0 | 0 | 0 | 0 | 0
1254 | 343.9441 | 0.0009676403 | 0 | 627 | -627 | 0 | 0 | 0 | 0 | 0 | 0 | 0 | 0 | 0 | 0.0009676403 | 0.0009676403 | 0.0009676403 | 0.0009676403 | 0.0009676403 | 0.0009676403 | 0.0009676403 | 0.0009676403 | 0.0009676403 | 0.0009676403 | 0.0009676403 | 0.0009676403 | 0.0009676403 | 0.0009676403 | 0.0009676403 | 0.0009676403 | 0.0009676403 | 0.0009676403 | 0.0009676403 | 0.0009676403 | 0.0009676403 | 0.0009676403 | 0.0009676403 | 0.0009676403 | 0.0009676403 | 0.0009676403 | 0.0009676403 | 0.0009676403 | 0.0009676403 | 0.0009676403 | 0.0009676403 | 0.0009676403 | 0.0009676403 | 0.0009676403 | 0.0009676403 | 0.0009676403 | 0.0009676403 | 0.0009676403 | 0.0009676403 | 0.0009676403 | 0.0009676403 | 0.0009676403 | 0.0009676403 | 0.0009676403 | 0.0009676403 | 0.0009676403 | 0.0009676403 | 0 | 0 | 0 | 0 | 0 | 0 | 0 | 0 | 0
1254 | 493.8045 | 0.001389252 | 10 | 637 | -617 | 0 | 0 | 0 | 0 | 0 | 0 | 0 | 0 | 0 | 0.001389252 | 0.001389252 | 0.001389252 | 0.001389252 | 0.001389252 | 0.001389252 | 0.001389252 | 0.001389252 | 0.001389252 | 0.001389252 | 0.001389252 | 0.001389252 | 0.001389252 | 0.001389252 | 0.001389252 | 0.001389252 | 0.001389252 | 0.001389252 | 0.001389252 | 0.001389252 | 0.001389252 | 0.001389252 | 0.001389252 | 0.001389252 | 0.001389252 | 0.001389252 | 0.001389252 | 0.001389252 | 0.001389252 | 0.001389252 | 0.001389252 | 0.001389252 | 0.001389252 | 0.001389252 | 0.001389252 | 0.001389252 | 0.001389252 | 0.001389252 | 0.001389252 | 0.001389252 | 0.001389252 | 0.001389252 | 0.001389252 | 0.001389252 | 0.001389252 | 0.001389252 | 0.001389252 | 0 | 0 | 0 | 0 | 0 | 0 | 0 | 0 | 0
1308 | 472.1254 | 0.001328261 | 20 | 674 | -634 | 0 | 0 | 0 | 0 | 0 | 0 | 0 | 0 | 0 | 0.001328261 | 0.001328261 | 0.001328261 | 0.001328261 | 0.001328261 | 0.001328261 | 0.001328261 | 0.001328261 | 0.001328261 | 0.001328261 | 0.001328261 | 0.001328261 | 0.001328261 | 0.001328261 | 0.001328261 | 0.001328261 | 0.001328261 | 0.001328261 | 0.001328261 | 0.001328261 | 0.001328261 | 0.001328261 | 0.001328261 | 0.001328261 | 0.001328261 | 0.001328261 | 0.001328261 | 0.001328261 | 0.001328261 | 0.001328261 | 0.001328261 | 0.001328261 | 0.001328261 | 0.001328261 | 0.001328261 | 0.001328261 | 0.001328261 | 0.001328261 | 0.001328261 | 0.001328261 | 0.001328261 | 0.001328261 | 0.001328261 | 0.001328261 | 0.001328261 | 0.001328261 | 0.001328261 | 0.001328261 | 0.001328261 | 0 | 0 | 0 | 0 | 0 | 0 | 0
1320 | 430.5329 | 0.001211246 | 30 | 690 | -630 | 0 | 0 | 0 | 0 | 0 | 0 | 0 | 0 | 0 | 0.001211246 | 0.001211246 | 0.001211246 | 0.001211246 | 0.001211246 | 0.001211246 | 0.001211246 | 0.001211246 | 0.001211246 | 0.001211246 | 0.001211246 | 0.001211246 | 0.001211246 | 0.001211246 | 0.001211246 | 0.001211246 | 0.001211246 | 0.001211246 | 0.001211246 | 0.001211246 | 0.001211246 | 0.001211246 | 0.001211246 | 0.001211246 | 0.001211246 | 0.001211246 | 0.001211246 | 0.001211246 | 0.001211246 | 0.001211246 | 0.001211246 | 0.001211246 | 0.001211246 | 0.001211246 | 0.001211246 | 0.001211246 | 0.001211246 | 0.001211246 | 0.001211246 | 0.001211246 | 0.001211246 | 0.001211246 | 0.001211246 | 0.001211246 | 0.001211246 | 0.001211246 | 0.001211246 | 0.001211246 | 0.001211246 | 0 | 0 | 0 | 0 | 0 | 0 | 0
1327 | 548.2493 | 0.001542425 | 40 | 703.5 | -623.5 | 0 | 0 | 0 | 0 | 0 | 0 | 0 | 0 | 0 | 0.001542425 | 0.001542425 | 0.001542425 | 0.001542425 | 0.001542425 | 0.001542425 | 0.001542425 | 0.001542425 | 0.001542425 | 0.001542425 | 0.001542425 | 0.001542425 | 0.001542425 | 0.001542425 | 0.001542425 | 0.001542425 | 0.001542425 | 0.001542425 | 0.001542425 | 0.001542425 | 0.001542425 | 0.001542425 | 0.001542425 | 0.001542425 | 0.001542425 | 0.001542425 | 0.001542425 | 0.001542425 | 0.001542425 | 0.001542425 | 0.001542425 | 0.001542425 | 0.001542425 | 0.001542425 | 0.001542425 | 0.001542425 | 0.001542425 | 0.001542425 | 0.001542425 | 0.001542425 | 0.001542425 | 0.001542425 | 0.001542425 | 0.001542425 | 0.001542425 | 0.001542425 | 0.001542425 | 0.001542425 | 0.001542425 | 0.001542425 | 0 | 0 | 0 | 0 | 0 | 0
1327 | 583.0212 | 0.001640251 | 30 | 693.5 | -633.5 | 0 | 0 | 0 | 0 | 0 | 0 | 0 | 0 | 0 | 0.001640251 | 0.001640251 | 0.001640251 | 0.001640251 | 0.001640251 | 0.001640251 | 0.001640251 | 0.001640251 | 0.001640251 | 0.001640251 | 0.001640251 | 0.001640251 | 0.001640251 | 0.001640251 | 0.001640251 | 0.001640251 | 0.001640251 | 0.001640251 | 0.001640251 | 0.001640251 | 0.001640251 | 0.001640251 | 0.001640251 | 0.001640251 | 0.001640251 | 0.001640251 | 0.001640251 | 0.001640251 | 0.001640251 | 0.001640251 | 0.001640251 | 0.001640251 | 0.001640251 | 0.001640251 | 0.001640251 | 0.001640251 | 0.001640251 | 0.001640251 | 0.001640251 | 0.001640251 | 0.001640251 | 0.001640251 | 0.001640251 | 0.001640251 | 0.001640251 | 0.001640251 | 0.001640251 | 0.001640251 | 0.001640251 | 0 | 0 | 0 | 0 | 0 | 0 | 0
1410 | 444.3762 | 0.001250192 | 20 | 725 | -685 | 0 | 0 | 0 | 0 | 0 | 0 | 0 | 0.001250192 | 0.001250192 | 0.001250192 | 0.001250192 | 0.001250192 | 0.001250192 | 0.001250192 | 0.001250192 | 0.001250192 | 0.001250192 | 0.001250192 | 0.001250192 | 0.001250192 | 0.001250192 | 0.001250192 | 0.001250192 | 0.001250192 | 0.001250192 | 0.001250192 | 0.001250192 | 0.001250192 | 0.001250192 | 0.001250192 | 0.001250192 | 0.001250192 | 0.001250192 | 0.001250192 | 0.001250192 | 0.001250192 | 0.001250192 | 0.001250192 | 0.001250192 | 0.001250192 | 0.001250192 | 0.001250192 | 0.001250192 | 0.001250192 | 0.001250192 | 0.001250192 | 0.001250192 | 0.001250192 | 0.001250192 | 0.001250192 | 0.001250192 | 0.001250192 | 0.001250192 | 0.001250192 | 0.001250192 | 0.001250192 | 0.001250192 | 0.001250192 | 0.001250192 | 0.001250192 | 0 | 0 | 0 | 0 | 0
1410 | 455.2232 | 0.001280709 | 10 | 715 | -695 | 0 | 0 | 0 | 0 | 0 | 0 | 0.001280709 | 0.001280709 | 0.001280709 | 0.001280709 | 0.001280709 | 0.001280709 | 0.001280709 | 0.001280709 | 0.001280709 | 0.001280709 | 0.001280709 | 0.001280709 | 0.001280709 | 0.001280709 | 0.001280709 | 0.001280709 | 0.001280709 | 0.001280709 | 0.001280709 | 0.001280709 | 0.001280709 | 0.001280709 | 0.001280709 | 0.001280709 | 0.001280709 | 0.001280709 | 0.001280709 | 0.001280709 | 0.001280709 | 0.001280709 | 0.001280709 | 0.001280709 | 0.001280709 | 0.001280709 | 0.001280709 | 0.001280709 | 0.001280709 | 0.001280709 | 0.001280709 | 0.001280709 | 0.001280709 | 0.001280709 | 0.001280709 | 0.001280709 | 0.001280709 | 0.001280709 | 0.001280709 | 0.001280709 | 0.001280709 | 0.001280709 | 0.001280709 | 0.001280709 | 0.001280709 | 0 | 0 | 0 | 0 | 0 | 0
1467 | 272.1043 | 0.0007655285 | 0 | 733.5 | -733.5 | 0 | 0 | 0 | 0 | 0 | 0.0007655285 | 0.0007655285 | 0.0007655285 | 0.0007655285 | 0.0007655285 | 0.0007655285 | 0.0007655285 | 0.0007655285 | 0.0007655285 | 0.0007655285 | 0.0007655285 | 0.0007655285 | 0.0007655285 | 0.0007655285 | 0.0007655285 | 0.0007655285 | 0.0007655285 | 0.0007655285 | 0.0007655285 | 0.0007655285 | 0.0007655285 | 0.0007655285 | 0.0007655285 | 0.0007655285 | 0.0007655285 | 0.0007655285 | 0.0007655285 | 0.0007655285 | 0.0007655285 | 0.0007655285 | 0.0007655285 | 0.0007655285 | 0.0007655285 | 0.0007655285 | 0.0007655285 | 0.0007655285 | 0.0007655285 | 0.0007655285 | 0.0007655285 | 0.0007655285 | 0.0007655285 | 0.0007655285 | 0.0007655285 | 0.0007655285 | 0.0007655285 | 0.0007655285 | 0.0007655285 | 0.0007655285 | 0.0007655285 | 0.0007655285 | 0.0007655285 | 0.0007655285 | 0.0007655285 | 0.0007655285 | 0.0007655285 | 0 | 0 | 0 | 0 | 0
1467 | 316.2593 | 0.0008897528 | -10 | 723.5 | -743.5 | 0 | 0 | 0 | 0 | 0 | 0.0008897528 | 0.0008897528 | 0.0008897528 | 0.0008897528 | 0.0008897528 | 0.0008897528 | 0.0008897528 | 0.0008897528 | 0.0008897528 | 0.0008897528 | 0.0008897528 | 0.0008897528 | 0.0008897528 | 0.0008897528 | 0.0008897528 | 0.0008897528 | 0.0008897528 | 0.0008897528 | 0.0008897528 | 0.0008897528 | 0.0008897528 | 0.0008897528 | 0.0008897528 | 0.0008897528 | 0.0008897528 | 0.0008897528 | 0.0008897528 | 0.0008897528 | 0.0008897528 | 0.0008897528 | 0.0008897528 | 0.0008897528 | 0.0008897528 | 0.0008897528 | 0.0008897528 | 0.0008897528 | 0.0008897528 | 0.0008897528 | 0.0008897528 | 0.0008897528 | 0.0008897528 | 0.0008897528 | 0.0008897528 | 0.0008897528 | 0.0008897528 | 0.0008897528 | 0.0008897528 | 0.0008897528 | 0.0008897528 | 0.0008897528 | 0.0008897528 | 0.0008897528 | 0.0008897528 | 0.0008897528 | 0.0008897528 | 0 | 0 | 0 | 0 | 0
1467 | 294.7573 | 0.00082926 | -20 | 713.5 | -753.5 | 0 | 0 | 0 | 0 | 0.00082926 | 0.00082926 | 0.00082926 | 0.00082926 | 0.00082926 | 0.00082926 | 0.00082926 | 0.00082926 | 0.00082926 | 0.00082926 | 0.00082926 | 0.00082926 | 0.00082926 | 0.00082926 | 0.00082926 | 0.00082926 | 0.00082926 | 0.00082926 | 0.00082926 | 0.00082926 | 0.00082926 | 0.00082926 | 0.00082926 | 0.00082926 | 0.00082926 | 0.00082926 | 0.00082926 | 0.00082926 | 0.00082926 | 0.00082926 | 0.00082926 | 0.00082926 | 0.00082926 | 0.00082926 | 0.00082926 | 0.00082926 | 0.00082926 | 0.00082926 | 0.00082926 | 0.00082926 | 0.00082926 | 0.00082926 | 0.00082926 | 0.00082926 | 0.00082926 | 0.00082926 | 0.00082926 | 0.00082926 | 0.00082926 | 0.00082926 | 0.00082926 | 0.00082926 | 0.00082926 | 0.00082926 | 0.00082926 | 0 | 0 | 0 | 0 | 0 | 0
1474 | 508.8105 | 0.00143147 | -30 | 707 | -767 | 0 | 0 | 0 | 0 | 0.00143147 | 0.00143147 | 0.00143147 | 0.00143147 | 0.00143147 | 0.00143147 | 0.00143147 | 0.00143147 | 0.00143147 | 0.00143147 | 0.00143147 | 0.00143147 | 0.00143147 | 0.00143147 | 0.00143147 | 0.00143147 | 0.00143147 | 0.00143147 | 0.00143147 | 0.00143147 | 0.00143147 | 0.00143147 | 0.00143147 | 0.00143147 | 0.00143147 | 0.00143147 | 0.00143147 | 0.00143147 | 0.00143147 | 0.00143147 | 0.00143147 | 0.00143147 | 0.00143147 | 0.00143147 | 0.00143147 | 0.00143147 | 0.00143147 | 0.00143147 | 0.00143147 | 0.00143147 | 0.00143147 | 0.00143147 | 0.00143147 | 0.00143147 | 0.00143147 | 0.00143147 | 0.00143147 | 0.00143147 | 0.00143147 | 0.00143147 | 0.00143147 | 0.00143147 | 0.00143147 | 0.00143147 | 0.00143147 | 0 | 0 | 0 | 0 | 0 | 0
1474 | 557.5213 | 0.001568511 | -40 | 697 | -777 | 0 | 0 | 0 | 0.001568511 | 0.001568511 | 0.001568511 | 0.001568511 | 0.001568511 | 0.001568511 | 0.001568511 | 0.001568511 | 0.001568511 | 0.001568511 | 0.001568511 | 0.001568511 | 0.001568511 | 0.001568511 | 0.001568511 | 0.001568511 | 0.001568511 | 0.001568511 | 0.001568511 | 0.001568511 | 0.001568511 | 0.001568511 | 0.001568511 | 0.001568511 | 0.001568511 | 0.001568511 | 0.001568511 | 0.001568511 | 0.001568511 | 0.001568511 | 0.001568511 | 0.001568511 | 0.001568511 | 0.001568511 | 0.001568511 | 0.001568511 | 0.001568511 | 0.001568511 | 0.001568511 | 0.001568511 | 0.001568511 | 0.001568511 | 0.001568511 | 0.001568511 | 0.001568511 | 0.001568511 | 0.001568511 | 0.001568511 | 0.001568511 | 0.001568511 | 0.001568511 | 0.001568511 | 0.001568511 | 0.001568511 | 0.001568511 | 0.001568511 | 0 | 0 | 0 | 0 | 0 | 0
1495 | 543.5541 | 0.001529216 | -30 | 717.5 | -777.5 | 0 | 0 | 0 | 0.001529216 | 0.001529216 | 0.001529216 | 0.001529216 | 0.001529216 | 0.001529216 | 0.001529216 | 0.001529216 | 0.001529216 | 0.001529216 | 0.001529216 | 0.001529216 | 0.001529216 | 0.001529216 | 0.001529216 | 0.001529216 | 0.001529216 | 0.001529216 | 0.001529216 | 0.001529216 | 0.001529216 | 0.001529216 | 0.001529216 | 0.001529216 | 0.001529216 | 0.001529216 | 0.001529216 | 0.001529216 | 0.001529216 | 0.001529216 | 0.001529216 | 0.001529216 | 0.001529216 | 0.001529216 | 0.001529216 | 0.001529216 | 0.001529216 | 0.001529216 | 0.001529216 | 0.001529216 | 0.001529216 | 0.001529216 | 0.001529216 | 0.001529216 | 0.001529216 | 0.001529216 | 0.001529216 | 0.001529216 | 0.001529216 | 0.001529216 | 0.001529216 | 0.001529216 | 0.001529216 | 0.001529216 | 0.001529216 | 0.001529216 | 0 | 0 | 0 | 0 | 0 | 0
1495 | 526.3709 | 0.001480873 | -20 | 727.5 | -767.5 | 0 | 0 | 0 | 0 | 0.001480873 | 0.001480873 | 0.001480873 | 0.001480873 | 0.001480873 | 0.001480873 | 0.001480873 | 0.001480873 | 0.001480873 | 0.001480873 | 0.001480873 | 0.001480873 | 0.001480873 | 0.001480873 | 0.001480873 | 0.001480873 | 0.001480873 | 0.001480873 | 0.001480873 | 0.001480873 | 0.001480873 | 0.001480873 | 0.001480873 | 0.001480873 | 0.001480873 | 0.001480873 | 0.001480873 | 0.001480873 | 0.001480873 | 0.001480873 | 0.001480873 | 0.001480873 | 0.001480873 | 0.001480873 | 0.001480873 | 0.001480873 | 0.001480873 | 0.001480873 | 0.001480873 | 0.001480873 | 0.001480873 | 0.001480873 | 0.001480873 | 0.001480873 | 0.001480873 | 0.001480873 | 0.001480873 | 0.001480873 | 0.001480873 | 0.001480873 | 0.001480873 | 0.001480873 | 0.001480873 | 0.001480873 | 0.001480873 | 0.001480873 | 0 | 0 | 0 | 0 | 0
1464 | 588.0693 | 0.001654454 | -10 | 722 | -742 | 0 | 0 | 0 | 0 | 0 | 0.001654454 | 0.001654454 | 0.001654454 | 0.001654454 | 0.001654454 | 0.001654454 | 0.001654454 | 0.001654454 | 0.001654454 | 0.001654454 | 0.001654454 | 0.001654454 | 0.001654454 | 0.001654454 | 0.001654454 | 0.001654454 | 0.001654454 | 0.001654454 | 0.001654454 | 0.001654454 | 0.001654454 | 0.001654454 | 0.001654454 | 0.001654454 | 0.001654454 | 0.001654454 | 0.001654454 | 0.001654454 | 0.001654454 | 0.001654454 | 0.001654454 | 0.001654454 | 0.001654454 | 0.001654454 | 0.001654454 | 0.001654454 | 0.001654454 | 0.001654454 | 0.001654454 | 0.001654454 | 0.001654454 | 0.001654454 | 0.001654454 | 0.001654454 | 0.001654454 | 0.001654454 | 0.001654454 | 0.001654454 | 0.001654454 | 0.001654454 | 0.001654454 | 0.001654454 | 0.001654454 | 0.001654454 | 0.001654454 | 0 | 0 | 0 | 0 | 0
1495 | 357.6683 | 0.001006251 | 0 | 747.5 | -747.5 | 0 | 0 | 0 | 0 | 0 | 0.001006251 | 0.001006251 | 0.001006251 | 0.001006251 | 0.001006251 | 0.001006251 | 0.001006251 | 0.001006251 | 0.001006251 | 0.001006251 | 0.001006251 | 0.001006251 | 0.001006251 | 0.001006251 | 0.001006251 | 0.001006251 | 0.001006251 | 0.001006251 | 0.001006251 | 0.001006251 | 0.001006251 | 0.001006251 | 0.001006251 | 0.001006251 | 0.001006251 | 0.001006251 | 0.001006251 | 0.001006251 | 0.001006251 | 0.001006251 | 0.001006251 | 0.001006251 | 0.001006251 | 0.001006251 | 0.001006251 | 0.001006251 | 0.001006251 | 0.001006251 | 0.001006251 | 0.001006251 | 0.001006251 | 0.001006251 | 0.001006251 | 0.001006251 | 0.001006251 | 0.001006251 | 0.001006251 | 0.001006251 | 0.001006251 | 0.001006251 | 0.001006251 | 0.001006251 | 0.001006251 | 0.001006251 | 0.001006251 | 0 | 0 | 0 | 0 | 0
1495 | 551.92 | 0.001552752 | 10 | 757.5 | -737.5 | 0 | 0 | 0 | 0 | 0 | 0.001552752 | 0.001552752 | 0.001552752 | 0.001552752 | 0.001552752 | 0.001552752 | 0.001552752 | 0.001552752 | 0.001552752 | 0.001552752 | 0.001552752 | 0.001552752 | 0.001552752 | 0.001552752 | 0.001552752 | 0.001552752 | 0.001552752 | 0.001552752 | 0.001552752 | 0.001552752 | 0.001552752 | 0.001552752 | 0.001552752 | 0.001552752 | 0.001552752 | 0.001552752 | 0.001552752 | 0.001552752 | 0.001552752 | 0.001552752 | 0.001552752 | 0.001552752 | 0.001552752 | 0.001552752 | 0.001552752 | 0.001552752 | 0.001552752 | 0.001552752 | 0.001552752 | 0.001552752 | 0.001552752 | 0.001552752 | 0.001552752 | 0.001552752 | 0.001552752 | 0.001552752 | 0.001552752 | 0.001552752 | 0.001552752 | 0.001552752 | 0.001552752 | 0.001552752 | 0.001552752 | 0.001552752 | 0.001552752 | 0.001552752 | 0 | 0 | 0 | 0
1484 | 403.4548 | 0.001135066 | 20 | 762 | -722 | 0 | 0 | 0 | 0 | 0 | 0.001135066 | 0.001135066 | 0.001135066 | 0.001135066 | 0.001135066 | 0.001135066 | 0.001135066 | 0.001135066 | 0.001135066 | 0.001135066 | 0.001135066 | 0.001135066 | 0.001135066 | 0.001135066 | 0.001135066 | 0.001135066 | 0.001135066 | 0.001135066 | 0.001135066 | 0.001135066 | 0.001135066 | 0.001135066 | 0.001135066 | 0.001135066 | 0.001135066 | 0.001135066 | 0.001135066 | 0.001135066 | 0.001135066 | 0.001135066 | 0.001135066 | 0.001135066 | 0.001135066 | 0.001135066 | 0.001135066 | 0.001135066 | 0.001135066 | 0.001135066 | 0.001135066 | 0.001135066 | 0.001135066 | 0.001135066 | 0.001135066 | 0.001135066 | 0.001135066 | 0.001135066 | 0.001135066 | 0.001135066 | 0.001135066 | 0.001135066 | 0.001135066 | 0.001135066 | 0.001135066 | 0.001135066 | 0.001135066 | 0.001135066 | 0 | 0 | 0 | 0
1484 | 416.8067 | 0.001172629 | 30 | 772 | -712 | 0 | 0 | 0 | 0 | 0 | 0 | 0.001172629 | 0.001172629 | 0.001172629 | 0.001172629 | 0.001172629 | 0.001172629 | 0.001172629 | 0.001172629 | 0.001172629 | 0.001172629 | 0.001172629 | 0.001172629 | 0.001172629 | 0.001172629 | 0.001172629 | 0.001172629 | 0.001172629 | 0.001172629 | 0.001172629 | 0.001172629 | 0.001172629 | 0.001172629 | 0.001172629 | 0.001172629 | 0.001172629 | 0.001172629 | 0.001172629 | 0.001172629 | 0.001172629 | 0.001172629 | 0.001172629 | 0.001172629 | 0.001172629 | 0.001172629 | 0.001172629 | 0.001172629 | 0.001172629 | 0.001172629 | 0.001172629 | 0.001172629 | 0.001172629 | 0.001172629 | 0.001172629 | 0.001172629 | 0.001172629 | 0.001172629 | 0.001172629 | 0.001172629 | 0.001172629 | 0.001172629 | 0.001172629 | 0.001172629 | 0.001172629 | 0.001172629 | 0.001172629 | 0 | 0 | 0 | 0
1464 | 653.0728 | 0.001837332 | 40 | 772 | -692 | 0 | 0 | 0 | 0 | 0 | 0 | 0 | 0.001837332 | 0.001837332 | 0.001837332 | 0.001837332 | 0.001837332 | 0.001837332 | 0.001837332 | 0.001837332 | 0.001837332 | 0.001837332 | 0.001837332 | 0.001837332 | 0.001837332 | 0.001837332 | 0.001837332 | 0.001837332 | 0.001837332 | 0.001837332 | 0.001837332 | 0.001837332 | 0.001837332 | 0.001837332 | 0.001837332 | 0.001837332 | 0.001837332 | 0.001837332 | 0.001837332 | 0.001837332 | 0.001837332 | 0.001837332 | 0.001837332 | 0.001837332 | 0.001837332 | 0.001837332 | 0.001837332 | 0.001837332 | 0.001837332 | 0.001837332 | 0.001837332 | 0.001837332 | 0.001837332 | 0.001837332 | 0.001837332 | 0.001837332 | 0.001837332 | 0.001837332 | 0.001837332 | 0.001837332 | 0.001837332 | 0.001837332 | 0.001837332 | 0.001837332 | 0.001837332 | 0.001837332 | 0 | 0 | 0 | 0
1463 | 808.9305 | 0.002275817 | 30 | 761.5 | -701.5 | 0 | 0 | 0 | 0 | 0 | 0 | 0.002275817 | 0.002275817 | 0.002275817 | 0.002275817 | 0.002275817 | 0.002275817 | 0.002275817 | 0.002275817 | 0.002275817 | 0.002275817 | 0.002275817 | 0.002275817 | 0.002275817 | 0.002275817 | 0.002275817 | 0.002275817 | 0.002275817 | 0.002275817 | 0.002275817 | 0.002275817 | 0.002275817 | 0.002275817 | 0.002275817 | 0.002275817 | 0.002275817 | 0.002275817 | 0.002275817 | 0.002275817 | 0.002275817 | 0.002275817 | 0.002275817 | 0.002275817 | 0.002275817 | 0.002275817 | 0.002275817 | 0.002275817 | 0.002275817 | 0.002275817 | 0.002275817 | 0.002275817 | 0.002275817 | 0.002275817 | 0.002275817 | 0.002275817 | 0.002275817 | 0.002275817 | 0.002275817 | 0.002275817 | 0.002275817 | 0.002275817 | 0.002275817 | 0.002275817 | 0.002275817 | 0.002275817 | 0.002275817 | 0 | 0 | 0 | 0
1456 | 828.9018 | 0.002332003 | 20 | 748 | -708 | 0 | 0 | 0 | 0 | 0 | 0 | 0.002332003 | 0.002332003 | 0.002332003 | 0.002332003 | 0.002332003 | 0.002332003 | 0.002332003 | 0.002332003 | 0.002332003 | 0.002332003 | 0.002332003 | 0.002332003 | 0.002332003 | 0.002332003 | 0.002332003 | 0.002332003 | 0.002332003 | 0.002332003 | 0.002332003 | 0.002332003 | 0.002332003 | 0.002332003 | 0.002332003 | 0.002332003 | 0.002332003 | 0.002332003 | 0.002332003 | 0.002332003 | 0.002332003 | 0.002332003 | 0.002332003 | 0.002332003 | 0.002332003 | 0.002332003 | 0.002332003 | 0.002332003 | 0.002332003 | 0.002332003 | 0.002332003 | 0.002332003 | 0.002332003 | 0.002332003 | 0.002332003 | 0.002332003 | 0.002332003 | 0.002332003 | 0.002332003 | 0.002332003 | 0.002332003 | 0.002332003 | 0.002332003 | 0.002332003 | 0.002332003 | 0.002332003 | 0 | 0 | 0 | 0 | 0
1456 | 794.2203 | 0.002234432 | 10 | 738 | -718 | 0 | 0 | 0 | 0 | 0 | 0 | 0.002234432 | 0.002234432 | 0.002234432 | 0.002234432 | 0.002234432 | 0.002234432 | 0.002234432 | 0.002234432 | 0.002234432 | 0.002234432 | 0.002234432 | 0.002234432 | 0.002234432 | 0.002234432 | 0.002234432 | 0.002234432 | 0.002234432 | 0.002234432 | 0.002234432 | 0.002234432 | 0.002234432 | 0.002234432 | 0.002234432 | 0.002234432 | 0.002234432 | 0.002234432 | 0.002234432 | 0.002234432 | 0.002234432 | 0.002234432 | 0.002234432 | 0.002234432 | 0.002234432 | 0.002234432 | 0.002234432 | 0.002234432 | 0.002234432 | 0.002234432 | 0.002234432 | 0.002234432 | 0.002234432 | 0.002234432 | 0.002234432 | 0.002234432 | 0.002234432 | 0.002234432 | 0.002234432 | 0.002234432 | 0.002234432 | 0.002234432 | 0.002234432 | 0.002234432 | 0.002234432 | 0.002234432 | 0 | 0 | 0 | 0 | 0
1456 | 916.6156 | 0.002578774 | 0 | 728 | -728 | 0 | 0 | 0 | 0 | 0 | 0.002578774 | 0.002578774 | 0.002578774 | 0.002578774 | 0.002578774 | 0.002578774 | 0.002578774 | 0.002578774 | 0.002578774 | 0.002578774 | 0.002578774 | 0.002578774 | 0.002578774 | 0.002578774 | 0.002578774 | 0.002578774 | 0.002578774 | 0.002578774 | 0.002578774 | 0.002578774 | 0.002578774 | 0.002578774 | 0.002578774 | 0.002578774 | 0.002578774 | 0.002578774 | 0.002578774 | 0.002578774 | 0.002578774 | 0.002578774 | 0.002578774 | 0.002578774 | 0.002578774 | 0.002578774 | 0.002578774 | 0.002578774 | 0.002578774 | 0.002578774 | 0.002578774 | 0.002578774 | 0.002578774 | 0.002578774 | 0.002578774 | 0.002578774 | 0.002578774 | 0.002578774 | 0.002578774 | 0.002578774 | 0.002578774 | 0.002578774 | 0.002578774 | 0.002578774 | 0.002578774 | 0.002578774 | 0.002578774 | 0 | 0 | 0 | 0 | 0
1456 | 816.9854 | 0.002298478 | -10 | 718 | -738 | 0 | 0 | 0 | 0 | 0 | 0.002298478 | 0.002298478 | 0.002298478 | 0.002298478 | 0.002298478 | 0.002298478 | 0.002298478 | 0.002298478 | 0.002298478 | 0.002298478 | 0.002298478 | 0.002298478 | 0.002298478 | 0.002298478 | 0.002298478 | 0.002298478 | 0.002298478 | 0.002298478 | 0.002298478 | 0.002298478 | 0.002298478 | 0.002298478 | 0.002298478 | 0.002298478 | 0.002298478 | 0.002298478 | 0.002298478 | 0.002298478 | 0.002298478 | 0.002298478 | 0.002298478 | 0.002298478 | 0.002298478 | 0.002298478 | 0.002298478 | 0.002298478 | 0.002298478 | 0.002298478 | 0.002298478 | 0.002298478 | 0.002298478 | 0.002298478 | 0.002298478 | 0.002298478 | 0.002298478 | 0.002298478 | 0.002298478 | 0.002298478 | 0.002298478 | 0.002298478 | 0.002298478 | 0.002298478 | 0.002298478 | 0.002298478 | 0 | 0 | 0 | 0 | 0 | 0
1456 | 939.2059 | 0.002642329 | -20 | 708 | -748 | 0 | 0 | 0 | 0 | 0 | 0.002642329 | 0.002642329 | 0.002642329 | 0.002642329 | 0.002642329 | 0.002642329 | 0.002642329 | 0.002642329 | 0.002642329 | 0.002642329 | 0.002642329 | 0.002642329 | 0.002642329 | 0.002642329 | 0.002642329 | 0.002642329 | 0.002642329 | 0.002642329 | 0.002642329 | 0.002642329 | 0.002642329 | 0.002642329 | 0.002642329 | 0.002642329 | 0.002642329 | 0.002642329 | 0.002642329 | 0.002642329 | 0.002642329 | 0.002642329 | 0.002642329 | 0.002642329 | 0.002642329 | 0.002642329 | 0.002642329 | 0.002642329 | 0.002642329 | 0.002642329 | 0.002642329 | 0.002642329 | 0.002642329 | 0.002642329 | 0.002642329 | 0.002642329 | 0.002642329 | 0.002642329 | 0.002642329 | 0.002642329 | 0.002642329 | 0.002642329 | 0.002642329 | 0.002642329 | 0.002642329 | 0.002642329 | 0 | 0 | 0 | 0 | 0 | 0
1451 | 1029.305 | 0.002895811 | -30 | 695.5 | -755.5 | 0 | 0 | 0 | 0 | 0.002895811 | 0.002895811 | 0.002895811 | 0.002895811 | 0.002895811 | 0.002895811 | 0.002895811 | 0.002895811 | 0.002895811 | 0.002895811 | 0.002895811 | 0.002895811 | 0.002895811 | 0.002895811 | 0.002895811 | 0.002895811 | 0.002895811 | 0.002895811 | 0.002895811 | 0.002895811 | 0.002895811 | 0.002895811 | 0.002895811 | 0.002895811 | 0.002895811 | 0.002895811 | 0.002895811 | 0.002895811 | 0.002895811 | 0.002895811 | 0.002895811 | 0.002895811 | 0.002895811 | 0.002895811 | 0.002895811 | 0.002895811 | 0.002895811 | 0.002895811 | 0.002895811 | 0.002895811 | 0.002895811 | 0.002895811 | 0.002895811 | 0.002895811 | 0.002895811 | 0.002895811 | 0.002895811 | 0.002895811 | 0.002895811 | 0.002895811 | 0.002895811 | 0.002895811 | 0.002895811 | 0.002895811 | 0.002895811 | 0 | 0 | 0 | 0 | 0 | 0
1451 | 952.0793 | 0.002678547 | -40 | 685.5 | -765.5 | 0 | 0 | 0 | 0 | 0.002678547 | 0.002678547 | 0.002678547 | 0.002678547 | 0.002678547 | 0.002678547 | 0.002678547 | 0.002678547 | 0.002678547 | 0.002678547 | 0.002678547 | 0.002678547 | 0.002678547 | 0.002678547 | 0.002678547 | 0.002678547 | 0.002678547 | 0.002678547 | 0.002678547 | 0.002678547 | 0.002678547 | 0.002678547 | 0.002678547 | 0.002678547 | 0.002678547 | 0.002678547 | 0.002678547 | 0.002678547 | 0.002678547 | 0.002678547 | 0.002678547 | 0.002678547 | 0.002678547 | 0.002678547 | 0.002678547 | 0.002678547 | 0.002678547 | 0.002678547 | 0.002678547 | 0.002678547 | 0.002678547 | 0.002678547 | 0.002678547 | 0.002678547 | 0.002678547 | 0.002678547 | 0.002678547 | 0.002678547 | 0.002678547 | 0.002678547 | 0.002678547 | 0.002678547 | 0.002678547 | 0.002678547 | 0 | 0 | 0 | 0 | 0 | 0 | 0
1451 | 1047.395 | 0.002946705 | -30 | 695.5 | -755.5 | 0 | 0 | 0 | 0 | 0.002946705 | 0.002946705 | 0.002946705 | 0.002946705 | 0.002946705 | 0.002946705 | 0.002946705 | 0.002946705 | 0.002946705 | 0.002946705 | 0.002946705 | 0.002946705 | 0.002946705 | 0.002946705 | 0.002946705 | 0.002946705 | 0.002946705 | 0.002946705 | 0.002946705 | 0.002946705 | 0.002946705 | 0.002946705 | 0.002946705 | 0.002946705 | 0.002946705 | 0.002946705 | 0.002946705 | 0.002946705 | 0.002946705 | 0.002946705 | 0.002946705 | 0.002946705 | 0.002946705 | 0.002946705 | 0.002946705 | 0.002946705 | 0.002946705 | 0.002946705 | 0.002946705 | 0.002946705 | 0.002946705 | 0.002946705 | 0.002946705 | 0.002946705 | 0.002946705 | 0.002946705 | 0.002946705 | 0.002946705 | 0.002946705 | 0.002946705 | 0.002946705 | 0.002946705 | 0.002946705 | 0.002946705 | 0.002946705 | 0 | 0 | 0 | 0 | 0 | 0
1451 | 842.7171 | 0.002370871 | -20 | 705.5 | -745.5 | 0 | 0 | 0 | 0 | 0 | 0.002370871 | 0.002370871 | 0.002370871 | 0.002370871 | 0.002370871 | 0.002370871 | 0.002370871 | 0.002370871 | 0.002370871 | 0.002370871 | 0.002370871 | 0.002370871 | 0.002370871 | 0.002370871 | 0.002370871 | 0.002370871 | 0.002370871 | 0.002370871 | 0.002370871 | 0.002370871 | 0.002370871 | 0.002370871 | 0.002370871 | 0.002370871 | 0.002370871 | 0.002370871 | 0.002370871 | 0.002370871 | 0.002370871 | 0.002370871 | 0.002370871 | 0.002370871 | 0.002370871 | 0.002370871 | 0.002370871 | 0.002370871 | 0.002370871 | 0.002370871 | 0.002370871 | 0.002370871 | 0.002370871 | 0.002370871 | 0.002370871 | 0.002370871 | 0.002370871 | 0.002370871 | 0.002370871 | 0.002370871 | 0.002370871 | 0.002370871 | 0.002370871 | 0.002370871 | 0.002370871 | 0.002370871 | 0 | 0 | 0 | 0 | 0 | 0
1451 | 879.115 | 0.002473271 | -10 | 715.5 | -735.5 | 0 | 0 | 0 | 0 | 0 | 0.002473271 | 0.002473271 | 0.002473271 | 0.002473271 | 0.002473271 | 0.002473271 | 0.002473271 | 0.002473271 | 0.002473271 | 0.002473271 | 0.002473271 | 0.002473271 | 0.002473271 | 0.002473271 | 0.002473271 | 0.002473271 | 0.002473271 | 0.002473271 | 0.002473271 | 0.002473271 | 0.002473271 | 0.002473271 | 0.002473271 | 0.002473271 | 0.002473271 | 0.002473271 | 0.002473271 | 0.002473271 | 0.002473271 | 0.002473271 | 0.002473271 | 0.002473271 | 0.002473271 | 0.002473271 | 0.002473271 | 0.002473271 | 0.002473271 | 0.002473271 | 0.002473271 | 0.002473271 | 0.002473271 | 0.002473271 | 0.002473271 | 0.002473271 | 0.002473271 | 0.002473271 | 0.002473271 | 0.002473271 | 0.002473271 | 0.002473271 | 0.002473271 | 0.002473271 | 0.002473271 | 0.002473271 | 0 | 0 | 0 | 0 | 0 | 0
1449 | 545.0502 | 0.001533425 | 0 | 724.5 | -724.5 | 0 | 0 | 0 | 0 | 0 | 0.001533425 | 0.001533425 | 0.001533425 | 0.001533425 | 0.001533425 | 0.001533425 | 0.001533425 | 0.001533425 | 0.001533425 | 0.001533425 | 0.001533425 | 0.001533425 | 0.001533425 | 0.001533425 | 0.001533425 | 0.001533425 | 0.001533425 | 0.001533425 | 0.001533425 | 0.001533425 | 0.001533425 | 0.001533425 | 0.001533425 | 0.001533425 | 0.001533425 | 0.001533425 | 0.001533425 | 0.001533425 | 0.001533425 | 0.001533425 | 0.001533425 | 0.001533425 | 0.001533425 | 0.001533425 | 0.001533425 | 0.001533425 | 0.001533425 | 0.001533425 | 0.001533425 | 0.001533425 | 0.001533425 | 0.001533425 | 0.001533425 | 0.001533425 | 0.001533425 | 0.001533425 | 0.001533425 | 0.001533425 | 0.001533425 | 0.001533425 | 0.001533425 | 0.001533425 | 0.001533425 | 0.001533425 | 0.001533425 | 0 | 0 | 0 | 0 | 0
1450 | 734.2495 | 0.002065712 | 10 | 735 | -715 | 0 | 0 | 0 | 0 | 0 | 0 | 0.002065712 | 0.002065712 | 0.002065712 | 0.002065712 | 0.002065712 | 0.002065712 | 0.002065712 | 0.002065712 | 0.002065712 | 0.002065712 | 0.002065712 | 0.002065712 | 0.002065712 | 0.002065712 | 0.002065712 | 0.002065712 | 0.002065712 | 0.002065712 | 0.002065712 | 0.002065712 | 0.002065712 | 0.002065712 | 0.002065712 | 0.002065712 | 0.002065712 | 0.002065712 | 0.002065712 | 0.002065712 | 0.002065712 | 0.002065712 | 0.002065712 | 0.002065712 | 0.002065712 | 0.002065712 | 0.002065712 | 0.002065712 | 0.002065712 | 0.002065712 | 0.002065712 | 0.002065712 | 0.002065712 | 0.002065712 | 0.002065712 | 0.002065712 | 0.002065712 | 0.002065712 | 0.002065712 | 0.002065712 | 0.002065712 | 0.002065712 | 0.002065712 | 0.002065712 | 0.002065712 | 0.002065712 | 0 | 0 | 0 | 0 | 0
1429 | 579.1194 | 0.001629274 | 20 | 734.5 | -694.5 | 0 | 0 | 0 | 0 | 0 | 0 | 0 | 0.001629274 | 0.001629274 | 0.001629274 | 0.001629274 | 0.001629274 | 0.001629274 | 0.001629274 | 0.001629274 | 0.001629274 | 0.001629274 | 0.001629274 | 0.001629274 | 0.001629274 | 0.001629274 | 0.001629274 | 0.001629274 | 0.001629274 | 0.001629274 | 0.001629274 | 0.001629274 | 0.001629274 | 0.001629274 | 0.001629274 | 0.001629274 | 0.001629274 | 0.001629274 | 0.001629274 | 0.001629274 | 0.001629274 | 0.001629274 | 0.001629274 | 0.001629274 | 0.001629274 | 0.001629274 | 0.001629274 | 0.001629274 | 0.001629274 | 0.001629274 | 0.001629274 | 0.001629274 | 0.001629274 | 0.001629274 | 0.001629274 | 0.001629274 | 0.001629274 | 0.001629274 | 0.001629274 | 0.001629274 | 0.001629274 | 0.001629274 | 0.001629274 | 0.001629274 | 0.001629274 | 0 | 0 | 0 | 0 | 0
1429 | 557.8523 | 0.001569442 | 30 | 744.5 | -684.5 | 0 | 0 | 0 | 0 | 0 | 0 | 0 | 0.001569442 | 0.001569442 | 0.001569442 | 0.001569442 | 0.001569442 | 0.001569442 | 0.001569442 | 0.001569442 | 0.001569442 | 0.001569442 | 0.001569442 | 0.001569442 | 0.001569442 | 0.001569442 | 0.001569442 | 0.001569442 | 0.001569442 | 0.001569442 | 0.001569442 | 0.001569442 | 0.001569442 | 0.001569442 | 0.001569442 | 0.001569442 | 0.001569442 | 0.001569442 | 0.001569442 | 0.001569442 | 0.001569442 | 0.001569442 | 0.001569442 | 0.001569442 | 0.001569442 | 0.001569442 | 0.001569442 | 0.001569442 | 0.001569442 | 0.001569442 | 0.001569442 | 0.001569442 | 0.001569442 | 0.001569442 | 0.001569442 | 0.001569442 | 0.001569442 | 0.001569442 | 0.001569442 | 0.001569442 | 0.001569442 | 0.001569442 | 0.001569442 | 0.001569442 | 0.001569442 | 0 | 0 | 0 | 0 | 0
1391 | 764.8702 | 0.002151859 | 40 | 735.5 | -655.5 | 0 | 0 | 0 | 0 | 0 | 0 | 0 | 0 | 0.002151859 | 0.002151859 | 0.002151859 | 0.002151859 | 0.002151859 | 0.002151859 | 0.002151859 | 0.002151859 | 0.002151859 | 0.002151859 | 0.002151859 | 0.002151859 | 0.002151859 | 0.002151859 | 0.002151859 | 0.002151859 | 0.002151859 | 0.002151859 | 0.002151859 | 0.002151859 | 0.002151859 | 0.002151859 | 0.002151859 | 0.002151859 | 0.002151859 | 0.002151859 | 0.002151859 | 0.002151859 | 0.002151859 | 0.002151859 | 0.002151859 | 0.002151859 | 0.002151859 | 0.002151859 | 0.002151859 | 0.002151859 | 0.002151859 | 0.002151859 | 0.002151859 | 0.002151859 | 0.002151859 | 0.002151859 | 0.002151859 | 0.002151859 | 0.002151859 | 0.002151859 | 0.002151859 | 0.002151859 | 0.002151859 | 0.002151859 | 0.002151859 | 0.002151859 | 0 | 0 | 0 | 0 | 0
1356 | 464.0488 | 0.001305539 | 30 | 708 | -648 | 0 | 0 | 0 | 0 | 0 | 0 | 0 | 0 | 0.001305539 | 0.001305539 | 0.001305539 | 0.001305539 | 0.001305539 | 0.001305539 | 0.001305539 | 0.001305539 | 0.001305539 | 0.001305539 | 0.001305539 | 0.001305539 | 0.001305539 | 0.001305539 | 0.001305539 | 0.001305539 | 0.001305539 | 0.001305539 | 0.001305539 | 0.001305539 | 0.001305539 | 0.001305539 | 0.001305539 | 0.001305539 | 0.001305539 | 0.001305539 | 0.001305539 | 0.001305539 | 0.001305539 | 0.001305539 | 0.001305539 | 0.001305539 | 0.001305539 | 0.001305539 | 0.001305539 | 0.001305539 | 0.001305539 | 0.001305539 | 0.001305539 | 0.001305539 | 0.001305539 | 0.001305539 | 0.001305539 | 0.001305539 | 0.001305539 | 0.001305539 | 0.001305539 | 0.001305539 | 0.001305539 | 0.001305539 | 0.001305539 | 0 | 0 | 0 | 0 | 0 | 0
1356 | 608.309 | 0.001711395 | 20 | 698 | -658 | 0 | 0 | 0 | 0 | 0 | 0 | 0 | 0 | 0.001711395 | 0.001711395 | 0.001711395 | 0.001711395 | 0.001711395 | 0.001711395 | 0.001711395 | 0.001711395 | 0.001711395 | 0.001711395 | 0.001711395 | 0.001711395 | 0.001711395 | 0.001711395 | 0.001711395 | 0.001711395 | 0.001711395 | 0.001711395 | 0.001711395 | 0.001711395 | 0.001711395 | 0.001711395 | 0.001711395 | 0.001711395 | 0.001711395 | 0.001711395 | 0.001711395 | 0.001711395 | 0.001711395 | 0.001711395 | 0.001711395 | 0.001711395 | 0.001711395 | 0.001711395 | 0.001711395 | 0.001711395 | 0.001711395 | 0.001711395 | 0.001711395 | 0.001711395 | 0.001711395 | 0.001711395 | 0.001711395 | 0.001711395 | 0.001711395 | 0.001711395 | 0.001711395 | 0.001711395 | 0.001711395 | 0.001711395 | 0.001711395 | 0 | 0 | 0 | 0 | 0 | 0
1323 | 907.1673 | 0.002552193 | 10 | 671.5 | -651.5 | 0 | 0 | 0 | 0 | 0 | 0 | 0 | 0 | 0.002552193 | 0.002552193 | 0.002552193 | 0.002552193 | 0.002552193 | 0.002552193 | 0.002552193 | 0.002552193 | 0.002552193 | 0.002552193 | 0.002552193 | 0.002552193 | 0.002552193 | 0.002552193 | 0.002552193 | 0.002552193 | 0.002552193 | 0.002552193 | 0.002552193 | 0.002552193 | 0.002552193 | 0.002552193 | 0.002552193 | 0.002552193 | 0.002552193 | 0.002552193 | 0.002552193 | 0.002552193 | 0.002552193 | 0.002552193 | 0.002552193 | 0.002552193 | 0.002552193 | 0.002552193 | 0.002552193 | 0.002552193 | 0.002552193 | 0.002552193 | 0.002552193 | 0.002552193 | 0.002552193 | 0.002552193 | 0.002552193 | 0.002552193 | 0.002552193 | 0.002552193 | 0.002552193 | 0.002552193 | 0.002552193 | 0.002552193 | 0 | 0 | 0 | 0 | 0 | 0 | 0
1323 | 925.9328 | 0.002604987 | 0 | 661.5 | -661.5 | 0 | 0 | 0 | 0 | 0 | 0 | 0 | 0 | 0.002604987 | 0.002604987 | 0.002604987 | 0.002604987 | 0.002604987 | 0.002604987 | 0.002604987 | 0.002604987 | 0.002604987 | 0.002604987 | 0.002604987 | 0.002604987 | 0.002604987 | 0.002604987 | 0.002604987 | 0.002604987 | 0.002604987 | 0.002604987 | 0.002604987 | 0.002604987 | 0.002604987 | 0.002604987 | 0.002604987 | 0.002604987 | 0.002604987 | 0.002604987 | 0.002604987 | 0.002604987 | 0.002604987 | 0.002604987 | 0.002604987 | 0.002604987 | 0.002604987 | 0.002604987 | 0.002604987 | 0.002604987 | 0.002604987 | 0.002604987 | 0.002604987 | 0.002604987 | 0.002604987 | 0.002604987 | 0.002604987 | 0.002604987 | 0.002604987 | 0.002604987 | 0.002604987 | 0.002604987 | 0.002604987 | 0 | 0 | 0 | 0 | 0 | 0 | 0 | 0
1308 | 734.3619 | 0.002066028 | -10 | 644 | -664 | 0 | 0 | 0 | 0 | 0 | 0 | 0 | 0 | 0.002066028 | 0.002066028 | 0.002066028 | 0.002066028 | 0.002066028 | 0.002066028 | 0.002066028 | 0.002066028 | 0.002066028 | 0.002066028 | 0.002066028 | 0.002066028 | 0.002066028 | 0.002066028 | 0.002066028 | 0.002066028 | 0.002066028 | 0.002066028 | 0.002066028 | 0.002066028 | 0.002066028 | 0.002066028 | 0.002066028 | 0.002066028 | 0.002066028 | 0.002066028 | 0.002066028 | 0.002066028 | 0.002066028 | 0.002066028 | 0.002066028 | 0.002066028 | 0.002066028 | 0.002066028 | 0.002066028 | 0.002066028 | 0.002066028 | 0.002066028 | 0.002066028 | 0.002066028 | 0.002066028 | 0.002066028 | 0.002066028 | 0.002066028 | 0.002066028 | 0.002066028 | 0.002066028 | 0.002066028 | 0.002066028 | 0 | 0 | 0 | 0 | 0 | 0 | 0 | 0
1308 | 850.5426 | 0.002392887 | -20 | 634 | -674 | 0 | 0 | 0 | 0 | 0 | 0 | 0 | 0.002392887 | 0.002392887 | 0.002392887 | 0.002392887 | 0.002392887 | 0.002392887 | 0.002392887 | 0.002392887 | 0.002392887 | 0.002392887 | 0.002392887 | 0.002392887 | 0.002392887 | 0.002392887 | 0.002392887 | 0.002392887 | 0.002392887 | 0.002392887 | 0.002392887 | 0.002392887 | 0.002392887 | 0.002392887 | 0.002392887 | 0.002392887 | 0.002392887 | 0.002392887 | 0.002392887 | 0.002392887 | 0.002392887 | 0.002392887 | 0.002392887 | 0.002392887 | 0.002392887 | 0.002392887 | 0.002392887 | 0.002392887 | 0.002392887 | 0.002392887 | 0.002392887 | 0.002392887 | 0.002392887 | 0.002392887 | 0.002392887 | 0.002392887 | 0.002392887 | 0.002392887 | 0.002392887 | 0.002392887 | 0.002392887 | 0 | 0 | 0 | 0 | 0 | 0 | 0 | 0 | 0
1300 | 938.7647 | 0.002641088 | -30 | 620 | -680 | 0 | 0 | 0 | 0 | 0 | 0 | 0 | 0.002641088 | 0.002641088 | 0.002641088 | 0.002641088 | 0.002641088 | 0.002641088 | 0.002641088 | 0.002641088 | 0.002641088 | 0.002641088 | 0.002641088 | 0.002641088 | 0.002641088 | 0.002641088 | 0.002641088 | 0.002641088 | 0.002641088 | 0.002641088 | 0.002641088 | 0.002641088 | 0.002641088 | 0.002641088 | 0.002641088 | 0.002641088 | 0.002641088 | 0.002641088 | 0.002641088 | 0.002641088 | 0.002641088 | 0.002641088 | 0.002641088 | 0.002641088 | 0.002641088 | 0.002641088 | 0.002641088 | 0.002641088 | 0.002641088 | 0.002641088 | 0.002641088 | 0.002641088 | 0.002641088 | 0.002641088 | 0.002641088 | 0.002641088 | 0.002641088 | 0.002641088 | 0.002641088 | 0.002641088 | 0.002641088 | 0 | 0 | 0 | 0 | 0 | 0 | 0 | 0 | 0
1300 | 908.663 | 0.0025564 | -40 | 610 | -690 | 0 | 0 | 0 | 0 | 0 | 0 | 0 | 0.0025564 | 0.0025564 | 0.0025564 | 0.0025564 | 0.0025564 | 0.0025564 | 0.0025564 | 0.0025564 | 0.0025564 | 0.0025564 | 0.0025564 | 0.0025564 | 0.0025564 | 0.0025564 | 0.0025564 | 0.0025564 | 0.0025564 | 0.0025564 | 0.0025564 | 0.0025564 | 0.0025564 | 0.0025564 | 0.0025564 | 0.0025564 | 0.0025564 | 0.0025564 | 0.0025564 | 0.0025564 | 0.0025564 | 0.0025564 | 0.0025564 | 0.0025564 | 0.0025564 | 0.0025564 | 0.0025564 | 0.0025564 | 0.0025564 | 0.0025564 | 0.0025564 | 0.0025564 | 0.0025564 | 0.0025564 | 0.0025564 | 0.0025564 | 0.0025564 | 0.0025564 | 0.0025564 | 0.0025564 | 0 | 0 | 0 | 0 | 0 | 0 | 0 | 0 | 0 | 0
1305 | 568.6352 | 0.001599778 | -30 | 622.5 | -682.5 | 0 | 0 | 0 | 0 | 0 | 0 | 0 | 0.001599778 | 0.001599778 | 0.001599778 | 0.001599778 | 0.001599778 | 0.001599778 | 0.001599778 | 0.001599778 | 0.001599778 | 0.001599778 | 0.001599778 | 0.001599778 | 0.001599778 | 0.001599778 | 0.001599778 | 0.001599778 | 0.001599778 | 0.001599778 | 0.001599778 | 0.001599778 | 0.001599778 | 0.001599778 | 0.001599778 | 0.001599778 | 0.001599778 | 0.001599778 | 0.001599778 | 0.001599778 | 0.001599778 | 0.001599778 | 0.001599778 | 0.001599778 | 0.001599778 | 0.001599778 | 0.001599778 | 0.001599778 | 0.001599778 | 0.001599778 | 0.001599778 | 0.001599778 | 0.001599778 | 0.001599778 | 0.001599778 | 0.001599778 | 0.001599778 | 0.001599778 | 0.001599778 | 0.001599778 | 0.001599778 | 0 | 0 | 0 | 0 | 0 | 0 | 0 | 0 | 0
1305 | 552.0952 | 0.001553245 | -20 | 632.5 | -672.5 | 0 | 0 | 0 | 0 | 0 | 0 | 0 | 0.001553245 | 0.001553245 | 0.001553245 | 0.001553245 | 0.001553245 | 0.001553245 | 0.001553245 | 0.001553245 | 0.001553245 | 0.001553245 | 0.001553245 | 0.001553245 | 0.001553245 | 0.001553245 | 0.001553245 | 0.001553245 | 0.001553245 | 0.001553245 | 0.001553245 | 0.001553245 | 0.001553245 | 0.001553245 | 0.001553245 | 0.001553245 | 0.001553245 | 0.001553245 | 0.001553245 | 0.001553245 | 0.001553245 | 0.001553245 | 0.001553245 | 0.001553245 | 0.001553245 | 0.001553245 | 0.001553245 | 0.001553245 | 0.001553245 | 0.001553245 | 0.001553245 | 0.001553245 | 0.001553245 | 0.001553245 | 0.001553245 | 0.001553245 | 0.001553245 | 0.001553245 | 0.001553245 | 0.001553245 | 0.001553245 | 0 | 0 | 0 | 0 | 0 | 0 | 0 | 0 | 0
1305 | 567.3803 | 0.001596248 | -10 | 642.5 | -662.5 | 0 | 0 | 0 | 0 | 0 | 0 | 0 | 0 | 0.001596248 | 0.001596248 | 0.001596248 | 0.001596248 | 0.001596248 | 0.001596248 | 0.001596248 | 0.001596248 | 0.001596248 | 0.001596248 | 0.001596248 | 0.001596248 | 0.001596248 | 0.001596248 | 0.001596248 | 0.001596248 | 0.001596248 | 0.001596248 | 0.001596248 | 0.001596248 | 0.001596248 | 0.001596248 | 0.001596248 | 0.001596248 | 0.001596248 | 0.001596248 | 0.001596248 | 0.001596248 | 0.001596248 | 0.001596248 | 0.001596248 | 0.001596248 | 0.001596248 | 0.001596248 | 0.001596248 | 0.001596248 | 0.001596248 | 0.001596248 | 0.001596248 | 0.001596248 | 0.001596248 | 0.001596248 | 0.001596248 | 0.001596248 | 0.001596248 | 0.001596248 | 0.001596248 | 0.001596248 | 0.001596248 | 0 | 0 | 0 | 0 | 0 | 0 | 0 | 0
1305 | 531.4387 | 0.001495131 | 0 | 652.5 | -652.5 | 0 | 0 | 0 | 0 | 0 | 0 | 0 | 0 | 0.001495131 | 0.001495131 | 0.001495131 | 0.001495131 | 0.001495131 | 0.001495131 | 0.001495131 | 0.001495131 | 0.001495131 | 0.001495131 | 0.001495131 | 0.001495131 | 0.001495131 | 0.001495131 | 0.001495131 | 0.001495131 | 0.001495131 | 0.001495131 | 0.001495131 | 0.001495131 | 0.001495131 | 0.001495131 | 0.001495131 | 0.001495131 | 0.001495131 | 0.001495131 | 0.001495131 | 0.001495131 | 0.001495131 | 0.001495131 | 0.001495131 | 0.001495131 | 0.001495131 | 0.001495131 | 0.001495131 | 0.001495131 | 0.001495131 | 0.001495131 | 0.001495131 | 0.001495131 | 0.001495131 | 0.001495131 | 0.001495131 | 0.001495131 | 0.001495131 | 0.001495131 | 0.001495131 | 0.001495131 | 0.001495131 | 0 | 0 | 0 | 0 | 0 | 0 | 0 | 0
1305 | 541.1234 | 0.001522377 | 10 | 662.5 | -642.5 | 0 | 0 | 0 | 0 | 0 | 0 | 0 | 0 | 0.001522377 | 0.001522377 | 0.001522377 | 0.001522377 | 0.001522377 | 0.001522377 | 0.001522377 | 0.001522377 | 0.001522377 | 0.001522377 | 0.001522377 | 0.001522377 | 0.001522377 | 0.001522377 | 0.001522377 | 0.001522377 | 0.001522377 | 0.001522377 | 0.001522377 | 0.001522377 | 0.001522377 | 0.001522377 | 0.001522377 | 0.001522377 | 0.001522377 | 0.001522377 | 0.001522377 | 0.001522377 | 0.001522377 | 0.001522377 | 0.001522377 | 0.001522377 | 0.001522377 | 0.001522377 | 0.001522377 | 0.001522377 | 0.001522377 | 0.001522377 | 0.001522377 | 0.001522377 | 0.001522377 | 0.001522377 | 0.001522377 | 0.001522377 | 0.001522377 | 0.001522377 | 0.001522377 | 0.001522377 | 0.001522377 | 0 | 0 | 0 | 0 | 0 | 0 | 0 | 0
1305 | 531.2306 | 0.001494546 | 20 | 672.5 | -632.5 | 0 | 0 | 0 | 0 | 0 | 0 | 0 | 0 | 0 | 0.001494546 | 0.001494546 | 0.001494546 | 0.001494546 | 0.001494546 | 0.001494546 | 0.001494546 | 0.001494546 | 0.001494546 | 0.001494546 | 0.001494546 | 0.001494546 | 0.001494546 | 0.001494546 | 0.001494546 | 0.001494546 | 0.001494546 | 0.001494546 | 0.001494546 | 0.001494546 | 0.001494546 | 0.001494546 | 0.001494546 | 0.001494546 | 0.001494546 | 0.001494546 | 0.001494546 | 0.001494546 | 0.001494546 | 0.001494546 | 0.001494546 | 0.001494546 | 0.001494546 | 0.001494546 | 0.001494546 | 0.001494546 | 0.001494546 | 0.001494546 | 0.001494546 | 0.001494546 | 0.001494546 | 0.001494546 | 0.001494546 | 0.001494546 | 0.001494546 | 0.001494546 | 0.001494546 | 0.001494546 | 0.001494546 | 0 | 0 | 0 | 0 | 0 | 0 | 0
1305 | 541.3967 | 0.001523147 | 30 | 682.5 | -622.5 | 0 | 0 | 0 | 0 | 0 | 0 | 0 | 0 | 0 | 0.001523147 | 0.001523147 | 0.001523147 | 0.001523147 | 0.001523147 | 0.001523147 | 0.001523147 | 0.001523147 | 0.001523147 | 0.001523147 | 0.001523147 | 0.001523147 | 0.001523147 | 0.001523147 | 0.001523147 | 0.001523147 | 0.001523147 | 0.001523147 | 0.001523147 | 0.001523147 | 0.001523147 | 0.001523147 | 0.001523147 | 0.001523147 | 0.001523147 | 0.001523147 | 0.001523147 | 0.001523147 | 0.001523147 | 0.001523147 | 0.001523147 | 0.001523147 | 0.001523147 | 0.001523147 | 0.001523147 | 0.001523147 | 0.001523147 | 0.001523147 | 0.001523147 | 0.001523147 | 0.001523147 | 0.001523147 | 0.001523147 | 0.001523147 | 0.001523147 | 0.001523147 | 0.001523147 | 0.001523147 | 0.001523147 | 0 | 0 | 0 | 0 | 0 | 0 | 0
1296 | 546.7678 | 0.001538257 | 40 | 688 | -608 | 0 | 0 | 0 | 0 | 0 | 0 | 0 | 0 | 0 | 0 | 0.001538257 | 0.001538257 | 0.001538257 | 0.001538257 | 0.001538257 | 0.001538257 | 0.001538257 | 0.001538257 | 0.001538257 | 0.001538257 | 0.001538257 | 0.001538257 | 0.001538257 | 0.001538257 | 0.001538257 | 0.001538257 | 0.001538257 | 0.001538257 | 0.001538257 | 0.001538257 | 0.001538257 | 0.001538257 | 0.001538257 | 0.001538257 | 0.001538257 | 0.001538257 | 0.001538257 | 0.001538257 | 0.001538257 | 0.001538257 | 0.001538257 | 0.001538257 | 0.001538257 | 0.001538257 | 0.001538257 | 0.001538257 | 0.001538257 | 0.001538257 | 0.001538257 | 0.001538257 | 0.001538257 | 0.001538257 | 0.001538257 | 0.001538257 | 0.001538257 | 0.001538257 | 0.001538257 | 0.001538257 | 0 | 0 | 0 | 0 | 0 | 0 | 0
1296 | 545.1302 | 0.00153365 | 30 | 678 | -618 | 0 | 0 | 0 | 0 | 0 | 0 | 0 | 0 | 0 | 0.00153365 | 0.00153365 | 0.00153365 | 0.00153365 | 0.00153365 | 0.00153365 | 0.00153365 | 0.00153365 | 0.00153365 | 0.00153365 | 0.00153365 | 0.00153365 | 0.00153365 | 0.00153365 | 0.00153365 | 0.00153365 | 0.00153365 | 0.00153365 | 0.00153365 | 0.00153365 | 0.00153365 | 0.00153365 | 0.00153365 | 0.00153365 | 0.00153365 | 0.00153365 | 0.00153365 | 0.00153365 | 0.00153365 | 0.00153365 | 0.00153365 | 0.00153365 | 0.00153365 | 0.00153365 | 0.00153365 | 0.00153365 | 0.00153365 | 0.00153365 | 0.00153365 | 0.00153365 | 0.00153365 | 0.00153365 | 0.00153365 | 0.00153365 | 0.00153365 | 0.00153365 | 0.00153365 | 0.00153365 | 0.00153365 | 0 | 0 | 0 | 0 | 0 | 0 | 0
1296 | 549.2491 | 0.001545238 | 20 | 668 | -628 | 0 | 0 | 0 | 0 | 0 | 0 | 0 | 0 | 0 | 0.001545238 | 0.001545238 | 0.001545238 | 0.001545238 | 0.001545238 | 0.001545238 | 0.001545238 | 0.001545238 | 0.001545238 | 0.001545238 | 0.001545238 | 0.001545238 | 0.001545238 | 0.001545238 | 0.001545238 | 0.001545238 | 0.001545238 | 0.001545238 | 0.001545238 | 0.001545238 | 0.001545238 | 0.001545238 | 0.001545238 | 0.001545238 | 0.001545238 | 0.001545238 | 0.001545238 | 0.001545238 | 0.001545238 | 0.001545238 | 0.001545238 | 0.001545238 | 0.001545238 | 0.001545238 | 0.001545238 | 0.001545238 | 0.001545238 | 0.001545238 | 0.001545238 | 0.001545238 | 0.001545238 | 0.001545238 | 0.001545238 | 0.001545238 | 0.001545238 | 0.001545238 | 0.001545238 | 0.001545238 | 0 | 0 | 0 | 0 | 0 | 0 | 0 | 0
1296 | 540.3919 | 0.00152032 | 10 | 658 | -638 | 0 | 0 | 0 | 0 | 0 | 0 | 0 | 0 | 0 | 0.00152032 | 0.00152032 | 0.00152032 | 0.00152032 | 0.00152032 | 0.00152032 | 0.00152032 | 0.00152032 | 0.00152032 | 0.00152032 | 0.00152032 | 0.00152032 | 0.00152032 | 0.00152032 | 0.00152032 | 0.00152032 | 0.00152032 | 0.00152032 | 0.00152032 | 0.00152032 | 0.00152032 | 0.00152032 | 0.00152032 | 0.00152032 | 0.00152032 | 0.00152032 | 0.00152032 | 0.00152032 | 0.00152032 | 0.00152032 | 0.00152032 | 0.00152032 | 0.00152032 | 0.00152032 | 0.00152032 | 0.00152032 | 0.00152032 | 0.00152032 | 0.00152032 | 0.00152032 | 0.00152032 | 0.00152032 | 0.00152032 | 0.00152032 | 0.00152032 | 0.00152032 | 0.00152032 | 0.00152032 | 0 | 0 | 0 | 0 | 0 | 0 | 0 | 0
1296 | 556.8026 | 0.001566489 | 0 | 648 | -648 | 0 | 0 | 0 | 0 | 0 | 0 | 0 | 0 | 0.001566489 | 0.001566489 | 0.001566489 | 0.001566489 | 0.001566489 | 0.001566489 | 0.001566489 | 0.001566489 | 0.001566489 | 0.001566489 | 0.001566489 | 0.001566489 | 0.001566489 | 0.001566489 | 0.001566489 | 0.001566489 | 0.001566489 | 0.001566489 | 0.001566489 | 0.001566489 | 0.001566489 | 0.001566489 | 0.001566489 | 0.001566489 | 0.001566489 | 0.001566489 | 0.001566489 | 0.001566489 | 0.001566489 | 0.001566489 | 0.001566489 | 0.001566489 | 0.001566489 | 0.001566489 | 0.001566489 | 0.001566489 | 0.001566489 | 0.001566489 | 0.001566489 | 0.001566489 | 0.001566489 | 0.001566489 | 0.001566489 | 0.001566489 | 0.001566489 | 0.001566489 | 0.001566489 | 0.001566489 | 0.001566489 | 0 | 0 | 0 | 0 | 0 | 0 | 0 | 0
1296 | 549.5686 | 0.001546137 | -10 | 638 | -658 | 0 | 0 | 0 | 0 | 0 | 0 | 0 | 0 | 0.001546137 | 0.001546137 | 0.001546137 | 0.001546137 | 0.001546137 | 0.001546137 | 0.001546137 | 0.001546137 | 0.001546137 | 0.001546137 | 0.001546137 | 0.001546137 | 0.001546137 | 0.001546137 | 0.001546137 | 0.001546137 | 0.001546137 | 0.001546137 | 0.001546137 | 0.001546137 | 0.001546137 | 0.001546137 | 0.001546137 | 0.001546137 | 0.001546137 | 0.001546137 | 0.001546137 | 0.001546137 | 0.001546137 | 0.001546137 | 0.001546137 | 0.001546137 | 0.001546137 | 0.001546137 | 0.001546137 | 0.001546137 | 0.001546137 | 0.001546137 | 0.001546137 | 0.001546137 | 0.001546137 | 0.001546137 | 0.001546137 | 0.001546137 | 0.001546137 | 0.001546137 | 0.001546137 | 0.001546137 | 0 | 0 | 0 | 0 | 0 | 0 | 0 | 0 | 0
1296 | 559.2725 | 0.001573438 | -20 | 628 | -668 | 0 | 0 | 0 | 0 | 0 | 0 | 0 | 0 | 0.001573438 | 0.001573438 | 0.001573438 | 0.001573438 | 0.001573438 | 0.001573438 | 0.001573438 | 0.001573438 | 0.001573438 | 0.001573438 | 0.001573438 | 0.001573438 | 0.001573438 | 0.001573438 | 0.001573438 | 0.001573438 | 0.001573438 | 0.001573438 | 0.001573438 | 0.001573438 | 0.001573438 | 0.001573438 | 0.001573438 | 0.001573438 | 0.001573438 | 0.001573438 | 0.001573438 | 0.001573438 | 0.001573438 | 0.001573438 | 0.001573438 | 0.001573438 | 0.001573438 | 0.001573438 | 0.001573438 | 0.001573438 | 0.001573438 | 0.001573438 | 0.001573438 | 0.001573438 | 0.001573438 | 0.001573438 | 0.001573438 | 0.001573438 | 0.001573438 | 0.001573438 | 0.001573438 | 0.001573438 | 0 | 0 | 0 | 0 | 0 | 0 | 0 | 0 | 0
1296 | 546.6541 | 0.001537938 | -30 | 618 | -678 | 0 | 0 | 0 | 0 | 0 | 0 | 0 | 0.001537938 | 0.001537938 | 0.001537938 | 0.001537938 | 0.001537938 | 0.001537938 | 0.001537938 | 0.001537938 | 0.001537938 | 0.001537938 | 0.001537938 | 0.001537938 | 0.001537938 | 0.001537938 | 0.001537938 | 0.001537938 | 0.001537938 | 0.001537938 | 0.001537938 | 0.001537938 | 0.001537938 | 0.001537938 | 0.001537938 | 0.001537938 | 0.001537938 | 0.001537938 | 0.001537938 | 0.001537938 | 0.001537938 | 0.001537938 | 0.001537938 | 0.001537938 | 0.001537938 | 0.001537938 | 0.001537938 | 0.001537938 | 0.001537938 | 0.001537938 | 0.001537938 | 0.001537938 | 0.001537938 | 0.001537938 | 0.001537938 | 0.001537938 | 0.001537938 | 0.001537938 | 0.001537938 | 0.001537938 | 0.001537938 | 0 | 0 | 0 | 0 | 0 | 0 | 0 | 0 | 0
1280 | 609.1031125 | 0.001713629 | -40 | 600 | -680 | 0 | 0 | 0 | 0 | 0 | 0 | 0 | 0.001713629 | 0.001713629 | 0.001713629 | 0.001713629 | 0.001713629 | 0.001713629 | 0.001713629 | 0.001713629 | 0.001713629 | 0.001713629 | 0.001713629 | 0.001713629 | 0.001713629 | 0.001713629 | 0.001713629 | 0.001713629 | 0.001713629 | 0.001713629 | 0.001713629 | 0.001713629 | 0.001713629 | 0.001713629 | 0.001713629 | 0.001713629 | 0.001713629 | 0.001713629 | 0.001713629 | 0.001713629 | 0.001713629 | 0.001713629 | 0.001713629 | 0.001713629 | 0.001713629 | 0.001713629 | 0.001713629 | 0.001713629 | 0.001713629 | 0.001713629 | 0.001713629 | 0.001713629 | 0.001713629 | 0.001713629 | 0.001713629 | 0.001713629 | 0.001713629 | 0.001713629 | 0.001713629 | 0.001713629 | 0 | 0 | 0 | 0 | 0 | 0 | 0 | 0 | 0 | 0
1289 | 555.7742 | 0.001563596 | -30 | 614.5 | -674.5 | 0 | 0 | 0 | 0 | 0 | 0 | 0 | 0.001563596 | 0.001563596 | 0.001563596 | 0.001563596 | 0.001563596 | 0.001563596 | 0.001563596 | 0.001563596 | 0.001563596 | 0.001563596 | 0.001563596 | 0.001563596 | 0.001563596 | 0.001563596 | 0.001563596 | 0.001563596 | 0.001563596 | 0.001563596 | 0.001563596 | 0.001563596 | 0.001563596 | 0.001563596 | 0.001563596 | 0.001563596 | 0.001563596 | 0.001563596 | 0.001563596 | 0.001563596 | 0.001563596 | 0.001563596 | 0.001563596 | 0.001563596 | 0.001563596 | 0.001563596 | 0.001563596 | 0.001563596 | 0.001563596 | 0.001563596 | 0.001563596 | 0.001563596 | 0.001563596 | 0.001563596 | 0.001563596 | 0.001563596 | 0.001563596 | 0.001563596 | 0.001563596 | 0.001563596 | 0 | 0 | 0 | 0 | 0 | 0 | 0 | 0 | 0 | 0
1287 | 697.2406 | 0.001961592 | -20 | 623.5 | -663.5 | 0 | 0 | 0 | 0 | 0 | 0 | 0 | 0 | 0.001961592 | 0.001961592 | 0.001961592 | 0.001961592 | 0.001961592 | 0.001961592 | 0.001961592 | 0.001961592 | 0.001961592 | 0.001961592 | 0.001961592 | 0.001961592 | 0.001961592 | 0.001961592 | 0.001961592 | 0.001961592 | 0.001961592 | 0.001961592 | 0.001961592 | 0.001961592 | 0.001961592 | 0.001961592 | 0.001961592 | 0.001961592 | 0.001961592 | 0.001961592 | 0.001961592 | 0.001961592 | 0.001961592 | 0.001961592 | 0.001961592 | 0.001961592 | 0.001961592 | 0.001961592 | 0.001961592 | 0.001961592 | 0.001961592 | 0.001961592 | 0.001961592 | 0.001961592 | 0.001961592 | 0.001961592 | 0.001961592 | 0.001961592 | 0.001961592 | 0.001961592 | 0.001961592 | 0.001961592 | 0 | 0 | 0 | 0 | 0 | 0 | 0 | 0 | 0
1287 | 664.5169 | 0.001869528 | -10 | 633.5 | -653.5 | 0 | 0 | 0 | 0 | 0 | 0 | 0 | 0 | 0.001869528 | 0.001869528 | 0.001869528 | 0.001869528 | 0.001869528 | 0.001869528 | 0.001869528 | 0.001869528 | 0.001869528 | 0.001869528 | 0.001869528 | 0.001869528 | 0.001869528 | 0.001869528 | 0.001869528 | 0.001869528 | 0.001869528 | 0.001869528 | 0.001869528 | 0.001869528 | 0.001869528 | 0.001869528 | 0.001869528 | 0.001869528 | 0.001869528 | 0.001869528 | 0.001869528 | 0.001869528 | 0.001869528 | 0.001869528 | 0.001869528 | 0.001869528 | 0.001869528 | 0.001869528 | 0.001869528 | 0.001869528 | 0.001869528 | 0.001869528 | 0.001869528 | 0.001869528 | 0.001869528 | 0.001869528 | 0.001869528 | 0.001869528 | 0.001869528 | 0.001869528 | 0.001869528 | 0.001869528 | 0 | 0 | 0 | 0 | 0 | 0 | 0 | 0 | 0
1287 | 702.451 | 0.001976251 | 0 | 643.5 | -643.5 | 0 | 0 | 0 | 0 | 0 | 0 | 0 | 0 | 0.001976251 | 0.001976251 | 0.001976251 | 0.001976251 | 0.001976251 | 0.001976251 | 0.001976251 | 0.001976251 | 0.001976251 | 0.001976251 | 0.001976251 | 0.001976251 | 0.001976251 | 0.001976251 | 0.001976251 | 0.001976251 | 0.001976251 | 0.001976251 | 0.001976251 | 0.001976251 | 0.001976251 | 0.001976251 | 0.001976251 | 0.001976251 | 0.001976251 | 0.001976251 | 0.001976251 | 0.001976251 | 0.001976251 | 0.001976251 | 0.001976251 | 0.001976251 | 0.001976251 | 0.001976251 | 0.001976251 | 0.001976251 | 0.001976251 | 0.001976251 | 0.001976251 | 0.001976251 | 0.001976251 | 0.001976251 | 0.001976251 | 0.001976251 | 0.001976251 | 0.001976251 | 0.001976251 | 0.001976251 | 0.001976251 | 0 | 0 | 0 | 0 | 0 | 0 | 0 | 0
1289 | 644.6316 | 0.001813584 | 10 | 654.5 | -634.5 | 0 | 0 | 0 | 0 | 0 | 0 | 0 | 0 | 0 | 0.001813584 | 0.001813584 | 0.001813584 | 0.001813584 | 0.001813584 | 0.001813584 | 0.001813584 | 0.001813584 | 0.001813584 | 0.001813584 | 0.001813584 | 0.001813584 | 0.001813584 | 0.001813584 | 0.001813584 | 0.001813584 | 0.001813584 | 0.001813584 | 0.001813584 | 0.001813584 | 0.001813584 | 0.001813584 | 0.001813584 | 0.001813584 | 0.001813584 | 0.001813584 | 0.001813584 | 0.001813584 | 0.001813584 | 0.001813584 | 0.001813584 | 0.001813584 | 0.001813584 | 0.001813584 | 0.001813584 | 0.001813584 | 0.001813584 | 0.001813584 | 0.001813584 | 0.001813584 | 0.001813584 | 0.001813584 | 0.001813584 | 0.001813584 | 0.001813584 | 0.001813584 | 0.001813584 | 0.001813584 | 0 | 0 | 0 | 0 | 0 | 0 | 0 | 0
1289 | 645.7514 | 0.001816734 | 20 | 664.5 | -624.5 | 0 | 0 | 0 | 0 | 0 | 0 | 0 | 0 | 0 | 0.001816734 | 0.001816734 | 0.001816734 | 0.001816734 | 0.001816734 | 0.001816734 | 0.001816734 | 0.001816734 | 0.001816734 | 0.001816734 | 0.001816734 | 0.001816734 | 0.001816734 | 0.001816734 | 0.001816734 | 0.001816734 | 0.001816734 | 0.001816734 | 0.001816734 | 0.001816734 | 0.001816734 | 0.001816734 | 0.001816734 | 0.001816734 | 0.001816734 | 0.001816734 | 0.001816734 | 0.001816734 | 0.001816734 | 0.001816734 | 0.001816734 | 0.001816734 | 0.001816734 | 0.001816734 | 0.001816734 | 0.001816734 | 0.001816734 | 0.001816734 | 0.001816734 | 0.001816734 | 0.001816734 | 0.001816734 | 0.001816734 | 0.001816734 | 0.001816734 | 0.001816734 | 0.001816734 | 0.001816734 | 0 | 0 | 0 | 0 | 0 | 0 | 0 | 0
1289 | 582.6877 | 0.001639313 | 30 | 674.5 | -614.5 | 0 | 0 | 0 | 0 | 0 | 0 | 0 | 0 | 0 | 0 | 0.001639313 | 0.001639313 | 0.001639313 | 0.001639313 | 0.001639313 | 0.001639313 | 0.001639313 | 0.001639313 | 0.001639313 | 0.001639313 | 0.001639313 | 0.001639313 | 0.001639313 | 0.001639313 | 0.001639313 | 0.001639313 | 0.001639313 | 0.001639313 | 0.001639313 | 0.001639313 | 0.001639313 | 0.001639313 | 0.001639313 | 0.001639313 | 0.001639313 | 0.001639313 | 0.001639313 | 0.001639313 | 0.001639313 | 0.001639313 | 0.001639313 | 0.001639313 | 0.001639313 | 0.001639313 | 0.001639313 | 0.001639313 | 0.001639313 | 0.001639313 | 0.001639313 | 0.001639313 | 0.001639313 | 0.001639313 | 0.001639313 | 0.001639313 | 0.001639313 | 0.001639313 | 0.001639313 | 0.001639313 | 0 | 0 | 0 | 0 | 0 | 0 | 0
1269 | 1050.834 | 0.002956379 | 40 | 674.5 | -594.5 | 0 | 0 | 0 | 0 | 0 | 0 | 0 | 0 | 0 | 0 | 0.002956379 | 0.002956379 | 0.002956379 | 0.002956379 | 0.002956379 | 0.002956379 | 0.002956379 | 0.002956379 | 0.002956379 | 0.002956379 | 0.002956379 | 0.002956379 | 0.002956379 | 0.002956379 | 0.002956379 | 0.002956379 | 0.002956379 | 0.002956379 | 0.002956379 | 0.002956379 | 0.002956379 | 0.002956379 | 0.002956379 | 0.002956379 | 0.002956379 | 0.002956379 | 0.002956379 | 0.002956379 | 0.002956379 | 0.002956379 | 0.002956379 | 0.002956379 | 0.002956379 | 0.002956379 | 0.002956379 | 0.002956379 | 0.002956379 | 0.002956379 | 0.002956379 | 0.002956379 | 0.002956379 | 0.002956379 | 0.002956379 | 0.002956379 | 0.002956379 | 0.002956379 | 0.002956379 | 0.002956379 | 0 | 0 | 0 | 0 | 0 | 0 | 0
1269 | 968.0211 | 0.002723397 | 30 | 664.5 | -604.5 | 0 | 0 | 0 | 0 | 0 | 0 | 0 | 0 | 0 | 0 | 0.002723397 | 0.002723397 | 0.002723397 | 0.002723397 | 0.002723397 | 0.002723397 | 0.002723397 | 0.002723397 | 0.002723397 | 0.002723397 | 0.002723397 | 0.002723397 | 0.002723397 | 0.002723397 | 0.002723397 | 0.002723397 | 0.002723397 | 0.002723397 | 0.002723397 | 0.002723397 | 0.002723397 | 0.002723397 | 0.002723397 | 0.002723397 | 0.002723397 | 0.002723397 | 0.002723397 | 0.002723397 | 0.002723397 | 0.002723397 | 0.002723397 | 0.002723397 | 0.002723397 | 0.002723397 | 0.002723397 | 0.002723397 | 0.002723397 | 0.002723397 | 0.002723397 | 0.002723397 | 0.002723397 | 0.002723397 | 0.002723397 | 0.002723397 | 0.002723397 | 0.002723397 | 0.002723397 | 0 | 0 | 0 | 0 | 0 | 0 | 0 | 0
1269 | 1284.765 | 0.003614514 | 20 | 654.5 | -614.5 | 0 | 0 | 0 | 0 | 0 | 0 | 0 | 0 | 0 | 0 | 0.003614514 | 0.003614514 | 0.003614514 | 0.003614514 | 0.003614514 | 0.003614514 | 0.003614514 | 0.003614514 | 0.003614514 | 0.003614514 | 0.003614514 | 0.003614514 | 0.003614514 | 0.003614514 | 0.003614514 | 0.003614514 | 0.003614514 | 0.003614514 | 0.003614514 | 0.003614514 | 0.003614514 | 0.003614514 | 0.003614514 | 0.003614514 | 0.003614514 | 0.003614514 | 0.003614514 | 0.003614514 | 0.003614514 | 0.003614514 | 0.003614514 | 0.003614514 | 0.003614514 | 0.003614514 | 0.003614514 | 0.003614514 | 0.003614514 | 0.003614514 | 0.003614514 | 0.003614514 | 0.003614514 | 0.003614514 | 0.003614514 | 0.003614514 | 0.003614514 | 0.003614514 | 0.003614514 | 0 | 0 | 0 | 0 | 0 | 0 | 0 | 0
1269 | 1001.795 | 0.002818414 | 10 | 644.5 | -624.5 | 0 | 0 | 0 | 0 | 0 | 0 | 0 | 0 | 0 | 0.002818414 | 0.002818414 | 0.002818414 | 0.002818414 | 0.002818414 | 0.002818414 | 0.002818414 | 0.002818414 | 0.002818414 | 0.002818414 | 0.002818414 | 0.002818414 | 0.002818414 | 0.002818414 | 0.002818414 | 0.002818414 | 0.002818414 | 0.002818414 | 0.002818414 | 0.002818414 | 0.002818414 | 0.002818414 | 0.002818414 | 0.002818414 | 0.002818414 | 0.002818414 | 0.002818414 | 0.002818414 | 0.002818414 | 0.002818414 | 0.002818414 | 0.002818414 | 0.002818414 | 0.002818414 | 0.002818414 | 0.002818414 | 0.002818414 | 0.002818414 | 0.002818414 | 0.002818414 | 0.002818414 | 0.002818414 | 0.002818414 | 0.002818414 | 0.002818414 | 0.002818414 | 0.002818414 | 0.002818414 | 0 | 0 | 0 | 0 | 0 | 0 | 0 | 0
1269 | 1083.704 | 0.003048855 | 0 | 634.5 | -634.5 | 0 | 0 | 0 | 0 | 0 | 0 | 0 | 0 | 0 | 0.003048855 | 0.003048855 | 0.003048855 | 0.003048855 | 0.003048855 | 0.003048855 | 0.003048855 | 0.003048855 | 0.003048855 | 0.003048855 | 0.003048855 | 0.003048855 | 0.003048855 | 0.003048855 | 0.003048855 | 0.003048855 | 0.003048855 | 0.003048855 | 0.003048855 | 0.003048855 | 0.003048855 | 0.003048855 | 0.003048855 | 0.003048855 | 0.003048855 | 0.003048855 | 0.003048855 | 0.003048855 | 0.003048855 | 0.003048855 | 0.003048855 | 0.003048855 | 0.003048855 | 0.003048855 | 0.003048855 | 0.003048855 | 0.003048855 | 0.003048855 | 0.003048855 | 0.003048855 | 0.003048855 | 0.003048855 | 0.003048855 | 0.003048855 | 0.003048855 | 0.003048855 | 0.003048855 | 0 | 0 | 0 | 0 | 0 | 0 | 0 | 0 | 0
1269 | 1017.216 | 0.002861801 | -10 | 624.5 | -644.5 | 0 | 0 | 0 | 0 | 0 | 0 | 0 | 0 | 0.002861801 | 0.002861801 | 0.002861801 | 0.002861801 | 0.002861801 | 0.002861801 | 0.002861801 | 0.002861801 | 0.002861801 | 0.002861801 | 0.002861801 | 0.002861801 | 0.002861801 | 0.002861801 | 0.002861801 | 0.002861801 | 0.002861801 | 0.002861801 | 0.002861801 | 0.002861801 | 0.002861801 | 0.002861801 | 0.002861801 | 0.002861801 | 0.002861801 | 0.002861801 | 0.002861801 | 0.002861801 | 0.002861801 | 0.002861801 | 0.002861801 | 0.002861801 | 0.002861801 | 0.002861801 | 0.002861801 | 0.002861801 | 0.002861801 | 0.002861801 | 0.002861801 | 0.002861801 | 0.002861801 | 0.002861801 | 0.002861801 | 0.002861801 | 0.002861801 | 0.002861801 | 0.002861801 | 0.002861801 | 0 | 0 | 0 | 0 | 0 | 0 | 0 | 0 | 0
1269 | 1141.52 | 0.003211511 | -20 | 614.5 | -654.5 | 0 | 0 | 0 | 0 | 0 | 0 | 0 | 0 | 0.003211511 | 0.003211511 | 0.003211511 | 0.003211511 | 0.003211511 | 0.003211511 | 0.003211511 | 0.003211511 | 0.003211511 | 0.003211511 | 0.003211511 | 0.003211511 | 0.003211511 | 0.003211511 | 0.003211511 | 0.003211511 | 0.003211511 | 0.003211511 | 0.003211511 | 0.003211511 | 0.003211511 | 0.003211511 | 0.003211511 | 0.003211511 | 0.003211511 | 0.003211511 | 0.003211511 | 0.003211511 | 0.003211511 | 0.003211511 | 0.003211511 | 0.003211511 | 0.003211511 | 0.003211511 | 0.003211511 | 0.003211511 | 0.003211511 | 0.003211511 | 0.003211511 | 0.003211511 | 0.003211511 | 0.003211511 | 0.003211511 | 0.003211511 | 0.003211511 | 0.003211511 | 0.003211511 | 0 | 0 | 0 | 0 | 0 | 0 | 0 | 0 | 0 | 0
1269 | 1054.375 | 0.002966343 | -30 | 604.5 | -664.5 | 0 | 0 | 0 | 0 | 0 | 0 | 0 | 0 | 0.002966343 | 0.002966343 | 0.002966343 | 0.002966343 | 0.002966343 | 0.002966343 | 0.002966343 | 0.002966343 | 0.002966343 | 0.002966343 | 0.002966343 | 0.002966343 | 0.002966343 | 0.002966343 | 0.002966343 | 0.002966343 | 0.002966343 | 0.002966343 | 0.002966343 | 0.002966343 | 0.002966343 | 0.002966343 | 0.002966343 | 0.002966343 | 0.002966343 | 0.002966343 | 0.002966343 | 0.002966343 | 0.002966343 | 0.002966343 | 0.002966343 | 0.002966343 | 0.002966343 | 0.002966343 | 0.002966343 | 0.002966343 | 0.002966343 | 0.002966343 | 0.002966343 | 0.002966343 | 0.002966343 | 0.002966343 | 0.002966343 | 0.002966343 | 0.002966343 | 0.002966343 | 0.002966343 | 0 | 0 | 0 | 0 | 0 | 0 | 0 | 0 | 0 | 0
1269 | 1179.078 | 0.003317178 | -40 | 594.5 | -674.5 | 0 | 0 | 0 | 0 | 0 | 0 | 0 | 0.003317178 | 0.003317178 | 0.003317178 | 0.003317178 | 0.003317178 | 0.003317178 | 0.003317178 | 0.003317178 | 0.003317178 | 0.003317178 | 0.003317178 | 0.003317178 | 0.003317178 | 0.003317178 | 0.003317178 | 0.003317178 | 0.003317178 | 0.003317178 | 0.003317178 | 0.003317178 | 0.003317178 | 0.003317178 | 0.003317178 | 0.003317178 | 0.003317178 | 0.003317178 | 0.003317178 | 0.003317178 | 0.003317178 | 0.003317178 | 0.003317178 | 0.003317178 | 0.003317178 | 0.003317178 | 0.003317178 | 0.003317178 | 0.003317178 | 0.003317178 | 0.003317178 | 0.003317178 | 0.003317178 | 0.003317178 | 0.003317178 | 0.003317178 | 0.003317178 | 0.003317178 | 0.003317178 | 0.003317178 | 0 | 0 | 0 | 0 | 0 | 0 | 0 | 0 | 0 | 0
1267 | 834.861 | 0.002348769 | -30 | 603.5 | -663.5 | 0 | 0 | 0 | 0 | 0 | 0 | 0 | 0 | 0.002348769 | 0.002348769 | 0.002348769 | 0.002348769 | 0.002348769 | 0.002348769 | 0.002348769 | 0.002348769 | 0.002348769 | 0.002348769 | 0.002348769 | 0.002348769 | 0.002348769 | 0.002348769 | 0.002348769 | 0.002348769 | 0.002348769 | 0.002348769 | 0.002348769 | 0.002348769 | 0.002348769 | 0.002348769 | 0.002348769 | 0.002348769 | 0.002348769 | 0.002348769 | 0.002348769 | 0.002348769 | 0.002348769 | 0.002348769 | 0.002348769 | 0.002348769 | 0.002348769 | 0.002348769 | 0.002348769 | 0.002348769 | 0.002348769 | 0.002348769 | 0.002348769 | 0.002348769 | 0.002348769 | 0.002348769 | 0.002348769 | 0.002348769 | 0.002348769 | 0.002348769 | 0.002348769 | 0 | 0 | 0 | 0 | 0 | 0 | 0 | 0 | 0 | 0
1267 | 834.5291 | 0.002347835 | -20 | 613.5 | -653.5 | 0 | 0 | 0 | 0 | 0 | 0 | 0 | 0 | 0.002347835 | 0.002347835 | 0.002347835 | 0.002347835 | 0.002347835 | 0.002347835 | 0.002347835 | 0.002347835 | 0.002347835 | 0.002347835 | 0.002347835 | 0.002347835 | 0.002347835 | 0.002347835 | 0.002347835 | 0.002347835 | 0.002347835 | 0.002347835 | 0.002347835 | 0.002347835 | 0.002347835 | 0.002347835 | 0.002347835 | 0.002347835 | 0.002347835 | 0.002347835 | 0.002347835 | 0.002347835 | 0.002347835 | 0.002347835 | 0.002347835 | 0.002347835 | 0.002347835 | 0.002347835 | 0.002347835 | 0.002347835 | 0.002347835 | 0.002347835 | 0.002347835 | 0.002347835 | 0.002347835 | 0.002347835 | 0.002347835 | 0.002347835 | 0.002347835 | 0.002347835 | 0.002347835 | 0 | 0 | 0 | 0 | 0 | 0 | 0 | 0 | 0 | 0
1267 | 888.0143 | 0.002498308 | -10 | 623.5 | -643.5 | 0 | 0 | 0 | 0 | 0 | 0 | 0 | 0 | 0.002498308 | 0.002498308 | 0.002498308 | 0.002498308 | 0.002498308 | 0.002498308 | 0.002498308 | 0.002498308 | 0.002498308 | 0.002498308 | 0.002498308 | 0.002498308 | 0.002498308 | 0.002498308 | 0.002498308 | 0.002498308 | 0.002498308 | 0.002498308 | 0.002498308 | 0.002498308 | 0.002498308 | 0.002498308 | 0.002498308 | 0.002498308 | 0.002498308 | 0.002498308 | 0.002498308 | 0.002498308 | 0.002498308 | 0.002498308 | 0.002498308 | 0.002498308 | 0.002498308 | 0.002498308 | 0.002498308 | 0.002498308 | 0.002498308 | 0.002498308 | 0.002498308 | 0.002498308 | 0.002498308 | 0.002498308 | 0.002498308 | 0.002498308 | 0.002498308 | 0.002498308 | 0.002498308 | 0.002498308 | 0 | 0 | 0 | 0 | 0 | 0 | 0 | 0 | 0
1267 | 892.9679 | 0.002512244 | 0 | 633.5 | -633.5 | 0 | 0 | 0 | 0 | 0 | 0 | 0 | 0 | 0 | 0.002512244 | 0.002512244 | 0.002512244 | 0.002512244 | 0.002512244 | 0.002512244 | 0.002512244 | 0.002512244 | 0.002512244 | 0.002512244 | 0.002512244 | 0.002512244 | 0.002512244 | 0.002512244 | 0.002512244 | 0.002512244 | 0.002512244 | 0.002512244 | 0.002512244 | 0.002512244 | 0.002512244 | 0.002512244 | 0.002512244 | 0.002512244 | 0.002512244 | 0.002512244 | 0.002512244 | 0.002512244 | 0.002512244 | 0.002512244 | 0.002512244 | 0.002512244 | 0.002512244 | 0.002512244 | 0.002512244 | 0.002512244 | 0.002512244 | 0.002512244 | 0.002512244 | 0.002512244 | 0.002512244 | 0.002512244 | 0.002512244 | 0.002512244 | 0.002512244 | 0.002512244 | 0.002512244 | 0 | 0 | 0 | 0 | 0 | 0 | 0 | 0 | 0
1267 | 1084.163 | 0.003050146 | 10 | 643.5 | -623.5 | 0 | 0 | 0 | 0 | 0 | 0 | 0 | 0 | 0 | 0.003050146 | 0.003050146 | 0.003050146 | 0.003050146 | 0.003050146 | 0.003050146 | 0.003050146 | 0.003050146 | 0.003050146 | 0.003050146 | 0.003050146 | 0.003050146 | 0.003050146 | 0.003050146 | 0.003050146 | 0.003050146 | 0.003050146 | 0.003050146 | 0.003050146 | 0.003050146 | 0.003050146 | 0.003050146 | 0.003050146 | 0.003050146 | 0.003050146 | 0.003050146 | 0.003050146 | 0.003050146 | 0.003050146 | 0.003050146 | 0.003050146 | 0.003050146 | 0.003050146 | 0.003050146 | 0.003050146 | 0.003050146 | 0.003050146 | 0.003050146 | 0.003050146 | 0.003050146 | 0.003050146 | 0.003050146 | 0.003050146 | 0.003050146 | 0.003050146 | 0.003050146 | 0.003050146 | 0.003050146 | 0 | 0 | 0 | 0 | 0 | 0 | 0 | 0
1267 | 915.5618 | 0.002575809 | 20 | 653.5 | -613.5 | 0 | 0 | 0 | 0 | 0 | 0 | 0 | 0 | 0 | 0 | 0.002575809 | 0.002575809 | 0.002575809 | 0.002575809 | 0.002575809 | 0.002575809 | 0.002575809 | 0.002575809 | 0.002575809 | 0.002575809 | 0.002575809 | 0.002575809 | 0.002575809 | 0.002575809 | 0.002575809 | 0.002575809 | 0.002575809 | 0.002575809 | 0.002575809 | 0.002575809 | 0.002575809 | 0.002575809 | 0.002575809 | 0.002575809 | 0.002575809 | 0.002575809 | 0.002575809 | 0.002575809 | 0.002575809 | 0.002575809 | 0.002575809 | 0.002575809 | 0.002575809 | 0.002575809 | 0.002575809 | 0.002575809 | 0.002575809 | 0.002575809 | 0.002575809 | 0.002575809 | 0.002575809 | 0.002575809 | 0.002575809 | 0.002575809 | 0.002575809 | 0.002575809 | 0.002575809 | 0 | 0 | 0 | 0 | 0 | 0 | 0 | 0
1267 | 931.4975 | 0.002620642 | 30 | 663.5 | -603.5 | 0 | 0 | 0 | 0 | 0 | 0 | 0 | 0 | 0 | 0 | 0.002620642 | 0.002620642 | 0.002620642 | 0.002620642 | 0.002620642 | 0.002620642 | 0.002620642 | 0.002620642 | 0.002620642 | 0.002620642 | 0.002620642 | 0.002620642 | 0.002620642 | 0.002620642 | 0.002620642 | 0.002620642 | 0.002620642 | 0.002620642 | 0.002620642 | 0.002620642 | 0.002620642 | 0.002620642 | 0.002620642 | 0.002620642 | 0.002620642 | 0.002620642 | 0.002620642 | 0.002620642 | 0.002620642 | 0.002620642 | 0.002620642 | 0.002620642 | 0.002620642 | 0.002620642 | 0.002620642 | 0.002620642 | 0.002620642 | 0.002620642 | 0.002620642 | 0.002620642 | 0.002620642 | 0.002620642 | 0.002620642 | 0.002620642 | 0.002620642 | 0.002620642 | 0.002620642 | 0 | 0 | 0 | 0 | 0 | 0 | 0 | 0
1267 | 898.5079 | 0.002527831 | 40 | 673.5 | -593.5 | 0 | 0 | 0 | 0 | 0 | 0 | 0 | 0 | 0 | 0 | 0.002527831 | 0.002527831 | 0.002527831 | 0.002527831 | 0.002527831 | 0.002527831 | 0.002527831 | 0.002527831 | 0.002527831 | 0.002527831 | 0.002527831 | 0.002527831 | 0.002527831 | 0.002527831 | 0.002527831 | 0.002527831 | 0.002527831 | 0.002527831 | 0.002527831 | 0.002527831 | 0.002527831 | 0.002527831 | 0.002527831 | 0.002527831 | 0.002527831 | 0.002527831 | 0.002527831 | 0.002527831 | 0.002527831 | 0.002527831 | 0.002527831 | 0.002527831 | 0.002527831 | 0.002527831 | 0.002527831 | 0.002527831 | 0.002527831 | 0.002527831 | 0.002527831 | 0.002527831 | 0.002527831 | 0.002527831 | 0.002527831 | 0.002527831 | 0.002527831 | 0.002527831 | 0.002527831 | 0.002527831 | 0 | 0 | 0 | 0 | 0 | 0 | 0
1267 | 933.918 | 0.002627452 | 30 | 663.5 | -603.5 | 0 | 0 | 0 | 0 | 0 | 0 | 0 | 0 | 0 | 0 | 0.002627452 | 0.002627452 | 0.002627452 | 0.002627452 | 0.002627452 | 0.002627452 | 0.002627452 | 0.002627452 | 0.002627452 | 0.002627452 | 0.002627452 | 0.002627452 | 0.002627452 | 0.002627452 | 0.002627452 | 0.002627452 | 0.002627452 | 0.002627452 | 0.002627452 | 0.002627452 | 0.002627452 | 0.002627452 | 0.002627452 | 0.002627452 | 0.002627452 | 0.002627452 | 0.002627452 | 0.002627452 | 0.002627452 | 0.002627452 | 0.002627452 | 0.002627452 | 0.002627452 | 0.002627452 | 0.002627452 | 0.002627452 | 0.002627452 | 0.002627452 | 0.002627452 | 0.002627452 | 0.002627452 | 0.002627452 | 0.002627452 | 0.002627452 | 0.002627452 | 0.002627452 | 0.002627452 | 0 | 0 | 0 | 0 | 0 | 0 | 0 | 0
1267 | 937.106 | 0.002636421 | 20 | 653.5 | -613.5 | 0 | 0 | 0 | 0 | 0 | 0 | 0 | 0 | 0 | 0 | 0.002636421 | 0.002636421 | 0.002636421 | 0.002636421 | 0.002636421 | 0.002636421 | 0.002636421 | 0.002636421 | 0.002636421 | 0.002636421 | 0.002636421 | 0.002636421 | 0.002636421 | 0.002636421 | 0.002636421 | 0.002636421 | 0.002636421 | 0.002636421 | 0.002636421 | 0.002636421 | 0.002636421 | 0.002636421 | 0.002636421 | 0.002636421 | 0.002636421 | 0.002636421 | 0.002636421 | 0.002636421 | 0.002636421 | 0.002636421 | 0.002636421 | 0.002636421 | 0.002636421 | 0.002636421 | 0.002636421 | 0.002636421 | 0.002636421 | 0.002636421 | 0.002636421 | 0.002636421 | 0.002636421 | 0.002636421 | 0.002636421 | 0.002636421 | 0.002636421 | 0.002636421 | 0.002636421 | 0 | 0 | 0 | 0 | 0 | 0 | 0 | 0
1267 | 963.8217 | 0.002711582 | 10 | 643.5 | -623.5 | 0 | 0 | 0 | 0 | 0 | 0 | 0 | 0 | 0 | 0.002711582 | 0.002711582 | 0.002711582 | 0.002711582 | 0.002711582 | 0.002711582 | 0.002711582 | 0.002711582 | 0.002711582 | 0.002711582 | 0.002711582 | 0.002711582 | 0.002711582 | 0.002711582 | 0.002711582 | 0.002711582 | 0.002711582 | 0.002711582 | 0.002711582 | 0.002711582 | 0.002711582 | 0.002711582 | 0.002711582 | 0.002711582 | 0.002711582 | 0.002711582 | 0.002711582 | 0.002711582 | 0.002711582 | 0.002711582 | 0.002711582 | 0.002711582 | 0.002711582 | 0.002711582 | 0.002711582 | 0.002711582 | 0.002711582 | 0.002711582 | 0.002711582 | 0.002711582 | 0.002711582 | 0.002711582 | 0.002711582 | 0.002711582 | 0.002711582 | 0.002711582 | 0.002711582 | 0.002711582 | 0 | 0 | 0 | 0 | 0 | 0 | 0 | 0
1267 | 843.7093 | 0.002373662 | 0 | 633.5 | -633.5 | 0 | 0 | 0 | 0 | 0 | 0 | 0 | 0 | 0 | 0.002373662 | 0.002373662 | 0.002373662 | 0.002373662 | 0.002373662 | 0.002373662 | 0.002373662 | 0.002373662 | 0.002373662 | 0.002373662 | 0.002373662 | 0.002373662 | 0.002373662 | 0.002373662 | 0.002373662 | 0.002373662 | 0.002373662 | 0.002373662 | 0.002373662 | 0.002373662 | 0.002373662 | 0.002373662 | 0.002373662 | 0.002373662 | 0.002373662 | 0.002373662 | 0.002373662 | 0.002373662 | 0.002373662 | 0.002373662 | 0.002373662 | 0.002373662 | 0.002373662 | 0.002373662 | 0.002373662 | 0.002373662 | 0.002373662 | 0.002373662 | 0.002373662 | 0.002373662 | 0.002373662 | 0.002373662 | 0.002373662 | 0.002373662 | 0.002373662 | 0.002373662 | 0.002373662 | 0 | 0 | 0 | 0 | 0 | 0 | 0 | 0 | 0
1267 | 1096.788 | 0.003085664 | -10 | 623.5 | -643.5 | 0 | 0 | 0 | 0 | 0 | 0 | 0 | 0 | 0.003085664 | 0.003085664 | 0.003085664 | 0.003085664 | 0.003085664 | 0.003085664 | 0.003085664 | 0.003085664 | 0.003085664 | 0.003085664 | 0.003085664 | 0.003085664 | 0.003085664 | 0.003085664 | 0.003085664 | 0.003085664 | 0.003085664 | 0.003085664 | 0.003085664 | 0.003085664 | 0.003085664 | 0.003085664 | 0.003085664 | 0.003085664 | 0.003085664 | 0.003085664 | 0.003085664 | 0.003085664 | 0.003085664 | 0.003085664 | 0.003085664 | 0.003085664 | 0.003085664 | 0.003085664 | 0.003085664 | 0.003085664 | 0.003085664 | 0.003085664 | 0.003085664 | 0.003085664 | 0.003085664 | 0.003085664 | 0.003085664 | 0.003085664 | 0.003085664 | 0.003085664 | 0.003085664 | 0.003085664 | 0 | 0 | 0 | 0 | 0 | 0 | 0 | 0 | 0
1267 | 897.2694 | 0.002524346 | -20 | 613.5 | -653.5 | 0 | 0 | 0 | 0 | 0 | 0 | 0 | 0 | 0.002524346 | 0.002524346 | 0.002524346 | 0.002524346 | 0.002524346 | 0.002524346 | 0.002524346 | 0.002524346 | 0.002524346 | 0.002524346 | 0.002524346 | 0.002524346 | 0.002524346 | 0.002524346 | 0.002524346 | 0.002524346 | 0.002524346 | 0.002524346 | 0.002524346 | 0.002524346 | 0.002524346 | 0.002524346 | 0.002524346 | 0.002524346 | 0.002524346 | 0.002524346 | 0.002524346 | 0.002524346 | 0.002524346 | 0.002524346 | 0.002524346 | 0.002524346 | 0.002524346 | 0.002524346 | 0.002524346 | 0.002524346 | 0.002524346 | 0.002524346 | 0.002524346 | 0.002524346 | 0.002524346 | 0.002524346 | 0.002524346 | 0.002524346 | 0.002524346 | 0.002524346 | 0.002524346 | 0 | 0 | 0 | 0 | 0 | 0 | 0 | 0 | 0 | 0
1267 | 948.3414 | 0.00266803 | -30 | 603.5 | -663.5 | 0 | 0 | 0 | 0 | 0 | 0 | 0 | 0 | 0.00266803 | 0.00266803 | 0.00266803 | 0.00266803 | 0.00266803 | 0.00266803 | 0.00266803 | 0.00266803 | 0.00266803 | 0.00266803 | 0.00266803 | 0.00266803 | 0.00266803 | 0.00266803 | 0.00266803 | 0.00266803 | 0.00266803 | 0.00266803 | 0.00266803 | 0.00266803 | 0.00266803 | 0.00266803 | 0.00266803 | 0.00266803 | 0.00266803 | 0.00266803 | 0.00266803 | 0.00266803 | 0.00266803 | 0.00266803 | 0.00266803 | 0.00266803 | 0.00266803 | 0.00266803 | 0.00266803 | 0.00266803 | 0.00266803 | 0.00266803 | 0.00266803 | 0.00266803 | 0.00266803 | 0.00266803 | 0.00266803 | 0.00266803 | 0.00266803 | 0.00266803 | 0.00266803 | 0 | 0 | 0 | 0 | 0 | 0 | 0 | 0 | 0 | 0
1267 | 950.0767 | 0.002672912 | -40 | 593.5 | -673.5 | 0 | 0 | 0 | 0 | 0 | 0 | 0 | 0.002672912 | 0.002672912 | 0.002672912 | 0.002672912 | 0.002672912 | 0.002672912 | 0.002672912 | 0.002672912 | 0.002672912 | 0.002672912 | 0.002672912 | 0.002672912 | 0.002672912 | 0.002672912 | 0.002672912 | 0.002672912 | 0.002672912 | 0.002672912 | 0.002672912 | 0.002672912 | 0.002672912 | 0.002672912 | 0.002672912 | 0.002672912 | 0.002672912 | 0.002672912 | 0.002672912 | 0.002672912 | 0.002672912 | 0.002672912 | 0.002672912 | 0.002672912 | 0.002672912 | 0.002672912 | 0.002672912 | 0.002672912 | 0.002672912 | 0.002672912 | 0.002672912 | 0.002672912 | 0.002672912 | 0.002672912 | 0.002672912 | 0.002672912 | 0.002672912 | 0.002672912 | 0.002672912 | 0.002672912 | 0 | 0 | 0 | 0 | 0 | 0 | 0 | 0 | 0 | 0
1267 | 969.9902 | 0.002728937 | -30 | 603.5 | -663.5 | 0 | 0 | 0 | 0 | 0 | 0 | 0 | 0 | 0.002728937 | 0.002728937 | 0.002728937 | 0.002728937 | 0.002728937 | 0.002728937 | 0.002728937 | 0.002728937 | 0.002728937 | 0.002728937 | 0.002728937 | 0.002728937 | 0.002728937 | 0.002728937 | 0.002728937 | 0.002728937 | 0.002728937 | 0.002728937 | 0.002728937 | 0.002728937 | 0.002728937 | 0.002728937 | 0.002728937 | 0.002728937 | 0.002728937 | 0.002728937 | 0.002728937 | 0.002728937 | 0.002728937 | 0.002728937 | 0.002728937 | 0.002728937 | 0.002728937 | 0.002728937 | 0.002728937 | 0.002728937 | 0.002728937 | 0.002728937 | 0.002728937 | 0.002728937 | 0.002728937 | 0.002728937 | 0.002728937 | 0.002728937 | 0.002728937 | 0.002728937 | 0.002728937 | 0 | 0 | 0 | 0 | 0 | 0 | 0 | 0 | 0 | 0
1267 | 1035.002 | 0.002911838 | -20 | 613.5 | -653.5 | 0 | 0 | 0 | 0 | 0 | 0 | 0 | 0 | 0.002911838 | 0.002911838 | 0.002911838 | 0.002911838 | 0.002911838 | 0.002911838 | 0.002911838 | 0.002911838 | 0.002911838 | 0.002911838 | 0.002911838 | 0.002911838 | 0.002911838 | 0.002911838 | 0.002911838 | 0.002911838 | 0.002911838 | 0.002911838 | 0.002911838 | 0.002911838 | 0.002911838 | 0.002911838 | 0.002911838 | 0.002911838 | 0.002911838 | 0.002911838 | 0.002911838 | 0.002911838 | 0.002911838 | 0.002911838 | 0.002911838 | 0.002911838 | 0.002911838 | 0.002911838 | 0.002911838 | 0.002911838 | 0.002911838 | 0.002911838 | 0.002911838 | 0.002911838 | 0.002911838 | 0.002911838 | 0.002911838 | 0.002911838 | 0.002911838 | 0.002911838 | 0.002911838 | 0 | 0 | 0 | 0 | 0 | 0 | 0 | 0 | 0 | 0
1267 | 873.3087 | 0.002456936 | -10 | 623.5 | -643.5 | 0 | 0 | 0 | 0 | 0 | 0 | 0 | 0 | 0.002456936 | 0.002456936 | 0.002456936 | 0.002456936 | 0.002456936 | 0.002456936 | 0.002456936 | 0.002456936 | 0.002456936 | 0.002456936 | 0.002456936 | 0.002456936 | 0.002456936 | 0.002456936 | 0.002456936 | 0.002456936 | 0.002456936 | 0.002456936 | 0.002456936 | 0.002456936 | 0.002456936 | 0.002456936 | 0.002456936 | 0.002456936 | 0.002456936 | 0.002456936 | 0.002456936 | 0.002456936 | 0.002456936 | 0.002456936 | 0.002456936 | 0.002456936 | 0.002456936 | 0.002456936 | 0.002456936 | 0.002456936 | 0.002456936 | 0.002456936 | 0.002456936 | 0.002456936 | 0.002456936 | 0.002456936 | 0.002456936 | 0.002456936 | 0.002456936 | 0.002456936 | 0.002456936 | 0.002456936 | 0 | 0 | 0 | 0 | 0 | 0 | 0 | 0 | 0
1267 | 968.0771 | 0.002723554 | 0 | 633.5 | -633.5 | 0 | 0 | 0 | 0 | 0 | 0 | 0 | 0 | 0 | 0.002723554 | 0.002723554 | 0.002723554 | 0.002723554 | 0.002723554 | 0.002723554 | 0.002723554 | 0.002723554 | 0.002723554 | 0.002723554 | 0.002723554 | 0.002723554 | 0.002723554 | 0.002723554 | 0.002723554 | 0.002723554 | 0.002723554 | 0.002723554 | 0.002723554 | 0.002723554 | 0.002723554 | 0.002723554 | 0.002723554 | 0.002723554 | 0.002723554 | 0.002723554 | 0.002723554 | 0.002723554 | 0.002723554 | 0.002723554 | 0.002723554 | 0.002723554 | 0.002723554 | 0.002723554 | 0.002723554 | 0.002723554 | 0.002723554 | 0.002723554 | 0.002723554 | 0.002723554 | 0.002723554 | 0.002723554 | 0.002723554 | 0.002723554 | 0.002723554 | 0.002723554 | 0.002723554 | 0 | 0 | 0 | 0 | 0 | 0 | 0 | 0 | 0
1267 | 987.6998 | 0.00277876 | 10 | 643.5 | -623.5 | 0 | 0 | 0 | 0 | 0 | 0 | 0 | 0 | 0 | 0.00277876 | 0.00277876 | 0.00277876 | 0.00277876 | 0.00277876 | 0.00277876 | 0.00277876 | 0.00277876 | 0.00277876 | 0.00277876 | 0.00277876 | 0.00277876 | 0.00277876 | 0.00277876 | 0.00277876 | 0.00277876 | 0.00277876 | 0.00277876 | 0.00277876 | 0.00277876 | 0.00277876 | 0.00277876 | 0.00277876 | 0.00277876 | 0.00277876 | 0.00277876 | 0.00277876 | 0.00277876 | 0.00277876 | 0.00277876 | 0.00277876 | 0.00277876 | 0.00277876 | 0.00277876 | 0.00277876 | 0.00277876 | 0.00277876 | 0.00277876 | 0.00277876 | 0.00277876 | 0.00277876 | 0.00277876 | 0.00277876 | 0.00277876 | 0.00277876 | 0.00277876 | 0.00277876 | 0.00277876 | 0 | 0 | 0 | 0 | 0 | 0 | 0 | 0
1245 | 802.3699 | 0.002257359 | 20 | 642.5 | -602.5 | 0 | 0 | 0 | 0 | 0 | 0 | 0 | 0 | 0 | 0 | 0.002257359 | 0.002257359 | 0.002257359 | 0.002257359 | 0.002257359 | 0.002257359 | 0.002257359 | 0.002257359 | 0.002257359 | 0.002257359 | 0.002257359 | 0.002257359 | 0.002257359 | 0.002257359 | 0.002257359 | 0.002257359 | 0.002257359 | 0.002257359 | 0.002257359 | 0.002257359 | 0.002257359 | 0.002257359 | 0.002257359 | 0.002257359 | 0.002257359 | 0.002257359 | 0.002257359 | 0.002257359 | 0.002257359 | 0.002257359 | 0.002257359 | 0.002257359 | 0.002257359 | 0.002257359 | 0.002257359 | 0.002257359 | 0.002257359 | 0.002257359 | 0.002257359 | 0.002257359 | 0.002257359 | 0.002257359 | 0.002257359 | 0.002257359 | 0.002257359 | 0.002257359 | 0.002257359 | 0 | 0 | 0 | 0 | 0 | 0 | 0 | 0
1245 | 769.3446 | 0.002164447 | 30 | 652.5 | -592.5 | 0 | 0 | 0 | 0 | 0 | 0 | 0 | 0 | 0 | 0 | 0.002164447 | 0.002164447 | 0.002164447 | 0.002164447 | 0.002164447 | 0.002164447 | 0.002164447 | 0.002164447 | 0.002164447 | 0.002164447 | 0.002164447 | 0.002164447 | 0.002164447 | 0.002164447 | 0.002164447 | 0.002164447 | 0.002164447 | 0.002164447 | 0.002164447 | 0.002164447 | 0.002164447 | 0.002164447 | 0.002164447 | 0.002164447 | 0.002164447 | 0.002164447 | 0.002164447 | 0.002164447 | 0.002164447 | 0.002164447 | 0.002164447 | 0.002164447 | 0.002164447 | 0.002164447 | 0.002164447 | 0.002164447 | 0.002164447 | 0.002164447 | 0.002164447 | 0.002164447 | 0.002164447 | 0.002164447 | 0.002164447 | 0.002164447 | 0.002164447 | 0.002164447 | 0.002164447 | 0 | 0 | 0 | 0 | 0 | 0 | 0 | 0
1245 | 769.2084 | 0.002164064 | 40 | 662.5 | -582.5 | 0 | 0 | 0 | 0 | 0 | 0 | 0 | 0 | 0 | 0 | 0 | 0.002164064 | 0.002164064 | 0.002164064 | 0.002164064 | 0.002164064 | 0.002164064 | 0.002164064 | 0.002164064 | 0.002164064 | 0.002164064 | 0.002164064 | 0.002164064 | 0.002164064 | 0.002164064 | 0.002164064 | 0.002164064 | 0.002164064 | 0.002164064 | 0.002164064 | 0.002164064 | 0.002164064 | 0.002164064 | 0.002164064 | 0.002164064 | 0.002164064 | 0.002164064 | 0.002164064 | 0.002164064 | 0.002164064 | 0.002164064 | 0.002164064 | 0.002164064 | 0.002164064 | 0.002164064 | 0.002164064 | 0.002164064 | 0.002164064 | 0.002164064 | 0.002164064 | 0.002164064 | 0.002164064 | 0.002164064 | 0.002164064 | 0.002164064 | 0.002164064 | 0.002164064 | 0 | 0 | 0 | 0 | 0 | 0 | 0 | 0
1245 | 822.9362 | 0.00231522 | 30 | 652.5 | -592.5 | 0 | 0 | 0 | 0 | 0 | 0 | 0 | 0 | 0 | 0 | 0.00231522 | 0.00231522 | 0.00231522 | 0.00231522 | 0.00231522 | 0.00231522 | 0.00231522 | 0.00231522 | 0.00231522 | 0.00231522 | 0.00231522 | 0.00231522 | 0.00231522 | 0.00231522 | 0.00231522 | 0.00231522 | 0.00231522 | 0.00231522 | 0.00231522 | 0.00231522 | 0.00231522 | 0.00231522 | 0.00231522 | 0.00231522 | 0.00231522 | 0.00231522 | 0.00231522 | 0.00231522 | 0.00231522 | 0.00231522 | 0.00231522 | 0.00231522 | 0.00231522 | 0.00231522 | 0.00231522 | 0.00231522 | 0.00231522 | 0.00231522 | 0.00231522 | 0.00231522 | 0.00231522 | 0.00231522 | 0.00231522 | 0.00231522 | 0.00231522 | 0.00231522 | 0.00231522 | 0 | 0 | 0 | 0 | 0 | 0 | 0 | 0
1245 | 812.2626 | 0.002285191 | 20 | 642.5 | -602.5 | 0 | 0 | 0 | 0 | 0 | 0 | 0 | 0 | 0 | 0 | 0.002285191 | 0.002285191 | 0.002285191 | 0.002285191 | 0.002285191 | 0.002285191 | 0.002285191 | 0.002285191 | 0.002285191 | 0.002285191 | 0.002285191 | 0.002285191 | 0.002285191 | 0.002285191 | 0.002285191 | 0.002285191 | 0.002285191 | 0.002285191 | 0.002285191 | 0.002285191 | 0.002285191 | 0.002285191 | 0.002285191 | 0.002285191 | 0.002285191 | 0.002285191 | 0.002285191 | 0.002285191 | 0.002285191 | 0.002285191 | 0.002285191 | 0.002285191 | 0.002285191 | 0.002285191 | 0.002285191 | 0.002285191 | 0.002285191 | 0.002285191 | 0.002285191 | 0.002285191 | 0.002285191 | 0.002285191 | 0.002285191 | 0.002285191 | 0.002285191 | 0.002285191 | 0.002285191 | 0 | 0 | 0 | 0 | 0 | 0 | 0 | 0
1245 | 778.4572 | 0.002190084 | 10 | 632.5 | -612.5 | 0 | 0 | 0 | 0 | 0 | 0 | 0 | 0 | 0 | 0 | 0.002190084 | 0.002190084 | 0.002190084 | 0.002190084 | 0.002190084 | 0.002190084 | 0.002190084 | 0.002190084 | 0.002190084 | 0.002190084 | 0.002190084 | 0.002190084 | 0.002190084 | 0.002190084 | 0.002190084 | 0.002190084 | 0.002190084 | 0.002190084 | 0.002190084 | 0.002190084 | 0.002190084 | 0.002190084 | 0.002190084 | 0.002190084 | 0.002190084 | 0.002190084 | 0.002190084 | 0.002190084 | 0.002190084 | 0.002190084 | 0.002190084 | 0.002190084 | 0.002190084 | 0.002190084 | 0.002190084 | 0.002190084 | 0.002190084 | 0.002190084 | 0.002190084 | 0.002190084 | 0.002190084 | 0.002190084 | 0.002190084 | 0.002190084 | 0.002190084 | 0.002190084 | 0 | 0 | 0 | 0 | 0 | 0 | 0 | 0 | 0
1245 | 829.0967 | 0.002332552 | 0 | 622.5 | -622.5 | 0 | 0 | 0 | 0 | 0 | 0 | 0 | 0 | 0 | 0.002332552 | 0.002332552 | 0.002332552 | 0.002332552 | 0.002332552 | 0.002332552 | 0.002332552 | 0.002332552 | 0.002332552 | 0.002332552 | 0.002332552 | 0.002332552 | 0.002332552 | 0.002332552 | 0.002332552 | 0.002332552 | 0.002332552 | 0.002332552 | 0.002332552 | 0.002332552 | 0.002332552 | 0.002332552 | 0.002332552 | 0.002332552 | 0.002332552 | 0.002332552 | 0.002332552 | 0.002332552 | 0.002332552 | 0.002332552 | 0.002332552 | 0.002332552 | 0.002332552 | 0.002332552 | 0.002332552 | 0.002332552 | 0.002332552 | 0.002332552 | 0.002332552 | 0.002332552 | 0.002332552 | 0.002332552 | 0.002332552 | 0.002332552 | 0.002332552 | 0.002332552 | 0.002332552 | 0 | 0 | 0 | 0 | 0 | 0 | 0 | 0 | 0
1245 | 779.6864 | 0.002193542 | -10 | 612.5 | -632.5 | 0 | 0 | 0 | 0 | 0 | 0 | 0 | 0 | 0 | 0.002193542 | 0.002193542 | 0.002193542 | 0.002193542 | 0.002193542 | 0.002193542 | 0.002193542 | 0.002193542 | 0.002193542 | 0.002193542 | 0.002193542 | 0.002193542 | 0.002193542 | 0.002193542 | 0.002193542 | 0.002193542 | 0.002193542 | 0.002193542 | 0.002193542 | 0.002193542 | 0.002193542 | 0.002193542 | 0.002193542 | 0.002193542 | 0.002193542 | 0.002193542 | 0.002193542 | 0.002193542 | 0.002193542 | 0.002193542 | 0.002193542 | 0.002193542 | 0.002193542 | 0.002193542 | 0.002193542 | 0.002193542 | 0.002193542 | 0.002193542 | 0.002193542 | 0.002193542 | 0.002193542 | 0.002193542 | 0.002193542 | 0.002193542 | 0.002193542 | 0.002193542 | 0 | 0 | 0 | 0 | 0 | 0 | 0 | 0 | 0 | 0
1245 | 756.408 | 0.002128052 | -20 | 602.5 | -642.5 | 0 | 0 | 0 | 0 | 0 | 0 | 0 | 0 | 0.002128052 | 0.002128052 | 0.002128052 | 0.002128052 | 0.002128052 | 0.002128052 | 0.002128052 | 0.002128052 | 0.002128052 | 0.002128052 | 0.002128052 | 0.002128052 | 0.002128052 | 0.002128052 | 0.002128052 | 0.002128052 | 0.002128052 | 0.002128052 | 0.002128052 | 0.002128052 | 0.002128052 | 0.002128052 | 0.002128052 | 0.002128052 | 0.002128052 | 0.002128052 | 0.002128052 | 0.002128052 | 0.002128052 | 0.002128052 | 0.002128052 | 0.002128052 | 0.002128052 | 0.002128052 | 0.002128052 | 0.002128052 | 0.002128052 | 0.002128052 | 0.002128052 | 0.002128052 | 0.002128052 | 0.002128052 | 0.002128052 | 0.002128052 | 0.002128052 | 0.002128052 | 0.002128052 | 0 | 0 | 0 | 0 | 0 | 0 | 0 | 0 | 0 | 0
1245 | 802.2035 | 0.002256891 | -30 | 592.5 | -652.5 | 0 | 0 | 0 | 0 | 0 | 0 | 0 | 0 | 0.002256891 | 0.002256891 | 0.002256891 | 0.002256891 | 0.002256891 | 0.002256891 | 0.002256891 | 0.002256891 | 0.002256891 | 0.002256891 | 0.002256891 | 0.002256891 | 0.002256891 | 0.002256891 | 0.002256891 | 0.002256891 | 0.002256891 | 0.002256891 | 0.002256891 | 0.002256891 | 0.002256891 | 0.002256891 | 0.002256891 | 0.002256891 | 0.002256891 | 0.002256891 | 0.002256891 | 0.002256891 | 0.002256891 | 0.002256891 | 0.002256891 | 0.002256891 | 0.002256891 | 0.002256891 | 0.002256891 | 0.002256891 | 0.002256891 | 0.002256891 | 0.002256891 | 0.002256891 | 0.002256891 | 0.002256891 | 0.002256891 | 0.002256891 | 0.002256891 | 0.002256891 | 0.002256891 | 0 | 0 | 0 | 0 | 0 | 0 | 0 | 0 | 0 | 0
1245 | 773.4939 | 0.002176121 | -40 | 582.5 | -662.5 | 0 | 0 | 0 | 0 | 0 | 0 | 0 | 0 | 0.002176121 | 0.002176121 | 0.002176121 | 0.002176121 | 0.002176121 | 0.002176121 | 0.002176121 | 0.002176121 | 0.002176121 | 0.002176121 | 0.002176121 | 0.002176121 | 0.002176121 | 0.002176121 | 0.002176121 | 0.002176121 | 0.002176121 | 0.002176121 | 0.002176121 | 0.002176121 | 0.002176121 | 0.002176121 | 0.002176121 | 0.002176121 | 0.002176121 | 0.002176121 | 0.002176121 | 0.002176121 | 0.002176121 | 0.002176121 | 0.002176121 | 0.002176121 | 0.002176121 | 0.002176121 | 0.002176121 | 0.002176121 | 0.002176121 | 0.002176121 | 0.002176121 | 0.002176121 | 0.002176121 | 0.002176121 | 0.002176121 | 0.002176121 | 0.002176121 | 0.002176121 | 0 | 0 | 0 | 0 | 0 | 0 | 0 | 0 | 0 | 0 | 0
1203 | 777.6959 | 0.002187942 | -30 | 571.5 | -631.5 | 0 | 0 | 0 | 0 | 0 | 0 | 0 | 0 | 0 | 0.002187942 | 0.002187942 | 0.002187942 | 0.002187942 | 0.002187942 | 0.002187942 | 0.002187942 | 0.002187942 | 0.002187942 | 0.002187942 | 0.002187942 | 0.002187942 | 0.002187942 | 0.002187942 | 0.002187942 | 0.002187942 | 0.002187942 | 0.002187942 | 0.002187942 | 0.002187942 | 0.002187942 | 0.002187942 | 0.002187942 | 0.002187942 | 0.002187942 | 0.002187942 | 0.002187942 | 0.002187942 | 0.002187942 | 0.002187942 | 0.002187942 | 0.002187942 | 0.002187942 | 0.002187942 | 0.002187942 | 0.002187942 | 0.002187942 | 0.002187942 | 0.002187942 | 0.002187942 | 0.002187942 | 0.002187942 | 0.002187942 | 0.002187942 | 0.002187942 | 0 | 0 | 0 | 0 | 0 | 0 | 0 | 0 | 0 | 0 | 0
1203 | 595.797 | 0.001676194 | -20 | 581.5 | -621.5 | 0 | 0 | 0 | 0 | 0 | 0 | 0 | 0 | 0 | 0.001676194 | 0.001676194 | 0.001676194 | 0.001676194 | 0.001676194 | 0.001676194 | 0.001676194 | 0.001676194 | 0.001676194 | 0.001676194 | 0.001676194 | 0.001676194 | 0.001676194 | 0.001676194 | 0.001676194 | 0.001676194 | 0.001676194 | 0.001676194 | 0.001676194 | 0.001676194 | 0.001676194 | 0.001676194 | 0.001676194 | 0.001676194 | 0.001676194 | 0.001676194 | 0.001676194 | 0.001676194 | 0.001676194 | 0.001676194 | 0.001676194 | 0.001676194 | 0.001676194 | 0.001676194 | 0.001676194 | 0.001676194 | 0.001676194 | 0.001676194 | 0.001676194 | 0.001676194 | 0.001676194 | 0.001676194 | 0.001676194 | 0.001676194 | 0.001676194 | 0 | 0 | 0 | 0 | 0 | 0 | 0 | 0 | 0 | 0 | 0
1203 | 773.0896 | 0.002174983 | -10 | 591.5 | -611.5 | 0 | 0 | 0 | 0 | 0 | 0 | 0 | 0 | 0 | 0 | 0.002174983 | 0.002174983 | 0.002174983 | 0.002174983 | 0.002174983 | 0.002174983 | 0.002174983 | 0.002174983 | 0.002174983 | 0.002174983 | 0.002174983 | 0.002174983 | 0.002174983 | 0.002174983 | 0.002174983 | 0.002174983 | 0.002174983 | 0.002174983 | 0.002174983 | 0.002174983 | 0.002174983 | 0.002174983 | 0.002174983 | 0.002174983 | 0.002174983 | 0.002174983 | 0.002174983 | 0.002174983 | 0.002174983 | 0.002174983 | 0.002174983 | 0.002174983 | 0.002174983 | 0.002174983 | 0.002174983 | 0.002174983 | 0.002174983 | 0.002174983 | 0.002174983 | 0.002174983 | 0.002174983 | 0.002174983 | 0.002174983 | 0.002174983 | 0.002174983 | 0 | 0 | 0 | 0 | 0 | 0 | 0 | 0 | 0 | 0
1178 | 392.9807 | 0.001105598 | 0 | 589 | -589 | 0 | 0 | 0 | 0 | 0 | 0 | 0 | 0 | 0 | 0 | 0.001105598 | 0.001105598 | 0.001105598 | 0.001105598 | 0.001105598 | 0.001105598 | 0.001105598 | 0.001105598 | 0.001105598 | 0.001105598 | 0.001105598 | 0.001105598 | 0.001105598 | 0.001105598 | 0.001105598 | 0.001105598 | 0.001105598 | 0.001105598 | 0.001105598 | 0.001105598 | 0.001105598 | 0.001105598 | 0.001105598 | 0.001105598 | 0.001105598 | 0.001105598 | 0.001105598 | 0.001105598 | 0.001105598 | 0.001105598 | 0.001105598 | 0.001105598 | 0.001105598 | 0.001105598 | 0.001105598 | 0.001105598 | 0.001105598 | 0.001105598 | 0.001105598 | 0.001105598 | 0.001105598 | 0.001105598 | 0.001105598 | 0.001105598 | 0.001105598 | 0 | 0 | 0 | 0 | 0 | 0 | 0 | 0 | 0 | 0
1178 | 403.2625 | 0.001134525 | 10 | 599 | -579 | 0 | 0 | 0 | 0 | 0 | 0 | 0 | 0 | 0 | 0 | 0 | 0.001134525 | 0.001134525 | 0.001134525 | 0.001134525 | 0.001134525 | 0.001134525 | 0.001134525 | 0.001134525 | 0.001134525 | 0.001134525 | 0.001134525 | 0.001134525 | 0.001134525 | 0.001134525 | 0.001134525 | 0.001134525 | 0.001134525 | 0.001134525 | 0.001134525 | 0.001134525 | 0.001134525 | 0.001134525 | 0.001134525 | 0.001134525 | 0.001134525 | 0.001134525 | 0.001134525 | 0.001134525 | 0.001134525 | 0.001134525 | 0.001134525 | 0.001134525 | 0.001134525 | 0.001134525 | 0.001134525 | 0.001134525 | 0.001134525 | 0.001134525 | 0.001134525 | 0.001134525 | 0.001134525 | 0.001134525 | 0.001134525 | 0.001134525 | 0 | 0 | 0 | 0 | 0 | 0 | 0 | 0 | 0 | 0
1127 | 466.3294 | 0.001311955 | 20 | 583.5 | -543.5 | 0 | 0 | 0 | 0 | 0 | 0 | 0 | 0 | 0 | 0 | 0 | 0 | 0.001311955 | 0.001311955 | 0.001311955 | 0.001311955 | 0.001311955 | 0.001311955 | 0.001311955 | 0.001311955 | 0.001311955 | 0.001311955 | 0.001311955 | 0.001311955 | 0.001311955 | 0.001311955 | 0.001311955 | 0.001311955 | 0.001311955 | 0.001311955 | 0.001311955 | 0.001311955 | 0.001311955 | 0.001311955 | 0.001311955 | 0.001311955 | 0.001311955 | 0.001311955 | 0.001311955 | 0.001311955 | 0.001311955 | 0.001311955 | 0.001311955 | 0.001311955 | 0.001311955 | 0.001311955 | 0.001311955 | 0.001311955 | 0.001311955 | 0.001311955 | 0.001311955 | 0.001311955 | 0.001311955 | 0.001311955 | 0 | 0 | 0 | 0 | 0 | 0 | 0 | 0 | 0 | 0 | 0
1133 | 592.9296 | 0.001668127 | 30 | 596.5 | -536.5 | 0 | 0 | 0 | 0 | 0 | 0 | 0 | 0 | 0 | 0 | 0 | 0 | 0.001668127 | 0.001668127 | 0.001668127 | 0.001668127 | 0.001668127 | 0.001668127 | 0.001668127 | 0.001668127 | 0.001668127 | 0.001668127 | 0.001668127 | 0.001668127 | 0.001668127 | 0.001668127 | 0.001668127 | 0.001668127 | 0.001668127 | 0.001668127 | 0.001668127 | 0.001668127 | 0.001668127 | 0.001668127 | 0.001668127 | 0.001668127 | 0.001668127 | 0.001668127 | 0.001668127 | 0.001668127 | 0.001668127 | 0.001668127 | 0.001668127 | 0.001668127 | 0.001668127 | 0.001668127 | 0.001668127 | 0.001668127 | 0.001668127 | 0.001668127 | 0.001668127 | 0.001668127 | 0.001668127 | 0.001668127 | 0.001668127 | 0 | 0 | 0 | 0 | 0 | 0 | 0 | 0 | 0 | 0
1133 | 634.5654 | 0.001785264 | 40 | 606.5 | -526.5 | 0 | 0 | 0 | 0 | 0 | 0 | 0 | 0 | 0 | 0 | 0 | 0 | 0 | 0.001785264 | 0.001785264 | 0.001785264 | 0.001785264 | 0.001785264 | 0.001785264 | 0.001785264 | 0.001785264 | 0.001785264 | 0.001785264 | 0.001785264 | 0.001785264 | 0.001785264 | 0.001785264 | 0.001785264 | 0.001785264 | 0.001785264 | 0.001785264 | 0.001785264 | 0.001785264 | 0.001785264 | 0.001785264 | 0.001785264 | 0.001785264 | 0.001785264 | 0.001785264 | 0.001785264 | 0.001785264 | 0.001785264 | 0.001785264 | 0.001785264 | 0.001785264 | 0.001785264 | 0.001785264 | 0.001785264 | 0.001785264 | 0.001785264 | 0.001785264 | 0.001785264 | 0.001785264 | 0.001785264 | 0.001785264 | 0 | 0 | 0 | 0 | 0 | 0 | 0 | 0 | 0 | 0
1156 | 797.2952 | 0.002243082 | 30 | 608 | -548 | 0 | 0 | 0 | 0 | 0 | 0 | 0 | 0 | 0 | 0 | 0 | 0 | 0.002243082 | 0.002243082 | 0.002243082 | 0.002243082 | 0.002243082 | 0.002243082 | 0.002243082 | 0.002243082 | 0.002243082 | 0.002243082 | 0.002243082 | 0.002243082 | 0.002243082 | 0.002243082 | 0.002243082 | 0.002243082 | 0.002243082 | 0.002243082 | 0.002243082 | 0.002243082 | 0.002243082 | 0.002243082 | 0.002243082 | 0.002243082 | 0.002243082 | 0.002243082 | 0.002243082 | 0.002243082 | 0.002243082 | 0.002243082 | 0.002243082 | 0.002243082 | 0.002243082 | 0.002243082 | 0.002243082 | 0.002243082 | 0.002243082 | 0.002243082 | 0.002243082 | 0.002243082 | 0.002243082 | 0.002243082 | 0.002243082 | 0 | 0 | 0 | 0 | 0 | 0 | 0 | 0 | 0 | 0
1156 | 834.0685 | 0.002346539 | 20 | 598 | -558 | 0 | 0 | 0 | 0 | 0 | 0 | 0 | 0 | 0 | 0 | 0 | 0 | 0.002346539 | 0.002346539 | 0.002346539 | 0.002346539 | 0.002346539 | 0.002346539 | 0.002346539 | 0.002346539 | 0.002346539 | 0.002346539 | 0.002346539 | 0.002346539 | 0.002346539 | 0.002346539 | 0.002346539 | 0.002346539 | 0.002346539 | 0.002346539 | 0.002346539 | 0.002346539 | 0.002346539 | 0.002346539 | 0.002346539 | 0.002346539 | 0.002346539 | 0.002346539 | 0.002346539 | 0.002346539 | 0.002346539 | 0.002346539 | 0.002346539 | 0.002346539 | 0.002346539 | 0.002346539 | 0.002346539 | 0.002346539 | 0.002346539 | 0.002346539 | 0.002346539 | 0.002346539 | 0.002346539 | 0.002346539 | 0.002346539 | 0 | 0 | 0 | 0 | 0 | 0 | 0 | 0 | 0 | 0
1156 | 747.4494 | 0.002102848 | 10 | 588 | -568 | 0 | 0 | 0 | 0 | 0 | 0 | 0 | 0 | 0 | 0 | 0 | 0.002102848 | 0.002102848 | 0.002102848 | 0.002102848 | 0.002102848 | 0.002102848 | 0.002102848 | 0.002102848 | 0.002102848 | 0.002102848 | 0.002102848 | 0.002102848 | 0.002102848 | 0.002102848 | 0.002102848 | 0.002102848 | 0.002102848 | 0.002102848 | 0.002102848 | 0.002102848 | 0.002102848 | 0.002102848 | 0.002102848 | 0.002102848 | 0.002102848 | 0.002102848 | 0.002102848 | 0.002102848 | 0.002102848 | 0.002102848 | 0.002102848 | 0.002102848 | 0.002102848 | 0.002102848 | 0.002102848 | 0.002102848 | 0.002102848 | 0.002102848 | 0.002102848 | 0.002102848 | 0.002102848 | 0.002102848 | 0.002102848 | 0.002102848 | 0 | 0 | 0 | 0 | 0 | 0 | 0 | 0 | 0 | 0
1159 | 751.9231 | 0.002115434 | 0 | 579.5 | -579.5 | 0 | 0 | 0 | 0 | 0 | 0 | 0 | 0 | 0 | 0 | 0 | 0.002115434 | 0.002115434 | 0.002115434 | 0.002115434 | 0.002115434 | 0.002115434 | 0.002115434 | 0.002115434 | 0.002115434 | 0.002115434 | 0.002115434 | 0.002115434 | 0.002115434 | 0.002115434 | 0.002115434 | 0.002115434 | 0.002115434 | 0.002115434 | 0.002115434 | 0.002115434 | 0.002115434 | 0.002115434 | 0.002115434 | 0.002115434 | 0.002115434 | 0.002115434 | 0.002115434 | 0.002115434 | 0.002115434 | 0.002115434 | 0.002115434 | 0.002115434 | 0.002115434 | 0.002115434 | 0.002115434 | 0.002115434 | 0.002115434 | 0.002115434 | 0.002115434 | 0.002115434 | 0.002115434 | 0.002115434 | 0.002115434 | 0 | 0 | 0 | 0 | 0 | 0 | 0 | 0 | 0 | 0 | 0
1122 | 822.1673 | 0.002313057 | -10 | 551 | -571 | 0 | 0 | 0 | 0 | 0 | 0 | 0 | 0 | 0 | 0 | 0 | 0.002313057 | 0.002313057 | 0.002313057 | 0.002313057 | 0.002313057 | 0.002313057 | 0.002313057 | 0.002313057 | 0.002313057 | 0.002313057 | 0.002313057 | 0.002313057 | 0.002313057 | 0.002313057 | 0.002313057 | 0.002313057 | 0.002313057 | 0.002313057 | 0.002313057 | 0.002313057 | 0.002313057 | 0.002313057 | 0.002313057 | 0.002313057 | 0.002313057 | 0.002313057 | 0.002313057 | 0.002313057 | 0.002313057 | 0.002313057 | 0.002313057 | 0.002313057 | 0.002313057 | 0.002313057 | 0.002313057 | 0.002313057 | 0.002313057 | 0.002313057 | 0.002313057 | 0.002313057 | 0.002313057 | 0.002313057 | 0 | 0 | 0 | 0 | 0 | 0 | 0 | 0 | 0 | 0 | 0 | 0
1115 | 1153.93 | 0.003246425 | -20 | 537.5 | -577.5 | 0 | 0 | 0 | 0 | 0 | 0 | 0 | 0 | 0 | 0 | 0 | 0.003246425 | 0.003246425 | 0.003246425 | 0.003246425 | 0.003246425 | 0.003246425 | 0.003246425 | 0.003246425 | 0.003246425 | 0.003246425 | 0.003246425 | 0.003246425 | 0.003246425 | 0.003246425 | 0.003246425 | 0.003246425 | 0.003246425 | 0.003246425 | 0.003246425 | 0.003246425 | 0.003246425 | 0.003246425 | 0.003246425 | 0.003246425 | 0.003246425 | 0.003246425 | 0.003246425 | 0.003246425 | 0.003246425 | 0.003246425 | 0.003246425 | 0.003246425 | 0.003246425 | 0.003246425 | 0.003246425 | 0.003246425 | 0.003246425 | 0.003246425 | 0.003246425 | 0.003246425 | 0.003246425 | 0.003246425 | 0 | 0 | 0 | 0 | 0 | 0 | 0 | 0 | 0 | 0 | 0 | 0
1115 | 940.0106 | 0.002644593 | -30 | 527.5 | -587.5 | 0 | 0 | 0 | 0 | 0 | 0 | 0 | 0 | 0 | 0 | 0 | 0.002644593 | 0.002644593 | 0.002644593 | 0.002644593 | 0.002644593 | 0.002644593 | 0.002644593 | 0.002644593 | 0.002644593 | 0.002644593 | 0.002644593 | 0.002644593 | 0.002644593 | 0.002644593 | 0.002644593 | 0.002644593 | 0.002644593 | 0.002644593 | 0.002644593 | 0.002644593 | 0.002644593 | 0.002644593 | 0.002644593 | 0.002644593 | 0.002644593 | 0.002644593 | 0.002644593 | 0.002644593 | 0.002644593 | 0.002644593 | 0.002644593 | 0.002644593 | 0.002644593 | 0.002644593 | 0.002644593 | 0.002644593 | 0.002644593 | 0.002644593 | 0.002644593 | 0.002644593 | 0.002644593 | 0 | 0 | 0 | 0 | 0 | 0 | 0 | 0 | 0 | 0 | 0 | 0 | 0
1115 | 1024.088 | 0.002881133 | -40 | 517.5 | -597.5 | 0 | 0 | 0 | 0 | 0 | 0 | 0 | 0 | 0 | 0 | 0.002881133 | 0.002881133 | 0.002881133 | 0.002881133 | 0.002881133 | 0.002881133 | 0.002881133 | 0.002881133 | 0.002881133 | 0.002881133 | 0.002881133 | 0.002881133 | 0.002881133 | 0.002881133 | 0.002881133 | 0.002881133 | 0.002881133 | 0.002881133 | 0.002881133 | 0.002881133 | 0.002881133 | 0.002881133 | 0.002881133 | 0.002881133 | 0.002881133 | 0.002881133 | 0.002881133 | 0.002881133 | 0.002881133 | 0.002881133 | 0.002881133 | 0.002881133 | 0.002881133 | 0.002881133 | 0.002881133 | 0.002881133 | 0.002881133 | 0.002881133 | 0.002881133 | 0.002881133 | 0.002881133 | 0.002881133 | 0 | 0 | 0 | 0 | 0 | 0 | 0 | 0 | 0 | 0 | 0 | 0 | 0
1115 | 975.4834 | 0.002744391 | -30 | 527.5 | -587.5 | 0 | 0 | 0 | 0 | 0 | 0 | 0 | 0 | 0 | 0 | 0 | 0.002744391 | 0.002744391 | 0.002744391 | 0.002744391 | 0.002744391 | 0.002744391 | 0.002744391 | 0.002744391 | 0.002744391 | 0.002744391 | 0.002744391 | 0.002744391 | 0.002744391 | 0.002744391 | 0.002744391 | 0.002744391 | 0.002744391 | 0.002744391 | 0.002744391 | 0.002744391 | 0.002744391 | 0.002744391 | 0.002744391 | 0.002744391 | 0.002744391 | 0.002744391 | 0.002744391 | 0.002744391 | 0.002744391 | 0.002744391 | 0.002744391 | 0.002744391 | 0.002744391 | 0.002744391 | 0.002744391 | 0.002744391 | 0.002744391 | 0.002744391 | 0.002744391 | 0.002744391 | 0.002744391 | 0 | 0 | 0 | 0 | 0 | 0 | 0 | 0 | 0 | 0 | 0 | 0 | 0
1115 | 1018.231 | 0.002864657 | -20 | 537.5 | -577.5 | 0 | 0 | 0 | 0 | 0 | 0 | 0 | 0 | 0 | 0 | 0 | 0.002864657 | 0.002864657 | 0.002864657 | 0.002864657 | 0.002864657 | 0.002864657 | 0.002864657 | 0.002864657 | 0.002864657 | 0.002864657 | 0.002864657 | 0.002864657 | 0.002864657 | 0.002864657 | 0.002864657 | 0.002864657 | 0.002864657 | 0.002864657 | 0.002864657 | 0.002864657 | 0.002864657 | 0.002864657 | 0.002864657 | 0.002864657 | 0.002864657 | 0.002864657 | 0.002864657 | 0.002864657 | 0.002864657 | 0.002864657 | 0.002864657 | 0.002864657 | 0.002864657 | 0.002864657 | 0.002864657 | 0.002864657 | 0.002864657 | 0.002864657 | 0.002864657 | 0.002864657 | 0.002864657 | 0.002864657 | 0 | 0 | 0 | 0 | 0 | 0 | 0 | 0 | 0 | 0 | 0 | 0
1115 | 1004.523 | 0.002826089 | -10 | 547.5 | -567.5 | 0 | 0 | 0 | 0 | 0 | 0 | 0 | 0 | 0 | 0 | 0 | 0.002826089 | 0.002826089 | 0.002826089 | 0.002826089 | 0.002826089 | 0.002826089 | 0.002826089 | 0.002826089 | 0.002826089 | 0.002826089 | 0.002826089 | 0.002826089 | 0.002826089 | 0.002826089 | 0.002826089 | 0.002826089 | 0.002826089 | 0.002826089 | 0.002826089 | 0.002826089 | 0.002826089 | 0.002826089 | 0.002826089 | 0.002826089 | 0.002826089 | 0.002826089 | 0.002826089 | 0.002826089 | 0.002826089 | 0.002826089 | 0.002826089 | 0.002826089 | 0.002826089 | 0.002826089 | 0.002826089 | 0.002826089 | 0.002826089 | 0.002826089 | 0.002826089 | 0.002826089 | 0.002826089 | 0.002826089 | 0 | 0 | 0 | 0 | 0 | 0 | 0 | 0 | 0 | 0 | 0 | 0
1115 | 993.7311 | 0.002795728 | 0 | 557.5 | -557.5 | 0 | 0 | 0 | 0 | 0 | 0 | 0 | 0 | 0 | 0 | 0 | 0 | 0.002795728 | 0.002795728 | 0.002795728 | 0.002795728 | 0.002795728 | 0.002795728 | 0.002795728 | 0.002795728 | 0.002795728 | 0.002795728 | 0.002795728 | 0.002795728 | 0.002795728 | 0.002795728 | 0.002795728 | 0.002795728 | 0.002795728 | 0.002795728 | 0.002795728 | 0.002795728 | 0.002795728 | 0.002795728 | 0.002795728 | 0.002795728 | 0.002795728 | 0.002795728 | 0.002795728 | 0.002795728 | 0.002795728 | 0.002795728 | 0.002795728 | 0.002795728 | 0.002795728 | 0.002795728 | 0.002795728 | 0.002795728 | 0.002795728 | 0.002795728 | 0.002795728 | 0.002795728 | 0.002795728 | 0 | 0 | 0 | 0 | 0 | 0 | 0 | 0 | 0 | 0 | 0 | 0
1115 | 1011.122 | 0.002844656 | 10 | 567.5 | -547.5 | 0 | 0 | 0 | 0 | 0 | 0 | 0 | 0 | 0 | 0 | 0 | 0 | 0.002844656 | 0.002844656 | 0.002844656 | 0.002844656 | 0.002844656 | 0.002844656 | 0.002844656 | 0.002844656 | 0.002844656 | 0.002844656 | 0.002844656 | 0.002844656 | 0.002844656 | 0.002844656 | 0.002844656 | 0.002844656 | 0.002844656 | 0.002844656 | 0.002844656 | 0.002844656 | 0.002844656 | 0.002844656 | 0.002844656 | 0.002844656 | 0.002844656 | 0.002844656 | 0.002844656 | 0.002844656 | 0.002844656 | 0.002844656 | 0.002844656 | 0.002844656 | 0.002844656 | 0.002844656 | 0.002844656 | 0.002844656 | 0.002844656 | 0.002844656 | 0.002844656 | 0.002844656 | 0.002844656 | 0.002844656 | 0 | 0 | 0 | 0 | 0 | 0 | 0 | 0 | 0 | 0 | 0
1115 | 1031.384 | 0.00290166 | 20 | 577.5 | -537.5 | 0 | 0 | 0 | 0 | 0 | 0 | 0 | 0 | 0 | 0 | 0 | 0 | 0.00290166 | 0.00290166 | 0.00290166 | 0.00290166 | 0.00290166 | 0.00290166 | 0.00290166 | 0.00290166 | 0.00290166 | 0.00290166 | 0.00290166 | 0.00290166 | 0.00290166 | 0.00290166 | 0.00290166 | 0.00290166 | 0.00290166 | 0.00290166 | 0.00290166 | 0.00290166 | 0.00290166 | 0.00290166 | 0.00290166 | 0.00290166 | 0.00290166 | 0.00290166 | 0.00290166 | 0.00290166 | 0.00290166 | 0.00290166 | 0.00290166 | 0.00290166 | 0.00290166 | 0.00290166 | 0.00290166 | 0.00290166 | 0.00290166 | 0.00290166 | 0.00290166 | 0.00290166 | 0.00290166 | 0.00290166 | 0 | 0 | 0 | 0 | 0 | 0 | 0 | 0 | 0 | 0 | 0
1113 | 674.8132 | 0.001898496 | 30 | 586.5 | -526.5 | 0 | 0 | 0 | 0 | 0 | 0 | 0 | 0 | 0 | 0 | 0 | 0 | 0 | 0.001898496 | 0.001898496 | 0.001898496 | 0.001898496 | 0.001898496 | 0.001898496 | 0.001898496 | 0.001898496 | 0.001898496 | 0.001898496 | 0.001898496 | 0.001898496 | 0.001898496 | 0.001898496 | 0.001898496 | 0.001898496 | 0.001898496 | 0.001898496 | 0.001898496 | 0.001898496 | 0.001898496 | 0.001898496 | 0.001898496 | 0.001898496 | 0.001898496 | 0.001898496 | 0.001898496 | 0.001898496 | 0.001898496 | 0.001898496 | 0.001898496 | 0.001898496 | 0.001898496 | 0.001898496 | 0.001898496 | 0.001898496 | 0.001898496 | 0.001898496 | 0.001898496 | 0.001898496 | 0.001898496 | 0 | 0 | 0 | 0 | 0 | 0 | 0 | 0 | 0 | 0 | 0
1113 | 787.4716 | 0.002215445 | 40 | 596.5 | -516.5 | 0 | 0 | 0 | 0 | 0 | 0 | 0 | 0 | 0 | 0 | 0 | 0 | 0 | 0.002215445 | 0.002215445 | 0.002215445 | 0.002215445 | 0.002215445 | 0.002215445 | 0.002215445 | 0.002215445 | 0.002215445 | 0.002215445 | 0.002215445 | 0.002215445 | 0.002215445 | 0.002215445 | 0.002215445 | 0.002215445 | 0.002215445 | 0.002215445 | 0.002215445 | 0.002215445 | 0.002215445 | 0.002215445 | 0.002215445 | 0.002215445 | 0.002215445 | 0.002215445 | 0.002215445 | 0.002215445 | 0.002215445 | 0.002215445 | 0.002215445 | 0.002215445 | 0.002215445 | 0.002215445 | 0.002215445 | 0.002215445 | 0.002215445 | 0.002215445 | 0.002215445 | 0.002215445 | 0.002215445 | 0.002215445 | 0 | 0 | 0 | 0 | 0 | 0 | 0 | 0 | 0 | 0
1113 | 759.3166 | 0.002136235 | 30 | 586.5 | -526.5 | 0 | 0 | 0 | 0 | 0 | 0 | 0 | 0 | 0 | 0 | 0 | 0 | 0 | 0.002136235 | 0.002136235 | 0.002136235 | 0.002136235 | 0.002136235 | 0.002136235 | 0.002136235 | 0.002136235 | 0.002136235 | 0.002136235 | 0.002136235 | 0.002136235 | 0.002136235 | 0.002136235 | 0.002136235 | 0.002136235 | 0.002136235 | 0.002136235 | 0.002136235 | 0.002136235 | 0.002136235 | 0.002136235 | 0.002136235 | 0.002136235 | 0.002136235 | 0.002136235 | 0.002136235 | 0.002136235 | 0.002136235 | 0.002136235 | 0.002136235 | 0.002136235 | 0.002136235 | 0.002136235 | 0.002136235 | 0.002136235 | 0.002136235 | 0.002136235 | 0.002136235 | 0.002136235 | 0.002136235 | 0 | 0 | 0 | 0 | 0 | 0 | 0 | 0 | 0 | 0 | 0
1113 | 725.4033 | 0.002040824 | 20 | 576.5 | -536.5 | 0 | 0 | 0 | 0 | 0 | 0 | 0 | 0 | 0 | 0 | 0 | 0 | 0.002040824 | 0.002040824 | 0.002040824 | 0.002040824 | 0.002040824 | 0.002040824 | 0.002040824 | 0.002040824 | 0.002040824 | 0.002040824 | 0.002040824 | 0.002040824 | 0.002040824 | 0.002040824 | 0.002040824 | 0.002040824 | 0.002040824 | 0.002040824 | 0.002040824 | 0.002040824 | 0.002040824 | 0.002040824 | 0.002040824 | 0.002040824 | 0.002040824 | 0.002040824 | 0.002040824 | 0.002040824 | 0.002040824 | 0.002040824 | 0.002040824 | 0.002040824 | 0.002040824 | 0.002040824 | 0.002040824 | 0.002040824 | 0.002040824 | 0.002040824 | 0.002040824 | 0.002040824 | 0.002040824 | 0.002040824 | 0 | 0 | 0 | 0 | 0 | 0 | 0 | 0 | 0 | 0 | 0
1113 | 738.5432 | 0.002077792 | 10 | 566.5 | -546.5 | 0 | 0 | 0 | 0 | 0 | 0 | 0 | 0 | 0 | 0 | 0 | 0 | 0.002077792 | 0.002077792 | 0.002077792 | 0.002077792 | 0.002077792 | 0.002077792 | 0.002077792 | 0.002077792 | 0.002077792 | 0.002077792 | 0.002077792 | 0.002077792 | 0.002077792 | 0.002077792 | 0.002077792 | 0.002077792 | 0.002077792 | 0.002077792 | 0.002077792 | 0.002077792 | 0.002077792 | 0.002077792 | 0.002077792 | 0.002077792 | 0.002077792 | 0.002077792 | 0.002077792 | 0.002077792 | 0.002077792 | 0.002077792 | 0.002077792 | 0.002077792 | 0.002077792 | 0.002077792 | 0.002077792 | 0.002077792 | 0.002077792 | 0.002077792 | 0.002077792 | 0.002077792 | 0.002077792 | 0.002077792 | 0 | 0 | 0 | 0 | 0 | 0 | 0 | 0 | 0 | 0 | 0
1076 | 414.0861 | 0.001164975 | 0 | 538 | -538 | 0 | 0 | 0 | 0 | 0 | 0 | 0 | 0 | 0 | 0 | 0 | 0 | 0.001164975 | 0.001164975 | 0.001164975 | 0.001164975 | 0.001164975 | 0.001164975 | 0.001164975 | 0.001164975 | 0.001164975 | 0.001164975 | 0.001164975 | 0.001164975 | 0.001164975 | 0.001164975 | 0.001164975 | 0.001164975 | 0.001164975 | 0.001164975 | 0.001164975 | 0.001164975 | 0.001164975 | 0.001164975 | 0.001164975 | 0.001164975 | 0.001164975 | 0.001164975 | 0.001164975 | 0.001164975 | 0.001164975 | 0.001164975 | 0.001164975 | 0.001164975 | 0.001164975 | 0.001164975 | 0.001164975 | 0.001164975 | 0.001164975 | 0.001164975 | 0.001164975 | 0.001164975 | 0.001164975 | 0 | 0 | 0 | 0 | 0 | 0 | 0 | 0 | 0 | 0 | 0 | 0
1076 | 410.672 | 0.00115537 | -10 | 528 | -548 | 0 | 0 | 0 | 0 | 0 | 0 | 0 | 0 | 0 | 0 | 0 | 0 | 0.00115537 | 0.00115537 | 0.00115537 | 0.00115537 | 0.00115537 | 0.00115537 | 0.00115537 | 0.00115537 | 0.00115537 | 0.00115537 | 0.00115537 | 0.00115537 | 0.00115537 | 0.00115537 | 0.00115537 | 0.00115537 | 0.00115537 | 0.00115537 | 0.00115537 | 0.00115537 | 0.00115537 | 0.00115537 | 0.00115537 | 0.00115537 | 0.00115537 | 0.00115537 | 0.00115537 | 0.00115537 | 0.00115537 | 0.00115537 | 0.00115537 | 0.00115537 | 0.00115537 | 0.00115537 | 0.00115537 | 0.00115537 | 0.00115537 | 0.00115537 | 0.00115537 | 0.00115537 | 0 | 0 | 0 | 0 | 0 | 0 | 0 | 0 | 0 | 0 | 0 | 0 | 0
1076 | 397.5364 | 0.001118415 | -20 | 518 | -558 | 0 | 0 | 0 | 0 | 0 | 0 | 0 | 0 | 0 | 0 | 0 | 0 | 0.001118415 | 0.001118415 | 0.001118415 | 0.001118415 | 0.001118415 | 0.001118415 | 0.001118415 | 0.001118415 | 0.001118415 | 0.001118415 | 0.001118415 | 0.001118415 | 0.001118415 | 0.001118415 | 0.001118415 | 0.001118415 | 0.001118415 | 0.001118415 | 0.001118415 | 0.001118415 | 0.001118415 | 0.001118415 | 0.001118415 | 0.001118415 | 0.001118415 | 0.001118415 | 0.001118415 | 0.001118415 | 0.001118415 | 0.001118415 | 0.001118415 | 0.001118415 | 0.001118415 | 0.001118415 | 0.001118415 | 0.001118415 | 0.001118415 | 0.001118415 | 0.001118415 | 0.001118415 | 0 | 0 | 0 | 0 | 0 | 0 | 0 | 0 | 0 | 0 | 0 | 0 | 0
1076 | 395.3678 | 0.001112314 | -30 | 508 | -568 | 0 | 0 | 0 | 0 | 0 | 0 | 0 | 0 | 0 | 0 | 0 | 0.001112314 | 0.001112314 | 0.001112314 | 0.001112314 | 0.001112314 | 0.001112314 | 0.001112314 | 0.001112314 | 0.001112314 | 0.001112314 | 0.001112314 | 0.001112314 | 0.001112314 | 0.001112314 | 0.001112314 | 0.001112314 | 0.001112314 | 0.001112314 | 0.001112314 | 0.001112314 | 0.001112314 | 0.001112314 | 0.001112314 | 0.001112314 | 0.001112314 | 0.001112314 | 0.001112314 | 0.001112314 | 0.001112314 | 0.001112314 | 0.001112314 | 0.001112314 | 0.001112314 | 0.001112314 | 0.001112314 | 0.001112314 | 0.001112314 | 0.001112314 | 0.001112314 | 0.001112314 | 0.001112314 | 0 | 0 | 0 | 0 | 0 | 0 | 0 | 0 | 0 | 0 | 0 | 0 | 0
1076 | 402.8098 | 0.001133251 | -40 | 498 | -578 | 0 | 0 | 0 | 0 | 0 | 0 | 0 | 0 | 0 | 0 | 0 | 0.001133251 | 0.001133251 | 0.001133251 | 0.001133251 | 0.001133251 | 0.001133251 | 0.001133251 | 0.001133251 | 0.001133251 | 0.001133251 | 0.001133251 | 0.001133251 | 0.001133251 | 0.001133251 | 0.001133251 | 0.001133251 | 0.001133251 | 0.001133251 | 0.001133251 | 0.001133251 | 0.001133251 | 0.001133251 | 0.001133251 | 0.001133251 | 0.001133251 | 0.001133251 | 0.001133251 | 0.001133251 | 0.001133251 | 0.001133251 | 0.001133251 | 0.001133251 | 0.001133251 | 0.001133251 | 0.001133251 | 0.001133251 | 0.001133251 | 0.001133251 | 0.001133251 | 0.001133251 | 0 | 0 | 0 | 0 | 0 | 0 | 0 | 0 | 0 | 0 | 0 | 0 | 0 | 0
1076 | 388.992 | 0.001094377 | -30 | 508 | -568 | 0 | 0 | 0 | 0 | 0 | 0 | 0 | 0 | 0 | 0 | 0 | 0.001094377 | 0.001094377 | 0.001094377 | 0.001094377 | 0.001094377 | 0.001094377 | 0.001094377 | 0.001094377 | 0.001094377 | 0.001094377 | 0.001094377 | 0.001094377 | 0.001094377 | 0.001094377 | 0.001094377 | 0.001094377 | 0.001094377 | 0.001094377 | 0.001094377 | 0.001094377 | 0.001094377 | 0.001094377 | 0.001094377 | 0.001094377 | 0.001094377 | 0.001094377 | 0.001094377 | 0.001094377 | 0.001094377 | 0.001094377 | 0.001094377 | 0.001094377 | 0.001094377 | 0.001094377 | 0.001094377 | 0.001094377 | 0.001094377 | 0.001094377 | 0.001094377 | 0.001094377 | 0.001094377 | 0 | 0 | 0 | 0 | 0 | 0 | 0 | 0 | 0 | 0 | 0 | 0 | 0
1076 | 405.7034 | 0.001141392 | -20 | 518 | -558 | 0 | 0 | 0 | 0 | 0 | 0 | 0 | 0 | 0 | 0 | 0 | 0 | 0.001141392 | 0.001141392 | 0.001141392 | 0.001141392 | 0.001141392 | 0.001141392 | 0.001141392 | 0.001141392 | 0.001141392 | 0.001141392 | 0.001141392 | 0.001141392 | 0.001141392 | 0.001141392 | 0.001141392 | 0.001141392 | 0.001141392 | 0.001141392 | 0.001141392 | 0.001141392 | 0.001141392 | 0.001141392 | 0.001141392 | 0.001141392 | 0.001141392 | 0.001141392 | 0.001141392 | 0.001141392 | 0.001141392 | 0.001141392 | 0.001141392 | 0.001141392 | 0.001141392 | 0.001141392 | 0.001141392 | 0.001141392 | 0.001141392 | 0.001141392 | 0.001141392 | 0.001141392 | 0 | 0 | 0 | 0 | 0 | 0 | 0 | 0 | 0 | 0 | 0 | 0 | 0
1076 | 390.6726 | 0.001099105 | -10 | 528 | -548 | 0 | 0 | 0 | 0 | 0 | 0 | 0 | 0 | 0 | 0 | 0 | 0 | 0.001099105 | 0.001099105 | 0.001099105 | 0.001099105 | 0.001099105 | 0.001099105 | 0.001099105 | 0.001099105 | 0.001099105 | 0.001099105 | 0.001099105 | 0.001099105 | 0.001099105 | 0.001099105 | 0.001099105 | 0.001099105 | 0.001099105 | 0.001099105 | 0.001099105 | 0.001099105 | 0.001099105 | 0.001099105 | 0.001099105 | 0.001099105 | 0.001099105 | 0.001099105 | 0.001099105 | 0.001099105 | 0.001099105 | 0.001099105 | 0.001099105 | 0.001099105 | 0.001099105 | 0.001099105 | 0.001099105 | 0.001099105 | 0.001099105 | 0.001099105 | 0.001099105 | 0.001099105 | 0 | 0 | 0 | 0 | 0 | 0 | 0 | 0 | 0 | 0 | 0 | 0 | 0
1026 | 444.5905 | 0.001250795 | 0 | 513 | -513 | 0 | 0 | 0 | 0 | 0 | 0 | 0 | 0 | 0 | 0 | 0 | 0 | 0 | 0.001250795 | 0.001250795 | 0.001250795 | 0.001250795 | 0.001250795 | 0.001250795 | 0.001250795 | 0.001250795 | 0.001250795 | 0.001250795 | 0.001250795 | 0.001250795 | 0.001250795 | 0.001250795 | 0.001250795 | 0.001250795 | 0.001250795 | 0.001250795 | 0.001250795 | 0.001250795 | 0.001250795 | 0.001250795 | 0.001250795 | 0.001250795 | 0.001250795 | 0.001250795 | 0.001250795 | 0.001250795 | 0.001250795 | 0.001250795 | 0.001250795 | 0.001250795 | 0.001250795 | 0.001250795 | 0.001250795 | 0.001250795 | 0.001250795 | 0.001250795 | 0.001250795 | 0 | 0 | 0 | 0 | 0 | 0 | 0 | 0 | 0 | 0 | 0 | 0 | 0
1076 | 411.6982 | 0.001158257 | 10 | 548 | -528 | 0 | 0 | 0 | 0 | 0 | 0 | 0 | 0 | 0 | 0 | 0 | 0 | 0 | 0.001158257 | 0.001158257 | 0.001158257 | 0.001158257 | 0.001158257 | 0.001158257 | 0.001158257 | 0.001158257 | 0.001158257 | 0.001158257 | 0.001158257 | 0.001158257 | 0.001158257 | 0.001158257 | 0.001158257 | 0.001158257 | 0.001158257 | 0.001158257 | 0.001158257 | 0.001158257 | 0.001158257 | 0.001158257 | 0.001158257 | 0.001158257 | 0.001158257 | 0.001158257 | 0.001158257 | 0.001158257 | 0.001158257 | 0.001158257 | 0.001158257 | 0.001158257 | 0.001158257 | 0.001158257 | 0.001158257 | 0.001158257 | 0.001158257 | 0.001158257 | 0.001158257 | 0.001158257 | 0 | 0 | 0 | 0 | 0 | 0 | 0 | 0 | 0 | 0 | 0 | 0
1072 | 442.3498 | 0.001244491 | 20 | 556 | -516 | 0 | 0 | 0 | 0 | 0 | 0 | 0 | 0 | 0 | 0 | 0 | 0 | 0 | 0.001244491 | 0.001244491 | 0.001244491 | 0.001244491 | 0.001244491 | 0.001244491 | 0.001244491 | 0.001244491 | 0.001244491 | 0.001244491 | 0.001244491 | 0.001244491 | 0.001244491 | 0.001244491 | 0.001244491 | 0.001244491 | 0.001244491 | 0.001244491 | 0.001244491 | 0.001244491 | 0.001244491 | 0.001244491 | 0.001244491 | 0.001244491 | 0.001244491 | 0.001244491 | 0.001244491 | 0.001244491 | 0.001244491 | 0.001244491 | 0.001244491 | 0.001244491 | 0.001244491 | 0.001244491 | 0.001244491 | 0.001244491 | 0.001244491 | 0.001244491 | 0.001244491 | 0.001244491 | 0 | 0 | 0 | 0 | 0 | 0 | 0 | 0 | 0 | 0 | 0 | 0
1068 | 318.3209 | 0.0008955527 | 30 | 564 | -504 | 0 | 0 | 0 | 0 | 0 | 0 | 0 | 0 | 0 | 0 | 0 | 0 | 0 | 0 | 0.0008955527 | 0.0008955527 | 0.0008955527 | 0.0008955527 | 0.0008955527 | 0.0008955527 | 0.0008955527 | 0.0008955527 | 0.0008955527 | 0.0008955527 | 0.0008955527 | 0.0008955527 | 0.0008955527 | 0.0008955527 | 0.0008955527 | 0.0008955527 | 0.0008955527 | 0.0008955527 | 0.0008955527 | 0.0008955527 | 0.0008955527 | 0.0008955527 | 0.0008955527 | 0.0008955527 | 0.0008955527 | 0.0008955527 | 0.0008955527 | 0.0008955527 | 0.0008955527 | 0.0008955527 | 0.0008955527 | 0.0008955527 | 0.0008955527 | 0.0008955527 | 0.0008955527 | 0.0008955527 | 0.0008955527 | 0.0008955527 | 0.0008955527 | 0.0008955527 | 0 | 0 | 0 | 0 | 0 | 0 | 0 | 0 | 0 | 0 | 0
1014 | 786.255 | 0.002212022 | 40 | 547 | -467 | 0 | 0 | 0 | 0 | 0 | 0 | 0 | 0 | 0 | 0 | 0 | 0 | 0 | 0 | 0 | 0.002212022 | 0.002212022 | 0.002212022 | 0.002212022 | 0.002212022 | 0.002212022 | 0.002212022 | 0.002212022 | 0.002212022 | 0.002212022 | 0.002212022 | 0.002212022 | 0.002212022 | 0.002212022 | 0.002212022 | 0.002212022 | 0.002212022 | 0.002212022 | 0.002212022 | 0.002212022 | 0.002212022 | 0.002212022 | 0.002212022 | 0.002212022 | 0.002212022 | 0.002212022 | 0.002212022 | 0.002212022 | 0.002212022 | 0.002212022 | 0.002212022 | 0.002212022 | 0.002212022 | 0.002212022 | 0.002212022 | 0.002212022 | 0.002212022 | 0.002212022 | 0 | 0 | 0 | 0 | 0 | 0 | 0 | 0 | 0 | 0 | 0 | 0
1010 | 756.0746 | 0.002127114 | 30 | 535 | -475 | 0 | 0 | 0 | 0 | 0 | 0 | 0 | 0 | 0 | 0 | 0 | 0 | 0 | 0 | 0 | 0.002127114 | 0.002127114 | 0.002127114 | 0.002127114 | 0.002127114 | 0.002127114 | 0.002127114 | 0.002127114 | 0.002127114 | 0.002127114 | 0.002127114 | 0.002127114 | 0.002127114 | 0.002127114 | 0.002127114 | 0.002127114 | 0.002127114 | 0.002127114 | 0.002127114 | 0.002127114 | 0.002127114 | 0.002127114 | 0.002127114 | 0.002127114 | 0.002127114 | 0.002127114 | 0.002127114 | 0.002127114 | 0.002127114 | 0.002127114 | 0.002127114 | 0.002127114 | 0.002127114 | 0.002127114 | 0.002127114 | 0.002127114 | 0.002127114 | 0.002127114 | 0 | 0 | 0 | 0 | 0 | 0 | 0 | 0 | 0 | 0 | 0 | 0
1004 | 788.6875 | 0.002218866 | 20 | 522 | -482 | 0 | 0 | 0 | 0 | 0 | 0 | 0 | 0 | 0 | 0 | 0 | 0 | 0 | 0 | 0.002218866 | 0.002218866 | 0.002218866 | 0.002218866 | 0.002218866 | 0.002218866 | 0.002218866 | 0.002218866 | 0.002218866 | 0.002218866 | 0.002218866 | 0.002218866 | 0.002218866 | 0.002218866 | 0.002218866 | 0.002218866 | 0.002218866 | 0.002218866 | 0.002218866 | 0.002218866 | 0.002218866 | 0.002218866 | 0.002218866 | 0.002218866 | 0.002218866 | 0.002218866 | 0.002218866 | 0.002218866 | 0.002218866 | 0.002218866 | 0.002218866 | 0.002218866 | 0.002218866 | 0.002218866 | 0.002218866 | 0.002218866 | 0.002218866 | 0.002218866 | 0 | 0 | 0 | 0 | 0 | 0 | 0 | 0 | 0 | 0 | 0 | 0 | 0
1004 | 824.8072 | 0.002320484 | 10 | 512 | -492 | 0 | 0 | 0 | 0 | 0 | 0 | 0 | 0 | 0 | 0 | 0 | 0 | 0 | 0 | 0.002320484 | 0.002320484 | 0.002320484 | 0.002320484 | 0.002320484 | 0.002320484 | 0.002320484 | 0.002320484 | 0.002320484 | 0.002320484 | 0.002320484 | 0.002320484 | 0.002320484 | 0.002320484 | 0.002320484 | 0.002320484 | 0.002320484 | 0.002320484 | 0.002320484 | 0.002320484 | 0.002320484 | 0.002320484 | 0.002320484 | 0.002320484 | 0.002320484 | 0.002320484 | 0.002320484 | 0.002320484 | 0.002320484 | 0.002320484 | 0.002320484 | 0.002320484 | 0.002320484 | 0.002320484 | 0.002320484 | 0.002320484 | 0.002320484 | 0.002320484 | 0 | 0 | 0 | 0 | 0 | 0 | 0 | 0 | 0 | 0 | 0 | 0 | 0
1004 | 806.6571 | 0.002269421 | 0 | 502 | -502 | 0 | 0 | 0 | 0 | 0 | 0 | 0 | 0 | 0 | 0 | 0 | 0 | 0 | 0 | 0.002269421 | 0.002269421 | 0.002269421 | 0.002269421 | 0.002269421 | 0.002269421 | 0.002269421 | 0.002269421 | 0.002269421 | 0.002269421 | 0.002269421 | 0.002269421 | 0.002269421 | 0.002269421 | 0.002269421 | 0.002269421 | 0.002269421 | 0.002269421 | 0.002269421 | 0.002269421 | 0.002269421 | 0.002269421 | 0.002269421 | 0.002269421 | 0.002269421 | 0.002269421 | 0.002269421 | 0.002269421 | 0.002269421 | 0.002269421 | 0.002269421 | 0.002269421 | 0.002269421 | 0.002269421 | 0.002269421 | 0.002269421 | 0.002269421 | 0 | 0 | 0 | 0 | 0 | 0 | 0 | 0 | 0 | 0 | 0 | 0 | 0 | 0
1004 | 823.2081 | 0.002315985 | -10 | 492 | -512 | 0 | 0 | 0 | 0 | 0 | 0 | 0 | 0 | 0 | 0 | 0 | 0 | 0 | 0.002315985 | 0.002315985 | 0.002315985 | 0.002315985 | 0.002315985 | 0.002315985 | 0.002315985 | 0.002315985 | 0.002315985 | 0.002315985 | 0.002315985 | 0.002315985 | 0.002315985 | 0.002315985 | 0.002315985 | 0.002315985 | 0.002315985 | 0.002315985 | 0.002315985 | 0.002315985 | 0.002315985 | 0.002315985 | 0.002315985 | 0.002315985 | 0.002315985 | 0.002315985 | 0.002315985 | 0.002315985 | 0.002315985 | 0.002315985 | 0.002315985 | 0.002315985 | 0.002315985 | 0.002315985 | 0.002315985 | 0.002315985 | 0.002315985 | 0.002315985 | 0 | 0 | 0 | 0 | 0 | 0 | 0 | 0 | 0 | 0 | 0 | 0 | 0 | 0
994 | 425.5479 | 0.001197222 | -20 | 477 | -517 | 0 | 0 | 0 | 0 | 0 | 0 | 0 | 0 | 0 | 0 | 0 | 0 | 0 | 0.001197222 | 0.001197222 | 0.001197222 | 0.001197222 | 0.001197222 | 0.001197222 | 0.001197222 | 0.001197222 | 0.001197222 | 0.001197222 | 0.001197222 | 0.001197222 | 0.001197222 | 0.001197222 | 0.001197222 | 0.001197222 | 0.001197222 | 0.001197222 | 0.001197222 | 0.001197222 | 0.001197222 | 0.001197222 | 0.001197222 | 0.001197222 | 0.001197222 | 0.001197222 | 0.001197222 | 0.001197222 | 0.001197222 | 0.001197222 | 0.001197222 | 0.001197222 | 0.001197222 | 0.001197222 | 0.001197222 | 0.001197222 | 0.001197222 | 0 | 0 | 0 | 0 | 0 | 0 | 0 | 0 | 0 | 0 | 0 | 0 | 0 | 0 | 0
953 | 870.905 | 0.002450174 | -30 | 446.5 | -506.5 | 0 | 0 | 0 | 0 | 0 | 0 | 0 | 0 | 0 | 0 | 0 | 0 | 0 | 0 | 0.002450174 | 0.002450174 | 0.002450174 | 0.002450174 | 0.002450174 | 0.002450174 | 0.002450174 | 0.002450174 | 0.002450174 | 0.002450174 | 0.002450174 | 0.002450174 | 0.002450174 | 0.002450174 | 0.002450174 | 0.002450174 | 0.002450174 | 0.002450174 | 0.002450174 | 0.002450174 | 0.002450174 | 0.002450174 | 0.002450174 | 0.002450174 | 0.002450174 | 0.002450174 | 0.002450174 | 0.002450174 | 0.002450174 | 0.002450174 | 0.002450174 | 0.002450174 | 0.002450174 | 0.002450174 | 0.002450174 | 0 | 0 | 0 | 0 | 0 | 0 | 0 | 0 | 0 | 0 | 0 | 0 | 0 | 0 | 0 | 0
953 | 940.3872 | 0.002645652 | -40 | 436.5 | -516.5 | 0 | 0 | 0 | 0 | 0 | 0 | 0 | 0 | 0 | 0 | 0 | 0 | 0 | 0.002645652 | 0.002645652 | 0.002645652 | 0.002645652 | 0.002645652 | 0.002645652 | 0.002645652 | 0.002645652 | 0.002645652 | 0.002645652 | 0.002645652 | 0.002645652 | 0.002645652 | 0.002645652 | 0.002645652 | 0.002645652 | 0.002645652 | 0.002645652 | 0.002645652 | 0.002645652 | 0.002645652 | 0.002645652 | 0.002645652 | 0.002645652 | 0.002645652 | 0.002645652 | 0.002645652 | 0.002645652 | 0.002645652 | 0.002645652 | 0.002645652 | 0.002645652 | 0.002645652 | 0.002645652 | 0.002645652 | 0.002645652 | 0 | 0 | 0 | 0 | 0 | 0 | 0 | 0 | 0 | 0 | 0 | 0 | 0 | 0 | 0 | 0

## F7bottom
[6 empty] | 0 | 1 | 2 | 3 | 4 | 5 | 6 | 7 | 8 | 9 | 10 | 11 | 12 | 13 | 14 | 15 | 16 | 17 | 18 | 19 | 20 | 21 | 22 | 23 | 24 | 25 | 26 | 27 | 28 | 29 | 30 | 31 | 32 | 33 | 34 | 35 | 36 | 37 | 38 | 39 | 40 | 41 | 42 | 43 | 44 | 45 | 46 | 47 | 48 | 49 | 50 | 51 | 52 | 53 | 54 | 55 | 56 | 57 | 58 | 59 | 60 | 61 | 62 | 63 | 64
ord_wdt | alpha | alpha/k | WROLL_SHIFT_POS_7 | Width1 | Width2 | -855.04 | -828.32 | -801.6 | -774.88 | -748.16 | -721.44 | -694.72 | -668 | -641.28 | -614.56 | -587.84 | -561.12 | -534.4 | -507.68 | -480.96 | -454.24 | -427.52 | -400.8 | -374.08 | -347.36 | -320.64 | -293.92 | -267.2 | -240.48 | -213.76 | -187.04 | -160.32 | -133.6 | -106.88 | -80.16 | -53.44 | -26.72 | 0 | 26.72 | 53.44 | 80.16 | 106.88 | 133.6 | 160.32 | 187.04 | 213.76 | 240.48 | 267.2 | 293.92 | 320.64 | 347.36 | 374.08 | 400.8 | 427.52 | 454.24 | 480.96 | 507.68 | 534.4 | 561.12 | 587.84 | 614.56 | 641.28 | 668 | 694.72 | 721.44 | 748.16 | 774.88 | 801.6 | 828.32 | 855.04
1165 | 323.1301 | 0.001166983 | 0 | 582.5 | -582.5 | 0 | 0 | 0 | 0 | 0 | 0 | 0 | 0 | 0 | 0 | 0 | 0.001166983 | 0.001166983 | 0.001166983 | 0.001166983 | 0.001166983 | 0.001166983 | 0.001166983 | 0.001166983 | 0.001166983 | 0.001166983 | 0.001166983 | 0.001166983 | 0.001166983 | 0.001166983 | 0.001166983 | 0.001166983 | 0.001166983 | 0.001166983 | 0.001166983 | 0.001166983 | 0.001166983 | 0.001166983 | 0.001166983 | 0.001166983 | 0.001166983 | 0.001166983 | 0.001166983 | 0.001166983 | 0.001166983 | 0.001166983 | 0.001166983 | 0.001166983 | 0.001166983 | 0.001166983 | 0.001166983 | 0.001166983 | 0.001166983 | 0.001166983 | 0.001166983 | 0.001166983 | 0.001166983 | 0.001166983 | 0.001166983 | 0 | 0 | 0 | 0 | 0 | 0 | 0 | 0 | 0 | 0 | 0
1254 | 502.4522 | 0.001814604 | 0 | 627 | -627 | 0 | 0 | 0 | 0 | 0 | 0 | 0 | 0 | 0 | 0.001814604 | 0.001814604 | 0.001814604 | 0.001814604 | 0.001814604 | 0.001814604 | 0.001814604 | 0.001814604 | 0.001814604 | 0.001814604 | 0.001814604 | 0.001814604 | 0.001814604 | 0.001814604 | 0.001814604 | 0.001814604 | 0.001814604 | 0.001814604 | 0.001814604 | 0.001814604 | 0.001814604 | 0.001814604 | 0.001814604 | 0.001814604 | 0.001814604 | 0.001814604 | 0.001814604 | 0.001814604 | 0.001814604 | 0.001814604 | 0.001814604 | 0.001814604 | 0.001814604 | 0.001814604 | 0.001814604 | 0.001814604 | 0.001814604 | 0.001814604 | 0.001814604 | 0.001814604 | 0.001814604 | 0.001814604 | 0.001814604 | 0.001814604 | 0.001814604 | 0.001814604 | 0.001814604 | 0 | 0 | 0 | 0 | 0 | 0 | 0 | 0 | 0
1254 | 384.5827 | 0.001388919 | 0 | 627 | -627 | 0 | 0 | 0 | 0 | 0 | 0 | 0 | 0 | 0 | 0.001388919 | 0.001388919 | 0.001388919 | 0.001388919 | 0.001388919 | 0.001388919 | 0.001388919 | 0.001388919 | 0.001388919 | 0.001388919 | 0.001388919 | 0.001388919 | 0.001388919 | 0.001388919 | 0.001388919 | 0.001388919 | 0.001388919 | 0.001388919 | 0.001388919 | 0.001388919 | 0.001388919 | 0.001388919 | 0.001388919 | 0.001388919 | 0.001388919 | 0.001388919 | 0.001388919 | 0.001388919 | 0.001388919 | 0.001388919 | 0.001388919 | 0.001388919 | 0.001388919 | 0.001388919 | 0.001388919 | 0.001388919 | 0.001388919 | 0.001388919 | 0.001388919 | 0.001388919 | 0.001388919 | 0.001388919 | 0.001388919 | 0.001388919 | 0.001388919 | 0.001388919 | 0.001388919 | 0 | 0 | 0 | 0 | 0 | 0 | 0 | 0 | 0
1254 | 409.6017 | 0.001479274 | 0 | 627 | -627 | 0 | 0 | 0 | 0 | 0 | 0 | 0 | 0 | 0 | 0.001479274 | 0.001479274 | 0.001479274 | 0.001479274 | 0.001479274 | 0.001479274 | 0.001479274 | 0.001479274 | 0.001479274 | 0.001479274 | 0.001479274 | 0.001479274 | 0.001479274 | 0.001479274 | 0.001479274 | 0.001479274 | 0.001479274 | 0.001479274 | 0.001479274 | 0.001479274 | 0.001479274 | 0.001479274 | 0.001479274 | 0.001479274 | 0.001479274 | 0.001479274 | 0.001479274 | 0.001479274 | 0.001479274 | 0.001479274 | 0.001479274 | 0.001479274 | 0.001479274 | 0.001479274 | 0.001479274 | 0.001479274 | 0.001479274 | 0.001479274 | 0.001479274 | 0.001479274 | 0.001479274 | 0.001479274 | 0.001479274 | 0.001479274 | 0.001479274 | 0.001479274 | 0.001479274 | 0 | 0 | 0 | 0 | 0 | 0 | 0 | 0 | 0
1254 | 343.9441 | 0.001242152 | 0 | 627 | -627 | 0 | 0 | 0 | 0 | 0 | 0 | 0 | 0 | 0 | 0.001242152 | 0.001242152 | 0.001242152 | 0.001242152 | 0.001242152 | 0.001242152 | 0.001242152 | 0.001242152 | 0.001242152 | 0.001242152 | 0.001242152 | 0.001242152 | 0.001242152 | 0.001242152 | 0.001242152 | 0.001242152 | 0.001242152 | 0.001242152 | 0.001242152 | 0.001242152 | 0.001242152 | 0.001242152 | 0.001242152 | 0.001242152 | 0.001242152 | 0.001242152 | 0.001242152 | 0.001242152 | 0.001242152 | 0.001242152 | 0.001242152 | 0.001242152 | 0.001242152 | 0.001242152 | 0.001242152 | 0.001242152 | 0.001242152 | 0.001242152 | 0.001242152 | 0.001242152 | 0.001242152 | 0.001242152 | 0.001242152 | 0.001242152 | 0.001242152 | 0.001242152 | 0.001242152 | 0 | 0 | 0 | 0 | 0 | 0 | 0 | 0 | 0
1254 | 493.8045 | 0.001783373 | -10 | 617 | -637 | 0 | 0 | 0 | 0 | 0 | 0 | 0 | 0 | 0 | 0.001783373 | 0.001783373 | 0.001783373 | 0.001783373 | 0.001783373 | 0.001783373 | 0.001783373 | 0.001783373 | 0.001783373 | 0.001783373 | 0.001783373 | 0.001783373 | 0.001783373 | 0.001783373 | 0.001783373 | 0.001783373 | 0.001783373 | 0.001783373 | 0.001783373 | 0.001783373 | 0.001783373 | 0.001783373 | 0.001783373 | 0.001783373 | 0.001783373 | 0.001783373 | 0.001783373 | 0.001783373 | 0.001783373 | 0.001783373 | 0.001783373 | 0.001783373 | 0.001783373 | 0.001783373 | 0.001783373 | 0.001783373 | 0.001783373 | 0.001783373 | 0.001783373 | 0.001783373 | 0.001783373 | 0.001783373 | 0.001783373 | 0.001783373 | 0.001783373 | 0.001783373 | 0.001783373 | 0 | 0 | 0 | 0 | 0 | 0 | 0 | 0 | 0
1308 | 472.1254 | 0.001705078 | -20 | 634 | -674 | 0 | 0 | 0 | 0 | 0 | 0 | 0 | 0.001705078 | 0.001705078 | 0.001705078 | 0.001705078 | 0.001705078 | 0.001705078 | 0.001705078 | 0.001705078 | 0.001705078 | 0.001705078 | 0.001705078 | 0.001705078 | 0.001705078 | 0.001705078 | 0.001705078 | 0.001705078 | 0.001705078 | 0.001705078 | 0.001705078 | 0.001705078 | 0.001705078 | 0.001705078 | 0.001705078 | 0.001705078 | 0.001705078 | 0.001705078 | 0.001705078 | 0.001705078 | 0.001705078 | 0.001705078 | 0.001705078 | 0.001705078 | 0.001705078 | 0.001705078 | 0.001705078 | 0.001705078 | 0.001705078 | 0.001705078 | 0.001705078 | 0.001705078 | 0.001705078 | 0.001705078 | 0.001705078 | 0.001705078 | 0.001705078 | 0.001705078 | 0.001705078 | 0.001705078 | 0.001705078 | 0 | 0 | 0 | 0 | 0 | 0 | 0 | 0 | 0
1320 | 430.5329 | 0.001554867 | -30 | 630 | -690 | 0 | 0 | 0 | 0 | 0 | 0 | 0 | 0.001554867 | 0.001554867 | 0.001554867 | 0.001554867 | 0.001554867 | 0.001554867 | 0.001554867 | 0.001554867 | 0.001554867 | 0.001554867 | 0.001554867 | 0.001554867 | 0.001554867 | 0.001554867 | 0.001554867 | 0.001554867 | 0.001554867 | 0.001554867 | 0.001554867 | 0.001554867 | 0.001554867 | 0.001554867 | 0.001554867 | 0.001554867 | 0.001554867 | 0.001554867 | 0.001554867 | 0.001554867 | 0.001554867 | 0.001554867 | 0.001554867 | 0.001554867 | 0.001554867 | 0.001554867 | 0.001554867 | 0.001554867 | 0.001554867 | 0.001554867 | 0.001554867 | 0.001554867 | 0.001554867 | 0.001554867 | 0.001554867 | 0.001554867 | 0.001554867 | 0.001554867 | 0.001554867 | 0.001554867 | 0.001554867 | 0 | 0 | 0 | 0 | 0 | 0 | 0 | 0 | 0
1327 | 548.2493 | 0.001979999 | -40 | 623.5 | -703.5 | 0 | 0 | 0 | 0 | 0 | 0 | 0.001979999 | 0.001979999 | 0.001979999 | 0.001979999 | 0.001979999 | 0.001979999 | 0.001979999 | 0.001979999 | 0.001979999 | 0.001979999 | 0.001979999 | 0.001979999 | 0.001979999 | 0.001979999 | 0.001979999 | 0.001979999 | 0.001979999 | 0.001979999 | 0.001979999 | 0.001979999 | 0.001979999 | 0.001979999 | 0.001979999 | 0.001979999 | 0.001979999 | 0.001979999 | 0.001979999 | 0.001979999 | 0.001979999 | 0.001979999 | 0.001979999 | 0.001979999 | 0.001979999 | 0.001979999 | 0.001979999 | 0.001979999 | 0.001979999 | 0.001979999 | 0.001979999 | 0.001979999 | 0.001979999 | 0.001979999 | 0.001979999 | 0.001979999 | 0.001979999 | 0.001979999 | 0.001979999 | 0.001979999 | 0.001979999 | 0.001979999 | 0 | 0 | 0 | 0 | 0 | 0 | 0 | 0 | 0
1327 | 583.0212 | 0.002105578 | -30 | 633.5 | -693.5 | 0 | 0 | 0 | 0 | 0 | 0 | 0 | 0.002105578 | 0.002105578 | 0.002105578 | 0.002105578 | 0.002105578 | 0.002105578 | 0.002105578 | 0.002105578 | 0.002105578 | 0.002105578 | 0.002105578 | 0.002105578 | 0.002105578 | 0.002105578 | 0.002105578 | 0.002105578 | 0.002105578 | 0.002105578 | 0.002105578 | 0.002105578 | 0.002105578 | 0.002105578 | 0.002105578 | 0.002105578 | 0.002105578 | 0.002105578 | 0.002105578 | 0.002105578 | 0.002105578 | 0.002105578 | 0.002105578 | 0.002105578 | 0.002105578 | 0.002105578 | 0.002105578 | 0.002105578 | 0.002105578 | 0.002105578 | 0.002105578 | 0.002105578 | 0.002105578 | 0.002105578 | 0.002105578 | 0.002105578 | 0.002105578 | 0.002105578 | 0.002105578 | 0.002105578 | 0.002105578 | 0 | 0 | 0 | 0 | 0 | 0 | 0 | 0 | 0
1410 | 444.3762 | 0.001604862 | -20 | 685 | -725 | 0 | 0 | 0 | 0 | 0 | 0.001604862 | 0.001604862 | 0.001604862 | 0.001604862 | 0.001604862 | 0.001604862 | 0.001604862 | 0.001604862 | 0.001604862 | 0.001604862 | 0.001604862 | 0.001604862 | 0.001604862 | 0.001604862 | 0.001604862 | 0.001604862 | 0.001604862 | 0.001604862 | 0.001604862 | 0.001604862 | 0.001604862 | 0.001604862 | 0.001604862 | 0.001604862 | 0.001604862 | 0.001604862 | 0.001604862 | 0.001604862 | 0.001604862 | 0.001604862 | 0.001604862 | 0.001604862 | 0.001604862 | 0.001604862 | 0.001604862 | 0.001604862 | 0.001604862 | 0.001604862 | 0.001604862 | 0.001604862 | 0.001604862 | 0.001604862 | 0.001604862 | 0.001604862 | 0.001604862 | 0.001604862 | 0.001604862 | 0.001604862 | 0.001604862 | 0.001604862 | 0.001604862 | 0.001604862 | 0.001604862 | 0 | 0 | 0 | 0 | 0 | 0 | 0
1410 | 455.2232 | 0.001644036 | -10 | 695 | -715 | 0 | 0 | 0 | 0 | 0 | 0 | 0.001644036 | 0.001644036 | 0.001644036 | 0.001644036 | 0.001644036 | 0.001644036 | 0.001644036 | 0.001644036 | 0.001644036 | 0.001644036 | 0.001644036 | 0.001644036 | 0.001644036 | 0.001644036 | 0.001644036 | 0.001644036 | 0.001644036 | 0.001644036 | 0.001644036 | 0.001644036 | 0.001644036 | 0.001644036 | 0.001644036 | 0.001644036 | 0.001644036 | 0.001644036 | 0.001644036 | 0.001644036 | 0.001644036 | 0.001644036 | 0.001644036 | 0.001644036 | 0.001644036 | 0.001644036 | 0.001644036 | 0.001644036 | 0.001644036 | 0.001644036 | 0.001644036 | 0.001644036 | 0.001644036 | 0.001644036 | 0.001644036 | 0.001644036 | 0.001644036 | 0.001644036 | 0.001644036 | 0.001644036 | 0.001644036 | 0.001644036 | 0.001644036 | 0.001644036 | 0.001644036 | 0 | 0 | 0 | 0 | 0 | 0
1467 | 272.1043 | 0.0009827031 | 0 | 733.5 | -733.5 | 0 | 0 | 0 | 0 | 0 | 0.0009827031 | 0.0009827031 | 0.0009827031 | 0.0009827031 | 0.0009827031 | 0.0009827031 | 0.0009827031 | 0.0009827031 | 0.0009827031 | 0.0009827031 | 0.0009827031 | 0.0009827031 | 0.0009827031 | 0.0009827031 | 0.0009827031 | 0.0009827031 | 0.0009827031 | 0.0009827031 | 0.0009827031 | 0.0009827031 | 0.0009827031 | 0.0009827031 | 0.0009827031 | 0.0009827031 | 0.0009827031 | 0.0009827031 | 0.0009827031 | 0.0009827031 | 0.0009827031 | 0.0009827031 | 0.0009827031 | 0.0009827031 | 0.0009827031 | 0.0009827031 | 0.0009827031 | 0.0009827031 | 0.0009827031 | 0.0009827031 | 0.0009827031 | 0.0009827031 | 0.0009827031 | 0.0009827031 | 0.0009827031 | 0.0009827031 | 0.0009827031 | 0.0009827031 | 0.0009827031 | 0.0009827031 | 0.0009827031 | 0.0009827031 | 0.0009827031 | 0.0009827031 | 0.0009827031 | 0.0009827031 | 0.0009827031 | 0 | 0 | 0 | 0 | 0
1467 | 316.2593 | 0.001142169 | 10 | 743.5 | -723.5 | 0 | 0 | 0 | 0 | 0 | 0.001142169 | 0.001142169 | 0.001142169 | 0.001142169 | 0.001142169 | 0.001142169 | 0.001142169 | 0.001142169 | 0.001142169 | 0.001142169 | 0.001142169 | 0.001142169 | 0.001142169 | 0.001142169 | 0.001142169 | 0.001142169 | 0.001142169 | 0.001142169 | 0.001142169 | 0.001142169 | 0.001142169 | 0.001142169 | 0.001142169 | 0.001142169 | 0.001142169 | 0.001142169 | 0.001142169 | 0.001142169 | 0.001142169 | 0.001142169 | 0.001142169 | 0.001142169 | 0.001142169 | 0.001142169 | 0.001142169 | 0.001142169 | 0.001142169 | 0.001142169 | 0.001142169 | 0.001142169 | 0.001142169 | 0.001142169 | 0.001142169 | 0.001142169 | 0.001142169 | 0.001142169 | 0.001142169 | 0.001142169 | 0.001142169 | 0.001142169 | 0.001142169 | 0.001142169 | 0.001142169 | 0.001142169 | 0.001142169 | 0 | 0 | 0 | 0 | 0
1467 | 294.7573 | 0.001064515 | 20 | 753.5 | -713.5 | 0 | 0 | 0 | 0 | 0 | 0 | 0.001064515 | 0.001064515 | 0.001064515 | 0.001064515 | 0.001064515 | 0.001064515 | 0.001064515 | 0.001064515 | 0.001064515 | 0.001064515 | 0.001064515 | 0.001064515 | 0.001064515 | 0.001064515 | 0.001064515 | 0.001064515 | 0.001064515 | 0.001064515 | 0.001064515 | 0.001064515 | 0.001064515 | 0.001064515 | 0.001064515 | 0.001064515 | 0.001064515 | 0.001064515 | 0.001064515 | 0.001064515 | 0.001064515 | 0.001064515 | 0.001064515 | 0.001064515 | 0.001064515 | 0.001064515 | 0.001064515 | 0.001064515 | 0.001064515 | 0.001064515 | 0.001064515 | 0.001064515 | 0.001064515 | 0.001064515 | 0.001064515 | 0.001064515 | 0.001064515 | 0.001064515 | 0.001064515 | 0.001064515 | 0.001064515 | 0.001064515 | 0.001064515 | 0.001064515 | 0.001064515 | 0.001064515 | 0.001064515 | 0 | 0 | 0 | 0
1474 | 508.8105 | 0.001837567 | 30 | 767 | -707 | 0 | 0 | 0 | 0 | 0 | 0 | 0.001837567 | 0.001837567 | 0.001837567 | 0.001837567 | 0.001837567 | 0.001837567 | 0.001837567 | 0.001837567 | 0.001837567 | 0.001837567 | 0.001837567 | 0.001837567 | 0.001837567 | 0.001837567 | 0.001837567 | 0.001837567 | 0.001837567 | 0.001837567 | 0.001837567 | 0.001837567 | 0.001837567 | 0.001837567 | 0.001837567 | 0.001837567 | 0.001837567 | 0.001837567 | 0.001837567 | 0.001837567 | 0.001837567 | 0.001837567 | 0.001837567 | 0.001837567 | 0.001837567 | 0.001837567 | 0.001837567 | 0.001837567 | 0.001837567 | 0.001837567 | 0.001837567 | 0.001837567 | 0.001837567 | 0.001837567 | 0.001837567 | 0.001837567 | 0.001837567 | 0.001837567 | 0.001837567 | 0.001837567 | 0.001837567 | 0.001837567 | 0.001837567 | 0.001837567 | 0.001837567 | 0.001837567 | 0.001837567 | 0 | 0 | 0 | 0
1474 | 557.5213 | 0.002013485 | 40 | 777 | -697 | 0 | 0 | 0 | 0 | 0 | 0 | 0.002013485 | 0.002013485 | 0.002013485 | 0.002013485 | 0.002013485 | 0.002013485 | 0.002013485 | 0.002013485 | 0.002013485 | 0.002013485 | 0.002013485 | 0.002013485 | 0.002013485 | 0.002013485 | 0.002013485 | 0.002013485 | 0.002013485 | 0.002013485 | 0.002013485 | 0.002013485 | 0.002013485 | 0.002013485 | 0.002013485 | 0.002013485 | 0.002013485 | 0.002013485 | 0.002013485 | 0.002013485 | 0.002013485 | 0.002013485 | 0.002013485 | 0.002013485 | 0.002013485 | 0.002013485 | 0.002013485 | 0.002013485 | 0.002013485 | 0.002013485 | 0.002013485 | 0.002013485 | 0.002013485 | 0.002013485 | 0.002013485 | 0.002013485 | 0.002013485 | 0.002013485 | 0.002013485 | 0.002013485 | 0.002013485 | 0.002013485 | 0.002013485 | 0.002013485 | 0.002013485 | 0.002013485 | 0.002013485 | 0.002013485 | 0 | 0 | 0
1495 | 543.5541 | 0.001963043 | 30 | 777.5 | -717.5 | 0 | 0 | 0 | 0 | 0 | 0 | 0.001963043 | 0.001963043 | 0.001963043 | 0.001963043 | 0.001963043 | 0.001963043 | 0.001963043 | 0.001963043 | 0.001963043 | 0.001963043 | 0.001963043 | 0.001963043 | 0.001963043 | 0.001963043 | 0.001963043 | 0.001963043 | 0.001963043 | 0.001963043 | 0.001963043 | 0.001963043 | 0.001963043 | 0.001963043 | 0.001963043 | 0.001963043 | 0.001963043 | 0.001963043 | 0.001963043 | 0.001963043 | 0.001963043 | 0.001963043 | 0.001963043 | 0.001963043 | 0.001963043 | 0.001963043 | 0.001963043 | 0.001963043 | 0.001963043 | 0.001963043 | 0.001963043 | 0.001963043 | 0.001963043 | 0.001963043 | 0.001963043 | 0.001963043 | 0.001963043 | 0.001963043 | 0.001963043 | 0.001963043 | 0.001963043 | 0.001963043 | 0.001963043 | 0.001963043 | 0.001963043 | 0.001963043 | 0.001963043 | 0.001963043 | 0 | 0 | 0
1495 | 526.3709 | 0.001900986 | 20 | 767.5 | -727.5 | 0 | 0 | 0 | 0 | 0 | 0.001900986 | 0.001900986 | 0.001900986 | 0.001900986 | 0.001900986 | 0.001900986 | 0.001900986 | 0.001900986 | 0.001900986 | 0.001900986 | 0.001900986 | 0.001900986 | 0.001900986 | 0.001900986 | 0.001900986 | 0.001900986 | 0.001900986 | 0.001900986 | 0.001900986 | 0.001900986 | 0.001900986 | 0.001900986 | 0.001900986 | 0.001900986 | 0.001900986 | 0.001900986 | 0.001900986 | 0.001900986 | 0.001900986 | 0.001900986 | 0.001900986 | 0.001900986 | 0.001900986 | 0.001900986 | 0.001900986 | 0.001900986 | 0.001900986 | 0.001900986 | 0.001900986 | 0.001900986 | 0.001900986 | 0.001900986 | 0.001900986 | 0.001900986 | 0.001900986 | 0.001900986 | 0.001900986 | 0.001900986 | 0.001900986 | 0.001900986 | 0.001900986 | 0.001900986 | 0.001900986 | 0.001900986 | 0.001900986 | 0.001900986 | 0 | 0 | 0 | 0
1464 | 588.0693 | 0.002123809 | 10 | 742 | -722 | 0 | 0 | 0 | 0 | 0 | 0.002123809 | 0.002123809 | 0.002123809 | 0.002123809 | 0.002123809 | 0.002123809 | 0.002123809 | 0.002123809 | 0.002123809 | 0.002123809 | 0.002123809 | 0.002123809 | 0.002123809 | 0.002123809 | 0.002123809 | 0.002123809 | 0.002123809 | 0.002123809 | 0.002123809 | 0.002123809 | 0.002123809 | 0.002123809 | 0.002123809 | 0.002123809 | 0.002123809 | 0.002123809 | 0.002123809 | 0.002123809 | 0.002123809 | 0.002123809 | 0.002123809 | 0.002123809 | 0.002123809 | 0.002123809 | 0.002123809 | 0.002123809 | 0.002123809 | 0.002123809 | 0.002123809 | 0.002123809 | 0.002123809 | 0.002123809 | 0.002123809 | 0.002123809 | 0.002123809 | 0.002123809 | 0.002123809 | 0.002123809 | 0.002123809 | 0.002123809 | 0.002123809 | 0.002123809 | 0.002123809 | 0.002123809 | 0.002123809 | 0 | 0 | 0 | 0 | 0
1495 | 357.6683 | 0.001291717 | 0 | 747.5 | -747.5 | 0 | 0 | 0 | 0 | 0 | 0.001291717 | 0.001291717 | 0.001291717 | 0.001291717 | 0.001291717 | 0.001291717 | 0.001291717 | 0.001291717 | 0.001291717 | 0.001291717 | 0.001291717 | 0.001291717 | 0.001291717 | 0.001291717 | 0.001291717 | 0.001291717 | 0.001291717 | 0.001291717 | 0.001291717 | 0.001291717 | 0.001291717 | 0.001291717 | 0.001291717 | 0.001291717 | 0.001291717 | 0.001291717 | 0.001291717 | 0.001291717 | 0.001291717 | 0.001291717 | 0.001291717 | 0.001291717 | 0.001291717 | 0.001291717 | 0.001291717 | 0.001291717 | 0.001291717 | 0.001291717 | 0.001291717 | 0.001291717 | 0.001291717 | 0.001291717 | 0.001291717 | 0.001291717 | 0.001291717 | 0.001291717 | 0.001291717 | 0.001291717 | 0.001291717 | 0.001291717 | 0.001291717 | 0.001291717 | 0.001291717 | 0.001291717 | 0.001291717 | 0 | 0 | 0 | 0 | 0
1495 | 551.92 | 0.001993256 | -10 | 737.5 | -757.5 | 0 | 0 | 0 | 0 | 0.001993256 | 0.001993256 | 0.001993256 | 0.001993256 | 0.001993256 | 0.001993256 | 0.001993256 | 0.001993256 | 0.001993256 | 0.001993256 | 0.001993256 | 0.001993256 | 0.001993256 | 0.001993256 | 0.001993256 | 0.001993256 | 0.001993256 | 0.001993256 | 0.001993256 | 0.001993256 | 0.001993256 | 0.001993256 | 0.001993256 | 0.001993256 | 0.001993256 | 0.001993256 | 0.001993256 | 0.001993256 | 0.001993256 | 0.001993256 | 0.001993256 | 0.001993256 | 0.001993256 | 0.001993256 | 0.001993256 | 0.001993256 | 0.001993256 | 0.001993256 | 0.001993256 | 0.001993256 | 0.001993256 | 0.001993256 | 0.001993256 | 0.001993256 | 0.001993256 | 0.001993256 | 0.001993256 | 0.001993256 | 0.001993256 | 0.001993256 | 0.001993256 | 0.001993256 | 0.001993256 | 0.001993256 | 0.001993256 | 0.001993256 | 0 | 0 | 0 | 0 | 0
1484 | 403.4548 | 0.001457075 | -20 | 722 | -762 | 0 | 0 | 0 | 0 | 0.001457075 | 0.001457075 | 0.001457075 | 0.001457075 | 0.001457075 | 0.001457075 | 0.001457075 | 0.001457075 | 0.001457075 | 0.001457075 | 0.001457075 | 0.001457075 | 0.001457075 | 0.001457075 | 0.001457075 | 0.001457075 | 0.001457075 | 0.001457075 | 0.001457075 | 0.001457075 | 0.001457075 | 0.001457075 | 0.001457075 | 0.001457075 | 0.001457075 | 0.001457075 | 0.001457075 | 0.001457075 | 0.001457075 | 0.001457075 | 0.001457075 | 0.001457075 | 0.001457075 | 0.001457075 | 0.001457075 | 0.001457075 | 0.001457075 | 0.001457075 | 0.001457075 | 0.001457075 | 0.001457075 | 0.001457075 | 0.001457075 | 0.001457075 | 0.001457075 | 0.001457075 | 0.001457075 | 0.001457075 | 0.001457075 | 0.001457075 | 0.001457075 | 0.001457075 | 0.001457075 | 0.001457075 | 0.001457075 | 0.001457075 | 0 | 0 | 0 | 0 | 0
1484 | 416.8067 | 0.001505295 | -30 | 712 | -772 | 0 | 0 | 0 | 0 | 0.001505295 | 0.001505295 | 0.001505295 | 0.001505295 | 0.001505295 | 0.001505295 | 0.001505295 | 0.001505295 | 0.001505295 | 0.001505295 | 0.001505295 | 0.001505295 | 0.001505295 | 0.001505295 | 0.001505295 | 0.001505295 | 0.001505295 | 0.001505295 | 0.001505295 | 0.001505295 | 0.001505295 | 0.001505295 | 0.001505295 | 0.001505295 | 0.001505295 | 0.001505295 | 0.001505295 | 0.001505295 | 0.001505295 | 0.001505295 | 0.001505295 | 0.001505295 | 0.001505295 | 0.001505295 | 0.001505295 | 0.001505295 | 0.001505295 | 0.001505295 | 0.001505295 | 0.001505295 | 0.001505295 | 0.001505295 | 0.001505295 | 0.001505295 | 0.001505295 | 0.001505295 | 0.001505295 | 0.001505295 | 0.001505295 | 0.001505295 | 0.001505295 | 0.001505295 | 0.001505295 | 0.001505295 | 0.001505295 | 0 | 0 | 0 | 0 | 0 | 0
1464 | 653.0728 | 0.002358569 | -40 | 692 | -772 | 0 | 0 | 0 | 0 | 0.002358569 | 0.002358569 | 0.002358569 | 0.002358569 | 0.002358569 | 0.002358569 | 0.002358569 | 0.002358569 | 0.002358569 | 0.002358569 | 0.002358569 | 0.002358569 | 0.002358569 | 0.002358569 | 0.002358569 | 0.002358569 | 0.002358569 | 0.002358569 | 0.002358569 | 0.002358569 | 0.002358569 | 0.002358569 | 0.002358569 | 0.002358569 | 0.002358569 | 0.002358569 | 0.002358569 | 0.002358569 | 0.002358569 | 0.002358569 | 0.002358569 | 0.002358569 | 0.002358569 | 0.002358569 | 0.002358569 | 0.002358569 | 0.002358569 | 0.002358569 | 0.002358569 | 0.002358569 | 0.002358569 | 0.002358569 | 0.002358569 | 0.002358569 | 0.002358569 | 0.002358569 | 0.002358569 | 0.002358569 | 0.002358569 | 0.002358569 | 0.002358569 | 0.002358569 | 0.002358569 | 0.002358569 | 0 | 0 | 0 | 0 | 0 | 0 | 0
1463 | 808.9305 | 0.002921448 | -30 | 701.5 | -761.5 | 0 | 0 | 0 | 0 | 0.002921448 | 0.002921448 | 0.002921448 | 0.002921448 | 0.002921448 | 0.002921448 | 0.002921448 | 0.002921448 | 0.002921448 | 0.002921448 | 0.002921448 | 0.002921448 | 0.002921448 | 0.002921448 | 0.002921448 | 0.002921448 | 0.002921448 | 0.002921448 | 0.002921448 | 0.002921448 | 0.002921448 | 0.002921448 | 0.002921448 | 0.002921448 | 0.002921448 | 0.002921448 | 0.002921448 | 0.002921448 | 0.002921448 | 0.002921448 | 0.002921448 | 0.002921448 | 0.002921448 | 0.002921448 | 0.002921448 | 0.002921448 | 0.002921448 | 0.002921448 | 0.002921448 | 0.002921448 | 0.002921448 | 0.002921448 | 0.002921448 | 0.002921448 | 0.002921448 | 0.002921448 | 0.002921448 | 0.002921448 | 0.002921448 | 0.002921448 | 0.002921448 | 0.002921448 | 0.002921448 | 0.002921448 | 0.002921448 | 0 | 0 | 0 | 0 | 0 | 0
1456 | 828.9018 | 0.002993574 | -20 | 708 | -748 | 0 | 0 | 0 | 0 | 0 | 0.002993574 | 0.002993574 | 0.002993574 | 0.002993574 | 0.002993574 | 0.002993574 | 0.002993574 | 0.002993574 | 0.002993574 | 0.002993574 | 0.002993574 | 0.002993574 | 0.002993574 | 0.002993574 | 0.002993574 | 0.002993574 | 0.002993574 | 0.002993574 | 0.002993574 | 0.002993574 | 0.002993574 | 0.002993574 | 0.002993574 | 0.002993574 | 0.002993574 | 0.002993574 | 0.002993574 | 0.002993574 | 0.002993574 | 0.002993574 | 0.002993574 | 0.002993574 | 0.002993574 | 0.002993574 | 0.002993574 | 0.002993574 | 0.002993574 | 0.002993574 | 0.002993574 | 0.002993574 | 0.002993574 | 0.002993574 | 0.002993574 | 0.002993574 | 0.002993574 | 0.002993574 | 0.002993574 | 0.002993574 | 0.002993574 | 0.002993574 | 0.002993574 | 0.002993574 | 0.002993574 | 0.002993574 | 0 | 0 | 0 | 0 | 0 | 0
1456 | 794.2203 | 0.002868323 | -10 | 718 | -738 | 0 | 0 | 0 | 0 | 0 | 0.002868323 | 0.002868323 | 0.002868323 | 0.002868323 | 0.002868323 | 0.002868323 | 0.002868323 | 0.002868323 | 0.002868323 | 0.002868323 | 0.002868323 | 0.002868323 | 0.002868323 | 0.002868323 | 0.002868323 | 0.002868323 | 0.002868323 | 0.002868323 | 0.002868323 | 0.002868323 | 0.002868323 | 0.002868323 | 0.002868323 | 0.002868323 | 0.002868323 | 0.002868323 | 0.002868323 | 0.002868323 | 0.002868323 | 0.002868323 | 0.002868323 | 0.002868323 | 0.002868323 | 0.002868323 | 0.002868323 | 0.002868323 | 0.002868323 | 0.002868323 | 0.002868323 | 0.002868323 | 0.002868323 | 0.002868323 | 0.002868323 | 0.002868323 | 0.002868323 | 0.002868323 | 0.002868323 | 0.002868323 | 0.002868323 | 0.002868323 | 0.002868323 | 0.002868323 | 0.002868323 | 0.002868323 | 0 | 0 | 0 | 0 | 0 | 0
1456 | 916.6156 | 0.003310353 | 0 | 728 | -728 | 0 | 0 | 0 | 0 | 0 | 0.003310353 | 0.003310353 | 0.003310353 | 0.003310353 | 0.003310353 | 0.003310353 | 0.003310353 | 0.003310353 | 0.003310353 | 0.003310353 | 0.003310353 | 0.003310353 | 0.003310353 | 0.003310353 | 0.003310353 | 0.003310353 | 0.003310353 | 0.003310353 | 0.003310353 | 0.003310353 | 0.003310353 | 0.003310353 | 0.003310353 | 0.003310353 | 0.003310353 | 0.003310353 | 0.003310353 | 0.003310353 | 0.003310353 | 0.003310353 | 0.003310353 | 0.003310353 | 0.003310353 | 0.003310353 | 0.003310353 | 0.003310353 | 0.003310353 | 0.003310353 | 0.003310353 | 0.003310353 | 0.003310353 | 0.003310353 | 0.003310353 | 0.003310353 | 0.003310353 | 0.003310353 | 0.003310353 | 0.003310353 | 0.003310353 | 0.003310353 | 0.003310353 | 0.003310353 | 0.003310353 | 0.003310353 | 0.003310353 | 0 | 0 | 0 | 0 | 0
1456 | 816.9854 | 0.002950538 | 10 | 738 | -718 | 0 | 0 | 0 | 0 | 0 | 0 | 0.002950538 | 0.002950538 | 0.002950538 | 0.002950538 | 0.002950538 | 0.002950538 | 0.002950538 | 0.002950538 | 0.002950538 | 0.002950538 | 0.002950538 | 0.002950538 | 0.002950538 | 0.002950538 | 0.002950538 | 0.002950538 | 0.002950538 | 0.002950538 | 0.002950538 | 0.002950538 | 0.002950538 | 0.002950538 | 0.002950538 | 0.002950538 | 0.002950538 | 0.002950538 | 0.002950538 | 0.002950538 | 0.002950538 | 0.002950538 | 0.002950538 | 0.002950538 | 0.002950538 | 0.002950538 | 0.002950538 | 0.002950538 | 0.002950538 | 0.002950538 | 0.002950538 | 0.002950538 | 0.002950538 | 0.002950538 | 0.002950538 | 0.002950538 | 0.002950538 | 0.002950538 | 0.002950538 | 0.002950538 | 0.002950538 | 0.002950538 | 0.002950538 | 0.002950538 | 0.002950538 | 0.002950538 | 0 | 0 | 0 | 0 | 0
1456 | 939.2059 | 0.003391937 | 20 | 748 | -708 | 0 | 0 | 0 | 0 | 0 | 0 | 0.003391937 | 0.003391937 | 0.003391937 | 0.003391937 | 0.003391937 | 0.003391937 | 0.003391937 | 0.003391937 | 0.003391937 | 0.003391937 | 0.003391937 | 0.003391937 | 0.003391937 | 0.003391937 | 0.003391937 | 0.003391937 | 0.003391937 | 0.003391937 | 0.003391937 | 0.003391937 | 0.003391937 | 0.003391937 | 0.003391937 | 0.003391937 | 0.003391937 | 0.003391937 | 0.003391937 | 0.003391937 | 0.003391937 | 0.003391937 | 0.003391937 | 0.003391937 | 0.003391937 | 0.003391937 | 0.003391937 | 0.003391937 | 0.003391937 | 0.003391937 | 0.003391937 | 0.003391937 | 0.003391937 | 0.003391937 | 0.003391937 | 0.003391937 | 0.003391937 | 0.003391937 | 0.003391937 | 0.003391937 | 0.003391937 | 0.003391937 | 0.003391937 | 0.003391937 | 0.003391937 | 0.003391937 | 0 | 0 | 0 | 0 | 0
1451 | 1029.305 | 0.00371733 | 30 | 755.5 | -695.5 | 0 | 0 | 0 | 0 | 0 | 0 | 0.00371733 | 0.00371733 | 0.00371733 | 0.00371733 | 0.00371733 | 0.00371733 | 0.00371733 | 0.00371733 | 0.00371733 | 0.00371733 | 0.00371733 | 0.00371733 | 0.00371733 | 0.00371733 | 0.00371733 | 0.00371733 | 0.00371733 | 0.00371733 | 0.00371733 | 0.00371733 | 0.00371733 | 0.00371733 | 0.00371733 | 0.00371733 | 0.00371733 | 0.00371733 | 0.00371733 | 0.00371733 | 0.00371733 | 0.00371733 | 0.00371733 | 0.00371733 | 0.00371733 | 0.00371733 | 0.00371733 | 0.00371733 | 0.00371733 | 0.00371733 | 0.00371733 | 0.00371733 | 0.00371733 | 0.00371733 | 0.00371733 | 0.00371733 | 0.00371733 | 0.00371733 | 0.00371733 | 0.00371733 | 0.00371733 | 0.00371733 | 0.00371733 | 0.00371733 | 0.00371733 | 0.00371733 | 0.00371733 | 0 | 0 | 0 | 0
1451 | 952.0793 | 0.00343843 | 40 | 765.5 | -685.5 | 0 | 0 | 0 | 0 | 0 | 0 | 0 | 0.00343843 | 0.00343843 | 0.00343843 | 0.00343843 | 0.00343843 | 0.00343843 | 0.00343843 | 0.00343843 | 0.00343843 | 0.00343843 | 0.00343843 | 0.00343843 | 0.00343843 | 0.00343843 | 0.00343843 | 0.00343843 | 0.00343843 | 0.00343843 | 0.00343843 | 0.00343843 | 0.00343843 | 0.00343843 | 0.00343843 | 0.00343843 | 0.00343843 | 0.00343843 | 0.00343843 | 0.00343843 | 0.00343843 | 0.00343843 | 0.00343843 | 0.00343843 | 0.00343843 | 0.00343843 | 0.00343843 | 0.00343843 | 0.00343843 | 0.00343843 | 0.00343843 | 0.00343843 | 0.00343843 | 0.00343843 | 0.00343843 | 0.00343843 | 0.00343843 | 0.00343843 | 0.00343843 | 0.00343843 | 0.00343843 | 0.00343843 | 0.00343843 | 0.00343843 | 0.00343843 | 0.00343843 | 0 | 0 | 0 | 0
1451 | 1047.395 | 0.003782662 | 30 | 755.5 | -695.5 | 0 | 0 | 0 | 0 | 0 | 0 | 0.003782662 | 0.003782662 | 0.003782662 | 0.003782662 | 0.003782662 | 0.003782662 | 0.003782662 | 0.003782662 | 0.003782662 | 0.003782662 | 0.003782662 | 0.003782662 | 0.003782662 | 0.003782662 | 0.003782662 | 0.003782662 | 0.003782662 | 0.003782662 | 0.003782662 | 0.003782662 | 0.003782662 | 0.003782662 | 0.003782662 | 0.003782662 | 0.003782662 | 0.003782662 | 0.003782662 | 0.003782662 | 0.003782662 | 0.003782662 | 0.003782662 | 0.003782662 | 0.003782662 | 0.003782662 | 0.003782662 | 0.003782662 | 0.003782662 | 0.003782662 | 0.003782662 | 0.003782662 | 0.003782662 | 0.003782662 | 0.003782662 | 0.003782662 | 0.003782662 | 0.003782662 | 0.003782662 | 0.003782662 | 0.003782662 | 0.003782662 | 0.003782662 | 0.003782662 | 0.003782662 | 0.003782662 | 0.003782662 | 0 | 0 | 0 | 0
1451 | 842.7171 | 0.003043469 | 20 | 745.5 | -705.5 | 0 | 0 | 0 | 0 | 0 | 0 | 0.003043469 | 0.003043469 | 0.003043469 | 0.003043469 | 0.003043469 | 0.003043469 | 0.003043469 | 0.003043469 | 0.003043469 | 0.003043469 | 0.003043469 | 0.003043469 | 0.003043469 | 0.003043469 | 0.003043469 | 0.003043469 | 0.003043469 | 0.003043469 | 0.003043469 | 0.003043469 | 0.003043469 | 0.003043469 | 0.003043469 | 0.003043469 | 0.003043469 | 0.003043469 | 0.003043469 | 0.003043469 | 0.003043469 | 0.003043469 | 0.003043469 | 0.003043469 | 0.003043469 | 0.003043469 | 0.003043469 | 0.003043469 | 0.003043469 | 0.003043469 | 0.003043469 | 0.003043469 | 0.003043469 | 0.003043469 | 0.003043469 | 0.003043469 | 0.003043469 | 0.003043469 | 0.003043469 | 0.003043469 | 0.003043469 | 0.003043469 | 0.003043469 | 0.003043469 | 0.003043469 | 0.003043469 | 0 | 0 | 0 | 0 | 0
1451 | 879.115 | 0.003174919 | 10 | 735.5 | -715.5 | 0 | 0 | 0 | 0 | 0 | 0 | 0.003174919 | 0.003174919 | 0.003174919 | 0.003174919 | 0.003174919 | 0.003174919 | 0.003174919 | 0.003174919 | 0.003174919 | 0.003174919 | 0.003174919 | 0.003174919 | 0.003174919 | 0.003174919 | 0.003174919 | 0.003174919 | 0.003174919 | 0.003174919 | 0.003174919 | 0.003174919 | 0.003174919 | 0.003174919 | 0.003174919 | 0.003174919 | 0.003174919 | 0.003174919 | 0.003174919 | 0.003174919 | 0.003174919 | 0.003174919 | 0.003174919 | 0.003174919 | 0.003174919 | 0.003174919 | 0.003174919 | 0.003174919 | 0.003174919 | 0.003174919 | 0.003174919 | 0.003174919 | 0.003174919 | 0.003174919 | 0.003174919 | 0.003174919 | 0.003174919 | 0.003174919 | 0.003174919 | 0.003174919 | 0.003174919 | 0.003174919 | 0.003174919 | 0.003174919 | 0.003174919 | 0.003174919 | 0 | 0 | 0 | 0 | 0
1449 | 545.0502 | 0.001968446 | 0 | 724.5 | -724.5 | 0 | 0 | 0 | 0 | 0 | 0.001968446 | 0.001968446 | 0.001968446 | 0.001968446 | 0.001968446 | 0.001968446 | 0.001968446 | 0.001968446 | 0.001968446 | 0.001968446 | 0.001968446 | 0.001968446 | 0.001968446 | 0.001968446 | 0.001968446 | 0.001968446 | 0.001968446 | 0.001968446 | 0.001968446 | 0.001968446 | 0.001968446 | 0.001968446 | 0.001968446 | 0.001968446 | 0.001968446 | 0.001968446 | 0.001968446 | 0.001968446 | 0.001968446 | 0.001968446 | 0.001968446 | 0.001968446 | 0.001968446 | 0.001968446 | 0.001968446 | 0.001968446 | 0.001968446 | 0.001968446 | 0.001968446 | 0.001968446 | 0.001968446 | 0.001968446 | 0.001968446 | 0.001968446 | 0.001968446 | 0.001968446 | 0.001968446 | 0.001968446 | 0.001968446 | 0.001968446 | 0.001968446 | 0.001968446 | 0.001968446 | 0.001968446 | 0.001968446 | 0 | 0 | 0 | 0 | 0
1450 | 734.2495 | 0.002651738 | -10 | 715 | -735 | 0 | 0 | 0 | 0 | 0 | 0.002651738 | 0.002651738 | 0.002651738 | 0.002651738 | 0.002651738 | 0.002651738 | 0.002651738 | 0.002651738 | 0.002651738 | 0.002651738 | 0.002651738 | 0.002651738 | 0.002651738 | 0.002651738 | 0.002651738 | 0.002651738 | 0.002651738 | 0.002651738 | 0.002651738 | 0.002651738 | 0.002651738 | 0.002651738 | 0.002651738 | 0.002651738 | 0.002651738 | 0.002651738 | 0.002651738 | 0.002651738 | 0.002651738 | 0.002651738 | 0.002651738 | 0.002651738 | 0.002651738 | 0.002651738 | 0.002651738 | 0.002651738 | 0.002651738 | 0.002651738 | 0.002651738 | 0.002651738 | 0.002651738 | 0.002651738 | 0.002651738 | 0.002651738 | 0.002651738 | 0.002651738 | 0.002651738 | 0.002651738 | 0.002651738 | 0.002651738 | 0.002651738 | 0.002651738 | 0.002651738 | 0.002651738 | 0 | 0 | 0 | 0 | 0 | 0
1429 | 579.1194 | 0.002091487 | -20 | 694.5 | -734.5 | 0 | 0 | 0 | 0 | 0 | 0.002091487 | 0.002091487 | 0.002091487 | 0.002091487 | 0.002091487 | 0.002091487 | 0.002091487 | 0.002091487 | 0.002091487 | 0.002091487 | 0.002091487 | 0.002091487 | 0.002091487 | 0.002091487 | 0.002091487 | 0.002091487 | 0.002091487 | 0.002091487 | 0.002091487 | 0.002091487 | 0.002091487 | 0.002091487 | 0.002091487 | 0.002091487 | 0.002091487 | 0.002091487 | 0.002091487 | 0.002091487 | 0.002091487 | 0.002091487 | 0.002091487 | 0.002091487 | 0.002091487 | 0.002091487 | 0.002091487 | 0.002091487 | 0.002091487 | 0.002091487 | 0.002091487 | 0.002091487 | 0.002091487 | 0.002091487 | 0.002091487 | 0.002091487 | 0.002091487 | 0.002091487 | 0.002091487 | 0.002091487 | 0.002091487 | 0.002091487 | 0.002091487 | 0.002091487 | 0.002091487 | 0 | 0 | 0 | 0 | 0 | 0 | 0
1429 | 557.8523 | 0.002014681 | -30 | 684.5 | -744.5 | 0 | 0 | 0 | 0 | 0 | 0.002014681 | 0.002014681 | 0.002014681 | 0.002014681 | 0.002014681 | 0.002014681 | 0.002014681 | 0.002014681 | 0.002014681 | 0.002014681 | 0.002014681 | 0.002014681 | 0.002014681 | 0.002014681 | 0.002014681 | 0.002014681 | 0.002014681 | 0.002014681 | 0.002014681 | 0.002014681 | 0.002014681 | 0.002014681 | 0.002014681 | 0.002014681 | 0.002014681 | 0.002014681 | 0.002014681 | 0.002014681 | 0.002014681 | 0.002014681 | 0.002014681 | 0.002014681 | 0.002014681 | 0.002014681 | 0.002014681 | 0.002014681 | 0.002014681 | 0.002014681 | 0.002014681 | 0.002014681 | 0.002014681 | 0.002014681 | 0.002014681 | 0.002014681 | 0.002014681 | 0.002014681 | 0.002014681 | 0.002014681 | 0.002014681 | 0.002014681 | 0.002014681 | 0.002014681 | 0.002014681 | 0 | 0 | 0 | 0 | 0 | 0 | 0
1391 | 764.8702 | 0.002762325 | -40 | 655.5 | -735.5 | 0 | 0 | 0 | 0 | 0 | 0.002762325 | 0.002762325 | 0.002762325 | 0.002762325 | 0.002762325 | 0.002762325 | 0.002762325 | 0.002762325 | 0.002762325 | 0.002762325 | 0.002762325 | 0.002762325 | 0.002762325 | 0.002762325 | 0.002762325 | 0.002762325 | 0.002762325 | 0.002762325 | 0.002762325 | 0.002762325 | 0.002762325 | 0.002762325 | 0.002762325 | 0.002762325 | 0.002762325 | 0.002762325 | 0.002762325 | 0.002762325 | 0.002762325 | 0.002762325 | 0.002762325 | 0.002762325 | 0.002762325 | 0.002762325 | 0.002762325 | 0.002762325 | 0.002762325 | 0.002762325 | 0.002762325 | 0.002762325 | 0.002762325 | 0.002762325 | 0.002762325 | 0.002762325 | 0.002762325 | 0.002762325 | 0.002762325 | 0.002762325 | 0.002762325 | 0.002762325 | 0.002762325 | 0.002762325 | 0 | 0 | 0 | 0 | 0 | 0 | 0 | 0
1356 | 464.0488 | 0.00167591 | -30 | 648 | -708 | 0 | 0 | 0 | 0 | 0 | 0 | 0.00167591 | 0.00167591 | 0.00167591 | 0.00167591 | 0.00167591 | 0.00167591 | 0.00167591 | 0.00167591 | 0.00167591 | 0.00167591 | 0.00167591 | 0.00167591 | 0.00167591 | 0.00167591 | 0.00167591 | 0.00167591 | 0.00167591 | 0.00167591 | 0.00167591 | 0.00167591 | 0.00167591 | 0.00167591 | 0.00167591 | 0.00167591 | 0.00167591 | 0.00167591 | 0.00167591 | 0.00167591 | 0.00167591 | 0.00167591 | 0.00167591 | 0.00167591 | 0.00167591 | 0.00167591 | 0.00167591 | 0.00167591 | 0.00167591 | 0.00167591 | 0.00167591 | 0.00167591 | 0.00167591 | 0.00167591 | 0.00167591 | 0.00167591 | 0.00167591 | 0.00167591 | 0.00167591 | 0.00167591 | 0.00167591 | 0.00167591 | 0.00167591 | 0 | 0 | 0 | 0 | 0 | 0 | 0 | 0
1356 | 608.309 | 0.002196905 | -20 | 658 | -698 | 0 | 0 | 0 | 0 | 0 | 0 | 0.002196905 | 0.002196905 | 0.002196905 | 0.002196905 | 0.002196905 | 0.002196905 | 0.002196905 | 0.002196905 | 0.002196905 | 0.002196905 | 0.002196905 | 0.002196905 | 0.002196905 | 0.002196905 | 0.002196905 | 0.002196905 | 0.002196905 | 0.002196905 | 0.002196905 | 0.002196905 | 0.002196905 | 0.002196905 | 0.002196905 | 0.002196905 | 0.002196905 | 0.002196905 | 0.002196905 | 0.002196905 | 0.002196905 | 0.002196905 | 0.002196905 | 0.002196905 | 0.002196905 | 0.002196905 | 0.002196905 | 0.002196905 | 0.002196905 | 0.002196905 | 0.002196905 | 0.002196905 | 0.002196905 | 0.002196905 | 0.002196905 | 0.002196905 | 0.002196905 | 0.002196905 | 0.002196905 | 0.002196905 | 0.002196905 | 0.002196905 | 0.002196905 | 0 | 0 | 0 | 0 | 0 | 0 | 0 | 0
1323 | 907.1673 | 0.00327623 | -10 | 651.5 | -671.5 | 0 | 0 | 0 | 0 | 0 | 0 | 0 | 0.00327623 | 0.00327623 | 0.00327623 | 0.00327623 | 0.00327623 | 0.00327623 | 0.00327623 | 0.00327623 | 0.00327623 | 0.00327623 | 0.00327623 | 0.00327623 | 0.00327623 | 0.00327623 | 0.00327623 | 0.00327623 | 0.00327623 | 0.00327623 | 0.00327623 | 0.00327623 | 0.00327623 | 0.00327623 | 0.00327623 | 0.00327623 | 0.00327623 | 0.00327623 | 0.00327623 | 0.00327623 | 0.00327623 | 0.00327623 | 0.00327623 | 0.00327623 | 0.00327623 | 0.00327623 | 0.00327623 | 0.00327623 | 0.00327623 | 0.00327623 | 0.00327623 | 0.00327623 | 0.00327623 | 0.00327623 | 0.00327623 | 0.00327623 | 0.00327623 | 0.00327623 | 0.00327623 | 0.00327623 | 0.00327623 | 0.00327623 | 0 | 0 | 0 | 0 | 0 | 0 | 0 | 0
1323 | 925.9328 | 0.003344002 | 0 | 661.5 | -661.5 | 0 | 0 | 0 | 0 | 0 | 0 | 0 | 0 | 0.003344002 | 0.003344002 | 0.003344002 | 0.003344002 | 0.003344002 | 0.003344002 | 0.003344002 | 0.003344002 | 0.003344002 | 0.003344002 | 0.003344002 | 0.003344002 | 0.003344002 | 0.003344002 | 0.003344002 | 0.003344002 | 0.003344002 | 0.003344002 | 0.003344002 | 0.003344002 | 0.003344002 | 0.003344002 | 0.003344002 | 0.003344002 | 0.003344002 | 0.003344002 | 0.003344002 | 0.003344002 | 0.003344002 | 0.003344002 | 0.003344002 | 0.003344002 | 0.003344002 | 0.003344002 | 0.003344002 | 0.003344002 | 0.003344002 | 0.003344002 | 0.003344002 | 0.003344002 | 0.003344002 | 0.003344002 | 0.003344002 | 0.003344002 | 0.003344002 | 0.003344002 | 0.003344002 | 0.003344002 | 0.003344002 | 0 | 0 | 0 | 0 | 0 | 0 | 0 | 0
1308 | 734.3619 | 0.002652144 | 10 | 664 | -644 | 0 | 0 | 0 | 0 | 0 | 0 | 0 | 0 | 0.002652144 | 0.002652144 | 0.002652144 | 0.002652144 | 0.002652144 | 0.002652144 | 0.002652144 | 0.002652144 | 0.002652144 | 0.002652144 | 0.002652144 | 0.002652144 | 0.002652144 | 0.002652144 | 0.002652144 | 0.002652144 | 0.002652144 | 0.002652144 | 0.002652144 | 0.002652144 | 0.002652144 | 0.002652144 | 0.002652144 | 0.002652144 | 0.002652144 | 0.002652144 | 0.002652144 | 0.002652144 | 0.002652144 | 0.002652144 | 0.002652144 | 0.002652144 | 0.002652144 | 0.002652144 | 0.002652144 | 0.002652144 | 0.002652144 | 0.002652144 | 0.002652144 | 0.002652144 | 0.002652144 | 0.002652144 | 0.002652144 | 0.002652144 | 0.002652144 | 0.002652144 | 0.002652144 | 0.002652144 | 0.002652144 | 0 | 0 | 0 | 0 | 0 | 0 | 0 | 0
1308 | 850.5426 | 0.00307173 | 20 | 674 | -634 | 0 | 0 | 0 | 0 | 0 | 0 | 0 | 0 | 0 | 0.00307173 | 0.00307173 | 0.00307173 | 0.00307173 | 0.00307173 | 0.00307173 | 0.00307173 | 0.00307173 | 0.00307173 | 0.00307173 | 0.00307173 | 0.00307173 | 0.00307173 | 0.00307173 | 0.00307173 | 0.00307173 | 0.00307173 | 0.00307173 | 0.00307173 | 0.00307173 | 0.00307173 | 0.00307173 | 0.00307173 | 0.00307173 | 0.00307173 | 0.00307173 | 0.00307173 | 0.00307173 | 0.00307173 | 0.00307173 | 0.00307173 | 0.00307173 | 0.00307173 | 0.00307173 | 0.00307173 | 0.00307173 | 0.00307173 | 0.00307173 | 0.00307173 | 0.00307173 | 0.00307173 | 0.00307173 | 0.00307173 | 0.00307173 | 0.00307173 | 0.00307173 | 0.00307173 | 0.00307173 | 0.00307173 | 0 | 0 | 0 | 0 | 0 | 0 | 0
1300 | 938.7647 | 0.003390344 | 30 | 680 | -620 | 0 | 0 | 0 | 0 | 0 | 0 | 0 | 0 | 0 | 0.003390344 | 0.003390344 | 0.003390344 | 0.003390344 | 0.003390344 | 0.003390344 | 0.003390344 | 0.003390344 | 0.003390344 | 0.003390344 | 0.003390344 | 0.003390344 | 0.003390344 | 0.003390344 | 0.003390344 | 0.003390344 | 0.003390344 | 0.003390344 | 0.003390344 | 0.003390344 | 0.003390344 | 0.003390344 | 0.003390344 | 0.003390344 | 0.003390344 | 0.003390344 | 0.003390344 | 0.003390344 | 0.003390344 | 0.003390344 | 0.003390344 | 0.003390344 | 0.003390344 | 0.003390344 | 0.003390344 | 0.003390344 | 0.003390344 | 0.003390344 | 0.003390344 | 0.003390344 | 0.003390344 | 0.003390344 | 0.003390344 | 0.003390344 | 0.003390344 | 0.003390344 | 0.003390344 | 0.003390344 | 0.003390344 | 0 | 0 | 0 | 0 | 0 | 0 | 0
1300 | 908.663 | 0.003281632 | 40 | 690 | -610 | 0 | 0 | 0 | 0 | 0 | 0 | 0 | 0 | 0 | 0 | 0.003281632 | 0.003281632 | 0.003281632 | 0.003281632 | 0.003281632 | 0.003281632 | 0.003281632 | 0.003281632 | 0.003281632 | 0.003281632 | 0.003281632 | 0.003281632 | 0.003281632 | 0.003281632 | 0.003281632 | 0.003281632 | 0.003281632 | 0.003281632 | 0.003281632 | 0.003281632 | 0.003281632 | 0.003281632 | 0.003281632 | 0.003281632 | 0.003281632 | 0.003281632 | 0.003281632 | 0.003281632 | 0.003281632 | 0.003281632 | 0.003281632 | 0.003281632 | 0.003281632 | 0.003281632 | 0.003281632 | 0.003281632 | 0.003281632 | 0.003281632 | 0.003281632 | 0.003281632 | 0.003281632 | 0.003281632 | 0.003281632 | 0.003281632 | 0.003281632 | 0.003281632 | 0.003281632 | 0.003281632 | 0 | 0 | 0 | 0 | 0 | 0 | 0
1305 | 568.6352 | 0.002053623 | 30 | 682.5 | -622.5 | 0 | 0 | 0 | 0 | 0 | 0 | 0 | 0 | 0 | 0.002053623 | 0.002053623 | 0.002053623 | 0.002053623 | 0.002053623 | 0.002053623 | 0.002053623 | 0.002053623 | 0.002053623 | 0.002053623 | 0.002053623 | 0.002053623 | 0.002053623 | 0.002053623 | 0.002053623 | 0.002053623 | 0.002053623 | 0.002053623 | 0.002053623 | 0.002053623 | 0.002053623 | 0.002053623 | 0.002053623 | 0.002053623 | 0.002053623 | 0.002053623 | 0.002053623 | 0.002053623 | 0.002053623 | 0.002053623 | 0.002053623 | 0.002053623 | 0.002053623 | 0.002053623 | 0.002053623 | 0.002053623 | 0.002053623 | 0.002053623 | 0.002053623 | 0.002053623 | 0.002053623 | 0.002053623 | 0.002053623 | 0.002053623 | 0.002053623 | 0.002053623 | 0.002053623 | 0.002053623 | 0.002053623 | 0 | 0 | 0 | 0 | 0 | 0 | 0
1305 | 552.0952 | 0.001993889 | 20 | 672.5 | -632.5 | 0 | 0 | 0 | 0 | 0 | 0 | 0 | 0 | 0 | 0.001993889 | 0.001993889 | 0.001993889 | 0.001993889 | 0.001993889 | 0.001993889 | 0.001993889 | 0.001993889 | 0.001993889 | 0.001993889 | 0.001993889 | 0.001993889 | 0.001993889 | 0.001993889 | 0.001993889 | 0.001993889 | 0.001993889 | 0.001993889 | 0.001993889 | 0.001993889 | 0.001993889 | 0.001993889 | 0.001993889 | 0.001993889 | 0.001993889 | 0.001993889 | 0.001993889 | 0.001993889 | 0.001993889 | 0.001993889 | 0.001993889 | 0.001993889 | 0.001993889 | 0.001993889 | 0.001993889 | 0.001993889 | 0.001993889 | 0.001993889 | 0.001993889 | 0.001993889 | 0.001993889 | 0.001993889 | 0.001993889 | 0.001993889 | 0.001993889 | 0.001993889 | 0.001993889 | 0.001993889 | 0.001993889 | 0 | 0 | 0 | 0 | 0 | 0 | 0
1305 | 567.3803 | 0.002049091 | 10 | 662.5 | -642.5 | 0 | 0 | 0 | 0 | 0 | 0 | 0 | 0 | 0.002049091 | 0.002049091 | 0.002049091 | 0.002049091 | 0.002049091 | 0.002049091 | 0.002049091 | 0.002049091 | 0.002049091 | 0.002049091 | 0.002049091 | 0.002049091 | 0.002049091 | 0.002049091 | 0.002049091 | 0.002049091 | 0.002049091 | 0.002049091 | 0.002049091 | 0.002049091 | 0.002049091 | 0.002049091 | 0.002049091 | 0.002049091 | 0.002049091 | 0.002049091 | 0.002049091 | 0.002049091 | 0.002049091 | 0.002049091 | 0.002049091 | 0.002049091 | 0.002049091 | 0.002049091 | 0.002049091 | 0.002049091 | 0.002049091 | 0.002049091 | 0.002049091 | 0.002049091 | 0.002049091 | 0.002049091 | 0.002049091 | 0.002049091 | 0.002049091 | 0.002049091 | 0.002049091 | 0.002049091 | 0.002049091 | 0 | 0 | 0 | 0 | 0 | 0 | 0 | 0
1305 | 531.4387 | 0.001919288 | 0 | 652.5 | -652.5 | 0 | 0 | 0 | 0 | 0 | 0 | 0 | 0 | 0.001919288 | 0.001919288 | 0.001919288 | 0.001919288 | 0.001919288 | 0.001919288 | 0.001919288 | 0.001919288 | 0.001919288 | 0.001919288 | 0.001919288 | 0.001919288 | 0.001919288 | 0.001919288 | 0.001919288 | 0.001919288 | 0.001919288 | 0.001919288 | 0.001919288 | 0.001919288 | 0.001919288 | 0.001919288 | 0.001919288 | 0.001919288 | 0.001919288 | 0.001919288 | 0.001919288 | 0.001919288 | 0.001919288 | 0.001919288 | 0.001919288 | 0.001919288 | 0.001919288 | 0.001919288 | 0.001919288 | 0.001919288 | 0.001919288 | 0.001919288 | 0.001919288 | 0.001919288 | 0.001919288 | 0.001919288 | 0.001919288 | 0.001919288 | 0.001919288 | 0.001919288 | 0.001919288 | 0.001919288 | 0.001919288 | 0 | 0 | 0 | 0 | 0 | 0 | 0 | 0
1305 | 541.1234 | 0.001954264 | -10 | 642.5 | -662.5 | 0 | 0 | 0 | 0 | 0 | 0 | 0 | 0 | 0.001954264 | 0.001954264 | 0.001954264 | 0.001954264 | 0.001954264 | 0.001954264 | 0.001954264 | 0.001954264 | 0.001954264 | 0.001954264 | 0.001954264 | 0.001954264 | 0.001954264 | 0.001954264 | 0.001954264 | 0.001954264 | 0.001954264 | 0.001954264 | 0.001954264 | 0.001954264 | 0.001954264 | 0.001954264 | 0.001954264 | 0.001954264 | 0.001954264 | 0.001954264 | 0.001954264 | 0.001954264 | 0.001954264 | 0.001954264 | 0.001954264 | 0.001954264 | 0.001954264 | 0.001954264 | 0.001954264 | 0.001954264 | 0.001954264 | 0.001954264 | 0.001954264 | 0.001954264 | 0.001954264 | 0.001954264 | 0.001954264 | 0.001954264 | 0.001954264 | 0.001954264 | 0.001954264 | 0.001954264 | 0.001954264 | 0 | 0 | 0 | 0 | 0 | 0 | 0 | 0
1305 | 531.2306 | 0.001918537 | -20 | 632.5 | -672.5 | 0 | 0 | 0 | 0 | 0 | 0 | 0 | 0.001918537 | 0.001918537 | 0.001918537 | 0.001918537 | 0.001918537 | 0.001918537 | 0.001918537 | 0.001918537 | 0.001918537 | 0.001918537 | 0.001918537 | 0.001918537 | 0.001918537 | 0.001918537 | 0.001918537 | 0.001918537 | 0.001918537 | 0.001918537 | 0.001918537 | 0.001918537 | 0.001918537 | 0.001918537 | 0.001918537 | 0.001918537 | 0.001918537 | 0.001918537 | 0.001918537 | 0.001918537 | 0.001918537 | 0.001918537 | 0.001918537 | 0.001918537 | 0.001918537 | 0.001918537 | 0.001918537 | 0.001918537 | 0.001918537 | 0.001918537 | 0.001918537 | 0.001918537 | 0.001918537 | 0.001918537 | 0.001918537 | 0.001918537 | 0.001918537 | 0.001918537 | 0.001918537 | 0.001918537 | 0.001918537 | 0 | 0 | 0 | 0 | 0 | 0 | 0 | 0 | 0
1305 | 541.3967 | 0.001955251 | -30 | 622.5 | -682.5 | 0 | 0 | 0 | 0 | 0 | 0 | 0 | 0.001955251 | 0.001955251 | 0.001955251 | 0.001955251 | 0.001955251 | 0.001955251 | 0.001955251 | 0.001955251 | 0.001955251 | 0.001955251 | 0.001955251 | 0.001955251 | 0.001955251 | 0.001955251 | 0.001955251 | 0.001955251 | 0.001955251 | 0.001955251 | 0.001955251 | 0.001955251 | 0.001955251 | 0.001955251 | 0.001955251 | 0.001955251 | 0.001955251 | 0.001955251 | 0.001955251 | 0.001955251 | 0.001955251 | 0.001955251 | 0.001955251 | 0.001955251 | 0.001955251 | 0.001955251 | 0.001955251 | 0.001955251 | 0.001955251 | 0.001955251 | 0.001955251 | 0.001955251 | 0.001955251 | 0.001955251 | 0.001955251 | 0.001955251 | 0.001955251 | 0.001955251 | 0.001955251 | 0.001955251 | 0.001955251 | 0 | 0 | 0 | 0 | 0 | 0 | 0 | 0 | 0
1296 | 546.7678 | 0.001974649 | -40 | 608 | -688 | 0 | 0 | 0 | 0 | 0 | 0 | 0 | 0.001974649 | 0.001974649 | 0.001974649 | 0.001974649 | 0.001974649 | 0.001974649 | 0.001974649 | 0.001974649 | 0.001974649 | 0.001974649 | 0.001974649 | 0.001974649 | 0.001974649 | 0.001974649 | 0.001974649 | 0.001974649 | 0.001974649 | 0.001974649 | 0.001974649 | 0.001974649 | 0.001974649 | 0.001974649 | 0.001974649 | 0.001974649 | 0.001974649 | 0.001974649 | 0.001974649 | 0.001974649 | 0.001974649 | 0.001974649 | 0.001974649 | 0.001974649 | 0.001974649 | 0.001974649 | 0.001974649 | 0.001974649 | 0.001974649 | 0.001974649 | 0.001974649 | 0.001974649 | 0.001974649 | 0.001974649 | 0.001974649 | 0.001974649 | 0.001974649 | 0.001974649 | 0.001974649 | 0.001974649 | 0 | 0 | 0 | 0 | 0 | 0 | 0 | 0 | 0 | 0
1296 | 545.1302 | 0.001968735 | -30 | 618 | -678 | 0 | 0 | 0 | 0 | 0 | 0 | 0 | 0.001968735 | 0.001968735 | 0.001968735 | 0.001968735 | 0.001968735 | 0.001968735 | 0.001968735 | 0.001968735 | 0.001968735 | 0.001968735 | 0.001968735 | 0.001968735 | 0.001968735 | 0.001968735 | 0.001968735 | 0.001968735 | 0.001968735 | 0.001968735 | 0.001968735 | 0.001968735 | 0.001968735 | 0.001968735 | 0.001968735 | 0.001968735 | 0.001968735 | 0.001968735 | 0.001968735 | 0.001968735 | 0.001968735 | 0.001968735 | 0.001968735 | 0.001968735 | 0.001968735 | 0.001968735 | 0.001968735 | 0.001968735 | 0.001968735 | 0.001968735 | 0.001968735 | 0.001968735 | 0.001968735 | 0.001968735 | 0.001968735 | 0.001968735 | 0.001968735 | 0.001968735 | 0.001968735 | 0.001968735 | 0.001968735 | 0 | 0 | 0 | 0 | 0 | 0 | 0 | 0 | 0
1296 | 549.2491 | 0.00198361 | -20 | 628 | -668 | 0 | 0 | 0 | 0 | 0 | 0 | 0 | 0 | 0.00198361 | 0.00198361 | 0.00198361 | 0.00198361 | 0.00198361 | 0.00198361 | 0.00198361 | 0.00198361 | 0.00198361 | 0.00198361 | 0.00198361 | 0.00198361 | 0.00198361 | 0.00198361 | 0.00198361 | 0.00198361 | 0.00198361 | 0.00198361 | 0.00198361 | 0.00198361 | 0.00198361 | 0.00198361 | 0.00198361 | 0.00198361 | 0.00198361 | 0.00198361 | 0.00198361 | 0.00198361 | 0.00198361 | 0.00198361 | 0.00198361 | 0.00198361 | 0.00198361 | 0.00198361 | 0.00198361 | 0.00198361 | 0.00198361 | 0.00198361 | 0.00198361 | 0.00198361 | 0.00198361 | 0.00198361 | 0.00198361 | 0.00198361 | 0.00198361 | 0.00198361 | 0.00198361 | 0.00198361 | 0 | 0 | 0 | 0 | 0 | 0 | 0 | 0 | 0
1296 | 540.3919 | 0.001951623 | -10 | 638 | -658 | 0 | 0 | 0 | 0 | 0 | 0 | 0 | 0 | 0.001951623 | 0.001951623 | 0.001951623 | 0.001951623 | 0.001951623 | 0.001951623 | 0.001951623 | 0.001951623 | 0.001951623 | 0.001951623 | 0.001951623 | 0.001951623 | 0.001951623 | 0.001951623 | 0.001951623 | 0.001951623 | 0.001951623 | 0.001951623 | 0.001951623 | 0.001951623 | 0.001951623 | 0.001951623 | 0.001951623 | 0.001951623 | 0.001951623 | 0.001951623 | 0.001951623 | 0.001951623 | 0.001951623 | 0.001951623 | 0.001951623 | 0.001951623 | 0.001951623 | 0.001951623 | 0.001951623 | 0.001951623 | 0.001951623 | 0.001951623 | 0.001951623 | 0.001951623 | 0.001951623 | 0.001951623 | 0.001951623 | 0.001951623 | 0.001951623 | 0.001951623 | 0.001951623 | 0.001951623 | 0 | 0 | 0 | 0 | 0 | 0 | 0 | 0 | 0
1296 | 556.8026 | 0.00201089 | 0 | 648 | -648 | 0 | 0 | 0 | 0 | 0 | 0 | 0 | 0 | 0.00201089 | 0.00201089 | 0.00201089 | 0.00201089 | 0.00201089 | 0.00201089 | 0.00201089 | 0.00201089 | 0.00201089 | 0.00201089 | 0.00201089 | 0.00201089 | 0.00201089 | 0.00201089 | 0.00201089 | 0.00201089 | 0.00201089 | 0.00201089 | 0.00201089 | 0.00201089 | 0.00201089 | 0.00201089 | 0.00201089 | 0.00201089 | 0.00201089 | 0.00201089 | 0.00201089 | 0.00201089 | 0.00201089 | 0.00201089 | 0.00201089 | 0.00201089 | 0.00201089 | 0.00201089 | 0.00201089 | 0.00201089 | 0.00201089 | 0.00201089 | 0.00201089 | 0.00201089 | 0.00201089 | 0.00201089 | 0.00201089 | 0.00201089 | 0.00201089 | 0.00201089 | 0.00201089 | 0.00201089 | 0.00201089 | 0 | 0 | 0 | 0 | 0 | 0 | 0 | 0
1296 | 549.5686 | 0.001984764 | 10 | 658 | -638 | 0 | 0 | 0 | 0 | 0 | 0 | 0 | 0 | 0 | 0.001984764 | 0.001984764 | 0.001984764 | 0.001984764 | 0.001984764 | 0.001984764 | 0.001984764 | 0.001984764 | 0.001984764 | 0.001984764 | 0.001984764 | 0.001984764 | 0.001984764 | 0.001984764 | 0.001984764 | 0.001984764 | 0.001984764 | 0.001984764 | 0.001984764 | 0.001984764 | 0.001984764 | 0.001984764 | 0.001984764 | 0.001984764 | 0.001984764 | 0.001984764 | 0.001984764 | 0.001984764 | 0.001984764 | 0.001984764 | 0.001984764 | 0.001984764 | 0.001984764 | 0.001984764 | 0.001984764 | 0.001984764 | 0.001984764 | 0.001984764 | 0.001984764 | 0.001984764 | 0.001984764 | 0.001984764 | 0.001984764 | 0.001984764 | 0.001984764 | 0.001984764 | 0.001984764 | 0.001984764 | 0 | 0 | 0 | 0 | 0 | 0 | 0 | 0
1296 | 559.2725 | 0.00201981 | 20 | 668 | -628 | 0 | 0 | 0 | 0 | 0 | 0 | 0 | 0 | 0 | 0.00201981 | 0.00201981 | 0.00201981 | 0.00201981 | 0.00201981 | 0.00201981 | 0.00201981 | 0.00201981 | 0.00201981 | 0.00201981 | 0.00201981 | 0.00201981 | 0.00201981 | 0.00201981 | 0.00201981 | 0.00201981 | 0.00201981 | 0.00201981 | 0.00201981 | 0.00201981 | 0.00201981 | 0.00201981 | 0.00201981 | 0.00201981 | 0.00201981 | 0.00201981 | 0.00201981 | 0.00201981 | 0.00201981 | 0.00201981 | 0.00201981 | 0.00201981 | 0.00201981 | 0.00201981 | 0.00201981 | 0.00201981 | 0.00201981 | 0.00201981 | 0.00201981 | 0.00201981 | 0.00201981 | 0.00201981 | 0.00201981 | 0.00201981 | 0.00201981 | 0.00201981 | 0.00201981 | 0.00201981 | 0 | 0 | 0 | 0 | 0 | 0 | 0 | 0
1296 | 546.6541 | 0.001974239 | 30 | 678 | -618 | 0 | 0 | 0 | 0 | 0 | 0 | 0 | 0 | 0 | 0.001974239 | 0.001974239 | 0.001974239 | 0.001974239 | 0.001974239 | 0.001974239 | 0.001974239 | 0.001974239 | 0.001974239 | 0.001974239 | 0.001974239 | 0.001974239 | 0.001974239 | 0.001974239 | 0.001974239 | 0.001974239 | 0.001974239 | 0.001974239 | 0.001974239 | 0.001974239 | 0.001974239 | 0.001974239 | 0.001974239 | 0.001974239 | 0.001974239 | 0.001974239 | 0.001974239 | 0.001974239 | 0.001974239 | 0.001974239 | 0.001974239 | 0.001974239 | 0.001974239 | 0.001974239 | 0.001974239 | 0.001974239 | 0.001974239 | 0.001974239 | 0.001974239 | 0.001974239 | 0.001974239 | 0.001974239 | 0.001974239 | 0.001974239 | 0.001974239 | 0.001974239 | 0.001974239 | 0.001974239 | 0.001974239 | 0 | 0 | 0 | 0 | 0 | 0 | 0
1280 | 609.1031125 | 0.002199773 | 40 | 680 | -600 | 0 | 0 | 0 | 0 | 0 | 0 | 0 | 0 | 0 | 0 | 0.002199773 | 0.002199773 | 0.002199773 | 0.002199773 | 0.002199773 | 0.002199773 | 0.002199773 | 0.002199773 | 0.002199773 | 0.002199773 | 0.002199773 | 0.002199773 | 0.002199773 | 0.002199773 | 0.002199773 | 0.002199773 | 0.002199773 | 0.002199773 | 0.002199773 | 0.002199773 | 0.002199773 | 0.002199773 | 0.002199773 | 0.002199773 | 0.002199773 | 0.002199773 | 0.002199773 | 0.002199773 | 0.002199773 | 0.002199773 | 0.002199773 | 0.002199773 | 0.002199773 | 0.002199773 | 0.002199773 | 0.002199773 | 0.002199773 | 0.002199773 | 0.002199773 | 0.002199773 | 0.002199773 | 0.002199773 | 0.002199773 | 0.002199773 | 0.002199773 | 0.002199773 | 0.002199773 | 0.002199773 | 0 | 0 | 0 | 0 | 0 | 0 | 0
1289 | 555.7742 | 0.002007176 | 30 | 674.5 | -614.5 | 0 | 0 | 0 | 0 | 0 | 0 | 0 | 0 | 0 | 0 | 0.002007176 | 0.002007176 | 0.002007176 | 0.002007176 | 0.002007176 | 0.002007176 | 0.002007176 | 0.002007176 | 0.002007176 | 0.002007176 | 0.002007176 | 0.002007176 | 0.002007176 | 0.002007176 | 0.002007176 | 0.002007176 | 0.002007176 | 0.002007176 | 0.002007176 | 0.002007176 | 0.002007176 | 0.002007176 | 0.002007176 | 0.002007176 | 0.002007176 | 0.002007176 | 0.002007176 | 0.002007176 | 0.002007176 | 0.002007176 | 0.002007176 | 0.002007176 | 0.002007176 | 0.002007176 | 0.002007176 | 0.002007176 | 0.002007176 | 0.002007176 | 0.002007176 | 0.002007176 | 0.002007176 | 0.002007176 | 0.002007176 | 0.002007176 | 0.002007176 | 0.002007176 | 0.002007176 | 0.002007176 | 0 | 0 | 0 | 0 | 0 | 0 | 0
1287 | 697.2406 | 0.002518081 | 20 | 663.5 | -623.5 | 0 | 0 | 0 | 0 | 0 | 0 | 0 | 0 | 0 | 0.002518081 | 0.002518081 | 0.002518081 | 0.002518081 | 0.002518081 | 0.002518081 | 0.002518081 | 0.002518081 | 0.002518081 | 0.002518081 | 0.002518081 | 0.002518081 | 0.002518081 | 0.002518081 | 0.002518081 | 0.002518081 | 0.002518081 | 0.002518081 | 0.002518081 | 0.002518081 | 0.002518081 | 0.002518081 | 0.002518081 | 0.002518081 | 0.002518081 | 0.002518081 | 0.002518081 | 0.002518081 | 0.002518081 | 0.002518081 | 0.002518081 | 0.002518081 | 0.002518081 | 0.002518081 | 0.002518081 | 0.002518081 | 0.002518081 | 0.002518081 | 0.002518081 | 0.002518081 | 0.002518081 | 0.002518081 | 0.002518081 | 0.002518081 | 0.002518081 | 0.002518081 | 0.002518081 | 0.002518081 | 0 | 0 | 0 | 0 | 0 | 0 | 0 | 0
1287 | 664.5169 | 0.002399899 | 10 | 653.5 | -633.5 | 0 | 0 | 0 | 0 | 0 | 0 | 0 | 0 | 0 | 0.002399899 | 0.002399899 | 0.002399899 | 0.002399899 | 0.002399899 | 0.002399899 | 0.002399899 | 0.002399899 | 0.002399899 | 0.002399899 | 0.002399899 | 0.002399899 | 0.002399899 | 0.002399899 | 0.002399899 | 0.002399899 | 0.002399899 | 0.002399899 | 0.002399899 | 0.002399899 | 0.002399899 | 0.002399899 | 0.002399899 | 0.002399899 | 0.002399899 | 0.002399899 | 0.002399899 | 0.002399899 | 0.002399899 | 0.002399899 | 0.002399899 | 0.002399899 | 0.002399899 | 0.002399899 | 0.002399899 | 0.002399899 | 0.002399899 | 0.002399899 | 0.002399899 | 0.002399899 | 0.002399899 | 0.002399899 | 0.002399899 | 0.002399899 | 0.002399899 | 0.002399899 | 0.002399899 | 0.002399899 | 0 | 0 | 0 | 0 | 0 | 0 | 0 | 0
1287 | 702.451 | 0.002536898 | 0 | 643.5 | -643.5 | 0 | 0 | 0 | 0 | 0 | 0 | 0 | 0 | 0.002536898 | 0.002536898 | 0.002536898 | 0.002536898 | 0.002536898 | 0.002536898 | 0.002536898 | 0.002536898 | 0.002536898 | 0.002536898 | 0.002536898 | 0.002536898 | 0.002536898 | 0.002536898 | 0.002536898 | 0.002536898 | 0.002536898 | 0.002536898 | 0.002536898 | 0.002536898 | 0.002536898 | 0.002536898 | 0.002536898 | 0.002536898 | 0.002536898 | 0.002536898 | 0.002536898 | 0.002536898 | 0.002536898 | 0.002536898 | 0.002536898 | 0.002536898 | 0.002536898 | 0.002536898 | 0.002536898 | 0.002536898 | 0.002536898 | 0.002536898 | 0.002536898 | 0.002536898 | 0.002536898 | 0.002536898 | 0.002536898 | 0.002536898 | 0.002536898 | 0.002536898 | 0.002536898 | 0.002536898 | 0.002536898 | 0 | 0 | 0 | 0 | 0 | 0 | 0 | 0
1289 | 644.6316 | 0.002328084 | -10 | 634.5 | -654.5 | 0 | 0 | 0 | 0 | 0 | 0 | 0 | 0 | 0.002328084 | 0.002328084 | 0.002328084 | 0.002328084 | 0.002328084 | 0.002328084 | 0.002328084 | 0.002328084 | 0.002328084 | 0.002328084 | 0.002328084 | 0.002328084 | 0.002328084 | 0.002328084 | 0.002328084 | 0.002328084 | 0.002328084 | 0.002328084 | 0.002328084 | 0.002328084 | 0.002328084 | 0.002328084 | 0.002328084 | 0.002328084 | 0.002328084 | 0.002328084 | 0.002328084 | 0.002328084 | 0.002328084 | 0.002328084 | 0.002328084 | 0.002328084 | 0.002328084 | 0.002328084 | 0.002328084 | 0.002328084 | 0.002328084 | 0.002328084 | 0.002328084 | 0.002328084 | 0.002328084 | 0.002328084 | 0.002328084 | 0.002328084 | 0.002328084 | 0.002328084 | 0.002328084 | 0.002328084 | 0 | 0 | 0 | 0 | 0 | 0 | 0 | 0 | 0
1289 | 645.7514 | 0.002332128 | -20 | 624.5 | -664.5 | 0 | 0 | 0 | 0 | 0 | 0 | 0 | 0 | 0.002332128 | 0.002332128 | 0.002332128 | 0.002332128 | 0.002332128 | 0.002332128 | 0.002332128 | 0.002332128 | 0.002332128 | 0.002332128 | 0.002332128 | 0.002332128 | 0.002332128 | 0.002332128 | 0.002332128 | 0.002332128 | 0.002332128 | 0.002332128 | 0.002332128 | 0.002332128 | 0.002332128 | 0.002332128 | 0.002332128 | 0.002332128 | 0.002332128 | 0.002332128 | 0.002332128 | 0.002332128 | 0.002332128 | 0.002332128 | 0.002332128 | 0.002332128 | 0.002332128 | 0.002332128 | 0.002332128 | 0.002332128 | 0.002332128 | 0.002332128 | 0.002332128 | 0.002332128 | 0.002332128 | 0.002332128 | 0.002332128 | 0.002332128 | 0.002332128 | 0.002332128 | 0.002332128 | 0.002332128 | 0 | 0 | 0 | 0 | 0 | 0 | 0 | 0 | 0
1289 | 582.6877 | 0.002104374 | -30 | 614.5 | -674.5 | 0 | 0 | 0 | 0 | 0 | 0 | 0 | 0.002104374 | 0.002104374 | 0.002104374 | 0.002104374 | 0.002104374 | 0.002104374 | 0.002104374 | 0.002104374 | 0.002104374 | 0.002104374 | 0.002104374 | 0.002104374 | 0.002104374 | 0.002104374 | 0.002104374 | 0.002104374 | 0.002104374 | 0.002104374 | 0.002104374 | 0.002104374 | 0.002104374 | 0.002104374 | 0.002104374 | 0.002104374 | 0.002104374 | 0.002104374 | 0.002104374 | 0.002104374 | 0.002104374 | 0.002104374 | 0.002104374 | 0.002104374 | 0.002104374 | 0.002104374 | 0.002104374 | 0.002104374 | 0.002104374 | 0.002104374 | 0.002104374 | 0.002104374 | 0.002104374 | 0.002104374 | 0.002104374 | 0.002104374 | 0.002104374 | 0.002104374 | 0.002104374 | 0.002104374 | 0 | 0 | 0 | 0 | 0 | 0 | 0 | 0 | 0 | 0
1269 | 1050.834 | 0.00379508 | -40 | 594.5 | -674.5 | 0 | 0 | 0 | 0 | 0 | 0 | 0 | 0.00379508 | 0.00379508 | 0.00379508 | 0.00379508 | 0.00379508 | 0.00379508 | 0.00379508 | 0.00379508 | 0.00379508 | 0.00379508 | 0.00379508 | 0.00379508 | 0.00379508 | 0.00379508 | 0.00379508 | 0.00379508 | 0.00379508 | 0.00379508 | 0.00379508 | 0.00379508 | 0.00379508 | 0.00379508 | 0.00379508 | 0.00379508 | 0.00379508 | 0.00379508 | 0.00379508 | 0.00379508 | 0.00379508 | 0.00379508 | 0.00379508 | 0.00379508 | 0.00379508 | 0.00379508 | 0.00379508 | 0.00379508 | 0.00379508 | 0.00379508 | 0.00379508 | 0.00379508 | 0.00379508 | 0.00379508 | 0.00379508 | 0.00379508 | 0.00379508 | 0.00379508 | 0.00379508 | 0.00379508 | 0 | 0 | 0 | 0 | 0 | 0 | 0 | 0 | 0 | 0
1269 | 968.0211 | 0.003496003 | -30 | 604.5 | -664.5 | 0 | 0 | 0 | 0 | 0 | 0 | 0 | 0 | 0.003496003 | 0.003496003 | 0.003496003 | 0.003496003 | 0.003496003 | 0.003496003 | 0.003496003 | 0.003496003 | 0.003496003 | 0.003496003 | 0.003496003 | 0.003496003 | 0.003496003 | 0.003496003 | 0.003496003 | 0.003496003 | 0.003496003 | 0.003496003 | 0.003496003 | 0.003496003 | 0.003496003 | 0.003496003 | 0.003496003 | 0.003496003 | 0.003496003 | 0.003496003 | 0.003496003 | 0.003496003 | 0.003496003 | 0.003496003 | 0.003496003 | 0.003496003 | 0.003496003 | 0.003496003 | 0.003496003 | 0.003496003 | 0.003496003 | 0.003496003 | 0.003496003 | 0.003496003 | 0.003496003 | 0.003496003 | 0.003496003 | 0.003496003 | 0.003496003 | 0.003496003 | 0.003496003 | 0 | 0 | 0 | 0 | 0 | 0 | 0 | 0 | 0 | 0
1269 | 1284.765 | 0.004639924 | -20 | 614.5 | -654.5 | 0 | 0 | 0 | 0 | 0 | 0 | 0 | 0 | 0.004639924 | 0.004639924 | 0.004639924 | 0.004639924 | 0.004639924 | 0.004639924 | 0.004639924 | 0.004639924 | 0.004639924 | 0.004639924 | 0.004639924 | 0.004639924 | 0.004639924 | 0.004639924 | 0.004639924 | 0.004639924 | 0.004639924 | 0.004639924 | 0.004639924 | 0.004639924 | 0.004639924 | 0.004639924 | 0.004639924 | 0.004639924 | 0.004639924 | 0.004639924 | 0.004639924 | 0.004639924 | 0.004639924 | 0.004639924 | 0.004639924 | 0.004639924 | 0.004639924 | 0.004639924 | 0.004639924 | 0.004639924 | 0.004639924 | 0.004639924 | 0.004639924 | 0.004639924 | 0.004639924 | 0.004639924 | 0.004639924 | 0.004639924 | 0.004639924 | 0.004639924 | 0.004639924 | 0 | 0 | 0 | 0 | 0 | 0 | 0 | 0 | 0 | 0
1269 | 1001.795 | 0.003617976 | -10 | 624.5 | -644.5 | 0 | 0 | 0 | 0 | 0 | 0 | 0 | 0 | 0.003617976 | 0.003617976 | 0.003617976 | 0.003617976 | 0.003617976 | 0.003617976 | 0.003617976 | 0.003617976 | 0.003617976 | 0.003617976 | 0.003617976 | 0.003617976 | 0.003617976 | 0.003617976 | 0.003617976 | 0.003617976 | 0.003617976 | 0.003617976 | 0.003617976 | 0.003617976 | 0.003617976 | 0.003617976 | 0.003617976 | 0.003617976 | 0.003617976 | 0.003617976 | 0.003617976 | 0.003617976 | 0.003617976 | 0.003617976 | 0.003617976 | 0.003617976 | 0.003617976 | 0.003617976 | 0.003617976 | 0.003617976 | 0.003617976 | 0.003617976 | 0.003617976 | 0.003617976 | 0.003617976 | 0.003617976 | 0.003617976 | 0.003617976 | 0.003617976 | 0.003617976 | 0.003617976 | 0.003617976 | 0 | 0 | 0 | 0 | 0 | 0 | 0 | 0 | 0
1269 | 1083.704 | 0.003913792 | 0 | 634.5 | -634.5 | 0 | 0 | 0 | 0 | 0 | 0 | 0 | 0 | 0 | 0.003913792 | 0.003913792 | 0.003913792 | 0.003913792 | 0.003913792 | 0.003913792 | 0.003913792 | 0.003913792 | 0.003913792 | 0.003913792 | 0.003913792 | 0.003913792 | 0.003913792 | 0.003913792 | 0.003913792 | 0.003913792 | 0.003913792 | 0.003913792 | 0.003913792 | 0.003913792 | 0.003913792 | 0.003913792 | 0.003913792 | 0.003913792 | 0.003913792 | 0.003913792 | 0.003913792 | 0.003913792 | 0.003913792 | 0.003913792 | 0.003913792 | 0.003913792 | 0.003913792 | 0.003913792 | 0.003913792 | 0.003913792 | 0.003913792 | 0.003913792 | 0.003913792 | 0.003913792 | 0.003913792 | 0.003913792 | 0.003913792 | 0.003913792 | 0.003913792 | 0.003913792 | 0.003913792 | 0 | 0 | 0 | 0 | 0 | 0 | 0 | 0 | 0
1269 | 1017.216 | 0.003673672 | 10 | 644.5 | -624.5 | 0 | 0 | 0 | 0 | 0 | 0 | 0 | 0 | 0 | 0.003673672 | 0.003673672 | 0.003673672 | 0.003673672 | 0.003673672 | 0.003673672 | 0.003673672 | 0.003673672 | 0.003673672 | 0.003673672 | 0.003673672 | 0.003673672 | 0.003673672 | 0.003673672 | 0.003673672 | 0.003673672 | 0.003673672 | 0.003673672 | 0.003673672 | 0.003673672 | 0.003673672 | 0.003673672 | 0.003673672 | 0.003673672 | 0.003673672 | 0.003673672 | 0.003673672 | 0.003673672 | 0.003673672 | 0.003673672 | 0.003673672 | 0.003673672 | 0.003673672 | 0.003673672 | 0.003673672 | 0.003673672 | 0.003673672 | 0.003673672 | 0.003673672 | 0.003673672 | 0.003673672 | 0.003673672 | 0.003673672 | 0.003673672 | 0.003673672 | 0.003673672 | 0.003673672 | 0.003673672 | 0 | 0 | 0 | 0 | 0 | 0 | 0 | 0
1269 | 1141.52 | 0.004122592 | 20 | 654.5 | -614.5 | 0 | 0 | 0 | 0 | 0 | 0 | 0 | 0 | 0 | 0 | 0.004122592 | 0.004122592 | 0.004122592 | 0.004122592 | 0.004122592 | 0.004122592 | 0.004122592 | 0.004122592 | 0.004122592 | 0.004122592 | 0.004122592 | 0.004122592 | 0.004122592 | 0.004122592 | 0.004122592 | 0.004122592 | 0.004122592 | 0.004122592 | 0.004122592 | 0.004122592 | 0.004122592 | 0.004122592 | 0.004122592 | 0.004122592 | 0.004122592 | 0.004122592 | 0.004122592 | 0.004122592 | 0.004122592 | 0.004122592 | 0.004122592 | 0.004122592 | 0.004122592 | 0.004122592 | 0.004122592 | 0.004122592 | 0.004122592 | 0.004122592 | 0.004122592 | 0.004122592 | 0.004122592 | 0.004122592 | 0.004122592 | 0.004122592 | 0.004122592 | 0.004122592 | 0.004122592 | 0 | 0 | 0 | 0 | 0 | 0 | 0 | 0
1269 | 1054.375 | 0.003807871 | 30 | 664.5 | -604.5 | 0 | 0 | 0 | 0 | 0 | 0 | 0 | 0 | 0 | 0 | 0.003807871 | 0.003807871 | 0.003807871 | 0.003807871 | 0.003807871 | 0.003807871 | 0.003807871 | 0.003807871 | 0.003807871 | 0.003807871 | 0.003807871 | 0.003807871 | 0.003807871 | 0.003807871 | 0.003807871 | 0.003807871 | 0.003807871 | 0.003807871 | 0.003807871 | 0.003807871 | 0.003807871 | 0.003807871 | 0.003807871 | 0.003807871 | 0.003807871 | 0.003807871 | 0.003807871 | 0.003807871 | 0.003807871 | 0.003807871 | 0.003807871 | 0.003807871 | 0.003807871 | 0.003807871 | 0.003807871 | 0.003807871 | 0.003807871 | 0.003807871 | 0.003807871 | 0.003807871 | 0.003807871 | 0.003807871 | 0.003807871 | 0.003807871 | 0.003807871 | 0.003807871 | 0.003807871 | 0 | 0 | 0 | 0 | 0 | 0 | 0 | 0
1269 | 1179.078 | 0.004258236 | 40 | 674.5 | -594.5 | 0 | 0 | 0 | 0 | 0 | 0 | 0 | 0 | 0 | 0 | 0.004258236 | 0.004258236 | 0.004258236 | 0.004258236 | 0.004258236 | 0.004258236 | 0.004258236 | 0.004258236 | 0.004258236 | 0.004258236 | 0.004258236 | 0.004258236 | 0.004258236 | 0.004258236 | 0.004258236 | 0.004258236 | 0.004258236 | 0.004258236 | 0.004258236 | 0.004258236 | 0.004258236 | 0.004258236 | 0.004258236 | 0.004258236 | 0.004258236 | 0.004258236 | 0.004258236 | 0.004258236 | 0.004258236 | 0.004258236 | 0.004258236 | 0.004258236 | 0.004258236 | 0.004258236 | 0.004258236 | 0.004258236 | 0.004258236 | 0.004258236 | 0.004258236 | 0.004258236 | 0.004258236 | 0.004258236 | 0.004258236 | 0.004258236 | 0.004258236 | 0.004258236 | 0.004258236 | 0.004258236 | 0 | 0 | 0 | 0 | 0 | 0 | 0
1267 | 834.861 | 0.003015096 | 30 | 663.5 | -603.5 | 0 | 0 | 0 | 0 | 0 | 0 | 0 | 0 | 0 | 0 | 0.003015096 | 0.003015096 | 0.003015096 | 0.003015096 | 0.003015096 | 0.003015096 | 0.003015096 | 0.003015096 | 0.003015096 | 0.003015096 | 0.003015096 | 0.003015096 | 0.003015096 | 0.003015096 | 0.003015096 | 0.003015096 | 0.003015096 | 0.003015096 | 0.003015096 | 0.003015096 | 0.003015096 | 0.003015096 | 0.003015096 | 0.003015096 | 0.003015096 | 0.003015096 | 0.003015096 | 0.003015096 | 0.003015096 | 0.003015096 | 0.003015096 | 0.003015096 | 0.003015096 | 0.003015096 | 0.003015096 | 0.003015096 | 0.003015096 | 0.003015096 | 0.003015096 | 0.003015096 | 0.003015096 | 0.003015096 | 0.003015096 | 0.003015096 | 0.003015096 | 0.003015096 | 0.003015096 | 0 | 0 | 0 | 0 | 0 | 0 | 0 | 0
1267 | 834.5291 | 0.003013898 | 20 | 653.5 | -613.5 | 0 | 0 | 0 | 0 | 0 | 0 | 0 | 0 | 0 | 0 | 0.003013898 | 0.003013898 | 0.003013898 | 0.003013898 | 0.003013898 | 0.003013898 | 0.003013898 | 0.003013898 | 0.003013898 | 0.003013898 | 0.003013898 | 0.003013898 | 0.003013898 | 0.003013898 | 0.003013898 | 0.003013898 | 0.003013898 | 0.003013898 | 0.003013898 | 0.003013898 | 0.003013898 | 0.003013898 | 0.003013898 | 0.003013898 | 0.003013898 | 0.003013898 | 0.003013898 | 0.003013898 | 0.003013898 | 0.003013898 | 0.003013898 | 0.003013898 | 0.003013898 | 0.003013898 | 0.003013898 | 0.003013898 | 0.003013898 | 0.003013898 | 0.003013898 | 0.003013898 | 0.003013898 | 0.003013898 | 0.003013898 | 0.003013898 | 0.003013898 | 0.003013898 | 0.003013898 | 0 | 0 | 0 | 0 | 0 | 0 | 0 | 0
1267 | 888.0143 | 0.003207059 | 10 | 643.5 | -623.5 | 0 | 0 | 0 | 0 | 0 | 0 | 0 | 0 | 0 | 0.003207059 | 0.003207059 | 0.003207059 | 0.003207059 | 0.003207059 | 0.003207059 | 0.003207059 | 0.003207059 | 0.003207059 | 0.003207059 | 0.003207059 | 0.003207059 | 0.003207059 | 0.003207059 | 0.003207059 | 0.003207059 | 0.003207059 | 0.003207059 | 0.003207059 | 0.003207059 | 0.003207059 | 0.003207059 | 0.003207059 | 0.003207059 | 0.003207059 | 0.003207059 | 0.003207059 | 0.003207059 | 0.003207059 | 0.003207059 | 0.003207059 | 0.003207059 | 0.003207059 | 0.003207059 | 0.003207059 | 0.003207059 | 0.003207059 | 0.003207059 | 0.003207059 | 0.003207059 | 0.003207059 | 0.003207059 | 0.003207059 | 0.003207059 | 0.003207059 | 0.003207059 | 0.003207059 | 0.003207059 | 0 | 0 | 0 | 0 | 0 | 0 | 0 | 0
1267 | 892.9679 | 0.003224949 | 0 | 633.5 | -633.5 | 0 | 0 | 0 | 0 | 0 | 0 | 0 | 0 | 0 | 0.003224949 | 0.003224949 | 0.003224949 | 0.003224949 | 0.003224949 | 0.003224949 | 0.003224949 | 0.003224949 | 0.003224949 | 0.003224949 | 0.003224949 | 0.003224949 | 0.003224949 | 0.003224949 | 0.003224949 | 0.003224949 | 0.003224949 | 0.003224949 | 0.003224949 | 0.003224949 | 0.003224949 | 0.003224949 | 0.003224949 | 0.003224949 | 0.003224949 | 0.003224949 | 0.003224949 | 0.003224949 | 0.003224949 | 0.003224949 | 0.003224949 | 0.003224949 | 0.003224949 | 0.003224949 | 0.003224949 | 0.003224949 | 0.003224949 | 0.003224949 | 0.003224949 | 0.003224949 | 0.003224949 | 0.003224949 | 0.003224949 | 0.003224949 | 0.003224949 | 0.003224949 | 0.003224949 | 0 | 0 | 0 | 0 | 0 | 0 | 0 | 0 | 0
1267 | 1084.163 | 0.003915449 | -10 | 623.5 | -643.5 | 0 | 0 | 0 | 0 | 0 | 0 | 0 | 0 | 0.003915449 | 0.003915449 | 0.003915449 | 0.003915449 | 0.003915449 | 0.003915449 | 0.003915449 | 0.003915449 | 0.003915449 | 0.003915449 | 0.003915449 | 0.003915449 | 0.003915449 | 0.003915449 | 0.003915449 | 0.003915449 | 0.003915449 | 0.003915449 | 0.003915449 | 0.003915449 | 0.003915449 | 0.003915449 | 0.003915449 | 0.003915449 | 0.003915449 | 0.003915449 | 0.003915449 | 0.003915449 | 0.003915449 | 0.003915449 | 0.003915449 | 0.003915449 | 0.003915449 | 0.003915449 | 0.003915449 | 0.003915449 | 0.003915449 | 0.003915449 | 0.003915449 | 0.003915449 | 0.003915449 | 0.003915449 | 0.003915449 | 0.003915449 | 0.003915449 | 0.003915449 | 0.003915449 | 0.003915449 | 0 | 0 | 0 | 0 | 0 | 0 | 0 | 0 | 0
1267 | 915.5618 | 0.003306547 | -20 | 613.5 | -653.5 | 0 | 0 | 0 | 0 | 0 | 0 | 0 | 0 | 0.003306547 | 0.003306547 | 0.003306547 | 0.003306547 | 0.003306547 | 0.003306547 | 0.003306547 | 0.003306547 | 0.003306547 | 0.003306547 | 0.003306547 | 0.003306547 | 0.003306547 | 0.003306547 | 0.003306547 | 0.003306547 | 0.003306547 | 0.003306547 | 0.003306547 | 0.003306547 | 0.003306547 | 0.003306547 | 0.003306547 | 0.003306547 | 0.003306547 | 0.003306547 | 0.003306547 | 0.003306547 | 0.003306547 | 0.003306547 | 0.003306547 | 0.003306547 | 0.003306547 | 0.003306547 | 0.003306547 | 0.003306547 | 0.003306547 | 0.003306547 | 0.003306547 | 0.003306547 | 0.003306547 | 0.003306547 | 0.003306547 | 0.003306547 | 0.003306547 | 0.003306547 | 0.003306547 | 0 | 0 | 0 | 0 | 0 | 0 | 0 | 0 | 0 | 0
1267 | 931.4975 | 0.003364098 | -30 | 603.5 | -663.5 | 0 | 0 | 0 | 0 | 0 | 0 | 0 | 0 | 0.003364098 | 0.003364098 | 0.003364098 | 0.003364098 | 0.003364098 | 0.003364098 | 0.003364098 | 0.003364098 | 0.003364098 | 0.003364098 | 0.003364098 | 0.003364098 | 0.003364098 | 0.003364098 | 0.003364098 | 0.003364098 | 0.003364098 | 0.003364098 | 0.003364098 | 0.003364098 | 0.003364098 | 0.003364098 | 0.003364098 | 0.003364098 | 0.003364098 | 0.003364098 | 0.003364098 | 0.003364098 | 0.003364098 | 0.003364098 | 0.003364098 | 0.003364098 | 0.003364098 | 0.003364098 | 0.003364098 | 0.003364098 | 0.003364098 | 0.003364098 | 0.003364098 | 0.003364098 | 0.003364098 | 0.003364098 | 0.003364098 | 0.003364098 | 0.003364098 | 0.003364098 | 0.003364098 | 0 | 0 | 0 | 0 | 0 | 0 | 0 | 0 | 0 | 0
1267 | 898.5079 | 0.003244957 | -40 | 593.5 | -673.5 | 0 | 0 | 0 | 0 | 0 | 0 | 0 | 0.003244957 | 0.003244957 | 0.003244957 | 0.003244957 | 0.003244957 | 0.003244957 | 0.003244957 | 0.003244957 | 0.003244957 | 0.003244957 | 0.003244957 | 0.003244957 | 0.003244957 | 0.003244957 | 0.003244957 | 0.003244957 | 0.003244957 | 0.003244957 | 0.003244957 | 0.003244957 | 0.003244957 | 0.003244957 | 0.003244957 | 0.003244957 | 0.003244957 | 0.003244957 | 0.003244957 | 0.003244957 | 0.003244957 | 0.003244957 | 0.003244957 | 0.003244957 | 0.003244957 | 0.003244957 | 0.003244957 | 0.003244957 | 0.003244957 | 0.003244957 | 0.003244957 | 0.003244957 | 0.003244957 | 0.003244957 | 0.003244957 | 0.003244957 | 0.003244957 | 0.003244957 | 0.003244957 | 0.003244957 | 0 | 0 | 0 | 0 | 0 | 0 | 0 | 0 | 0 | 0
1267 | 933.918 | 0.00337284 | -30 | 603.5 | -663.5 | 0 | 0 | 0 | 0 | 0 | 0 | 0 | 0 | 0.00337284 | 0.00337284 | 0.00337284 | 0.00337284 | 0.00337284 | 0.00337284 | 0.00337284 | 0.00337284 | 0.00337284 | 0.00337284 | 0.00337284 | 0.00337284 | 0.00337284 | 0.00337284 | 0.00337284 | 0.00337284 | 0.00337284 | 0.00337284 | 0.00337284 | 0.00337284 | 0.00337284 | 0.00337284 | 0.00337284 | 0.00337284 | 0.00337284 | 0.00337284 | 0.00337284 | 0.00337284 | 0.00337284 | 0.00337284 | 0.00337284 | 0.00337284 | 0.00337284 | 0.00337284 | 0.00337284 | 0.00337284 | 0.00337284 | 0.00337284 | 0.00337284 | 0.00337284 | 0.00337284 | 0.00337284 | 0.00337284 | 0.00337284 | 0.00337284 | 0.00337284 | 0.00337284 | 0 | 0 | 0 | 0 | 0 | 0 | 0 | 0 | 0 | 0
1267 | 937.106 | 0.003384353 | -20 | 613.5 | -653.5 | 0 | 0 | 0 | 0 | 0 | 0 | 0 | 0 | 0.003384353 | 0.003384353 | 0.003384353 | 0.003384353 | 0.003384353 | 0.003384353 | 0.003384353 | 0.003384353 | 0.003384353 | 0.003384353 | 0.003384353 | 0.003384353 | 0.003384353 | 0.003384353 | 0.003384353 | 0.003384353 | 0.003384353 | 0.003384353 | 0.003384353 | 0.003384353 | 0.003384353 | 0.003384353 | 0.003384353 | 0.003384353 | 0.003384353 | 0.003384353 | 0.003384353 | 0.003384353 | 0.003384353 | 0.003384353 | 0.003384353 | 0.003384353 | 0.003384353 | 0.003384353 | 0.003384353 | 0.003384353 | 0.003384353 | 0.003384353 | 0.003384353 | 0.003384353 | 0.003384353 | 0.003384353 | 0.003384353 | 0.003384353 | 0.003384353 | 0.003384353 | 0.003384353 | 0 | 0 | 0 | 0 | 0 | 0 | 0 | 0 | 0 | 0
1267 | 963.8217 | 0.003480837 | -10 | 623.5 | -643.5 | 0 | 0 | 0 | 0 | 0 | 0 | 0 | 0 | 0.003480837 | 0.003480837 | 0.003480837 | 0.003480837 | 0.003480837 | 0.003480837 | 0.003480837 | 0.003480837 | 0.003480837 | 0.003480837 | 0.003480837 | 0.003480837 | 0.003480837 | 0.003480837 | 0.003480837 | 0.003480837 | 0.003480837 | 0.003480837 | 0.003480837 | 0.003480837 | 0.003480837 | 0.003480837 | 0.003480837 | 0.003480837 | 0.003480837 | 0.003480837 | 0.003480837 | 0.003480837 | 0.003480837 | 0.003480837 | 0.003480837 | 0.003480837 | 0.003480837 | 0.003480837 | 0.003480837 | 0.003480837 | 0.003480837 | 0.003480837 | 0.003480837 | 0.003480837 | 0.003480837 | 0.003480837 | 0.003480837 | 0.003480837 | 0.003480837 | 0.003480837 | 0.003480837 | 0.003480837 | 0 | 0 | 0 | 0 | 0 | 0 | 0 | 0 | 0
1267 | 843.7093 | 0.003047052 | 0 | 633.5 | -633.5 | 0 | 0 | 0 | 0 | 0 | 0 | 0 | 0 | 0 | 0.003047052 | 0.003047052 | 0.003047052 | 0.003047052 | 0.003047052 | 0.003047052 | 0.003047052 | 0.003047052 | 0.003047052 | 0.003047052 | 0.003047052 | 0.003047052 | 0.003047052 | 0.003047052 | 0.003047052 | 0.003047052 | 0.003047052 | 0.003047052 | 0.003047052 | 0.003047052 | 0.003047052 | 0.003047052 | 0.003047052 | 0.003047052 | 0.003047052 | 0.003047052 | 0.003047052 | 0.003047052 | 0.003047052 | 0.003047052 | 0.003047052 | 0.003047052 | 0.003047052 | 0.003047052 | 0.003047052 | 0.003047052 | 0.003047052 | 0.003047052 | 0.003047052 | 0.003047052 | 0.003047052 | 0.003047052 | 0.003047052 | 0.003047052 | 0.003047052 | 0.003047052 | 0.003047052 | 0 | 0 | 0 | 0 | 0 | 0 | 0 | 0 | 0
1267 | 1096.788 | 0.003961044 | 10 | 643.5 | -623.5 | 0 | 0 | 0 | 0 | 0 | 0 | 0 | 0 | 0 | 0.003961044 | 0.003961044 | 0.003961044 | 0.003961044 | 0.003961044 | 0.003961044 | 0.003961044 | 0.003961044 | 0.003961044 | 0.003961044 | 0.003961044 | 0.003961044 | 0.003961044 | 0.003961044 | 0.003961044 | 0.003961044 | 0.003961044 | 0.003961044 | 0.003961044 | 0.003961044 | 0.003961044 | 0.003961044 | 0.003961044 | 0.003961044 | 0.003961044 | 0.003961044 | 0.003961044 | 0.003961044 | 0.003961044 | 0.003961044 | 0.003961044 | 0.003961044 | 0.003961044 | 0.003961044 | 0.003961044 | 0.003961044 | 0.003961044 | 0.003961044 | 0.003961044 | 0.003961044 | 0.003961044 | 0.003961044 | 0.003961044 | 0.003961044 | 0.003961044 | 0.003961044 | 0.003961044 | 0.003961044 | 0 | 0 | 0 | 0 | 0 | 0 | 0 | 0
1267 | 897.2694 | 0.003240484 | 20 | 653.5 | -613.5 | 0 | 0 | 0 | 0 | 0 | 0 | 0 | 0 | 0 | 0 | 0.003240484 | 0.003240484 | 0.003240484 | 0.003240484 | 0.003240484 | 0.003240484 | 0.003240484 | 0.003240484 | 0.003240484 | 0.003240484 | 0.003240484 | 0.003240484 | 0.003240484 | 0.003240484 | 0.003240484 | 0.003240484 | 0.003240484 | 0.003240484 | 0.003240484 | 0.003240484 | 0.003240484 | 0.003240484 | 0.003240484 | 0.003240484 | 0.003240484 | 0.003240484 | 0.003240484 | 0.003240484 | 0.003240484 | 0.003240484 | 0.003240484 | 0.003240484 | 0.003240484 | 0.003240484 | 0.003240484 | 0.003240484 | 0.003240484 | 0.003240484 | 0.003240484 | 0.003240484 | 0.003240484 | 0.003240484 | 0.003240484 | 0.003240484 | 0.003240484 | 0.003240484 | 0.003240484 | 0 | 0 | 0 | 0 | 0 | 0 | 0 | 0
1267 | 948.3414 | 0.00342493 | 30 | 663.5 | -603.5 | 0 | 0 | 0 | 0 | 0 | 0 | 0 | 0 | 0 | 0 | 0.00342493 | 0.00342493 | 0.00342493 | 0.00342493 | 0.00342493 | 0.00342493 | 0.00342493 | 0.00342493 | 0.00342493 | 0.00342493 | 0.00342493 | 0.00342493 | 0.00342493 | 0.00342493 | 0.00342493 | 0.00342493 | 0.00342493 | 0.00342493 | 0.00342493 | 0.00342493 | 0.00342493 | 0.00342493 | 0.00342493 | 0.00342493 | 0.00342493 | 0.00342493 | 0.00342493 | 0.00342493 | 0.00342493 | 0.00342493 | 0.00342493 | 0.00342493 | 0.00342493 | 0.00342493 | 0.00342493 | 0.00342493 | 0.00342493 | 0.00342493 | 0.00342493 | 0.00342493 | 0.00342493 | 0.00342493 | 0.00342493 | 0.00342493 | 0.00342493 | 0.00342493 | 0.00342493 | 0 | 0 | 0 | 0 | 0 | 0 | 0 | 0
1267 | 950.0767 | 0.003431197 | 40 | 673.5 | -593.5 | 0 | 0 | 0 | 0 | 0 | 0 | 0 | 0 | 0 | 0 | 0.003431197 | 0.003431197 | 0.003431197 | 0.003431197 | 0.003431197 | 0.003431197 | 0.003431197 | 0.003431197 | 0.003431197 | 0.003431197 | 0.003431197 | 0.003431197 | 0.003431197 | 0.003431197 | 0.003431197 | 0.003431197 | 0.003431197 | 0.003431197 | 0.003431197 | 0.003431197 | 0.003431197 | 0.003431197 | 0.003431197 | 0.003431197 | 0.003431197 | 0.003431197 | 0.003431197 | 0.003431197 | 0.003431197 | 0.003431197 | 0.003431197 | 0.003431197 | 0.003431197 | 0.003431197 | 0.003431197 | 0.003431197 | 0.003431197 | 0.003431197 | 0.003431197 | 0.003431197 | 0.003431197 | 0.003431197 | 0.003431197 | 0.003431197 | 0.003431197 | 0.003431197 | 0.003431197 | 0.003431197 | 0 | 0 | 0 | 0 | 0 | 0 | 0
1267 | 969.9902 | 0.003503115 | 30 | 663.5 | -603.5 | 0 | 0 | 0 | 0 | 0 | 0 | 0 | 0 | 0 | 0 | 0.003503115 | 0.003503115 | 0.003503115 | 0.003503115 | 0.003503115 | 0.003503115 | 0.003503115 | 0.003503115 | 0.003503115 | 0.003503115 | 0.003503115 | 0.003503115 | 0.003503115 | 0.003503115 | 0.003503115 | 0.003503115 | 0.003503115 | 0.003503115 | 0.003503115 | 0.003503115 | 0.003503115 | 0.003503115 | 0.003503115 | 0.003503115 | 0.003503115 | 0.003503115 | 0.003503115 | 0.003503115 | 0.003503115 | 0.003503115 | 0.003503115 | 0.003503115 | 0.003503115 | 0.003503115 | 0.003503115 | 0.003503115 | 0.003503115 | 0.003503115 | 0.003503115 | 0.003503115 | 0.003503115 | 0.003503115 | 0.003503115 | 0.003503115 | 0.003503115 | 0.003503115 | 0.003503115 | 0 | 0 | 0 | 0 | 0 | 0 | 0 | 0
1267 | 1035.002 | 0.003737904 | 20 | 653.5 | -613.5 | 0 | 0 | 0 | 0 | 0 | 0 | 0 | 0 | 0 | 0 | 0.003737904 | 0.003737904 | 0.003737904 | 0.003737904 | 0.003737904 | 0.003737904 | 0.003737904 | 0.003737904 | 0.003737904 | 0.003737904 | 0.003737904 | 0.003737904 | 0.003737904 | 0.003737904 | 0.003737904 | 0.003737904 | 0.003737904 | 0.003737904 | 0.003737904 | 0.003737904 | 0.003737904 | 0.003737904 | 0.003737904 | 0.003737904 | 0.003737904 | 0.003737904 | 0.003737904 | 0.003737904 | 0.003737904 | 0.003737904 | 0.003737904 | 0.003737904 | 0.003737904 | 0.003737904 | 0.003737904 | 0.003737904 | 0.003737904 | 0.003737904 | 0.003737904 | 0.003737904 | 0.003737904 | 0.003737904 | 0.003737904 | 0.003737904 | 0.003737904 | 0.003737904 | 0.003737904 | 0 | 0 | 0 | 0 | 0 | 0 | 0 | 0
1267 | 873.3087 | 0.00315395 | 10 | 643.5 | -623.5 | 0 | 0 | 0 | 0 | 0 | 0 | 0 | 0 | 0 | 0.00315395 | 0.00315395 | 0.00315395 | 0.00315395 | 0.00315395 | 0.00315395 | 0.00315395 | 0.00315395 | 0.00315395 | 0.00315395 | 0.00315395 | 0.00315395 | 0.00315395 | 0.00315395 | 0.00315395 | 0.00315395 | 0.00315395 | 0.00315395 | 0.00315395 | 0.00315395 | 0.00315395 | 0.00315395 | 0.00315395 | 0.00315395 | 0.00315395 | 0.00315395 | 0.00315395 | 0.00315395 | 0.00315395 | 0.00315395 | 0.00315395 | 0.00315395 | 0.00315395 | 0.00315395 | 0.00315395 | 0.00315395 | 0.00315395 | 0.00315395 | 0.00315395 | 0.00315395 | 0.00315395 | 0.00315395 | 0.00315395 | 0.00315395 | 0.00315395 | 0.00315395 | 0.00315395 | 0.00315395 | 0 | 0 | 0 | 0 | 0 | 0 | 0 | 0
1267 | 968.0771 | 0.003496206 | 0 | 633.5 | -633.5 | 0 | 0 | 0 | 0 | 0 | 0 | 0 | 0 | 0 | 0.003496206 | 0.003496206 | 0.003496206 | 0.003496206 | 0.003496206 | 0.003496206 | 0.003496206 | 0.003496206 | 0.003496206 | 0.003496206 | 0.003496206 | 0.003496206 | 0.003496206 | 0.003496206 | 0.003496206 | 0.003496206 | 0.003496206 | 0.003496206 | 0.003496206 | 0.003496206 | 0.003496206 | 0.003496206 | 0.003496206 | 0.003496206 | 0.003496206 | 0.003496206 | 0.003496206 | 0.003496206 | 0.003496206 | 0.003496206 | 0.003496206 | 0.003496206 | 0.003496206 | 0.003496206 | 0.003496206 | 0.003496206 | 0.003496206 | 0.003496206 | 0.003496206 | 0.003496206 | 0.003496206 | 0.003496206 | 0.003496206 | 0.003496206 | 0.003496206 | 0.003496206 | 0.003496206 | 0 | 0 | 0 | 0 | 0 | 0 | 0 | 0 | 0
1267 | 987.6998 | 0.003567073 | -10 | 623.5 | -643.5 | 0 | 0 | 0 | 0 | 0 | 0 | 0 | 0 | 0.003567073 | 0.003567073 | 0.003567073 | 0.003567073 | 0.003567073 | 0.003567073 | 0.003567073 | 0.003567073 | 0.003567073 | 0.003567073 | 0.003567073 | 0.003567073 | 0.003567073 | 0.003567073 | 0.003567073 | 0.003567073 | 0.003567073 | 0.003567073 | 0.003567073 | 0.003567073 | 0.003567073 | 0.003567073 | 0.003567073 | 0.003567073 | 0.003567073 | 0.003567073 | 0.003567073 | 0.003567073 | 0.003567073 | 0.003567073 | 0.003567073 | 0.003567073 | 0.003567073 | 0.003567073 | 0.003567073 | 0.003567073 | 0.003567073 | 0.003567073 | 0.003567073 | 0.003567073 | 0.003567073 | 0.003567073 | 0.003567073 | 0.003567073 | 0.003567073 | 0.003567073 | 0.003567073 | 0.003567073 | 0 | 0 | 0 | 0 | 0 | 0 | 0 | 0 | 0
1245 | 802.3699 | 0.002897755 | -20 | 602.5 | -642.5 | 0 | 0 | 0 | 0 | 0 | 0 | 0 | 0 | 0.002897755 | 0.002897755 | 0.002897755 | 0.002897755 | 0.002897755 | 0.002897755 | 0.002897755 | 0.002897755 | 0.002897755 | 0.002897755 | 0.002897755 | 0.002897755 | 0.002897755 | 0.002897755 | 0.002897755 | 0.002897755 | 0.002897755 | 0.002897755 | 0.002897755 | 0.002897755 | 0.002897755 | 0.002897755 | 0.002897755 | 0.002897755 | 0.002897755 | 0.002897755 | 0.002897755 | 0.002897755 | 0.002897755 | 0.002897755 | 0.002897755 | 0.002897755 | 0.002897755 | 0.002897755 | 0.002897755 | 0.002897755 | 0.002897755 | 0.002897755 | 0.002897755 | 0.002897755 | 0.002897755 | 0.002897755 | 0.002897755 | 0.002897755 | 0.002897755 | 0.002897755 | 0.002897755 | 0 | 0 | 0 | 0 | 0 | 0 | 0 | 0 | 0 | 0
1245 | 769.3446 | 0.002778484 | -30 | 592.5 | -652.5 | 0 | 0 | 0 | 0 | 0 | 0 | 0 | 0 | 0.002778484 | 0.002778484 | 0.002778484 | 0.002778484 | 0.002778484 | 0.002778484 | 0.002778484 | 0.002778484 | 0.002778484 | 0.002778484 | 0.002778484 | 0.002778484 | 0.002778484 | 0.002778484 | 0.002778484 | 0.002778484 | 0.002778484 | 0.002778484 | 0.002778484 | 0.002778484 | 0.002778484 | 0.002778484 | 0.002778484 | 0.002778484 | 0.002778484 | 0.002778484 | 0.002778484 | 0.002778484 | 0.002778484 | 0.002778484 | 0.002778484 | 0.002778484 | 0.002778484 | 0.002778484 | 0.002778484 | 0.002778484 | 0.002778484 | 0.002778484 | 0.002778484 | 0.002778484 | 0.002778484 | 0.002778484 | 0.002778484 | 0.002778484 | 0.002778484 | 0.002778484 | 0.002778484 | 0 | 0 | 0 | 0 | 0 | 0 | 0 | 0 | 0 | 0
1245 | 769.2084 | 0.002777992 | -40 | 582.5 | -662.5 | 0 | 0 | 0 | 0 | 0 | 0 | 0 | 0 | 0.002777992 | 0.002777992 | 0.002777992 | 0.002777992 | 0.002777992 | 0.002777992 | 0.002777992 | 0.002777992 | 0.002777992 | 0.002777992 | 0.002777992 | 0.002777992 | 0.002777992 | 0.002777992 | 0.002777992 | 0.002777992 | 0.002777992 | 0.002777992 | 0.002777992 | 0.002777992 | 0.002777992 | 0.002777992 | 0.002777992 | 0.002777992 | 0.002777992 | 0.002777992 | 0.002777992 | 0.002777992 | 0.002777992 | 0.002777992 | 0.002777992 | 0.002777992 | 0.002777992 | 0.002777992 | 0.002777992 | 0.002777992 | 0.002777992 | 0.002777992 | 0.002777992 | 0.002777992 | 0.002777992 | 0.002777992 | 0.002777992 | 0.002777992 | 0.002777992 | 0.002777992 | 0 | 0 | 0 | 0 | 0 | 0 | 0 | 0 | 0 | 0 | 0
1245 | 822.9362 | 0.00297203 | -30 | 592.5 | -652.5 | 0 | 0 | 0 | 0 | 0 | 0 | 0 | 0 | 0.00297203 | 0.00297203 | 0.00297203 | 0.00297203 | 0.00297203 | 0.00297203 | 0.00297203 | 0.00297203 | 0.00297203 | 0.00297203 | 0.00297203 | 0.00297203 | 0.00297203 | 0.00297203 | 0.00297203 | 0.00297203 | 0.00297203 | 0.00297203 | 0.00297203 | 0.00297203 | 0.00297203 | 0.00297203 | 0.00297203 | 0.00297203 | 0.00297203 | 0.00297203 | 0.00297203 | 0.00297203 | 0.00297203 | 0.00297203 | 0.00297203 | 0.00297203 | 0.00297203 | 0.00297203 | 0.00297203 | 0.00297203 | 0.00297203 | 0.00297203 | 0.00297203 | 0.00297203 | 0.00297203 | 0.00297203 | 0.00297203 | 0.00297203 | 0.00297203 | 0.00297203 | 0.00297203 | 0 | 0 | 0 | 0 | 0 | 0 | 0 | 0 | 0 | 0
1245 | 812.2626 | 0.002933482 | -20 | 602.5 | -642.5 | 0 | 0 | 0 | 0 | 0 | 0 | 0 | 0 | 0.002933482 | 0.002933482 | 0.002933482 | 0.002933482 | 0.002933482 | 0.002933482 | 0.002933482 | 0.002933482 | 0.002933482 | 0.002933482 | 0.002933482 | 0.002933482 | 0.002933482 | 0.002933482 | 0.002933482 | 0.002933482 | 0.002933482 | 0.002933482 | 0.002933482 | 0.002933482 | 0.002933482 | 0.002933482 | 0.002933482 | 0.002933482 | 0.002933482 | 0.002933482 | 0.002933482 | 0.002933482 | 0.002933482 | 0.002933482 | 0.002933482 | 0.002933482 | 0.002933482 | 0.002933482 | 0.002933482 | 0.002933482 | 0.002933482 | 0.002933482 | 0.002933482 | 0.002933482 | 0.002933482 | 0.002933482 | 0.002933482 | 0.002933482 | 0.002933482 | 0.002933482 | 0.002933482 | 0 | 0 | 0 | 0 | 0 | 0 | 0 | 0 | 0 | 0
1245 | 778.4572 | 0.002811394 | -10 | 612.5 | -632.5 | 0 | 0 | 0 | 0 | 0 | 0 | 0 | 0 | 0 | 0.002811394 | 0.002811394 | 0.002811394 | 0.002811394 | 0.002811394 | 0.002811394 | 0.002811394 | 0.002811394 | 0.002811394 | 0.002811394 | 0.002811394 | 0.002811394 | 0.002811394 | 0.002811394 | 0.002811394 | 0.002811394 | 0.002811394 | 0.002811394 | 0.002811394 | 0.002811394 | 0.002811394 | 0.002811394 | 0.002811394 | 0.002811394 | 0.002811394 | 0.002811394 | 0.002811394 | 0.002811394 | 0.002811394 | 0.002811394 | 0.002811394 | 0.002811394 | 0.002811394 | 0.002811394 | 0.002811394 | 0.002811394 | 0.002811394 | 0.002811394 | 0.002811394 | 0.002811394 | 0.002811394 | 0.002811394 | 0.002811394 | 0.002811394 | 0.002811394 | 0.002811394 | 0 | 0 | 0 | 0 | 0 | 0 | 0 | 0 | 0 | 0
1245 | 829.0967 | 0.002994278 | 0 | 622.5 | -622.5 | 0 | 0 | 0 | 0 | 0 | 0 | 0 | 0 | 0 | 0.002994278 | 0.002994278 | 0.002994278 | 0.002994278 | 0.002994278 | 0.002994278 | 0.002994278 | 0.002994278 | 0.002994278 | 0.002994278 | 0.002994278 | 0.002994278 | 0.002994278 | 0.002994278 | 0.002994278 | 0.002994278 | 0.002994278 | 0.002994278 | 0.002994278 | 0.002994278 | 0.002994278 | 0.002994278 | 0.002994278 | 0.002994278 | 0.002994278 | 0.002994278 | 0.002994278 | 0.002994278 | 0.002994278 | 0.002994278 | 0.002994278 | 0.002994278 | 0.002994278 | 0.002994278 | 0.002994278 | 0.002994278 | 0.002994278 | 0.002994278 | 0.002994278 | 0.002994278 | 0.002994278 | 0.002994278 | 0.002994278 | 0.002994278 | 0.002994278 | 0.002994278 | 0.002994278 | 0 | 0 | 0 | 0 | 0 | 0 | 0 | 0 | 0
1245 | 779.6864 | 0.002815834 | 10 | 632.5 | -612.5 | 0 | 0 | 0 | 0 | 0 | 0 | 0 | 0 | 0 | 0 | 0.002815834 | 0.002815834 | 0.002815834 | 0.002815834 | 0.002815834 | 0.002815834 | 0.002815834 | 0.002815834 | 0.002815834 | 0.002815834 | 0.002815834 | 0.002815834 | 0.002815834 | 0.002815834 | 0.002815834 | 0.002815834 | 0.002815834 | 0.002815834 | 0.002815834 | 0.002815834 | 0.002815834 | 0.002815834 | 0.002815834 | 0.002815834 | 0.002815834 | 0.002815834 | 0.002815834 | 0.002815834 | 0.002815834 | 0.002815834 | 0.002815834 | 0.002815834 | 0.002815834 | 0.002815834 | 0.002815834 | 0.002815834 | 0.002815834 | 0.002815834 | 0.002815834 | 0.002815834 | 0.002815834 | 0.002815834 | 0.002815834 | 0.002815834 | 0.002815834 | 0.002815834 | 0 | 0 | 0 | 0 | 0 | 0 | 0 | 0 | 0
1245 | 756.408 | 0.002731764 | 20 | 642.5 | -602.5 | 0 | 0 | 0 | 0 | 0 | 0 | 0 | 0 | 0 | 0 | 0.002731764 | 0.002731764 | 0.002731764 | 0.002731764 | 0.002731764 | 0.002731764 | 0.002731764 | 0.002731764 | 0.002731764 | 0.002731764 | 0.002731764 | 0.002731764 | 0.002731764 | 0.002731764 | 0.002731764 | 0.002731764 | 0.002731764 | 0.002731764 | 0.002731764 | 0.002731764 | 0.002731764 | 0.002731764 | 0.002731764 | 0.002731764 | 0.002731764 | 0.002731764 | 0.002731764 | 0.002731764 | 0.002731764 | 0.002731764 | 0.002731764 | 0.002731764 | 0.002731764 | 0.002731764 | 0.002731764 | 0.002731764 | 0.002731764 | 0.002731764 | 0.002731764 | 0.002731764 | 0.002731764 | 0.002731764 | 0.002731764 | 0.002731764 | 0.002731764 | 0.002731764 | 0.002731764 | 0 | 0 | 0 | 0 | 0 | 0 | 0 | 0
1245 | 802.2035 | 0.002897154 | 30 | 652.5 | -592.5 | 0 | 0 | 0 | 0 | 0 | 0 | 0 | 0 | 0 | 0 | 0.002897154 | 0.002897154 | 0.002897154 | 0.002897154 | 0.002897154 | 0.002897154 | 0.002897154 | 0.002897154 | 0.002897154 | 0.002897154 | 0.002897154 | 0.002897154 | 0.002897154 | 0.002897154 | 0.002897154 | 0.002897154 | 0.002897154 | 0.002897154 | 0.002897154 | 0.002897154 | 0.002897154 | 0.002897154 | 0.002897154 | 0.002897154 | 0.002897154 | 0.002897154 | 0.002897154 | 0.002897154 | 0.002897154 | 0.002897154 | 0.002897154 | 0.002897154 | 0.002897154 | 0.002897154 | 0.002897154 | 0.002897154 | 0.002897154 | 0.002897154 | 0.002897154 | 0.002897154 | 0.002897154 | 0.002897154 | 0.002897154 | 0.002897154 | 0.002897154 | 0.002897154 | 0.002897154 | 0 | 0 | 0 | 0 | 0 | 0 | 0 | 0
1245 | 773.4939 | 0.002793469 | 40 | 662.5 | -582.5 | 0 | 0 | 0 | 0 | 0 | 0 | 0 | 0 | 0 | 0 | 0 | 0.002793469 | 0.002793469 | 0.002793469 | 0.002793469 | 0.002793469 | 0.002793469 | 0.002793469 | 0.002793469 | 0.002793469 | 0.002793469 | 0.002793469 | 0.002793469 | 0.002793469 | 0.002793469 | 0.002793469 | 0.002793469 | 0.002793469 | 0.002793469 | 0.002793469 | 0.002793469 | 0.002793469 | 0.002793469 | 0.002793469 | 0.002793469 | 0.002793469 | 0.002793469 | 0.002793469 | 0.002793469 | 0.002793469 | 0.002793469 | 0.002793469 | 0.002793469 | 0.002793469 | 0.002793469 | 0.002793469 | 0.002793469 | 0.002793469 | 0.002793469 | 0.002793469 | 0.002793469 | 0.002793469 | 0.002793469 | 0.002793469 | 0.002793469 | 0.002793469 | 0.002793469 | 0 | 0 | 0 | 0 | 0 | 0 | 0 | 0
1203 | 777.6959 | 0.002808645 | 30 | 631.5 | -571.5 | 0 | 0 | 0 | 0 | 0 | 0 | 0 | 0 | 0 | 0 | 0 | 0.002808645 | 0.002808645 | 0.002808645 | 0.002808645 | 0.002808645 | 0.002808645 | 0.002808645 | 0.002808645 | 0.002808645 | 0.002808645 | 0.002808645 | 0.002808645 | 0.002808645 | 0.002808645 | 0.002808645 | 0.002808645 | 0.002808645 | 0.002808645 | 0.002808645 | 0.002808645 | 0.002808645 | 0.002808645 | 0.002808645 | 0.002808645 | 0.002808645 | 0.002808645 | 0.002808645 | 0.002808645 | 0.002808645 | 0.002808645 | 0.002808645 | 0.002808645 | 0.002808645 | 0.002808645 | 0.002808645 | 0.002808645 | 0.002808645 | 0.002808645 | 0.002808645 | 0.002808645 | 0.002808645 | 0.002808645 | 0.002808645 | 0.002808645 | 0.002808645 | 0 | 0 | 0 | 0 | 0 | 0 | 0 | 0 | 0
1203 | 595.797 | 0.002151718 | 20 | 621.5 | -581.5 | 0 | 0 | 0 | 0 | 0 | 0 | 0 | 0 | 0 | 0 | 0 | 0.002151718 | 0.002151718 | 0.002151718 | 0.002151718 | 0.002151718 | 0.002151718 | 0.002151718 | 0.002151718 | 0.002151718 | 0.002151718 | 0.002151718 | 0.002151718 | 0.002151718 | 0.002151718 | 0.002151718 | 0.002151718 | 0.002151718 | 0.002151718 | 0.002151718 | 0.002151718 | 0.002151718 | 0.002151718 | 0.002151718 | 0.002151718 | 0.002151718 | 0.002151718 | 0.002151718 | 0.002151718 | 0.002151718 | 0.002151718 | 0.002151718 | 0.002151718 | 0.002151718 | 0.002151718 | 0.002151718 | 0.002151718 | 0.002151718 | 0.002151718 | 0.002151718 | 0.002151718 | 0.002151718 | 0.002151718 | 0.002151718 | 0.002151718 | 0.002151718 | 0 | 0 | 0 | 0 | 0 | 0 | 0 | 0 | 0
1203 | 773.0896 | 0.002792009 | 10 | 611.5 | -591.5 | 0 | 0 | 0 | 0 | 0 | 0 | 0 | 0 | 0 | 0 | 0.002792009 | 0.002792009 | 0.002792009 | 0.002792009 | 0.002792009 | 0.002792009 | 0.002792009 | 0.002792009 | 0.002792009 | 0.002792009 | 0.002792009 | 0.002792009 | 0.002792009 | 0.002792009 | 0.002792009 | 0.002792009 | 0.002792009 | 0.002792009 | 0.002792009 | 0.002792009 | 0.002792009 | 0.002792009 | 0.002792009 | 0.002792009 | 0.002792009 | 0.002792009 | 0.002792009 | 0.002792009 | 0.002792009 | 0.002792009 | 0.002792009 | 0.002792009 | 0.002792009 | 0.002792009 | 0.002792009 | 0.002792009 | 0.002792009 | 0.002792009 | 0.002792009 | 0.002792009 | 0.002792009 | 0.002792009 | 0.002792009 | 0.002792009 | 0.002792009 | 0 | 0 | 0 | 0 | 0 | 0 | 0 | 0 | 0 | 0
1178 | 392.9807 | 0.001419248 | 0 | 589 | -589 | 0 | 0 | 0 | 0 | 0 | 0 | 0 | 0 | 0 | 0 | 0.001419248 | 0.001419248 | 0.001419248 | 0.001419248 | 0.001419248 | 0.001419248 | 0.001419248 | 0.001419248 | 0.001419248 | 0.001419248 | 0.001419248 | 0.001419248 | 0.001419248 | 0.001419248 | 0.001419248 | 0.001419248 | 0.001419248 | 0.001419248 | 0.001419248 | 0.001419248 | 0.001419248 | 0.001419248 | 0.001419248 | 0.001419248 | 0.001419248 | 0.001419248 | 0.001419248 | 0.001419248 | 0.001419248 | 0.001419248 | 0.001419248 | 0.001419248 | 0.001419248 | 0.001419248 | 0.001419248 | 0.001419248 | 0.001419248 | 0.001419248 | 0.001419248 | 0.001419248 | 0.001419248 | 0.001419248 | 0.001419248 | 0.001419248 | 0.001419248 | 0 | 0 | 0 | 0 | 0 | 0 | 0 | 0 | 0 | 0
1178 | 403.2625 | 0.00145638 | -10 | 579 | -599 | 0 | 0 | 0 | 0 | 0 | 0 | 0 | 0 | 0 | 0 | 0.00145638 | 0.00145638 | 0.00145638 | 0.00145638 | 0.00145638 | 0.00145638 | 0.00145638 | 0.00145638 | 0.00145638 | 0.00145638 | 0.00145638 | 0.00145638 | 0.00145638 | 0.00145638 | 0.00145638 | 0.00145638 | 0.00145638 | 0.00145638 | 0.00145638 | 0.00145638 | 0.00145638 | 0.00145638 | 0.00145638 | 0.00145638 | 0.00145638 | 0.00145638 | 0.00145638 | 0.00145638 | 0.00145638 | 0.00145638 | 0.00145638 | 0.00145638 | 0.00145638 | 0.00145638 | 0.00145638 | 0.00145638 | 0.00145638 | 0.00145638 | 0.00145638 | 0.00145638 | 0.00145638 | 0.00145638 | 0.00145638 | 0.00145638 | 0 | 0 | 0 | 0 | 0 | 0 | 0 | 0 | 0 | 0 | 0
1127 | 466.3294 | 0.001684146 | -20 | 543.5 | -583.5 | 0 | 0 | 0 | 0 | 0 | 0 | 0 | 0 | 0 | 0 | 0 | 0.001684146 | 0.001684146 | 0.001684146 | 0.001684146 | 0.001684146 | 0.001684146 | 0.001684146 | 0.001684146 | 0.001684146 | 0.001684146 | 0.001684146 | 0.001684146 | 0.001684146 | 0.001684146 | 0.001684146 | 0.001684146 | 0.001684146 | 0.001684146 | 0.001684146 | 0.001684146 | 0.001684146 | 0.001684146 | 0.001684146 | 0.001684146 | 0.001684146 | 0.001684146 | 0.001684146 | 0.001684146 | 0.001684146 | 0.001684146 | 0.001684146 | 0.001684146 | 0.001684146 | 0.001684146 | 0.001684146 | 0.001684146 | 0.001684146 | 0.001684146 | 0.001684146 | 0.001684146 | 0.001684146 | 0.001684146 | 0 | 0 | 0 | 0 | 0 | 0 | 0 | 0 | 0 | 0 | 0 | 0
1133 | 592.9296 | 0.002141362 | -30 | 536.5 | -596.5 | 0 | 0 | 0 | 0 | 0 | 0 | 0 | 0 | 0 | 0 | 0.002141362 | 0.002141362 | 0.002141362 | 0.002141362 | 0.002141362 | 0.002141362 | 0.002141362 | 0.002141362 | 0.002141362 | 0.002141362 | 0.002141362 | 0.002141362 | 0.002141362 | 0.002141362 | 0.002141362 | 0.002141362 | 0.002141362 | 0.002141362 | 0.002141362 | 0.002141362 | 0.002141362 | 0.002141362 | 0.002141362 | 0.002141362 | 0.002141362 | 0.002141362 | 0.002141362 | 0.002141362 | 0.002141362 | 0.002141362 | 0.002141362 | 0.002141362 | 0.002141362 | 0.002141362 | 0.002141362 | 0.002141362 | 0.002141362 | 0.002141362 | 0.002141362 | 0.002141362 | 0.002141362 | 0.002141362 | 0.002141362 | 0 | 0 | 0 | 0 | 0 | 0 | 0 | 0 | 0 | 0 | 0 | 0
1133 | 634.5654 | 0.00229173 | -40 | 526.5 | -606.5 | 0 | 0 | 0 | 0 | 0 | 0 | 0 | 0 | 0 | 0 | 0.00229173 | 0.00229173 | 0.00229173 | 0.00229173 | 0.00229173 | 0.00229173 | 0.00229173 | 0.00229173 | 0.00229173 | 0.00229173 | 0.00229173 | 0.00229173 | 0.00229173 | 0.00229173 | 0.00229173 | 0.00229173 | 0.00229173 | 0.00229173 | 0.00229173 | 0.00229173 | 0.00229173 | 0.00229173 | 0.00229173 | 0.00229173 | 0.00229173 | 0.00229173 | 0.00229173 | 0.00229173 | 0.00229173 | 0.00229173 | 0.00229173 | 0.00229173 | 0.00229173 | 0.00229173 | 0.00229173 | 0.00229173 | 0.00229173 | 0.00229173 | 0.00229173 | 0.00229173 | 0.00229173 | 0.00229173 | 0 | 0 | 0 | 0 | 0 | 0 | 0 | 0 | 0 | 0 | 0 | 0 | 0
1156 | 797.2952 | 0.002879428 | -30 | 548 | -608 | 0 | 0 | 0 | 0 | 0 | 0 | 0 | 0 | 0 | 0 | 0.002879428 | 0.002879428 | 0.002879428 | 0.002879428 | 0.002879428 | 0.002879428 | 0.002879428 | 0.002879428 | 0.002879428 | 0.002879428 | 0.002879428 | 0.002879428 | 0.002879428 | 0.002879428 | 0.002879428 | 0.002879428 | 0.002879428 | 0.002879428 | 0.002879428 | 0.002879428 | 0.002879428 | 0.002879428 | 0.002879428 | 0.002879428 | 0.002879428 | 0.002879428 | 0.002879428 | 0.002879428 | 0.002879428 | 0.002879428 | 0.002879428 | 0.002879428 | 0.002879428 | 0.002879428 | 0.002879428 | 0.002879428 | 0.002879428 | 0.002879428 | 0.002879428 | 0.002879428 | 0.002879428 | 0.002879428 | 0.002879428 | 0 | 0 | 0 | 0 | 0 | 0 | 0 | 0 | 0 | 0 | 0 | 0
1156 | 834.0685 | 0.003012234 | -20 | 558 | -598 | 0 | 0 | 0 | 0 | 0 | 0 | 0 | 0 | 0 | 0 | 0.003012234 | 0.003012234 | 0.003012234 | 0.003012234 | 0.003012234 | 0.003012234 | 0.003012234 | 0.003012234 | 0.003012234 | 0.003012234 | 0.003012234 | 0.003012234 | 0.003012234 | 0.003012234 | 0.003012234 | 0.003012234 | 0.003012234 | 0.003012234 | 0.003012234 | 0.003012234 | 0.003012234 | 0.003012234 | 0.003012234 | 0.003012234 | 0.003012234 | 0.003012234 | 0.003012234 | 0.003012234 | 0.003012234 | 0.003012234 | 0.003012234 | 0.003012234 | 0.003012234 | 0.003012234 | 0.003012234 | 0.003012234 | 0.003012234 | 0.003012234 | 0.003012234 | 0.003012234 | 0.003012234 | 0.003012234 | 0.003012234 | 0 | 0 | 0 | 0 | 0 | 0 | 0 | 0 | 0 | 0 | 0 | 0
1156 | 747.4494 | 0.00269941 | -10 | 568 | -588 | 0 | 0 | 0 | 0 | 0 | 0 | 0 | 0 | 0 | 0 | 0.00269941 | 0.00269941 | 0.00269941 | 0.00269941 | 0.00269941 | 0.00269941 | 0.00269941 | 0.00269941 | 0.00269941 | 0.00269941 | 0.00269941 | 0.00269941 | 0.00269941 | 0.00269941 | 0.00269941 | 0.00269941 | 0.00269941 | 0.00269941 | 0.00269941 | 0.00269941 | 0.00269941 | 0.00269941 | 0.00269941 | 0.00269941 | 0.00269941 | 0.00269941 | 0.00269941 | 0.00269941 | 0.00269941 | 0.00269941 | 0.00269941 | 0.00269941 | 0.00269941 | 0.00269941 | 0.00269941 | 0.00269941 | 0.00269941 | 0.00269941 | 0.00269941 | 0.00269941 | 0.00269941 | 0.00269941 | 0.00269941 | 0.00269941 | 0 | 0 | 0 | 0 | 0 | 0 | 0 | 0 | 0 | 0 | 0
1159 | 751.9231 | 0.002715566 | 0 | 579.5 | -579.5 | 0 | 0 | 0 | 0 | 0 | 0 | 0 | 0 | 0 | 0 | 0 | 0.002715566 | 0.002715566 | 0.002715566 | 0.002715566 | 0.002715566 | 0.002715566 | 0.002715566 | 0.002715566 | 0.002715566 | 0.002715566 | 0.002715566 | 0.002715566 | 0.002715566 | 0.002715566 | 0.002715566 | 0.002715566 | 0.002715566 | 0.002715566 | 0.002715566 | 0.002715566 | 0.002715566 | 0.002715566 | 0.002715566 | 0.002715566 | 0.002715566 | 0.002715566 | 0.002715566 | 0.002715566 | 0.002715566 | 0.002715566 | 0.002715566 | 0.002715566 | 0.002715566 | 0.002715566 | 0.002715566 | 0.002715566 | 0.002715566 | 0.002715566 | 0.002715566 | 0.002715566 | 0.002715566 | 0.002715566 | 0.002715566 | 0 | 0 | 0 | 0 | 0 | 0 | 0 | 0 | 0 | 0 | 0
1122 | 822.1673 | 0.002969253 | 10 | 571 | -551 | 0 | 0 | 0 | 0 | 0 | 0 | 0 | 0 | 0 | 0 | 0 | 0 | 0.002969253 | 0.002969253 | 0.002969253 | 0.002969253 | 0.002969253 | 0.002969253 | 0.002969253 | 0.002969253 | 0.002969253 | 0.002969253 | 0.002969253 | 0.002969253 | 0.002969253 | 0.002969253 | 0.002969253 | 0.002969253 | 0.002969253 | 0.002969253 | 0.002969253 | 0.002969253 | 0.002969253 | 0.002969253 | 0.002969253 | 0.002969253 | 0.002969253 | 0.002969253 | 0.002969253 | 0.002969253 | 0.002969253 | 0.002969253 | 0.002969253 | 0.002969253 | 0.002969253 | 0.002969253 | 0.002969253 | 0.002969253 | 0.002969253 | 0.002969253 | 0.002969253 | 0.002969253 | 0.002969253 | 0.002969253 | 0 | 0 | 0 | 0 | 0 | 0 | 0 | 0 | 0 | 0 | 0
1115 | 1153.93 | 0.004167411 | 20 | 577.5 | -537.5 | 0 | 0 | 0 | 0 | 0 | 0 | 0 | 0 | 0 | 0 | 0 | 0 | 0.004167411 | 0.004167411 | 0.004167411 | 0.004167411 | 0.004167411 | 0.004167411 | 0.004167411 | 0.004167411 | 0.004167411 | 0.004167411 | 0.004167411 | 0.004167411 | 0.004167411 | 0.004167411 | 0.004167411 | 0.004167411 | 0.004167411 | 0.004167411 | 0.004167411 | 0.004167411 | 0.004167411 | 0.004167411 | 0.004167411 | 0.004167411 | 0.004167411 | 0.004167411 | 0.004167411 | 0.004167411 | 0.004167411 | 0.004167411 | 0.004167411 | 0.004167411 | 0.004167411 | 0.004167411 | 0.004167411 | 0.004167411 | 0.004167411 | 0.004167411 | 0.004167411 | 0.004167411 | 0.004167411 | 0.004167411 | 0 | 0 | 0 | 0 | 0 | 0 | 0 | 0 | 0 | 0 | 0
1115 | 940.0106 | 0.003394844 | 30 | 587.5 | -527.5 | 0 | 0 | 0 | 0 | 0 | 0 | 0 | 0 | 0 | 0 | 0 | 0 | 0 | 0.003394844 | 0.003394844 | 0.003394844 | 0.003394844 | 0.003394844 | 0.003394844 | 0.003394844 | 0.003394844 | 0.003394844 | 0.003394844 | 0.003394844 | 0.003394844 | 0.003394844 | 0.003394844 | 0.003394844 | 0.003394844 | 0.003394844 | 0.003394844 | 0.003394844 | 0.003394844 | 0.003394844 | 0.003394844 | 0.003394844 | 0.003394844 | 0.003394844 | 0.003394844 | 0.003394844 | 0.003394844 | 0.003394844 | 0.003394844 | 0.003394844 | 0.003394844 | 0.003394844 | 0.003394844 | 0.003394844 | 0.003394844 | 0.003394844 | 0.003394844 | 0.003394844 | 0.003394844 | 0.003394844 | 0 | 0 | 0 | 0 | 0 | 0 | 0 | 0 | 0 | 0 | 0
1115 | 1024.088 | 0.003698489 | 40 | 597.5 | -517.5 | 0 | 0 | 0 | 0 | 0 | 0 | 0 | 0 | 0 | 0 | 0 | 0 | 0 | 0.003698489 | 0.003698489 | 0.003698489 | 0.003698489 | 0.003698489 | 0.003698489 | 0.003698489 | 0.003698489 | 0.003698489 | 0.003698489 | 0.003698489 | 0.003698489 | 0.003698489 | 0.003698489 | 0.003698489 | 0.003698489 | 0.003698489 | 0.003698489 | 0.003698489 | 0.003698489 | 0.003698489 | 0.003698489 | 0.003698489 | 0.003698489 | 0.003698489 | 0.003698489 | 0.003698489 | 0.003698489 | 0.003698489 | 0.003698489 | 0.003698489 | 0.003698489 | 0.003698489 | 0.003698489 | 0.003698489 | 0.003698489 | 0.003698489 | 0.003698489 | 0.003698489 | 0.003698489 | 0.003698489 | 0.003698489 | 0 | 0 | 0 | 0 | 0 | 0 | 0 | 0 | 0 | 0
1115 | 975.4834 | 0.003522953 | 30 | 587.5 | -527.5 | 0 | 0 | 0 | 0 | 0 | 0 | 0 | 0 | 0 | 0 | 0 | 0 | 0 | 0.003522953 | 0.003522953 | 0.003522953 | 0.003522953 | 0.003522953 | 0.003522953 | 0.003522953 | 0.003522953 | 0.003522953 | 0.003522953 | 0.003522953 | 0.003522953 | 0.003522953 | 0.003522953 | 0.003522953 | 0.003522953 | 0.003522953 | 0.003522953 | 0.003522953 | 0.003522953 | 0.003522953 | 0.003522953 | 0.003522953 | 0.003522953 | 0.003522953 | 0.003522953 | 0.003522953 | 0.003522953 | 0.003522953 | 0.003522953 | 0.003522953 | 0.003522953 | 0.003522953 | 0.003522953 | 0.003522953 | 0.003522953 | 0.003522953 | 0.003522953 | 0.003522953 | 0.003522953 | 0.003522953 | 0 | 0 | 0 | 0 | 0 | 0 | 0 | 0 | 0 | 0 | 0
1115 | 1018.231 | 0.003677338 | 20 | 577.5 | -537.5 | 0 | 0 | 0 | 0 | 0 | 0 | 0 | 0 | 0 | 0 | 0 | 0 | 0.003677338 | 0.003677338 | 0.003677338 | 0.003677338 | 0.003677338 | 0.003677338 | 0.003677338 | 0.003677338 | 0.003677338 | 0.003677338 | 0.003677338 | 0.003677338 | 0.003677338 | 0.003677338 | 0.003677338 | 0.003677338 | 0.003677338 | 0.003677338 | 0.003677338 | 0.003677338 | 0.003677338 | 0.003677338 | 0.003677338 | 0.003677338 | 0.003677338 | 0.003677338 | 0.003677338 | 0.003677338 | 0.003677338 | 0.003677338 | 0.003677338 | 0.003677338 | 0.003677338 | 0.003677338 | 0.003677338 | 0.003677338 | 0.003677338 | 0.003677338 | 0.003677338 | 0.003677338 | 0.003677338 | 0.003677338 | 0 | 0 | 0 | 0 | 0 | 0 | 0 | 0 | 0 | 0 | 0
1115 | 1004.523 | 0.003627829 | 10 | 567.5 | -547.5 | 0 | 0 | 0 | 0 | 0 | 0 | 0 | 0 | 0 | 0 | 0 | 0 | 0.003627829 | 0.003627829 | 0.003627829 | 0.003627829 | 0.003627829 | 0.003627829 | 0.003627829 | 0.003627829 | 0.003627829 | 0.003627829 | 0.003627829 | 0.003627829 | 0.003627829 | 0.003627829 | 0.003627829 | 0.003627829 | 0.003627829 | 0.003627829 | 0.003627829 | 0.003627829 | 0.003627829 | 0.003627829 | 0.003627829 | 0.003627829 | 0.003627829 | 0.003627829 | 0.003627829 | 0.003627829 | 0.003627829 | 0.003627829 | 0.003627829 | 0.003627829 | 0.003627829 | 0.003627829 | 0.003627829 | 0.003627829 | 0.003627829 | 0.003627829 | 0.003627829 | 0.003627829 | 0.003627829 | 0.003627829 | 0 | 0 | 0 | 0 | 0 | 0 | 0 | 0 | 0 | 0 | 0
1115 | 993.7311 | 0.003588855 | 0 | 557.5 | -557.5 | 0 | 0 | 0 | 0 | 0 | 0 | 0 | 0 | 0 | 0 | 0 | 0 | 0.003588855 | 0.003588855 | 0.003588855 | 0.003588855 | 0.003588855 | 0.003588855 | 0.003588855 | 0.003588855 | 0.003588855 | 0.003588855 | 0.003588855 | 0.003588855 | 0.003588855 | 0.003588855 | 0.003588855 | 0.003588855 | 0.003588855 | 0.003588855 | 0.003588855 | 0.003588855 | 0.003588855 | 0.003588855 | 0.003588855 | 0.003588855 | 0.003588855 | 0.003588855 | 0.003588855 | 0.003588855 | 0.003588855 | 0.003588855 | 0.003588855 | 0.003588855 | 0.003588855 | 0.003588855 | 0.003588855 | 0.003588855 | 0.003588855 | 0.003588855 | 0.003588855 | 0.003588855 | 0.003588855 | 0 | 0 | 0 | 0 | 0 | 0 | 0 | 0 | 0 | 0 | 0 | 0
1115 | 1011.122 | 0.003651663 | -10 | 547.5 | -567.5 | 0 | 0 | 0 | 0 | 0 | 0 | 0 | 0 | 0 | 0 | 0 | 0.003651663 | 0.003651663 | 0.003651663 | 0.003651663 | 0.003651663 | 0.003651663 | 0.003651663 | 0.003651663 | 0.003651663 | 0.003651663 | 0.003651663 | 0.003651663 | 0.003651663 | 0.003651663 | 0.003651663 | 0.003651663 | 0.003651663 | 0.003651663 | 0.003651663 | 0.003651663 | 0.003651663 | 0.003651663 | 0.003651663 | 0.003651663 | 0.003651663 | 0.003651663 | 0.003651663 | 0.003651663 | 0.003651663 | 0.003651663 | 0.003651663 | 0.003651663 | 0.003651663 | 0.003651663 | 0.003651663 | 0.003651663 | 0.003651663 | 0.003651663 | 0.003651663 | 0.003651663 | 0.003651663 | 0.003651663 | 0 | 0 | 0 | 0 | 0 | 0 | 0 | 0 | 0 | 0 | 0 | 0
1115 | 1031.384 | 0.003724839 | -20 | 537.5 | -577.5 | 0 | 0 | 0 | 0 | 0 | 0 | 0 | 0 | 0 | 0 | 0 | 0.003724839 | 0.003724839 | 0.003724839 | 0.003724839 | 0.003724839 | 0.003724839 | 0.003724839 | 0.003724839 | 0.003724839 | 0.003724839 | 0.003724839 | 0.003724839 | 0.003724839 | 0.003724839 | 0.003724839 | 0.003724839 | 0.003724839 | 0.003724839 | 0.003724839 | 0.003724839 | 0.003724839 | 0.003724839 | 0.003724839 | 0.003724839 | 0.003724839 | 0.003724839 | 0.003724839 | 0.003724839 | 0.003724839 | 0.003724839 | 0.003724839 | 0.003724839 | 0.003724839 | 0.003724839 | 0.003724839 | 0.003724839 | 0.003724839 | 0.003724839 | 0.003724839 | 0.003724839 | 0.003724839 | 0.003724839 | 0 | 0 | 0 | 0 | 0 | 0 | 0 | 0 | 0 | 0 | 0 | 0
1113 | 674.8132 | 0.002437084 | -30 | 526.5 | -586.5 | 0 | 0 | 0 | 0 | 0 | 0 | 0 | 0 | 0 | 0 | 0 | 0.002437084 | 0.002437084 | 0.002437084 | 0.002437084 | 0.002437084 | 0.002437084 | 0.002437084 | 0.002437084 | 0.002437084 | 0.002437084 | 0.002437084 | 0.002437084 | 0.002437084 | 0.002437084 | 0.002437084 | 0.002437084 | 0.002437084 | 0.002437084 | 0.002437084 | 0.002437084 | 0.002437084 | 0.002437084 | 0.002437084 | 0.002437084 | 0.002437084 | 0.002437084 | 0.002437084 | 0.002437084 | 0.002437084 | 0.002437084 | 0.002437084 | 0.002437084 | 0.002437084 | 0.002437084 | 0.002437084 | 0.002437084 | 0.002437084 | 0.002437084 | 0.002437084 | 0.002437084 | 0.002437084 | 0 | 0 | 0 | 0 | 0 | 0 | 0 | 0 | 0 | 0 | 0 | 0 | 0
1113 | 787.4716 | 0.00284395 | -40 | 516.5 | -596.5 | 0 | 0 | 0 | 0 | 0 | 0 | 0 | 0 | 0 | 0 | 0.00284395 | 0.00284395 | 0.00284395 | 0.00284395 | 0.00284395 | 0.00284395 | 0.00284395 | 0.00284395 | 0.00284395 | 0.00284395 | 0.00284395 | 0.00284395 | 0.00284395 | 0.00284395 | 0.00284395 | 0.00284395 | 0.00284395 | 0.00284395 | 0.00284395 | 0.00284395 | 0.00284395 | 0.00284395 | 0.00284395 | 0.00284395 | 0.00284395 | 0.00284395 | 0.00284395 | 0.00284395 | 0.00284395 | 0.00284395 | 0.00284395 | 0.00284395 | 0.00284395 | 0.00284395 | 0.00284395 | 0.00284395 | 0.00284395 | 0.00284395 | 0.00284395 | 0.00284395 | 0.00284395 | 0.00284395 | 0 | 0 | 0 | 0 | 0 | 0 | 0 | 0 | 0 | 0 | 0 | 0 | 0
1113 | 759.3166 | 0.002742268 | -30 | 526.5 | -586.5 | 0 | 0 | 0 | 0 | 0 | 0 | 0 | 0 | 0 | 0 | 0 | 0.002742268 | 0.002742268 | 0.002742268 | 0.002742268 | 0.002742268 | 0.002742268 | 0.002742268 | 0.002742268 | 0.002742268 | 0.002742268 | 0.002742268 | 0.002742268 | 0.002742268 | 0.002742268 | 0.002742268 | 0.002742268 | 0.002742268 | 0.002742268 | 0.002742268 | 0.002742268 | 0.002742268 | 0.002742268 | 0.002742268 | 0.002742268 | 0.002742268 | 0.002742268 | 0.002742268 | 0.002742268 | 0.002742268 | 0.002742268 | 0.002742268 | 0.002742268 | 0.002742268 | 0.002742268 | 0.002742268 | 0.002742268 | 0.002742268 | 0.002742268 | 0.002742268 | 0.002742268 | 0.002742268 | 0 | 0 | 0 | 0 | 0 | 0 | 0 | 0 | 0 | 0 | 0 | 0 | 0
1113 | 725.4033 | 0.00261979 | -20 | 536.5 | -576.5 | 0 | 0 | 0 | 0 | 0 | 0 | 0 | 0 | 0 | 0 | 0 | 0.00261979 | 0.00261979 | 0.00261979 | 0.00261979 | 0.00261979 | 0.00261979 | 0.00261979 | 0.00261979 | 0.00261979 | 0.00261979 | 0.00261979 | 0.00261979 | 0.00261979 | 0.00261979 | 0.00261979 | 0.00261979 | 0.00261979 | 0.00261979 | 0.00261979 | 0.00261979 | 0.00261979 | 0.00261979 | 0.00261979 | 0.00261979 | 0.00261979 | 0.00261979 | 0.00261979 | 0.00261979 | 0.00261979 | 0.00261979 | 0.00261979 | 0.00261979 | 0.00261979 | 0.00261979 | 0.00261979 | 0.00261979 | 0.00261979 | 0.00261979 | 0.00261979 | 0.00261979 | 0.00261979 | 0.00261979 | 0 | 0 | 0 | 0 | 0 | 0 | 0 | 0 | 0 | 0 | 0 | 0
1113 | 738.5432 | 0.002667245 | -10 | 546.5 | -566.5 | 0 | 0 | 0 | 0 | 0 | 0 | 0 | 0 | 0 | 0 | 0 | 0.002667245 | 0.002667245 | 0.002667245 | 0.002667245 | 0.002667245 | 0.002667245 | 0.002667245 | 0.002667245 | 0.002667245 | 0.002667245 | 0.002667245 | 0.002667245 | 0.002667245 | 0.002667245 | 0.002667245 | 0.002667245 | 0.002667245 | 0.002667245 | 0.002667245 | 0.002667245 | 0.002667245 | 0.002667245 | 0.002667245 | 0.002667245 | 0.002667245 | 0.002667245 | 0.002667245 | 0.002667245 | 0.002667245 | 0.002667245 | 0.002667245 | 0.002667245 | 0.002667245 | 0.002667245 | 0.002667245 | 0.002667245 | 0.002667245 | 0.002667245 | 0.002667245 | 0.002667245 | 0.002667245 | 0.002667245 | 0 | 0 | 0 | 0 | 0 | 0 | 0 | 0 | 0 | 0 | 0 | 0
1076 | 414.0861 | 0.00149547 | 0 | 538 | -538 | 0 | 0 | 0 | 0 | 0 | 0 | 0 | 0 | 0 | 0 | 0 | 0 | 0.00149547 | 0.00149547 | 0.00149547 | 0.00149547 | 0.00149547 | 0.00149547 | 0.00149547 | 0.00149547 | 0.00149547 | 0.00149547 | 0.00149547 | 0.00149547 | 0.00149547 | 0.00149547 | 0.00149547 | 0.00149547 | 0.00149547 | 0.00149547 | 0.00149547 | 0.00149547 | 0.00149547 | 0.00149547 | 0.00149547 | 0.00149547 | 0.00149547 | 0.00149547 | 0.00149547 | 0.00149547 | 0.00149547 | 0.00149547 | 0.00149547 | 0.00149547 | 0.00149547 | 0.00149547 | 0.00149547 | 0.00149547 | 0.00149547 | 0.00149547 | 0.00149547 | 0.00149547 | 0.00149547 | 0 | 0 | 0 | 0 | 0 | 0 | 0 | 0 | 0 | 0 | 0 | 0
1076 | 410.672 | 0.00148314 | 10 | 548 | -528 | 0 | 0 | 0 | 0 | 0 | 0 | 0 | 0 | 0 | 0 | 0 | 0 | 0 | 0.00148314 | 0.00148314 | 0.00148314 | 0.00148314 | 0.00148314 | 0.00148314 | 0.00148314 | 0.00148314 | 0.00148314 | 0.00148314 | 0.00148314 | 0.00148314 | 0.00148314 | 0.00148314 | 0.00148314 | 0.00148314 | 0.00148314 | 0.00148314 | 0.00148314 | 0.00148314 | 0.00148314 | 0.00148314 | 0.00148314 | 0.00148314 | 0.00148314 | 0.00148314 | 0.00148314 | 0.00148314 | 0.00148314 | 0.00148314 | 0.00148314 | 0.00148314 | 0.00148314 | 0.00148314 | 0.00148314 | 0.00148314 | 0.00148314 | 0.00148314 | 0.00148314 | 0.00148314 | 0 | 0 | 0 | 0 | 0 | 0 | 0 | 0 | 0 | 0 | 0 | 0
1076 | 397.5364 | 0.001435701 | 20 | 558 | -518 | 0 | 0 | 0 | 0 | 0 | 0 | 0 | 0 | 0 | 0 | 0 | 0 | 0 | 0.001435701 | 0.001435701 | 0.001435701 | 0.001435701 | 0.001435701 | 0.001435701 | 0.001435701 | 0.001435701 | 0.001435701 | 0.001435701 | 0.001435701 | 0.001435701 | 0.001435701 | 0.001435701 | 0.001435701 | 0.001435701 | 0.001435701 | 0.001435701 | 0.001435701 | 0.001435701 | 0.001435701 | 0.001435701 | 0.001435701 | 0.001435701 | 0.001435701 | 0.001435701 | 0.001435701 | 0.001435701 | 0.001435701 | 0.001435701 | 0.001435701 | 0.001435701 | 0.001435701 | 0.001435701 | 0.001435701 | 0.001435701 | 0.001435701 | 0.001435701 | 0.001435701 | 0.001435701 | 0 | 0 | 0 | 0 | 0 | 0 | 0 | 0 | 0 | 0 | 0 | 0
1076 | 395.3678 | 0.001427869 | 30 | 568 | -508 | 0 | 0 | 0 | 0 | 0 | 0 | 0 | 0 | 0 | 0 | 0 | 0 | 0 | 0.001427869 | 0.001427869 | 0.001427869 | 0.001427869 | 0.001427869 | 0.001427869 | 0.001427869 | 0.001427869 | 0.001427869 | 0.001427869 | 0.001427869 | 0.001427869 | 0.001427869 | 0.001427869 | 0.001427869 | 0.001427869 | 0.001427869 | 0.001427869 | 0.001427869 | 0.001427869 | 0.001427869 | 0.001427869 | 0.001427869 | 0.001427869 | 0.001427869 | 0.001427869 | 0.001427869 | 0.001427869 | 0.001427869 | 0.001427869 | 0.001427869 | 0.001427869 | 0.001427869 | 0.001427869 | 0.001427869 | 0.001427869 | 0.001427869 | 0.001427869 | 0.001427869 | 0.001427869 | 0.001427869 | 0 | 0 | 0 | 0 | 0 | 0 | 0 | 0 | 0 | 0 | 0
1076 | 402.8098 | 0.001454746 | 40 | 578 | -498 | 0 | 0 | 0 | 0 | 0 | 0 | 0 | 0 | 0 | 0 | 0 | 0 | 0 | 0 | 0.001454746 | 0.001454746 | 0.001454746 | 0.001454746 | 0.001454746 | 0.001454746 | 0.001454746 | 0.001454746 | 0.001454746 | 0.001454746 | 0.001454746 | 0.001454746 | 0.001454746 | 0.001454746 | 0.001454746 | 0.001454746 | 0.001454746 | 0.001454746 | 0.001454746 | 0.001454746 | 0.001454746 | 0.001454746 | 0.001454746 | 0.001454746 | 0.001454746 | 0.001454746 | 0.001454746 | 0.001454746 | 0.001454746 | 0.001454746 | 0.001454746 | 0.001454746 | 0.001454746 | 0.001454746 | 0.001454746 | 0.001454746 | 0.001454746 | 0.001454746 | 0.001454746 | 0.001454746 | 0 | 0 | 0 | 0 | 0 | 0 | 0 | 0 | 0 | 0 | 0
1076 | 388.992 | 0.001404843 | 30 | 568 | -508 | 0 | 0 | 0 | 0 | 0 | 0 | 0 | 0 | 0 | 0 | 0 | 0 | 0 | 0.001404843 | 0.001404843 | 0.001404843 | 0.001404843 | 0.001404843 | 0.001404843 | 0.001404843 | 0.001404843 | 0.001404843 | 0.001404843 | 0.001404843 | 0.001404843 | 0.001404843 | 0.001404843 | 0.001404843 | 0.001404843 | 0.001404843 | 0.001404843 | 0.001404843 | 0.001404843 | 0.001404843 | 0.001404843 | 0.001404843 | 0.001404843 | 0.001404843 | 0.001404843 | 0.001404843 | 0.001404843 | 0.001404843 | 0.001404843 | 0.001404843 | 0.001404843 | 0.001404843 | 0.001404843 | 0.001404843 | 0.001404843 | 0.001404843 | 0.001404843 | 0.001404843 | 0.001404843 | 0.001404843 | 0 | 0 | 0 | 0 | 0 | 0 | 0 | 0 | 0 | 0 | 0
1076 | 405.7034 | 0.001465196 | 20 | 558 | -518 | 0 | 0 | 0 | 0 | 0 | 0 | 0 | 0 | 0 | 0 | 0 | 0 | 0 | 0.001465196 | 0.001465196 | 0.001465196 | 0.001465196 | 0.001465196 | 0.001465196 | 0.001465196 | 0.001465196 | 0.001465196 | 0.001465196 | 0.001465196 | 0.001465196 | 0.001465196 | 0.001465196 | 0.001465196 | 0.001465196 | 0.001465196 | 0.001465196 | 0.001465196 | 0.001465196 | 0.001465196 | 0.001465196 | 0.001465196 | 0.001465196 | 0.001465196 | 0.001465196 | 0.001465196 | 0.001465196 | 0.001465196 | 0.001465196 | 0.001465196 | 0.001465196 | 0.001465196 | 0.001465196 | 0.001465196 | 0.001465196 | 0.001465196 | 0.001465196 | 0.001465196 | 0.001465196 | 0 | 0 | 0 | 0 | 0 | 0 | 0 | 0 | 0 | 0 | 0 | 0
1076 | 390.6726 | 0.001410912 | 10 | 548 | -528 | 0 | 0 | 0 | 0 | 0 | 0 | 0 | 0 | 0 | 0 | 0 | 0 | 0 | 0.001410912 | 0.001410912 | 0.001410912 | 0.001410912 | 0.001410912 | 0.001410912 | 0.001410912 | 0.001410912 | 0.001410912 | 0.001410912 | 0.001410912 | 0.001410912 | 0.001410912 | 0.001410912 | 0.001410912 | 0.001410912 | 0.001410912 | 0.001410912 | 0.001410912 | 0.001410912 | 0.001410912 | 0.001410912 | 0.001410912 | 0.001410912 | 0.001410912 | 0.001410912 | 0.001410912 | 0.001410912 | 0.001410912 | 0.001410912 | 0.001410912 | 0.001410912 | 0.001410912 | 0.001410912 | 0.001410912 | 0.001410912 | 0.001410912 | 0.001410912 | 0.001410912 | 0.001410912 | 0 | 0 | 0 | 0 | 0 | 0 | 0 | 0 | 0 | 0 | 0 | 0
1026 | 444.5905 | 0.001605636 | 0 | 513 | -513 | 0 | 0 | 0 | 0 | 0 | 0 | 0 | 0 | 0 | 0 | 0 | 0 | 0 | 0.001605636 | 0.001605636 | 0.001605636 | 0.001605636 | 0.001605636 | 0.001605636 | 0.001605636 | 0.001605636 | 0.001605636 | 0.001605636 | 0.001605636 | 0.001605636 | 0.001605636 | 0.001605636 | 0.001605636 | 0.001605636 | 0.001605636 | 0.001605636 | 0.001605636 | 0.001605636 | 0.001605636 | 0.001605636 | 0.001605636 | 0.001605636 | 0.001605636 | 0.001605636 | 0.001605636 | 0.001605636 | 0.001605636 | 0.001605636 | 0.001605636 | 0.001605636 | 0.001605636 | 0.001605636 | 0.001605636 | 0.001605636 | 0.001605636 | 0.001605636 | 0.001605636 | 0 | 0 | 0 | 0 | 0 | 0 | 0 | 0 | 0 | 0 | 0 | 0 | 0
1076 | 411.6982 | 0.001486846 | -10 | 528 | -548 | 0 | 0 | 0 | 0 | 0 | 0 | 0 | 0 | 0 | 0 | 0 | 0 | 0.001486846 | 0.001486846 | 0.001486846 | 0.001486846 | 0.001486846 | 0.001486846 | 0.001486846 | 0.001486846 | 0.001486846 | 0.001486846 | 0.001486846 | 0.001486846 | 0.001486846 | 0.001486846 | 0.001486846 | 0.001486846 | 0.001486846 | 0.001486846 | 0.001486846 | 0.001486846 | 0.001486846 | 0.001486846 | 0.001486846 | 0.001486846 | 0.001486846 | 0.001486846 | 0.001486846 | 0.001486846 | 0.001486846 | 0.001486846 | 0.001486846 | 0.001486846 | 0.001486846 | 0.001486846 | 0.001486846 | 0.001486846 | 0.001486846 | 0.001486846 | 0.001486846 | 0.001486846 | 0 | 0 | 0 | 0 | 0 | 0 | 0 | 0 | 0 | 0 | 0 | 0 | 0
1072 | 442.3498 | 0.001597544 | -20 | 516 | -556 | 0 | 0 | 0 | 0 | 0 | 0 | 0 | 0 | 0 | 0 | 0 | 0 | 0.001597544 | 0.001597544 | 0.001597544 | 0.001597544 | 0.001597544 | 0.001597544 | 0.001597544 | 0.001597544 | 0.001597544 | 0.001597544 | 0.001597544 | 0.001597544 | 0.001597544 | 0.001597544 | 0.001597544 | 0.001597544 | 0.001597544 | 0.001597544 | 0.001597544 | 0.001597544 | 0.001597544 | 0.001597544 | 0.001597544 | 0.001597544 | 0.001597544 | 0.001597544 | 0.001597544 | 0.001597544 | 0.001597544 | 0.001597544 | 0.001597544 | 0.001597544 | 0.001597544 | 0.001597544 | 0.001597544 | 0.001597544 | 0.001597544 | 0.001597544 | 0.001597544 | 0.001597544 | 0 | 0 | 0 | 0 | 0 | 0 | 0 | 0 | 0 | 0 | 0 | 0 | 0
1068 | 318.3209 | 0.001149614 | -30 | 504 | -564 | 0 | 0 | 0 | 0 | 0 | 0 | 0 | 0 | 0 | 0 | 0 | 0.001149614 | 0.001149614 | 0.001149614 | 0.001149614 | 0.001149614 | 0.001149614 | 0.001149614 | 0.001149614 | 0.001149614 | 0.001149614 | 0.001149614 | 0.001149614 | 0.001149614 | 0.001149614 | 0.001149614 | 0.001149614 | 0.001149614 | 0.001149614 | 0.001149614 | 0.001149614 | 0.001149614 | 0.001149614 | 0.001149614 | 0.001149614 | 0.001149614 | 0.001149614 | 0.001149614 | 0.001149614 | 0.001149614 | 0.001149614 | 0.001149614 | 0.001149614 | 0.001149614 | 0.001149614 | 0.001149614 | 0.001149614 | 0.001149614 | 0.001149614 | 0.001149614 | 0.001149614 | 0 | 0 | 0 | 0 | 0 | 0 | 0 | 0 | 0 | 0 | 0 | 0 | 0 | 0
1014 | 786.255 | 0.002839556 | -40 | 467 | -547 | 0 | 0 | 0 | 0 | 0 | 0 | 0 | 0 | 0 | 0 | 0 | 0 | 0.002839556 | 0.002839556 | 0.002839556 | 0.002839556 | 0.002839556 | 0.002839556 | 0.002839556 | 0.002839556 | 0.002839556 | 0.002839556 | 0.002839556 | 0.002839556 | 0.002839556 | 0.002839556 | 0.002839556 | 0.002839556 | 0.002839556 | 0.002839556 | 0.002839556 | 0.002839556 | 0.002839556 | 0.002839556 | 0.002839556 | 0.002839556 | 0.002839556 | 0.002839556 | 0.002839556 | 0.002839556 | 0.002839556 | 0.002839556 | 0.002839556 | 0.002839556 | 0.002839556 | 0.002839556 | 0.002839556 | 0.002839556 | 0.002839556 | 0.002839556 | 0 | 0 | 0 | 0 | 0 | 0 | 0 | 0 | 0 | 0 | 0 | 0 | 0 | 0 | 0
1010 | 756.0746 | 0.002730559 | -30 | 475 | -535 | 0 | 0 | 0 | 0 | 0 | 0 | 0 | 0 | 0 | 0 | 0 | 0 | 0.002730559 | 0.002730559 | 0.002730559 | 0.002730559 | 0.002730559 | 0.002730559 | 0.002730559 | 0.002730559 | 0.002730559 | 0.002730559 | 0.002730559 | 0.002730559 | 0.002730559 | 0.002730559 | 0.002730559 | 0.002730559 | 0.002730559 | 0.002730559 | 0.002730559 | 0.002730559 | 0.002730559 | 0.002730559 | 0.002730559 | 0.002730559 | 0.002730559 | 0.002730559 | 0.002730559 | 0.002730559 | 0.002730559 | 0.002730559 | 0.002730559 | 0.002730559 | 0.002730559 | 0.002730559 | 0.002730559 | 0.002730559 | 0.002730559 | 0.002730559 | 0 | 0 | 0 | 0 | 0 | 0 | 0 | 0 | 0 | 0 | 0 | 0 | 0 | 0 | 0
1004 | 788.6875 | 0.002848341 | -20 | 482 | -522 | 0 | 0 | 0 | 0 | 0 | 0 | 0 | 0 | 0 | 0 | 0 | 0 | 0 | 0.002848341 | 0.002848341 | 0.002848341 | 0.002848341 | 0.002848341 | 0.002848341 | 0.002848341 | 0.002848341 | 0.002848341 | 0.002848341 | 0.002848341 | 0.002848341 | 0.002848341 | 0.002848341 | 0.002848341 | 0.002848341 | 0.002848341 | 0.002848341 | 0.002848341 | 0.002848341 | 0.002848341 | 0.002848341 | 0.002848341 | 0.002848341 | 0.002848341 | 0.002848341 | 0.002848341 | 0.002848341 | 0.002848341 | 0.002848341 | 0.002848341 | 0.002848341 | 0.002848341 | 0.002848341 | 0.002848341 | 0.002848341 | 0.002848341 | 0.002848341 | 0 | 0 | 0 | 0 | 0 | 0 | 0 | 0 | 0 | 0 | 0 | 0 | 0 | 0
1004 | 824.8072 | 0.002978787 | -10 | 492 | -512 | 0 | 0 | 0 | 0 | 0 | 0 | 0 | 0 | 0 | 0 | 0 | 0 | 0 | 0.002978787 | 0.002978787 | 0.002978787 | 0.002978787 | 0.002978787 | 0.002978787 | 0.002978787 | 0.002978787 | 0.002978787 | 0.002978787 | 0.002978787 | 0.002978787 | 0.002978787 | 0.002978787 | 0.002978787 | 0.002978787 | 0.002978787 | 0.002978787 | 0.002978787 | 0.002978787 | 0.002978787 | 0.002978787 | 0.002978787 | 0.002978787 | 0.002978787 | 0.002978787 | 0.002978787 | 0.002978787 | 0.002978787 | 0.002978787 | 0.002978787 | 0.002978787 | 0.002978787 | 0.002978787 | 0.002978787 | 0.002978787 | 0.002978787 | 0.002978787 | 0 | 0 | 0 | 0 | 0 | 0 | 0 | 0 | 0 | 0 | 0 | 0 | 0 | 0
1004 | 806.6571 | 0.002913238 | 0 | 502 | -502 | 0 | 0 | 0 | 0 | 0 | 0 | 0 | 0 | 0 | 0 | 0 | 0 | 0 | 0 | 0.002913238 | 0.002913238 | 0.002913238 | 0.002913238 | 0.002913238 | 0.002913238 | 0.002913238 | 0.002913238 | 0.002913238 | 0.002913238 | 0.002913238 | 0.002913238 | 0.002913238 | 0.002913238 | 0.002913238 | 0.002913238 | 0.002913238 | 0.002913238 | 0.002913238 | 0.002913238 | 0.002913238 | 0.002913238 | 0.002913238 | 0.002913238 | 0.002913238 | 0.002913238 | 0.002913238 | 0.002913238 | 0.002913238 | 0.002913238 | 0.002913238 | 0.002913238 | 0.002913238 | 0.002913238 | 0.002913238 | 0.002913238 | 0.002913238 | 0 | 0 | 0 | 0 | 0 | 0 | 0 | 0 | 0 | 0 | 0 | 0 | 0 | 0
1004 | 823.2081 | 0.002973012 | 10 | 512 | -492 | 0 | 0 | 0 | 0 | 0 | 0 | 0 | 0 | 0 | 0 | 0 | 0 | 0 | 0 | 0.002973012 | 0.002973012 | 0.002973012 | 0.002973012 | 0.002973012 | 0.002973012 | 0.002973012 | 0.002973012 | 0.002973012 | 0.002973012 | 0.002973012 | 0.002973012 | 0.002973012 | 0.002973012 | 0.002973012 | 0.002973012 | 0.002973012 | 0.002973012 | 0.002973012 | 0.002973012 | 0.002973012 | 0.002973012 | 0.002973012 | 0.002973012 | 0.002973012 | 0.002973012 | 0.002973012 | 0.002973012 | 0.002973012 | 0.002973012 | 0.002973012 | 0.002973012 | 0.002973012 | 0.002973012 | 0.002973012 | 0.002973012 | 0.002973012 | 0.002973012 | 0 | 0 | 0 | 0 | 0 | 0 | 0 | 0 | 0 | 0 | 0 | 0 | 0
994 | 425.5479 | 0.001536864 | 20 | 517 | -477 | 0 | 0 | 0 | 0 | 0 | 0 | 0 | 0 | 0 | 0 | 0 | 0 | 0 | 0 | 0 | 0.001536864 | 0.001536864 | 0.001536864 | 0.001536864 | 0.001536864 | 0.001536864 | 0.001536864 | 0.001536864 | 0.001536864 | 0.001536864 | 0.001536864 | 0.001536864 | 0.001536864 | 0.001536864 | 0.001536864 | 0.001536864 | 0.001536864 | 0.001536864 | 0.001536864 | 0.001536864 | 0.001536864 | 0.001536864 | 0.001536864 | 0.001536864 | 0.001536864 | 0.001536864 | 0.001536864 | 0.001536864 | 0.001536864 | 0.001536864 | 0.001536864 | 0.001536864 | 0.001536864 | 0.001536864 | 0.001536864 | 0.001536864 | 0.001536864 | 0 | 0 | 0 | 0 | 0 | 0 | 0 | 0 | 0 | 0 | 0 | 0 | 0
953 | 870.905 | 0.003145269 | 30 | 506.5 | -446.5 | 0 | 0 | 0 | 0 | 0 | 0 | 0 | 0 | 0 | 0 | 0 | 0 | 0 | 0 | 0 | 0 | 0.003145269 | 0.003145269 | 0.003145269 | 0.003145269 | 0.003145269 | 0.003145269 | 0.003145269 | 0.003145269 | 0.003145269 | 0.003145269 | 0.003145269 | 0.003145269 | 0.003145269 | 0.003145269 | 0.003145269 | 0.003145269 | 0.003145269 | 0.003145269 | 0.003145269 | 0.003145269 | 0.003145269 | 0.003145269 | 0.003145269 | 0.003145269 | 0.003145269 | 0.003145269 | 0.003145269 | 0.003145269 | 0.003145269 | 0.003145269 | 0.003145269 | 0.003145269 | 0.003145269 | 0.003145269 | 0.003145269 | 0 | 0 | 0 | 0 | 0 | 0 | 0 | 0 | 0 | 0 | 0 | 0 | 0 | 0
953 | 940.3872 | 0.003396204 | 40 | 516.5 | -436.5 | 0 | 0 | 0 | 0 | 0 | 0 | 0 | 0 | 0 | 0 | 0 | 0 | 0 | 0 | 0 | 0 | 0.003396204 | 0.003396204 | 0.003396204 | 0.003396204 | 0.003396204 | 0.003396204 | 0.003396204 | 0.003396204 | 0.003396204 | 0.003396204 | 0.003396204 | 0.003396204 | 0.003396204 | 0.003396204 | 0.003396204 | 0.003396204 | 0.003396204 | 0.003396204 | 0.003396204 | 0.003396204 | 0.003396204 | 0.003396204 | 0.003396204 | 0.003396204 | 0.003396204 | 0.003396204 | 0.003396204 | 0.003396204 | 0.003396204 | 0.003396204 | 0.003396204 | 0.003396204 | 0.003396204 | 0.003396204 | 0.003396204 | 0.003396204 | 0 | 0 | 0 | 0 | 0 | 0 | 0 | 0 | 0 | 0 | 0 | 0 | 0

## K_value
K_6_top | K_6_bottom | K_7_top | K_7_bottom
4.041921e-06 | 3.527494e-06 | 2.813365e-06 | 3.611495e-06

## F6top_comulative_column
[6 empty] | 0 | 1 | 2 | 3 | 4 | 5 | 6 | 7 | 8 | 9 | 10 | 11 | 12 | 13 | 14 | 15 | 16 | 17 | 18 | 19 | 20 | 21 | 22 | 23 | 24 | 25 | 26 | 27 | 28 | 29 | 30 | 31 | 32 | 33 | 34 | 35 | 36 | 37 | 38 | 39 | 40 | 41 | 42 | 43 | 44 | 45 | 46 | 47 | 48 | 49 | 50 | 51 | 52 | 53 | 54 | 55 | 56 | 57 | 58 | 59 | 60 | 61 | 62 | 63 | 64
ord_wdt | alpha | alpha/k | WROLL_SHIFT_POS_6 | Width1 | Width2 | -855.04 | -828.32 | -801.6 | -774.88 | -748.16 | -721.44 | -694.72 | -668 | -641.28 | -614.56 | -587.84 | -561.12 | -534.4 | -507.68 | -480.96 | -454.24 | -427.52 | -400.8 | -374.08 | -347.36 | -320.64 | -293.92 | -267.2 | -240.48 | -213.76 | -187.04 | -160.32 | -133.6 | -106.88 | -80.16 | -53.44 | -26.72 | 0 | 26.72 | 53.44 | 80.16 | 106.88 | 133.6 | 160.32 | 187.04 | 213.76 | 240.48 | 267.2 | 293.92 | 320.64 | 347.36 | 374.08 | 400.8 | 427.52 | 454.24 | 480.96 | 507.68 | 534.4 | 561.12 | 587.84 | 614.56 | 641.28 | 668 | 694.72 | 721.44 | 748.16 | 774.88 | 801.6 | 828.32 | 855.04 | C40-left | C40-right
1165 | 354.5103 | 0.001432903 | 0 | 582.5 | -582.5 | 0 | 0 | 0 | 0 | 0 | 0 | 0 | 0 | 0 | 0 | 0 | 0.001432903 | 0.001432903 | 0.001432903 | 0.001432903 | 0.001432903 | 0.001432903 | 0.001432903 | 0.001432903 | 0.001432903 | 0.001432903 | 0.001432903 | 0.001432903 | 0.001432903 | 0.001432903 | 0.001432903 | 0.001432903 | 0.001432903 | 0.001432903 | 0.001432903 | 0.001432903 | 0.001432903 | 0.001432903 | 0.001432903 | 0.001432903 | 0.001432903 | 0.001432903 | 0.001432903 | 0.001432903 | 0.001432903 | 0.001432903 | 0.001432903 | 0.001432903 | 0.001432903 | 0.001432903 | 0.001432903 | 0.001432903 | 0.001432903 | 0.001432903 | 0.001432903 | 0.001432903 | 0.001432903 | 0.001432903 | 0.001432903 | 0 | 0 | 0 | 0 | 0 | 0 | 0 | 0 | 0 | 0 | 0 | 0 | 0
1254 | 450.06 | 0.001819107 | 0 | 627 | -627 | 0 | 0 | 0 | 0 | 0 | 0 | 0 | 0 | 0 | 0.001819107 | 0.001819107 | 0.003252009 | 0.003252009 | 0.003252009 | 0.003252009 | 0.003252009 | 0.003252009 | 0.003252009 | 0.003252009 | 0.003252009 | 0.003252009 | 0.003252009 | 0.003252009 | 0.003252009 | 0.003252009 | 0.003252009 | 0.003252009 | 0.003252009 | 0.003252009 | 0.003252009 | 0.003252009 | 0.003252009 | 0.003252009 | 0.003252009 | 0.003252009 | 0.003252009 | 0.003252009 | 0.003252009 | 0.003252009 | 0.003252009 | 0.003252009 | 0.003252009 | 0.003252009 | 0.003252009 | 0.003252009 | 0.003252009 | 0.003252009 | 0.003252009 | 0.003252009 | 0.003252009 | 0.003252009 | 0.003252009 | 0.003252009 | 0.003252009 | 0.001819107 | 0.001819107 | 0 | 0 | 0 | 0 | 0 | 0 | 0 | 0 | 0 | 0.001387856 | 0.001387856
1254 | 347.7704 | 0.00140566 | 0 | 627 | -627 | 0 | 0 | 0 | 0 | 0 | 0 | 0 | 0 | 0 | 0.003224767 | 0.003224767 | 0.00465767 | 0.00465767 | 0.00465767 | 0.00465767 | 0.00465767 | 0.00465767 | 0.00465767 | 0.00465767 | 0.00465767 | 0.00465767 | 0.00465767 | 0.00465767 | 0.00465767 | 0.00465767 | 0.00465767 | 0.00465767 | 0.00465767 | 0.00465767 | 0.00465767 | 0.00465767 | 0.00465767 | 0.00465767 | 0.00465767 | 0.00465767 | 0.00465767 | 0.00465767 | 0.00465767 | 0.00465767 | 0.00465767 | 0.00465767 | 0.00465767 | 0.00465767 | 0.00465767 | 0.00465767 | 0.00465767 | 0.00465767 | 0.00465767 | 0.00465767 | 0.00465767 | 0.00465767 | 0.00465767 | 0.00465767 | 0.00465767 | 0.003224767 | 0.003224767 | 0 | 0 | 0 | 0 | 0 | 0 | 0 | 0 | 0 | 0.001387856 | 0.001387856
1254 | 361.9006 | 0.001462773 | 0 | 627 | -627 | 0 | 0 | 0 | 0 | 0 | 0 | 0 | 0 | 0 | 0.004687541 | 0.004687541 | 0.006120443 | 0.006120443 | 0.006120443 | 0.006120443 | 0.006120443 | 0.006120443 | 0.006120443 | 0.006120443 | 0.006120443 | 0.006120443 | 0.006120443 | 0.006120443 | 0.006120443 | 0.006120443 | 0.006120443 | 0.006120443 | 0.006120443 | 0.006120443 | 0.006120443 | 0.006120443 | 0.006120443 | 0.006120443 | 0.006120443 | 0.006120443 | 0.006120443 | 0.006120443 | 0.006120443 | 0.006120443 | 0.006120443 | 0.006120443 | 0.006120443 | 0.006120443 | 0.006120443 | 0.006120443 | 0.006120443 | 0.006120443 | 0.006120443 | 0.006120443 | 0.006120443 | 0.006120443 | 0.006120443 | 0.006120443 | 0.006120443 | 0.004687541 | 0.004687541 | 0 | 0 | 0 | 0 | 0 | 0 | 0 | 0 | 0 | 0.001387856 | 0.001387856
1254 | 347.2193 | 0.001403433 | 0 | 627 | -627 | 0 | 0 | 0 | 0 | 0 | 0 | 0 | 0 | 0 | 0.006090973 | 0.006090973 | 0.007523876 | 0.007523876 | 0.007523876 | 0.007523876 | 0.007523876 | 0.007523876 | 0.007523876 | 0.007523876 | 0.007523876 | 0.007523876 | 0.007523876 | 0.007523876 | 0.007523876 | 0.007523876 | 0.007523876 | 0.007523876 | 0.007523876 | 0.007523876 | 0.007523876 | 0.007523876 | 0.007523876 | 0.007523876 | 0.007523876 | 0.007523876 | 0.007523876 | 0.007523876 | 0.007523876 | 0.007523876 | 0.007523876 | 0.007523876 | 0.007523876 | 0.007523876 | 0.007523876 | 0.007523876 | 0.007523876 | 0.007523876 | 0.007523876 | 0.007523876 | 0.007523876 | 0.007523876 | 0.007523876 | 0.007523876 | 0.007523876 | 0.006090973 | 0.006090973 | 0 | 0 | 0 | 0 | 0 | 0 | 0 | 0 | 0 | 0.001387856 | 0.001387856
1254 | 442.9631 | 0.001790422 | -10 | 617 | -637 | 0 | 0 | 0 | 0 | 0 | 0 | 0 | 0 | 0 | 0.007881395 | 0.007881395 | 0.009314298 | 0.009314298 | 0.009314298 | 0.009314298 | 0.009314298 | 0.009314298 | 0.009314298 | 0.009314298 | 0.009314298 | 0.009314298 | 0.009314298 | 0.009314298 | 0.009314298 | 0.009314298 | 0.009314298 | 0.009314298 | 0.009314298 | 0.009314298 | 0.009314298 | 0.009314298 | 0.009314298 | 0.009314298 | 0.009314298 | 0.009314298 | 0.009314298 | 0.009314298 | 0.009314298 | 0.009314298 | 0.009314298 | 0.009314298 | 0.009314298 | 0.009314298 | 0.009314298 | 0.009314298 | 0.009314298 | 0.009314298 | 0.009314298 | 0.009314298 | 0.009314298 | 0.009314298 | 0.009314298 | 0.009314298 | 0.009314298 | 0.007881395 | 0.007881395 | 0 | 0 | 0 | 0 | 0 | 0 | 0 | 0 | 0 | 0.001432903 | 0.0008515904
1308 | 429.8902 | 0.001737582 | -20 | 634 | -674 | 0 | 0 | 0 | 0 | 0 | 0 | 0 | 0.001737582 | 0.001737582 | 0.009618977 | 0.009618977 | 0.01105188 | 0.01105188 | 0.01105188 | 0.01105188 | 0.01105188 | 0.01105188 | 0.01105188 | 0.01105188 | 0.01105188 | 0.01105188 | 0.01105188 | 0.01105188 | 0.01105188 | 0.01105188 | 0.01105188 | 0.01105188 | 0.01105188 | 0.01105188 | 0.01105188 | 0.01105188 | 0.01105188 | 0.01105188 | 0.01105188 | 0.01105188 | 0.01105188 | 0.01105188 | 0.01105188 | 0.01105188 | 0.01105188 | 0.01105188 | 0.01105188 | 0.01105188 | 0.01105188 | 0.01105188 | 0.01105188 | 0.01105188 | 0.01105188 | 0.01105188 | 0.01105188 | 0.01105188 | 0.01105188 | 0.01105188 | 0.01105188 | 0.009618977 | 0.009618977 | 0 | 0 | 0 | 0 | 0 | 0 | 0 | 0 | 0 | 0.007166972 | 0.001432903
1320 | 393.6342 | 0.001591038 | -30 | 630 | -690 | 0 | 0 | 0 | 0 | 0 | 0 | 0 | 0.00332862 | 0.00332862 | 0.01121002 | 0.01121002 | 0.01264292 | 0.01264292 | 0.01264292 | 0.01264292 | 0.01264292 | 0.01264292 | 0.01264292 | 0.01264292 | 0.01264292 | 0.01264292 | 0.01264292 | 0.01264292 | 0.01264292 | 0.01264292 | 0.01264292 | 0.01264292 | 0.01264292 | 0.01264292 | 0.01264292 | 0.01264292 | 0.01264292 | 0.01264292 | 0.01264292 | 0.01264292 | 0.01264292 | 0.01264292 | 0.01264292 | 0.01264292 | 0.01264292 | 0.01264292 | 0.01264292 | 0.01264292 | 0.01264292 | 0.01264292 | 0.01264292 | 0.01264292 | 0.01264292 | 0.01264292 | 0.01264292 | 0.01264292 | 0.01264292 | 0.01264292 | 0.01264292 | 0.01121002 | 0.01121002 | 0 | 0 | 0 | 0 | 0 | 0 | 0 | 0 | 0 | 0.009314298 | 0.001432903
1327 | 557.5661 | 0.002253638 | -40 | 623.5 | -703.5 | 0 | 0 | 0 | 0 | 0 | 0 | 0.002253638 | 0.005582258 | 0.005582258 | 0.01346365 | 0.01346365 | 0.01489656 | 0.01489656 | 0.01489656 | 0.01489656 | 0.01489656 | 0.01489656 | 0.01489656 | 0.01489656 | 0.01489656 | 0.01489656 | 0.01489656 | 0.01489656 | 0.01489656 | 0.01489656 | 0.01489656 | 0.01489656 | 0.01489656 | 0.01489656 | 0.01489656 | 0.01489656 | 0.01489656 | 0.01489656 | 0.01489656 | 0.01489656 | 0.01489656 | 0.01489656 | 0.01489656 | 0.01489656 | 0.01489656 | 0.01489656 | 0.01489656 | 0.01489656 | 0.01489656 | 0.01489656 | 0.01489656 | 0.01489656 | 0.01489656 | 0.01489656 | 0.01489656 | 0.01489656 | 0.01489656 | 0.01489656 | 0.01489656 | 0.01346365 | 0.01346365 | 0 | 0 | 0 | 0 | 0 | 0 | 0 | 0 | 0 | 0.009314298 | 0.001200163
1327 | 514.9969 | 0.002081577 | -30 | 633.5 | -693.5 | 0 | 0 | 0 | 0 | 0 | 0 | 0.002253638 | 0.007663835 | 0.007663835 | 0.01554523 | 0.01554523 | 0.01697813 | 0.01697813 | 0.01697813 | 0.01697813 | 0.01697813 | 0.01697813 | 0.01697813 | 0.01697813 | 0.01697813 | 0.01697813 | 0.01697813 | 0.01697813 | 0.01697813 | 0.01697813 | 0.01697813 | 0.01697813 | 0.01697813 | 0.01697813 | 0.01697813 | 0.01697813 | 0.01697813 | 0.01697813 | 0.01697813 | 0.01697813 | 0.01697813 | 0.01697813 | 0.01697813 | 0.01697813 | 0.01697813 | 0.01697813 | 0.01697813 | 0.01697813 | 0.01697813 | 0.01697813 | 0.01697813 | 0.01697813 | 0.01697813 | 0.01697813 | 0.01697813 | 0.01697813 | 0.01697813 | 0.01697813 | 0.01697813 | 0.01554523 | 0.01554523 | 0 | 0 | 0 | 0 | 0 | 0 | 0 | 0 | 0 | 0.009314298 | 0.001432903
1410 | 431.7626 | 0.00174515 | -20 | 685 | -725 | 0 | 0 | 0 | 0 | 0 | 0.00174515 | 0.003998788 | 0.009408985 | 0.009408985 | 0.01729038 | 0.01729038 | 0.01872328 | 0.01872328 | 0.01872328 | 0.01872328 | 0.01872328 | 0.01872328 | 0.01872328 | 0.01872328 | 0.01872328 | 0.01872328 | 0.01872328 | 0.01872328 | 0.01872328 | 0.01872328 | 0.01872328 | 0.01872328 | 0.01872328 | 0.01872328 | 0.01872328 | 0.01872328 | 0.01872328 | 0.01872328 | 0.01872328 | 0.01872328 | 0.01872328 | 0.01872328 | 0.01872328 | 0.01872328 | 0.01872328 | 0.01872328 | 0.01872328 | 0.01872328 | 0.01872328 | 0.01872328 | 0.01872328 | 0.01872328 | 0.01872328 | 0.01872328 | 0.01872328 | 0.01872328 | 0.01872328 | 0.01872328 | 0.01872328 | 0.01729038 | 0.01729038 | 0.00174515 | 0.00174515 | 0 | 0 | 0 | 0 | 0 | 0 | 0 | 0.01275641 | 0.01697813
1410 | 436.7623 | 0.001765358 | -10 | 695 | -715 | 0 | 0 | 0 | 0 | 0 | 0.00174515 | 0.005764147 | 0.01117434 | 0.01117434 | 0.01905574 | 0.01905574 | 0.02048864 | 0.02048864 | 0.02048864 | 0.02048864 | 0.02048864 | 0.02048864 | 0.02048864 | 0.02048864 | 0.02048864 | 0.02048864 | 0.02048864 | 0.02048864 | 0.02048864 | 0.02048864 | 0.02048864 | 0.02048864 | 0.02048864 | 0.02048864 | 0.02048864 | 0.02048864 | 0.02048864 | 0.02048864 | 0.02048864 | 0.02048864 | 0.02048864 | 0.02048864 | 0.02048864 | 0.02048864 | 0.02048864 | 0.02048864 | 0.02048864 | 0.02048864 | 0.02048864 | 0.02048864 | 0.02048864 | 0.02048864 | 0.02048864 | 0.02048864 | 0.02048864 | 0.02048864 | 0.02048864 | 0.02048864 | 0.02048864 | 0.01905574 | 0.01905574 | 0.003510509 | 0.003510509 | 0.001765358 | 0 | 0 | 0 | 0 | 0 | 0 | 0.01073164 | 0.01697813
1467 | 286.7842 | 0.001159159 | 0 | 733.5 | -733.5 | 0 | 0 | 0 | 0 | 0 | 0.002904309 | 0.006923306 | 0.0123335 | 0.0123335 | 0.0202149 | 0.0202149 | 0.0216478 | 0.0216478 | 0.0216478 | 0.0216478 | 0.0216478 | 0.0216478 | 0.0216478 | 0.0216478 | 0.0216478 | 0.0216478 | 0.0216478 | 0.0216478 | 0.0216478 | 0.0216478 | 0.0216478 | 0.0216478 | 0.0216478 | 0.0216478 | 0.0216478 | 0.0216478 | 0.0216478 | 0.0216478 | 0.0216478 | 0.0216478 | 0.0216478 | 0.0216478 | 0.0216478 | 0.0216478 | 0.0216478 | 0.0216478 | 0.0216478 | 0.0216478 | 0.0216478 | 0.0216478 | 0.0216478 | 0.0216478 | 0.0216478 | 0.0216478 | 0.0216478 | 0.0216478 | 0.0216478 | 0.0216478 | 0.0216478 | 0.0202149 | 0.0202149 | 0.004669668 | 0.004669668 | 0.002924518 | 0.001159159 | 0 | 0 | 0 | 0 | 0 | 0.01447747 | 0.0186436
1467 | 288.0831 | 0.001164409 | 10 | 743.5 | -723.5 | 0 | 0 | 0 | 0 | 0 | 0.004068718 | 0.008087715 | 0.01349791 | 0.01349791 | 0.02137931 | 0.02137931 | 0.02281221 | 0.02281221 | 0.02281221 | 0.02281221 | 0.02281221 | 0.02281221 | 0.02281221 | 0.02281221 | 0.02281221 | 0.02281221 | 0.02281221 | 0.02281221 | 0.02281221 | 0.02281221 | 0.02281221 | 0.02281221 | 0.02281221 | 0.02281221 | 0.02281221 | 0.02281221 | 0.02281221 | 0.02281221 | 0.02281221 | 0.02281221 | 0.02281221 | 0.02281221 | 0.02281221 | 0.02281221 | 0.02281221 | 0.02281221 | 0.02281221 | 0.02281221 | 0.02281221 | 0.02281221 | 0.02281221 | 0.02281221 | 0.02281221 | 0.02281221 | 0.02281221 | 0.02281221 | 0.02281221 | 0.02281221 | 0.02281221 | 0.02137931 | 0.02137931 | 0.005834077 | 0.005834077 | 0.004088926 | 0.002323568 | 0 | 0 | 0 | 0 | 0 | 0.0124527 | 0.01930337
1467 | 292.9305 | 0.001184002 | 20 | 753.5 | -713.5 | 0 | 0 | 0 | 0 | 0 | 0.004068718 | 0.009271716 | 0.01468191 | 0.01468191 | 0.02256331 | 0.02256331 | 0.02399621 | 0.02399621 | 0.02399621 | 0.02399621 | 0.02399621 | 0.02399621 | 0.02399621 | 0.02399621 | 0.02399621 | 0.02399621 | 0.02399621 | 0.02399621 | 0.02399621 | 0.02399621 | 0.02399621 | 0.02399621 | 0.02399621 | 0.02399621 | 0.02399621 | 0.02399621 | 0.02399621 | 0.02399621 | 0.02399621 | 0.02399621 | 0.02399621 | 0.02399621 | 0.02399621 | 0.02399621 | 0.02399621 | 0.02399621 | 0.02399621 | 0.02399621 | 0.02399621 | 0.02399621 | 0.02399621 | 0.02399621 | 0.02399621 | 0.02399621 | 0.02399621 | 0.02399621 | 0.02399621 | 0.02399621 | 0.02399621 | 0.02256331 | 0.02256331 | 0.007018078 | 0.007018078 | 0.005272928 | 0.00350757 | 0.001184002 | 0 | 0 | 0 | 0 | 0.01042792 | 0.01996406
1474 | 523.1249 | 0.002114429 | 30 | 767 | -707 | 0 | 0 | 0 | 0 | 0 | 0.004068718 | 0.01138615 | 0.01679634 | 0.01679634 | 0.02467774 | 0.02467774 | 0.02611064 | 0.02611064 | 0.02611064 | 0.02611064 | 0.02611064 | 0.02611064 | 0.02611064 | 0.02611064 | 0.02611064 | 0.02611064 | 0.02611064 | 0.02611064 | 0.02611064 | 0.02611064 | 0.02611064 | 0.02611064 | 0.02611064 | 0.02611064 | 0.02611064 | 0.02611064 | 0.02611064 | 0.02611064 | 0.02611064 | 0.02611064 | 0.02611064 | 0.02611064 | 0.02611064 | 0.02611064 | 0.02611064 | 0.02611064 | 0.02611064 | 0.02611064 | 0.02611064 | 0.02611064 | 0.02611064 | 0.02611064 | 0.02611064 | 0.02611064 | 0.02611064 | 0.02611064 | 0.02611064 | 0.02611064 | 0.02611064 | 0.02467774 | 0.02467774 | 0.009132508 | 0.009132508 | 0.007387358 | 0.005621999 | 0.003298431 | 0 | 0 | 0 | 0 | 0.009314298 | 0.02097214
1474 | 489.4313 | 0.001978242 | 40 | 777 | -697 | 0 | 0 | 0 | 0 | 0 | 0.004068718 | 0.01336439 | 0.01877459 | 0.01877459 | 0.02665598 | 0.02665598 | 0.02808888 | 0.02808888 | 0.02808888 | 0.02808888 | 0.02808888 | 0.02808888 | 0.02808888 | 0.02808888 | 0.02808888 | 0.02808888 | 0.02808888 | 0.02808888 | 0.02808888 | 0.02808888 | 0.02808888 | 0.02808888 | 0.02808888 | 0.02808888 | 0.02808888 | 0.02808888 | 0.02808888 | 0.02808888 | 0.02808888 | 0.02808888 | 0.02808888 | 0.02808888 | 0.02808888 | 0.02808888 | 0.02808888 | 0.02808888 | 0.02808888 | 0.02808888 | 0.02808888 | 0.02808888 | 0.02808888 | 0.02808888 | 0.02808888 | 0.02808888 | 0.02808888 | 0.02808888 | 0.02808888 | 0.02808888 | 0.02808888 | 0.02665598 | 0.02665598 | 0.01111075 | 0.01111075 | 0.0093656 | 0.007600242 | 0.005276673 | 0.001978242 | 0 | 0 | 0 | 0.009314298 | 0.02184174
1495 | 574.8394 | 0.002323455 | 30 | 777.5 | -717.5 | 0 | 0 | 0 | 0 | 0 | 0.004068718 | 0.01568784 | 0.02109804 | 0.02109804 | 0.02897944 | 0.02897944 | 0.03041234 | 0.03041234 | 0.03041234 | 0.03041234 | 0.03041234 | 0.03041234 | 0.03041234 | 0.03041234 | 0.03041234 | 0.03041234 | 0.03041234 | 0.03041234 | 0.03041234 | 0.03041234 | 0.03041234 | 0.03041234 | 0.03041234 | 0.03041234 | 0.03041234 | 0.03041234 | 0.03041234 | 0.03041234 | 0.03041234 | 0.03041234 | 0.03041234 | 0.03041234 | 0.03041234 | 0.03041234 | 0.03041234 | 0.03041234 | 0.03041234 | 0.03041234 | 0.03041234 | 0.03041234 | 0.03041234 | 0.03041234 | 0.03041234 | 0.03041234 | 0.03041234 | 0.03041234 | 0.03041234 | 0.03041234 | 0.03041234 | 0.02897944 | 0.02897944 | 0.01343421 | 0.01343421 | 0.01168906 | 0.009923697 | 0.007600129 | 0.004301698 | 0 | 0 | 0 | 0.01123783 | 0.02188522
1495 | 527.329 | 0.002131422 | 20 | 767.5 | -727.5 | 0 | 0 | 0 | 0 | 0 | 0.00620014 | 0.01781927 | 0.02322946 | 0.02322946 | 0.03111086 | 0.03111086 | 0.03254376 | 0.03254376 | 0.03254376 | 0.03254376 | 0.03254376 | 0.03254376 | 0.03254376 | 0.03254376 | 0.03254376 | 0.03254376 | 0.03254376 | 0.03254376 | 0.03254376 | 0.03254376 | 0.03254376 | 0.03254376 | 0.03254376 | 0.03254376 | 0.03254376 | 0.03254376 | 0.03254376 | 0.03254376 | 0.03254376 | 0.03254376 | 0.03254376 | 0.03254376 | 0.03254376 | 0.03254376 | 0.03254376 | 0.03254376 | 0.03254376 | 0.03254376 | 0.03254376 | 0.03254376 | 0.03254376 | 0.03254376 | 0.03254376 | 0.03254376 | 0.03254376 | 0.03254376 | 0.03254376 | 0.03254376 | 0.03254376 | 0.03111086 | 0.03111086 | 0.01556563 | 0.01556563 | 0.01382048 | 0.01205512 | 0.009731551 | 0.004301698 | 0 | 0 | 0 | 0.01326261 | 0.02101562
1464 | 553.5575 | 0.002237435 | 10 | 742 | -722 | 0 | 0 | 0 | 0 | 0 | 0.008437576 | 0.0200567 | 0.0254669 | 0.0254669 | 0.03334829 | 0.03334829 | 0.0347812 | 0.0347812 | 0.0347812 | 0.0347812 | 0.0347812 | 0.0347812 | 0.0347812 | 0.0347812 | 0.0347812 | 0.0347812 | 0.0347812 | 0.0347812 | 0.0347812 | 0.0347812 | 0.0347812 | 0.0347812 | 0.0347812 | 0.0347812 | 0.0347812 | 0.0347812 | 0.0347812 | 0.0347812 | 0.0347812 | 0.0347812 | 0.0347812 | 0.0347812 | 0.0347812 | 0.0347812 | 0.0347812 | 0.0347812 | 0.0347812 | 0.0347812 | 0.0347812 | 0.0347812 | 0.0347812 | 0.0347812 | 0.0347812 | 0.0347812 | 0.0347812 | 0.0347812 | 0.0347812 | 0.0347812 | 0.0347812 | 0.03334829 | 0.03334829 | 0.01780306 | 0.01780306 | 0.01605791 | 0.01429255 | 0.009731551 | 0.004301698 | 0 | 0 | 0 | 0.01214898 | 0.01920426
1495 | 386.827 | 0.001563524 | 0 | 747.5 | -747.5 | 0 | 0 | 0 | 0 | 0 | 0.0100011 | 0.02162022 | 0.02703042 | 0.02703042 | 0.03491182 | 0.03491182 | 0.03634472 | 0.03634472 | 0.03634472 | 0.03634472 | 0.03634472 | 0.03634472 | 0.03634472 | 0.03634472 | 0.03634472 | 0.03634472 | 0.03634472 | 0.03634472 | 0.03634472 | 0.03634472 | 0.03634472 | 0.03634472 | 0.03634472 | 0.03634472 | 0.03634472 | 0.03634472 | 0.03634472 | 0.03634472 | 0.03634472 | 0.03634472 | 0.03634472 | 0.03634472 | 0.03634472 | 0.03634472 | 0.03634472 | 0.03634472 | 0.03634472 | 0.03634472 | 0.03634472 | 0.03634472 | 0.03634472 | 0.03634472 | 0.03634472 | 0.03634472 | 0.03634472 | 0.03634472 | 0.03634472 | 0.03634472 | 0.03634472 | 0.03491182 | 0.03491182 | 0.01936659 | 0.01936659 | 0.01762144 | 0.01585608 | 0.009731551 | 0.004301698 | 0 | 0 | 0 | 0.02028185 | 0.01956764
1495 | 448.236 | 0.001811734 | -10 | 737.5 | -757.5 | 0 | 0 | 0 | 0 | 0.001811734 | 0.01181283 | 0.02343196 | 0.02884216 | 0.02884216 | 0.03672355 | 0.03672355 | 0.03815645 | 0.03815645 | 0.03815645 | 0.03815645 | 0.03815645 | 0.03815645 | 0.03815645 | 0.03815645 | 0.03815645 | 0.03815645 | 0.03815645 | 0.03815645 | 0.03815645 | 0.03815645 | 0.03815645 | 0.03815645 | 0.03815645 | 0.03815645 | 0.03815645 | 0.03815645 | 0.03815645 | 0.03815645 | 0.03815645 | 0.03815645 | 0.03815645 | 0.03815645 | 0.03815645 | 0.03815645 | 0.03815645 | 0.03815645 | 0.03815645 | 0.03815645 | 0.03815645 | 0.03815645 | 0.03815645 | 0.03815645 | 0.03815645 | 0.03815645 | 0.03815645 | 0.03815645 | 0.03815645 | 0.03815645 | 0.03815645 | 0.03672355 | 0.03672355 | 0.02117832 | 0.02117832 | 0.01943317 | 0.01766781 | 0.009731551 | 0.004301698 | 0 | 0 | 0 | 0.02463032 | 0.01890695
1484 | 404.6565 | 0.00163559 | -20 | 722 | -762 | 0 | 0 | 0 | 0 | 0.003447324 | 0.01344842 | 0.02506755 | 0.03047775 | 0.03047775 | 0.03835914 | 0.03835914 | 0.03979204 | 0.03979204 | 0.03979204 | 0.03979204 | 0.03979204 | 0.03979204 | 0.03979204 | 0.03979204 | 0.03979204 | 0.03979204 | 0.03979204 | 0.03979204 | 0.03979204 | 0.03979204 | 0.03979204 | 0.03979204 | 0.03979204 | 0.03979204 | 0.03979204 | 0.03979204 | 0.03979204 | 0.03979204 | 0.03979204 | 0.03979204 | 0.03979204 | 0.03979204 | 0.03979204 | 0.03979204 | 0.03979204 | 0.03979204 | 0.03979204 | 0.03979204 | 0.03979204 | 0.03979204 | 0.03979204 | 0.03979204 | 0.03979204 | 0.03979204 | 0.03979204 | 0.03979204 | 0.03979204 | 0.03979204 | 0.03979204 | 0.03835914 | 0.03835914 | 0.02281391 | 0.02281391 | 0.02106876 | 0.0193034 | 0.009731551 | 0.004301698 | 0 | 0 | 0 | 0.02655322 | 0.01789251
1484 | 413.2756 | 0.001670427 | -30 | 712 | -772 | 0 | 0 | 0 | 0 | 0.005117751 | 0.01511885 | 0.02673798 | 0.03214817 | 0.03214817 | 0.04002957 | 0.04002957 | 0.04146247 | 0.04146247 | 0.04146247 | 0.04146247 | 0.04146247 | 0.04146247 | 0.04146247 | 0.04146247 | 0.04146247 | 0.04146247 | 0.04146247 | 0.04146247 | 0.04146247 | 0.04146247 | 0.04146247 | 0.04146247 | 0.04146247 | 0.04146247 | 0.04146247 | 0.04146247 | 0.04146247 | 0.04146247 | 0.04146247 | 0.04146247 | 0.04146247 | 0.04146247 | 0.04146247 | 0.04146247 | 0.04146247 | 0.04146247 | 0.04146247 | 0.04146247 | 0.04146247 | 0.04146247 | 0.04146247 | 0.04146247 | 0.04146247 | 0.04146247 | 0.04146247 | 0.04146247 | 0.04146247 | 0.04146247 | 0.04146247 | 0.04002957 | 0.04002957 | 0.02448434 | 0.02448434 | 0.02273919 | 0.0193034 | 0.009731551 | 0.004301698 | 0 | 0 | 0 | 0.03029615 | 0.01723938
1464 | 608.3815 | 0.00245903 | -40 | 692 | -772 | 0 | 0 | 0 | 0 | 0.007576781 | 0.01757788 | 0.02919701 | 0.0346072 | 0.0346072 | 0.0424886 | 0.0424886 | 0.0439215 | 0.0439215 | 0.0439215 | 0.0439215 | 0.0439215 | 0.0439215 | 0.0439215 | 0.0439215 | 0.0439215 | 0.0439215 | 0.0439215 | 0.0439215 | 0.0439215 | 0.0439215 | 0.0439215 | 0.0439215 | 0.0439215 | 0.0439215 | 0.0439215 | 0.0439215 | 0.0439215 | 0.0439215 | 0.0439215 | 0.0439215 | 0.0439215 | 0.0439215 | 0.0439215 | 0.0439215 | 0.0439215 | 0.0439215 | 0.0439215 | 0.0439215 | 0.0439215 | 0.0439215 | 0.0439215 | 0.0439215 | 0.0439215 | 0.0439215 | 0.0439215 | 0.0439215 | 0.0439215 | 0.0439215 | 0.0439215 | 0.0424886 | 0.0424886 | 0.02694337 | 0.02694337 | 0.02273919 | 0.0193034 | 0.009731551 | 0.004301698 | 0 | 0 | 0 | 0.03029615 | 0.01697813
1463 | 766.7128 | 0.003098992 | -30 | 701.5 | -761.5 | 0 | 0 | 0 | 0 | 0.01067577 | 0.02067687 | 0.032296 | 0.03770619 | 0.03770619 | 0.04558759 | 0.04558759 | 0.04702049 | 0.04702049 | 0.04702049 | 0.04702049 | 0.04702049 | 0.04702049 | 0.04702049 | 0.04702049 | 0.04702049 | 0.04702049 | 0.04702049 | 0.04702049 | 0.04702049 | 0.04702049 | 0.04702049 | 0.04702049 | 0.04702049 | 0.04702049 | 0.04702049 | 0.04702049 | 0.04702049 | 0.04702049 | 0.04702049 | 0.04702049 | 0.04702049 | 0.04702049 | 0.04702049 | 0.04702049 | 0.04702049 | 0.04702049 | 0.04702049 | 0.04702049 | 0.04702049 | 0.04702049 | 0.04702049 | 0.04702049 | 0.04702049 | 0.04702049 | 0.04702049 | 0.04702049 | 0.04702049 | 0.04702049 | 0.04702049 | 0.04558759 | 0.04558759 | 0.03004236 | 0.03004236 | 0.02583818 | 0.0193034 | 0.009731551 | 0.004301698 | 0 | 0 | 0 | 0.02636608 | 0.01697813
1456 | 798.4611 | 0.003227316 | -20 | 708 | -748 | 0 | 0 | 0 | 0 | 0.01067577 | 0.02390419 | 0.03552331 | 0.04093351 | 0.04093351 | 0.04881491 | 0.04881491 | 0.05024781 | 0.05024781 | 0.05024781 | 0.05024781 | 0.05024781 | 0.05024781 | 0.05024781 | 0.05024781 | 0.05024781 | 0.05024781 | 0.05024781 | 0.05024781 | 0.05024781 | 0.05024781 | 0.05024781 | 0.05024781 | 0.05024781 | 0.05024781 | 0.05024781 | 0.05024781 | 0.05024781 | 0.05024781 | 0.05024781 | 0.05024781 | 0.05024781 | 0.05024781 | 0.05024781 | 0.05024781 | 0.05024781 | 0.05024781 | 0.05024781 | 0.05024781 | 0.05024781 | 0.05024781 | 0.05024781 | 0.05024781 | 0.05024781 | 0.05024781 | 0.05024781 | 0.05024781 | 0.05024781 | 0.05024781 | 0.05024781 | 0.04881491 | 0.04881491 | 0.03326968 | 0.03326968 | 0.0290655 | 0.0193034 | 0.009731551 | 0.004301698 | 0 | 0 | 0 | 0.02049927 | 0.01697813
1456 | 729.1203 | 0.002947046 | -10 | 718 | -738 | 0 | 0 | 0 | 0 | 0.01067577 | 0.02685124 | 0.03847036 | 0.04388056 | 0.04388056 | 0.05176195 | 0.05176195 | 0.05319486 | 0.05319486 | 0.05319486 | 0.05319486 | 0.05319486 | 0.05319486 | 0.05319486 | 0.05319486 | 0.05319486 | 0.05319486 | 0.05319486 | 0.05319486 | 0.05319486 | 0.05319486 | 0.05319486 | 0.05319486 | 0.05319486 | 0.05319486 | 0.05319486 | 0.05319486 | 0.05319486 | 0.05319486 | 0.05319486 | 0.05319486 | 0.05319486 | 0.05319486 | 0.05319486 | 0.05319486 | 0.05319486 | 0.05319486 | 0.05319486 | 0.05319486 | 0.05319486 | 0.05319486 | 0.05319486 | 0.05319486 | 0.05319486 | 0.05319486 | 0.05319486 | 0.05319486 | 0.05319486 | 0.05319486 | 0.05319486 | 0.05176195 | 0.05176195 | 0.03621672 | 0.03621672 | 0.03201254 | 0.0193034 | 0.009731551 | 0.004301698 | 0 | 0 | 0 | 0.01615079 | 0.01855155
1456 | 830.625 | 0.003357321 | 0 | 728 | -728 | 0 | 0 | 0 | 0 | 0.01067577 | 0.03020856 | 0.04182768 | 0.04723788 | 0.04723788 | 0.05511927 | 0.05511927 | 0.05655218 | 0.05655218 | 0.05655218 | 0.05655218 | 0.05655218 | 0.05655218 | 0.05655218 | 0.05655218 | 0.05655218 | 0.05655218 | 0.05655218 | 0.05655218 | 0.05655218 | 0.05655218 | 0.05655218 | 0.05655218 | 0.05655218 | 0.05655218 | 0.05655218 | 0.05655218 | 0.05655218 | 0.05655218 | 0.05655218 | 0.05655218 | 0.05655218 | 0.05655218 | 0.05655218 | 0.05655218 | 0.05655218 | 0.05655218 | 0.05655218 | 0.05655218 | 0.05655218 | 0.05655218 | 0.05655218 | 0.05655218 | 0.05655218 | 0.05655218 | 0.05655218 | 0.05655218 | 0.05655218 | 0.05655218 | 0.05655218 | 0.05511927 | 0.05511927 | 0.03957404 | 0.03957404 | 0.03536986 | 0.02266072 | 0.009731551 | 0.004301698 | 0 | 0 | 0 | 0.01336385 | 0.02012497
1456 | 732.259 | 0.002959733 | 10 | 738 | -718 | 0 | 0 | 0 | 0 | 0.01067577 | 0.03020856 | 0.04478741 | 0.05019761 | 0.05019761 | 0.05807901 | 0.05807901 | 0.05951191 | 0.05951191 | 0.05951191 | 0.05951191 | 0.05951191 | 0.05951191 | 0.05951191 | 0.05951191 | 0.05951191 | 0.05951191 | 0.05951191 | 0.05951191 | 0.05951191 | 0.05951191 | 0.05951191 | 0.05951191 | 0.05951191 | 0.05951191 | 0.05951191 | 0.05951191 | 0.05951191 | 0.05951191 | 0.05951191 | 0.05951191 | 0.05951191 | 0.05951191 | 0.05951191 | 0.05951191 | 0.05951191 | 0.05951191 | 0.05951191 | 0.05951191 | 0.05951191 | 0.05951191 | 0.05951191 | 0.05951191 | 0.05951191 | 0.05951191 | 0.05951191 | 0.05951191 | 0.05951191 | 0.05951191 | 0.05951191 | 0.05807901 | 0.05807901 | 0.04253378 | 0.04253378 | 0.0383296 | 0.02562046 | 0.009731551 | 0.004301698 | 0 | 0 | 0 | 0.01133907 | 0.02274242
1456 | 838.1539 | 0.003387752 | 20 | 748 | -708 | 0 | 0 | 0 | 0 | 0.01067577 | 0.03020856 | 0.04817517 | 0.05358536 | 0.05358536 | 0.06146676 | 0.06146676 | 0.06289966 | 0.06289966 | 0.06289966 | 0.06289966 | 0.06289966 | 0.06289966 | 0.06289966 | 0.06289966 | 0.06289966 | 0.06289966 | 0.06289966 | 0.06289966 | 0.06289966 | 0.06289966 | 0.06289966 | 0.06289966 | 0.06289966 | 0.06289966 | 0.06289966 | 0.06289966 | 0.06289966 | 0.06289966 | 0.06289966 | 0.06289966 | 0.06289966 | 0.06289966 | 0.06289966 | 0.06289966 | 0.06289966 | 0.06289966 | 0.06289966 | 0.06289966 | 0.06289966 | 0.06289966 | 0.06289966 | 0.06289966 | 0.06289966 | 0.06289966 | 0.06289966 | 0.06289966 | 0.06289966 | 0.06289966 | 0.06289966 | 0.06146676 | 0.06146676 | 0.04592153 | 0.04592153 | 0.04171735 | 0.02900821 | 0.009731551 | 0.004301698 | 0 | 0 | 0 | 0.009314298 | 0.02749883
1451 | 914.5504 | 0.00369654 | 30 | 755.5 | -695.5 | 0 | 0 | 0 | 0 | 0.01067577 | 0.03020856 | 0.05187171 | 0.0572819 | 0.0572819 | 0.0651633 | 0.0651633 | 0.0665962 | 0.0665962 | 0.0665962 | 0.0665962 | 0.0665962 | 0.0665962 | 0.0665962 | 0.0665962 | 0.0665962 | 0.0665962 | 0.0665962 | 0.0665962 | 0.0665962 | 0.0665962 | 0.0665962 | 0.0665962 | 0.0665962 | 0.0665962 | 0.0665962 | 0.0665962 | 0.0665962 | 0.0665962 | 0.0665962 | 0.0665962 | 0.0665962 | 0.0665962 | 0.0665962 | 0.0665962 | 0.0665962 | 0.0665962 | 0.0665962 | 0.0665962 | 0.0665962 | 0.0665962 | 0.0665962 | 0.0665962 | 0.0665962 | 0.0665962 | 0.0665962 | 0.0665962 | 0.0665962 | 0.0665962 | 0.0665962 | 0.0651633 | 0.0651633 | 0.04961807 | 0.04961807 | 0.04541389 | 0.03270475 | 0.01342809 | 0.004301698 | 0 | 0 | 0 | 0.009314298 | 0.03106614
1451 | 900.1481 | 0.003638327 | 40 | 765.5 | -685.5 | 0 | 0 | 0 | 0 | 0.01067577 | 0.03020856 | 0.05187171 | 0.06092023 | 0.06092023 | 0.06880163 | 0.06880163 | 0.07023453 | 0.07023453 | 0.07023453 | 0.07023453 | 0.07023453 | 0.07023453 | 0.07023453 | 0.07023453 | 0.07023453 | 0.07023453 | 0.07023453 | 0.07023453 | 0.07023453 | 0.07023453 | 0.07023453 | 0.07023453 | 0.07023453 | 0.07023453 | 0.07023453 | 0.07023453 | 0.07023453 | 0.07023453 | 0.07023453 | 0.07023453 | 0.07023453 | 0.07023453 | 0.07023453 | 0.07023453 | 0.07023453 | 0.07023453 | 0.07023453 | 0.07023453 | 0.07023453 | 0.07023453 | 0.07023453 | 0.07023453 | 0.07023453 | 0.07023453 | 0.07023453 | 0.07023453 | 0.07023453 | 0.07023453 | 0.07023453 | 0.06880163 | 0.06880163 | 0.0532564 | 0.0532564 | 0.04905222 | 0.03634307 | 0.01706642 | 0.004301698 | 0 | 0 | 0 | 0.009314298 | 0.03682047
1451 | 930.0925 | 0.00375936 | 30 | 755.5 | -695.5 | 0 | 0 | 0 | 0 | 0.01067577 | 0.03020856 | 0.05563107 | 0.06467959 | 0.06467959 | 0.07256099 | 0.07256099 | 0.07399389 | 0.07399389 | 0.07399389 | 0.07399389 | 0.07399389 | 0.07399389 | 0.07399389 | 0.07399389 | 0.07399389 | 0.07399389 | 0.07399389 | 0.07399389 | 0.07399389 | 0.07399389 | 0.07399389 | 0.07399389 | 0.07399389 | 0.07399389 | 0.07399389 | 0.07399389 | 0.07399389 | 0.07399389 | 0.07399389 | 0.07399389 | 0.07399389 | 0.07399389 | 0.07399389 | 0.07399389 | 0.07399389 | 0.07399389 | 0.07399389 | 0.07399389 | 0.07399389 | 0.07399389 | 0.07399389 | 0.07399389 | 0.07399389 | 0.07399389 | 0.07399389 | 0.07399389 | 0.07399389 | 0.07399389 | 0.07399389 | 0.07256099 | 0.07256099 | 0.05701576 | 0.05701576 | 0.05281158 | 0.04010243 | 0.02082578 | 0.004301698 | 0 | 0 | 0 | 0.009314298 | 0.03106614
1451 | 738.4562 | 0.002984781 | 20 | 745.5 | -705.5 | 0 | 0 | 0 | 0 | 0.01067577 | 0.03020856 | 0.05861585 | 0.06766437 | 0.06766437 | 0.07554577 | 0.07554577 | 0.07697867 | 0.07697867 | 0.07697867 | 0.07697867 | 0.07697867 | 0.07697867 | 0.07697867 | 0.07697867 | 0.07697867 | 0.07697867 | 0.07697867 | 0.07697867 | 0.07697867 | 0.07697867 | 0.07697867 | 0.07697867 | 0.07697867 | 0.07697867 | 0.07697867 | 0.07697867 | 0.07697867 | 0.07697867 | 0.07697867 | 0.07697867 | 0.07697867 | 0.07697867 | 0.07697867 | 0.07697867 | 0.07697867 | 0.07697867 | 0.07697867 | 0.07697867 | 0.07697867 | 0.07697867 | 0.07697867 | 0.07697867 | 0.07697867 | 0.07697867 | 0.07697867 | 0.07697867 | 0.07697867 | 0.07697867 | 0.07697867 | 0.07554577 | 0.07554577 | 0.06000054 | 0.06000054 | 0.05579636 | 0.04308722 | 0.02082578 | 0.004301698 | 0 | 0 | 0 | 0.009314298 | 0.02630973
1451 | 807.5995 | 0.003264253 | 10 | 735.5 | -715.5 | 0 | 0 | 0 | 0 | 0.01067577 | 0.03020856 | 0.0618801 | 0.07092862 | 0.07092862 | 0.07881002 | 0.07881002 | 0.08024292 | 0.08024292 | 0.08024292 | 0.08024292 | 0.08024292 | 0.08024292 | 0.08024292 | 0.08024292 | 0.08024292 | 0.08024292 | 0.08024292 | 0.08024292 | 0.08024292 | 0.08024292 | 0.08024292 | 0.08024292 | 0.08024292 | 0.08024292 | 0.08024292 | 0.08024292 | 0.08024292 | 0.08024292 | 0.08024292 | 0.08024292 | 0.08024292 | 0.08024292 | 0.08024292 | 0.08024292 | 0.08024292 | 0.08024292 | 0.08024292 | 0.08024292 | 0.08024292 | 0.08024292 | 0.08024292 | 0.08024292 | 0.08024292 | 0.08024292 | 0.08024292 | 0.08024292 | 0.08024292 | 0.08024292 | 0.08024292 | 0.07881002 | 0.07881002 | 0.06326479 | 0.06326479 | 0.05906061 | 0.04635147 | 0.02082578 | 0.004301698 | 0 | 0 | 0 | 0.01185412 | 0.02155331
1449 | 525.5517 | 0.002124238 | 0 | 724.5 | -724.5 | 0 | 0 | 0 | 0 | 0.01067577 | 0.03233279 | 0.06400434 | 0.07305286 | 0.07305286 | 0.08093426 | 0.08093426 | 0.08236716 | 0.08236716 | 0.08236716 | 0.08236716 | 0.08236716 | 0.08236716 | 0.08236716 | 0.08236716 | 0.08236716 | 0.08236716 | 0.08236716 | 0.08236716 | 0.08236716 | 0.08236716 | 0.08236716 | 0.08236716 | 0.08236716 | 0.08236716 | 0.08236716 | 0.08236716 | 0.08236716 | 0.08236716 | 0.08236716 | 0.08236716 | 0.08236716 | 0.08236716 | 0.08236716 | 0.08236716 | 0.08236716 | 0.08236716 | 0.08236716 | 0.08236716 | 0.08236716 | 0.08236716 | 0.08236716 | 0.08236716 | 0.08236716 | 0.08236716 | 0.08236716 | 0.08236716 | 0.08236716 | 0.08236716 | 0.08236716 | 0.08093426 | 0.08093426 | 0.06538903 | 0.06538903 | 0.06118485 | 0.04847571 | 0.02082578 | 0.004301698 | 0 | 0 | 0 | 0.0149019 | 0.01957428
1450 | 710.4363 | 0.002871527 | -10 | 715 | -735 | 0 | 0 | 0 | 0 | 0.01067577 | 0.03520432 | 0.06687587 | 0.07592439 | 0.07592439 | 0.08380579 | 0.08380579 | 0.08523869 | 0.08523869 | 0.08523869 | 0.08523869 | 0.08523869 | 0.08523869 | 0.08523869 | 0.08523869 | 0.08523869 | 0.08523869 | 0.08523869 | 0.08523869 | 0.08523869 | 0.08523869 | 0.08523869 | 0.08523869 | 0.08523869 | 0.08523869 | 0.08523869 | 0.08523869 | 0.08523869 | 0.08523869 | 0.08523869 | 0.08523869 | 0.08523869 | 0.08523869 | 0.08523869 | 0.08523869 | 0.08523869 | 0.08523869 | 0.08523869 | 0.08523869 | 0.08523869 | 0.08523869 | 0.08523869 | 0.08523869 | 0.08523869 | 0.08523869 | 0.08523869 | 0.08523869 | 0.08523869 | 0.08523869 | 0.08523869 | 0.08380579 | 0.08380579 | 0.06826056 | 0.06826056 | 0.06405638 | 0.04847571 | 0.02082578 | 0.004301698 | 0 | 0 | 0 | 0.01869471 | 0.01807953
1429 | 525.0432 | 0.002122183 | -20 | 694.5 | -734.5 | 0 | 0 | 0 | 0 | 0.01067577 | 0.0373265 | 0.06899805 | 0.07804657 | 0.07804657 | 0.08592797 | 0.08592797 | 0.08736087 | 0.08736087 | 0.08736087 | 0.08736087 | 0.08736087 | 0.08736087 | 0.08736087 | 0.08736087 | 0.08736087 | 0.08736087 | 0.08736087 | 0.08736087 | 0.08736087 | 0.08736087 | 0.08736087 | 0.08736087 | 0.08736087 | 0.08736087 | 0.08736087 | 0.08736087 | 0.08736087 | 0.08736087 | 0.08736087 | 0.08736087 | 0.08736087 | 0.08736087 | 0.08736087 | 0.08736087 | 0.08736087 | 0.08736087 | 0.08736087 | 0.08736087 | 0.08736087 | 0.08736087 | 0.08736087 | 0.08736087 | 0.08736087 | 0.08736087 | 0.08736087 | 0.08736087 | 0.08736087 | 0.08736087 | 0.08736087 | 0.08592797 | 0.08592797 | 0.07038274 | 0.07038274 | 0.06405638 | 0.04847571 | 0.02082578 | 0.004301698 | 0 | 0 | 0 | 0.01828832 | 0.01697813
1429 | 569.7927 | 0.002303057 | -30 | 684.5 | -744.5 | 0 | 0 | 0 | 0 | 0.01067577 | 0.03962956 | 0.07130111 | 0.08034963 | 0.08034963 | 0.08823103 | 0.08823103 | 0.08966393 | 0.08966393 | 0.08966393 | 0.08966393 | 0.08966393 | 0.08966393 | 0.08966393 | 0.08966393 | 0.08966393 | 0.08966393 | 0.08966393 | 0.08966393 | 0.08966393 | 0.08966393 | 0.08966393 | 0.08966393 | 0.08966393 | 0.08966393 | 0.08966393 | 0.08966393 | 0.08966393 | 0.08966393 | 0.08966393 | 0.08966393 | 0.08966393 | 0.08966393 | 0.08966393 | 0.08966393 | 0.08966393 | 0.08966393 | 0.08966393 | 0.08966393 | 0.08966393 | 0.08966393 | 0.08966393 | 0.08966393 | 0.08966393 | 0.08966393 | 0.08966393 | 0.08966393 | 0.08966393 | 0.08966393 | 0.08966393 | 0.08823103 | 0.08823103 | 0.0726858 | 0.0726858 | 0.06405638 | 0.04847571 | 0.02082578 | 0.004301698 | 0 | 0 | 0 | 0.02995518 | 0.01697813
1391 | 712.7419 | 0.002880846 | -40 | 655.5 | -735.5 | 0 | 0 | 0 | 0 | 0.01067577 | 0.04251041 | 0.07418195 | 0.08323048 | 0.08323048 | 0.09111187 | 0.09111187 | 0.09254477 | 0.09254477 | 0.09254477 | 0.09254477 | 0.09254477 | 0.09254477 | 0.09254477 | 0.09254477 | 0.09254477 | 0.09254477 | 0.09254477 | 0.09254477 | 0.09254477 | 0.09254477 | 0.09254477 | 0.09254477 | 0.09254477 | 0.09254477 | 0.09254477 | 0.09254477 | 0.09254477 | 0.09254477 | 0.09254477 | 0.09254477 | 0.09254477 | 0.09254477 | 0.09254477 | 0.09254477 | 0.09254477 | 0.09254477 | 0.09254477 | 0.09254477 | 0.09254477 | 0.09254477 | 0.09254477 | 0.09254477 | 0.09254477 | 0.09254477 | 0.09254477 | 0.09254477 | 0.09254477 | 0.09254477 | 0.09254477 | 0.09111187 | 0.09111187 | 0.07556664 | 0.0726858 | 0.06405638 | 0.04847571 | 0.02082578 | 0.004301698 | 0 | 0 | 0 | 0.01928737 | 0.001979778
1356 | 444.6346 | 0.001797178 | -30 | 648 | -708 | 0 | 0 | 0 | 0 | 0.01067577 | 0.04251041 | 0.07597913 | 0.08502765 | 0.08502765 | 0.09290905 | 0.09290905 | 0.09434195 | 0.09434195 | 0.09434195 | 0.09434195 | 0.09434195 | 0.09434195 | 0.09434195 | 0.09434195 | 0.09434195 | 0.09434195 | 0.09434195 | 0.09434195 | 0.09434195 | 0.09434195 | 0.09434195 | 0.09434195 | 0.09434195 | 0.09434195 | 0.09434195 | 0.09434195 | 0.09434195 | 0.09434195 | 0.09434195 | 0.09434195 | 0.09434195 | 0.09434195 | 0.09434195 | 0.09434195 | 0.09434195 | 0.09434195 | 0.09434195 | 0.09434195 | 0.09434195 | 0.09434195 | 0.09434195 | 0.09434195 | 0.09434195 | 0.09434195 | 0.09434195 | 0.09434195 | 0.09434195 | 0.09434195 | 0.09434195 | 0.09290905 | 0.09290905 | 0.07736382 | 0.0726858 | 0.06405638 | 0.04847571 | 0.02082578 | 0.004301698 | 0 | 0 | 0 | 0.009314298 | 0.001432903
1356 | 639.332 | 0.002584129 | -20 | 658 | -698 | 0 | 0 | 0 | 0 | 0.01067577 | 0.04251041 | 0.07856326 | 0.08761178 | 0.08761178 | 0.09549318 | 0.09549318 | 0.09692608 | 0.09692608 | 0.09692608 | 0.09692608 | 0.09692608 | 0.09692608 | 0.09692608 | 0.09692608 | 0.09692608 | 0.09692608 | 0.09692608 | 0.09692608 | 0.09692608 | 0.09692608 | 0.09692608 | 0.09692608 | 0.09692608 | 0.09692608 | 0.09692608 | 0.09692608 | 0.09692608 | 0.09692608 | 0.09692608 | 0.09692608 | 0.09692608 | 0.09692608 | 0.09692608 | 0.09692608 | 0.09692608 | 0.09692608 | 0.09692608 | 0.09692608 | 0.09692608 | 0.09692608 | 0.09692608 | 0.09692608 | 0.09692608 | 0.09692608 | 0.09692608 | 0.09692608 | 0.09692608 | 0.09692608 | 0.09692608 | 0.09549318 | 0.09549318 | 0.07994795 | 0.0726858 | 0.06405638 | 0.04847571 | 0.02082578 | 0.004301698 | 0 | 0 | 0 | 0.009314298 | 0.003434235
1323 | 830.7315 | 0.003357751 | -10 | 651.5 | -671.5 | 0 | 0 | 0 | 0 | 0.01067577 | 0.04251041 | 0.07856326 | 0.09096953 | 0.09096953 | 0.09885093 | 0.09885093 | 0.1002838 | 0.1002838 | 0.1002838 | 0.1002838 | 0.1002838 | 0.1002838 | 0.1002838 | 0.1002838 | 0.1002838 | 0.1002838 | 0.1002838 | 0.1002838 | 0.1002838 | 0.1002838 | 0.1002838 | 0.1002838 | 0.1002838 | 0.1002838 | 0.1002838 | 0.1002838 | 0.1002838 | 0.1002838 | 0.1002838 | 0.1002838 | 0.1002838 | 0.1002838 | 0.1002838 | 0.1002838 | 0.1002838 | 0.1002838 | 0.1002838 | 0.1002838 | 0.1002838 | 0.1002838 | 0.1002838 | 0.1002838 | 0.1002838 | 0.1002838 | 0.1002838 | 0.1002838 | 0.1002838 | 0.1002838 | 0.1002838 | 0.09885093 | 0.09885093 | 0.0833057 | 0.0726858 | 0.06405638 | 0.04847571 | 0.02082578 | 0.004301698 | 0 | 0 | 0 | 0.006429566 | 0.001432903
1323 | 808.5784 | 0.00326821 | 0 | 661.5 | -661.5 | 0 | 0 | 0 | 0 | 0.01067577 | 0.04251041 | 0.07856326 | 0.09096953 | 0.09423774 | 0.1021191 | 0.1021191 | 0.103552 | 0.103552 | 0.103552 | 0.103552 | 0.103552 | 0.103552 | 0.103552 | 0.103552 | 0.103552 | 0.103552 | 0.103552 | 0.103552 | 0.103552 | 0.103552 | 0.103552 | 0.103552 | 0.103552 | 0.103552 | 0.103552 | 0.103552 | 0.103552 | 0.103552 | 0.103552 | 0.103552 | 0.103552 | 0.103552 | 0.103552 | 0.103552 | 0.103552 | 0.103552 | 0.103552 | 0.103552 | 0.103552 | 0.103552 | 0.103552 | 0.103552 | 0.103552 | 0.103552 | 0.103552 | 0.103552 | 0.103552 | 0.103552 | 0.103552 | 0.1021191 | 0.1021191 | 0.08657391 | 0.0726858 | 0.06405638 | 0.04847571 | 0.02082578 | 0.004301698 | 0 | 0 | 0 | 0.003479942 | 0.005470474
1308 | 715.6895 | 0.00289276 | 10 | 664 | -644 | 0 | 0 | 0 | 0 | 0.01067577 | 0.04251041 | 0.07856326 | 0.09096953 | 0.0971305 | 0.1050119 | 0.1050119 | 0.1064448 | 0.1064448 | 0.1064448 | 0.1064448 | 0.1064448 | 0.1064448 | 0.1064448 | 0.1064448 | 0.1064448 | 0.1064448 | 0.1064448 | 0.1064448 | 0.1064448 | 0.1064448 | 0.1064448 | 0.1064448 | 0.1064448 | 0.1064448 | 0.1064448 | 0.1064448 | 0.1064448 | 0.1064448 | 0.1064448 | 0.1064448 | 0.1064448 | 0.1064448 | 0.1064448 | 0.1064448 | 0.1064448 | 0.1064448 | 0.1064448 | 0.1064448 | 0.1064448 | 0.1064448 | 0.1064448 | 0.1064448 | 0.1064448 | 0.1064448 | 0.1064448 | 0.1064448 | 0.1064448 | 0.1064448 | 0.1064448 | 0.1050119 | 0.1050119 | 0.08946667 | 0.0726858 | 0.06405638 | 0.04847571 | 0.02082578 | 0.004301698 | 0 | 0 | 0 | 0.001432903 | 0.00692493
1308 | 751.664 | 0.003038166 | 20 | 674 | -634 | 0 | 0 | 0 | 0 | 0.01067577 | 0.04251041 | 0.07856326 | 0.09096953 | 0.0971305 | 0.1080501 | 0.1080501 | 0.109483 | 0.109483 | 0.109483 | 0.109483 | 0.109483 | 0.109483 | 0.109483 | 0.109483 | 0.109483 | 0.109483 | 0.109483 | 0.109483 | 0.109483 | 0.109483 | 0.109483 | 0.109483 | 0.109483 | 0.109483 | 0.109483 | 0.109483 | 0.109483 | 0.109483 | 0.109483 | 0.109483 | 0.109483 | 0.109483 | 0.109483 | 0.109483 | 0.109483 | 0.109483 | 0.109483 | 0.109483 | 0.109483 | 0.109483 | 0.109483 | 0.109483 | 0.109483 | 0.109483 | 0.109483 | 0.109483 | 0.109483 | 0.109483 | 0.109483 | 0.1080501 | 0.1080501 | 0.09250484 | 0.07572396 | 0.06405638 | 0.04847571 | 0.02082578 | 0.004301698 | 0 | 0 | 0 | 0.001432903 | 0.01274276
1300 | 827.1084 | 0.003343107 | 30 | 680 | -620 | 0 | 0 | 0 | 0 | 0.01067577 | 0.04251041 | 0.07856326 | 0.09096953 | 0.0971305 | 0.1113932 | 0.1113932 | 0.1128261 | 0.1128261 | 0.1128261 | 0.1128261 | 0.1128261 | 0.1128261 | 0.1128261 | 0.1128261 | 0.1128261 | 0.1128261 | 0.1128261 | 0.1128261 | 0.1128261 | 0.1128261 | 0.1128261 | 0.1128261 | 0.1128261 | 0.1128261 | 0.1128261 | 0.1128261 | 0.1128261 | 0.1128261 | 0.1128261 | 0.1128261 | 0.1128261 | 0.1128261 | 0.1128261 | 0.1128261 | 0.1128261 | 0.1128261 | 0.1128261 | 0.1128261 | 0.1128261 | 0.1128261 | 0.1128261 | 0.1128261 | 0.1128261 | 0.1128261 | 0.1128261 | 0.1128261 | 0.1128261 | 0.1128261 | 0.1128261 | 0.1113932 | 0.1113932 | 0.09584794 | 0.07906707 | 0.06405638 | 0.04847571 | 0.02082578 | 0.004301698 | 0 | 0 | 0 | 0.00101247 | 0.01623345
1300 | 825.9483 | 0.003338418 | 40 | 690 | -610 | 0 | 0 | 0 | 0 | 0.01067577 | 0.04251041 | 0.07856326 | 0.09096953 | 0.0971305 | 0.1113932 | 0.1147316 | 0.1161645 | 0.1161645 | 0.1161645 | 0.1161645 | 0.1161645 | 0.1161645 | 0.1161645 | 0.1161645 | 0.1161645 | 0.1161645 | 0.1161645 | 0.1161645 | 0.1161645 | 0.1161645 | 0.1161645 | 0.1161645 | 0.1161645 | 0.1161645 | 0.1161645 | 0.1161645 | 0.1161645 | 0.1161645 | 0.1161645 | 0.1161645 | 0.1161645 | 0.1161645 | 0.1161645 | 0.1161645 | 0.1161645 | 0.1161645 | 0.1161645 | 0.1161645 | 0.1161645 | 0.1161645 | 0.1161645 | 0.1161645 | 0.1161645 | 0.1161645 | 0.1161645 | 0.1161645 | 0.1161645 | 0.1161645 | 0.1161645 | 0.1147316 | 0.1147316 | 0.09918636 | 0.08240549 | 0.06405638 | 0.04847571 | 0.02082578 | 0.004301698 | 0 | 0 | 0 | 0.0004762042 | 0.02245453
1305 | 509.407 | 0.002058983 | 30 | 682.5 | -622.5 | 0 | 0 | 0 | 0 | 0.01067577 | 0.04251041 | 0.07856326 | 0.09096953 | 0.0971305 | 0.1134522 | 0.1167906 | 0.1182235 | 0.1182235 | 0.1182235 | 0.1182235 | 0.1182235 | 0.1182235 | 0.1182235 | 0.1182235 | 0.1182235 | 0.1182235 | 0.1182235 | 0.1182235 | 0.1182235 | 0.1182235 | 0.1182235 | 0.1182235 | 0.1182235 | 0.1182235 | 0.1182235 | 0.1182235 | 0.1182235 | 0.1182235 | 0.1182235 | 0.1182235 | 0.1182235 | 0.1182235 | 0.1182235 | 0.1182235 | 0.1182235 | 0.1182235 | 0.1182235 | 0.1182235 | 0.1182235 | 0.1182235 | 0.1182235 | 0.1182235 | 0.1182235 | 0.1182235 | 0.1182235 | 0.1182235 | 0.1182235 | 0.1182235 | 0.1182235 | 0.1167906 | 0.1167906 | 0.1012453 | 0.08446447 | 0.06405638 | 0.04847571 | 0.02082578 | 0.004301698 | 0 | 0 | 0 | 0.001146537 | 0.01774433
1305 | 528.4665 | 0.00213602 | 20 | 672.5 | -632.5 | 0 | 0 | 0 | 0 | 0.01067577 | 0.04251041 | 0.07856326 | 0.09096953 | 0.0971305 | 0.1155882 | 0.1189266 | 0.1203595 | 0.1203595 | 0.1203595 | 0.1203595 | 0.1203595 | 0.1203595 | 0.1203595 | 0.1203595 | 0.1203595 | 0.1203595 | 0.1203595 | 0.1203595 | 0.1203595 | 0.1203595 | 0.1203595 | 0.1203595 | 0.1203595 | 0.1203595 | 0.1203595 | 0.1203595 | 0.1203595 | 0.1203595 | 0.1203595 | 0.1203595 | 0.1203595 | 0.1203595 | 0.1203595 | 0.1203595 | 0.1203595 | 0.1203595 | 0.1203595 | 0.1203595 | 0.1203595 | 0.1203595 | 0.1203595 | 0.1203595 | 0.1203595 | 0.1203595 | 0.1203595 | 0.1203595 | 0.1203595 | 0.1203595 | 0.1203595 | 0.1189266 | 0.1189266 | 0.1033814 | 0.08660049 | 0.06405638 | 0.04847571 | 0.02082578 | 0.004301698 | 0 | 0 | 0 | 0.002015127 | 0.01187008
1305 | 497.6884 | 0.002011617 | 10 | 662.5 | -642.5 | 0 | 0 | 0 | 0 | 0.01067577 | 0.04251041 | 0.07856326 | 0.09096953 | 0.09914212 | 0.1175998 | 0.1209382 | 0.1223711 | 0.1223711 | 0.1223711 | 0.1223711 | 0.1223711 | 0.1223711 | 0.1223711 | 0.1223711 | 0.1223711 | 0.1223711 | 0.1223711 | 0.1223711 | 0.1223711 | 0.1223711 | 0.1223711 | 0.1223711 | 0.1223711 | 0.1223711 | 0.1223711 | 0.1223711 | 0.1223711 | 0.1223711 | 0.1223711 | 0.1223711 | 0.1223711 | 0.1223711 | 0.1223711 | 0.1223711 | 0.1223711 | 0.1223711 | 0.1223711 | 0.1223711 | 0.1223711 | 0.1223711 | 0.1223711 | 0.1223711 | 0.1223711 | 0.1223711 | 0.1223711 | 0.1223711 | 0.1223711 | 0.1223711 | 0.1223711 | 0.1209382 | 0.1209382 | 0.105393 | 0.08660049 | 0.06405638 | 0.04847571 | 0.02082578 | 0.004301698 | 0 | 0 | 0 | 0.003264534 | 0.006052256
1305 | 498.5149 | 0.002014958 | 0 | 652.5 | -652.5 | 0 | 0 | 0 | 0 | 0.01067577 | 0.04251041 | 0.07856326 | 0.09096953 | 0.1011571 | 0.1196147 | 0.1229532 | 0.1243861 | 0.1243861 | 0.1243861 | 0.1243861 | 0.1243861 | 0.1243861 | 0.1243861 | 0.1243861 | 0.1243861 | 0.1243861 | 0.1243861 | 0.1243861 | 0.1243861 | 0.1243861 | 0.1243861 | 0.1243861 | 0.1243861 | 0.1243861 | 0.1243861 | 0.1243861 | 0.1243861 | 0.1243861 | 0.1243861 | 0.1243861 | 0.1243861 | 0.1243861 | 0.1243861 | 0.1243861 | 0.1243861 | 0.1243861 | 0.1243861 | 0.1243861 | 0.1243861 | 0.1243861 | 0.1243861 | 0.1243861 | 0.1243861 | 0.1243861 | 0.1243861 | 0.1243861 | 0.1243861 | 0.1243861 | 0.1243861 | 0.1229532 | 0.1229532 | 0.1074079 | 0.08660049 | 0.06405638 | 0.04847571 | 0.02082578 | 0.004301698 | 0 | 0 | 0 | 0.004513942 | 0.001432903
1305 | 497.2288 | 0.002009759 | -10 | 642.5 | -662.5 | 0 | 0 | 0 | 0 | 0.01067577 | 0.04251041 | 0.07856326 | 0.09096953 | 0.1031668 | 0.1216245 | 0.1249629 | 0.1263958 | 0.1263958 | 0.1263958 | 0.1263958 | 0.1263958 | 0.1263958 | 0.1263958 | 0.1263958 | 0.1263958 | 0.1263958 | 0.1263958 | 0.1263958 | 0.1263958 | 0.1263958 | 0.1263958 | 0.1263958 | 0.1263958 | 0.1263958 | 0.1263958 | 0.1263958 | 0.1263958 | 0.1263958 | 0.1263958 | 0.1263958 | 0.1263958 | 0.1263958 | 0.1263958 | 0.1263958 | 0.1263958 | 0.1263958 | 0.1263958 | 0.1263958 | 0.1263958 | 0.1263958 | 0.1263958 | 0.1263958 | 0.1263958 | 0.1263958 | 0.1263958 | 0.1263958 | 0.1263958 | 0.1263958 | 0.1263958 | 0.1249629 | 0.1249629 | 0.1094177 | 0.08660049 | 0.06405638 | 0.04847571 | 0.02082578 | 0.004301698 | 0 | 0 | 0 | 0.01025612 | 0.001432903
1305 | 516.7637 | 0.002088718 | -20 | 632.5 | -672.5 | 0 | 0 | 0 | 0 | 0.01067577 | 0.04251041 | 0.07856326 | 0.09305825 | 0.1052556 | 0.1237132 | 0.1270516 | 0.1284845 | 0.1284845 | 0.1284845 | 0.1284845 | 0.1284845 | 0.1284845 | 0.1284845 | 0.1284845 | 0.1284845 | 0.1284845 | 0.1284845 | 0.1284845 | 0.1284845 | 0.1284845 | 0.1284845 | 0.1284845 | 0.1284845 | 0.1284845 | 0.1284845 | 0.1284845 | 0.1284845 | 0.1284845 | 0.1284845 | 0.1284845 | 0.1284845 | 0.1284845 | 0.1284845 | 0.1284845 | 0.1284845 | 0.1284845 | 0.1284845 | 0.1284845 | 0.1284845 | 0.1284845 | 0.1284845 | 0.1284845 | 0.1284845 | 0.1284845 | 0.1284845 | 0.1284845 | 0.1284845 | 0.1284845 | 0.1284845 | 0.1270516 | 0.1270516 | 0.1094177 | 0.08660049 | 0.06405638 | 0.04847571 | 0.02082578 | 0.004301698 | 0 | 0 | 0 | 0.01716393 | 0.001432903
1305 | 486.1118 | 0.001964826 | -30 | 622.5 | -682.5 | 0 | 0 | 0 | 0 | 0.01067577 | 0.04251041 | 0.07856326 | 0.09502308 | 0.1072204 | 0.1256781 | 0.1290165 | 0.1304494 | 0.1304494 | 0.1304494 | 0.1304494 | 0.1304494 | 0.1304494 | 0.1304494 | 0.1304494 | 0.1304494 | 0.1304494 | 0.1304494 | 0.1304494 | 0.1304494 | 0.1304494 | 0.1304494 | 0.1304494 | 0.1304494 | 0.1304494 | 0.1304494 | 0.1304494 | 0.1304494 | 0.1304494 | 0.1304494 | 0.1304494 | 0.1304494 | 0.1304494 | 0.1304494 | 0.1304494 | 0.1304494 | 0.1304494 | 0.1304494 | 0.1304494 | 0.1304494 | 0.1304494 | 0.1304494 | 0.1304494 | 0.1304494 | 0.1304494 | 0.1304494 | 0.1304494 | 0.1304494 | 0.1304494 | 0.1304494 | 0.1290165 | 0.1290165 | 0.1094177 | 0.08660049 | 0.06405638 | 0.04847571 | 0.02082578 | 0.004301698 | 0 | 0 | 0 | 0.0237859 | 0.001146537
1296 | 513.4129 | 0.002075174 | -40 | 608 | -688 | 0 | 0 | 0 | 0 | 0.01067577 | 0.04251041 | 0.07856326 | 0.09709825 | 0.1092956 | 0.1277532 | 0.1310916 | 0.1325245 | 0.1325245 | 0.1325245 | 0.1325245 | 0.1325245 | 0.1325245 | 0.1325245 | 0.1325245 | 0.1325245 | 0.1325245 | 0.1325245 | 0.1325245 | 0.1325245 | 0.1325245 | 0.1325245 | 0.1325245 | 0.1325245 | 0.1325245 | 0.1325245 | 0.1325245 | 0.1325245 | 0.1325245 | 0.1325245 | 0.1325245 | 0.1325245 | 0.1325245 | 0.1325245 | 0.1325245 | 0.1325245 | 0.1325245 | 0.1325245 | 0.1325245 | 0.1325245 | 0.1325245 | 0.1325245 | 0.1325245 | 0.1325245 | 0.1325245 | 0.1325245 | 0.1325245 | 0.1325245 | 0.1325245 | 0.1325245 | 0.1310916 | 0.1290165 | 0.1094177 | 0.08660049 | 0.06405638 | 0.04847571 | 0.02082578 | 0.004301698 | 0 | 0 | 0 | 0.02629658 | 0.000368951
1296 | 509.0116 | 0.002057384 | -30 | 618 | -678 | 0 | 0 | 0 | 0 | 0.01067577 | 0.04251041 | 0.07856326 | 0.09915564 | 0.1113529 | 0.1298106 | 0.133149 | 0.1345819 | 0.1345819 | 0.1345819 | 0.1345819 | 0.1345819 | 0.1345819 | 0.1345819 | 0.1345819 | 0.1345819 | 0.1345819 | 0.1345819 | 0.1345819 | 0.1345819 | 0.1345819 | 0.1345819 | 0.1345819 | 0.1345819 | 0.1345819 | 0.1345819 | 0.1345819 | 0.1345819 | 0.1345819 | 0.1345819 | 0.1345819 | 0.1345819 | 0.1345819 | 0.1345819 | 0.1345819 | 0.1345819 | 0.1345819 | 0.1345819 | 0.1345819 | 0.1345819 | 0.1345819 | 0.1345819 | 0.1345819 | 0.1345819 | 0.1345819 | 0.1345819 | 0.1345819 | 0.1345819 | 0.1345819 | 0.1345819 | 0.133149 | 0.1310739 | 0.1094177 | 0.08660049 | 0.06405638 | 0.04847571 | 0.02082578 | 0.004301698 | 0 | 0 | 0 | 0.02096323 | 0.000905217
1296 | 514.496 | 0.002079552 | -20 | 628 | -668 | 0 | 0 | 0 | 0 | 0.01067577 | 0.04251041 | 0.07856326 | 0.09915564 | 0.1134325 | 0.1318902 | 0.1352286 | 0.1366615 | 0.1366615 | 0.1366615 | 0.1366615 | 0.1366615 | 0.1366615 | 0.1366615 | 0.1366615 | 0.1366615 | 0.1366615 | 0.1366615 | 0.1366615 | 0.1366615 | 0.1366615 | 0.1366615 | 0.1366615 | 0.1366615 | 0.1366615 | 0.1366615 | 0.1366615 | 0.1366615 | 0.1366615 | 0.1366615 | 0.1366615 | 0.1366615 | 0.1366615 | 0.1366615 | 0.1366615 | 0.1366615 | 0.1366615 | 0.1366615 | 0.1366615 | 0.1366615 | 0.1366615 | 0.1366615 | 0.1366615 | 0.1366615 | 0.1366615 | 0.1366615 | 0.1366615 | 0.1366615 | 0.1366615 | 0.1366615 | 0.1352286 | 0.1331534 | 0.1094177 | 0.08660049 | 0.06405638 | 0.04847571 | 0.02082578 | 0.004301698 | 0 | 0 | 0 | 0.01405542 | 0.001445329
1296 | 514.3358 | 0.002078905 | -10 | 638 | -658 | 0 | 0 | 0 | 0 | 0.01067577 | 0.04251041 | 0.07856326 | 0.09915564 | 0.1155114 | 0.1339691 | 0.1373075 | 0.1387404 | 0.1387404 | 0.1387404 | 0.1387404 | 0.1387404 | 0.1387404 | 0.1387404 | 0.1387404 | 0.1387404 | 0.1387404 | 0.1387404 | 0.1387404 | 0.1387404 | 0.1387404 | 0.1387404 | 0.1387404 | 0.1387404 | 0.1387404 | 0.1387404 | 0.1387404 | 0.1387404 | 0.1387404 | 0.1387404 | 0.1387404 | 0.1387404 | 0.1387404 | 0.1387404 | 0.1387404 | 0.1387404 | 0.1387404 | 0.1387404 | 0.1387404 | 0.1387404 | 0.1387404 | 0.1387404 | 0.1387404 | 0.1387404 | 0.1387404 | 0.1387404 | 0.1387404 | 0.1387404 | 0.1387404 | 0.1387404 | 0.1373075 | 0.1352323 | 0.1094177 | 0.08660049 | 0.06405638 | 0.04847571 | 0.02082578 | 0.004301698 | 0 | 0 | 0 | 0.007147607 | 0.002221966
1296 | 513.3405 | 0.002074882 | 0 | 648 | -648 | 0 | 0 | 0 | 0 | 0.01067577 | 0.04251041 | 0.07856326 | 0.09915564 | 0.1175863 | 0.1360439 | 0.1393824 | 0.1408153 | 0.1408153 | 0.1408153 | 0.1408153 | 0.1408153 | 0.1408153 | 0.1408153 | 0.1408153 | 0.1408153 | 0.1408153 | 0.1408153 | 0.1408153 | 0.1408153 | 0.1408153 | 0.1408153 | 0.1408153 | 0.1408153 | 0.1408153 | 0.1408153 | 0.1408153 | 0.1408153 | 0.1408153 | 0.1408153 | 0.1408153 | 0.1408153 | 0.1408153 | 0.1408153 | 0.1408153 | 0.1408153 | 0.1408153 | 0.1408153 | 0.1408153 | 0.1408153 | 0.1408153 | 0.1408153 | 0.1408153 | 0.1408153 | 0.1408153 | 0.1408153 | 0.1408153 | 0.1408153 | 0.1408153 | 0.1408153 | 0.1393824 | 0.1373072 | 0.1114926 | 0.08660049 | 0.06405638 | 0.04847571 | 0.02082578 | 0.004301698 | 0 | 0 | 0 | 0.003951709 | 0.002998603
1296 | 521.6083 | 0.002108299 | 10 | 658 | -638 | 0 | 0 | 0 | 0 | 0.01067577 | 0.04251041 | 0.07856326 | 0.09915564 | 0.1175863 | 0.1381522 | 0.1414907 | 0.1429236 | 0.1429236 | 0.1429236 | 0.1429236 | 0.1429236 | 0.1429236 | 0.1429236 | 0.1429236 | 0.1429236 | 0.1429236 | 0.1429236 | 0.1429236 | 0.1429236 | 0.1429236 | 0.1429236 | 0.1429236 | 0.1429236 | 0.1429236 | 0.1429236 | 0.1429236 | 0.1429236 | 0.1429236 | 0.1429236 | 0.1429236 | 0.1429236 | 0.1429236 | 0.1429236 | 0.1429236 | 0.1429236 | 0.1429236 | 0.1429236 | 0.1429236 | 0.1429236 | 0.1429236 | 0.1429236 | 0.1429236 | 0.1429236 | 0.1429236 | 0.1429236 | 0.1429236 | 0.1429236 | 0.1429236 | 0.1429236 | 0.1414907 | 0.1394155 | 0.1136009 | 0.08660049 | 0.06405638 | 0.04847571 | 0.02082578 | 0.004301698 | 0 | 0 | 0 | 0.002702301 | 0.006831515
1296 | 546.5581 | 0.002209145 | 20 | 668 | -628 | 0 | 0 | 0 | 0 | 0.01067577 | 0.04251041 | 0.07856326 | 0.09915564 | 0.1175863 | 0.1403614 | 0.1436998 | 0.1451327 | 0.1451327 | 0.1451327 | 0.1451327 | 0.1451327 | 0.1451327 | 0.1451327 | 0.1451327 | 0.1451327 | 0.1451327 | 0.1451327 | 0.1451327 | 0.1451327 | 0.1451327 | 0.1451327 | 0.1451327 | 0.1451327 | 0.1451327 | 0.1451327 | 0.1451327 | 0.1451327 | 0.1451327 | 0.1451327 | 0.1451327 | 0.1451327 | 0.1451327 | 0.1451327 | 0.1451327 | 0.1451327 | 0.1451327 | 0.1451327 | 0.1451327 | 0.1451327 | 0.1451327 | 0.1451327 | 0.1451327 | 0.1451327 | 0.1451327 | 0.1451327 | 0.1451327 | 0.1451327 | 0.1451327 | 0.1451327 | 0.1436998 | 0.1416246 | 0.11581 | 0.08660049 | 0.06405638 | 0.04847571 | 0.02082578 | 0.004301698 | 0 | 0 | 0 | 0.001452893 | 0.01649267
1296 | 527.5443 | 0.002132292 | 30 | 678 | -618 | 0 | 0 | 0 | 0 | 0.01067577 | 0.04251041 | 0.07856326 | 0.09915564 | 0.1175863 | 0.1424937 | 0.1458321 | 0.147265 | 0.147265 | 0.147265 | 0.147265 | 0.147265 | 0.147265 | 0.147265 | 0.147265 | 0.147265 | 0.147265 | 0.147265 | 0.147265 | 0.147265 | 0.147265 | 0.147265 | 0.147265 | 0.147265 | 0.147265 | 0.147265 | 0.147265 | 0.147265 | 0.147265 | 0.147265 | 0.147265 | 0.147265 | 0.147265 | 0.147265 | 0.147265 | 0.147265 | 0.147265 | 0.147265 | 0.147265 | 0.147265 | 0.147265 | 0.147265 | 0.147265 | 0.147265 | 0.147265 | 0.147265 | 0.147265 | 0.147265 | 0.147265 | 0.147265 | 0.1458321 | 0.1437569 | 0.1179423 | 0.08873278 | 0.06405638 | 0.04847571 | 0.02082578 | 0.004301698 | 0 | 0 | 0 | 0.000905217 | 0.02615383
1280 | 584.2322 | 0.00236142 | 40 | 680 | -600 | 0 | 0 | 0 | 0 | 0.01067577 | 0.04251041 | 0.07856326 | 0.09915564 | 0.1175863 | 0.1424937 | 0.1481935 | 0.1496264 | 0.1496264 | 0.1496264 | 0.1496264 | 0.1496264 | 0.1496264 | 0.1496264 | 0.1496264 | 0.1496264 | 0.1496264 | 0.1496264 | 0.1496264 | 0.1496264 | 0.1496264 | 0.1496264 | 0.1496264 | 0.1496264 | 0.1496264 | 0.1496264 | 0.1496264 | 0.1496264 | 0.1496264 | 0.1496264 | 0.1496264 | 0.1496264 | 0.1496264 | 0.1496264 | 0.1496264 | 0.1496264 | 0.1496264 | 0.1496264 | 0.1496264 | 0.1496264 | 0.1496264 | 0.1496264 | 0.1496264 | 0.1496264 | 0.1496264 | 0.1496264 | 0.1496264 | 0.1496264 | 0.1496264 | 0.1496264 | 0.1481935 | 0.1461183 | 0.1203037 | 0.0910942 | 0.06405638 | 0.04847571 | 0.02082578 | 0.004301698 | 0 | 0 | 0 | 0 | 0.02808606
1289 | 511.6891 | 0.002068207 | 30 | 674.5 | -614.5 | 0 | 0 | 0 | 0 | 0.01067577 | 0.04251041 | 0.07856326 | 0.09915564 | 0.1175863 | 0.1424937 | 0.1502617 | 0.1516946 | 0.1516946 | 0.1516946 | 0.1516946 | 0.1516946 | 0.1516946 | 0.1516946 | 0.1516946 | 0.1516946 | 0.1516946 | 0.1516946 | 0.1516946 | 0.1516946 | 0.1516946 | 0.1516946 | 0.1516946 | 0.1516946 | 0.1516946 | 0.1516946 | 0.1516946 | 0.1516946 | 0.1516946 | 0.1516946 | 0.1516946 | 0.1516946 | 0.1516946 | 0.1516946 | 0.1516946 | 0.1516946 | 0.1516946 | 0.1516946 | 0.1516946 | 0.1516946 | 0.1516946 | 0.1516946 | 0.1516946 | 0.1516946 | 0.1516946 | 0.1516946 | 0.1516946 | 0.1516946 | 0.1516946 | 0.1516946 | 0.1502617 | 0.1481866 | 0.1223719 | 0.09316241 | 0.06405638 | 0.04847571 | 0.02082578 | 0.004301698 | 0 | 0 | 0 | 0.0007175239 | 0.02277243
1287 | 691.302 | 0.002794188 | 20 | 663.5 | -623.5 | 0 | 0 | 0 | 0 | 0.01067577 | 0.04251041 | 0.07856326 | 0.09915564 | 0.1175863 | 0.1452879 | 0.1530559 | 0.1544888 | 0.1544888 | 0.1544888 | 0.1544888 | 0.1544888 | 0.1544888 | 0.1544888 | 0.1544888 | 0.1544888 | 0.1544888 | 0.1544888 | 0.1544888 | 0.1544888 | 0.1544888 | 0.1544888 | 0.1544888 | 0.1544888 | 0.1544888 | 0.1544888 | 0.1544888 | 0.1544888 | 0.1544888 | 0.1544888 | 0.1544888 | 0.1544888 | 0.1544888 | 0.1544888 | 0.1544888 | 0.1544888 | 0.1544888 | 0.1544888 | 0.1544888 | 0.1544888 | 0.1544888 | 0.1544888 | 0.1544888 | 0.1544888 | 0.1544888 | 0.1544888 | 0.1544888 | 0.1544888 | 0.1544888 | 0.1544888 | 0.1530559 | 0.1509807 | 0.1251661 | 0.09316241 | 0.06405638 | 0.04847571 | 0.02082578 | 0.004301698 | 0 | 0 | 0 | 0.001200163 | 0.01214515
1287 | 609.4714 | 0.002463435 | 10 | 653.5 | -633.5 | 0 | 0 | 0 | 0 | 0.01067577 | 0.04251041 | 0.07856326 | 0.09915564 | 0.1175863 | 0.1477513 | 0.1555194 | 0.1569523 | 0.1569523 | 0.1569523 | 0.1569523 | 0.1569523 | 0.1569523 | 0.1569523 | 0.1569523 | 0.1569523 | 0.1569523 | 0.1569523 | 0.1569523 | 0.1569523 | 0.1569523 | 0.1569523 | 0.1569523 | 0.1569523 | 0.1569523 | 0.1569523 | 0.1569523 | 0.1569523 | 0.1569523 | 0.1569523 | 0.1569523 | 0.1569523 | 0.1569523 | 0.1569523 | 0.1569523 | 0.1569523 | 0.1569523 | 0.1569523 | 0.1569523 | 0.1569523 | 0.1569523 | 0.1569523 | 0.1569523 | 0.1569523 | 0.1569523 | 0.1569523 | 0.1569523 | 0.1569523 | 0.1569523 | 0.1569523 | 0.1555194 | 0.1534442 | 0.1276296 | 0.09316241 | 0.06405638 | 0.04847571 | 0.02082578 | 0.004301698 | 0 | 0 | 0 | 0.003078379 | 0.003425754
1287 | 630.0227 | 0.002546502 | 0 | 643.5 | -643.5 | 0 | 0 | 0 | 0 | 0.01067577 | 0.04251041 | 0.07856326 | 0.09915564 | 0.1201328 | 0.1502978 | 0.1580659 | 0.1594988 | 0.1594988 | 0.1594988 | 0.1594988 | 0.1594988 | 0.1594988 | 0.1594988 | 0.1594988 | 0.1594988 | 0.1594988 | 0.1594988 | 0.1594988 | 0.1594988 | 0.1594988 | 0.1594988 | 0.1594988 | 0.1594988 | 0.1594988 | 0.1594988 | 0.1594988 | 0.1594988 | 0.1594988 | 0.1594988 | 0.1594988 | 0.1594988 | 0.1594988 | 0.1594988 | 0.1594988 | 0.1594988 | 0.1594988 | 0.1594988 | 0.1594988 | 0.1594988 | 0.1594988 | 0.1594988 | 0.1594988 | 0.1594988 | 0.1594988 | 0.1594988 | 0.1594988 | 0.1594988 | 0.1594988 | 0.1594988 | 0.1580659 | 0.1559907 | 0.1301761 | 0.09316241 | 0.06405638 | 0.04847571 | 0.02082578 | 0.004301698 | 0 | 0 | 0 | 0.005985581 | 0.002649116
1289 | 578.1505 | 0.002336839 | -10 | 634.5 | -654.5 | 0 | 0 | 0 | 0 | 0.01067577 | 0.04251041 | 0.07856326 | 0.09915564 | 0.1224696 | 0.1526346 | 0.1604027 | 0.1618356 | 0.1618356 | 0.1618356 | 0.1618356 | 0.1618356 | 0.1618356 | 0.1618356 | 0.1618356 | 0.1618356 | 0.1618356 | 0.1618356 | 0.1618356 | 0.1618356 | 0.1618356 | 0.1618356 | 0.1618356 | 0.1618356 | 0.1618356 | 0.1618356 | 0.1618356 | 0.1618356 | 0.1618356 | 0.1618356 | 0.1618356 | 0.1618356 | 0.1618356 | 0.1618356 | 0.1618356 | 0.1618356 | 0.1618356 | 0.1618356 | 0.1618356 | 0.1618356 | 0.1618356 | 0.1618356 | 0.1618356 | 0.1618356 | 0.1618356 | 0.1618356 | 0.1618356 | 0.1618356 | 0.1618356 | 0.1618356 | 0.1604027 | 0.1583275 | 0.1301761 | 0.09316241 | 0.06405638 | 0.04847571 | 0.02082578 | 0.004301698 | 0 | 0 | 0 | 0.009183504 | 0.001950143
1289 | 567.5565 | 0.002294018 | -20 | 624.5 | -664.5 | 0 | 0 | 0 | 0 | 0.01067577 | 0.04251041 | 0.07856326 | 0.09915564 | 0.1247636 | 0.1549287 | 0.1626967 | 0.1641296 | 0.1641296 | 0.1641296 | 0.1641296 | 0.1641296 | 0.1641296 | 0.1641296 | 0.1641296 | 0.1641296 | 0.1641296 | 0.1641296 | 0.1641296 | 0.1641296 | 0.1641296 | 0.1641296 | 0.1641296 | 0.1641296 | 0.1641296 | 0.1641296 | 0.1641296 | 0.1641296 | 0.1641296 | 0.1641296 | 0.1641296 | 0.1641296 | 0.1641296 | 0.1641296 | 0.1641296 | 0.1641296 | 0.1641296 | 0.1641296 | 0.1641296 | 0.1641296 | 0.1641296 | 0.1641296 | 0.1641296 | 0.1641296 | 0.1641296 | 0.1641296 | 0.1641296 | 0.1641296 | 0.1641296 | 0.1641296 | 0.1626967 | 0.1606215 | 0.1301761 | 0.09316241 | 0.06405638 | 0.04847571 | 0.02082578 | 0.004301698 | 0 | 0 | 0 | 0.02042252 | 0.00125379
1289 | 576.2789 | 0.002329274 | -30 | 614.5 | -674.5 | 0 | 0 | 0 | 0 | 0.01067577 | 0.04251041 | 0.07856326 | 0.1014849 | 0.1270929 | 0.1572579 | 0.165026 | 0.1664589 | 0.1664589 | 0.1664589 | 0.1664589 | 0.1664589 | 0.1664589 | 0.1664589 | 0.1664589 | 0.1664589 | 0.1664589 | 0.1664589 | 0.1664589 | 0.1664589 | 0.1664589 | 0.1664589 | 0.1664589 | 0.1664589 | 0.1664589 | 0.1664589 | 0.1664589 | 0.1664589 | 0.1664589 | 0.1664589 | 0.1664589 | 0.1664589 | 0.1664589 | 0.1664589 | 0.1664589 | 0.1664589 | 0.1664589 | 0.1664589 | 0.1664589 | 0.1664589 | 0.1664589 | 0.1664589 | 0.1664589 | 0.1664589 | 0.1664589 | 0.1664589 | 0.1664589 | 0.1664589 | 0.1664589 | 0.1664589 | 0.165026 | 0.1606215 | 0.1301761 | 0.09316241 | 0.06405638 | 0.04847571 | 0.02082578 | 0.004301698 | 0 | 0 | 0 | 0.03171183 | 0.0007175239
1269 | 941.1526 | 0.003804064 | -40 | 594.5 | -674.5 | 0 | 0 | 0 | 0 | 0.01067577 | 0.04251041 | 0.07856326 | 0.105289 | 0.130897 | 0.161062 | 0.16883 | 0.170263 | 0.170263 | 0.170263 | 0.170263 | 0.170263 | 0.170263 | 0.170263 | 0.170263 | 0.170263 | 0.170263 | 0.170263 | 0.170263 | 0.170263 | 0.170263 | 0.170263 | 0.170263 | 0.170263 | 0.170263 | 0.170263 | 0.170263 | 0.170263 | 0.170263 | 0.170263 | 0.170263 | 0.170263 | 0.170263 | 0.170263 | 0.170263 | 0.170263 | 0.170263 | 0.170263 | 0.170263 | 0.170263 | 0.170263 | 0.170263 | 0.170263 | 0.170263 | 0.170263 | 0.170263 | 0.170263 | 0.170263 | 0.170263 | 0.170263 | 0.16883 | 0.1606215 | 0.1301761 | 0.09316241 | 0.06405638 | 0.04847571 | 0.02082578 | 0.004301698 | 0 | 0 | 0 | 0.03171183 | 0
1269 | 904.2443 | 0.003654884 | -30 | 604.5 | -664.5 | 0 | 0 | 0 | 0 | 0.01067577 | 0.04251041 | 0.07856326 | 0.105289 | 0.1345519 | 0.1647169 | 0.1724849 | 0.1739178 | 0.1739178 | 0.1739178 | 0.1739178 | 0.1739178 | 0.1739178 | 0.1739178 | 0.1739178 | 0.1739178 | 0.1739178 | 0.1739178 | 0.1739178 | 0.1739178 | 0.1739178 | 0.1739178 | 0.1739178 | 0.1739178 | 0.1739178 | 0.1739178 | 0.1739178 | 0.1739178 | 0.1739178 | 0.1739178 | 0.1739178 | 0.1739178 | 0.1739178 | 0.1739178 | 0.1739178 | 0.1739178 | 0.1739178 | 0.1739178 | 0.1739178 | 0.1739178 | 0.1739178 | 0.1739178 | 0.1739178 | 0.1739178 | 0.1739178 | 0.1739178 | 0.1739178 | 0.1739178 | 0.1739178 | 0.1739178 | 0.1724849 | 0.1606215 | 0.1301761 | 0.09316241 | 0.06405638 | 0.04847571 | 0.02082578 | 0.004301698 | 0 | 0 | 0 | 0.02042252 | 0.0001812579
1269 | 942.8556 | 0.003810947 | -20 | 614.5 | -654.5 | 0 | 0 | 0 | 0 | 0.01067577 | 0.04251041 | 0.07856326 | 0.105289 | 0.1383628 | 0.1685278 | 0.1762959 | 0.1777288 | 0.1777288 | 0.1777288 | 0.1777288 | 0.1777288 | 0.1777288 | 0.1777288 | 0.1777288 | 0.1777288 | 0.1777288 | 0.1777288 | 0.1777288 | 0.1777288 | 0.1777288 | 0.1777288 | 0.1777288 | 0.1777288 | 0.1777288 | 0.1777288 | 0.1777288 | 0.1777288 | 0.1777288 | 0.1777288 | 0.1777288 | 0.1777288 | 0.1777288 | 0.1777288 | 0.1777288 | 0.1777288 | 0.1777288 | 0.1777288 | 0.1777288 | 0.1777288 | 0.1777288 | 0.1777288 | 0.1777288 | 0.1777288 | 0.1777288 | 0.1777288 | 0.1777288 | 0.1777288 | 0.1777288 | 0.1777288 | 0.1762959 | 0.1606215 | 0.1301761 | 0.09316241 | 0.06405638 | 0.04847571 | 0.02082578 | 0.004301698 | 0 | 0 | 0 | 0.009183504 | 0.0007175239
1269 | 943.4406 | 0.003813312 | -10 | 624.5 | -644.5 | 0 | 0 | 0 | 0 | 0.01067577 | 0.04251041 | 0.07856326 | 0.105289 | 0.1421761 | 0.1723411 | 0.1801092 | 0.1815421 | 0.1815421 | 0.1815421 | 0.1815421 | 0.1815421 | 0.1815421 | 0.1815421 | 0.1815421 | 0.1815421 | 0.1815421 | 0.1815421 | 0.1815421 | 0.1815421 | 0.1815421 | 0.1815421 | 0.1815421 | 0.1815421 | 0.1815421 | 0.1815421 | 0.1815421 | 0.1815421 | 0.1815421 | 0.1815421 | 0.1815421 | 0.1815421 | 0.1815421 | 0.1815421 | 0.1815421 | 0.1815421 | 0.1815421 | 0.1815421 | 0.1815421 | 0.1815421 | 0.1815421 | 0.1815421 | 0.1815421 | 0.1815421 | 0.1815421 | 0.1815421 | 0.1815421 | 0.1815421 | 0.1815421 | 0.1815421 | 0.1801092 | 0.1644348 | 0.1301761 | 0.09316241 | 0.06405638 | 0.04847571 | 0.02082578 | 0.004301698 | 0 | 0 | 0 | 0.006276302 | 0.00125379
1269 | 937.0766 | 0.003787589 | 0 | 634.5 | -634.5 | 0 | 0 | 0 | 0 | 0.01067577 | 0.04251041 | 0.07856326 | 0.105289 | 0.1421761 | 0.1761287 | 0.1838968 | 0.1853297 | 0.1853297 | 0.1853297 | 0.1853297 | 0.1853297 | 0.1853297 | 0.1853297 | 0.1853297 | 0.1853297 | 0.1853297 | 0.1853297 | 0.1853297 | 0.1853297 | 0.1853297 | 0.1853297 | 0.1853297 | 0.1853297 | 0.1853297 | 0.1853297 | 0.1853297 | 0.1853297 | 0.1853297 | 0.1853297 | 0.1853297 | 0.1853297 | 0.1853297 | 0.1853297 | 0.1853297 | 0.1853297 | 0.1853297 | 0.1853297 | 0.1853297 | 0.1853297 | 0.1853297 | 0.1853297 | 0.1853297 | 0.1853297 | 0.1853297 | 0.1853297 | 0.1853297 | 0.1853297 | 0.1853297 | 0.1853297 | 0.1838968 | 0.1682224 | 0.1301761 | 0.09316241 | 0.06405638 | 0.04847571 | 0.02082578 | 0.004301698 | 0 | 0 | 0 | 0.003369099 | 0.005339756
1269 | 921.5991 | 0.00372503 | 10 | 644.5 | -624.5 | 0 | 0 | 0 | 0 | 0.01067577 | 0.04251041 | 0.07856326 | 0.105289 | 0.1421761 | 0.1798538 | 0.1876218 | 0.1890547 | 0.1890547 | 0.1890547 | 0.1890547 | 0.1890547 | 0.1890547 | 0.1890547 | 0.1890547 | 0.1890547 | 0.1890547 | 0.1890547 | 0.1890547 | 0.1890547 | 0.1890547 | 0.1890547 | 0.1890547 | 0.1890547 | 0.1890547 | 0.1890547 | 0.1890547 | 0.1890547 | 0.1890547 | 0.1890547 | 0.1890547 | 0.1890547 | 0.1890547 | 0.1890547 | 0.1890547 | 0.1890547 | 0.1890547 | 0.1890547 | 0.1890547 | 0.1890547 | 0.1890547 | 0.1890547 | 0.1890547 | 0.1890547 | 0.1890547 | 0.1890547 | 0.1890547 | 0.1890547 | 0.1890547 | 0.1890547 | 0.1876218 | 0.1719475 | 0.1339011 | 0.09316241 | 0.06405638 | 0.04847571 | 0.02082578 | 0.004301698 | 0 | 0 | 0 | 0.00125379 | 0.0112059
1269 | 957.5601 | 0.003870382 | 20 | 654.5 | -614.5 | 0 | 0 | 0 | 0 | 0.01067577 | 0.04251041 | 0.07856326 | 0.105289 | 0.1421761 | 0.1798538 | 0.1914922 | 0.1929251 | 0.1929251 | 0.1929251 | 0.1929251 | 0.1929251 | 0.1929251 | 0.1929251 | 0.1929251 | 0.1929251 | 0.1929251 | 0.1929251 | 0.1929251 | 0.1929251 | 0.1929251 | 0.1929251 | 0.1929251 | 0.1929251 | 0.1929251 | 0.1929251 | 0.1929251 | 0.1929251 | 0.1929251 | 0.1929251 | 0.1929251 | 0.1929251 | 0.1929251 | 0.1929251 | 0.1929251 | 0.1929251 | 0.1929251 | 0.1929251 | 0.1929251 | 0.1929251 | 0.1929251 | 0.1929251 | 0.1929251 | 0.1929251 | 0.1929251 | 0.1929251 | 0.1929251 | 0.1929251 | 0.1929251 | 0.1929251 | 0.1914922 | 0.1758179 | 0.1377715 | 0.09316241 | 0.06405638 | 0.04847571 | 0.02082578 | 0.004301698 | 0 | 0 | 0 | 0.0007175239 | 0.01707205
1269 | 938.5801 | 0.003793666 | 30 | 664.5 | -604.5 | 0 | 0 | 0 | 0 | 0.01067577 | 0.04251041 | 0.07856326 | 0.105289 | 0.1421761 | 0.1798538 | 0.1952859 | 0.1967188 | 0.1967188 | 0.1967188 | 0.1967188 | 0.1967188 | 0.1967188 | 0.1967188 | 0.1967188 | 0.1967188 | 0.1967188 | 0.1967188 | 0.1967188 | 0.1967188 | 0.1967188 | 0.1967188 | 0.1967188 | 0.1967188 | 0.1967188 | 0.1967188 | 0.1967188 | 0.1967188 | 0.1967188 | 0.1967188 | 0.1967188 | 0.1967188 | 0.1967188 | 0.1967188 | 0.1967188 | 0.1967188 | 0.1967188 | 0.1967188 | 0.1967188 | 0.1967188 | 0.1967188 | 0.1967188 | 0.1967188 | 0.1967188 | 0.1967188 | 0.1967188 | 0.1967188 | 0.1967188 | 0.1967188 | 0.1967188 | 0.1952859 | 0.1796115 | 0.1415651 | 0.09316241 | 0.06405638 | 0.04847571 | 0.02082578 | 0.004301698 | 0 | 0 | 0 | 0.0001812579 | 0.03126072
1269 | 973.6673 | 0.003935486 | 40 | 674.5 | -594.5 | 0 | 0 | 0 | 0 | 0.01067577 | 0.04251041 | 0.07856326 | 0.105289 | 0.1421761 | 0.1798538 | 0.1992213 | 0.2006542 | 0.2006542 | 0.2006542 | 0.2006542 | 0.2006542 | 0.2006542 | 0.2006542 | 0.2006542 | 0.2006542 | 0.2006542 | 0.2006542 | 0.2006542 | 0.2006542 | 0.2006542 | 0.2006542 | 0.2006542 | 0.2006542 | 0.2006542 | 0.2006542 | 0.2006542 | 0.2006542 | 0.2006542 | 0.2006542 | 0.2006542 | 0.2006542 | 0.2006542 | 0.2006542 | 0.2006542 | 0.2006542 | 0.2006542 | 0.2006542 | 0.2006542 | 0.2006542 | 0.2006542 | 0.2006542 | 0.2006542 | 0.2006542 | 0.2006542 | 0.2006542 | 0.2006542 | 0.2006542 | 0.2006542 | 0.2006542 | 0.1992213 | 0.183547 | 0.1455006 | 0.09709789 | 0.06405638 | 0.04847571 | 0.02082578 | 0.004301698 | 0 | 0 | 0 | 0 | 0.04549964
1267 | 787.064 | 0.00318125 | 30 | 663.5 | -603.5 | 0 | 0 | 0 | 0 | 0.01067577 | 0.04251041 | 0.07856326 | 0.105289 | 0.1421761 | 0.1798538 | 0.2024026 | 0.2038355 | 0.2038355 | 0.2038355 | 0.2038355 | 0.2038355 | 0.2038355 | 0.2038355 | 0.2038355 | 0.2038355 | 0.2038355 | 0.2038355 | 0.2038355 | 0.2038355 | 0.2038355 | 0.2038355 | 0.2038355 | 0.2038355 | 0.2038355 | 0.2038355 | 0.2038355 | 0.2038355 | 0.2038355 | 0.2038355 | 0.2038355 | 0.2038355 | 0.2038355 | 0.2038355 | 0.2038355 | 0.2038355 | 0.2038355 | 0.2038355 | 0.2038355 | 0.2038355 | 0.2038355 | 0.2038355 | 0.2038355 | 0.2038355 | 0.2038355 | 0.2038355 | 0.2038355 | 0.2038355 | 0.2038355 | 0.2038355 | 0.2024026 | 0.1867283 | 0.1486819 | 0.09709789 | 0.06405638 | 0.04847571 | 0.02082578 | 0.004301698 | 0 | 0 | 0 | 0.0001276313 | 0.02983683
1267 | 740.3146 | 0.002992293 | 20 | 653.5 | -613.5 | 0 | 0 | 0 | 0 | 0.01067577 | 0.04251041 | 0.07856326 | 0.105289 | 0.1421761 | 0.1798538 | 0.2053949 | 0.2068278 | 0.2068278 | 0.2068278 | 0.2068278 | 0.2068278 | 0.2068278 | 0.2068278 | 0.2068278 | 0.2068278 | 0.2068278 | 0.2068278 | 0.2068278 | 0.2068278 | 0.2068278 | 0.2068278 | 0.2068278 | 0.2068278 | 0.2068278 | 0.2068278 | 0.2068278 | 0.2068278 | 0.2068278 | 0.2068278 | 0.2068278 | 0.2068278 | 0.2068278 | 0.2068278 | 0.2068278 | 0.2068278 | 0.2068278 | 0.2068278 | 0.2068278 | 0.2068278 | 0.2068278 | 0.2068278 | 0.2068278 | 0.2068278 | 0.2068278 | 0.2068278 | 0.2068278 | 0.2068278 | 0.2068278 | 0.2068278 | 0.2053949 | 0.1897205 | 0.1516742 | 0.09709789 | 0.06405638 | 0.04847571 | 0.02082578 | 0.004301698 | 0 | 0 | 0 | 0.0006638973 | 0.01648543
1267 | 915.7055 | 0.003701209 | 10 | 643.5 | -623.5 | 0 | 0 | 0 | 0 | 0.01067577 | 0.04251041 | 0.07856326 | 0.105289 | 0.1421761 | 0.183555 | 0.2090961 | 0.210529 | 0.210529 | 0.210529 | 0.210529 | 0.210529 | 0.210529 | 0.210529 | 0.210529 | 0.210529 | 0.210529 | 0.210529 | 0.210529 | 0.210529 | 0.210529 | 0.210529 | 0.210529 | 0.210529 | 0.210529 | 0.210529 | 0.210529 | 0.210529 | 0.210529 | 0.210529 | 0.210529 | 0.210529 | 0.210529 | 0.210529 | 0.210529 | 0.210529 | 0.210529 | 0.210529 | 0.210529 | 0.210529 | 0.210529 | 0.210529 | 0.210529 | 0.210529 | 0.210529 | 0.210529 | 0.210529 | 0.210529 | 0.210529 | 0.210529 | 0.2090961 | 0.1934218 | 0.1553754 | 0.09709789 | 0.06405638 | 0.04847571 | 0.02082578 | 0.004301698 | 0 | 0 | 0 | 0.001200163 | 0.01061929
1267 | 856.6349 | 0.00346245 | 0 | 633.5 | -633.5 | 0 | 0 | 0 | 0 | 0.01067577 | 0.04251041 | 0.07856326 | 0.105289 | 0.1421761 | 0.1870174 | 0.2125585 | 0.2139915 | 0.2139915 | 0.2139915 | 0.2139915 | 0.2139915 | 0.2139915 | 0.2139915 | 0.2139915 | 0.2139915 | 0.2139915 | 0.2139915 | 0.2139915 | 0.2139915 | 0.2139915 | 0.2139915 | 0.2139915 | 0.2139915 | 0.2139915 | 0.2139915 | 0.2139915 | 0.2139915 | 0.2139915 | 0.2139915 | 0.2139915 | 0.2139915 | 0.2139915 | 0.2139915 | 0.2139915 | 0.2139915 | 0.2139915 | 0.2139915 | 0.2139915 | 0.2139915 | 0.2139915 | 0.2139915 | 0.2139915 | 0.2139915 | 0.2139915 | 0.2139915 | 0.2139915 | 0.2139915 | 0.2139915 | 0.2139915 | 0.2125585 | 0.1968842 | 0.1553754 | 0.09709789 | 0.06405638 | 0.04847571 | 0.02082578 | 0.004301698 | 0 | 0 | 0 | 0.006843185 | 0.004753142
1267 | 929.3374 | 0.003756308 | -10 | 623.5 | -643.5 | 0 | 0 | 0 | 0 | 0.01067577 | 0.04251041 | 0.07856326 | 0.105289 | 0.1459324 | 0.1907737 | 0.2163149 | 0.2177478 | 0.2177478 | 0.2177478 | 0.2177478 | 0.2177478 | 0.2177478 | 0.2177478 | 0.2177478 | 0.2177478 | 0.2177478 | 0.2177478 | 0.2177478 | 0.2177478 | 0.2177478 | 0.2177478 | 0.2177478 | 0.2177478 | 0.2177478 | 0.2177478 | 0.2177478 | 0.2177478 | 0.2177478 | 0.2177478 | 0.2177478 | 0.2177478 | 0.2177478 | 0.2177478 | 0.2177478 | 0.2177478 | 0.2177478 | 0.2177478 | 0.2177478 | 0.2177478 | 0.2177478 | 0.2177478 | 0.2177478 | 0.2177478 | 0.2177478 | 0.2177478 | 0.2177478 | 0.2177478 | 0.2177478 | 0.2177478 | 0.2163149 | 0.2006405 | 0.1553754 | 0.09709789 | 0.06405638 | 0.04847571 | 0.02082578 | 0.004301698 | 0 | 0 | 0 | 0.01640199 | 0.001200163
1267 | 793.3373 | 0.003206606 | -20 | 613.5 | -653.5 | 0 | 0 | 0 | 0 | 0.01067577 | 0.04251041 | 0.07856326 | 0.105289 | 0.149139 | 0.1939803 | 0.2195215 | 0.2209544 | 0.2209544 | 0.2209544 | 0.2209544 | 0.2209544 | 0.2209544 | 0.2209544 | 0.2209544 | 0.2209544 | 0.2209544 | 0.2209544 | 0.2209544 | 0.2209544 | 0.2209544 | 0.2209544 | 0.2209544 | 0.2209544 | 0.2209544 | 0.2209544 | 0.2209544 | 0.2209544 | 0.2209544 | 0.2209544 | 0.2209544 | 0.2209544 | 0.2209544 | 0.2209544 | 0.2209544 | 0.2209544 | 0.2209544 | 0.2209544 | 0.2209544 | 0.2209544 | 0.2209544 | 0.2209544 | 0.2209544 | 0.2209544 | 0.2209544 | 0.2209544 | 0.2209544 | 0.2209544 | 0.2209544 | 0.2209544 | 0.2195215 | 0.2006405 | 0.1553754 | 0.09709789 | 0.06405638 | 0.04847571 | 0.02082578 | 0.004301698 | 0 | 0 | 0 | 0.02596079 | 0.0006638973
1267 | 829.5815 | 0.003353103 | -30 | 603.5 | -663.5 | 0 | 0 | 0 | 0 | 0.01067577 | 0.04251041 | 0.07856326 | 0.105289 | 0.1524921 | 0.1973334 | 0.2228746 | 0.2243075 | 0.2243075 | 0.2243075 | 0.2243075 | 0.2243075 | 0.2243075 | 0.2243075 | 0.2243075 | 0.2243075 | 0.2243075 | 0.2243075 | 0.2243075 | 0.2243075 | 0.2243075 | 0.2243075 | 0.2243075 | 0.2243075 | 0.2243075 | 0.2243075 | 0.2243075 | 0.2243075 | 0.2243075 | 0.2243075 | 0.2243075 | 0.2243075 | 0.2243075 | 0.2243075 | 0.2243075 | 0.2243075 | 0.2243075 | 0.2243075 | 0.2243075 | 0.2243075 | 0.2243075 | 0.2243075 | 0.2243075 | 0.2243075 | 0.2243075 | 0.2243075 | 0.2243075 | 0.2243075 | 0.2243075 | 0.2243075 | 0.2228746 | 0.2006405 | 0.1553754 | 0.09709789 | 0.06405638 | 0.04847571 | 0.02082578 | 0.004301698 | 0 | 0 | 0 | 0.04197707 | 0.0001276313
1267 | 829.7824 | 0.003353915 | -40 | 593.5 | -673.5 | 0 | 0 | 0 | 0 | 0.01067577 | 0.04251041 | 0.07856326 | 0.1086429 | 0.1558461 | 0.2006874 | 0.2262285 | 0.2276614 | 0.2276614 | 0.2276614 | 0.2276614 | 0.2276614 | 0.2276614 | 0.2276614 | 0.2276614 | 0.2276614 | 0.2276614 | 0.2276614 | 0.2276614 | 0.2276614 | 0.2276614 | 0.2276614 | 0.2276614 | 0.2276614 | 0.2276614 | 0.2276614 | 0.2276614 | 0.2276614 | 0.2276614 | 0.2276614 | 0.2276614 | 0.2276614 | 0.2276614 | 0.2276614 | 0.2276614 | 0.2276614 | 0.2276614 | 0.2276614 | 0.2276614 | 0.2276614 | 0.2276614 | 0.2276614 | 0.2276614 | 0.2276614 | 0.2276614 | 0.2276614 | 0.2276614 | 0.2276614 | 0.2276614 | 0.2276614 | 0.2262285 | 0.2006405 | 0.1553754 | 0.09709789 | 0.06405638 | 0.04847571 | 0.02082578 | 0.004301698 | 0 | 0 | 0 | 0.05875899 | 0
1267 | 839.2915 | 0.00339235 | -30 | 603.5 | -663.5 | 0 | 0 | 0 | 0 | 0.01067577 | 0.04251041 | 0.07856326 | 0.1086429 | 0.1592384 | 0.2040797 | 0.2296208 | 0.2310537 | 0.2310537 | 0.2310537 | 0.2310537 | 0.2310537 | 0.2310537 | 0.2310537 | 0.2310537 | 0.2310537 | 0.2310537 | 0.2310537 | 0.2310537 | 0.2310537 | 0.2310537 | 0.2310537 | 0.2310537 | 0.2310537 | 0.2310537 | 0.2310537 | 0.2310537 | 0.2310537 | 0.2310537 | 0.2310537 | 0.2310537 | 0.2310537 | 0.2310537 | 0.2310537 | 0.2310537 | 0.2310537 | 0.2310537 | 0.2310537 | 0.2310537 | 0.2310537 | 0.2310537 | 0.2310537 | 0.2310537 | 0.2310537 | 0.2310537 | 0.2310537 | 0.2310537 | 0.2310537 | 0.2310537 | 0.2310537 | 0.2296208 | 0.2006405 | 0.1553754 | 0.09709789 | 0.06405638 | 0.04847571 | 0.02082578 | 0.004301698 | 0 | 0 | 0 | 0.04197707 | 0.0001276313
1267 | 840.6382 | 0.003397793 | -20 | 613.5 | -653.5 | 0 | 0 | 0 | 0 | 0.01067577 | 0.04251041 | 0.07856326 | 0.1086429 | 0.1626362 | 0.2074775 | 0.2330186 | 0.2344515 | 0.2344515 | 0.2344515 | 0.2344515 | 0.2344515 | 0.2344515 | 0.2344515 | 0.2344515 | 0.2344515 | 0.2344515 | 0.2344515 | 0.2344515 | 0.2344515 | 0.2344515 | 0.2344515 | 0.2344515 | 0.2344515 | 0.2344515 | 0.2344515 | 0.2344515 | 0.2344515 | 0.2344515 | 0.2344515 | 0.2344515 | 0.2344515 | 0.2344515 | 0.2344515 | 0.2344515 | 0.2344515 | 0.2344515 | 0.2344515 | 0.2344515 | 0.2344515 | 0.2344515 | 0.2344515 | 0.2344515 | 0.2344515 | 0.2344515 | 0.2344515 | 0.2344515 | 0.2344515 | 0.2344515 | 0.2344515 | 0.2330186 | 0.2006405 | 0.1553754 | 0.09709789 | 0.06405638 | 0.04847571 | 0.02082578 | 0.004301698 | 0 | 0 | 0 | 0.02596079 | 0.0006638973
1267 | 857.5667 | 0.003466217 | -10 | 623.5 | -643.5 | 0 | 0 | 0 | 0 | 0.01067577 | 0.04251041 | 0.07856326 | 0.1086429 | 0.1661024 | 0.2109437 | 0.2364848 | 0.2379177 | 0.2379177 | 0.2379177 | 0.2379177 | 0.2379177 | 0.2379177 | 0.2379177 | 0.2379177 | 0.2379177 | 0.2379177 | 0.2379177 | 0.2379177 | 0.2379177 | 0.2379177 | 0.2379177 | 0.2379177 | 0.2379177 | 0.2379177 | 0.2379177 | 0.2379177 | 0.2379177 | 0.2379177 | 0.2379177 | 0.2379177 | 0.2379177 | 0.2379177 | 0.2379177 | 0.2379177 | 0.2379177 | 0.2379177 | 0.2379177 | 0.2379177 | 0.2379177 | 0.2379177 | 0.2379177 | 0.2379177 | 0.2379177 | 0.2379177 | 0.2379177 | 0.2379177 | 0.2379177 | 0.2379177 | 0.2379177 | 0.2364848 | 0.2041067 | 0.1553754 | 0.09709789 | 0.06405638 | 0.04847571 | 0.02082578 | 0.004301698 | 0 | 0 | 0 | 0.01640199 | 0.001200163
1267 | 860.8223 | 0.003479376 | 0 | 633.5 | -633.5 | 0 | 0 | 0 | 0 | 0.01067577 | 0.04251041 | 0.07856326 | 0.1086429 | 0.1661024 | 0.2144231 | 0.2399642 | 0.2413971 | 0.2413971 | 0.2413971 | 0.2413971 | 0.2413971 | 0.2413971 | 0.2413971 | 0.2413971 | 0.2413971 | 0.2413971 | 0.2413971 | 0.2413971 | 0.2413971 | 0.2413971 | 0.2413971 | 0.2413971 | 0.2413971 | 0.2413971 | 0.2413971 | 0.2413971 | 0.2413971 | 0.2413971 | 0.2413971 | 0.2413971 | 0.2413971 | 0.2413971 | 0.2413971 | 0.2413971 | 0.2413971 | 0.2413971 | 0.2413971 | 0.2413971 | 0.2413971 | 0.2413971 | 0.2413971 | 0.2413971 | 0.2413971 | 0.2413971 | 0.2413971 | 0.2413971 | 0.2413971 | 0.2413971 | 0.2413971 | 0.2399642 | 0.2075861 | 0.1553754 | 0.09709789 | 0.06405638 | 0.04847571 | 0.02082578 | 0.004301698 | 0 | 0 | 0 | 0.006843185 | 0.008291439
1267 | 822.1702 | 0.003323147 | 10 | 643.5 | -623.5 | 0 | 0 | 0 | 0 | 0.01067577 | 0.04251041 | 0.07856326 | 0.1086429 | 0.1661024 | 0.2177462 | 0.2432874 | 0.2447203 | 0.2447203 | 0.2447203 | 0.2447203 | 0.2447203 | 0.2447203 | 0.2447203 | 0.2447203 | 0.2447203 | 0.2447203 | 0.2447203 | 0.2447203 | 0.2447203 | 0.2447203 | 0.2447203 | 0.2447203 | 0.2447203 | 0.2447203 | 0.2447203 | 0.2447203 | 0.2447203 | 0.2447203 | 0.2447203 | 0.2447203 | 0.2447203 | 0.2447203 | 0.2447203 | 0.2447203 | 0.2447203 | 0.2447203 | 0.2447203 | 0.2447203 | 0.2447203 | 0.2447203 | 0.2447203 | 0.2447203 | 0.2447203 | 0.2447203 | 0.2447203 | 0.2447203 | 0.2447203 | 0.2447203 | 0.2447203 | 0.2432874 | 0.2109093 | 0.1586985 | 0.09709789 | 0.06405638 | 0.04847571 | 0.02082578 | 0.004301698 | 0 | 0 | 0 | 0.001200163 | 0.020409
1267 | 864.5029 | 0.003494252 | 20 | 653.5 | -613.5 | 0 | 0 | 0 | 0 | 0.01067577 | 0.04251041 | 0.07856326 | 0.1086429 | 0.1661024 | 0.2177462 | 0.2467816 | 0.2482145 | 0.2482145 | 0.2482145 | 0.2482145 | 0.2482145 | 0.2482145 | 0.2482145 | 0.2482145 | 0.2482145 | 0.2482145 | 0.2482145 | 0.2482145 | 0.2482145 | 0.2482145 | 0.2482145 | 0.2482145 | 0.2482145 | 0.2482145 | 0.2482145 | 0.2482145 | 0.2482145 | 0.2482145 | 0.2482145 | 0.2482145 | 0.2482145 | 0.2482145 | 0.2482145 | 0.2482145 | 0.2482145 | 0.2482145 | 0.2482145 | 0.2482145 | 0.2482145 | 0.2482145 | 0.2482145 | 0.2482145 | 0.2482145 | 0.2482145 | 0.2482145 | 0.2482145 | 0.2482145 | 0.2482145 | 0.2482145 | 0.2467816 | 0.2144035 | 0.1621928 | 0.09709789 | 0.06405638 | 0.04847571 | 0.02082578 | 0.004301698 | 0 | 0 | 0 | 0.0006638973 | 0.03252655
1267 | 856.6159 | 0.003462374 | 30 | 663.5 | -603.5 | 0 | 0 | 0 | 0 | 0.01067577 | 0.04251041 | 0.07856326 | 0.1086429 | 0.1661024 | 0.2177462 | 0.250244 | 0.2516769 | 0.2516769 | 0.2516769 | 0.2516769 | 0.2516769 | 0.2516769 | 0.2516769 | 0.2516769 | 0.2516769 | 0.2516769 | 0.2516769 | 0.2516769 | 0.2516769 | 0.2516769 | 0.2516769 | 0.2516769 | 0.2516769 | 0.2516769 | 0.2516769 | 0.2516769 | 0.2516769 | 0.2516769 | 0.2516769 | 0.2516769 | 0.2516769 | 0.2516769 | 0.2516769 | 0.2516769 | 0.2516769 | 0.2516769 | 0.2516769 | 0.2516769 | 0.2516769 | 0.2516769 | 0.2516769 | 0.2516769 | 0.2516769 | 0.2516769 | 0.2516769 | 0.2516769 | 0.2516769 | 0.2516769 | 0.2516769 | 0.250244 | 0.2178659 | 0.1656552 | 0.09709789 | 0.06405638 | 0.04847571 | 0.02082578 | 0.004301698 | 0 | 0 | 0 | 0.0001276313 | 0.05127972
1267 | 860.1063 | 0.003476481 | 40 | 673.5 | -593.5 | 0 | 0 | 0 | 0 | 0.01067577 | 0.04251041 | 0.07856326 | 0.1086429 | 0.1661024 | 0.2177462 | 0.2537205 | 0.2551534 | 0.2551534 | 0.2551534 | 0.2551534 | 0.2551534 | 0.2551534 | 0.2551534 | 0.2551534 | 0.2551534 | 0.2551534 | 0.2551534 | 0.2551534 | 0.2551534 | 0.2551534 | 0.2551534 | 0.2551534 | 0.2551534 | 0.2551534 | 0.2551534 | 0.2551534 | 0.2551534 | 0.2551534 | 0.2551534 | 0.2551534 | 0.2551534 | 0.2551534 | 0.2551534 | 0.2551534 | 0.2551534 | 0.2551534 | 0.2551534 | 0.2551534 | 0.2551534 | 0.2551534 | 0.2551534 | 0.2551534 | 0.2551534 | 0.2551534 | 0.2551534 | 0.2551534 | 0.2551534 | 0.2551534 | 0.2551534 | 0.2537205 | 0.2213424 | 0.1691316 | 0.1005744 | 0.06405638 | 0.04847571 | 0.02082578 | 0.004301698 | 0 | 0 | 0 | 0 | 0.07081966
1267 | 844.9265 | 0.003415126 | 30 | 663.5 | -603.5 | 0 | 0 | 0 | 0 | 0.01067577 | 0.04251041 | 0.07856326 | 0.1086429 | 0.1661024 | 0.2177462 | 0.2571356 | 0.2585685 | 0.2585685 | 0.2585685 | 0.2585685 | 0.2585685 | 0.2585685 | 0.2585685 | 0.2585685 | 0.2585685 | 0.2585685 | 0.2585685 | 0.2585685 | 0.2585685 | 0.2585685 | 0.2585685 | 0.2585685 | 0.2585685 | 0.2585685 | 0.2585685 | 0.2585685 | 0.2585685 | 0.2585685 | 0.2585685 | 0.2585685 | 0.2585685 | 0.2585685 | 0.2585685 | 0.2585685 | 0.2585685 | 0.2585685 | 0.2585685 | 0.2585685 | 0.2585685 | 0.2585685 | 0.2585685 | 0.2585685 | 0.2585685 | 0.2585685 | 0.2585685 | 0.2585685 | 0.2585685 | 0.2585685 | 0.2585685 | 0.2571356 | 0.2247575 | 0.1725468 | 0.1005744 | 0.06405638 | 0.04847571 | 0.02082578 | 0.004301698 | 0 | 0 | 0 | 0.0001276313 | 0.05127972
1267 | 894.1944 | 0.003614263 | 20 | 653.5 | -613.5 | 0 | 0 | 0 | 0 | 0.01067577 | 0.04251041 | 0.07856326 | 0.1086429 | 0.1661024 | 0.2177462 | 0.2607499 | 0.2621828 | 0.2621828 | 0.2621828 | 0.2621828 | 0.2621828 | 0.2621828 | 0.2621828 | 0.2621828 | 0.2621828 | 0.2621828 | 0.2621828 | 0.2621828 | 0.2621828 | 0.2621828 | 0.2621828 | 0.2621828 | 0.2621828 | 0.2621828 | 0.2621828 | 0.2621828 | 0.2621828 | 0.2621828 | 0.2621828 | 0.2621828 | 0.2621828 | 0.2621828 | 0.2621828 | 0.2621828 | 0.2621828 | 0.2621828 | 0.2621828 | 0.2621828 | 0.2621828 | 0.2621828 | 0.2621828 | 0.2621828 | 0.2621828 | 0.2621828 | 0.2621828 | 0.2621828 | 0.2621828 | 0.2621828 | 0.2621828 | 0.2607499 | 0.2283717 | 0.176161 | 0.1005744 | 0.06405638 | 0.04847571 | 0.02082578 | 0.004301698 | 0 | 0 | 0 | 0.0006638973 | 0.03252655
1267 | 879.757 | 0.003555908 | 10 | 643.5 | -623.5 | 0 | 0 | 0 | 0 | 0.01067577 | 0.04251041 | 0.07856326 | 0.1086429 | 0.1661024 | 0.2213021 | 0.2643058 | 0.2657387 | 0.2657387 | 0.2657387 | 0.2657387 | 0.2657387 | 0.2657387 | 0.2657387 | 0.2657387 | 0.2657387 | 0.2657387 | 0.2657387 | 0.2657387 | 0.2657387 | 0.2657387 | 0.2657387 | 0.2657387 | 0.2657387 | 0.2657387 | 0.2657387 | 0.2657387 | 0.2657387 | 0.2657387 | 0.2657387 | 0.2657387 | 0.2657387 | 0.2657387 | 0.2657387 | 0.2657387 | 0.2657387 | 0.2657387 | 0.2657387 | 0.2657387 | 0.2657387 | 0.2657387 | 0.2657387 | 0.2657387 | 0.2657387 | 0.2657387 | 0.2657387 | 0.2657387 | 0.2657387 | 0.2657387 | 0.2657387 | 0.2643058 | 0.2319277 | 0.1797169 | 0.1005744 | 0.06405638 | 0.04847571 | 0.02082578 | 0.004301698 | 0 | 0 | 0 | 0.001200163 | 0.020409
1267 | 858.7206 | 0.003470881 | 0 | 633.5 | -633.5 | 0 | 0 | 0 | 0 | 0.01067577 | 0.04251041 | 0.07856326 | 0.1086429 | 0.1661024 | 0.224773 | 0.2677766 | 0.2692095 | 0.2692095 | 0.2692095 | 0.2692095 | 0.2692095 | 0.2692095 | 0.2692095 | 0.2692095 | 0.2692095 | 0.2692095 | 0.2692095 | 0.2692095 | 0.2692095 | 0.2692095 | 0.2692095 | 0.2692095 | 0.2692095 | 0.2692095 | 0.2692095 | 0.2692095 | 0.2692095 | 0.2692095 | 0.2692095 | 0.2692095 | 0.2692095 | 0.2692095 | 0.2692095 | 0.2692095 | 0.2692095 | 0.2692095 | 0.2692095 | 0.2692095 | 0.2692095 | 0.2692095 | 0.2692095 | 0.2692095 | 0.2692095 | 0.2692095 | 0.2692095 | 0.2692095 | 0.2692095 | 0.2692095 | 0.2692095 | 0.2677766 | 0.2353985 | 0.1797169 | 0.1005744 | 0.06405638 | 0.04847571 | 0.02082578 | 0.004301698 | 0 | 0 | 0 | 0.0105422 | 0.008291439
1267 | 893.7111 | 0.003612309 | -10 | 623.5 | -643.5 | 0 | 0 | 0 | 0 | 0.01067577 | 0.04251041 | 0.07856326 | 0.1086429 | 0.1697147 | 0.2283853 | 0.271389 | 0.2728219 | 0.2728219 | 0.2728219 | 0.2728219 | 0.2728219 | 0.2728219 | 0.2728219 | 0.2728219 | 0.2728219 | 0.2728219 | 0.2728219 | 0.2728219 | 0.2728219 | 0.2728219 | 0.2728219 | 0.2728219 | 0.2728219 | 0.2728219 | 0.2728219 | 0.2728219 | 0.2728219 | 0.2728219 | 0.2728219 | 0.2728219 | 0.2728219 | 0.2728219 | 0.2728219 | 0.2728219 | 0.2728219 | 0.2728219 | 0.2728219 | 0.2728219 | 0.2728219 | 0.2728219 | 0.2728219 | 0.2728219 | 0.2728219 | 0.2728219 | 0.2728219 | 0.2728219 | 0.2728219 | 0.2728219 | 0.2728219 | 0.271389 | 0.2390108 | 0.1797169 | 0.1005744 | 0.06405638 | 0.04847571 | 0.02082578 | 0.004301698 | 0 | 0 | 0 | 0.02663637 | 0.001200163
1245 | 710.9 | 0.002873402 | -20 | 602.5 | -642.5 | 0 | 0 | 0 | 0 | 0.01067577 | 0.04251041 | 0.07856326 | 0.1086429 | 0.1725881 | 0.2312587 | 0.2742624 | 0.2756953 | 0.2756953 | 0.2756953 | 0.2756953 | 0.2756953 | 0.2756953 | 0.2756953 | 0.2756953 | 0.2756953 | 0.2756953 | 0.2756953 | 0.2756953 | 0.2756953 | 0.2756953 | 0.2756953 | 0.2756953 | 0.2756953 | 0.2756953 | 0.2756953 | 0.2756953 | 0.2756953 | 0.2756953 | 0.2756953 | 0.2756953 | 0.2756953 | 0.2756953 | 0.2756953 | 0.2756953 | 0.2756953 | 0.2756953 | 0.2756953 | 0.2756953 | 0.2756953 | 0.2756953 | 0.2756953 | 0.2756953 | 0.2756953 | 0.2756953 | 0.2756953 | 0.2756953 | 0.2756953 | 0.2756953 | 0.2756953 | 0.2742624 | 0.2390108 | 0.1797169 | 0.1005744 | 0.06405638 | 0.04847571 | 0.02082578 | 0.004301698 | 0 | 0 | 0 | 0.02502695 | 7.40047e-05
1245 | 701.4622 | 0.002835255 | -30 | 592.5 | -652.5 | 0 | 0 | 0 | 0 | 0.01067577 | 0.04251041 | 0.07856326 | 0.1086429 | 0.1754234 | 0.234094 | 0.2770976 | 0.2785305 | 0.2785305 | 0.2785305 | 0.2785305 | 0.2785305 | 0.2785305 | 0.2785305 | 0.2785305 | 0.2785305 | 0.2785305 | 0.2785305 | 0.2785305 | 0.2785305 | 0.2785305 | 0.2785305 | 0.2785305 | 0.2785305 | 0.2785305 | 0.2785305 | 0.2785305 | 0.2785305 | 0.2785305 | 0.2785305 | 0.2785305 | 0.2785305 | 0.2785305 | 0.2785305 | 0.2785305 | 0.2785305 | 0.2785305 | 0.2785305 | 0.2785305 | 0.2785305 | 0.2785305 | 0.2785305 | 0.2785305 | 0.2785305 | 0.2785305 | 0.2785305 | 0.2785305 | 0.2785305 | 0.2785305 | 0.2785305 | 0.2770976 | 0.2390108 | 0.1797169 | 0.1005744 | 0.06405638 | 0.04847571 | 0.02082578 | 0.004301698 | 0 | 0 | 0 | 0.04112112 | 0
1245 | 738.4938 | 0.002984933 | -40 | 582.5 | -662.5 | 0 | 0 | 0 | 0 | 0.01067577 | 0.04251041 | 0.07856326 | 0.1086429 | 0.1784083 | 0.2370789 | 0.2800825 | 0.2815154 | 0.2815154 | 0.2815154 | 0.2815154 | 0.2815154 | 0.2815154 | 0.2815154 | 0.2815154 | 0.2815154 | 0.2815154 | 0.2815154 | 0.2815154 | 0.2815154 | 0.2815154 | 0.2815154 | 0.2815154 | 0.2815154 | 0.2815154 | 0.2815154 | 0.2815154 | 0.2815154 | 0.2815154 | 0.2815154 | 0.2815154 | 0.2815154 | 0.2815154 | 0.2815154 | 0.2815154 | 0.2815154 | 0.2815154 | 0.2815154 | 0.2815154 | 0.2815154 | 0.2815154 | 0.2815154 | 0.2815154 | 0.2815154 | 0.2815154 | 0.2815154 | 0.2815154 | 0.2815154 | 0.2815154 | 0.2815154 | 0.2770976 | 0.2390108 | 0.1797169 | 0.1005744 | 0.06405638 | 0.04847571 | 0.02082578 | 0.004301698 | 0 | 0 | 0 | 0.06187083 | 0
1245 | 715.9805 | 0.002893936 | -30 | 592.5 | -652.5 | 0 | 0 | 0 | 0 | 0.01067577 | 0.04251041 | 0.07856326 | 0.1086429 | 0.1813022 | 0.2399729 | 0.2829765 | 0.2844094 | 0.2844094 | 0.2844094 | 0.2844094 | 0.2844094 | 0.2844094 | 0.2844094 | 0.2844094 | 0.2844094 | 0.2844094 | 0.2844094 | 0.2844094 | 0.2844094 | 0.2844094 | 0.2844094 | 0.2844094 | 0.2844094 | 0.2844094 | 0.2844094 | 0.2844094 | 0.2844094 | 0.2844094 | 0.2844094 | 0.2844094 | 0.2844094 | 0.2844094 | 0.2844094 | 0.2844094 | 0.2844094 | 0.2844094 | 0.2844094 | 0.2844094 | 0.2844094 | 0.2844094 | 0.2844094 | 0.2844094 | 0.2844094 | 0.2844094 | 0.2844094 | 0.2844094 | 0.2844094 | 0.2844094 | 0.2844094 | 0.2799915 | 0.2390108 | 0.1797169 | 0.1005744 | 0.06405638 | 0.04847571 | 0.02082578 | 0.004301698 | 0 | 0 | 0 | 0.04112112 | 0
1245 | 716.8739 | 0.002897547 | -20 | 602.5 | -642.5 | 0 | 0 | 0 | 0 | 0.01067577 | 0.04251041 | 0.07856326 | 0.1086429 | 0.1841998 | 0.2428704 | 0.285874 | 0.2873069 | 0.2873069 | 0.2873069 | 0.2873069 | 0.2873069 | 0.2873069 | 0.2873069 | 0.2873069 | 0.2873069 | 0.2873069 | 0.2873069 | 0.2873069 | 0.2873069 | 0.2873069 | 0.2873069 | 0.2873069 | 0.2873069 | 0.2873069 | 0.2873069 | 0.2873069 | 0.2873069 | 0.2873069 | 0.2873069 | 0.2873069 | 0.2873069 | 0.2873069 | 0.2873069 | 0.2873069 | 0.2873069 | 0.2873069 | 0.2873069 | 0.2873069 | 0.2873069 | 0.2873069 | 0.2873069 | 0.2873069 | 0.2873069 | 0.2873069 | 0.2873069 | 0.2873069 | 0.2873069 | 0.2873069 | 0.2873069 | 0.2828891 | 0.2390108 | 0.1797169 | 0.1005744 | 0.06405638 | 0.04847571 | 0.02082578 | 0.004301698 | 0 | 0 | 0 | 0.02502695 | 0.0002281667
1245 | 717.0774 | 0.00289837 | -10 | 612.5 | -632.5 | 0 | 0 | 0 | 0 | 0.01067577 | 0.04251041 | 0.07856326 | 0.1086429 | 0.1841998 | 0.2457688 | 0.2887724 | 0.2902053 | 0.2902053 | 0.2902053 | 0.2902053 | 0.2902053 | 0.2902053 | 0.2902053 | 0.2902053 | 0.2902053 | 0.2902053 | 0.2902053 | 0.2902053 | 0.2902053 | 0.2902053 | 0.2902053 | 0.2902053 | 0.2902053 | 0.2902053 | 0.2902053 | 0.2902053 | 0.2902053 | 0.2902053 | 0.2902053 | 0.2902053 | 0.2902053 | 0.2902053 | 0.2902053 | 0.2902053 | 0.2902053 | 0.2902053 | 0.2902053 | 0.2902053 | 0.2902053 | 0.2902053 | 0.2902053 | 0.2902053 | 0.2902053 | 0.2902053 | 0.2902053 | 0.2902053 | 0.2902053 | 0.2902053 | 0.2902053 | 0.2857875 | 0.2390108 | 0.1797169 | 0.1005744 | 0.06405638 | 0.04847571 | 0.02082578 | 0.004301698 | 0 | 0 | 0 | 0.008932785 | 0.001881548
1245 | 723.0911 | 0.002922677 | 0 | 622.5 | -622.5 | 0 | 0 | 0 | 0 | 0.01067577 | 0.04251041 | 0.07856326 | 0.1086429 | 0.1841998 | 0.2486915 | 0.2916951 | 0.293128 | 0.293128 | 0.293128 | 0.293128 | 0.293128 | 0.293128 | 0.293128 | 0.293128 | 0.293128 | 0.293128 | 0.293128 | 0.293128 | 0.293128 | 0.293128 | 0.293128 | 0.293128 | 0.293128 | 0.293128 | 0.293128 | 0.293128 | 0.293128 | 0.293128 | 0.293128 | 0.293128 | 0.293128 | 0.293128 | 0.293128 | 0.293128 | 0.293128 | 0.293128 | 0.293128 | 0.293128 | 0.293128 | 0.293128 | 0.293128 | 0.293128 | 0.293128 | 0.293128 | 0.293128 | 0.293128 | 0.293128 | 0.293128 | 0.293128 | 0.2887101 | 0.2419335 | 0.1797169 | 0.1005744 | 0.06405638 | 0.04847571 | 0.02082578 | 0.004301698 | 0 | 0 | 0 | 0.001146537 | 0.00353493
1245 | 724.7923 | 0.002929553 | 10 | 632.5 | -612.5 | 0 | 0 | 0 | 0 | 0.01067577 | 0.04251041 | 0.07856326 | 0.1086429 | 0.1841998 | 0.2486915 | 0.2946246 | 0.2960575 | 0.2960575 | 0.2960575 | 0.2960575 | 0.2960575 | 0.2960575 | 0.2960575 | 0.2960575 | 0.2960575 | 0.2960575 | 0.2960575 | 0.2960575 | 0.2960575 | 0.2960575 | 0.2960575 | 0.2960575 | 0.2960575 | 0.2960575 | 0.2960575 | 0.2960575 | 0.2960575 | 0.2960575 | 0.2960575 | 0.2960575 | 0.2960575 | 0.2960575 | 0.2960575 | 0.2960575 | 0.2960575 | 0.2960575 | 0.2960575 | 0.2960575 | 0.2960575 | 0.2960575 | 0.2960575 | 0.2960575 | 0.2960575 | 0.2960575 | 0.2960575 | 0.2960575 | 0.2960575 | 0.2960575 | 0.2960575 | 0.2916397 | 0.2448631 | 0.1797169 | 0.1005744 | 0.06405638 | 0.04847571 | 0.02082578 | 0.004301698 | 0 | 0 | 0 | 0.0006102707 | 0.01257573
1245 | 724.0146 | 0.00292641 | 20 | 642.5 | -602.5 | 0 | 0 | 0 | 0 | 0.01067577 | 0.04251041 | 0.07856326 | 0.1086429 | 0.1841998 | 0.2486915 | 0.297551 | 0.2989839 | 0.2989839 | 0.2989839 | 0.2989839 | 0.2989839 | 0.2989839 | 0.2989839 | 0.2989839 | 0.2989839 | 0.2989839 | 0.2989839 | 0.2989839 | 0.2989839 | 0.2989839 | 0.2989839 | 0.2989839 | 0.2989839 | 0.2989839 | 0.2989839 | 0.2989839 | 0.2989839 | 0.2989839 | 0.2989839 | 0.2989839 | 0.2989839 | 0.2989839 | 0.2989839 | 0.2989839 | 0.2989839 | 0.2989839 | 0.2989839 | 0.2989839 | 0.2989839 | 0.2989839 | 0.2989839 | 0.2989839 | 0.2989839 | 0.2989839 | 0.2989839 | 0.2989839 | 0.2989839 | 0.2989839 | 0.2989839 | 0.2945661 | 0.2477895 | 0.1826433 | 0.1005744 | 0.06405638 | 0.04847571 | 0.02082578 | 0.004301698 | 0 | 0 | 0 | 7.40047e-05 | 0.03008195
1245 | 713.9947 | 0.00288591 | 30 | 652.5 | -592.5 | 0 | 0 | 0 | 0 | 0.01067577 | 0.04251041 | 0.07856326 | 0.1086429 | 0.1841998 | 0.2486915 | 0.3004369 | 0.3018699 | 0.3018699 | 0.3018699 | 0.3018699 | 0.3018699 | 0.3018699 | 0.3018699 | 0.3018699 | 0.3018699 | 0.3018699 | 0.3018699 | 0.3018699 | 0.3018699 | 0.3018699 | 0.3018699 | 0.3018699 | 0.3018699 | 0.3018699 | 0.3018699 | 0.3018699 | 0.3018699 | 0.3018699 | 0.3018699 | 0.3018699 | 0.3018699 | 0.3018699 | 0.3018699 | 0.3018699 | 0.3018699 | 0.3018699 | 0.3018699 | 0.3018699 | 0.3018699 | 0.3018699 | 0.3018699 | 0.3018699 | 0.3018699 | 0.3018699 | 0.3018699 | 0.3018699 | 0.3018699 | 0.3018699 | 0.3018699 | 0.297452 | 0.2506754 | 0.1855293 | 0.1005744 | 0.06405638 | 0.04847571 | 0.02082578 | 0.004301698 | 0 | 0 | 0 | 0 | 0.04758817
1245 | 741.3956 | 0.002996662 | 40 | 662.5 | -582.5 | 0 | 0 | 0 | 0 | 0.01067577 | 0.04251041 | 0.07856326 | 0.1086429 | 0.1841998 | 0.2486915 | 0.3004369 | 0.3048665 | 0.3048665 | 0.3048665 | 0.3048665 | 0.3048665 | 0.3048665 | 0.3048665 | 0.3048665 | 0.3048665 | 0.3048665 | 0.3048665 | 0.3048665 | 0.3048665 | 0.3048665 | 0.3048665 | 0.3048665 | 0.3048665 | 0.3048665 | 0.3048665 | 0.3048665 | 0.3048665 | 0.3048665 | 0.3048665 | 0.3048665 | 0.3048665 | 0.3048665 | 0.3048665 | 0.3048665 | 0.3048665 | 0.3048665 | 0.3048665 | 0.3048665 | 0.3048665 | 0.3048665 | 0.3048665 | 0.3048665 | 0.3048665 | 0.3048665 | 0.3048665 | 0.3048665 | 0.3048665 | 0.3048665 | 0.3048665 | 0.3004487 | 0.2536721 | 0.1885259 | 0.1005744 | 0.06405638 | 0.04847571 | 0.02082578 | 0.004301698 | 0 | 0 | 0 | 0 | 0.070553
1203 | 656.6842 | 0.002654265 | 30 | 631.5 | -571.5 | 0 | 0 | 0 | 0 | 0.01067577 | 0.04251041 | 0.07856326 | 0.1086429 | 0.1841998 | 0.2486915 | 0.3004369 | 0.3075208 | 0.3075208 | 0.3075208 | 0.3075208 | 0.3075208 | 0.3075208 | 0.3075208 | 0.3075208 | 0.3075208 | 0.3075208 | 0.3075208 | 0.3075208 | 0.3075208 | 0.3075208 | 0.3075208 | 0.3075208 | 0.3075208 | 0.3075208 | 0.3075208 | 0.3075208 | 0.3075208 | 0.3075208 | 0.3075208 | 0.3075208 | 0.3075208 | 0.3075208 | 0.3075208 | 0.3075208 | 0.3075208 | 0.3075208 | 0.3075208 | 0.3075208 | 0.3075208 | 0.3075208 | 0.3075208 | 0.3075208 | 0.3075208 | 0.3075208 | 0.3075208 | 0.3075208 | 0.3075208 | 0.3075208 | 0.3075208 | 0.3031029 | 0.2563263 | 0.1885259 | 0.1005744 | 0.06405638 | 0.04847571 | 0.02082578 | 0.004301698 | 0 | 0 | 0 | 0 | 0.01082511
1203 | 537.3652 | 0.002171988 | 20 | 621.5 | -581.5 | 0 | 0 | 0 | 0 | 0.01067577 | 0.04251041 | 0.07856326 | 0.1086429 | 0.1841998 | 0.2486915 | 0.3004369 | 0.3096928 | 0.3096928 | 0.3096928 | 0.3096928 | 0.3096928 | 0.3096928 | 0.3096928 | 0.3096928 | 0.3096928 | 0.3096928 | 0.3096928 | 0.3096928 | 0.3096928 | 0.3096928 | 0.3096928 | 0.3096928 | 0.3096928 | 0.3096928 | 0.3096928 | 0.3096928 | 0.3096928 | 0.3096928 | 0.3096928 | 0.3096928 | 0.3096928 | 0.3096928 | 0.3096928 | 0.3096928 | 0.3096928 | 0.3096928 | 0.3096928 | 0.3096928 | 0.3096928 | 0.3096928 | 0.3096928 | 0.3096928 | 0.3096928 | 0.3096928 | 0.3096928 | 0.3096928 | 0.3096928 | 0.3096928 | 0.3096928 | 0.3052749 | 0.2584983 | 0.1885259 | 0.1005744 | 0.06405638 | 0.04847571 | 0.02082578 | 0.004301698 | 0 | 0 | 0 | 0 | 0.003369592
1203 | 689.3895 | 0.002786458 | 10 | 611.5 | -591.5 | 0 | 0 | 0 | 0 | 0.01067577 | 0.04251041 | 0.07856326 | 0.1086429 | 0.1841998 | 0.2486915 | 0.3032234 | 0.3124792 | 0.3124792 | 0.3124792 | 0.3124792 | 0.3124792 | 0.3124792 | 0.3124792 | 0.3124792 | 0.3124792 | 0.3124792 | 0.3124792 | 0.3124792 | 0.3124792 | 0.3124792 | 0.3124792 | 0.3124792 | 0.3124792 | 0.3124792 | 0.3124792 | 0.3124792 | 0.3124792 | 0.3124792 | 0.3124792 | 0.3124792 | 0.3124792 | 0.3124792 | 0.3124792 | 0.3124792 | 0.3124792 | 0.3124792 | 0.3124792 | 0.3124792 | 0.3124792 | 0.3124792 | 0.3124792 | 0.3124792 | 0.3124792 | 0.3124792 | 0.3124792 | 0.3124792 | 0.3124792 | 0.3124792 | 0.3124792 | 0.3080614 | 0.2584983 | 0.1885259 | 0.1005744 | 0.06405638 | 0.04847571 | 0.02082578 | 0.004301698 | 0 | 0 | 0 | 0 | 0.00171621
1178 | 363.8593 | 0.001470691 | 0 | 589 | -589 | 0 | 0 | 0 | 0 | 0.01067577 | 0.04251041 | 0.07856326 | 0.1086429 | 0.1841998 | 0.2486915 | 0.3046941 | 0.3139499 | 0.3139499 | 0.3139499 | 0.3139499 | 0.3139499 | 0.3139499 | 0.3139499 | 0.3139499 | 0.3139499 | 0.3139499 | 0.3139499 | 0.3139499 | 0.3139499 | 0.3139499 | 0.3139499 | 0.3139499 | 0.3139499 | 0.3139499 | 0.3139499 | 0.3139499 | 0.3139499 | 0.3139499 | 0.3139499 | 0.3139499 | 0.3139499 | 0.3139499 | 0.3139499 | 0.3139499 | 0.3139499 | 0.3139499 | 0.3139499 | 0.3139499 | 0.3139499 | 0.3139499 | 0.3139499 | 0.3139499 | 0.3139499 | 0.3139499 | 0.3139499 | 0.3139499 | 0.3139499 | 0.3139499 | 0.3139499 | 0.3095321 | 0.2584983 | 0.1885259 | 0.1005744 | 0.06405638 | 0.04847571 | 0.02082578 | 0.004301698 | 0 | 0 | 0 | 0 | 0
1178 | 380.2424 | 0.00153691 | -10 | 579 | -599 | 0 | 0 | 0 | 0 | 0.01067577 | 0.04251041 | 0.07856326 | 0.1086429 | 0.1841998 | 0.2486915 | 0.306231 | 0.3154868 | 0.3154868 | 0.3154868 | 0.3154868 | 0.3154868 | 0.3154868 | 0.3154868 | 0.3154868 | 0.3154868 | 0.3154868 | 0.3154868 | 0.3154868 | 0.3154868 | 0.3154868 | 0.3154868 | 0.3154868 | 0.3154868 | 0.3154868 | 0.3154868 | 0.3154868 | 0.3154868 | 0.3154868 | 0.3154868 | 0.3154868 | 0.3154868 | 0.3154868 | 0.3154868 | 0.3154868 | 0.3154868 | 0.3154868 | 0.3154868 | 0.3154868 | 0.3154868 | 0.3154868 | 0.3154868 | 0.3154868 | 0.3154868 | 0.3154868 | 0.3154868 | 0.3154868 | 0.3154868 | 0.3154868 | 0.3154868 | 0.3095321 | 0.2584983 | 0.1885259 | 0.1005744 | 0.06405638 | 0.04847571 | 0.02082578 | 0.004301698 | 0 | 0 | 0 | 0 | 0
1127 | 442.7364 | 0.001789506 | -20 | 543.5 | -583.5 | 0 | 0 | 0 | 0 | 0.01067577 | 0.04251041 | 0.07856326 | 0.1086429 | 0.1841998 | 0.2486915 | 0.306231 | 0.3172763 | 0.3172763 | 0.3172763 | 0.3172763 | 0.3172763 | 0.3172763 | 0.3172763 | 0.3172763 | 0.3172763 | 0.3172763 | 0.3172763 | 0.3172763 | 0.3172763 | 0.3172763 | 0.3172763 | 0.3172763 | 0.3172763 | 0.3172763 | 0.3172763 | 0.3172763 | 0.3172763 | 0.3172763 | 0.3172763 | 0.3172763 | 0.3172763 | 0.3172763 | 0.3172763 | 0.3172763 | 0.3172763 | 0.3172763 | 0.3172763 | 0.3172763 | 0.3172763 | 0.3172763 | 0.3172763 | 0.3172763 | 0.3172763 | 0.3172763 | 0.3172763 | 0.3172763 | 0.3172763 | 0.3172763 | 0.3154868 | 0.3095321 | 0.2584983 | 0.1885259 | 0.1005744 | 0.06405638 | 0.04847571 | 0.02082578 | 0.004301698 | 0 | 0 | 0 | 0 | 0
1133 | 537.6223 | 0.002173027 | -30 | 536.5 | -596.5 | 0 | 0 | 0 | 0 | 0.01067577 | 0.04251041 | 0.07856326 | 0.1086429 | 0.1841998 | 0.2486915 | 0.308404 | 0.3194494 | 0.3194494 | 0.3194494 | 0.3194494 | 0.3194494 | 0.3194494 | 0.3194494 | 0.3194494 | 0.3194494 | 0.3194494 | 0.3194494 | 0.3194494 | 0.3194494 | 0.3194494 | 0.3194494 | 0.3194494 | 0.3194494 | 0.3194494 | 0.3194494 | 0.3194494 | 0.3194494 | 0.3194494 | 0.3194494 | 0.3194494 | 0.3194494 | 0.3194494 | 0.3194494 | 0.3194494 | 0.3194494 | 0.3194494 | 0.3194494 | 0.3194494 | 0.3194494 | 0.3194494 | 0.3194494 | 0.3194494 | 0.3194494 | 0.3194494 | 0.3194494 | 0.3194494 | 0.3194494 | 0.3194494 | 0.3154868 | 0.3095321 | 0.2584983 | 0.1885259 | 0.1005744 | 0.06405638 | 0.04847571 | 0.02082578 | 0.004301698 | 0 | 0 | 0 | 0 | 0
1133 | 566.3376 | 0.002289092 | -40 | 526.5 | -606.5 | 0 | 0 | 0 | 0 | 0.01067577 | 0.04251041 | 0.07856326 | 0.1086429 | 0.1841998 | 0.2486915 | 0.3106931 | 0.3217384 | 0.3217384 | 0.3217384 | 0.3217384 | 0.3217384 | 0.3217384 | 0.3217384 | 0.3217384 | 0.3217384 | 0.3217384 | 0.3217384 | 0.3217384 | 0.3217384 | 0.3217384 | 0.3217384 | 0.3217384 | 0.3217384 | 0.3217384 | 0.3217384 | 0.3217384 | 0.3217384 | 0.3217384 | 0.3217384 | 0.3217384 | 0.3217384 | 0.3217384 | 0.3217384 | 0.3217384 | 0.3217384 | 0.3217384 | 0.3217384 | 0.3217384 | 0.3217384 | 0.3217384 | 0.3217384 | 0.3217384 | 0.3217384 | 0.3217384 | 0.3217384 | 0.3217384 | 0.3217384 | 0.3194494 | 0.3154868 | 0.3095321 | 0.2584983 | 0.1885259 | 0.1005744 | 0.06405638 | 0.04847571 | 0.02082578 | 0.004301698 | 0 | 0 | 0 | 0.002223946 | 0
1156 | 775.9546 | 0.003136347 | -30 | 548 | -608 | 0 | 0 | 0 | 0 | 0.01067577 | 0.04251041 | 0.07856326 | 0.1086429 | 0.1841998 | 0.2486915 | 0.3138295 | 0.3248748 | 0.3248748 | 0.3248748 | 0.3248748 | 0.3248748 | 0.3248748 | 0.3248748 | 0.3248748 | 0.3248748 | 0.3248748 | 0.3248748 | 0.3248748 | 0.3248748 | 0.3248748 | 0.3248748 | 0.3248748 | 0.3248748 | 0.3248748 | 0.3248748 | 0.3248748 | 0.3248748 | 0.3248748 | 0.3248748 | 0.3248748 | 0.3248748 | 0.3248748 | 0.3248748 | 0.3248748 | 0.3248748 | 0.3248748 | 0.3248748 | 0.3248748 | 0.3248748 | 0.3248748 | 0.3248748 | 0.3248748 | 0.3248748 | 0.3248748 | 0.3248748 | 0.3248748 | 0.3248748 | 0.3225857 | 0.3154868 | 0.3095321 | 0.2584983 | 0.1885259 | 0.1005744 | 0.06405638 | 0.04847571 | 0.02082578 | 0.004301698 | 0 | 0 | 0 | 0.002844005 | 2.741427e-05
1156 | 740.424 | 0.002992735 | -20 | 558 | -598 | 0 | 0 | 0 | 0 | 0.01067577 | 0.04251041 | 0.07856326 | 0.1086429 | 0.1841998 | 0.2486915 | 0.3168222 | 0.3278675 | 0.3278675 | 0.3278675 | 0.3278675 | 0.3278675 | 0.3278675 | 0.3278675 | 0.3278675 | 0.3278675 | 0.3278675 | 0.3278675 | 0.3278675 | 0.3278675 | 0.3278675 | 0.3278675 | 0.3278675 | 0.3278675 | 0.3278675 | 0.3278675 | 0.3278675 | 0.3278675 | 0.3278675 | 0.3278675 | 0.3278675 | 0.3278675 | 0.3278675 | 0.3278675 | 0.3278675 | 0.3278675 | 0.3278675 | 0.3278675 | 0.3278675 | 0.3278675 | 0.3278675 | 0.3278675 | 0.3278675 | 0.3278675 | 0.3278675 | 0.3278675 | 0.3278675 | 0.3278675 | 0.3255784 | 0.3154868 | 0.3095321 | 0.2584983 | 0.1885259 | 0.1005744 | 0.06405638 | 0.04847571 | 0.02082578 | 0.004301698 | 0 | 0 | 0 | 0 | 0.0008841103
1156 | 768.5283 | 0.003106331 | -10 | 568 | -588 | 0 | 0 | 0 | 0 | 0.01067577 | 0.04251041 | 0.07856326 | 0.1086429 | 0.1841998 | 0.2486915 | 0.3199285 | 0.3309739 | 0.3309739 | 0.3309739 | 0.3309739 | 0.3309739 | 0.3309739 | 0.3309739 | 0.3309739 | 0.3309739 | 0.3309739 | 0.3309739 | 0.3309739 | 0.3309739 | 0.3309739 | 0.3309739 | 0.3309739 | 0.3309739 | 0.3309739 | 0.3309739 | 0.3309739 | 0.3309739 | 0.3309739 | 0.3309739 | 0.3309739 | 0.3309739 | 0.3309739 | 0.3309739 | 0.3309739 | 0.3309739 | 0.3309739 | 0.3309739 | 0.3309739 | 0.3309739 | 0.3309739 | 0.3309739 | 0.3309739 | 0.3309739 | 0.3309739 | 0.3309739 | 0.3309739 | 0.3309739 | 0.3286848 | 0.3185932 | 0.3095321 | 0.2584983 | 0.1885259 | 0.1005744 | 0.06405638 | 0.04847571 | 0.02082578 | 0.004301698 | 0 | 0 | 0 | 0 | 0.001740806
1159 | 638.6109 | 0.002581214 | 0 | 579.5 | -579.5 | 0 | 0 | 0 | 0 | 0.01067577 | 0.04251041 | 0.07856326 | 0.1086429 | 0.1841998 | 0.2486915 | 0.3199285 | 0.3335551 | 0.3335551 | 0.3335551 | 0.3335551 | 0.3335551 | 0.3335551 | 0.3335551 | 0.3335551 | 0.3335551 | 0.3335551 | 0.3335551 | 0.3335551 | 0.3335551 | 0.3335551 | 0.3335551 | 0.3335551 | 0.3335551 | 0.3335551 | 0.3335551 | 0.3335551 | 0.3335551 | 0.3335551 | 0.3335551 | 0.3335551 | 0.3335551 | 0.3335551 | 0.3335551 | 0.3335551 | 0.3335551 | 0.3335551 | 0.3335551 | 0.3335551 | 0.3335551 | 0.3335551 | 0.3335551 | 0.3335551 | 0.3335551 | 0.3335551 | 0.3335551 | 0.3335551 | 0.3335551 | 0.331266 | 0.3211744 | 0.3095321 | 0.2584983 | 0.1885259 | 0.1005744 | 0.06405638 | 0.04847571 | 0.02082578 | 0.004301698 | 0 | 0 | 0 | 0 | 0.004215261
1122 | 799.0579 | 0.003229729 | 10 | 571 | -551 | 0 | 0 | 0 | 0 | 0.01067577 | 0.04251041 | 0.07856326 | 0.1086429 | 0.1841998 | 0.2486915 | 0.3199285 | 0.3335551 | 0.3367848 | 0.3367848 | 0.3367848 | 0.3367848 | 0.3367848 | 0.3367848 | 0.3367848 | 0.3367848 | 0.3367848 | 0.3367848 | 0.3367848 | 0.3367848 | 0.3367848 | 0.3367848 | 0.3367848 | 0.3367848 | 0.3367848 | 0.3367848 | 0.3367848 | 0.3367848 | 0.3367848 | 0.3367848 | 0.3367848 | 0.3367848 | 0.3367848 | 0.3367848 | 0.3367848 | 0.3367848 | 0.3367848 | 0.3367848 | 0.3367848 | 0.3367848 | 0.3367848 | 0.3367848 | 0.3367848 | 0.3367848 | 0.3367848 | 0.3367848 | 0.3367848 | 0.3367848 | 0.3344957 | 0.3244041 | 0.3095321 | 0.2584983 | 0.1885259 | 0.1005744 | 0.06405638 | 0.04847571 | 0.02082578 | 0.004301698 | 0 | 0 | 0 | 0 | 0.001997815
1115 | 907.8879 | 0.003669611 | 20 | 577.5 | -537.5 | 0 | 0 | 0 | 0 | 0.01067577 | 0.04251041 | 0.07856326 | 0.1086429 | 0.1841998 | 0.2486915 | 0.3199285 | 0.3335551 | 0.3404544 | 0.3404544 | 0.3404544 | 0.3404544 | 0.3404544 | 0.3404544 | 0.3404544 | 0.3404544 | 0.3404544 | 0.3404544 | 0.3404544 | 0.3404544 | 0.3404544 | 0.3404544 | 0.3404544 | 0.3404544 | 0.3404544 | 0.3404544 | 0.3404544 | 0.3404544 | 0.3404544 | 0.3404544 | 0.3404544 | 0.3404544 | 0.3404544 | 0.3404544 | 0.3404544 | 0.3404544 | 0.3404544 | 0.3404544 | 0.3404544 | 0.3404544 | 0.3404544 | 0.3404544 | 0.3404544 | 0.3404544 | 0.3404544 | 0.3404544 | 0.3404544 | 0.3404544 | 0.3381653 | 0.3280737 | 0.3095321 | 0.2584983 | 0.1885259 | 0.1005744 | 0.06405638 | 0.04847571 | 0.02082578 | 0.004301698 | 0 | 0 | 0 | 0 | 0.0034599
1115 | 891.2224 | 0.00360225 | 30 | 587.5 | -527.5 | 0 | 0 | 0 | 0 | 0.01067577 | 0.04251041 | 0.07856326 | 0.1086429 | 0.1841998 | 0.2486915 | 0.3199285 | 0.3335551 | 0.3404544 | 0.3440567 | 0.3440567 | 0.3440567 | 0.3440567 | 0.3440567 | 0.3440567 | 0.3440567 | 0.3440567 | 0.3440567 | 0.3440567 | 0.3440567 | 0.3440567 | 0.3440567 | 0.3440567 | 0.3440567 | 0.3440567 | 0.3440567 | 0.3440567 | 0.3440567 | 0.3440567 | 0.3440567 | 0.3440567 | 0.3440567 | 0.3440567 | 0.3440567 | 0.3440567 | 0.3440567 | 0.3440567 | 0.3440567 | 0.3440567 | 0.3440567 | 0.3440567 | 0.3440567 | 0.3440567 | 0.3440567 | 0.3440567 | 0.3440567 | 0.3440567 | 0.3440567 | 0.3417676 | 0.331676 | 0.3095321 | 0.2584983 | 0.1885259 | 0.1005744 | 0.06405638 | 0.04847571 | 0.02082578 | 0.004301698 | 0 | 0 | 0 | 0 | 0.007236702
1115 | 953.1608 | 0.0038526 | 40 | 597.5 | -517.5 | 0 | 0 | 0 | 0 | 0.01067577 | 0.04251041 | 0.07856326 | 0.1086429 | 0.1841998 | 0.2486915 | 0.3199285 | 0.3335551 | 0.3404544 | 0.3479093 | 0.3479093 | 0.3479093 | 0.3479093 | 0.3479093 | 0.3479093 | 0.3479093 | 0.3479093 | 0.3479093 | 0.3479093 | 0.3479093 | 0.3479093 | 0.3479093 | 0.3479093 | 0.3479093 | 0.3479093 | 0.3479093 | 0.3479093 | 0.3479093 | 0.3479093 | 0.3479093 | 0.3479093 | 0.3479093 | 0.3479093 | 0.3479093 | 0.3479093 | 0.3479093 | 0.3479093 | 0.3479093 | 0.3479093 | 0.3479093 | 0.3479093 | 0.3479093 | 0.3479093 | 0.3479093 | 0.3479093 | 0.3479093 | 0.3479093 | 0.3479093 | 0.3456202 | 0.3355286 | 0.3133847 | 0.2584983 | 0.1885259 | 0.1005744 | 0.06405638 | 0.04847571 | 0.02082578 | 0.004301698 | 0 | 0 | 0 | 0 | 0.0110135
1115 | 942.697 | 0.003810307 | 30 | 587.5 | -527.5 | 0 | 0 | 0 | 0 | 0.01067577 | 0.04251041 | 0.07856326 | 0.1086429 | 0.1841998 | 0.2486915 | 0.3199285 | 0.3335551 | 0.3404544 | 0.3517196 | 0.3517196 | 0.3517196 | 0.3517196 | 0.3517196 | 0.3517196 | 0.3517196 | 0.3517196 | 0.3517196 | 0.3517196 | 0.3517196 | 0.3517196 | 0.3517196 | 0.3517196 | 0.3517196 | 0.3517196 | 0.3517196 | 0.3517196 | 0.3517196 | 0.3517196 | 0.3517196 | 0.3517196 | 0.3517196 | 0.3517196 | 0.3517196 | 0.3517196 | 0.3517196 | 0.3517196 | 0.3517196 | 0.3517196 | 0.3517196 | 0.3517196 | 0.3517196 | 0.3517196 | 0.3517196 | 0.3517196 | 0.3517196 | 0.3517196 | 0.3517196 | 0.3494305 | 0.3393389 | 0.3133847 | 0.2584983 | 0.1885259 | 0.1005744 | 0.06405638 | 0.04847571 | 0.02082578 | 0.004301698 | 0 | 0 | 0 | 0 | 0.007236702
1115 | 925.0624 | 0.003739029 | 20 | 577.5 | -537.5 | 0 | 0 | 0 | 0 | 0.01067577 | 0.04251041 | 0.07856326 | 0.1086429 | 0.1841998 | 0.2486915 | 0.3199285 | 0.3335551 | 0.3441934 | 0.3554586 | 0.3554586 | 0.3554586 | 0.3554586 | 0.3554586 | 0.3554586 | 0.3554586 | 0.3554586 | 0.3554586 | 0.3554586 | 0.3554586 | 0.3554586 | 0.3554586 | 0.3554586 | 0.3554586 | 0.3554586 | 0.3554586 | 0.3554586 | 0.3554586 | 0.3554586 | 0.3554586 | 0.3554586 | 0.3554586 | 0.3554586 | 0.3554586 | 0.3554586 | 0.3554586 | 0.3554586 | 0.3554586 | 0.3554586 | 0.3554586 | 0.3554586 | 0.3554586 | 0.3554586 | 0.3554586 | 0.3554586 | 0.3554586 | 0.3554586 | 0.3554586 | 0.3531695 | 0.3430779 | 0.3133847 | 0.2584983 | 0.1885259 | 0.1005744 | 0.06405638 | 0.04847571 | 0.02082578 | 0.004301698 | 0 | 0 | 0 | 0 | 0.0034599
1115 | 931.0035 | 0.003763042 | 10 | 567.5 | -547.5 | 0 | 0 | 0 | 0 | 0.01067577 | 0.04251041 | 0.07856326 | 0.1086429 | 0.1841998 | 0.2486915 | 0.3199285 | 0.3335551 | 0.3479565 | 0.3592216 | 0.3592216 | 0.3592216 | 0.3592216 | 0.3592216 | 0.3592216 | 0.3592216 | 0.3592216 | 0.3592216 | 0.3592216 | 0.3592216 | 0.3592216 | 0.3592216 | 0.3592216 | 0.3592216 | 0.3592216 | 0.3592216 | 0.3592216 | 0.3592216 | 0.3592216 | 0.3592216 | 0.3592216 | 0.3592216 | 0.3592216 | 0.3592216 | 0.3592216 | 0.3592216 | 0.3592216 | 0.3592216 | 0.3592216 | 0.3592216 | 0.3592216 | 0.3592216 | 0.3592216 | 0.3592216 | 0.3592216 | 0.3592216 | 0.3592216 | 0.3592216 | 0.3569326 | 0.3468409 | 0.3133847 | 0.2584983 | 0.1885259 | 0.1005744 | 0.06405638 | 0.04847571 | 0.02082578 | 0.004301698 | 0 | 0 | 0 | 0 | 0.001697971
1115 | 929.0667 | 0.003755214 | 0 | 557.5 | -557.5 | 0 | 0 | 0 | 0 | 0.01067577 | 0.04251041 | 0.07856326 | 0.1086429 | 0.1841998 | 0.2486915 | 0.3199285 | 0.3335551 | 0.3517117 | 0.3629769 | 0.3629769 | 0.3629769 | 0.3629769 | 0.3629769 | 0.3629769 | 0.3629769 | 0.3629769 | 0.3629769 | 0.3629769 | 0.3629769 | 0.3629769 | 0.3629769 | 0.3629769 | 0.3629769 | 0.3629769 | 0.3629769 | 0.3629769 | 0.3629769 | 0.3629769 | 0.3629769 | 0.3629769 | 0.3629769 | 0.3629769 | 0.3629769 | 0.3629769 | 0.3629769 | 0.3629769 | 0.3629769 | 0.3629769 | 0.3629769 | 0.3629769 | 0.3629769 | 0.3629769 | 0.3629769 | 0.3629769 | 0.3629769 | 0.3629769 | 0.3629769 | 0.3606878 | 0.3468409 | 0.3133847 | 0.2584983 | 0.1885259 | 0.1005744 | 0.06405638 | 0.04847571 | 0.02082578 | 0.004301698 | 0 | 0 | 0 | 0.004140114 | 0.0008412755
1115 | 942.6486 | 0.003810111 | -10 | 547.5 | -567.5 | 0 | 0 | 0 | 0 | 0.01067577 | 0.04251041 | 0.07856326 | 0.1086429 | 0.1841998 | 0.2486915 | 0.3199285 | 0.3373652 | 0.3555218 | 0.366787 | 0.366787 | 0.366787 | 0.366787 | 0.366787 | 0.366787 | 0.366787 | 0.366787 | 0.366787 | 0.366787 | 0.366787 | 0.366787 | 0.366787 | 0.366787 | 0.366787 | 0.366787 | 0.366787 | 0.366787 | 0.366787 | 0.366787 | 0.366787 | 0.366787 | 0.366787 | 0.366787 | 0.366787 | 0.366787 | 0.366787 | 0.366787 | 0.366787 | 0.366787 | 0.366787 | 0.366787 | 0.366787 | 0.366787 | 0.366787 | 0.366787 | 0.366787 | 0.366787 | 0.366787 | 0.3644979 | 0.3468409 | 0.3133847 | 0.2584983 | 0.1885259 | 0.1005744 | 0.06405638 | 0.04847571 | 0.02082578 | 0.004301698 | 0 | 0 | 0 | 0.008356116 | 0
1115 | 931.4148 | 0.003764705 | -20 | 537.5 | -577.5 | 0 | 0 | 0 | 0 | 0.01067577 | 0.04251041 | 0.07856326 | 0.1086429 | 0.1841998 | 0.2486915 | 0.3199285 | 0.3411299 | 0.3592865 | 0.3705517 | 0.3705517 | 0.3705517 | 0.3705517 | 0.3705517 | 0.3705517 | 0.3705517 | 0.3705517 | 0.3705517 | 0.3705517 | 0.3705517 | 0.3705517 | 0.3705517 | 0.3705517 | 0.3705517 | 0.3705517 | 0.3705517 | 0.3705517 | 0.3705517 | 0.3705517 | 0.3705517 | 0.3705517 | 0.3705517 | 0.3705517 | 0.3705517 | 0.3705517 | 0.3705517 | 0.3705517 | 0.3705517 | 0.3705517 | 0.3705517 | 0.3705517 | 0.3705517 | 0.3705517 | 0.3705517 | 0.3705517 | 0.3705517 | 0.3705517 | 0.3705517 | 0.3682626 | 0.3468409 | 0.3133847 | 0.2584983 | 0.1885259 | 0.1005744 | 0.06405638 | 0.04847571 | 0.02082578 | 0.004301698 | 0 | 0 | 0 | 0.01337165 | 0
1113 | 597.4766 | 0.002414953 | -30 | 526.5 | -586.5 | 0 | 0 | 0 | 0 | 0.01067577 | 0.04251041 | 0.07856326 | 0.1086429 | 0.1841998 | 0.2486915 | 0.3199285 | 0.3435448 | 0.3617015 | 0.3729666 | 0.3729666 | 0.3729666 | 0.3729666 | 0.3729666 | 0.3729666 | 0.3729666 | 0.3729666 | 0.3729666 | 0.3729666 | 0.3729666 | 0.3729666 | 0.3729666 | 0.3729666 | 0.3729666 | 0.3729666 | 0.3729666 | 0.3729666 | 0.3729666 | 0.3729666 | 0.3729666 | 0.3729666 | 0.3729666 | 0.3729666 | 0.3729666 | 0.3729666 | 0.3729666 | 0.3729666 | 0.3729666 | 0.3729666 | 0.3729666 | 0.3729666 | 0.3729666 | 0.3729666 | 0.3729666 | 0.3729666 | 0.3729666 | 0.3729666 | 0.3729666 | 0.3682626 | 0.3468409 | 0.3133847 | 0.2584983 | 0.1885259 | 0.1005744 | 0.06405638 | 0.04847571 | 0.02082578 | 0.004301698 | 0 | 0 | 0 | 0.01948728 | 0
1113 | 673.9615 | 0.002724099 | -40 | 516.5 | -596.5 | 0 | 0 | 0 | 0 | 0.01067577 | 0.04251041 | 0.07856326 | 0.1086429 | 0.1841998 | 0.2486915 | 0.3226526 | 0.3462689 | 0.3644256 | 0.3756907 | 0.3756907 | 0.3756907 | 0.3756907 | 0.3756907 | 0.3756907 | 0.3756907 | 0.3756907 | 0.3756907 | 0.3756907 | 0.3756907 | 0.3756907 | 0.3756907 | 0.3756907 | 0.3756907 | 0.3756907 | 0.3756907 | 0.3756907 | 0.3756907 | 0.3756907 | 0.3756907 | 0.3756907 | 0.3756907 | 0.3756907 | 0.3756907 | 0.3756907 | 0.3756907 | 0.3756907 | 0.3756907 | 0.3756907 | 0.3756907 | 0.3756907 | 0.3756907 | 0.3756907 | 0.3756907 | 0.3756907 | 0.3756907 | 0.3756907 | 0.3756907 | 0.3682626 | 0.3468409 | 0.3133847 | 0.2584983 | 0.1885259 | 0.1005744 | 0.06405638 | 0.04847571 | 0.02082578 | 0.004301698 | 0 | 0 | 0 | 0.02628243 | 0
1113 | 708.6974 | 0.002864499 | -30 | 526.5 | -586.5 | 0 | 0 | 0 | 0 | 0.01067577 | 0.04251041 | 0.07856326 | 0.1086429 | 0.1841998 | 0.2486915 | 0.3226526 | 0.3491334 | 0.3672901 | 0.3785552 | 0.3785552 | 0.3785552 | 0.3785552 | 0.3785552 | 0.3785552 | 0.3785552 | 0.3785552 | 0.3785552 | 0.3785552 | 0.3785552 | 0.3785552 | 0.3785552 | 0.3785552 | 0.3785552 | 0.3785552 | 0.3785552 | 0.3785552 | 0.3785552 | 0.3785552 | 0.3785552 | 0.3785552 | 0.3785552 | 0.3785552 | 0.3785552 | 0.3785552 | 0.3785552 | 0.3785552 | 0.3785552 | 0.3785552 | 0.3785552 | 0.3785552 | 0.3785552 | 0.3785552 | 0.3785552 | 0.3785552 | 0.3785552 | 0.3785552 | 0.3785552 | 0.3682626 | 0.3468409 | 0.3133847 | 0.2584983 | 0.1885259 | 0.1005744 | 0.06405638 | 0.04847571 | 0.02082578 | 0.004301698 | 0 | 0 | 0 | 0.01948728 | 0
1113 | 641.8007 | 0.002594108 | -20 | 536.5 | -576.5 | 0 | 0 | 0 | 0 | 0.01067577 | 0.04251041 | 0.07856326 | 0.1086429 | 0.1841998 | 0.2486915 | 0.3226526 | 0.3517276 | 0.3698842 | 0.3811493 | 0.3811493 | 0.3811493 | 0.3811493 | 0.3811493 | 0.3811493 | 0.3811493 | 0.3811493 | 0.3811493 | 0.3811493 | 0.3811493 | 0.3811493 | 0.3811493 | 0.3811493 | 0.3811493 | 0.3811493 | 0.3811493 | 0.3811493 | 0.3811493 | 0.3811493 | 0.3811493 | 0.3811493 | 0.3811493 | 0.3811493 | 0.3811493 | 0.3811493 | 0.3811493 | 0.3811493 | 0.3811493 | 0.3811493 | 0.3811493 | 0.3811493 | 0.3811493 | 0.3811493 | 0.3811493 | 0.3811493 | 0.3811493 | 0.3811493 | 0.3811493 | 0.3708567 | 0.3468409 | 0.3133847 | 0.2584983 | 0.1885259 | 0.1005744 | 0.06405638 | 0.04847571 | 0.02082578 | 0.004301698 | 0 | 0 | 0 | 0.01269214 | 0
1113 | 689.092 | 0.002785255 | -10 | 546.5 | -566.5 | 0 | 0 | 0 | 0 | 0.01067577 | 0.04251041 | 0.07856326 | 0.1086429 | 0.1841998 | 0.2486915 | 0.3226526 | 0.3545128 | 0.3726694 | 0.3839346 | 0.3839346 | 0.3839346 | 0.3839346 | 0.3839346 | 0.3839346 | 0.3839346 | 0.3839346 | 0.3839346 | 0.3839346 | 0.3839346 | 0.3839346 | 0.3839346 | 0.3839346 | 0.3839346 | 0.3839346 | 0.3839346 | 0.3839346 | 0.3839346 | 0.3839346 | 0.3839346 | 0.3839346 | 0.3839346 | 0.3839346 | 0.3839346 | 0.3839346 | 0.3839346 | 0.3839346 | 0.3839346 | 0.3839346 | 0.3839346 | 0.3839346 | 0.3839346 | 0.3839346 | 0.3839346 | 0.3839346 | 0.3839346 | 0.3839346 | 0.3839346 | 0.3736419 | 0.3468409 | 0.3133847 | 0.2584983 | 0.1885259 | 0.1005744 | 0.06405638 | 0.04847571 | 0.02082578 | 0.004301698 | 0 | 0 | 0 | 0.007934516 | 0
1076 | 390.3135 | 0.001577616 | 0 | 538 | -538 | 0 | 0 | 0 | 0 | 0.01067577 | 0.04251041 | 0.07856326 | 0.1086429 | 0.1841998 | 0.2486915 | 0.3226526 | 0.3545128 | 0.374247 | 0.3855122 | 0.3855122 | 0.3855122 | 0.3855122 | 0.3855122 | 0.3855122 | 0.3855122 | 0.3855122 | 0.3855122 | 0.3855122 | 0.3855122 | 0.3855122 | 0.3855122 | 0.3855122 | 0.3855122 | 0.3855122 | 0.3855122 | 0.3855122 | 0.3855122 | 0.3855122 | 0.3855122 | 0.3855122 | 0.3855122 | 0.3855122 | 0.3855122 | 0.3855122 | 0.3855122 | 0.3855122 | 0.3855122 | 0.3855122 | 0.3855122 | 0.3855122 | 0.3855122 | 0.3855122 | 0.3855122 | 0.3855122 | 0.3855122 | 0.3855122 | 0.3855122 | 0.3752196 | 0.3468409 | 0.3133847 | 0.2584983 | 0.1885259 | 0.1005744 | 0.06405638 | 0.04847571 | 0.02082578 | 0.004301698 | 0 | 0 | 0 | 0 | 0
1076 | 379.0556 | 0.001532113 | 10 | 548 | -528 | 0 | 0 | 0 | 0 | 0.01067577 | 0.04251041 | 0.07856326 | 0.1086429 | 0.1841998 | 0.2486915 | 0.3226526 | 0.3545128 | 0.374247 | 0.3870443 | 0.3870443 | 0.3870443 | 0.3870443 | 0.3870443 | 0.3870443 | 0.3870443 | 0.3870443 | 0.3870443 | 0.3870443 | 0.3870443 | 0.3870443 | 0.3870443 | 0.3870443 | 0.3870443 | 0.3870443 | 0.3870443 | 0.3870443 | 0.3870443 | 0.3870443 | 0.3870443 | 0.3870443 | 0.3870443 | 0.3870443 | 0.3870443 | 0.3870443 | 0.3870443 | 0.3870443 | 0.3870443 | 0.3870443 | 0.3870443 | 0.3870443 | 0.3870443 | 0.3870443 | 0.3870443 | 0.3870443 | 0.3870443 | 0.3870443 | 0.3870443 | 0.3767517 | 0.3468409 | 0.3133847 | 0.2584983 | 0.1885259 | 0.1005744 | 0.06405638 | 0.04847571 | 0.02082578 | 0.004301698 | 0 | 0 | 0 | 0 | 0.0001232652
1076 | 373.9283 | 0.001511389 | 20 | 558 | -518 | 0 | 0 | 0 | 0 | 0.01067577 | 0.04251041 | 0.07856326 | 0.1086429 | 0.1841998 | 0.2486915 | 0.3226526 | 0.3545128 | 0.374247 | 0.3885557 | 0.3885557 | 0.3885557 | 0.3885557 | 0.3885557 | 0.3885557 | 0.3885557 | 0.3885557 | 0.3885557 | 0.3885557 | 0.3885557 | 0.3885557 | 0.3885557 | 0.3885557 | 0.3885557 | 0.3885557 | 0.3885557 | 0.3885557 | 0.3885557 | 0.3885557 | 0.3885557 | 0.3885557 | 0.3885557 | 0.3885557 | 0.3885557 | 0.3885557 | 0.3885557 | 0.3885557 | 0.3885557 | 0.3885557 | 0.3885557 | 0.3885557 | 0.3885557 | 0.3885557 | 0.3885557 | 0.3885557 | 0.3885557 | 0.3885557 | 0.3885557 | 0.3782631 | 0.3468409 | 0.3133847 | 0.2584983 | 0.1885259 | 0.1005744 | 0.06405638 | 0.04847571 | 0.02082578 | 0.004301698 | 0 | 0 | 0 | 0 | 0.003975302
1076 | 373.8095 | 0.001510908 | 30 | 568 | -508 | 0 | 0 | 0 | 0 | 0.01067577 | 0.04251041 | 0.07856326 | 0.1086429 | 0.1841998 | 0.2486915 | 0.3226526 | 0.3545128 | 0.374247 | 0.3900666 | 0.3900666 | 0.3900666 | 0.3900666 | 0.3900666 | 0.3900666 | 0.3900666 | 0.3900666 | 0.3900666 | 0.3900666 | 0.3900666 | 0.3900666 | 0.3900666 | 0.3900666 | 0.3900666 | 0.3900666 | 0.3900666 | 0.3900666 | 0.3900666 | 0.3900666 | 0.3900666 | 0.3900666 | 0.3900666 | 0.3900666 | 0.3900666 | 0.3900666 | 0.3900666 | 0.3900666 | 0.3900666 | 0.3900666 | 0.3900666 | 0.3900666 | 0.3900666 | 0.3900666 | 0.3900666 | 0.3900666 | 0.3900666 | 0.3900666 | 0.3900666 | 0.379774 | 0.3483518 | 0.3133847 | 0.2584983 | 0.1885259 | 0.1005744 | 0.06405638 | 0.04847571 | 0.02082578 | 0.004301698 | 0 | 0 | 0 | 0 | 0.007827339
1076 | 380.3713 | 0.001537431 | 40 | 578 | -498 | 0 | 0 | 0 | 0 | 0.01067577 | 0.04251041 | 0.07856326 | 0.1086429 | 0.1841998 | 0.2486915 | 0.3226526 | 0.3545128 | 0.374247 | 0.3900666 | 0.391604 | 0.391604 | 0.391604 | 0.391604 | 0.391604 | 0.391604 | 0.391604 | 0.391604 | 0.391604 | 0.391604 | 0.391604 | 0.391604 | 0.391604 | 0.391604 | 0.391604 | 0.391604 | 0.391604 | 0.391604 | 0.391604 | 0.391604 | 0.391604 | 0.391604 | 0.391604 | 0.391604 | 0.391604 | 0.391604 | 0.391604 | 0.391604 | 0.391604 | 0.391604 | 0.391604 | 0.391604 | 0.391604 | 0.391604 | 0.391604 | 0.391604 | 0.391604 | 0.391604 | 0.3813114 | 0.3498893 | 0.3133847 | 0.2584983 | 0.1885259 | 0.1005744 | 0.06405638 | 0.04847571 | 0.02082578 | 0.004301698 | 0 | 0 | 0 | 0 | 0.01452616
1076 | 374.7034 | 0.001514521 | 30 | 568 | -508 | 0 | 0 | 0 | 0 | 0.01067577 | 0.04251041 | 0.07856326 | 0.1086429 | 0.1841998 | 0.2486915 | 0.3226526 | 0.3545128 | 0.374247 | 0.3915811 | 0.3931186 | 0.3931186 | 0.3931186 | 0.3931186 | 0.3931186 | 0.3931186 | 0.3931186 | 0.3931186 | 0.3931186 | 0.3931186 | 0.3931186 | 0.3931186 | 0.3931186 | 0.3931186 | 0.3931186 | 0.3931186 | 0.3931186 | 0.3931186 | 0.3931186 | 0.3931186 | 0.3931186 | 0.3931186 | 0.3931186 | 0.3931186 | 0.3931186 | 0.3931186 | 0.3931186 | 0.3931186 | 0.3931186 | 0.3931186 | 0.3931186 | 0.3931186 | 0.3931186 | 0.3931186 | 0.3931186 | 0.3931186 | 0.3931186 | 0.3931186 | 0.3828259 | 0.3514038 | 0.3133847 | 0.2584983 | 0.1885259 | 0.1005744 | 0.06405638 | 0.04847571 | 0.02082578 | 0.004301698 | 0 | 0 | 0 | 0 | 0.007827339
1076 | 391.678 | 0.001583131 | 20 | 558 | -518 | 0 | 0 | 0 | 0 | 0.01067577 | 0.04251041 | 0.07856326 | 0.1086429 | 0.1841998 | 0.2486915 | 0.3226526 | 0.3545128 | 0.374247 | 0.3931643 | 0.3947017 | 0.3947017 | 0.3947017 | 0.3947017 | 0.3947017 | 0.3947017 | 0.3947017 | 0.3947017 | 0.3947017 | 0.3947017 | 0.3947017 | 0.3947017 | 0.3947017 | 0.3947017 | 0.3947017 | 0.3947017 | 0.3947017 | 0.3947017 | 0.3947017 | 0.3947017 | 0.3947017 | 0.3947017 | 0.3947017 | 0.3947017 | 0.3947017 | 0.3947017 | 0.3947017 | 0.3947017 | 0.3947017 | 0.3947017 | 0.3947017 | 0.3947017 | 0.3947017 | 0.3947017 | 0.3947017 | 0.3947017 | 0.3947017 | 0.3947017 | 0.3844091 | 0.3514038 | 0.3133847 | 0.2584983 | 0.1885259 | 0.1005744 | 0.06405638 | 0.04847571 | 0.02082578 | 0.004301698 | 0 | 0 | 0 | 0 | 0.003975302
1076 | 375.5612 | 0.001517989 | 10 | 548 | -528 | 0 | 0 | 0 | 0 | 0.01067577 | 0.04251041 | 0.07856326 | 0.1086429 | 0.1841998 | 0.2486915 | 0.3226526 | 0.3545128 | 0.374247 | 0.3946823 | 0.3962197 | 0.3962197 | 0.3962197 | 0.3962197 | 0.3962197 | 0.3962197 | 0.3962197 | 0.3962197 | 0.3962197 | 0.3962197 | 0.3962197 | 0.3962197 | 0.3962197 | 0.3962197 | 0.3962197 | 0.3962197 | 0.3962197 | 0.3962197 | 0.3962197 | 0.3962197 | 0.3962197 | 0.3962197 | 0.3962197 | 0.3962197 | 0.3962197 | 0.3962197 | 0.3962197 | 0.3962197 | 0.3962197 | 0.3962197 | 0.3962197 | 0.3962197 | 0.3962197 | 0.3962197 | 0.3962197 | 0.3962197 | 0.3962197 | 0.3962197 | 0.385927 | 0.3514038 | 0.3133847 | 0.2584983 | 0.1885259 | 0.1005744 | 0.06405638 | 0.04847571 | 0.02082578 | 0.004301698 | 0 | 0 | 0 | 0.0004050715 | 0.0001232652
1026 | 417.6255 | 0.001688009 | 0 | 513 | -513 | 0 | 0 | 0 | 0 | 0.01067577 | 0.04251041 | 0.07856326 | 0.1086429 | 0.1841998 | 0.2486915 | 0.3226526 | 0.3545128 | 0.374247 | 0.3963703 | 0.3979077 | 0.3979077 | 0.3979077 | 0.3979077 | 0.3979077 | 0.3979077 | 0.3979077 | 0.3979077 | 0.3979077 | 0.3979077 | 0.3979077 | 0.3979077 | 0.3979077 | 0.3979077 | 0.3979077 | 0.3979077 | 0.3979077 | 0.3979077 | 0.3979077 | 0.3979077 | 0.3979077 | 0.3979077 | 0.3979077 | 0.3979077 | 0.3979077 | 0.3979077 | 0.3979077 | 0.3979077 | 0.3979077 | 0.3979077 | 0.3979077 | 0.3979077 | 0.3979077 | 0.3979077 | 0.3979077 | 0.3979077 | 0.3979077 | 0.3979077 | 0.385927 | 0.3514038 | 0.3133847 | 0.2584983 | 0.1885259 | 0.1005744 | 0.06405638 | 0.04847571 | 0.02082578 | 0.004301698 | 0 | 0 | 0 | 0 | 0
1076 | 380.4377 | 0.001537699 | -10 | 528 | -548 | 0 | 0 | 0 | 0 | 0.01067577 | 0.04251041 | 0.07856326 | 0.1086429 | 0.1841998 | 0.2486915 | 0.3226526 | 0.3545128 | 0.3757847 | 0.397908 | 0.3994454 | 0.3994454 | 0.3994454 | 0.3994454 | 0.3994454 | 0.3994454 | 0.3994454 | 0.3994454 | 0.3994454 | 0.3994454 | 0.3994454 | 0.3994454 | 0.3994454 | 0.3994454 | 0.3994454 | 0.3994454 | 0.3994454 | 0.3994454 | 0.3994454 | 0.3994454 | 0.3994454 | 0.3994454 | 0.3994454 | 0.3994454 | 0.3994454 | 0.3994454 | 0.3994454 | 0.3994454 | 0.3994454 | 0.3994454 | 0.3994454 | 0.3994454 | 0.3994454 | 0.3994454 | 0.3994454 | 0.3994454 | 0.3994454 | 0.3994454 | 0.385927 | 0.3514038 | 0.3133847 | 0.2584983 | 0.1885259 | 0.1005744 | 0.06405638 | 0.04847571 | 0.02082578 | 0.004301698 | 0 | 0 | 0 | 0.001802379 | 0
1072 | 445.762 | 0.001801735 | -20 | 516 | -556 | 0 | 0 | 0 | 0 | 0.01067577 | 0.04251041 | 0.07856326 | 0.1086429 | 0.1841998 | 0.2486915 | 0.3226526 | 0.3545128 | 0.3775865 | 0.3997097 | 0.4012471 | 0.4012471 | 0.4012471 | 0.4012471 | 0.4012471 | 0.4012471 | 0.4012471 | 0.4012471 | 0.4012471 | 0.4012471 | 0.4012471 | 0.4012471 | 0.4012471 | 0.4012471 | 0.4012471 | 0.4012471 | 0.4012471 | 0.4012471 | 0.4012471 | 0.4012471 | 0.4012471 | 0.4012471 | 0.4012471 | 0.4012471 | 0.4012471 | 0.4012471 | 0.4012471 | 0.4012471 | 0.4012471 | 0.4012471 | 0.4012471 | 0.4012471 | 0.4012471 | 0.4012471 | 0.4012471 | 0.4012471 | 0.4012471 | 0.4012471 | 0.385927 | 0.3514038 | 0.3133847 | 0.2584983 | 0.1885259 | 0.1005744 | 0.06405638 | 0.04847571 | 0.02082578 | 0.004301698 | 0 | 0 | 0 | 0.008426097 | 0
1068 | 327.301 | 0.001322925 | -30 | 504 | -564 | 0 | 0 | 0 | 0 | 0.01067577 | 0.04251041 | 0.07856326 | 0.1086429 | 0.1841998 | 0.2486915 | 0.3226526 | 0.3558357 | 0.3789094 | 0.4010326 | 0.4025701 | 0.4025701 | 0.4025701 | 0.4025701 | 0.4025701 | 0.4025701 | 0.4025701 | 0.4025701 | 0.4025701 | 0.4025701 | 0.4025701 | 0.4025701 | 0.4025701 | 0.4025701 | 0.4025701 | 0.4025701 | 0.4025701 | 0.4025701 | 0.4025701 | 0.4025701 | 0.4025701 | 0.4025701 | 0.4025701 | 0.4025701 | 0.4025701 | 0.4025701 | 0.4025701 | 0.4025701 | 0.4025701 | 0.4025701 | 0.4025701 | 0.4025701 | 0.4025701 | 0.4025701 | 0.4025701 | 0.4025701 | 0.4025701 | 0.4012471 | 0.385927 | 0.3514038 | 0.3133847 | 0.2584983 | 0.1885259 | 0.1005744 | 0.06405638 | 0.04847571 | 0.02082578 | 0.004301698 | 0 | 0 | 0 | 0.01504981 | 0
1014 | 698.7828 | 0.002824425 | -40 | 467 | -547 | 0 | 0 | 0 | 0 | 0.01067577 | 0.04251041 | 0.07856326 | 0.1086429 | 0.1841998 | 0.2486915 | 0.3226526 | 0.3558357 | 0.3817338 | 0.403857 | 0.4053945 | 0.4053945 | 0.4053945 | 0.4053945 | 0.4053945 | 0.4053945 | 0.4053945 | 0.4053945 | 0.4053945 | 0.4053945 | 0.4053945 | 0.4053945 | 0.4053945 | 0.4053945 | 0.4053945 | 0.4053945 | 0.4053945 | 0.4053945 | 0.4053945 | 0.4053945 | 0.4053945 | 0.4053945 | 0.4053945 | 0.4053945 | 0.4053945 | 0.4053945 | 0.4053945 | 0.4053945 | 0.4053945 | 0.4053945 | 0.4053945 | 0.4053945 | 0.4053945 | 0.4053945 | 0.4053945 | 0.4053945 | 0.4025701 | 0.4012471 | 0.385927 | 0.3514038 | 0.3133847 | 0.2584983 | 0.1885259 | 0.1005744 | 0.06405638 | 0.04847571 | 0.02082578 | 0.004301698 | 0 | 0 | 0 | 0.001498304 | 0
1010 | 695.0094 | 0.002809173 | -30 | 475 | -535 | 0 | 0 | 0 | 0 | 0.01067577 | 0.04251041 | 0.07856326 | 0.1086429 | 0.1841998 | 0.2486915 | 0.3226526 | 0.3558357 | 0.384543 | 0.4066662 | 0.4082036 | 0.4082036 | 0.4082036 | 0.4082036 | 0.4082036 | 0.4082036 | 0.4082036 | 0.4082036 | 0.4082036 | 0.4082036 | 0.4082036 | 0.4082036 | 0.4082036 | 0.4082036 | 0.4082036 | 0.4082036 | 0.4082036 | 0.4082036 | 0.4082036 | 0.4082036 | 0.4082036 | 0.4082036 | 0.4082036 | 0.4082036 | 0.4082036 | 0.4082036 | 0.4082036 | 0.4082036 | 0.4082036 | 0.4082036 | 0.4082036 | 0.4082036 | 0.4082036 | 0.4082036 | 0.4082036 | 0.4082036 | 0.4025701 | 0.4012471 | 0.385927 | 0.3514038 | 0.3133847 | 0.2584983 | 0.1885259 | 0.1005744 | 0.06405638 | 0.04847571 | 0.02082578 | 0.004301698 | 0 | 0 | 0 | 0.0008078415 | 0
1004 | 777.7941 | 0.003143782 | -20 | 482 | -522 | 0 | 0 | 0 | 0 | 0.01067577 | 0.04251041 | 0.07856326 | 0.1086429 | 0.1841998 | 0.2486915 | 0.3226526 | 0.3558357 | 0.384543 | 0.40981 | 0.4113474 | 0.4113474 | 0.4113474 | 0.4113474 | 0.4113474 | 0.4113474 | 0.4113474 | 0.4113474 | 0.4113474 | 0.4113474 | 0.4113474 | 0.4113474 | 0.4113474 | 0.4113474 | 0.4113474 | 0.4113474 | 0.4113474 | 0.4113474 | 0.4113474 | 0.4113474 | 0.4113474 | 0.4113474 | 0.4113474 | 0.4113474 | 0.4113474 | 0.4113474 | 0.4113474 | 0.4113474 | 0.4113474 | 0.4113474 | 0.4113474 | 0.4113474 | 0.4113474 | 0.4113474 | 0.4113474 | 0.4113474 | 0.4057138 | 0.4012471 | 0.385927 | 0.3514038 | 0.3133847 | 0.2584983 | 0.1885259 | 0.1005744 | 0.06405638 | 0.04847571 | 0.02082578 | 0.004301698 | 0 | 0 | 0 | 5.984011e-05 | 0
1004 | 753.4548 | 0.003045405 | -10 | 492 | -512 | 0 | 0 | 0 | 0 | 0.01067577 | 0.04251041 | 0.07856326 | 0.1086429 | 0.1841998 | 0.2486915 | 0.3226526 | 0.3558357 | 0.384543 | 0.4128554 | 0.4143928 | 0.4143928 | 0.4143928 | 0.4143928 | 0.4143928 | 0.4143928 | 0.4143928 | 0.4143928 | 0.4143928 | 0.4143928 | 0.4143928 | 0.4143928 | 0.4143928 | 0.4143928 | 0.4143928 | 0.4143928 | 0.4143928 | 0.4143928 | 0.4143928 | 0.4143928 | 0.4143928 | 0.4143928 | 0.4143928 | 0.4143928 | 0.4143928 | 0.4143928 | 0.4143928 | 0.4143928 | 0.4143928 | 0.4143928 | 0.4143928 | 0.4143928 | 0.4143928 | 0.4143928 | 0.4143928 | 0.4143928 | 0.4087592 | 0.4012471 | 0.385927 | 0.3514038 | 0.3133847 | 0.2584983 | 0.1885259 | 0.1005744 | 0.06405638 | 0.04847571 | 0.02082578 | 0.004301698 | 0 | 0 | 0 | 0 | 0
1004 | 756.0333 | 0.003055827 | 0 | 502 | -502 | 0 | 0 | 0 | 0 | 0.01067577 | 0.04251041 | 0.07856326 | 0.1086429 | 0.1841998 | 0.2486915 | 0.3226526 | 0.3558357 | 0.384543 | 0.4128554 | 0.4174487 | 0.4174487 | 0.4174487 | 0.4174487 | 0.4174487 | 0.4174487 | 0.4174487 | 0.4174487 | 0.4174487 | 0.4174487 | 0.4174487 | 0.4174487 | 0.4174487 | 0.4174487 | 0.4174487 | 0.4174487 | 0.4174487 | 0.4174487 | 0.4174487 | 0.4174487 | 0.4174487 | 0.4174487 | 0.4174487 | 0.4174487 | 0.4174487 | 0.4174487 | 0.4174487 | 0.4174487 | 0.4174487 | 0.4174487 | 0.4174487 | 0.4174487 | 0.4174487 | 0.4174487 | 0.4174487 | 0.4174487 | 0.4118151 | 0.4012471 | 0.385927 | 0.3514038 | 0.3133847 | 0.2584983 | 0.1885259 | 0.1005744 | 0.06405638 | 0.04847571 | 0.02082578 | 0.004301698 | 0 | 0 | 0 | 0 | 0.001636105
1004 | 748.2847 | 0.003024507 | 10 | 512 | -492 | 0 | 0 | 0 | 0 | 0.01067577 | 0.04251041 | 0.07856326 | 0.1086429 | 0.1841998 | 0.2486915 | 0.3226526 | 0.3558357 | 0.384543 | 0.4128554 | 0.4204732 | 0.4204732 | 0.4204732 | 0.4204732 | 0.4204732 | 0.4204732 | 0.4204732 | 0.4204732 | 0.4204732 | 0.4204732 | 0.4204732 | 0.4204732 | 0.4204732 | 0.4204732 | 0.4204732 | 0.4204732 | 0.4204732 | 0.4204732 | 0.4204732 | 0.4204732 | 0.4204732 | 0.4204732 | 0.4204732 | 0.4204732 | 0.4204732 | 0.4204732 | 0.4204732 | 0.4204732 | 0.4204732 | 0.4204732 | 0.4204732 | 0.4204732 | 0.4204732 | 0.4204732 | 0.4204732 | 0.4204732 | 0.4148396 | 0.4042716 | 0.385927 | 0.3514038 | 0.3133847 | 0.2584983 | 0.1885259 | 0.1005744 | 0.06405638 | 0.04847571 | 0.02082578 | 0.004301698 | 0 | 0 | 0 | 0 | 0.003744487
994 | 396.7695 | 0.001603711 | 20 | 517 | -477 | 0 | 0 | 0 | 0 | 0.01067577 | 0.04251041 | 0.07856326 | 0.1086429 | 0.1841998 | 0.2486915 | 0.3226526 | 0.3558357 | 0.384543 | 0.4128554 | 0.4204732 | 0.4220769 | 0.4220769 | 0.4220769 | 0.4220769 | 0.4220769 | 0.4220769 | 0.4220769 | 0.4220769 | 0.4220769 | 0.4220769 | 0.4220769 | 0.4220769 | 0.4220769 | 0.4220769 | 0.4220769 | 0.4220769 | 0.4220769 | 0.4220769 | 0.4220769 | 0.4220769 | 0.4220769 | 0.4220769 | 0.4220769 | 0.4220769 | 0.4220769 | 0.4220769 | 0.4220769 | 0.4220769 | 0.4220769 | 0.4220769 | 0.4220769 | 0.4220769 | 0.4220769 | 0.4220769 | 0.4220769 | 0.4164433 | 0.4058753 | 0.385927 | 0.3514038 | 0.3133847 | 0.2584983 | 0.1885259 | 0.1005744 | 0.06405638 | 0.04847571 | 0.02082578 | 0.004301698 | 0 | 0 | 0 | 0 | 0.004798678
953 | 869.5124 | 0.0035145 | 30 | 506.5 | -446.5 | 0 | 0 | 0 | 0 | 0.01067577 | 0.04251041 | 0.07856326 | 0.1086429 | 0.1841998 | 0.2486915 | 0.3226526 | 0.3558357 | 0.384543 | 0.4128554 | 0.4204732 | 0.4220769 | 0.4255914 | 0.4255914 | 0.4255914 | 0.4255914 | 0.4255914 | 0.4255914 | 0.4255914 | 0.4255914 | 0.4255914 | 0.4255914 | 0.4255914 | 0.4255914 | 0.4255914 | 0.4255914 | 0.4255914 | 0.4255914 | 0.4255914 | 0.4255914 | 0.4255914 | 0.4255914 | 0.4255914 | 0.4255914 | 0.4255914 | 0.4255914 | 0.4255914 | 0.4255914 | 0.4255914 | 0.4255914 | 0.4255914 | 0.4255914 | 0.4255914 | 0.4255914 | 0.4255914 | 0.4255914 | 0.4199578 | 0.4058753 | 0.385927 | 0.3514038 | 0.3133847 | 0.2584983 | 0.1885259 | 0.1005744 | 0.06405638 | 0.04847571 | 0.02082578 | 0.004301698 | 0 | 0 | 0 | 0 | 0.002584877
953 | 843.3163 | 0.003408618 | 40 | 516.5 | -436.5 | 0 | 0 | 0 | 0 | 0.01067577 | 0.04251041 | 0.07856326 | 0.1086429 | 0.1841998 | 0.2486915 | 0.3226526 | 0.3558357 | 0.384543 | 0.4128554 | 0.4204732 | 0.4220769 | 0.429 | 0.429 | 0.429 | 0.429 | 0.429 | 0.429 | 0.429 | 0.429 | 0.429 | 0.429 | 0.429 | 0.429 | 0.429 | 0.429 | 0.429 | 0.429 | 0.429 | 0.429 | 0.429 | 0.429 | 0.429 | 0.429 | 0.429 | 0.429 | 0.429 | 0.429 | 0.429 | 0.429 | 0.429 | 0.429 | 0.429 | 0.429 | 0.429 | 0.429 | 0.4233664 | 0.409284 | 0.385927 | 0.3514038 | 0.3133847 | 0.2584983 | 0.1885259 | 0.1005744 | 0.06405638 | 0.04847571 | 0.02082578 | 0.004301698 | 0 | 0 | 0 | 0 | 0.004693259

## F6bottom_comulative_column
[6 empty] | 0 | 1 | 2 | 3 | 4 | 5 | 6 | 7 | 8 | 9 | 10 | 11 | 12 | 13 | 14 | 15 | 16 | 17 | 18 | 19 | 20 | 21 | 22 | 23 | 24 | 25 | 26 | 27 | 28 | 29 | 30 | 31 | 32 | 33 | 34 | 35 | 36 | 37 | 38 | 39 | 40 | 41 | 42 | 43 | 44 | 45 | 46 | 47 | 48 | 49 | 50 | 51 | 52 | 53 | 54 | 55 | 56 | 57 | 58 | 59 | 60 | 61 | 62 | 63 | 64
ord_wdt | alpha | alpha/k | WROLL_SHIFT_POS_6 | Width1 | Width2 | -855.04 | -828.32 | -801.6 | -774.88 | -748.16 | -721.44 | -694.72 | -668 | -641.28 | -614.56 | -587.84 | -561.12 | -534.4 | -507.68 | -480.96 | -454.24 | -427.52 | -400.8 | -374.08 | -347.36 | -320.64 | -293.92 | -267.2 | -240.48 | -213.76 | -187.04 | -160.32 | -133.6 | -106.88 | -80.16 | -53.44 | -26.72 | 0 | 26.72 | 53.44 | 80.16 | 106.88 | 133.6 | 160.32 | 187.04 | 213.76 | 240.48 | 267.2 | 293.92 | 320.64 | 347.36 | 374.08 | 400.8 | 427.52 | 454.24 | 480.96 | 507.68 | 534.4 | 561.12 | 587.84 | 614.56 | 641.28 | 668 | 694.72 | 721.44 | 748.16 | 774.88 | 801.6 | 828.32 | 855.04 | C40-left | C40-right
1165 | 354.5103 | 0.001250533 | 0 | 582.5 | -582.5 | 0 | 0 | 0 | 0 | 0 | 0 | 0 | 0 | 0 | 0 | 0 | 0.001250533 | 0.001250533 | 0.001250533 | 0.001250533 | 0.001250533 | 0.001250533 | 0.001250533 | 0.001250533 | 0.001250533 | 0.001250533 | 0.001250533 | 0.001250533 | 0.001250533 | 0.001250533 | 0.001250533 | 0.001250533 | 0.001250533 | 0.001250533 | 0.001250533 | 0.001250533 | 0.001250533 | 0.001250533 | 0.001250533 | 0.001250533 | 0.001250533 | 0.001250533 | 0.001250533 | 0.001250533 | 0.001250533 | 0.001250533 | 0.001250533 | 0.001250533 | 0.001250533 | 0.001250533 | 0.001250533 | 0.001250533 | 0.001250533 | 0.001250533 | 0.001250533 | 0.001250533 | 0.001250533 | 0.001250533 | 0.001250533 | 0 | 0 | 0 | 0 | 0 | 0 | 0 | 0 | 0 | 0 | 0 | 0 | 0
1254 | 450.06 | 0.001587584 | 0 | 627 | -627 | 0 | 0 | 0 | 0 | 0 | 0 | 0 | 0 | 0 | 0.001587584 | 0.001587584 | 0.002838117 | 0.002838117 | 0.002838117 | 0.002838117 | 0.002838117 | 0.002838117 | 0.002838117 | 0.002838117 | 0.002838117 | 0.002838117 | 0.002838117 | 0.002838117 | 0.002838117 | 0.002838117 | 0.002838117 | 0.002838117 | 0.002838117 | 0.002838117 | 0.002838117 | 0.002838117 | 0.002838117 | 0.002838117 | 0.002838117 | 0.002838117 | 0.002838117 | 0.002838117 | 0.002838117 | 0.002838117 | 0.002838117 | 0.002838117 | 0.002838117 | 0.002838117 | 0.002838117 | 0.002838117 | 0.002838117 | 0.002838117 | 0.002838117 | 0.002838117 | 0.002838117 | 0.002838117 | 0.002838117 | 0.002838117 | 0.002838117 | 0.001587584 | 0.001587584 | 0 | 0 | 0 | 0 | 0 | 0 | 0 | 0 | 0 | 0.00121122 | 0.00121122
1254 | 347.7704 | 0.001226758 | 0 | 627 | -627 | 0 | 0 | 0 | 0 | 0 | 0 | 0 | 0 | 0 | 0.002814342 | 0.002814342 | 0.004064876 | 0.004064876 | 0.004064876 | 0.004064876 | 0.004064876 | 0.004064876 | 0.004064876 | 0.004064876 | 0.004064876 | 0.004064876 | 0.004064876 | 0.004064876 | 0.004064876 | 0.004064876 | 0.004064876 | 0.004064876 | 0.004064876 | 0.004064876 | 0.004064876 | 0.004064876 | 0.004064876 | 0.004064876 | 0.004064876 | 0.004064876 | 0.004064876 | 0.004064876 | 0.004064876 | 0.004064876 | 0.004064876 | 0.004064876 | 0.004064876 | 0.004064876 | 0.004064876 | 0.004064876 | 0.004064876 | 0.004064876 | 0.004064876 | 0.004064876 | 0.004064876 | 0.004064876 | 0.004064876 | 0.004064876 | 0.004064876 | 0.002814342 | 0.002814342 | 0 | 0 | 0 | 0 | 0 | 0 | 0 | 0 | 0 | 0.00121122 | 0.00121122
1254 | 361.9006 | 0.001276602 | 0 | 627 | -627 | 0 | 0 | 0 | 0 | 0 | 0 | 0 | 0 | 0 | 0.004090944 | 0.004090944 | 0.005341478 | 0.005341478 | 0.005341478 | 0.005341478 | 0.005341478 | 0.005341478 | 0.005341478 | 0.005341478 | 0.005341478 | 0.005341478 | 0.005341478 | 0.005341478 | 0.005341478 | 0.005341478 | 0.005341478 | 0.005341478 | 0.005341478 | 0.005341478 | 0.005341478 | 0.005341478 | 0.005341478 | 0.005341478 | 0.005341478 | 0.005341478 | 0.005341478 | 0.005341478 | 0.005341478 | 0.005341478 | 0.005341478 | 0.005341478 | 0.005341478 | 0.005341478 | 0.005341478 | 0.005341478 | 0.005341478 | 0.005341478 | 0.005341478 | 0.005341478 | 0.005341478 | 0.005341478 | 0.005341478 | 0.005341478 | 0.005341478 | 0.004090944 | 0.004090944 | 0 | 0 | 0 | 0 | 0 | 0 | 0 | 0 | 0 | 0.00121122 | 0.00121122
1254 | 347.2193 | 0.001224814 | 0 | 627 | -627 | 0 | 0 | 0 | 0 | 0 | 0 | 0 | 0 | 0 | 0.005315759 | 0.005315759 | 0.006566292 | 0.006566292 | 0.006566292 | 0.006566292 | 0.006566292 | 0.006566292 | 0.006566292 | 0.006566292 | 0.006566292 | 0.006566292 | 0.006566292 | 0.006566292 | 0.006566292 | 0.006566292 | 0.006566292 | 0.006566292 | 0.006566292 | 0.006566292 | 0.006566292 | 0.006566292 | 0.006566292 | 0.006566292 | 0.006566292 | 0.006566292 | 0.006566292 | 0.006566292 | 0.006566292 | 0.006566292 | 0.006566292 | 0.006566292 | 0.006566292 | 0.006566292 | 0.006566292 | 0.006566292 | 0.006566292 | 0.006566292 | 0.006566292 | 0.006566292 | 0.006566292 | 0.006566292 | 0.006566292 | 0.006566292 | 0.006566292 | 0.005315759 | 0.005315759 | 0 | 0 | 0 | 0 | 0 | 0 | 0 | 0 | 0 | 0.00121122 | 0.00121122
1254 | 442.9631 | 0.00156255 | -10 | 637 | -617 | 0 | 0 | 0 | 0 | 0 | 0 | 0 | 0 | 0 | 0.006878308 | 0.006878308 | 0.008128842 | 0.008128842 | 0.008128842 | 0.008128842 | 0.008128842 | 0.008128842 | 0.008128842 | 0.008128842 | 0.008128842 | 0.008128842 | 0.008128842 | 0.008128842 | 0.008128842 | 0.008128842 | 0.008128842 | 0.008128842 | 0.008128842 | 0.008128842 | 0.008128842 | 0.008128842 | 0.008128842 | 0.008128842 | 0.008128842 | 0.008128842 | 0.008128842 | 0.008128842 | 0.008128842 | 0.008128842 | 0.008128842 | 0.008128842 | 0.008128842 | 0.008128842 | 0.008128842 | 0.008128842 | 0.008128842 | 0.008128842 | 0.008128842 | 0.008128842 | 0.008128842 | 0.008128842 | 0.008128842 | 0.008128842 | 0.008128842 | 0.006878308 | 0.006878308 | 0 | 0 | 0 | 0 | 0 | 0 | 0 | 0 | 0 | 0.0007432061 | 0.001250533
1308 | 429.8902 | 0.001516435 | -20 | 674 | -634 | 0 | 0 | 0 | 0 | 0 | 0 | 0 | 0 | 0 | 0.008394744 | 0.008394744 | 0.009645277 | 0.009645277 | 0.009645277 | 0.009645277 | 0.009645277 | 0.009645277 | 0.009645277 | 0.009645277 | 0.009645277 | 0.009645277 | 0.009645277 | 0.009645277 | 0.009645277 | 0.009645277 | 0.009645277 | 0.009645277 | 0.009645277 | 0.009645277 | 0.009645277 | 0.009645277 | 0.009645277 | 0.009645277 | 0.009645277 | 0.009645277 | 0.009645277 | 0.009645277 | 0.009645277 | 0.009645277 | 0.009645277 | 0.009645277 | 0.009645277 | 0.009645277 | 0.009645277 | 0.009645277 | 0.009645277 | 0.009645277 | 0.009645277 | 0.009645277 | 0.009645277 | 0.009645277 | 0.009645277 | 0.009645277 | 0.009645277 | 0.008394744 | 0.008394744 | 0.001516435 | 0.001516435 | 0 | 0 | 0 | 0 | 0 | 0 | 0 | 0.001250533 | 0.006254812
1320 | 393.6342 | 0.001388542 | -30 | 690 | -630 | 0 | 0 | 0 | 0 | 0 | 0 | 0 | 0 | 0 | 0.009783286 | 0.009783286 | 0.01103382 | 0.01103382 | 0.01103382 | 0.01103382 | 0.01103382 | 0.01103382 | 0.01103382 | 0.01103382 | 0.01103382 | 0.01103382 | 0.01103382 | 0.01103382 | 0.01103382 | 0.01103382 | 0.01103382 | 0.01103382 | 0.01103382 | 0.01103382 | 0.01103382 | 0.01103382 | 0.01103382 | 0.01103382 | 0.01103382 | 0.01103382 | 0.01103382 | 0.01103382 | 0.01103382 | 0.01103382 | 0.01103382 | 0.01103382 | 0.01103382 | 0.01103382 | 0.01103382 | 0.01103382 | 0.01103382 | 0.01103382 | 0.01103382 | 0.01103382 | 0.01103382 | 0.01103382 | 0.01103382 | 0.01103382 | 0.01103382 | 0.009783286 | 0.009783286 | 0.002904978 | 0.002904978 | 0 | 0 | 0 | 0 | 0 | 0 | 0 | 0.001250533 | 0.008128842
1327 | 557.5661 | 0.001966811 | -40 | 703.5 | -623.5 | 0 | 0 | 0 | 0 | 0 | 0 | 0 | 0 | 0 | 0.0117501 | 0.0117501 | 0.01300063 | 0.01300063 | 0.01300063 | 0.01300063 | 0.01300063 | 0.01300063 | 0.01300063 | 0.01300063 | 0.01300063 | 0.01300063 | 0.01300063 | 0.01300063 | 0.01300063 | 0.01300063 | 0.01300063 | 0.01300063 | 0.01300063 | 0.01300063 | 0.01300063 | 0.01300063 | 0.01300063 | 0.01300063 | 0.01300063 | 0.01300063 | 0.01300063 | 0.01300063 | 0.01300063 | 0.01300063 | 0.01300063 | 0.01300063 | 0.01300063 | 0.01300063 | 0.01300063 | 0.01300063 | 0.01300063 | 0.01300063 | 0.01300063 | 0.01300063 | 0.01300063 | 0.01300063 | 0.01300063 | 0.01300063 | 0.01300063 | 0.0117501 | 0.0117501 | 0.004871789 | 0.004871789 | 0.001966811 | 0 | 0 | 0 | 0 | 0 | 0 | 0.001047415 | 0.008128842
1327 | 514.9969 | 0.001816649 | -30 | 693.5 | -633.5 | 0 | 0 | 0 | 0 | 0 | 0 | 0 | 0 | 0 | 0.01356675 | 0.01356675 | 0.01481728 | 0.01481728 | 0.01481728 | 0.01481728 | 0.01481728 | 0.01481728 | 0.01481728 | 0.01481728 | 0.01481728 | 0.01481728 | 0.01481728 | 0.01481728 | 0.01481728 | 0.01481728 | 0.01481728 | 0.01481728 | 0.01481728 | 0.01481728 | 0.01481728 | 0.01481728 | 0.01481728 | 0.01481728 | 0.01481728 | 0.01481728 | 0.01481728 | 0.01481728 | 0.01481728 | 0.01481728 | 0.01481728 | 0.01481728 | 0.01481728 | 0.01481728 | 0.01481728 | 0.01481728 | 0.01481728 | 0.01481728 | 0.01481728 | 0.01481728 | 0.01481728 | 0.01481728 | 0.01481728 | 0.01481728 | 0.01481728 | 0.01356675 | 0.01356675 | 0.006688438 | 0.006688438 | 0.001966811 | 0 | 0 | 0 | 0 | 0 | 0 | 0.001250533 | 0.008128842
1410 | 431.7626 | 0.00152304 | -20 | 725 | -685 | 0 | 0 | 0 | 0 | 0 | 0 | 0 | 0.00152304 | 0.00152304 | 0.01508979 | 0.01508979 | 0.01634032 | 0.01634032 | 0.01634032 | 0.01634032 | 0.01634032 | 0.01634032 | 0.01634032 | 0.01634032 | 0.01634032 | 0.01634032 | 0.01634032 | 0.01634032 | 0.01634032 | 0.01634032 | 0.01634032 | 0.01634032 | 0.01634032 | 0.01634032 | 0.01634032 | 0.01634032 | 0.01634032 | 0.01634032 | 0.01634032 | 0.01634032 | 0.01634032 | 0.01634032 | 0.01634032 | 0.01634032 | 0.01634032 | 0.01634032 | 0.01634032 | 0.01634032 | 0.01634032 | 0.01634032 | 0.01634032 | 0.01634032 | 0.01634032 | 0.01634032 | 0.01634032 | 0.01634032 | 0.01634032 | 0.01634032 | 0.01634032 | 0.01508979 | 0.01508979 | 0.008211478 | 0.008211478 | 0.003489852 | 0.00152304 | 0 | 0 | 0 | 0 | 0 | 0.01481728 | 0.01113287
1410 | 436.7623 | 0.001540676 | -10 | 715 | -695 | 0 | 0 | 0 | 0 | 0 | 0 | 0.001540676 | 0.003063717 | 0.003063717 | 0.01663046 | 0.01663046 | 0.017881 | 0.017881 | 0.017881 | 0.017881 | 0.017881 | 0.017881 | 0.017881 | 0.017881 | 0.017881 | 0.017881 | 0.017881 | 0.017881 | 0.017881 | 0.017881 | 0.017881 | 0.017881 | 0.017881 | 0.017881 | 0.017881 | 0.017881 | 0.017881 | 0.017881 | 0.017881 | 0.017881 | 0.017881 | 0.017881 | 0.017881 | 0.017881 | 0.017881 | 0.017881 | 0.017881 | 0.017881 | 0.017881 | 0.017881 | 0.017881 | 0.017881 | 0.017881 | 0.017881 | 0.017881 | 0.017881 | 0.017881 | 0.017881 | 0.017881 | 0.01663046 | 0.01663046 | 0.009752154 | 0.009752154 | 0.005030528 | 0.00152304 | 0 | 0 | 0 | 0 | 0 | 0.01481728 | 0.009365795
1467 | 286.7842 | 0.00101163 | 0 | 733.5 | -733.5 | 0 | 0 | 0 | 0 | 0 | 0.00101163 | 0.002552306 | 0.004075346 | 0.004075346 | 0.01764209 | 0.01764209 | 0.01889263 | 0.01889263 | 0.01889263 | 0.01889263 | 0.01889263 | 0.01889263 | 0.01889263 | 0.01889263 | 0.01889263 | 0.01889263 | 0.01889263 | 0.01889263 | 0.01889263 | 0.01889263 | 0.01889263 | 0.01889263 | 0.01889263 | 0.01889263 | 0.01889263 | 0.01889263 | 0.01889263 | 0.01889263 | 0.01889263 | 0.01889263 | 0.01889263 | 0.01889263 | 0.01889263 | 0.01889263 | 0.01889263 | 0.01889263 | 0.01889263 | 0.01889263 | 0.01889263 | 0.01889263 | 0.01889263 | 0.01889263 | 0.01889263 | 0.01889263 | 0.01889263 | 0.01889263 | 0.01889263 | 0.01889263 | 0.01889263 | 0.01764209 | 0.01764209 | 0.01076378 | 0.01076378 | 0.006042158 | 0.00253467 | 0 | 0 | 0 | 0 | 0 | 0.01627078 | 0.01263488
1467 | 288.0831 | 0.001016211 | 10 | 723.5 | -743.5 | 0 | 0 | 0 | 0 | 0 | 0.002027841 | 0.003568518 | 0.005091558 | 0.005091558 | 0.0186583 | 0.0186583 | 0.01990884 | 0.01990884 | 0.01990884 | 0.01990884 | 0.01990884 | 0.01990884 | 0.01990884 | 0.01990884 | 0.01990884 | 0.01990884 | 0.01990884 | 0.01990884 | 0.01990884 | 0.01990884 | 0.01990884 | 0.01990884 | 0.01990884 | 0.01990884 | 0.01990884 | 0.01990884 | 0.01990884 | 0.01990884 | 0.01990884 | 0.01990884 | 0.01990884 | 0.01990884 | 0.01990884 | 0.01990884 | 0.01990884 | 0.01990884 | 0.01990884 | 0.01990884 | 0.01990884 | 0.01990884 | 0.01990884 | 0.01990884 | 0.01990884 | 0.01990884 | 0.01990884 | 0.01990884 | 0.01990884 | 0.01990884 | 0.01990884 | 0.0186583 | 0.0186583 | 0.01178 | 0.01178 | 0.007058369 | 0.003550881 | 0 | 0 | 0 | 0 | 0 | 0.01684657 | 0.01086781
1467 | 292.9305 | 0.001033311 | 20 | 713.5 | -753.5 | 0 | 0 | 0 | 0 | 0.001033311 | 0.003061152 | 0.004601828 | 0.006124868 | 0.006124868 | 0.01969161 | 0.01969161 | 0.02094215 | 0.02094215 | 0.02094215 | 0.02094215 | 0.02094215 | 0.02094215 | 0.02094215 | 0.02094215 | 0.02094215 | 0.02094215 | 0.02094215 | 0.02094215 | 0.02094215 | 0.02094215 | 0.02094215 | 0.02094215 | 0.02094215 | 0.02094215 | 0.02094215 | 0.02094215 | 0.02094215 | 0.02094215 | 0.02094215 | 0.02094215 | 0.02094215 | 0.02094215 | 0.02094215 | 0.02094215 | 0.02094215 | 0.02094215 | 0.02094215 | 0.02094215 | 0.02094215 | 0.02094215 | 0.02094215 | 0.02094215 | 0.02094215 | 0.02094215 | 0.02094215 | 0.02094215 | 0.02094215 | 0.02094215 | 0.02094215 | 0.01969161 | 0.01969161 | 0.01281331 | 0.01281331 | 0.00809168 | 0.003550881 | 0 | 0 | 0 | 0 | 0 | 0.01742318 | 0.009100733
1474 | 523.1249 | 0.00184532 | 30 | 707 | -767 | 0 | 0 | 0 | 0 | 0.002878631 | 0.004906472 | 0.006447149 | 0.007970189 | 0.007970189 | 0.02153693 | 0.02153693 | 0.02278747 | 0.02278747 | 0.02278747 | 0.02278747 | 0.02278747 | 0.02278747 | 0.02278747 | 0.02278747 | 0.02278747 | 0.02278747 | 0.02278747 | 0.02278747 | 0.02278747 | 0.02278747 | 0.02278747 | 0.02278747 | 0.02278747 | 0.02278747 | 0.02278747 | 0.02278747 | 0.02278747 | 0.02278747 | 0.02278747 | 0.02278747 | 0.02278747 | 0.02278747 | 0.02278747 | 0.02278747 | 0.02278747 | 0.02278747 | 0.02278747 | 0.02278747 | 0.02278747 | 0.02278747 | 0.02278747 | 0.02278747 | 0.02278747 | 0.02278747 | 0.02278747 | 0.02278747 | 0.02278747 | 0.02278747 | 0.02278747 | 0.02153693 | 0.02153693 | 0.01465863 | 0.01465863 | 0.009937 | 0.003550881 | 0 | 0 | 0 | 0 | 0 | 0.01830296 | 0.008128842
1474 | 489.4313 | 0.001726466 | 40 | 697 | -777 | 0 | 0 | 0 | 0.001726466 | 0.004605097 | 0.006632938 | 0.008173615 | 0.009696655 | 0.009696655 | 0.0232634 | 0.0232634 | 0.02451393 | 0.02451393 | 0.02451393 | 0.02451393 | 0.02451393 | 0.02451393 | 0.02451393 | 0.02451393 | 0.02451393 | 0.02451393 | 0.02451393 | 0.02451393 | 0.02451393 | 0.02451393 | 0.02451393 | 0.02451393 | 0.02451393 | 0.02451393 | 0.02451393 | 0.02451393 | 0.02451393 | 0.02451393 | 0.02451393 | 0.02451393 | 0.02451393 | 0.02451393 | 0.02451393 | 0.02451393 | 0.02451393 | 0.02451393 | 0.02451393 | 0.02451393 | 0.02451393 | 0.02451393 | 0.02451393 | 0.02451393 | 0.02451393 | 0.02451393 | 0.02451393 | 0.02451393 | 0.02451393 | 0.02451393 | 0.02451393 | 0.0232634 | 0.0232634 | 0.01638509 | 0.01638509 | 0.01166347 | 0.003550881 | 0 | 0 | 0 | 0 | 0 | 0.01906188 | 0.008128842
1495 | 574.8394 | 0.002027743 | 30 | 717.5 | -777.5 | 0 | 0 | 0 | 0.003754209 | 0.00663284 | 0.008660681 | 0.01020136 | 0.0117244 | 0.0117244 | 0.02529114 | 0.02529114 | 0.02654168 | 0.02654168 | 0.02654168 | 0.02654168 | 0.02654168 | 0.02654168 | 0.02654168 | 0.02654168 | 0.02654168 | 0.02654168 | 0.02654168 | 0.02654168 | 0.02654168 | 0.02654168 | 0.02654168 | 0.02654168 | 0.02654168 | 0.02654168 | 0.02654168 | 0.02654168 | 0.02654168 | 0.02654168 | 0.02654168 | 0.02654168 | 0.02654168 | 0.02654168 | 0.02654168 | 0.02654168 | 0.02654168 | 0.02654168 | 0.02654168 | 0.02654168 | 0.02654168 | 0.02654168 | 0.02654168 | 0.02654168 | 0.02654168 | 0.02654168 | 0.02654168 | 0.02654168 | 0.02654168 | 0.02654168 | 0.02654168 | 0.02529114 | 0.02529114 | 0.01841284 | 0.01841284 | 0.01369121 | 0.003550881 | 0 | 0 | 0 | 0 | 0 | 0.01909983 | 0.009807564
1495 | 527.329 | 0.00186015 | 20 | 727.5 | -767.5 | 0 | 0 | 0 | 0.003754209 | 0.00849299 | 0.01052083 | 0.01206151 | 0.01358455 | 0.01358455 | 0.02715129 | 0.02715129 | 0.02840183 | 0.02840183 | 0.02840183 | 0.02840183 | 0.02840183 | 0.02840183 | 0.02840183 | 0.02840183 | 0.02840183 | 0.02840183 | 0.02840183 | 0.02840183 | 0.02840183 | 0.02840183 | 0.02840183 | 0.02840183 | 0.02840183 | 0.02840183 | 0.02840183 | 0.02840183 | 0.02840183 | 0.02840183 | 0.02840183 | 0.02840183 | 0.02840183 | 0.02840183 | 0.02840183 | 0.02840183 | 0.02840183 | 0.02840183 | 0.02840183 | 0.02840183 | 0.02840183 | 0.02840183 | 0.02840183 | 0.02840183 | 0.02840183 | 0.02840183 | 0.02840183 | 0.02840183 | 0.02840183 | 0.02840183 | 0.02840183 | 0.02715129 | 0.02715129 | 0.02027299 | 0.02027299 | 0.01555136 | 0.005411031 | 0 | 0 | 0 | 0 | 0 | 0.0183409 | 0.01157464
1464 | 553.5575 | 0.001952671 | 10 | 722 | -742 | 0 | 0 | 0 | 0.003754209 | 0.00849299 | 0.0124735 | 0.01401418 | 0.01553722 | 0.01553722 | 0.02910396 | 0.02910396 | 0.0303545 | 0.0303545 | 0.0303545 | 0.0303545 | 0.0303545 | 0.0303545 | 0.0303545 | 0.0303545 | 0.0303545 | 0.0303545 | 0.0303545 | 0.0303545 | 0.0303545 | 0.0303545 | 0.0303545 | 0.0303545 | 0.0303545 | 0.0303545 | 0.0303545 | 0.0303545 | 0.0303545 | 0.0303545 | 0.0303545 | 0.0303545 | 0.0303545 | 0.0303545 | 0.0303545 | 0.0303545 | 0.0303545 | 0.0303545 | 0.0303545 | 0.0303545 | 0.0303545 | 0.0303545 | 0.0303545 | 0.0303545 | 0.0303545 | 0.0303545 | 0.0303545 | 0.0303545 | 0.0303545 | 0.0303545 | 0.0303545 | 0.02910396 | 0.02910396 | 0.02222566 | 0.02222566 | 0.01750403 | 0.007363702 | 0 | 0 | 0 | 0 | 0 | 0.01676008 | 0.01060275
1495 | 386.827 | 0.00136453 | 0 | 747.5 | -747.5 | 0 | 0 | 0 | 0.003754209 | 0.00849299 | 0.01383803 | 0.01537871 | 0.01690175 | 0.01690175 | 0.03046849 | 0.03046849 | 0.03171903 | 0.03171903 | 0.03171903 | 0.03171903 | 0.03171903 | 0.03171903 | 0.03171903 | 0.03171903 | 0.03171903 | 0.03171903 | 0.03171903 | 0.03171903 | 0.03171903 | 0.03171903 | 0.03171903 | 0.03171903 | 0.03171903 | 0.03171903 | 0.03171903 | 0.03171903 | 0.03171903 | 0.03171903 | 0.03171903 | 0.03171903 | 0.03171903 | 0.03171903 | 0.03171903 | 0.03171903 | 0.03171903 | 0.03171903 | 0.03171903 | 0.03171903 | 0.03171903 | 0.03171903 | 0.03171903 | 0.03171903 | 0.03171903 | 0.03171903 | 0.03171903 | 0.03171903 | 0.03171903 | 0.03171903 | 0.03171903 | 0.03046849 | 0.03046849 | 0.02359019 | 0.02359019 | 0.01886856 | 0.008728232 | 0 | 0 | 0 | 0 | 0 | 0.01707722 | 0.01770052
1495 | 448.236 | 0.00158115 | -10 | 757.5 | -737.5 | 0 | 0 | 0 | 0.003754209 | 0.00849299 | 0.01541918 | 0.01695986 | 0.0184829 | 0.0184829 | 0.03204964 | 0.03204964 | 0.03330018 | 0.03330018 | 0.03330018 | 0.03330018 | 0.03330018 | 0.03330018 | 0.03330018 | 0.03330018 | 0.03330018 | 0.03330018 | 0.03330018 | 0.03330018 | 0.03330018 | 0.03330018 | 0.03330018 | 0.03330018 | 0.03330018 | 0.03330018 | 0.03330018 | 0.03330018 | 0.03330018 | 0.03330018 | 0.03330018 | 0.03330018 | 0.03330018 | 0.03330018 | 0.03330018 | 0.03330018 | 0.03330018 | 0.03330018 | 0.03330018 | 0.03330018 | 0.03330018 | 0.03330018 | 0.03330018 | 0.03330018 | 0.03330018 | 0.03330018 | 0.03330018 | 0.03330018 | 0.03330018 | 0.03330018 | 0.03330018 | 0.03204964 | 0.03204964 | 0.02517134 | 0.02517134 | 0.02044971 | 0.01030938 | 0.00158115 | 0 | 0 | 0 | 0 | 0.01650061 | 0.02149555
1484 | 404.6565 | 0.001427424 | -20 | 762 | -722 | 0 | 0 | 0 | 0.003754209 | 0.00849299 | 0.01684661 | 0.01838728 | 0.01991032 | 0.01991032 | 0.03347707 | 0.03347707 | 0.0347276 | 0.0347276 | 0.0347276 | 0.0347276 | 0.0347276 | 0.0347276 | 0.0347276 | 0.0347276 | 0.0347276 | 0.0347276 | 0.0347276 | 0.0347276 | 0.0347276 | 0.0347276 | 0.0347276 | 0.0347276 | 0.0347276 | 0.0347276 | 0.0347276 | 0.0347276 | 0.0347276 | 0.0347276 | 0.0347276 | 0.0347276 | 0.0347276 | 0.0347276 | 0.0347276 | 0.0347276 | 0.0347276 | 0.0347276 | 0.0347276 | 0.0347276 | 0.0347276 | 0.0347276 | 0.0347276 | 0.0347276 | 0.0347276 | 0.0347276 | 0.0347276 | 0.0347276 | 0.0347276 | 0.0347276 | 0.0347276 | 0.03347707 | 0.03347707 | 0.02659876 | 0.02659876 | 0.02187713 | 0.01173681 | 0.003008573 | 0 | 0 | 0 | 0 | 0.01561528 | 0.02317372
1484 | 413.2756 | 0.001457827 | -30 | 772 | -712 | 0 | 0 | 0 | 0.003754209 | 0.00849299 | 0.01684661 | 0.01984511 | 0.02136815 | 0.02136815 | 0.0349349 | 0.0349349 | 0.03618543 | 0.03618543 | 0.03618543 | 0.03618543 | 0.03618543 | 0.03618543 | 0.03618543 | 0.03618543 | 0.03618543 | 0.03618543 | 0.03618543 | 0.03618543 | 0.03618543 | 0.03618543 | 0.03618543 | 0.03618543 | 0.03618543 | 0.03618543 | 0.03618543 | 0.03618543 | 0.03618543 | 0.03618543 | 0.03618543 | 0.03618543 | 0.03618543 | 0.03618543 | 0.03618543 | 0.03618543 | 0.03618543 | 0.03618543 | 0.03618543 | 0.03618543 | 0.03618543 | 0.03618543 | 0.03618543 | 0.03618543 | 0.03618543 | 0.03618543 | 0.03618543 | 0.03618543 | 0.03618543 | 0.03618543 | 0.03618543 | 0.0349349 | 0.0349349 | 0.02805659 | 0.02805659 | 0.02333496 | 0.01319463 | 0.004466401 | 0 | 0 | 0 | 0 | 0.01504528 | 0.02644028
1464 | 608.3815 | 0.002146062 | -40 | 772 | -692 | 0 | 0 | 0 | 0.003754209 | 0.00849299 | 0.01684661 | 0.01984511 | 0.02351421 | 0.02351421 | 0.03708096 | 0.03708096 | 0.03833149 | 0.03833149 | 0.03833149 | 0.03833149 | 0.03833149 | 0.03833149 | 0.03833149 | 0.03833149 | 0.03833149 | 0.03833149 | 0.03833149 | 0.03833149 | 0.03833149 | 0.03833149 | 0.03833149 | 0.03833149 | 0.03833149 | 0.03833149 | 0.03833149 | 0.03833149 | 0.03833149 | 0.03833149 | 0.03833149 | 0.03833149 | 0.03833149 | 0.03833149 | 0.03833149 | 0.03833149 | 0.03833149 | 0.03833149 | 0.03833149 | 0.03833149 | 0.03833149 | 0.03833149 | 0.03833149 | 0.03833149 | 0.03833149 | 0.03833149 | 0.03833149 | 0.03833149 | 0.03833149 | 0.03833149 | 0.03833149 | 0.03708096 | 0.03708096 | 0.03020265 | 0.03020265 | 0.02548102 | 0.0153407 | 0.006612463 | 0 | 0 | 0 | 0 | 0.01481728 | 0.02644028
1463 | 766.7128 | 0.002704575 | -30 | 761.5 | -701.5 | 0 | 0 | 0 | 0.003754209 | 0.00849299 | 0.01684661 | 0.02254968 | 0.02621879 | 0.02621879 | 0.03978553 | 0.03978553 | 0.04103607 | 0.04103607 | 0.04103607 | 0.04103607 | 0.04103607 | 0.04103607 | 0.04103607 | 0.04103607 | 0.04103607 | 0.04103607 | 0.04103607 | 0.04103607 | 0.04103607 | 0.04103607 | 0.04103607 | 0.04103607 | 0.04103607 | 0.04103607 | 0.04103607 | 0.04103607 | 0.04103607 | 0.04103607 | 0.04103607 | 0.04103607 | 0.04103607 | 0.04103607 | 0.04103607 | 0.04103607 | 0.04103607 | 0.04103607 | 0.04103607 | 0.04103607 | 0.04103607 | 0.04103607 | 0.04103607 | 0.04103607 | 0.04103607 | 0.04103607 | 0.04103607 | 0.04103607 | 0.04103607 | 0.04103607 | 0.04103607 | 0.03978553 | 0.03978553 | 0.03290722 | 0.03290722 | 0.0281856 | 0.01804527 | 0.009317038 | 0 | 0 | 0 | 0 | 0.01481728 | 0.0230104
1456 | 798.4611 | 0.002816567 | -20 | 748 | -708 | 0 | 0 | 0 | 0.003754209 | 0.00849299 | 0.01684661 | 0.02536625 | 0.02903535 | 0.02903535 | 0.0426021 | 0.0426021 | 0.04385263 | 0.04385263 | 0.04385263 | 0.04385263 | 0.04385263 | 0.04385263 | 0.04385263 | 0.04385263 | 0.04385263 | 0.04385263 | 0.04385263 | 0.04385263 | 0.04385263 | 0.04385263 | 0.04385263 | 0.04385263 | 0.04385263 | 0.04385263 | 0.04385263 | 0.04385263 | 0.04385263 | 0.04385263 | 0.04385263 | 0.04385263 | 0.04385263 | 0.04385263 | 0.04385263 | 0.04385263 | 0.04385263 | 0.04385263 | 0.04385263 | 0.04385263 | 0.04385263 | 0.04385263 | 0.04385263 | 0.04385263 | 0.04385263 | 0.04385263 | 0.04385263 | 0.04385263 | 0.04385263 | 0.04385263 | 0.04385263 | 0.0426021 | 0.0426021 | 0.03572379 | 0.03572379 | 0.03100217 | 0.02086184 | 0.009317038 | 0 | 0 | 0 | 0 | 0.01481728 | 0.01789027
1456 | 729.1203 | 0.002571968 | -10 | 738 | -718 | 0 | 0 | 0 | 0.003754209 | 0.00849299 | 0.01684661 | 0.02793822 | 0.03160732 | 0.03160732 | 0.04517407 | 0.04517407 | 0.0464246 | 0.0464246 | 0.0464246 | 0.0464246 | 0.0464246 | 0.0464246 | 0.0464246 | 0.0464246 | 0.0464246 | 0.0464246 | 0.0464246 | 0.0464246 | 0.0464246 | 0.0464246 | 0.0464246 | 0.0464246 | 0.0464246 | 0.0464246 | 0.0464246 | 0.0464246 | 0.0464246 | 0.0464246 | 0.0464246 | 0.0464246 | 0.0464246 | 0.0464246 | 0.0464246 | 0.0464246 | 0.0464246 | 0.0464246 | 0.0464246 | 0.0464246 | 0.0464246 | 0.0464246 | 0.0464246 | 0.0464246 | 0.0464246 | 0.0464246 | 0.0464246 | 0.0464246 | 0.0464246 | 0.0464246 | 0.0464246 | 0.04517407 | 0.04517407 | 0.03829576 | 0.03829576 | 0.03357413 | 0.02343381 | 0.009317038 | 0 | 0 | 0 | 0 | 0.01619045 | 0.01409524
1456 | 830.625 | 0.002930025 | 0 | 728 | -728 | 0 | 0 | 0 | 0.003754209 | 0.00849299 | 0.01977663 | 0.03086824 | 0.03453735 | 0.03453735 | 0.04810409 | 0.04810409 | 0.04935463 | 0.04935463 | 0.04935463 | 0.04935463 | 0.04935463 | 0.04935463 | 0.04935463 | 0.04935463 | 0.04935463 | 0.04935463 | 0.04935463 | 0.04935463 | 0.04935463 | 0.04935463 | 0.04935463 | 0.04935463 | 0.04935463 | 0.04935463 | 0.04935463 | 0.04935463 | 0.04935463 | 0.04935463 | 0.04935463 | 0.04935463 | 0.04935463 | 0.04935463 | 0.04935463 | 0.04935463 | 0.04935463 | 0.04935463 | 0.04935463 | 0.04935463 | 0.04935463 | 0.04935463 | 0.04935463 | 0.04935463 | 0.04935463 | 0.04935463 | 0.04935463 | 0.04935463 | 0.04935463 | 0.04935463 | 0.04935463 | 0.04810409 | 0.04810409 | 0.04122578 | 0.04122578 | 0.03650416 | 0.02636383 | 0.009317038 | 0 | 0 | 0 | 0 | 0.01756361 | 0.01166299
1456 | 732.259 | 0.002583039 | 10 | 718 | -738 | 0 | 0 | 0 | 0.003754209 | 0.00849299 | 0.02235967 | 0.03345128 | 0.03712039 | 0.03712039 | 0.05068713 | 0.05068713 | 0.05193767 | 0.05193767 | 0.05193767 | 0.05193767 | 0.05193767 | 0.05193767 | 0.05193767 | 0.05193767 | 0.05193767 | 0.05193767 | 0.05193767 | 0.05193767 | 0.05193767 | 0.05193767 | 0.05193767 | 0.05193767 | 0.05193767 | 0.05193767 | 0.05193767 | 0.05193767 | 0.05193767 | 0.05193767 | 0.05193767 | 0.05193767 | 0.05193767 | 0.05193767 | 0.05193767 | 0.05193767 | 0.05193767 | 0.05193767 | 0.05193767 | 0.05193767 | 0.05193767 | 0.05193767 | 0.05193767 | 0.05193767 | 0.05193767 | 0.05193767 | 0.05193767 | 0.05193767 | 0.05193767 | 0.05193767 | 0.05193767 | 0.05068713 | 0.05068713 | 0.04380882 | 0.04380882 | 0.0390872 | 0.02636383 | 0.009317038 | 0 | 0 | 0 | 0 | 0.01984793 | 0.009895917
1456 | 838.1539 | 0.002956583 | 20 | 708 | -748 | 0 | 0 | 0 | 0.003754209 | 0.00849299 | 0.02531625 | 0.03640787 | 0.04007697 | 0.04007697 | 0.05364372 | 0.05364372 | 0.05489425 | 0.05489425 | 0.05489425 | 0.05489425 | 0.05489425 | 0.05489425 | 0.05489425 | 0.05489425 | 0.05489425 | 0.05489425 | 0.05489425 | 0.05489425 | 0.05489425 | 0.05489425 | 0.05489425 | 0.05489425 | 0.05489425 | 0.05489425 | 0.05489425 | 0.05489425 | 0.05489425 | 0.05489425 | 0.05489425 | 0.05489425 | 0.05489425 | 0.05489425 | 0.05489425 | 0.05489425 | 0.05489425 | 0.05489425 | 0.05489425 | 0.05489425 | 0.05489425 | 0.05489425 | 0.05489425 | 0.05489425 | 0.05489425 | 0.05489425 | 0.05489425 | 0.05489425 | 0.05489425 | 0.05489425 | 0.05489425 | 0.05364372 | 0.05364372 | 0.04676541 | 0.04676541 | 0.04204378 | 0.02636383 | 0.009317038 | 0 | 0 | 0 | 0 | 0.02399898 | 0.008128842
1451 | 914.5504 | 0.003226071 | 30 | 695.5 | -755.5 | 0 | 0 | 0 | 0.003754209 | 0.01171906 | 0.02854232 | 0.03963394 | 0.04330304 | 0.04330304 | 0.05686979 | 0.05686979 | 0.05812032 | 0.05812032 | 0.05812032 | 0.05812032 | 0.05812032 | 0.05812032 | 0.05812032 | 0.05812032 | 0.05812032 | 0.05812032 | 0.05812032 | 0.05812032 | 0.05812032 | 0.05812032 | 0.05812032 | 0.05812032 | 0.05812032 | 0.05812032 | 0.05812032 | 0.05812032 | 0.05812032 | 0.05812032 | 0.05812032 | 0.05812032 | 0.05812032 | 0.05812032 | 0.05812032 | 0.05812032 | 0.05812032 | 0.05812032 | 0.05812032 | 0.05812032 | 0.05812032 | 0.05812032 | 0.05812032 | 0.05812032 | 0.05812032 | 0.05812032 | 0.05812032 | 0.05812032 | 0.05812032 | 0.05812032 | 0.05812032 | 0.05686979 | 0.05686979 | 0.04999148 | 0.04999148 | 0.04526985 | 0.02636383 | 0.009317038 | 0 | 0 | 0 | 0 | 0.02711227 | 0.008128842
1451 | 900.1481 | 0.003175267 | 40 | 685.5 | -765.5 | 0 | 0 | 0 | 0.003754209 | 0.01489433 | 0.03171759 | 0.04280921 | 0.04647831 | 0.04647831 | 0.06004505 | 0.06004505 | 0.06129559 | 0.06129559 | 0.06129559 | 0.06129559 | 0.06129559 | 0.06129559 | 0.06129559 | 0.06129559 | 0.06129559 | 0.06129559 | 0.06129559 | 0.06129559 | 0.06129559 | 0.06129559 | 0.06129559 | 0.06129559 | 0.06129559 | 0.06129559 | 0.06129559 | 0.06129559 | 0.06129559 | 0.06129559 | 0.06129559 | 0.06129559 | 0.06129559 | 0.06129559 | 0.06129559 | 0.06129559 | 0.06129559 | 0.06129559 | 0.06129559 | 0.06129559 | 0.06129559 | 0.06129559 | 0.06129559 | 0.06129559 | 0.06129559 | 0.06129559 | 0.06129559 | 0.06129559 | 0.06129559 | 0.06129559 | 0.06129559 | 0.06004505 | 0.06004505 | 0.05316675 | 0.05316675 | 0.04526985 | 0.02636383 | 0.009317038 | 0 | 0 | 0 | 0 | 0.03213423 | 0.008128842
1451 | 930.0925 | 0.003280896 | 30 | 695.5 | -755.5 | 0 | 0 | 0 | 0.003754209 | 0.01817522 | 0.03499849 | 0.0460901 | 0.0497592 | 0.0497592 | 0.06332595 | 0.06332595 | 0.06457648 | 0.06457648 | 0.06457648 | 0.06457648 | 0.06457648 | 0.06457648 | 0.06457648 | 0.06457648 | 0.06457648 | 0.06457648 | 0.06457648 | 0.06457648 | 0.06457648 | 0.06457648 | 0.06457648 | 0.06457648 | 0.06457648 | 0.06457648 | 0.06457648 | 0.06457648 | 0.06457648 | 0.06457648 | 0.06457648 | 0.06457648 | 0.06457648 | 0.06457648 | 0.06457648 | 0.06457648 | 0.06457648 | 0.06457648 | 0.06457648 | 0.06457648 | 0.06457648 | 0.06457648 | 0.06457648 | 0.06457648 | 0.06457648 | 0.06457648 | 0.06457648 | 0.06457648 | 0.06457648 | 0.06457648 | 0.06457648 | 0.06332595 | 0.06332595 | 0.05644764 | 0.05644764 | 0.04855075 | 0.02636383 | 0.009317038 | 0 | 0 | 0 | 0 | 0.02711227 | 0.008128842
1451 | 738.4562 | 0.0026049 | 20 | 705.5 | -745.5 | 0 | 0 | 0 | 0.003754209 | 0.01817522 | 0.03760339 | 0.048695 | 0.0523641 | 0.0523641 | 0.06593085 | 0.06593085 | 0.06718138 | 0.06718138 | 0.06718138 | 0.06718138 | 0.06718138 | 0.06718138 | 0.06718138 | 0.06718138 | 0.06718138 | 0.06718138 | 0.06718138 | 0.06718138 | 0.06718138 | 0.06718138 | 0.06718138 | 0.06718138 | 0.06718138 | 0.06718138 | 0.06718138 | 0.06718138 | 0.06718138 | 0.06718138 | 0.06718138 | 0.06718138 | 0.06718138 | 0.06718138 | 0.06718138 | 0.06718138 | 0.06718138 | 0.06718138 | 0.06718138 | 0.06718138 | 0.06718138 | 0.06718138 | 0.06718138 | 0.06718138 | 0.06718138 | 0.06718138 | 0.06718138 | 0.06718138 | 0.06718138 | 0.06718138 | 0.06718138 | 0.06593085 | 0.06593085 | 0.05905254 | 0.05905254 | 0.05115565 | 0.02636383 | 0.009317038 | 0 | 0 | 0 | 0 | 0.02296122 | 0.008128842
1451 | 807.5995 | 0.002848803 | 10 | 715.5 | -735.5 | 0 | 0 | 0 | 0.003754209 | 0.01817522 | 0.04045219 | 0.0515438 | 0.05521291 | 0.05521291 | 0.06877965 | 0.06877965 | 0.07003019 | 0.07003019 | 0.07003019 | 0.07003019 | 0.07003019 | 0.07003019 | 0.07003019 | 0.07003019 | 0.07003019 | 0.07003019 | 0.07003019 | 0.07003019 | 0.07003019 | 0.07003019 | 0.07003019 | 0.07003019 | 0.07003019 | 0.07003019 | 0.07003019 | 0.07003019 | 0.07003019 | 0.07003019 | 0.07003019 | 0.07003019 | 0.07003019 | 0.07003019 | 0.07003019 | 0.07003019 | 0.07003019 | 0.07003019 | 0.07003019 | 0.07003019 | 0.07003019 | 0.07003019 | 0.07003019 | 0.07003019 | 0.07003019 | 0.07003019 | 0.07003019 | 0.07003019 | 0.07003019 | 0.07003019 | 0.07003019 | 0.06877965 | 0.06877965 | 0.06190135 | 0.06190135 | 0.05400445 | 0.02636383 | 0.009317038 | 0 | 0 | 0 | 0 | 0.01881016 | 0.01034541
1449 | 525.5517 | 0.001853881 | 0 | 724.5 | -724.5 | 0 | 0 | 0 | 0.003754209 | 0.01817522 | 0.04230607 | 0.05339769 | 0.05706679 | 0.05706679 | 0.07063353 | 0.07063353 | 0.07188407 | 0.07188407 | 0.07188407 | 0.07188407 | 0.07188407 | 0.07188407 | 0.07188407 | 0.07188407 | 0.07188407 | 0.07188407 | 0.07188407 | 0.07188407 | 0.07188407 | 0.07188407 | 0.07188407 | 0.07188407 | 0.07188407 | 0.07188407 | 0.07188407 | 0.07188407 | 0.07188407 | 0.07188407 | 0.07188407 | 0.07188407 | 0.07188407 | 0.07188407 | 0.07188407 | 0.07188407 | 0.07188407 | 0.07188407 | 0.07188407 | 0.07188407 | 0.07188407 | 0.07188407 | 0.07188407 | 0.07188407 | 0.07188407 | 0.07188407 | 0.07188407 | 0.07188407 | 0.07188407 | 0.07188407 | 0.07188407 | 0.07063353 | 0.07063353 | 0.06375523 | 0.06375523 | 0.05585833 | 0.02821771 | 0.009317038 | 0 | 0 | 0 | 0 | 0.01708301 | 0.01300529
1450 | 710.4363 | 0.00250606 | -10 | 735 | -715 | 0 | 0 | 0 | 0.003754209 | 0.01817522 | 0.04230607 | 0.05590375 | 0.05957285 | 0.05957285 | 0.07313959 | 0.07313959 | 0.07439013 | 0.07439013 | 0.07439013 | 0.07439013 | 0.07439013 | 0.07439013 | 0.07439013 | 0.07439013 | 0.07439013 | 0.07439013 | 0.07439013 | 0.07439013 | 0.07439013 | 0.07439013 | 0.07439013 | 0.07439013 | 0.07439013 | 0.07439013 | 0.07439013 | 0.07439013 | 0.07439013 | 0.07439013 | 0.07439013 | 0.07439013 | 0.07439013 | 0.07439013 | 0.07439013 | 0.07439013 | 0.07439013 | 0.07439013 | 0.07439013 | 0.07439013 | 0.07439013 | 0.07439013 | 0.07439013 | 0.07439013 | 0.07439013 | 0.07439013 | 0.07439013 | 0.07439013 | 0.07439013 | 0.07439013 | 0.07439013 | 0.07313959 | 0.07313959 | 0.06626129 | 0.06626129 | 0.05836439 | 0.03072377 | 0.009317038 | 0 | 0 | 0 | 0 | 0.0157785 | 0.01631538
1429 | 525.0432 | 0.001852087 | -20 | 734.5 | -694.5 | 0 | 0 | 0 | 0.003754209 | 0.01817522 | 0.04230607 | 0.05590375 | 0.06142494 | 0.06142494 | 0.07499168 | 0.07499168 | 0.07624221 | 0.07624221 | 0.07624221 | 0.07624221 | 0.07624221 | 0.07624221 | 0.07624221 | 0.07624221 | 0.07624221 | 0.07624221 | 0.07624221 | 0.07624221 | 0.07624221 | 0.07624221 | 0.07624221 | 0.07624221 | 0.07624221 | 0.07624221 | 0.07624221 | 0.07624221 | 0.07624221 | 0.07624221 | 0.07624221 | 0.07624221 | 0.07624221 | 0.07624221 | 0.07624221 | 0.07624221 | 0.07624221 | 0.07624221 | 0.07624221 | 0.07624221 | 0.07624221 | 0.07624221 | 0.07624221 | 0.07624221 | 0.07624221 | 0.07624221 | 0.07624221 | 0.07624221 | 0.07624221 | 0.07624221 | 0.07624221 | 0.07499168 | 0.07499168 | 0.06811337 | 0.06811337 | 0.06021648 | 0.03257586 | 0.009317038 | 0 | 0 | 0 | 0 | 0.01481728 | 0.01596072
1429 | 569.7927 | 0.002009941 | -30 | 744.5 | -684.5 | 0 | 0 | 0 | 0.003754209 | 0.01817522 | 0.04230607 | 0.05590375 | 0.06343488 | 0.06343488 | 0.07700162 | 0.07700162 | 0.07825216 | 0.07825216 | 0.07825216 | 0.07825216 | 0.07825216 | 0.07825216 | 0.07825216 | 0.07825216 | 0.07825216 | 0.07825216 | 0.07825216 | 0.07825216 | 0.07825216 | 0.07825216 | 0.07825216 | 0.07825216 | 0.07825216 | 0.07825216 | 0.07825216 | 0.07825216 | 0.07825216 | 0.07825216 | 0.07825216 | 0.07825216 | 0.07825216 | 0.07825216 | 0.07825216 | 0.07825216 | 0.07825216 | 0.07825216 | 0.07825216 | 0.07825216 | 0.07825216 | 0.07825216 | 0.07825216 | 0.07825216 | 0.07825216 | 0.07825216 | 0.07825216 | 0.07825216 | 0.07825216 | 0.07825216 | 0.07825216 | 0.07700162 | 0.07700162 | 0.07012331 | 0.07012331 | 0.06222642 | 0.0345858 | 0.009317038 | 0 | 0 | 0 | 0 | 0.01481728 | 0.0261427
1391 | 712.7419 | 0.002514193 | -40 | 735.5 | -655.5 | 0 | 0 | 0 | 0.003754209 | 0.01817522 | 0.04230607 | 0.05590375 | 0.06343488 | 0.06594907 | 0.07951581 | 0.07951581 | 0.08076635 | 0.08076635 | 0.08076635 | 0.08076635 | 0.08076635 | 0.08076635 | 0.08076635 | 0.08076635 | 0.08076635 | 0.08076635 | 0.08076635 | 0.08076635 | 0.08076635 | 0.08076635 | 0.08076635 | 0.08076635 | 0.08076635 | 0.08076635 | 0.08076635 | 0.08076635 | 0.08076635 | 0.08076635 | 0.08076635 | 0.08076635 | 0.08076635 | 0.08076635 | 0.08076635 | 0.08076635 | 0.08076635 | 0.08076635 | 0.08076635 | 0.08076635 | 0.08076635 | 0.08076635 | 0.08076635 | 0.08076635 | 0.08076635 | 0.08076635 | 0.08076635 | 0.08076635 | 0.08076635 | 0.08076635 | 0.08076635 | 0.07951581 | 0.07951581 | 0.07263751 | 0.07263751 | 0.06474061 | 0.03709999 | 0.009317038 | 0 | 0 | 0 | 0 | 0.001727807 | 0.01683261
1356 | 444.6346 | 0.001568446 | -30 | 708 | -648 | 0 | 0 | 0 | 0.003754209 | 0.01817522 | 0.04230607 | 0.05590375 | 0.06343488 | 0.06751751 | 0.08108426 | 0.08108426 | 0.08233479 | 0.08233479 | 0.08233479 | 0.08233479 | 0.08233479 | 0.08233479 | 0.08233479 | 0.08233479 | 0.08233479 | 0.08233479 | 0.08233479 | 0.08233479 | 0.08233479 | 0.08233479 | 0.08233479 | 0.08233479 | 0.08233479 | 0.08233479 | 0.08233479 | 0.08233479 | 0.08233479 | 0.08233479 | 0.08233479 | 0.08233479 | 0.08233479 | 0.08233479 | 0.08233479 | 0.08233479 | 0.08233479 | 0.08233479 | 0.08233479 | 0.08233479 | 0.08233479 | 0.08233479 | 0.08233479 | 0.08233479 | 0.08233479 | 0.08233479 | 0.08233479 | 0.08233479 | 0.08233479 | 0.08233479 | 0.08233479 | 0.08108426 | 0.08108426 | 0.07420595 | 0.07420595 | 0.06630906 | 0.03709999 | 0.009317038 | 0 | 0 | 0 | 0 | 0.001250533 | 0.008128842
1356 | 639.332 | 0.00225524 | -20 | 698 | -658 | 0 | 0 | 0 | 0.003754209 | 0.01817522 | 0.04230607 | 0.05590375 | 0.06343488 | 0.06977275 | 0.0833395 | 0.0833395 | 0.08459003 | 0.08459003 | 0.08459003 | 0.08459003 | 0.08459003 | 0.08459003 | 0.08459003 | 0.08459003 | 0.08459003 | 0.08459003 | 0.08459003 | 0.08459003 | 0.08459003 | 0.08459003 | 0.08459003 | 0.08459003 | 0.08459003 | 0.08459003 | 0.08459003 | 0.08459003 | 0.08459003 | 0.08459003 | 0.08459003 | 0.08459003 | 0.08459003 | 0.08459003 | 0.08459003 | 0.08459003 | 0.08459003 | 0.08459003 | 0.08459003 | 0.08459003 | 0.08459003 | 0.08459003 | 0.08459003 | 0.08459003 | 0.08459003 | 0.08459003 | 0.08459003 | 0.08459003 | 0.08459003 | 0.08459003 | 0.08459003 | 0.0833395 | 0.0833395 | 0.07646119 | 0.07646119 | 0.0685643 | 0.03709999 | 0.009317038 | 0 | 0 | 0 | 0 | 0.00299715 | 0.008128842
1323 | 830.7315 | 0.002930401 | -10 | 671.5 | -651.5 | 0 | 0 | 0 | 0.003754209 | 0.01817522 | 0.04230607 | 0.05590375 | 0.06343488 | 0.07270316 | 0.0862699 | 0.0862699 | 0.08752044 | 0.08752044 | 0.08752044 | 0.08752044 | 0.08752044 | 0.08752044 | 0.08752044 | 0.08752044 | 0.08752044 | 0.08752044 | 0.08752044 | 0.08752044 | 0.08752044 | 0.08752044 | 0.08752044 | 0.08752044 | 0.08752044 | 0.08752044 | 0.08752044 | 0.08752044 | 0.08752044 | 0.08752044 | 0.08752044 | 0.08752044 | 0.08752044 | 0.08752044 | 0.08752044 | 0.08752044 | 0.08752044 | 0.08752044 | 0.08752044 | 0.08752044 | 0.08752044 | 0.08752044 | 0.08752044 | 0.08752044 | 0.08752044 | 0.08752044 | 0.08752044 | 0.08752044 | 0.08752044 | 0.08752044 | 0.08752044 | 0.0862699 | 0.0862699 | 0.07939159 | 0.07939159 | 0.0685643 | 0.03709999 | 0.009317038 | 0 | 0 | 0 | 0 | 0.001250533 | 0.005611257
1323 | 808.5784 | 0.002852256 | 0 | 661.5 | -661.5 | 0 | 0 | 0 | 0.003754209 | 0.01817522 | 0.04230607 | 0.05590375 | 0.06343488 | 0.07555541 | 0.08912216 | 0.08912216 | 0.09037269 | 0.09037269 | 0.09037269 | 0.09037269 | 0.09037269 | 0.09037269 | 0.09037269 | 0.09037269 | 0.09037269 | 0.09037269 | 0.09037269 | 0.09037269 | 0.09037269 | 0.09037269 | 0.09037269 | 0.09037269 | 0.09037269 | 0.09037269 | 0.09037269 | 0.09037269 | 0.09037269 | 0.09037269 | 0.09037269 | 0.09037269 | 0.09037269 | 0.09037269 | 0.09037269 | 0.09037269 | 0.09037269 | 0.09037269 | 0.09037269 | 0.09037269 | 0.09037269 | 0.09037269 | 0.09037269 | 0.09037269 | 0.09037269 | 0.09037269 | 0.09037269 | 0.09037269 | 0.09037269 | 0.09037269 | 0.09037269 | 0.08912216 | 0.08912216 | 0.08224385 | 0.07939159 | 0.0685643 | 0.03709999 | 0.009317038 | 0 | 0 | 0 | 0 | 0.004774232 | 0.00303704
1308 | 715.6895 | 0.002524591 | 10 | 644 | -664 | 0 | 0 | 0 | 0.003754209 | 0.01817522 | 0.04230607 | 0.05590375 | 0.06343488 | 0.07808 | 0.09164675 | 0.09164675 | 0.09289728 | 0.09289728 | 0.09289728 | 0.09289728 | 0.09289728 | 0.09289728 | 0.09289728 | 0.09289728 | 0.09289728 | 0.09289728 | 0.09289728 | 0.09289728 | 0.09289728 | 0.09289728 | 0.09289728 | 0.09289728 | 0.09289728 | 0.09289728 | 0.09289728 | 0.09289728 | 0.09289728 | 0.09289728 | 0.09289728 | 0.09289728 | 0.09289728 | 0.09289728 | 0.09289728 | 0.09289728 | 0.09289728 | 0.09289728 | 0.09289728 | 0.09289728 | 0.09289728 | 0.09289728 | 0.09289728 | 0.09289728 | 0.09289728 | 0.09289728 | 0.09289728 | 0.09289728 | 0.09289728 | 0.09289728 | 0.09289728 | 0.09164675 | 0.09164675 | 0.08476844 | 0.07939159 | 0.0685643 | 0.03709999 | 0.009317038 | 0 | 0 | 0 | 0 | 0.006043575 | 0.001250533
1308 | 751.664 | 0.002651491 | 20 | 634 | -674 | 0 | 0 | 0 | 0.003754209 | 0.01817522 | 0.04230607 | 0.05590375 | 0.06608637 | 0.08073149 | 0.09429824 | 0.09429824 | 0.09554877 | 0.09554877 | 0.09554877 | 0.09554877 | 0.09554877 | 0.09554877 | 0.09554877 | 0.09554877 | 0.09554877 | 0.09554877 | 0.09554877 | 0.09554877 | 0.09554877 | 0.09554877 | 0.09554877 | 0.09554877 | 0.09554877 | 0.09554877 | 0.09554877 | 0.09554877 | 0.09554877 | 0.09554877 | 0.09554877 | 0.09554877 | 0.09554877 | 0.09554877 | 0.09554877 | 0.09554877 | 0.09554877 | 0.09554877 | 0.09554877 | 0.09554877 | 0.09554877 | 0.09554877 | 0.09554877 | 0.09554877 | 0.09554877 | 0.09554877 | 0.09554877 | 0.09554877 | 0.09554877 | 0.09554877 | 0.09554877 | 0.09429824 | 0.09429824 | 0.08476844 | 0.07939159 | 0.0685643 | 0.03709999 | 0.009317038 | 0 | 0 | 0 | 0 | 0.01112095 | 0.001250533
1300 | 827.1084 | 0.00291762 | 30 | 620 | -680 | 0 | 0 | 0 | 0.003754209 | 0.01817522 | 0.04230607 | 0.05590375 | 0.06900399 | 0.08364911 | 0.09721586 | 0.09721586 | 0.09846639 | 0.09846639 | 0.09846639 | 0.09846639 | 0.09846639 | 0.09846639 | 0.09846639 | 0.09846639 | 0.09846639 | 0.09846639 | 0.09846639 | 0.09846639 | 0.09846639 | 0.09846639 | 0.09846639 | 0.09846639 | 0.09846639 | 0.09846639 | 0.09846639 | 0.09846639 | 0.09846639 | 0.09846639 | 0.09846639 | 0.09846639 | 0.09846639 | 0.09846639 | 0.09846639 | 0.09846639 | 0.09846639 | 0.09846639 | 0.09846639 | 0.09846639 | 0.09846639 | 0.09846639 | 0.09846639 | 0.09846639 | 0.09846639 | 0.09846639 | 0.09846639 | 0.09846639 | 0.09846639 | 0.09846639 | 0.09846639 | 0.09721586 | 0.09721586 | 0.08476844 | 0.07939159 | 0.0685643 | 0.03709999 | 0.009317038 | 0 | 0 | 0 | 0 | 0.01416738 | 0.0008836103
1300 | 825.9483 | 0.002913528 | 40 | 610 | -690 | 0 | 0 | 0 | 0.003754209 | 0.01817522 | 0.04230607 | 0.05590375 | 0.07191751 | 0.08656264 | 0.1001294 | 0.1001294 | 0.1013799 | 0.1013799 | 0.1013799 | 0.1013799 | 0.1013799 | 0.1013799 | 0.1013799 | 0.1013799 | 0.1013799 | 0.1013799 | 0.1013799 | 0.1013799 | 0.1013799 | 0.1013799 | 0.1013799 | 0.1013799 | 0.1013799 | 0.1013799 | 0.1013799 | 0.1013799 | 0.1013799 | 0.1013799 | 0.1013799 | 0.1013799 | 0.1013799 | 0.1013799 | 0.1013799 | 0.1013799 | 0.1013799 | 0.1013799 | 0.1013799 | 0.1013799 | 0.1013799 | 0.1013799 | 0.1013799 | 0.1013799 | 0.1013799 | 0.1013799 | 0.1013799 | 0.1013799 | 0.1013799 | 0.1013799 | 0.1013799 | 0.1001294 | 0.09721586 | 0.08476844 | 0.07939159 | 0.0685643 | 0.03709999 | 0.009317038 | 0 | 0 | 0 | 0 | 0.01959668 | 0.0004155964
1305 | 509.407 | 0.00179693 | 30 | 622.5 | -682.5 | 0 | 0 | 0 | 0.003754209 | 0.01817522 | 0.04230607 | 0.05590375 | 0.07371445 | 0.08835957 | 0.1019263 | 0.1019263 | 0.1031769 | 0.1031769 | 0.1031769 | 0.1031769 | 0.1031769 | 0.1031769 | 0.1031769 | 0.1031769 | 0.1031769 | 0.1031769 | 0.1031769 | 0.1031769 | 0.1031769 | 0.1031769 | 0.1031769 | 0.1031769 | 0.1031769 | 0.1031769 | 0.1031769 | 0.1031769 | 0.1031769 | 0.1031769 | 0.1031769 | 0.1031769 | 0.1031769 | 0.1031769 | 0.1031769 | 0.1031769 | 0.1031769 | 0.1031769 | 0.1031769 | 0.1031769 | 0.1031769 | 0.1031769 | 0.1031769 | 0.1031769 | 0.1031769 | 0.1031769 | 0.1031769 | 0.1031769 | 0.1031769 | 0.1031769 | 0.1031769 | 0.1019263 | 0.09901279 | 0.08476844 | 0.07939159 | 0.0685643 | 0.03709999 | 0.009317038 | 0 | 0 | 0 | 0 | 0.01548596 | 0.001000614
1305 | 528.4665 | 0.001864163 | 20 | 632.5 | -672.5 | 0 | 0 | 0 | 0.003754209 | 0.01817522 | 0.04230607 | 0.05590375 | 0.07557861 | 0.09022373 | 0.1037905 | 0.1037905 | 0.105041 | 0.105041 | 0.105041 | 0.105041 | 0.105041 | 0.105041 | 0.105041 | 0.105041 | 0.105041 | 0.105041 | 0.105041 | 0.105041 | 0.105041 | 0.105041 | 0.105041 | 0.105041 | 0.105041 | 0.105041 | 0.105041 | 0.105041 | 0.105041 | 0.105041 | 0.105041 | 0.105041 | 0.105041 | 0.105041 | 0.105041 | 0.105041 | 0.105041 | 0.105041 | 0.105041 | 0.105041 | 0.105041 | 0.105041 | 0.105041 | 0.105041 | 0.105041 | 0.105041 | 0.105041 | 0.105041 | 0.105041 | 0.105041 | 0.105041 | 0.1037905 | 0.100877 | 0.08476844 | 0.07939159 | 0.0685643 | 0.03709999 | 0.009317038 | 0 | 0 | 0 | 0 | 0.01035934 | 0.001758656
1305 | 497.6884 | 0.001755593 | 10 | 642.5 | -662.5 | 0 | 0 | 0 | 0.003754209 | 0.01817522 | 0.04230607 | 0.05590375 | 0.07557861 | 0.09197933 | 0.1055461 | 0.1055461 | 0.1067966 | 0.1067966 | 0.1067966 | 0.1067966 | 0.1067966 | 0.1067966 | 0.1067966 | 0.1067966 | 0.1067966 | 0.1067966 | 0.1067966 | 0.1067966 | 0.1067966 | 0.1067966 | 0.1067966 | 0.1067966 | 0.1067966 | 0.1067966 | 0.1067966 | 0.1067966 | 0.1067966 | 0.1067966 | 0.1067966 | 0.1067966 | 0.1067966 | 0.1067966 | 0.1067966 | 0.1067966 | 0.1067966 | 0.1067966 | 0.1067966 | 0.1067966 | 0.1067966 | 0.1067966 | 0.1067966 | 0.1067966 | 0.1067966 | 0.1067966 | 0.1067966 | 0.1067966 | 0.1067966 | 0.1067966 | 0.1067966 | 0.1055461 | 0.1026325 | 0.08652403 | 0.07939159 | 0.0685643 | 0.03709999 | 0.009317038 | 0 | 0 | 0 | 0 | 0.005281969 | 0.002849048
1305 | 498.5149 | 0.001758508 | 0 | 652.5 | -652.5 | 0 | 0 | 0 | 0.003754209 | 0.01817522 | 0.04230607 | 0.05590375 | 0.07557861 | 0.09373784 | 0.1073046 | 0.1073046 | 0.1085551 | 0.1085551 | 0.1085551 | 0.1085551 | 0.1085551 | 0.1085551 | 0.1085551 | 0.1085551 | 0.1085551 | 0.1085551 | 0.1085551 | 0.1085551 | 0.1085551 | 0.1085551 | 0.1085551 | 0.1085551 | 0.1085551 | 0.1085551 | 0.1085551 | 0.1085551 | 0.1085551 | 0.1085551 | 0.1085551 | 0.1085551 | 0.1085551 | 0.1085551 | 0.1085551 | 0.1085551 | 0.1085551 | 0.1085551 | 0.1085551 | 0.1085551 | 0.1085551 | 0.1085551 | 0.1085551 | 0.1085551 | 0.1085551 | 0.1085551 | 0.1085551 | 0.1085551 | 0.1085551 | 0.1085551 | 0.1085551 | 0.1073046 | 0.1043911 | 0.08828254 | 0.07939159 | 0.0685643 | 0.03709999 | 0.009317038 | 0 | 0 | 0 | 0 | 0.001250533 | 0.00393944
1305 | 497.2288 | 0.001753972 | -10 | 662.5 | -642.5 | 0 | 0 | 0 | 0.003754209 | 0.01817522 | 0.04230607 | 0.05590375 | 0.07557861 | 0.09549181 | 0.1090586 | 0.1090586 | 0.1103091 | 0.1103091 | 0.1103091 | 0.1103091 | 0.1103091 | 0.1103091 | 0.1103091 | 0.1103091 | 0.1103091 | 0.1103091 | 0.1103091 | 0.1103091 | 0.1103091 | 0.1103091 | 0.1103091 | 0.1103091 | 0.1103091 | 0.1103091 | 0.1103091 | 0.1103091 | 0.1103091 | 0.1103091 | 0.1103091 | 0.1103091 | 0.1103091 | 0.1103091 | 0.1103091 | 0.1103091 | 0.1103091 | 0.1103091 | 0.1103091 | 0.1103091 | 0.1103091 | 0.1103091 | 0.1103091 | 0.1103091 | 0.1103091 | 0.1103091 | 0.1103091 | 0.1103091 | 0.1103091 | 0.1103091 | 0.1103091 | 0.1090586 | 0.106145 | 0.09003651 | 0.07939159 | 0.0685643 | 0.03709999 | 0.009317038 | 0 | 0 | 0 | 0 | 0.001250533 | 0.008950797
1305 | 516.7637 | 0.001822881 | -20 | 672.5 | -632.5 | 0 | 0 | 0 | 0.003754209 | 0.01817522 | 0.04230607 | 0.05590375 | 0.07557861 | 0.09549181 | 0.1108814 | 0.1108814 | 0.112132 | 0.112132 | 0.112132 | 0.112132 | 0.112132 | 0.112132 | 0.112132 | 0.112132 | 0.112132 | 0.112132 | 0.112132 | 0.112132 | 0.112132 | 0.112132 | 0.112132 | 0.112132 | 0.112132 | 0.112132 | 0.112132 | 0.112132 | 0.112132 | 0.112132 | 0.112132 | 0.112132 | 0.112132 | 0.112132 | 0.112132 | 0.112132 | 0.112132 | 0.112132 | 0.112132 | 0.112132 | 0.112132 | 0.112132 | 0.112132 | 0.112132 | 0.112132 | 0.112132 | 0.112132 | 0.112132 | 0.112132 | 0.112132 | 0.112132 | 0.1108814 | 0.1079679 | 0.09185939 | 0.08121447 | 0.0685643 | 0.03709999 | 0.009317038 | 0 | 0 | 0 | 0 | 0.001250533 | 0.01497943
1305 | 486.1118 | 0.001714757 | -30 | 682.5 | -622.5 | 0 | 0 | 0 | 0.003754209 | 0.01817522 | 0.04230607 | 0.05590375 | 0.07557861 | 0.09549181 | 0.1125962 | 0.1125962 | 0.1138467 | 0.1138467 | 0.1138467 | 0.1138467 | 0.1138467 | 0.1138467 | 0.1138467 | 0.1138467 | 0.1138467 | 0.1138467 | 0.1138467 | 0.1138467 | 0.1138467 | 0.1138467 | 0.1138467 | 0.1138467 | 0.1138467 | 0.1138467 | 0.1138467 | 0.1138467 | 0.1138467 | 0.1138467 | 0.1138467 | 0.1138467 | 0.1138467 | 0.1138467 | 0.1138467 | 0.1138467 | 0.1138467 | 0.1138467 | 0.1138467 | 0.1138467 | 0.1138467 | 0.1138467 | 0.1138467 | 0.1138467 | 0.1138467 | 0.1138467 | 0.1138467 | 0.1138467 | 0.1138467 | 0.1138467 | 0.1138467 | 0.1125962 | 0.1096827 | 0.09357415 | 0.08292923 | 0.0685643 | 0.03709999 | 0.009317038 | 0 | 0 | 0 | 0 | 0.001000614 | 0.02075861
1296 | 513.4129 | 0.001811061 | -40 | 688 | -608 | 0 | 0 | 0 | 0.003754209 | 0.01817522 | 0.04230607 | 0.05590375 | 0.07557861 | 0.09549181 | 0.1125962 | 0.1144073 | 0.1156578 | 0.1156578 | 0.1156578 | 0.1156578 | 0.1156578 | 0.1156578 | 0.1156578 | 0.1156578 | 0.1156578 | 0.1156578 | 0.1156578 | 0.1156578 | 0.1156578 | 0.1156578 | 0.1156578 | 0.1156578 | 0.1156578 | 0.1156578 | 0.1156578 | 0.1156578 | 0.1156578 | 0.1156578 | 0.1156578 | 0.1156578 | 0.1156578 | 0.1156578 | 0.1156578 | 0.1156578 | 0.1156578 | 0.1156578 | 0.1156578 | 0.1156578 | 0.1156578 | 0.1156578 | 0.1156578 | 0.1156578 | 0.1156578 | 0.1156578 | 0.1156578 | 0.1156578 | 0.1156578 | 0.1156578 | 0.1156578 | 0.1144073 | 0.1114937 | 0.09538521 | 0.08474029 | 0.0685643 | 0.03709999 | 0.009317038 | 0 | 0 | 0 | 0 | 0.0003219936 | 0.02294974
1296 | 509.0116 | 0.001795535 | -30 | 678 | -618 | 0 | 0 | 0 | 0.003754209 | 0.01817522 | 0.04230607 | 0.05590375 | 0.07557861 | 0.09549181 | 0.1143917 | 0.1162028 | 0.1174533 | 0.1174533 | 0.1174533 | 0.1174533 | 0.1174533 | 0.1174533 | 0.1174533 | 0.1174533 | 0.1174533 | 0.1174533 | 0.1174533 | 0.1174533 | 0.1174533 | 0.1174533 | 0.1174533 | 0.1174533 | 0.1174533 | 0.1174533 | 0.1174533 | 0.1174533 | 0.1174533 | 0.1174533 | 0.1174533 | 0.1174533 | 0.1174533 | 0.1174533 | 0.1174533 | 0.1174533 | 0.1174533 | 0.1174533 | 0.1174533 | 0.1174533 | 0.1174533 | 0.1174533 | 0.1174533 | 0.1174533 | 0.1174533 | 0.1174533 | 0.1174533 | 0.1174533 | 0.1174533 | 0.1174533 | 0.1174533 | 0.1162028 | 0.1132893 | 0.09718075 | 0.08653583 | 0.0685643 | 0.03709999 | 0.009317038 | 0 | 0 | 0 | 0 | 0.0007900075 | 0.01829518
1296 | 514.496 | 0.001814882 | -20 | 668 | -628 | 0 | 0 | 0 | 0.003754209 | 0.01817522 | 0.04230607 | 0.05590375 | 0.07557861 | 0.09549181 | 0.1162066 | 0.1180177 | 0.1192682 | 0.1192682 | 0.1192682 | 0.1192682 | 0.1192682 | 0.1192682 | 0.1192682 | 0.1192682 | 0.1192682 | 0.1192682 | 0.1192682 | 0.1192682 | 0.1192682 | 0.1192682 | 0.1192682 | 0.1192682 | 0.1192682 | 0.1192682 | 0.1192682 | 0.1192682 | 0.1192682 | 0.1192682 | 0.1192682 | 0.1192682 | 0.1192682 | 0.1192682 | 0.1192682 | 0.1192682 | 0.1192682 | 0.1192682 | 0.1192682 | 0.1192682 | 0.1192682 | 0.1192682 | 0.1192682 | 0.1192682 | 0.1192682 | 0.1192682 | 0.1192682 | 0.1192682 | 0.1192682 | 0.1192682 | 0.1192682 | 0.1180177 | 0.1151041 | 0.09899563 | 0.08653583 | 0.0685643 | 0.03709999 | 0.009317038 | 0 | 0 | 0 | 0 | 0.001261378 | 0.01226655
1296 | 514.3358 | 0.001814317 | -10 | 658 | -638 | 0 | 0 | 0 | 0.003754209 | 0.01817522 | 0.04230607 | 0.05590375 | 0.07557861 | 0.09549181 | 0.1180209 | 0.119832 | 0.1210825 | 0.1210825 | 0.1210825 | 0.1210825 | 0.1210825 | 0.1210825 | 0.1210825 | 0.1210825 | 0.1210825 | 0.1210825 | 0.1210825 | 0.1210825 | 0.1210825 | 0.1210825 | 0.1210825 | 0.1210825 | 0.1210825 | 0.1210825 | 0.1210825 | 0.1210825 | 0.1210825 | 0.1210825 | 0.1210825 | 0.1210825 | 0.1210825 | 0.1210825 | 0.1210825 | 0.1210825 | 0.1210825 | 0.1210825 | 0.1210825 | 0.1210825 | 0.1210825 | 0.1210825 | 0.1210825 | 0.1210825 | 0.1210825 | 0.1210825 | 0.1210825 | 0.1210825 | 0.1210825 | 0.1210825 | 0.1210825 | 0.119832 | 0.1169185 | 0.1008099 | 0.08653583 | 0.0685643 | 0.03709999 | 0.009317038 | 0 | 0 | 0 | 0 | 0.00193917 | 0.006237912
1296 | 513.3405 | 0.001810806 | 0 | 648 | -648 | 0 | 0 | 0 | 0.003754209 | 0.01817522 | 0.04230607 | 0.05590375 | 0.07557861 | 0.09730261 | 0.1198317 | 0.1216428 | 0.1228933 | 0.1228933 | 0.1228933 | 0.1228933 | 0.1228933 | 0.1228933 | 0.1228933 | 0.1228933 | 0.1228933 | 0.1228933 | 0.1228933 | 0.1228933 | 0.1228933 | 0.1228933 | 0.1228933 | 0.1228933 | 0.1228933 | 0.1228933 | 0.1228933 | 0.1228933 | 0.1228933 | 0.1228933 | 0.1228933 | 0.1228933 | 0.1228933 | 0.1228933 | 0.1228933 | 0.1228933 | 0.1228933 | 0.1228933 | 0.1228933 | 0.1228933 | 0.1228933 | 0.1228933 | 0.1228933 | 0.1228933 | 0.1228933 | 0.1228933 | 0.1228933 | 0.1228933 | 0.1228933 | 0.1228933 | 0.1228933 | 0.1216428 | 0.1187293 | 0.1026208 | 0.08653583 | 0.0685643 | 0.03709999 | 0.009317038 | 0 | 0 | 0 | 0 | 0.002616963 | 0.003448764
1296 | 521.6083 | 0.00183997 | 10 | 638 | -658 | 0 | 0 | 0 | 0.003754209 | 0.01817522 | 0.04230607 | 0.05590375 | 0.07557861 | 0.09914258 | 0.1216717 | 0.1234828 | 0.1247333 | 0.1247333 | 0.1247333 | 0.1247333 | 0.1247333 | 0.1247333 | 0.1247333 | 0.1247333 | 0.1247333 | 0.1247333 | 0.1247333 | 0.1247333 | 0.1247333 | 0.1247333 | 0.1247333 | 0.1247333 | 0.1247333 | 0.1247333 | 0.1247333 | 0.1247333 | 0.1247333 | 0.1247333 | 0.1247333 | 0.1247333 | 0.1247333 | 0.1247333 | 0.1247333 | 0.1247333 | 0.1247333 | 0.1247333 | 0.1247333 | 0.1247333 | 0.1247333 | 0.1247333 | 0.1247333 | 0.1247333 | 0.1247333 | 0.1247333 | 0.1247333 | 0.1247333 | 0.1247333 | 0.1247333 | 0.1247333 | 0.1234828 | 0.1205692 | 0.1026208 | 0.08653583 | 0.0685643 | 0.03709999 | 0.009317038 | 0 | 0 | 0 | 0 | 0.00596205 | 0.002358372
1296 | 546.5581 | 0.001927981 | 20 | 628 | -668 | 0 | 0 | 0 | 0.003754209 | 0.01817522 | 0.04230607 | 0.05590375 | 0.07557861 | 0.1010706 | 0.1235997 | 0.1254107 | 0.1266613 | 0.1266613 | 0.1266613 | 0.1266613 | 0.1266613 | 0.1266613 | 0.1266613 | 0.1266613 | 0.1266613 | 0.1266613 | 0.1266613 | 0.1266613 | 0.1266613 | 0.1266613 | 0.1266613 | 0.1266613 | 0.1266613 | 0.1266613 | 0.1266613 | 0.1266613 | 0.1266613 | 0.1266613 | 0.1266613 | 0.1266613 | 0.1266613 | 0.1266613 | 0.1266613 | 0.1266613 | 0.1266613 | 0.1266613 | 0.1266613 | 0.1266613 | 0.1266613 | 0.1266613 | 0.1266613 | 0.1266613 | 0.1266613 | 0.1266613 | 0.1266613 | 0.1266613 | 0.1266613 | 0.1266613 | 0.1266613 | 0.1254107 | 0.1224972 | 0.1026208 | 0.08653583 | 0.0685643 | 0.03709999 | 0.009317038 | 0 | 0 | 0 | 0 | 0.01439361 | 0.00126798
1296 | 527.5443 | 0.00186091 | 30 | 618 | -678 | 0 | 0 | 0 | 0.003754209 | 0.01817522 | 0.04230607 | 0.05590375 | 0.07743952 | 0.1029315 | 0.1254606 | 0.1272717 | 0.1285222 | 0.1285222 | 0.1285222 | 0.1285222 | 0.1285222 | 0.1285222 | 0.1285222 | 0.1285222 | 0.1285222 | 0.1285222 | 0.1285222 | 0.1285222 | 0.1285222 | 0.1285222 | 0.1285222 | 0.1285222 | 0.1285222 | 0.1285222 | 0.1285222 | 0.1285222 | 0.1285222 | 0.1285222 | 0.1285222 | 0.1285222 | 0.1285222 | 0.1285222 | 0.1285222 | 0.1285222 | 0.1285222 | 0.1285222 | 0.1285222 | 0.1285222 | 0.1285222 | 0.1285222 | 0.1285222 | 0.1285222 | 0.1285222 | 0.1285222 | 0.1285222 | 0.1285222 | 0.1285222 | 0.1285222 | 0.1285222 | 0.1272717 | 0.1243581 | 0.1026208 | 0.08653583 | 0.0685643 | 0.03709999 | 0.009317038 | 0 | 0 | 0 | 0 | 0.02282516 | 0.0007900075
1280 | 584.2322 | 0.002060876 | 40 | 600 | -680 | 0 | 0 | 0 | 0.003754209 | 0.01817522 | 0.04230607 | 0.05590375 | 0.07950039 | 0.1049923 | 0.1275215 | 0.1293325 | 0.1305831 | 0.1305831 | 0.1305831 | 0.1305831 | 0.1305831 | 0.1305831 | 0.1305831 | 0.1305831 | 0.1305831 | 0.1305831 | 0.1305831 | 0.1305831 | 0.1305831 | 0.1305831 | 0.1305831 | 0.1305831 | 0.1305831 | 0.1305831 | 0.1305831 | 0.1305831 | 0.1305831 | 0.1305831 | 0.1305831 | 0.1305831 | 0.1305831 | 0.1305831 | 0.1305831 | 0.1305831 | 0.1305831 | 0.1305831 | 0.1305831 | 0.1305831 | 0.1305831 | 0.1305831 | 0.1305831 | 0.1305831 | 0.1305831 | 0.1305831 | 0.1305831 | 0.1305831 | 0.1305831 | 0.1305831 | 0.1305831 | 0.1293325 | 0.1243581 | 0.1026208 | 0.08653583 | 0.0685643 | 0.03709999 | 0.009317038 | 0 | 0 | 0 | 0 | 0.02451147 | 0
1289 | 511.6891 | 0.00180498 | 30 | 614.5 | -674.5 | 0 | 0 | 0 | 0.003754209 | 0.01817522 | 0.04230607 | 0.05590375 | 0.08130537 | 0.1067973 | 0.1293264 | 0.1311375 | 0.132388 | 0.132388 | 0.132388 | 0.132388 | 0.132388 | 0.132388 | 0.132388 | 0.132388 | 0.132388 | 0.132388 | 0.132388 | 0.132388 | 0.132388 | 0.132388 | 0.132388 | 0.132388 | 0.132388 | 0.132388 | 0.132388 | 0.132388 | 0.132388 | 0.132388 | 0.132388 | 0.132388 | 0.132388 | 0.132388 | 0.132388 | 0.132388 | 0.132388 | 0.132388 | 0.132388 | 0.132388 | 0.132388 | 0.132388 | 0.132388 | 0.132388 | 0.132388 | 0.132388 | 0.132388 | 0.132388 | 0.132388 | 0.132388 | 0.132388 | 0.1311375 | 0.1243581 | 0.1026208 | 0.08653583 | 0.0685643 | 0.03709999 | 0.009317038 | 0 | 0 | 0 | 0 | 0.01987412 | 0.0006262027
1287 | 691.302 | 0.002438564 | 20 | 623.5 | -663.5 | 0 | 0 | 0 | 0.003754209 | 0.01817522 | 0.04230607 | 0.05590375 | 0.08130537 | 0.1092359 | 0.131765 | 0.1335761 | 0.1348266 | 0.1348266 | 0.1348266 | 0.1348266 | 0.1348266 | 0.1348266 | 0.1348266 | 0.1348266 | 0.1348266 | 0.1348266 | 0.1348266 | 0.1348266 | 0.1348266 | 0.1348266 | 0.1348266 | 0.1348266 | 0.1348266 | 0.1348266 | 0.1348266 | 0.1348266 | 0.1348266 | 0.1348266 | 0.1348266 | 0.1348266 | 0.1348266 | 0.1348266 | 0.1348266 | 0.1348266 | 0.1348266 | 0.1348266 | 0.1348266 | 0.1348266 | 0.1348266 | 0.1348266 | 0.1348266 | 0.1348266 | 0.1348266 | 0.1348266 | 0.1348266 | 0.1348266 | 0.1348266 | 0.1348266 | 0.1348266 | 0.1335761 | 0.1267967 | 0.1026208 | 0.08653583 | 0.0685643 | 0.03709999 | 0.009317038 | 0 | 0 | 0 | 0 | 0.01059941 | 0.001047415
1287 | 609.4714 | 0.002149907 | 10 | 633.5 | -653.5 | 0 | 0 | 0 | 0.003754209 | 0.01817522 | 0.04230607 | 0.05590375 | 0.08130537 | 0.1113858 | 0.1339149 | 0.135726 | 0.1369765 | 0.1369765 | 0.1369765 | 0.1369765 | 0.1369765 | 0.1369765 | 0.1369765 | 0.1369765 | 0.1369765 | 0.1369765 | 0.1369765 | 0.1369765 | 0.1369765 | 0.1369765 | 0.1369765 | 0.1369765 | 0.1369765 | 0.1369765 | 0.1369765 | 0.1369765 | 0.1369765 | 0.1369765 | 0.1369765 | 0.1369765 | 0.1369765 | 0.1369765 | 0.1369765 | 0.1369765 | 0.1369765 | 0.1369765 | 0.1369765 | 0.1369765 | 0.1369765 | 0.1369765 | 0.1369765 | 0.1369765 | 0.1369765 | 0.1369765 | 0.1369765 | 0.1369765 | 0.1369765 | 0.1369765 | 0.1369765 | 0.135726 | 0.1289466 | 0.1026208 | 0.08653583 | 0.0685643 | 0.03709999 | 0.009317038 | 0 | 0 | 0 | 0 | 0.002989749 | 0.002686585
1287 | 630.0227 | 0.002222401 | 0 | 643.5 | -643.5 | 0 | 0 | 0 | 0.003754209 | 0.01817522 | 0.04230607 | 0.05590375 | 0.08130537 | 0.1136082 | 0.1361373 | 0.1379484 | 0.1391989 | 0.1391989 | 0.1391989 | 0.1391989 | 0.1391989 | 0.1391989 | 0.1391989 | 0.1391989 | 0.1391989 | 0.1391989 | 0.1391989 | 0.1391989 | 0.1391989 | 0.1391989 | 0.1391989 | 0.1391989 | 0.1391989 | 0.1391989 | 0.1391989 | 0.1391989 | 0.1391989 | 0.1391989 | 0.1391989 | 0.1391989 | 0.1391989 | 0.1391989 | 0.1391989 | 0.1391989 | 0.1391989 | 0.1391989 | 0.1391989 | 0.1391989 | 0.1391989 | 0.1391989 | 0.1391989 | 0.1391989 | 0.1391989 | 0.1391989 | 0.1391989 | 0.1391989 | 0.1391989 | 0.1391989 | 0.1391989 | 0.1379484 | 0.131169 | 0.1048432 | 0.08653583 | 0.0685643 | 0.03709999 | 0.009317038 | 0 | 0 | 0 | 0 | 0.002311956 | 0.00522378
1289 | 578.1505 | 0.002039423 | -10 | 654.5 | -634.5 | 0 | 0 | 0 | 0.003754209 | 0.01817522 | 0.04230607 | 0.05590375 | 0.08130537 | 0.1136082 | 0.1381767 | 0.1399878 | 0.1412383 | 0.1412383 | 0.1412383 | 0.1412383 | 0.1412383 | 0.1412383 | 0.1412383 | 0.1412383 | 0.1412383 | 0.1412383 | 0.1412383 | 0.1412383 | 0.1412383 | 0.1412383 | 0.1412383 | 0.1412383 | 0.1412383 | 0.1412383 | 0.1412383 | 0.1412383 | 0.1412383 | 0.1412383 | 0.1412383 | 0.1412383 | 0.1412383 | 0.1412383 | 0.1412383 | 0.1412383 | 0.1412383 | 0.1412383 | 0.1412383 | 0.1412383 | 0.1412383 | 0.1412383 | 0.1412383 | 0.1412383 | 0.1412383 | 0.1412383 | 0.1412383 | 0.1412383 | 0.1412383 | 0.1412383 | 0.1412383 | 0.1399878 | 0.1332084 | 0.1068826 | 0.08653583 | 0.0685643 | 0.03709999 | 0.009317038 | 0 | 0 | 0 | 0 | 0.001701943 | 0.008014694
1289 | 567.5565 | 0.002002052 | -20 | 664.5 | -624.5 | 0 | 0 | 0 | 0.003754209 | 0.01817522 | 0.04230607 | 0.05590375 | 0.08130537 | 0.1136082 | 0.1401788 | 0.1419899 | 0.1432404 | 0.1432404 | 0.1432404 | 0.1432404 | 0.1432404 | 0.1432404 | 0.1432404 | 0.1432404 | 0.1432404 | 0.1432404 | 0.1432404 | 0.1432404 | 0.1432404 | 0.1432404 | 0.1432404 | 0.1432404 | 0.1432404 | 0.1432404 | 0.1432404 | 0.1432404 | 0.1432404 | 0.1432404 | 0.1432404 | 0.1432404 | 0.1432404 | 0.1432404 | 0.1432404 | 0.1432404 | 0.1432404 | 0.1432404 | 0.1432404 | 0.1432404 | 0.1432404 | 0.1432404 | 0.1432404 | 0.1432404 | 0.1432404 | 0.1432404 | 0.1432404 | 0.1432404 | 0.1432404 | 0.1432404 | 0.1432404 | 0.1419899 | 0.1352105 | 0.1088846 | 0.08653583 | 0.0685643 | 0.03709999 | 0.009317038 | 0 | 0 | 0 | 0 | 0.001094217 | 0.01782329
1289 | 576.2789 | 0.002032821 | -30 | 674.5 | -614.5 | 0 | 0 | 0 | 0.003754209 | 0.01817522 | 0.04230607 | 0.05590375 | 0.08130537 | 0.1136082 | 0.1401788 | 0.1440227 | 0.1452732 | 0.1452732 | 0.1452732 | 0.1452732 | 0.1452732 | 0.1452732 | 0.1452732 | 0.1452732 | 0.1452732 | 0.1452732 | 0.1452732 | 0.1452732 | 0.1452732 | 0.1452732 | 0.1452732 | 0.1452732 | 0.1452732 | 0.1452732 | 0.1452732 | 0.1452732 | 0.1452732 | 0.1452732 | 0.1452732 | 0.1452732 | 0.1452732 | 0.1452732 | 0.1452732 | 0.1452732 | 0.1452732 | 0.1452732 | 0.1452732 | 0.1452732 | 0.1452732 | 0.1452732 | 0.1452732 | 0.1452732 | 0.1452732 | 0.1452732 | 0.1452732 | 0.1452732 | 0.1452732 | 0.1452732 | 0.1452732 | 0.1440227 | 0.1372433 | 0.1109174 | 0.08856865 | 0.0685643 | 0.03709999 | 0.009317038 | 0 | 0 | 0 | 0 | 0.0006262027 | 0.02767578
1269 | 941.1526 | 0.003319911 | -40 | 674.5 | -594.5 | 0 | 0 | 0 | 0.003754209 | 0.01817522 | 0.04230607 | 0.05590375 | 0.08130537 | 0.1136082 | 0.1401788 | 0.1473426 | 0.1485931 | 0.1485931 | 0.1485931 | 0.1485931 | 0.1485931 | 0.1485931 | 0.1485931 | 0.1485931 | 0.1485931 | 0.1485931 | 0.1485931 | 0.1485931 | 0.1485931 | 0.1485931 | 0.1485931 | 0.1485931 | 0.1485931 | 0.1485931 | 0.1485931 | 0.1485931 | 0.1485931 | 0.1485931 | 0.1485931 | 0.1485931 | 0.1485931 | 0.1485931 | 0.1485931 | 0.1485931 | 0.1485931 | 0.1485931 | 0.1485931 | 0.1485931 | 0.1485931 | 0.1485931 | 0.1485931 | 0.1485931 | 0.1485931 | 0.1485931 | 0.1485931 | 0.1485931 | 0.1485931 | 0.1485931 | 0.1485931 | 0.1473426 | 0.1405632 | 0.1142374 | 0.09188856 | 0.0685643 | 0.03709999 | 0.009317038 | 0 | 0 | 0 | 0 | 0 | 0.02767578
1269 | 904.2443 | 0.003189717 | -30 | 664.5 | -604.5 | 0 | 0 | 0 | 0.003754209 | 0.01817522 | 0.04230607 | 0.05590375 | 0.08130537 | 0.1136082 | 0.1401788 | 0.1505323 | 0.1517828 | 0.1517828 | 0.1517828 | 0.1517828 | 0.1517828 | 0.1517828 | 0.1517828 | 0.1517828 | 0.1517828 | 0.1517828 | 0.1517828 | 0.1517828 | 0.1517828 | 0.1517828 | 0.1517828 | 0.1517828 | 0.1517828 | 0.1517828 | 0.1517828 | 0.1517828 | 0.1517828 | 0.1517828 | 0.1517828 | 0.1517828 | 0.1517828 | 0.1517828 | 0.1517828 | 0.1517828 | 0.1517828 | 0.1517828 | 0.1517828 | 0.1517828 | 0.1517828 | 0.1517828 | 0.1517828 | 0.1517828 | 0.1517828 | 0.1517828 | 0.1517828 | 0.1517828 | 0.1517828 | 0.1517828 | 0.1517828 | 0.1505323 | 0.1437529 | 0.1174271 | 0.09188856 | 0.0685643 | 0.03709999 | 0.009317038 | 0 | 0 | 0 | 0 | 0.0001581887 | 0.01782329
1269 | 942.8556 | 0.003325918 | -20 | 654.5 | -614.5 | 0 | 0 | 0 | 0.003754209 | 0.01817522 | 0.04230607 | 0.05590375 | 0.08130537 | 0.1136082 | 0.1401788 | 0.1538582 | 0.1551088 | 0.1551088 | 0.1551088 | 0.1551088 | 0.1551088 | 0.1551088 | 0.1551088 | 0.1551088 | 0.1551088 | 0.1551088 | 0.1551088 | 0.1551088 | 0.1551088 | 0.1551088 | 0.1551088 | 0.1551088 | 0.1551088 | 0.1551088 | 0.1551088 | 0.1551088 | 0.1551088 | 0.1551088 | 0.1551088 | 0.1551088 | 0.1551088 | 0.1551088 | 0.1551088 | 0.1551088 | 0.1551088 | 0.1551088 | 0.1551088 | 0.1551088 | 0.1551088 | 0.1551088 | 0.1551088 | 0.1551088 | 0.1551088 | 0.1551088 | 0.1551088 | 0.1551088 | 0.1551088 | 0.1551088 | 0.1551088 | 0.1538582 | 0.1470788 | 0.120753 | 0.09188856 | 0.0685643 | 0.03709999 | 0.009317038 | 0 | 0 | 0 | 0 | 0.0006262027 | 0.008014694
1269 | 943.4406 | 0.003327982 | -10 | 644.5 | -624.5 | 0 | 0 | 0 | 0.003754209 | 0.01817522 | 0.04230607 | 0.05590375 | 0.08130537 | 0.1136082 | 0.1435068 | 0.1571862 | 0.1584367 | 0.1584367 | 0.1584367 | 0.1584367 | 0.1584367 | 0.1584367 | 0.1584367 | 0.1584367 | 0.1584367 | 0.1584367 | 0.1584367 | 0.1584367 | 0.1584367 | 0.1584367 | 0.1584367 | 0.1584367 | 0.1584367 | 0.1584367 | 0.1584367 | 0.1584367 | 0.1584367 | 0.1584367 | 0.1584367 | 0.1584367 | 0.1584367 | 0.1584367 | 0.1584367 | 0.1584367 | 0.1584367 | 0.1584367 | 0.1584367 | 0.1584367 | 0.1584367 | 0.1584367 | 0.1584367 | 0.1584367 | 0.1584367 | 0.1584367 | 0.1584367 | 0.1584367 | 0.1584367 | 0.1584367 | 0.1584367 | 0.1571862 | 0.1504068 | 0.124081 | 0.09188856 | 0.0685643 | 0.03709999 | 0.009317038 | 0 | 0 | 0 | 0 | 0.001094217 | 0.0054775
1269 | 937.0766 | 0.003305532 | 0 | 634.5 | -634.5 | 0 | 0 | 0 | 0.003754209 | 0.01817522 | 0.04230607 | 0.05590375 | 0.08130537 | 0.1136082 | 0.1468123 | 0.1604917 | 0.1617423 | 0.1617423 | 0.1617423 | 0.1617423 | 0.1617423 | 0.1617423 | 0.1617423 | 0.1617423 | 0.1617423 | 0.1617423 | 0.1617423 | 0.1617423 | 0.1617423 | 0.1617423 | 0.1617423 | 0.1617423 | 0.1617423 | 0.1617423 | 0.1617423 | 0.1617423 | 0.1617423 | 0.1617423 | 0.1617423 | 0.1617423 | 0.1617423 | 0.1617423 | 0.1617423 | 0.1617423 | 0.1617423 | 0.1617423 | 0.1617423 | 0.1617423 | 0.1617423 | 0.1617423 | 0.1617423 | 0.1617423 | 0.1617423 | 0.1617423 | 0.1617423 | 0.1617423 | 0.1617423 | 0.1617423 | 0.1617423 | 0.1604917 | 0.1537124 | 0.124081 | 0.09188856 | 0.0685643 | 0.03709999 | 0.009317038 | 0 | 0 | 0 | 0 | 0.004660151 | 0.002940305
1269 | 921.5991 | 0.003250936 | 10 | 624.5 | -644.5 | 0 | 0 | 0 | 0.003754209 | 0.01817522 | 0.04230607 | 0.05590375 | 0.08130537 | 0.1168591 | 0.1500632 | 0.1637427 | 0.1649932 | 0.1649932 | 0.1649932 | 0.1649932 | 0.1649932 | 0.1649932 | 0.1649932 | 0.1649932 | 0.1649932 | 0.1649932 | 0.1649932 | 0.1649932 | 0.1649932 | 0.1649932 | 0.1649932 | 0.1649932 | 0.1649932 | 0.1649932 | 0.1649932 | 0.1649932 | 0.1649932 | 0.1649932 | 0.1649932 | 0.1649932 | 0.1649932 | 0.1649932 | 0.1649932 | 0.1649932 | 0.1649932 | 0.1649932 | 0.1649932 | 0.1649932 | 0.1649932 | 0.1649932 | 0.1649932 | 0.1649932 | 0.1649932 | 0.1649932 | 0.1649932 | 0.1649932 | 0.1649932 | 0.1649932 | 0.1649932 | 0.1637427 | 0.1569633 | 0.124081 | 0.09188856 | 0.0685643 | 0.03709999 | 0.009317038 | 0 | 0 | 0 | 0 | 0.009779697 | 0.001094217
1269 | 957.5601 | 0.003377788 | 20 | 614.5 | -654.5 | 0 | 0 | 0 | 0.003754209 | 0.01817522 | 0.04230607 | 0.05590375 | 0.08130537 | 0.1202369 | 0.153441 | 0.1671205 | 0.168371 | 0.168371 | 0.168371 | 0.168371 | 0.168371 | 0.168371 | 0.168371 | 0.168371 | 0.168371 | 0.168371 | 0.168371 | 0.168371 | 0.168371 | 0.168371 | 0.168371 | 0.168371 | 0.168371 | 0.168371 | 0.168371 | 0.168371 | 0.168371 | 0.168371 | 0.168371 | 0.168371 | 0.168371 | 0.168371 | 0.168371 | 0.168371 | 0.168371 | 0.168371 | 0.168371 | 0.168371 | 0.168371 | 0.168371 | 0.168371 | 0.168371 | 0.168371 | 0.168371 | 0.168371 | 0.168371 | 0.168371 | 0.168371 | 0.168371 | 0.1671205 | 0.1569633 | 0.124081 | 0.09188856 | 0.0685643 | 0.03709999 | 0.009317038 | 0 | 0 | 0 | 0 | 0.01489924 | 0.0006262027
1269 | 938.5801 | 0.003310836 | 30 | 604.5 | -664.5 | 0 | 0 | 0 | 0.003754209 | 0.01817522 | 0.04230607 | 0.05590375 | 0.08130537 | 0.1235478 | 0.1567519 | 0.1704313 | 0.1716818 | 0.1716818 | 0.1716818 | 0.1716818 | 0.1716818 | 0.1716818 | 0.1716818 | 0.1716818 | 0.1716818 | 0.1716818 | 0.1716818 | 0.1716818 | 0.1716818 | 0.1716818 | 0.1716818 | 0.1716818 | 0.1716818 | 0.1716818 | 0.1716818 | 0.1716818 | 0.1716818 | 0.1716818 | 0.1716818 | 0.1716818 | 0.1716818 | 0.1716818 | 0.1716818 | 0.1716818 | 0.1716818 | 0.1716818 | 0.1716818 | 0.1716818 | 0.1716818 | 0.1716818 | 0.1716818 | 0.1716818 | 0.1716818 | 0.1716818 | 0.1716818 | 0.1716818 | 0.1716818 | 0.1716818 | 0.1716818 | 0.1704313 | 0.1569633 | 0.124081 | 0.09188856 | 0.0685643 | 0.03709999 | 0.009317038 | 0 | 0 | 0 | 0 | 0.02728209 | 0.0001581887
1269 | 973.6673 | 0.003434606 | 40 | 594.5 | -674.5 | 0 | 0 | 0 | 0.003754209 | 0.01817522 | 0.04230607 | 0.05590375 | 0.08473998 | 0.1269824 | 0.1601865 | 0.1738659 | 0.1751164 | 0.1751164 | 0.1751164 | 0.1751164 | 0.1751164 | 0.1751164 | 0.1751164 | 0.1751164 | 0.1751164 | 0.1751164 | 0.1751164 | 0.1751164 | 0.1751164 | 0.1751164 | 0.1751164 | 0.1751164 | 0.1751164 | 0.1751164 | 0.1751164 | 0.1751164 | 0.1751164 | 0.1751164 | 0.1751164 | 0.1751164 | 0.1751164 | 0.1751164 | 0.1751164 | 0.1751164 | 0.1751164 | 0.1751164 | 0.1751164 | 0.1751164 | 0.1751164 | 0.1751164 | 0.1751164 | 0.1751164 | 0.1751164 | 0.1751164 | 0.1751164 | 0.1751164 | 0.1751164 | 0.1751164 | 0.1751164 | 0.1738659 | 0.1569633 | 0.124081 | 0.09188856 | 0.0685643 | 0.03709999 | 0.009317038 | 0 | 0 | 0 | 0 | 0.03970877 | 0
1267 | 787.064 | 0.002776364 | 30 | 603.5 | -663.5 | 0 | 0 | 0 | 0.003754209 | 0.01817522 | 0.04230607 | 0.05590375 | 0.08473998 | 0.1297587 | 0.1629628 | 0.1766423 | 0.1778928 | 0.1778928 | 0.1778928 | 0.1778928 | 0.1778928 | 0.1778928 | 0.1778928 | 0.1778928 | 0.1778928 | 0.1778928 | 0.1778928 | 0.1778928 | 0.1778928 | 0.1778928 | 0.1778928 | 0.1778928 | 0.1778928 | 0.1778928 | 0.1778928 | 0.1778928 | 0.1778928 | 0.1778928 | 0.1778928 | 0.1778928 | 0.1778928 | 0.1778928 | 0.1778928 | 0.1778928 | 0.1778928 | 0.1778928 | 0.1778928 | 0.1778928 | 0.1778928 | 0.1778928 | 0.1778928 | 0.1778928 | 0.1778928 | 0.1778928 | 0.1778928 | 0.1778928 | 0.1778928 | 0.1778928 | 0.1778928 | 0.1766423 | 0.1569633 | 0.124081 | 0.09188856 | 0.0685643 | 0.03709999 | 0.009317038 | 0 | 0 | 0 | 0 | 0.02603942 | 0.0001113873
1267 | 740.3146 | 0.002611455 | 20 | 613.5 | -653.5 | 0 | 0 | 0 | 0.003754209 | 0.01817522 | 0.04230607 | 0.05590375 | 0.08473998 | 0.1323702 | 0.1655743 | 0.1792537 | 0.1805043 | 0.1805043 | 0.1805043 | 0.1805043 | 0.1805043 | 0.1805043 | 0.1805043 | 0.1805043 | 0.1805043 | 0.1805043 | 0.1805043 | 0.1805043 | 0.1805043 | 0.1805043 | 0.1805043 | 0.1805043 | 0.1805043 | 0.1805043 | 0.1805043 | 0.1805043 | 0.1805043 | 0.1805043 | 0.1805043 | 0.1805043 | 0.1805043 | 0.1805043 | 0.1805043 | 0.1805043 | 0.1805043 | 0.1805043 | 0.1805043 | 0.1805043 | 0.1805043 | 0.1805043 | 0.1805043 | 0.1805043 | 0.1805043 | 0.1805043 | 0.1805043 | 0.1805043 | 0.1805043 | 0.1805043 | 0.1805043 | 0.1792537 | 0.1569633 | 0.124081 | 0.09188856 | 0.0685643 | 0.03709999 | 0.009317038 | 0 | 0 | 0 | 0 | 0.01438729 | 0.0005794013
1267 | 915.7055 | 0.003230146 | 10 | 623.5 | -643.5 | 0 | 0 | 0 | 0.003754209 | 0.01817522 | 0.04230607 | 0.05590375 | 0.08473998 | 0.1356003 | 0.1688044 | 0.1824839 | 0.1837344 | 0.1837344 | 0.1837344 | 0.1837344 | 0.1837344 | 0.1837344 | 0.1837344 | 0.1837344 | 0.1837344 | 0.1837344 | 0.1837344 | 0.1837344 | 0.1837344 | 0.1837344 | 0.1837344 | 0.1837344 | 0.1837344 | 0.1837344 | 0.1837344 | 0.1837344 | 0.1837344 | 0.1837344 | 0.1837344 | 0.1837344 | 0.1837344 | 0.1837344 | 0.1837344 | 0.1837344 | 0.1837344 | 0.1837344 | 0.1837344 | 0.1837344 | 0.1837344 | 0.1837344 | 0.1837344 | 0.1837344 | 0.1837344 | 0.1837344 | 0.1837344 | 0.1837344 | 0.1837344 | 0.1837344 | 0.1837344 | 0.1824839 | 0.1601934 | 0.124081 | 0.09188856 | 0.0685643 | 0.03709999 | 0.009317038 | 0 | 0 | 0 | 0 | 0.009267742 | 0.001047415
1267 | 856.6349 | 0.003021775 | 0 | 633.5 | -633.5 | 0 | 0 | 0 | 0.003754209 | 0.01817522 | 0.04230607 | 0.05590375 | 0.08473998 | 0.1356003 | 0.1718262 | 0.1855056 | 0.1867562 | 0.1867562 | 0.1867562 | 0.1867562 | 0.1867562 | 0.1867562 | 0.1867562 | 0.1867562 | 0.1867562 | 0.1867562 | 0.1867562 | 0.1867562 | 0.1867562 | 0.1867562 | 0.1867562 | 0.1867562 | 0.1867562 | 0.1867562 | 0.1867562 | 0.1867562 | 0.1867562 | 0.1867562 | 0.1867562 | 0.1867562 | 0.1867562 | 0.1867562 | 0.1867562 | 0.1867562 | 0.1867562 | 0.1867562 | 0.1867562 | 0.1867562 | 0.1867562 | 0.1867562 | 0.1867562 | 0.1867562 | 0.1867562 | 0.1867562 | 0.1867562 | 0.1867562 | 0.1867562 | 0.1867562 | 0.1867562 | 0.1855056 | 0.1632152 | 0.124081 | 0.09188856 | 0.0685643 | 0.03709999 | 0.009317038 | 0 | 0 | 0 | 0 | 0.004148196 | 0.005972234
1267 | 929.3374 | 0.003278232 | -10 | 643.5 | -623.5 | 0 | 0 | 0 | 0.003754209 | 0.01817522 | 0.04230607 | 0.05590375 | 0.08473998 | 0.1356003 | 0.1751044 | 0.1887839 | 0.1900344 | 0.1900344 | 0.1900344 | 0.1900344 | 0.1900344 | 0.1900344 | 0.1900344 | 0.1900344 | 0.1900344 | 0.1900344 | 0.1900344 | 0.1900344 | 0.1900344 | 0.1900344 | 0.1900344 | 0.1900344 | 0.1900344 | 0.1900344 | 0.1900344 | 0.1900344 | 0.1900344 | 0.1900344 | 0.1900344 | 0.1900344 | 0.1900344 | 0.1900344 | 0.1900344 | 0.1900344 | 0.1900344 | 0.1900344 | 0.1900344 | 0.1900344 | 0.1900344 | 0.1900344 | 0.1900344 | 0.1900344 | 0.1900344 | 0.1900344 | 0.1900344 | 0.1900344 | 0.1900344 | 0.1900344 | 0.1900344 | 0.1887839 | 0.1664934 | 0.1273592 | 0.09188856 | 0.0685643 | 0.03709999 | 0.009317038 | 0 | 0 | 0 | 0 | 0.001047415 | 0.01431446
1267 | 793.3373 | 0.002798493 | -20 | 653.5 | -613.5 | 0 | 0 | 0 | 0.003754209 | 0.01817522 | 0.04230607 | 0.05590375 | 0.08473998 | 0.1356003 | 0.1751044 | 0.1915824 | 0.1928329 | 0.1928329 | 0.1928329 | 0.1928329 | 0.1928329 | 0.1928329 | 0.1928329 | 0.1928329 | 0.1928329 | 0.1928329 | 0.1928329 | 0.1928329 | 0.1928329 | 0.1928329 | 0.1928329 | 0.1928329 | 0.1928329 | 0.1928329 | 0.1928329 | 0.1928329 | 0.1928329 | 0.1928329 | 0.1928329 | 0.1928329 | 0.1928329 | 0.1928329 | 0.1928329 | 0.1928329 | 0.1928329 | 0.1928329 | 0.1928329 | 0.1928329 | 0.1928329 | 0.1928329 | 0.1928329 | 0.1928329 | 0.1928329 | 0.1928329 | 0.1928329 | 0.1928329 | 0.1928329 | 0.1928329 | 0.1928329 | 0.1915824 | 0.1692919 | 0.1301577 | 0.09188856 | 0.0685643 | 0.03709999 | 0.009317038 | 0 | 0 | 0 | 0 | 0.0005794013 | 0.02265669
1267 | 829.5815 | 0.002926344 | -30 | 663.5 | -603.5 | 0 | 0 | 0 | 0.003754209 | 0.01817522 | 0.04230607 | 0.05590375 | 0.08473998 | 0.1356003 | 0.1751044 | 0.1945087 | 0.1957592 | 0.1957592 | 0.1957592 | 0.1957592 | 0.1957592 | 0.1957592 | 0.1957592 | 0.1957592 | 0.1957592 | 0.1957592 | 0.1957592 | 0.1957592 | 0.1957592 | 0.1957592 | 0.1957592 | 0.1957592 | 0.1957592 | 0.1957592 | 0.1957592 | 0.1957592 | 0.1957592 | 0.1957592 | 0.1957592 | 0.1957592 | 0.1957592 | 0.1957592 | 0.1957592 | 0.1957592 | 0.1957592 | 0.1957592 | 0.1957592 | 0.1957592 | 0.1957592 | 0.1957592 | 0.1957592 | 0.1957592 | 0.1957592 | 0.1957592 | 0.1957592 | 0.1957592 | 0.1957592 | 0.1957592 | 0.1957592 | 0.1945087 | 0.1722183 | 0.133084 | 0.09188856 | 0.0685643 | 0.03709999 | 0.009317038 | 0 | 0 | 0 | 0 | 0.0001113873 | 0.03663453
1267 | 829.7824 | 0.002927053 | -40 | 673.5 | -593.5 | 0 | 0 | 0 | 0.003754209 | 0.01817522 | 0.04230607 | 0.05590375 | 0.08473998 | 0.1356003 | 0.1751044 | 0.1974358 | 0.1986863 | 0.1986863 | 0.1986863 | 0.1986863 | 0.1986863 | 0.1986863 | 0.1986863 | 0.1986863 | 0.1986863 | 0.1986863 | 0.1986863 | 0.1986863 | 0.1986863 | 0.1986863 | 0.1986863 | 0.1986863 | 0.1986863 | 0.1986863 | 0.1986863 | 0.1986863 | 0.1986863 | 0.1986863 | 0.1986863 | 0.1986863 | 0.1986863 | 0.1986863 | 0.1986863 | 0.1986863 | 0.1986863 | 0.1986863 | 0.1986863 | 0.1986863 | 0.1986863 | 0.1986863 | 0.1986863 | 0.1986863 | 0.1986863 | 0.1986863 | 0.1986863 | 0.1986863 | 0.1986863 | 0.1986863 | 0.1986863 | 0.1974358 | 0.1751453 | 0.1360111 | 0.09481561 | 0.0685643 | 0.03709999 | 0.009317038 | 0 | 0 | 0 | 0 | 0 | 0.05128058
1267 | 839.2915 | 0.002960596 | -30 | 663.5 | -603.5 | 0 | 0 | 0 | 0.003754209 | 0.01817522 | 0.04230607 | 0.05590375 | 0.08473998 | 0.1356003 | 0.1751044 | 0.2003964 | 0.2016469 | 0.2016469 | 0.2016469 | 0.2016469 | 0.2016469 | 0.2016469 | 0.2016469 | 0.2016469 | 0.2016469 | 0.2016469 | 0.2016469 | 0.2016469 | 0.2016469 | 0.2016469 | 0.2016469 | 0.2016469 | 0.2016469 | 0.2016469 | 0.2016469 | 0.2016469 | 0.2016469 | 0.2016469 | 0.2016469 | 0.2016469 | 0.2016469 | 0.2016469 | 0.2016469 | 0.2016469 | 0.2016469 | 0.2016469 | 0.2016469 | 0.2016469 | 0.2016469 | 0.2016469 | 0.2016469 | 0.2016469 | 0.2016469 | 0.2016469 | 0.2016469 | 0.2016469 | 0.2016469 | 0.2016469 | 0.2016469 | 0.2003964 | 0.1781059 | 0.1389717 | 0.09481561 | 0.0685643 | 0.03709999 | 0.009317038 | 0 | 0 | 0 | 0 | 0.0001113873 | 0.03663453
1267 | 840.6382 | 0.002965346 | -20 | 653.5 | -613.5 | 0 | 0 | 0 | 0.003754209 | 0.01817522 | 0.04230607 | 0.05590375 | 0.08473998 | 0.1356003 | 0.1751044 | 0.2033617 | 0.2046122 | 0.2046122 | 0.2046122 | 0.2046122 | 0.2046122 | 0.2046122 | 0.2046122 | 0.2046122 | 0.2046122 | 0.2046122 | 0.2046122 | 0.2046122 | 0.2046122 | 0.2046122 | 0.2046122 | 0.2046122 | 0.2046122 | 0.2046122 | 0.2046122 | 0.2046122 | 0.2046122 | 0.2046122 | 0.2046122 | 0.2046122 | 0.2046122 | 0.2046122 | 0.2046122 | 0.2046122 | 0.2046122 | 0.2046122 | 0.2046122 | 0.2046122 | 0.2046122 | 0.2046122 | 0.2046122 | 0.2046122 | 0.2046122 | 0.2046122 | 0.2046122 | 0.2046122 | 0.2046122 | 0.2046122 | 0.2046122 | 0.2033617 | 0.1810713 | 0.141937 | 0.09481561 | 0.0685643 | 0.03709999 | 0.009317038 | 0 | 0 | 0 | 0 | 0.0005794013 | 0.02265669
1267 | 857.5667 | 0.003025062 | -10 | 643.5 | -623.5 | 0 | 0 | 0 | 0.003754209 | 0.01817522 | 0.04230607 | 0.05590375 | 0.08473998 | 0.1356003 | 0.1781295 | 0.2063868 | 0.2076373 | 0.2076373 | 0.2076373 | 0.2076373 | 0.2076373 | 0.2076373 | 0.2076373 | 0.2076373 | 0.2076373 | 0.2076373 | 0.2076373 | 0.2076373 | 0.2076373 | 0.2076373 | 0.2076373 | 0.2076373 | 0.2076373 | 0.2076373 | 0.2076373 | 0.2076373 | 0.2076373 | 0.2076373 | 0.2076373 | 0.2076373 | 0.2076373 | 0.2076373 | 0.2076373 | 0.2076373 | 0.2076373 | 0.2076373 | 0.2076373 | 0.2076373 | 0.2076373 | 0.2076373 | 0.2076373 | 0.2076373 | 0.2076373 | 0.2076373 | 0.2076373 | 0.2076373 | 0.2076373 | 0.2076373 | 0.2076373 | 0.2063868 | 0.1840963 | 0.1449621 | 0.09481561 | 0.0685643 | 0.03709999 | 0.009317038 | 0 | 0 | 0 | 0 | 0.001047415 | 0.01431446
1267 | 860.8223 | 0.003036546 | 0 | 633.5 | -633.5 | 0 | 0 | 0 | 0.003754209 | 0.01817522 | 0.04230607 | 0.05590375 | 0.08473998 | 0.1356003 | 0.1811661 | 0.2094233 | 0.2106738 | 0.2106738 | 0.2106738 | 0.2106738 | 0.2106738 | 0.2106738 | 0.2106738 | 0.2106738 | 0.2106738 | 0.2106738 | 0.2106738 | 0.2106738 | 0.2106738 | 0.2106738 | 0.2106738 | 0.2106738 | 0.2106738 | 0.2106738 | 0.2106738 | 0.2106738 | 0.2106738 | 0.2106738 | 0.2106738 | 0.2106738 | 0.2106738 | 0.2106738 | 0.2106738 | 0.2106738 | 0.2106738 | 0.2106738 | 0.2106738 | 0.2106738 | 0.2106738 | 0.2106738 | 0.2106738 | 0.2106738 | 0.2106738 | 0.2106738 | 0.2106738 | 0.2106738 | 0.2106738 | 0.2106738 | 0.2106738 | 0.2094233 | 0.1871329 | 0.1449621 | 0.09481561 | 0.0685643 | 0.03709999 | 0.009317038 | 0 | 0 | 0 | 0 | 0.007236165 | 0.005972234
1267 | 822.1702 | 0.002900201 | 10 | 623.5 | -643.5 | 0 | 0 | 0 | 0.003754209 | 0.01817522 | 0.04230607 | 0.05590375 | 0.08473998 | 0.1385005 | 0.1840663 | 0.2123235 | 0.213574 | 0.213574 | 0.213574 | 0.213574 | 0.213574 | 0.213574 | 0.213574 | 0.213574 | 0.213574 | 0.213574 | 0.213574 | 0.213574 | 0.213574 | 0.213574 | 0.213574 | 0.213574 | 0.213574 | 0.213574 | 0.213574 | 0.213574 | 0.213574 | 0.213574 | 0.213574 | 0.213574 | 0.213574 | 0.213574 | 0.213574 | 0.213574 | 0.213574 | 0.213574 | 0.213574 | 0.213574 | 0.213574 | 0.213574 | 0.213574 | 0.213574 | 0.213574 | 0.213574 | 0.213574 | 0.213574 | 0.213574 | 0.213574 | 0.213574 | 0.2123235 | 0.1900331 | 0.1449621 | 0.09481561 | 0.0685643 | 0.03709999 | 0.009317038 | 0 | 0 | 0 | 0 | 0.01781149 | 0.001047415
1267 | 864.5029 | 0.003049529 | 20 | 613.5 | -653.5 | 0 | 0 | 0 | 0.003754209 | 0.01817522 | 0.04230607 | 0.05590375 | 0.08473998 | 0.1415501 | 0.1871158 | 0.215373 | 0.2166236 | 0.2166236 | 0.2166236 | 0.2166236 | 0.2166236 | 0.2166236 | 0.2166236 | 0.2166236 | 0.2166236 | 0.2166236 | 0.2166236 | 0.2166236 | 0.2166236 | 0.2166236 | 0.2166236 | 0.2166236 | 0.2166236 | 0.2166236 | 0.2166236 | 0.2166236 | 0.2166236 | 0.2166236 | 0.2166236 | 0.2166236 | 0.2166236 | 0.2166236 | 0.2166236 | 0.2166236 | 0.2166236 | 0.2166236 | 0.2166236 | 0.2166236 | 0.2166236 | 0.2166236 | 0.2166236 | 0.2166236 | 0.2166236 | 0.2166236 | 0.2166236 | 0.2166236 | 0.2166236 | 0.2166236 | 0.2166236 | 0.215373 | 0.1900331 | 0.1449621 | 0.09481561 | 0.0685643 | 0.03709999 | 0.009317038 | 0 | 0 | 0 | 0 | 0.02838681 | 0.0005794013
1267 | 856.6159 | 0.003021708 | 30 | 603.5 | -663.5 | 0 | 0 | 0 | 0.003754209 | 0.01817522 | 0.04230607 | 0.05590375 | 0.08473998 | 0.1445718 | 0.1901375 | 0.2183948 | 0.2196453 | 0.2196453 | 0.2196453 | 0.2196453 | 0.2196453 | 0.2196453 | 0.2196453 | 0.2196453 | 0.2196453 | 0.2196453 | 0.2196453 | 0.2196453 | 0.2196453 | 0.2196453 | 0.2196453 | 0.2196453 | 0.2196453 | 0.2196453 | 0.2196453 | 0.2196453 | 0.2196453 | 0.2196453 | 0.2196453 | 0.2196453 | 0.2196453 | 0.2196453 | 0.2196453 | 0.2196453 | 0.2196453 | 0.2196453 | 0.2196453 | 0.2196453 | 0.2196453 | 0.2196453 | 0.2196453 | 0.2196453 | 0.2196453 | 0.2196453 | 0.2196453 | 0.2196453 | 0.2196453 | 0.2196453 | 0.2196453 | 0.2183948 | 0.1900331 | 0.1449621 | 0.09481561 | 0.0685643 | 0.03709999 | 0.009317038 | 0 | 0 | 0 | 0 | 0.04475321 | 0.0001113873
1267 | 860.1063 | 0.00303402 | 40 | 593.5 | -673.5 | 0 | 0 | 0 | 0.003754209 | 0.01817522 | 0.04230607 | 0.05590375 | 0.087774 | 0.1476058 | 0.1931715 | 0.2214288 | 0.2226793 | 0.2226793 | 0.2226793 | 0.2226793 | 0.2226793 | 0.2226793 | 0.2226793 | 0.2226793 | 0.2226793 | 0.2226793 | 0.2226793 | 0.2226793 | 0.2226793 | 0.2226793 | 0.2226793 | 0.2226793 | 0.2226793 | 0.2226793 | 0.2226793 | 0.2226793 | 0.2226793 | 0.2226793 | 0.2226793 | 0.2226793 | 0.2226793 | 0.2226793 | 0.2226793 | 0.2226793 | 0.2226793 | 0.2226793 | 0.2226793 | 0.2226793 | 0.2226793 | 0.2226793 | 0.2226793 | 0.2226793 | 0.2226793 | 0.2226793 | 0.2226793 | 0.2226793 | 0.2226793 | 0.2226793 | 0.2226793 | 0.2214288 | 0.1900331 | 0.1449621 | 0.09481561 | 0.0685643 | 0.03709999 | 0.009317038 | 0 | 0 | 0 | 0 | 0.06180625 | 0
1267 | 844.9265 | 0.002980473 | 30 | 603.5 | -663.5 | 0 | 0 | 0 | 0.003754209 | 0.01817522 | 0.04230607 | 0.05590375 | 0.087774 | 0.1505863 | 0.196152 | 0.2244092 | 0.2256598 | 0.2256598 | 0.2256598 | 0.2256598 | 0.2256598 | 0.2256598 | 0.2256598 | 0.2256598 | 0.2256598 | 0.2256598 | 0.2256598 | 0.2256598 | 0.2256598 | 0.2256598 | 0.2256598 | 0.2256598 | 0.2256598 | 0.2256598 | 0.2256598 | 0.2256598 | 0.2256598 | 0.2256598 | 0.2256598 | 0.2256598 | 0.2256598 | 0.2256598 | 0.2256598 | 0.2256598 | 0.2256598 | 0.2256598 | 0.2256598 | 0.2256598 | 0.2256598 | 0.2256598 | 0.2256598 | 0.2256598 | 0.2256598 | 0.2256598 | 0.2256598 | 0.2256598 | 0.2256598 | 0.2256598 | 0.2256598 | 0.2244092 | 0.1900331 | 0.1449621 | 0.09481561 | 0.0685643 | 0.03709999 | 0.009317038 | 0 | 0 | 0 | 0 | 0.04475321 | 0.0001113873
1267 | 894.1944 | 0.003154266 | 20 | 613.5 | -653.5 | 0 | 0 | 0 | 0.003754209 | 0.01817522 | 0.04230607 | 0.05590375 | 0.087774 | 0.1537405 | 0.1993063 | 0.2275635 | 0.228814 | 0.228814 | 0.228814 | 0.228814 | 0.228814 | 0.228814 | 0.228814 | 0.228814 | 0.228814 | 0.228814 | 0.228814 | 0.228814 | 0.228814 | 0.228814 | 0.228814 | 0.228814 | 0.228814 | 0.228814 | 0.228814 | 0.228814 | 0.228814 | 0.228814 | 0.228814 | 0.228814 | 0.228814 | 0.228814 | 0.228814 | 0.228814 | 0.228814 | 0.228814 | 0.228814 | 0.228814 | 0.228814 | 0.228814 | 0.228814 | 0.228814 | 0.228814 | 0.228814 | 0.228814 | 0.228814 | 0.228814 | 0.228814 | 0.228814 | 0.2275635 | 0.1900331 | 0.1449621 | 0.09481561 | 0.0685643 | 0.03709999 | 0.009317038 | 0 | 0 | 0 | 0 | 0.02838681 | 0.0005794013
1267 | 879.757 | 0.003103338 | 10 | 623.5 | -643.5 | 0 | 0 | 0 | 0.003754209 | 0.01817522 | 0.04230607 | 0.05590375 | 0.087774 | 0.1568439 | 0.2024096 | 0.2306669 | 0.2319174 | 0.2319174 | 0.2319174 | 0.2319174 | 0.2319174 | 0.2319174 | 0.2319174 | 0.2319174 | 0.2319174 | 0.2319174 | 0.2319174 | 0.2319174 | 0.2319174 | 0.2319174 | 0.2319174 | 0.2319174 | 0.2319174 | 0.2319174 | 0.2319174 | 0.2319174 | 0.2319174 | 0.2319174 | 0.2319174 | 0.2319174 | 0.2319174 | 0.2319174 | 0.2319174 | 0.2319174 | 0.2319174 | 0.2319174 | 0.2319174 | 0.2319174 | 0.2319174 | 0.2319174 | 0.2319174 | 0.2319174 | 0.2319174 | 0.2319174 | 0.2319174 | 0.2319174 | 0.2319174 | 0.2319174 | 0.2319174 | 0.2306669 | 0.1931364 | 0.1449621 | 0.09481561 | 0.0685643 | 0.03709999 | 0.009317038 | 0 | 0 | 0 | 0 | 0.01781149 | 0.001047415
1267 | 858.7206 | 0.003029132 | 0 | 633.5 | -633.5 | 0 | 0 | 0 | 0.003754209 | 0.01817522 | 0.04230607 | 0.05590375 | 0.087774 | 0.1568439 | 0.2054387 | 0.233696 | 0.2349465 | 0.2349465 | 0.2349465 | 0.2349465 | 0.2349465 | 0.2349465 | 0.2349465 | 0.2349465 | 0.2349465 | 0.2349465 | 0.2349465 | 0.2349465 | 0.2349465 | 0.2349465 | 0.2349465 | 0.2349465 | 0.2349465 | 0.2349465 | 0.2349465 | 0.2349465 | 0.2349465 | 0.2349465 | 0.2349465 | 0.2349465 | 0.2349465 | 0.2349465 | 0.2349465 | 0.2349465 | 0.2349465 | 0.2349465 | 0.2349465 | 0.2349465 | 0.2349465 | 0.2349465 | 0.2349465 | 0.2349465 | 0.2349465 | 0.2349465 | 0.2349465 | 0.2349465 | 0.2349465 | 0.2349465 | 0.2349465 | 0.233696 | 0.1961656 | 0.1449621 | 0.09481561 | 0.0685643 | 0.03709999 | 0.009317038 | 0 | 0 | 0 | 0 | 0.007236165 | 0.009200467
1267 | 893.7111 | 0.003152561 | -10 | 643.5 | -623.5 | 0 | 0 | 0 | 0.003754209 | 0.01817522 | 0.04230607 | 0.05590375 | 0.087774 | 0.1568439 | 0.2085913 | 0.2368485 | 0.2380991 | 0.2380991 | 0.2380991 | 0.2380991 | 0.2380991 | 0.2380991 | 0.2380991 | 0.2380991 | 0.2380991 | 0.2380991 | 0.2380991 | 0.2380991 | 0.2380991 | 0.2380991 | 0.2380991 | 0.2380991 | 0.2380991 | 0.2380991 | 0.2380991 | 0.2380991 | 0.2380991 | 0.2380991 | 0.2380991 | 0.2380991 | 0.2380991 | 0.2380991 | 0.2380991 | 0.2380991 | 0.2380991 | 0.2380991 | 0.2380991 | 0.2380991 | 0.2380991 | 0.2380991 | 0.2380991 | 0.2380991 | 0.2380991 | 0.2380991 | 0.2380991 | 0.2380991 | 0.2380991 | 0.2380991 | 0.2380991 | 0.2368485 | 0.1993181 | 0.1481147 | 0.09481561 | 0.0685643 | 0.03709999 | 0.009317038 | 0 | 0 | 0 | 0 | 0.001047415 | 0.02324629
1245 | 710.9 | 0.002507696 | -20 | 642.5 | -602.5 | 0 | 0 | 0 | 0.003754209 | 0.01817522 | 0.04230607 | 0.05590375 | 0.087774 | 0.1568439 | 0.2085913 | 0.2393562 | 0.2406068 | 0.2406068 | 0.2406068 | 0.2406068 | 0.2406068 | 0.2406068 | 0.2406068 | 0.2406068 | 0.2406068 | 0.2406068 | 0.2406068 | 0.2406068 | 0.2406068 | 0.2406068 | 0.2406068 | 0.2406068 | 0.2406068 | 0.2406068 | 0.2406068 | 0.2406068 | 0.2406068 | 0.2406068 | 0.2406068 | 0.2406068 | 0.2406068 | 0.2406068 | 0.2406068 | 0.2406068 | 0.2406068 | 0.2406068 | 0.2406068 | 0.2406068 | 0.2406068 | 0.2406068 | 0.2406068 | 0.2406068 | 0.2406068 | 0.2406068 | 0.2406068 | 0.2406068 | 0.2406068 | 0.2406068 | 0.2406068 | 0.2393562 | 0.2018258 | 0.1506224 | 0.09481561 | 0.0685643 | 0.03709999 | 0.009317038 | 0 | 0 | 0 | 0 | 6.458592e-05 | 0.0218417
1245 | 701.4622 | 0.002474404 | -30 | 652.5 | -592.5 | 0 | 0 | 0 | 0.003754209 | 0.01817522 | 0.04230607 | 0.05590375 | 0.087774 | 0.1568439 | 0.2085913 | 0.2418306 | 0.2430812 | 0.2430812 | 0.2430812 | 0.2430812 | 0.2430812 | 0.2430812 | 0.2430812 | 0.2430812 | 0.2430812 | 0.2430812 | 0.2430812 | 0.2430812 | 0.2430812 | 0.2430812 | 0.2430812 | 0.2430812 | 0.2430812 | 0.2430812 | 0.2430812 | 0.2430812 | 0.2430812 | 0.2430812 | 0.2430812 | 0.2430812 | 0.2430812 | 0.2430812 | 0.2430812 | 0.2430812 | 0.2430812 | 0.2430812 | 0.2430812 | 0.2430812 | 0.2430812 | 0.2430812 | 0.2430812 | 0.2430812 | 0.2430812 | 0.2430812 | 0.2430812 | 0.2430812 | 0.2430812 | 0.2430812 | 0.2430812 | 0.2418306 | 0.2043002 | 0.1530968 | 0.09481561 | 0.0685643 | 0.03709999 | 0.009317038 | 0 | 0 | 0 | 0 | 0 | 0.03588752
1245 | 738.4938 | 0.002605033 | -40 | 662.5 | -582.5 | 0 | 0 | 0 | 0.003754209 | 0.01817522 | 0.04230607 | 0.05590375 | 0.087774 | 0.1568439 | 0.2085913 | 0.2418306 | 0.2456862 | 0.2456862 | 0.2456862 | 0.2456862 | 0.2456862 | 0.2456862 | 0.2456862 | 0.2456862 | 0.2456862 | 0.2456862 | 0.2456862 | 0.2456862 | 0.2456862 | 0.2456862 | 0.2456862 | 0.2456862 | 0.2456862 | 0.2456862 | 0.2456862 | 0.2456862 | 0.2456862 | 0.2456862 | 0.2456862 | 0.2456862 | 0.2456862 | 0.2456862 | 0.2456862 | 0.2456862 | 0.2456862 | 0.2456862 | 0.2456862 | 0.2456862 | 0.2456862 | 0.2456862 | 0.2456862 | 0.2456862 | 0.2456862 | 0.2456862 | 0.2456862 | 0.2456862 | 0.2456862 | 0.2456862 | 0.2456862 | 0.2444357 | 0.2069052 | 0.1557018 | 0.09481561 | 0.0685643 | 0.03709999 | 0.009317038 | 0 | 0 | 0 | 0 | 0 | 0.05399636
1245 | 715.9805 | 0.002525617 | -30 | 652.5 | -592.5 | 0 | 0 | 0 | 0.003754209 | 0.01817522 | 0.04230607 | 0.05590375 | 0.087774 | 0.1568439 | 0.2085913 | 0.2443563 | 0.2482118 | 0.2482118 | 0.2482118 | 0.2482118 | 0.2482118 | 0.2482118 | 0.2482118 | 0.2482118 | 0.2482118 | 0.2482118 | 0.2482118 | 0.2482118 | 0.2482118 | 0.2482118 | 0.2482118 | 0.2482118 | 0.2482118 | 0.2482118 | 0.2482118 | 0.2482118 | 0.2482118 | 0.2482118 | 0.2482118 | 0.2482118 | 0.2482118 | 0.2482118 | 0.2482118 | 0.2482118 | 0.2482118 | 0.2482118 | 0.2482118 | 0.2482118 | 0.2482118 | 0.2482118 | 0.2482118 | 0.2482118 | 0.2482118 | 0.2482118 | 0.2482118 | 0.2482118 | 0.2482118 | 0.2482118 | 0.2482118 | 0.2469613 | 0.2094309 | 0.1582274 | 0.09481561 | 0.0685643 | 0.03709999 | 0.009317038 | 0 | 0 | 0 | 0 | 0 | 0.03588752
1245 | 716.8739 | 0.002528769 | -20 | 642.5 | -602.5 | 0 | 0 | 0 | 0.003754209 | 0.01817522 | 0.04230607 | 0.05590375 | 0.087774 | 0.1568439 | 0.2085913 | 0.246885 | 0.2507406 | 0.2507406 | 0.2507406 | 0.2507406 | 0.2507406 | 0.2507406 | 0.2507406 | 0.2507406 | 0.2507406 | 0.2507406 | 0.2507406 | 0.2507406 | 0.2507406 | 0.2507406 | 0.2507406 | 0.2507406 | 0.2507406 | 0.2507406 | 0.2507406 | 0.2507406 | 0.2507406 | 0.2507406 | 0.2507406 | 0.2507406 | 0.2507406 | 0.2507406 | 0.2507406 | 0.2507406 | 0.2507406 | 0.2507406 | 0.2507406 | 0.2507406 | 0.2507406 | 0.2507406 | 0.2507406 | 0.2507406 | 0.2507406 | 0.2507406 | 0.2507406 | 0.2507406 | 0.2507406 | 0.2507406 | 0.2507406 | 0.2494901 | 0.2119596 | 0.1607562 | 0.09481561 | 0.0685643 | 0.03709999 | 0.009317038 | 0 | 0 | 0 | 0 | 0.0001991273 | 0.0218417
1245 | 717.0774 | 0.002529486 | -10 | 632.5 | -612.5 | 0 | 0 | 0 | 0.003754209 | 0.01817522 | 0.04230607 | 0.05590375 | 0.087774 | 0.1568439 | 0.2085913 | 0.2494145 | 0.2532701 | 0.2532701 | 0.2532701 | 0.2532701 | 0.2532701 | 0.2532701 | 0.2532701 | 0.2532701 | 0.2532701 | 0.2532701 | 0.2532701 | 0.2532701 | 0.2532701 | 0.2532701 | 0.2532701 | 0.2532701 | 0.2532701 | 0.2532701 | 0.2532701 | 0.2532701 | 0.2532701 | 0.2532701 | 0.2532701 | 0.2532701 | 0.2532701 | 0.2532701 | 0.2532701 | 0.2532701 | 0.2532701 | 0.2532701 | 0.2532701 | 0.2532701 | 0.2532701 | 0.2532701 | 0.2532701 | 0.2532701 | 0.2532701 | 0.2532701 | 0.2532701 | 0.2532701 | 0.2532701 | 0.2532701 | 0.2532701 | 0.2520195 | 0.2144891 | 0.1607562 | 0.09481561 | 0.0685643 | 0.03709999 | 0.009317038 | 0 | 0 | 0 | 0 | 0.001642079 | 0.007795885
1245 | 723.0911 | 0.0025507 | 0 | 622.5 | -622.5 | 0 | 0 | 0 | 0.003754209 | 0.01817522 | 0.04230607 | 0.05590375 | 0.087774 | 0.1568439 | 0.211142 | 0.2519652 | 0.2558208 | 0.2558208 | 0.2558208 | 0.2558208 | 0.2558208 | 0.2558208 | 0.2558208 | 0.2558208 | 0.2558208 | 0.2558208 | 0.2558208 | 0.2558208 | 0.2558208 | 0.2558208 | 0.2558208 | 0.2558208 | 0.2558208 | 0.2558208 | 0.2558208 | 0.2558208 | 0.2558208 | 0.2558208 | 0.2558208 | 0.2558208 | 0.2558208 | 0.2558208 | 0.2558208 | 0.2558208 | 0.2558208 | 0.2558208 | 0.2558208 | 0.2558208 | 0.2558208 | 0.2558208 | 0.2558208 | 0.2558208 | 0.2558208 | 0.2558208 | 0.2558208 | 0.2558208 | 0.2558208 | 0.2558208 | 0.2558208 | 0.2545702 | 0.2170398 | 0.1607562 | 0.09481561 | 0.0685643 | 0.03709999 | 0.009317038 | 0 | 0 | 0 | 0 | 0.00308503 | 0.001000614
1245 | 724.7923 | 0.002556701 | 10 | 612.5 | -632.5 | 0 | 0 | 0 | 0.003754209 | 0.01817522 | 0.04230607 | 0.05590375 | 0.087774 | 0.1568439 | 0.2136987 | 0.2545219 | 0.2583775 | 0.2583775 | 0.2583775 | 0.2583775 | 0.2583775 | 0.2583775 | 0.2583775 | 0.2583775 | 0.2583775 | 0.2583775 | 0.2583775 | 0.2583775 | 0.2583775 | 0.2583775 | 0.2583775 | 0.2583775 | 0.2583775 | 0.2583775 | 0.2583775 | 0.2583775 | 0.2583775 | 0.2583775 | 0.2583775 | 0.2583775 | 0.2583775 | 0.2583775 | 0.2583775 | 0.2583775 | 0.2583775 | 0.2583775 | 0.2583775 | 0.2583775 | 0.2583775 | 0.2583775 | 0.2583775 | 0.2583775 | 0.2583775 | 0.2583775 | 0.2583775 | 0.2583775 | 0.2583775 | 0.2583775 | 0.2583775 | 0.2571269 | 0.2170398 | 0.1607562 | 0.09481561 | 0.0685643 | 0.03709999 | 0.009317038 | 0 | 0 | 0 | 0 | 0.01097519 | 0.0005325999
1245 | 724.0146 | 0.002553958 | 20 | 602.5 | -642.5 | 0 | 0 | 0 | 0.003754209 | 0.01817522 | 0.04230607 | 0.05590375 | 0.087774 | 0.1593978 | 0.2162526 | 0.2570759 | 0.2609314 | 0.2609314 | 0.2609314 | 0.2609314 | 0.2609314 | 0.2609314 | 0.2609314 | 0.2609314 | 0.2609314 | 0.2609314 | 0.2609314 | 0.2609314 | 0.2609314 | 0.2609314 | 0.2609314 | 0.2609314 | 0.2609314 | 0.2609314 | 0.2609314 | 0.2609314 | 0.2609314 | 0.2609314 | 0.2609314 | 0.2609314 | 0.2609314 | 0.2609314 | 0.2609314 | 0.2609314 | 0.2609314 | 0.2609314 | 0.2609314 | 0.2609314 | 0.2609314 | 0.2609314 | 0.2609314 | 0.2609314 | 0.2609314 | 0.2609314 | 0.2609314 | 0.2609314 | 0.2609314 | 0.2609314 | 0.2609314 | 0.2596809 | 0.2170398 | 0.1607562 | 0.09481561 | 0.0685643 | 0.03709999 | 0.009317038 | 0 | 0 | 0 | 0 | 0.02625334 | 6.458592e-05
1245 | 713.9947 | 0.002518612 | 30 | 592.5 | -652.5 | 0 | 0 | 0 | 0.003754209 | 0.01817522 | 0.04230607 | 0.05590375 | 0.087774 | 0.1619164 | 0.2187713 | 0.2595945 | 0.2634501 | 0.2634501 | 0.2634501 | 0.2634501 | 0.2634501 | 0.2634501 | 0.2634501 | 0.2634501 | 0.2634501 | 0.2634501 | 0.2634501 | 0.2634501 | 0.2634501 | 0.2634501 | 0.2634501 | 0.2634501 | 0.2634501 | 0.2634501 | 0.2634501 | 0.2634501 | 0.2634501 | 0.2634501 | 0.2634501 | 0.2634501 | 0.2634501 | 0.2634501 | 0.2634501 | 0.2634501 | 0.2634501 | 0.2634501 | 0.2634501 | 0.2634501 | 0.2634501 | 0.2634501 | 0.2634501 | 0.2634501 | 0.2634501 | 0.2634501 | 0.2634501 | 0.2634501 | 0.2634501 | 0.2634501 | 0.2634501 | 0.2621995 | 0.2170398 | 0.1607562 | 0.09481561 | 0.0685643 | 0.03709999 | 0.009317038 | 0 | 0 | 0 | 0 | 0.0415315 | 0
1245 | 741.3956 | 0.002615269 | 40 | 582.5 | -662.5 | 0 | 0 | 0 | 0.003754209 | 0.01817522 | 0.04230607 | 0.05590375 | 0.087774 | 0.1645317 | 0.2213865 | 0.2622098 | 0.2660653 | 0.2660653 | 0.2660653 | 0.2660653 | 0.2660653 | 0.2660653 | 0.2660653 | 0.2660653 | 0.2660653 | 0.2660653 | 0.2660653 | 0.2660653 | 0.2660653 | 0.2660653 | 0.2660653 | 0.2660653 | 0.2660653 | 0.2660653 | 0.2660653 | 0.2660653 | 0.2660653 | 0.2660653 | 0.2660653 | 0.2660653 | 0.2660653 | 0.2660653 | 0.2660653 | 0.2660653 | 0.2660653 | 0.2660653 | 0.2660653 | 0.2660653 | 0.2660653 | 0.2660653 | 0.2660653 | 0.2660653 | 0.2660653 | 0.2660653 | 0.2660653 | 0.2660653 | 0.2660653 | 0.2660653 | 0.2660653 | 0.2621995 | 0.2170398 | 0.1607562 | 0.09481561 | 0.0685643 | 0.03709999 | 0.009317038 | 0 | 0 | 0 | 0 | 0.06157353 | 0
1203 | 656.6842 | 0.00231645 | 30 | 571.5 | -631.5 | 0 | 0 | 0 | 0.003754209 | 0.01817522 | 0.04230607 | 0.05590375 | 0.087774 | 0.1645317 | 0.223703 | 0.2645262 | 0.2683818 | 0.2683818 | 0.2683818 | 0.2683818 | 0.2683818 | 0.2683818 | 0.2683818 | 0.2683818 | 0.2683818 | 0.2683818 | 0.2683818 | 0.2683818 | 0.2683818 | 0.2683818 | 0.2683818 | 0.2683818 | 0.2683818 | 0.2683818 | 0.2683818 | 0.2683818 | 0.2683818 | 0.2683818 | 0.2683818 | 0.2683818 | 0.2683818 | 0.2683818 | 0.2683818 | 0.2683818 | 0.2683818 | 0.2683818 | 0.2683818 | 0.2683818 | 0.2683818 | 0.2683818 | 0.2683818 | 0.2683818 | 0.2683818 | 0.2683818 | 0.2683818 | 0.2683818 | 0.2683818 | 0.2683818 | 0.2683818 | 0.2621995 | 0.2170398 | 0.1607562 | 0.09481561 | 0.0685643 | 0.03709999 | 0.009317038 | 0 | 0 | 0 | 0 | 0.009447371 | 0
1203 | 537.3652 | 0.001895553 | 20 | 581.5 | -621.5 | 0 | 0 | 0 | 0.003754209 | 0.01817522 | 0.04230607 | 0.05590375 | 0.087774 | 0.1645317 | 0.2255985 | 0.2664218 | 0.2702773 | 0.2702773 | 0.2702773 | 0.2702773 | 0.2702773 | 0.2702773 | 0.2702773 | 0.2702773 | 0.2702773 | 0.2702773 | 0.2702773 | 0.2702773 | 0.2702773 | 0.2702773 | 0.2702773 | 0.2702773 | 0.2702773 | 0.2702773 | 0.2702773 | 0.2702773 | 0.2702773 | 0.2702773 | 0.2702773 | 0.2702773 | 0.2702773 | 0.2702773 | 0.2702773 | 0.2702773 | 0.2702773 | 0.2702773 | 0.2702773 | 0.2702773 | 0.2702773 | 0.2702773 | 0.2702773 | 0.2702773 | 0.2702773 | 0.2702773 | 0.2702773 | 0.2702773 | 0.2702773 | 0.2702773 | 0.2702773 | 0.2621995 | 0.2170398 | 0.1607562 | 0.09481561 | 0.0685643 | 0.03709999 | 0.009317038 | 0 | 0 | 0 | 0 | 0.002940735 | 0
1203 | 689.3895 | 0.002431817 | 10 | 591.5 | -611.5 | 0 | 0 | 0 | 0.003754209 | 0.01817522 | 0.04230607 | 0.05590375 | 0.087774 | 0.1645317 | 0.2255985 | 0.2688536 | 0.2727091 | 0.2727091 | 0.2727091 | 0.2727091 | 0.2727091 | 0.2727091 | 0.2727091 | 0.2727091 | 0.2727091 | 0.2727091 | 0.2727091 | 0.2727091 | 0.2727091 | 0.2727091 | 0.2727091 | 0.2727091 | 0.2727091 | 0.2727091 | 0.2727091 | 0.2727091 | 0.2727091 | 0.2727091 | 0.2727091 | 0.2727091 | 0.2727091 | 0.2727091 | 0.2727091 | 0.2727091 | 0.2727091 | 0.2727091 | 0.2727091 | 0.2727091 | 0.2727091 | 0.2727091 | 0.2727091 | 0.2727091 | 0.2727091 | 0.2727091 | 0.2727091 | 0.2727091 | 0.2727091 | 0.2727091 | 0.2727091 | 0.2646313 | 0.2170398 | 0.1607562 | 0.09481561 | 0.0685643 | 0.03709999 | 0.009317038 | 0 | 0 | 0 | 0 | 0.001497784 | 0
1178 | 363.8593 | 0.001283512 | 0 | 589 | -589 | 0 | 0 | 0 | 0.003754209 | 0.01817522 | 0.04230607 | 0.05590375 | 0.087774 | 0.1645317 | 0.2255985 | 0.2701371 | 0.2739927 | 0.2739927 | 0.2739927 | 0.2739927 | 0.2739927 | 0.2739927 | 0.2739927 | 0.2739927 | 0.2739927 | 0.2739927 | 0.2739927 | 0.2739927 | 0.2739927 | 0.2739927 | 0.2739927 | 0.2739927 | 0.2739927 | 0.2739927 | 0.2739927 | 0.2739927 | 0.2739927 | 0.2739927 | 0.2739927 | 0.2739927 | 0.2739927 | 0.2739927 | 0.2739927 | 0.2739927 | 0.2739927 | 0.2739927 | 0.2739927 | 0.2739927 | 0.2739927 | 0.2739927 | 0.2739927 | 0.2739927 | 0.2739927 | 0.2739927 | 0.2739927 | 0.2739927 | 0.2739927 | 0.2739927 | 0.2739927 | 0.2659148 | 0.2170398 | 0.1607562 | 0.09481561 | 0.0685643 | 0.03709999 | 0.009317038 | 0 | 0 | 0 | 0 | 0 | 0
1178 | 380.2424 | 0.001341303 | -10 | 599 | -579 | 0 | 0 | 0 | 0.003754209 | 0.01817522 | 0.04230607 | 0.05590375 | 0.087774 | 0.1645317 | 0.2255985 | 0.2701371 | 0.275334 | 0.275334 | 0.275334 | 0.275334 | 0.275334 | 0.275334 | 0.275334 | 0.275334 | 0.275334 | 0.275334 | 0.275334 | 0.275334 | 0.275334 | 0.275334 | 0.275334 | 0.275334 | 0.275334 | 0.275334 | 0.275334 | 0.275334 | 0.275334 | 0.275334 | 0.275334 | 0.275334 | 0.275334 | 0.275334 | 0.275334 | 0.275334 | 0.275334 | 0.275334 | 0.275334 | 0.275334 | 0.275334 | 0.275334 | 0.275334 | 0.275334 | 0.275334 | 0.275334 | 0.275334 | 0.275334 | 0.275334 | 0.275334 | 0.275334 | 0.2672562 | 0.2170398 | 0.1607562 | 0.09481561 | 0.0685643 | 0.03709999 | 0.009317038 | 0 | 0 | 0 | 0 | 0 | 0
1127 | 442.7364 | 0.00156175 | -20 | 583.5 | -543.5 | 0 | 0 | 0 | 0.003754209 | 0.01817522 | 0.04230607 | 0.05590375 | 0.087774 | 0.1645317 | 0.2255985 | 0.2701371 | 0.275334 | 0.2768957 | 0.2768957 | 0.2768957 | 0.2768957 | 0.2768957 | 0.2768957 | 0.2768957 | 0.2768957 | 0.2768957 | 0.2768957 | 0.2768957 | 0.2768957 | 0.2768957 | 0.2768957 | 0.2768957 | 0.2768957 | 0.2768957 | 0.2768957 | 0.2768957 | 0.2768957 | 0.2768957 | 0.2768957 | 0.2768957 | 0.2768957 | 0.2768957 | 0.2768957 | 0.2768957 | 0.2768957 | 0.2768957 | 0.2768957 | 0.2768957 | 0.2768957 | 0.2768957 | 0.2768957 | 0.2768957 | 0.2768957 | 0.2768957 | 0.2768957 | 0.2768957 | 0.2768957 | 0.2768957 | 0.2768957 | 0.2672562 | 0.2170398 | 0.1607562 | 0.09481561 | 0.0685643 | 0.03709999 | 0.009317038 | 0 | 0 | 0 | 0 | 0 | 0
1133 | 537.6223 | 0.00189646 | -30 | 596.5 | -536.5 | 0 | 0 | 0 | 0.003754209 | 0.01817522 | 0.04230607 | 0.05590375 | 0.087774 | 0.1645317 | 0.2255985 | 0.2701371 | 0.275334 | 0.2787922 | 0.2787922 | 0.2787922 | 0.2787922 | 0.2787922 | 0.2787922 | 0.2787922 | 0.2787922 | 0.2787922 | 0.2787922 | 0.2787922 | 0.2787922 | 0.2787922 | 0.2787922 | 0.2787922 | 0.2787922 | 0.2787922 | 0.2787922 | 0.2787922 | 0.2787922 | 0.2787922 | 0.2787922 | 0.2787922 | 0.2787922 | 0.2787922 | 0.2787922 | 0.2787922 | 0.2787922 | 0.2787922 | 0.2787922 | 0.2787922 | 0.2787922 | 0.2787922 | 0.2787922 | 0.2787922 | 0.2787922 | 0.2787922 | 0.2787922 | 0.2787922 | 0.2787922 | 0.2787922 | 0.2787922 | 0.2691526 | 0.2170398 | 0.1607562 | 0.09481561 | 0.0685643 | 0.03709999 | 0.009317038 | 0 | 0 | 0 | 0 | 0 | 0
1133 | 566.3376 | 0.001997753 | -40 | 606.5 | -526.5 | 0 | 0 | 0 | 0.003754209 | 0.01817522 | 0.04230607 | 0.05590375 | 0.087774 | 0.1645317 | 0.2255985 | 0.2701371 | 0.275334 | 0.2787922 | 0.2807899 | 0.2807899 | 0.2807899 | 0.2807899 | 0.2807899 | 0.2807899 | 0.2807899 | 0.2807899 | 0.2807899 | 0.2807899 | 0.2807899 | 0.2807899 | 0.2807899 | 0.2807899 | 0.2807899 | 0.2807899 | 0.2807899 | 0.2807899 | 0.2807899 | 0.2807899 | 0.2807899 | 0.2807899 | 0.2807899 | 0.2807899 | 0.2807899 | 0.2807899 | 0.2807899 | 0.2807899 | 0.2807899 | 0.2807899 | 0.2807899 | 0.2807899 | 0.2807899 | 0.2807899 | 0.2807899 | 0.2807899 | 0.2807899 | 0.2807899 | 0.2807899 | 0.2807899 | 0.2807899 | 0.2711504 | 0.2170398 | 0.1607562 | 0.09481561 | 0.0685643 | 0.03709999 | 0.009317038 | 0 | 0 | 0 | 0 | 0 | 0.001940898
1156 | 775.9546 | 0.002737175 | -30 | 608 | -548 | 0 | 0 | 0 | 0.003754209 | 0.01817522 | 0.04230607 | 0.05590375 | 0.087774 | 0.1645317 | 0.2255985 | 0.2701371 | 0.275334 | 0.2815293 | 0.2835271 | 0.2835271 | 0.2835271 | 0.2835271 | 0.2835271 | 0.2835271 | 0.2835271 | 0.2835271 | 0.2835271 | 0.2835271 | 0.2835271 | 0.2835271 | 0.2835271 | 0.2835271 | 0.2835271 | 0.2835271 | 0.2835271 | 0.2835271 | 0.2835271 | 0.2835271 | 0.2835271 | 0.2835271 | 0.2835271 | 0.2835271 | 0.2835271 | 0.2835271 | 0.2835271 | 0.2835271 | 0.2835271 | 0.2835271 | 0.2835271 | 0.2835271 | 0.2835271 | 0.2835271 | 0.2835271 | 0.2835271 | 0.2835271 | 0.2835271 | 0.2835271 | 0.2835271 | 0.2835271 | 0.2738875 | 0.2170398 | 0.1607562 | 0.09481561 | 0.0685643 | 0.03709999 | 0.009317038 | 0 | 0 | 0 | 0 | 2.392518e-05 | 0.002482041
1156 | 740.424 | 0.002611842 | -20 | 598 | -558 | 0 | 0 | 0 | 0.003754209 | 0.01817522 | 0.04230607 | 0.05590375 | 0.087774 | 0.1645317 | 0.2255985 | 0.2701371 | 0.275334 | 0.2841412 | 0.2861389 | 0.2861389 | 0.2861389 | 0.2861389 | 0.2861389 | 0.2861389 | 0.2861389 | 0.2861389 | 0.2861389 | 0.2861389 | 0.2861389 | 0.2861389 | 0.2861389 | 0.2861389 | 0.2861389 | 0.2861389 | 0.2861389 | 0.2861389 | 0.2861389 | 0.2861389 | 0.2861389 | 0.2861389 | 0.2861389 | 0.2861389 | 0.2861389 | 0.2861389 | 0.2861389 | 0.2861389 | 0.2861389 | 0.2861389 | 0.2861389 | 0.2861389 | 0.2861389 | 0.2861389 | 0.2861389 | 0.2861389 | 0.2861389 | 0.2861389 | 0.2861389 | 0.2861389 | 0.2861389 | 0.2764994 | 0.2170398 | 0.1607562 | 0.09481561 | 0.0685643 | 0.03709999 | 0.009317038 | 0 | 0 | 0 | 0 | 0.0007715871 | 0
1156 | 768.5283 | 0.002710979 | -10 | 588 | -568 | 0 | 0 | 0 | 0.003754209 | 0.01817522 | 0.04230607 | 0.05590375 | 0.087774 | 0.1645317 | 0.2255985 | 0.2701371 | 0.2780449 | 0.2868522 | 0.2888499 | 0.2888499 | 0.2888499 | 0.2888499 | 0.2888499 | 0.2888499 | 0.2888499 | 0.2888499 | 0.2888499 | 0.2888499 | 0.2888499 | 0.2888499 | 0.2888499 | 0.2888499 | 0.2888499 | 0.2888499 | 0.2888499 | 0.2888499 | 0.2888499 | 0.2888499 | 0.2888499 | 0.2888499 | 0.2888499 | 0.2888499 | 0.2888499 | 0.2888499 | 0.2888499 | 0.2888499 | 0.2888499 | 0.2888499 | 0.2888499 | 0.2888499 | 0.2888499 | 0.2888499 | 0.2888499 | 0.2888499 | 0.2888499 | 0.2888499 | 0.2888499 | 0.2888499 | 0.2888499 | 0.2792104 | 0.2170398 | 0.1607562 | 0.09481561 | 0.0685643 | 0.03709999 | 0.009317038 | 0 | 0 | 0 | 0 | 0.001519249 | 0
1159 | 638.6109 | 0.002252696 | 0 | 579.5 | -579.5 | 0 | 0 | 0 | 0.003754209 | 0.01817522 | 0.04230607 | 0.05590375 | 0.087774 | 0.1645317 | 0.2255985 | 0.2701371 | 0.2802976 | 0.2891049 | 0.2911026 | 0.2911026 | 0.2911026 | 0.2911026 | 0.2911026 | 0.2911026 | 0.2911026 | 0.2911026 | 0.2911026 | 0.2911026 | 0.2911026 | 0.2911026 | 0.2911026 | 0.2911026 | 0.2911026 | 0.2911026 | 0.2911026 | 0.2911026 | 0.2911026 | 0.2911026 | 0.2911026 | 0.2911026 | 0.2911026 | 0.2911026 | 0.2911026 | 0.2911026 | 0.2911026 | 0.2911026 | 0.2911026 | 0.2911026 | 0.2911026 | 0.2911026 | 0.2911026 | 0.2911026 | 0.2911026 | 0.2911026 | 0.2911026 | 0.2911026 | 0.2911026 | 0.2911026 | 0.2911026 | 0.2792104 | 0.2170398 | 0.1607562 | 0.09481561 | 0.0685643 | 0.03709999 | 0.009317038 | 0 | 0 | 0 | 0 | 0.003678773 | 0
1122 | 799.0579 | 0.002818672 | 10 | 551 | -571 | 0 | 0 | 0 | 0.003754209 | 0.01817522 | 0.04230607 | 0.05590375 | 0.087774 | 0.1645317 | 0.2255985 | 0.2701371 | 0.2831163 | 0.2919235 | 0.2939213 | 0.2939213 | 0.2939213 | 0.2939213 | 0.2939213 | 0.2939213 | 0.2939213 | 0.2939213 | 0.2939213 | 0.2939213 | 0.2939213 | 0.2939213 | 0.2939213 | 0.2939213 | 0.2939213 | 0.2939213 | 0.2939213 | 0.2939213 | 0.2939213 | 0.2939213 | 0.2939213 | 0.2939213 | 0.2939213 | 0.2939213 | 0.2939213 | 0.2939213 | 0.2939213 | 0.2939213 | 0.2939213 | 0.2939213 | 0.2939213 | 0.2939213 | 0.2939213 | 0.2939213 | 0.2939213 | 0.2939213 | 0.2939213 | 0.2939213 | 0.2939213 | 0.2939213 | 0.2911026 | 0.2792104 | 0.2170398 | 0.1607562 | 0.09481561 | 0.0685643 | 0.03709999 | 0.009317038 | 0 | 0 | 0 | 0 | 0.001743548 | 0
1115 | 907.8879 | 0.00320257 | 20 | 537.5 | -577.5 | 0 | 0 | 0 | 0.003754209 | 0.01817522 | 0.04230607 | 0.05590375 | 0.087774 | 0.1645317 | 0.2255985 | 0.2701371 | 0.2863189 | 0.2951261 | 0.2971239 | 0.2971239 | 0.2971239 | 0.2971239 | 0.2971239 | 0.2971239 | 0.2971239 | 0.2971239 | 0.2971239 | 0.2971239 | 0.2971239 | 0.2971239 | 0.2971239 | 0.2971239 | 0.2971239 | 0.2971239 | 0.2971239 | 0.2971239 | 0.2971239 | 0.2971239 | 0.2971239 | 0.2971239 | 0.2971239 | 0.2971239 | 0.2971239 | 0.2971239 | 0.2971239 | 0.2971239 | 0.2971239 | 0.2971239 | 0.2971239 | 0.2971239 | 0.2971239 | 0.2971239 | 0.2971239 | 0.2971239 | 0.2971239 | 0.2971239 | 0.2971239 | 0.2971239 | 0.2911026 | 0.2792104 | 0.2170398 | 0.1607562 | 0.09481561 | 0.0685643 | 0.03709999 | 0.009317038 | 0 | 0 | 0 | 0 | 0.003019549 | 0
1115 | 891.2224 | 0.003143782 | 30 | 527.5 | -587.5 | 0 | 0 | 0 | 0.003754209 | 0.01817522 | 0.04230607 | 0.05590375 | 0.087774 | 0.1645317 | 0.2255985 | 0.2701371 | 0.2894627 | 0.2982699 | 0.3002676 | 0.3002676 | 0.3002676 | 0.3002676 | 0.3002676 | 0.3002676 | 0.3002676 | 0.3002676 | 0.3002676 | 0.3002676 | 0.3002676 | 0.3002676 | 0.3002676 | 0.3002676 | 0.3002676 | 0.3002676 | 0.3002676 | 0.3002676 | 0.3002676 | 0.3002676 | 0.3002676 | 0.3002676 | 0.3002676 | 0.3002676 | 0.3002676 | 0.3002676 | 0.3002676 | 0.3002676 | 0.3002676 | 0.3002676 | 0.3002676 | 0.3002676 | 0.3002676 | 0.3002676 | 0.3002676 | 0.3002676 | 0.3002676 | 0.3002676 | 0.3002676 | 0.2971239 | 0.2911026 | 0.2792104 | 0.2170398 | 0.1607562 | 0.09481561 | 0.0685643 | 0.03709999 | 0.009317038 | 0 | 0 | 0 | 0 | 0.006315667 | 0
1115 | 953.1608 | 0.003362269 | 40 | 517.5 | -597.5 | 0 | 0 | 0 | 0.003754209 | 0.01817522 | 0.04230607 | 0.05590375 | 0.087774 | 0.1645317 | 0.2255985 | 0.2734994 | 0.2928249 | 0.3016322 | 0.3036299 | 0.3036299 | 0.3036299 | 0.3036299 | 0.3036299 | 0.3036299 | 0.3036299 | 0.3036299 | 0.3036299 | 0.3036299 | 0.3036299 | 0.3036299 | 0.3036299 | 0.3036299 | 0.3036299 | 0.3036299 | 0.3036299 | 0.3036299 | 0.3036299 | 0.3036299 | 0.3036299 | 0.3036299 | 0.3036299 | 0.3036299 | 0.3036299 | 0.3036299 | 0.3036299 | 0.3036299 | 0.3036299 | 0.3036299 | 0.3036299 | 0.3036299 | 0.3036299 | 0.3036299 | 0.3036299 | 0.3036299 | 0.3036299 | 0.3036299 | 0.3036299 | 0.2971239 | 0.2911026 | 0.2792104 | 0.2170398 | 0.1607562 | 0.09481561 | 0.0685643 | 0.03709999 | 0.009317038 | 0 | 0 | 0 | 0 | 0.009611785 | 0
1115 | 942.697 | 0.003325359 | 30 | 527.5 | -587.5 | 0 | 0 | 0 | 0.003754209 | 0.01817522 | 0.04230607 | 0.05590375 | 0.087774 | 0.1645317 | 0.2255985 | 0.2734994 | 0.2961503 | 0.3049575 | 0.3069553 | 0.3069553 | 0.3069553 | 0.3069553 | 0.3069553 | 0.3069553 | 0.3069553 | 0.3069553 | 0.3069553 | 0.3069553 | 0.3069553 | 0.3069553 | 0.3069553 | 0.3069553 | 0.3069553 | 0.3069553 | 0.3069553 | 0.3069553 | 0.3069553 | 0.3069553 | 0.3069553 | 0.3069553 | 0.3069553 | 0.3069553 | 0.3069553 | 0.3069553 | 0.3069553 | 0.3069553 | 0.3069553 | 0.3069553 | 0.3069553 | 0.3069553 | 0.3069553 | 0.3069553 | 0.3069553 | 0.3069553 | 0.3069553 | 0.3069553 | 0.3069553 | 0.2971239 | 0.2911026 | 0.2792104 | 0.2170398 | 0.1607562 | 0.09481561 | 0.0685643 | 0.03709999 | 0.009317038 | 0 | 0 | 0 | 0 | 0.006315667 | 0
1115 | 925.0624 | 0.003263153 | 20 | 537.5 | -577.5 | 0 | 0 | 0 | 0.003754209 | 0.01817522 | 0.04230607 | 0.05590375 | 0.087774 | 0.1645317 | 0.2255985 | 0.2734994 | 0.2994134 | 0.3082207 | 0.3102184 | 0.3102184 | 0.3102184 | 0.3102184 | 0.3102184 | 0.3102184 | 0.3102184 | 0.3102184 | 0.3102184 | 0.3102184 | 0.3102184 | 0.3102184 | 0.3102184 | 0.3102184 | 0.3102184 | 0.3102184 | 0.3102184 | 0.3102184 | 0.3102184 | 0.3102184 | 0.3102184 | 0.3102184 | 0.3102184 | 0.3102184 | 0.3102184 | 0.3102184 | 0.3102184 | 0.3102184 | 0.3102184 | 0.3102184 | 0.3102184 | 0.3102184 | 0.3102184 | 0.3102184 | 0.3102184 | 0.3102184 | 0.3102184 | 0.3102184 | 0.3102184 | 0.300387 | 0.2911026 | 0.2792104 | 0.2170398 | 0.1607562 | 0.09481561 | 0.0685643 | 0.03709999 | 0.009317038 | 0 | 0 | 0 | 0 | 0.003019549 | 0
1115 | 931.0035 | 0.00328411 | 10 | 547.5 | -567.5 | 0 | 0 | 0 | 0.003754209 | 0.01817522 | 0.04230607 | 0.05590375 | 0.087774 | 0.1645317 | 0.2255985 | 0.2734994 | 0.3026975 | 0.3115048 | 0.3135025 | 0.3135025 | 0.3135025 | 0.3135025 | 0.3135025 | 0.3135025 | 0.3135025 | 0.3135025 | 0.3135025 | 0.3135025 | 0.3135025 | 0.3135025 | 0.3135025 | 0.3135025 | 0.3135025 | 0.3135025 | 0.3135025 | 0.3135025 | 0.3135025 | 0.3135025 | 0.3135025 | 0.3135025 | 0.3135025 | 0.3135025 | 0.3135025 | 0.3135025 | 0.3135025 | 0.3135025 | 0.3135025 | 0.3135025 | 0.3135025 | 0.3135025 | 0.3135025 | 0.3135025 | 0.3135025 | 0.3135025 | 0.3135025 | 0.3135025 | 0.3135025 | 0.3036711 | 0.2911026 | 0.2792104 | 0.2170398 | 0.1607562 | 0.09481561 | 0.0685643 | 0.03709999 | 0.009317038 | 0 | 0 | 0 | 0 | 0.001481866 | 0
1115 | 929.0667 | 0.003277278 | 0 | 557.5 | -557.5 | 0 | 0 | 0 | 0.003754209 | 0.01817522 | 0.04230607 | 0.05590375 | 0.087774 | 0.1645317 | 0.2255985 | 0.2734994 | 0.3026975 | 0.3147821 | 0.3167798 | 0.3167798 | 0.3167798 | 0.3167798 | 0.3167798 | 0.3167798 | 0.3167798 | 0.3167798 | 0.3167798 | 0.3167798 | 0.3167798 | 0.3167798 | 0.3167798 | 0.3167798 | 0.3167798 | 0.3167798 | 0.3167798 | 0.3167798 | 0.3167798 | 0.3167798 | 0.3167798 | 0.3167798 | 0.3167798 | 0.3167798 | 0.3167798 | 0.3167798 | 0.3167798 | 0.3167798 | 0.3167798 | 0.3167798 | 0.3167798 | 0.3167798 | 0.3167798 | 0.3167798 | 0.3167798 | 0.3167798 | 0.3167798 | 0.3167798 | 0.3167798 | 0.3069484 | 0.2911026 | 0.2792104 | 0.2170398 | 0.1607562 | 0.09481561 | 0.0685643 | 0.03709999 | 0.009317038 | 0 | 0 | 0 | 0 | 0.000734204 | 0.00361319
1115 | 942.6486 | 0.003325188 | -10 | 567.5 | -547.5 | 0 | 0 | 0 | 0.003754209 | 0.01817522 | 0.04230607 | 0.05590375 | 0.087774 | 0.1645317 | 0.2255985 | 0.2734994 | 0.3026975 | 0.3181072 | 0.320105 | 0.320105 | 0.320105 | 0.320105 | 0.320105 | 0.320105 | 0.320105 | 0.320105 | 0.320105 | 0.320105 | 0.320105 | 0.320105 | 0.320105 | 0.320105 | 0.320105 | 0.320105 | 0.320105 | 0.320105 | 0.320105 | 0.320105 | 0.320105 | 0.320105 | 0.320105 | 0.320105 | 0.320105 | 0.320105 | 0.320105 | 0.320105 | 0.320105 | 0.320105 | 0.320105 | 0.320105 | 0.320105 | 0.320105 | 0.320105 | 0.320105 | 0.320105 | 0.320105 | 0.320105 | 0.3102736 | 0.2944278 | 0.2792104 | 0.2170398 | 0.1607562 | 0.09481561 | 0.0685643 | 0.03709999 | 0.009317038 | 0 | 0 | 0 | 0 | 0 | 0.00729261
1115 | 931.4148 | 0.003285561 | -20 | 577.5 | -537.5 | 0 | 0 | 0 | 0.003754209 | 0.01817522 | 0.04230607 | 0.05590375 | 0.087774 | 0.1645317 | 0.2255985 | 0.2734994 | 0.3026975 | 0.3213928 | 0.3233906 | 0.3233906 | 0.3233906 | 0.3233906 | 0.3233906 | 0.3233906 | 0.3233906 | 0.3233906 | 0.3233906 | 0.3233906 | 0.3233906 | 0.3233906 | 0.3233906 | 0.3233906 | 0.3233906 | 0.3233906 | 0.3233906 | 0.3233906 | 0.3233906 | 0.3233906 | 0.3233906 | 0.3233906 | 0.3233906 | 0.3233906 | 0.3233906 | 0.3233906 | 0.3233906 | 0.3233906 | 0.3233906 | 0.3233906 | 0.3233906 | 0.3233906 | 0.3233906 | 0.3233906 | 0.3233906 | 0.3233906 | 0.3233906 | 0.3233906 | 0.3233906 | 0.3135591 | 0.2977134 | 0.2792104 | 0.2170398 | 0.1607562 | 0.09481561 | 0.0685643 | 0.03709999 | 0.009317038 | 0 | 0 | 0 | 0 | 0 | 0.01166981
1113 | 597.4766 | 0.002107595 | -30 | 586.5 | -526.5 | 0 | 0 | 0 | 0.003754209 | 0.01817522 | 0.04230607 | 0.05590375 | 0.087774 | 0.1645317 | 0.2255985 | 0.2734994 | 0.3026975 | 0.3213928 | 0.3254981 | 0.3254981 | 0.3254981 | 0.3254981 | 0.3254981 | 0.3254981 | 0.3254981 | 0.3254981 | 0.3254981 | 0.3254981 | 0.3254981 | 0.3254981 | 0.3254981 | 0.3254981 | 0.3254981 | 0.3254981 | 0.3254981 | 0.3254981 | 0.3254981 | 0.3254981 | 0.3254981 | 0.3254981 | 0.3254981 | 0.3254981 | 0.3254981 | 0.3254981 | 0.3254981 | 0.3254981 | 0.3254981 | 0.3254981 | 0.3254981 | 0.3254981 | 0.3254981 | 0.3254981 | 0.3254981 | 0.3254981 | 0.3254981 | 0.3254981 | 0.3254981 | 0.3156667 | 0.299821 | 0.2792104 | 0.2170398 | 0.1607562 | 0.09481561 | 0.0685643 | 0.03709999 | 0.009317038 | 0 | 0 | 0 | 0 | 0 | 0.01700708
1113 | 673.9615 | 0.002377395 | -40 | 596.5 | -516.5 | 0 | 0 | 0 | 0.003754209 | 0.01817522 | 0.04230607 | 0.05590375 | 0.087774 | 0.1645317 | 0.2255985 | 0.2734994 | 0.3026975 | 0.3213928 | 0.3278755 | 0.3278755 | 0.3278755 | 0.3278755 | 0.3278755 | 0.3278755 | 0.3278755 | 0.3278755 | 0.3278755 | 0.3278755 | 0.3278755 | 0.3278755 | 0.3278755 | 0.3278755 | 0.3278755 | 0.3278755 | 0.3278755 | 0.3278755 | 0.3278755 | 0.3278755 | 0.3278755 | 0.3278755 | 0.3278755 | 0.3278755 | 0.3278755 | 0.3278755 | 0.3278755 | 0.3278755 | 0.3278755 | 0.3278755 | 0.3278755 | 0.3278755 | 0.3278755 | 0.3278755 | 0.3278755 | 0.3278755 | 0.3278755 | 0.3278755 | 0.3278755 | 0.3180441 | 0.3021984 | 0.2815878 | 0.2170398 | 0.1607562 | 0.09481561 | 0.0685643 | 0.03709999 | 0.009317038 | 0 | 0 | 0 | 0 | 0 | 0.02293739
1113 | 708.6974 | 0.002499926 | -30 | 586.5 | -526.5 | 0 | 0 | 0 | 0.003754209 | 0.01817522 | 0.04230607 | 0.05590375 | 0.087774 | 0.1645317 | 0.2255985 | 0.2734994 | 0.3026975 | 0.3213928 | 0.3303755 | 0.3303755 | 0.3303755 | 0.3303755 | 0.3303755 | 0.3303755 | 0.3303755 | 0.3303755 | 0.3303755 | 0.3303755 | 0.3303755 | 0.3303755 | 0.3303755 | 0.3303755 | 0.3303755 | 0.3303755 | 0.3303755 | 0.3303755 | 0.3303755 | 0.3303755 | 0.3303755 | 0.3303755 | 0.3303755 | 0.3303755 | 0.3303755 | 0.3303755 | 0.3303755 | 0.3303755 | 0.3303755 | 0.3303755 | 0.3303755 | 0.3303755 | 0.3303755 | 0.3303755 | 0.3303755 | 0.3303755 | 0.3303755 | 0.3303755 | 0.3303755 | 0.3205441 | 0.3046983 | 0.2815878 | 0.2170398 | 0.1607562 | 0.09481561 | 0.0685643 | 0.03709999 | 0.009317038 | 0 | 0 | 0 | 0 | 0 | 0.01700708
1113 | 641.8007 | 0.002263948 | -20 | 576.5 | -536.5 | 0 | 0 | 0 | 0.003754209 | 0.01817522 | 0.04230607 | 0.05590375 | 0.087774 | 0.1645317 | 0.2255985 | 0.2734994 | 0.3026975 | 0.3236567 | 0.3326394 | 0.3326394 | 0.3326394 | 0.3326394 | 0.3326394 | 0.3326394 | 0.3326394 | 0.3326394 | 0.3326394 | 0.3326394 | 0.3326394 | 0.3326394 | 0.3326394 | 0.3326394 | 0.3326394 | 0.3326394 | 0.3326394 | 0.3326394 | 0.3326394 | 0.3326394 | 0.3326394 | 0.3326394 | 0.3326394 | 0.3326394 | 0.3326394 | 0.3326394 | 0.3326394 | 0.3326394 | 0.3326394 | 0.3326394 | 0.3326394 | 0.3326394 | 0.3326394 | 0.3326394 | 0.3326394 | 0.3326394 | 0.3326394 | 0.3326394 | 0.3326394 | 0.322808 | 0.3069622 | 0.2815878 | 0.2170398 | 0.1607562 | 0.09481561 | 0.0685643 | 0.03709999 | 0.009317038 | 0 | 0 | 0 | 0 | 0 | 0.01107677
1113 | 689.092 | 0.002430768 | -10 | 566.5 | -546.5 | 0 | 0 | 0 | 0.003754209 | 0.01817522 | 0.04230607 | 0.05590375 | 0.087774 | 0.1645317 | 0.2255985 | 0.2734994 | 0.3026975 | 0.3260875 | 0.3350702 | 0.3350702 | 0.3350702 | 0.3350702 | 0.3350702 | 0.3350702 | 0.3350702 | 0.3350702 | 0.3350702 | 0.3350702 | 0.3350702 | 0.3350702 | 0.3350702 | 0.3350702 | 0.3350702 | 0.3350702 | 0.3350702 | 0.3350702 | 0.3350702 | 0.3350702 | 0.3350702 | 0.3350702 | 0.3350702 | 0.3350702 | 0.3350702 | 0.3350702 | 0.3350702 | 0.3350702 | 0.3350702 | 0.3350702 | 0.3350702 | 0.3350702 | 0.3350702 | 0.3350702 | 0.3350702 | 0.3350702 | 0.3350702 | 0.3350702 | 0.3350702 | 0.3252388 | 0.309393 | 0.2815878 | 0.2170398 | 0.1607562 | 0.09481561 | 0.0685643 | 0.03709999 | 0.009317038 | 0 | 0 | 0 | 0 | 0 | 0.006924668
1076 | 390.3135 | 0.001376829 | 0 | 538 | -538 | 0 | 0 | 0 | 0.003754209 | 0.01817522 | 0.04230607 | 0.05590375 | 0.087774 | 0.1645317 | 0.2255985 | 0.2734994 | 0.3026975 | 0.3274643 | 0.336447 | 0.336447 | 0.336447 | 0.336447 | 0.336447 | 0.336447 | 0.336447 | 0.336447 | 0.336447 | 0.336447 | 0.336447 | 0.336447 | 0.336447 | 0.336447 | 0.336447 | 0.336447 | 0.336447 | 0.336447 | 0.336447 | 0.336447 | 0.336447 | 0.336447 | 0.336447 | 0.336447 | 0.336447 | 0.336447 | 0.336447 | 0.336447 | 0.336447 | 0.336447 | 0.336447 | 0.336447 | 0.336447 | 0.336447 | 0.336447 | 0.336447 | 0.336447 | 0.336447 | 0.336447 | 0.3266156 | 0.309393 | 0.2815878 | 0.2170398 | 0.1607562 | 0.09481561 | 0.0685643 | 0.03709999 | 0.009317038 | 0 | 0 | 0 | 0 | 0 | 0
1076 | 379.0556 | 0.001337117 | 10 | 528 | -548 | 0 | 0 | 0 | 0.003754209 | 0.01817522 | 0.04230607 | 0.05590375 | 0.087774 | 0.1645317 | 0.2255985 | 0.2734994 | 0.3026975 | 0.3288015 | 0.3377841 | 0.3377841 | 0.3377841 | 0.3377841 | 0.3377841 | 0.3377841 | 0.3377841 | 0.3377841 | 0.3377841 | 0.3377841 | 0.3377841 | 0.3377841 | 0.3377841 | 0.3377841 | 0.3377841 | 0.3377841 | 0.3377841 | 0.3377841 | 0.3377841 | 0.3377841 | 0.3377841 | 0.3377841 | 0.3377841 | 0.3377841 | 0.3377841 | 0.3377841 | 0.3377841 | 0.3377841 | 0.3377841 | 0.3377841 | 0.3377841 | 0.3377841 | 0.3377841 | 0.3377841 | 0.3377841 | 0.3377841 | 0.3377841 | 0.3377841 | 0.3377841 | 0.3266156 | 0.309393 | 0.2815878 | 0.2170398 | 0.1607562 | 0.09481561 | 0.0685643 | 0.03709999 | 0.009317038 | 0 | 0 | 0 | 0 | 0.0001075769 | 0
1076 | 373.9283 | 0.00131903 | 20 | 518 | -558 | 0 | 0 | 0 | 0.003754209 | 0.01817522 | 0.04230607 | 0.05590375 | 0.087774 | 0.1645317 | 0.2255985 | 0.2734994 | 0.3026975 | 0.3301205 | 0.3391032 | 0.3391032 | 0.3391032 | 0.3391032 | 0.3391032 | 0.3391032 | 0.3391032 | 0.3391032 | 0.3391032 | 0.3391032 | 0.3391032 | 0.3391032 | 0.3391032 | 0.3391032 | 0.3391032 | 0.3391032 | 0.3391032 | 0.3391032 | 0.3391032 | 0.3391032 | 0.3391032 | 0.3391032 | 0.3391032 | 0.3391032 | 0.3391032 | 0.3391032 | 0.3391032 | 0.3391032 | 0.3391032 | 0.3391032 | 0.3391032 | 0.3391032 | 0.3391032 | 0.3391032 | 0.3391032 | 0.3391032 | 0.3391032 | 0.3391032 | 0.3391032 | 0.3266156 | 0.309393 | 0.2815878 | 0.2170398 | 0.1607562 | 0.09481561 | 0.0685643 | 0.03709999 | 0.009317038 | 0 | 0 | 0 | 0 | 0.003469355 | 0
1076 | 373.8095 | 0.001318611 | 30 | 508 | -568 | 0 | 0 | 0 | 0.003754209 | 0.01817522 | 0.04230607 | 0.05590375 | 0.087774 | 0.1645317 | 0.2255985 | 0.2734994 | 0.3040162 | 0.3314391 | 0.3404218 | 0.3404218 | 0.3404218 | 0.3404218 | 0.3404218 | 0.3404218 | 0.3404218 | 0.3404218 | 0.3404218 | 0.3404218 | 0.3404218 | 0.3404218 | 0.3404218 | 0.3404218 | 0.3404218 | 0.3404218 | 0.3404218 | 0.3404218 | 0.3404218 | 0.3404218 | 0.3404218 | 0.3404218 | 0.3404218 | 0.3404218 | 0.3404218 | 0.3404218 | 0.3404218 | 0.3404218 | 0.3404218 | 0.3404218 | 0.3404218 | 0.3404218 | 0.3404218 | 0.3404218 | 0.3404218 | 0.3404218 | 0.3404218 | 0.3404218 | 0.3404218 | 0.3266156 | 0.309393 | 0.2815878 | 0.2170398 | 0.1607562 | 0.09481561 | 0.0685643 | 0.03709999 | 0.009317038 | 0 | 0 | 0 | 0 | 0.006831132 | 0
1076 | 380.3713 | 0.001341758 | 40 | 498 | -578 | 0 | 0 | 0 | 0.003754209 | 0.01817522 | 0.04230607 | 0.05590375 | 0.087774 | 0.1645317 | 0.2255985 | 0.2734994 | 0.3053579 | 0.3327809 | 0.3417635 | 0.3417635 | 0.3417635 | 0.3417635 | 0.3417635 | 0.3417635 | 0.3417635 | 0.3417635 | 0.3417635 | 0.3417635 | 0.3417635 | 0.3417635 | 0.3417635 | 0.3417635 | 0.3417635 | 0.3417635 | 0.3417635 | 0.3417635 | 0.3417635 | 0.3417635 | 0.3417635 | 0.3417635 | 0.3417635 | 0.3417635 | 0.3417635 | 0.3417635 | 0.3417635 | 0.3417635 | 0.3417635 | 0.3417635 | 0.3417635 | 0.3417635 | 0.3417635 | 0.3417635 | 0.3417635 | 0.3417635 | 0.3417635 | 0.3417635 | 0.3404218 | 0.3266156 | 0.309393 | 0.2815878 | 0.2170398 | 0.1607562 | 0.09481561 | 0.0685643 | 0.03709999 | 0.009317038 | 0 | 0 | 0 | 0 | 0.01267738 | 0
1076 | 374.7034 | 0.001321764 | 30 | 508 | -568 | 0 | 0 | 0 | 0.003754209 | 0.01817522 | 0.04230607 | 0.05590375 | 0.087774 | 0.1645317 | 0.2255985 | 0.2734994 | 0.3066797 | 0.3341026 | 0.3430853 | 0.3430853 | 0.3430853 | 0.3430853 | 0.3430853 | 0.3430853 | 0.3430853 | 0.3430853 | 0.3430853 | 0.3430853 | 0.3430853 | 0.3430853 | 0.3430853 | 0.3430853 | 0.3430853 | 0.3430853 | 0.3430853 | 0.3430853 | 0.3430853 | 0.3430853 | 0.3430853 | 0.3430853 | 0.3430853 | 0.3430853 | 0.3430853 | 0.3430853 | 0.3430853 | 0.3430853 | 0.3430853 | 0.3430853 | 0.3430853 | 0.3430853 | 0.3430853 | 0.3430853 | 0.3430853 | 0.3430853 | 0.3430853 | 0.3430853 | 0.3417435 | 0.3266156 | 0.309393 | 0.2815878 | 0.2170398 | 0.1607562 | 0.09481561 | 0.0685643 | 0.03709999 | 0.009317038 | 0 | 0 | 0 | 0 | 0.006831132 | 0
1076 | 391.678 | 0.001381642 | 20 | 518 | -558 | 0 | 0 | 0 | 0.003754209 | 0.01817522 | 0.04230607 | 0.05590375 | 0.087774 | 0.1645317 | 0.2255985 | 0.2734994 | 0.3066797 | 0.3354843 | 0.3444669 | 0.3444669 | 0.3444669 | 0.3444669 | 0.3444669 | 0.3444669 | 0.3444669 | 0.3444669 | 0.3444669 | 0.3444669 | 0.3444669 | 0.3444669 | 0.3444669 | 0.3444669 | 0.3444669 | 0.3444669 | 0.3444669 | 0.3444669 | 0.3444669 | 0.3444669 | 0.3444669 | 0.3444669 | 0.3444669 | 0.3444669 | 0.3444669 | 0.3444669 | 0.3444669 | 0.3444669 | 0.3444669 | 0.3444669 | 0.3444669 | 0.3444669 | 0.3444669 | 0.3444669 | 0.3444669 | 0.3444669 | 0.3444669 | 0.3444669 | 0.3431252 | 0.3266156 | 0.309393 | 0.2815878 | 0.2170398 | 0.1607562 | 0.09481561 | 0.0685643 | 0.03709999 | 0.009317038 | 0 | 0 | 0 | 0 | 0.003469355 | 0
1076 | 375.5612 | 0.00132479 | 10 | 528 | -548 | 0 | 0 | 0 | 0.003754209 | 0.01817522 | 0.04230607 | 0.05590375 | 0.087774 | 0.1645317 | 0.2255985 | 0.2734994 | 0.3066797 | 0.3368091 | 0.3457917 | 0.3457917 | 0.3457917 | 0.3457917 | 0.3457917 | 0.3457917 | 0.3457917 | 0.3457917 | 0.3457917 | 0.3457917 | 0.3457917 | 0.3457917 | 0.3457917 | 0.3457917 | 0.3457917 | 0.3457917 | 0.3457917 | 0.3457917 | 0.3457917 | 0.3457917 | 0.3457917 | 0.3457917 | 0.3457917 | 0.3457917 | 0.3457917 | 0.3457917 | 0.3457917 | 0.3457917 | 0.3457917 | 0.3457917 | 0.3457917 | 0.3457917 | 0.3457917 | 0.3457917 | 0.3457917 | 0.3457917 | 0.3457917 | 0.3457917 | 0.34445 | 0.3266156 | 0.309393 | 0.2815878 | 0.2170398 | 0.1607562 | 0.09481561 | 0.0685643 | 0.03709999 | 0.009317038 | 0 | 0 | 0 | 0 | 0.0001075769 | 0.000353517
1026 | 417.6255 | 0.001473171 | 0 | 513 | -513 | 0 | 0 | 0 | 0.003754209 | 0.01817522 | 0.04230607 | 0.05590375 | 0.087774 | 0.1645317 | 0.2255985 | 0.2734994 | 0.3066797 | 0.3368091 | 0.3472649 | 0.3472649 | 0.3472649 | 0.3472649 | 0.3472649 | 0.3472649 | 0.3472649 | 0.3472649 | 0.3472649 | 0.3472649 | 0.3472649 | 0.3472649 | 0.3472649 | 0.3472649 | 0.3472649 | 0.3472649 | 0.3472649 | 0.3472649 | 0.3472649 | 0.3472649 | 0.3472649 | 0.3472649 | 0.3472649 | 0.3472649 | 0.3472649 | 0.3472649 | 0.3472649 | 0.3472649 | 0.3472649 | 0.3472649 | 0.3472649 | 0.3472649 | 0.3472649 | 0.3472649 | 0.3472649 | 0.3472649 | 0.3472649 | 0.3472649 | 0.3459231 | 0.3266156 | 0.309393 | 0.2815878 | 0.2170398 | 0.1607562 | 0.09481561 | 0.0685643 | 0.03709999 | 0.009317038 | 0 | 0 | 0 | 0 | 0 | 0
1076 | 380.4377 | 0.001341992 | -10 | 548 | -528 | 0 | 0 | 0 | 0.003754209 | 0.01817522 | 0.04230607 | 0.05590375 | 0.087774 | 0.1645317 | 0.2255985 | 0.2734994 | 0.3066797 | 0.3368091 | 0.3486069 | 0.3486069 | 0.3486069 | 0.3486069 | 0.3486069 | 0.3486069 | 0.3486069 | 0.3486069 | 0.3486069 | 0.3486069 | 0.3486069 | 0.3486069 | 0.3486069 | 0.3486069 | 0.3486069 | 0.3486069 | 0.3486069 | 0.3486069 | 0.3486069 | 0.3486069 | 0.3486069 | 0.3486069 | 0.3486069 | 0.3486069 | 0.3486069 | 0.3486069 | 0.3486069 | 0.3486069 | 0.3486069 | 0.3486069 | 0.3486069 | 0.3486069 | 0.3486069 | 0.3486069 | 0.3486069 | 0.3486069 | 0.3486069 | 0.3486069 | 0.3472651 | 0.3279576 | 0.309393 | 0.2815878 | 0.2170398 | 0.1607562 | 0.09481561 | 0.0685643 | 0.03709999 | 0.009317038 | 0 | 0 | 0 | 0 | 0 | 0.001572986
1072 | 445.762 | 0.001572423 | -20 | 556 | -516 | 0 | 0 | 0 | 0.003754209 | 0.01817522 | 0.04230607 | 0.05590375 | 0.087774 | 0.1645317 | 0.2255985 | 0.2734994 | 0.3066797 | 0.3368091 | 0.3501793 | 0.3501793 | 0.3501793 | 0.3501793 | 0.3501793 | 0.3501793 | 0.3501793 | 0.3501793 | 0.3501793 | 0.3501793 | 0.3501793 | 0.3501793 | 0.3501793 | 0.3501793 | 0.3501793 | 0.3501793 | 0.3501793 | 0.3501793 | 0.3501793 | 0.3501793 | 0.3501793 | 0.3501793 | 0.3501793 | 0.3501793 | 0.3501793 | 0.3501793 | 0.3501793 | 0.3501793 | 0.3501793 | 0.3501793 | 0.3501793 | 0.3501793 | 0.3501793 | 0.3501793 | 0.3501793 | 0.3501793 | 0.3501793 | 0.3501793 | 0.3488376 | 0.32953 | 0.309393 | 0.2815878 | 0.2170398 | 0.1607562 | 0.09481561 | 0.0685643 | 0.03709999 | 0.009317038 | 0 | 0 | 0 | 0 | 0 | 0.007353685
1068 | 327.301 | 0.001154552 | -30 | 564 | -504 | 0 | 0 | 0 | 0.003754209 | 0.01817522 | 0.04230607 | 0.05590375 | 0.087774 | 0.1645317 | 0.2255985 | 0.2734994 | 0.3066797 | 0.3368091 | 0.3501793 | 0.3513339 | 0.3513339 | 0.3513339 | 0.3513339 | 0.3513339 | 0.3513339 | 0.3513339 | 0.3513339 | 0.3513339 | 0.3513339 | 0.3513339 | 0.3513339 | 0.3513339 | 0.3513339 | 0.3513339 | 0.3513339 | 0.3513339 | 0.3513339 | 0.3513339 | 0.3513339 | 0.3513339 | 0.3513339 | 0.3513339 | 0.3513339 | 0.3513339 | 0.3513339 | 0.3513339 | 0.3513339 | 0.3513339 | 0.3513339 | 0.3513339 | 0.3513339 | 0.3513339 | 0.3513339 | 0.3513339 | 0.3513339 | 0.3513339 | 0.3499921 | 0.3306846 | 0.3105475 | 0.2815878 | 0.2170398 | 0.1607562 | 0.09481561 | 0.0685643 | 0.03709999 | 0.009317038 | 0 | 0 | 0 | 0 | 0 | 0.01313438
1014 | 698.7828 | 0.002464953 | -40 | 547 | -467 | 0 | 0 | 0 | 0.003754209 | 0.01817522 | 0.04230607 | 0.05590375 | 0.087774 | 0.1645317 | 0.2255985 | 0.2734994 | 0.3066797 | 0.3368091 | 0.3501793 | 0.3513339 | 0.3537988 | 0.3537988 | 0.3537988 | 0.3537988 | 0.3537988 | 0.3537988 | 0.3537988 | 0.3537988 | 0.3537988 | 0.3537988 | 0.3537988 | 0.3537988 | 0.3537988 | 0.3537988 | 0.3537988 | 0.3537988 | 0.3537988 | 0.3537988 | 0.3537988 | 0.3537988 | 0.3537988 | 0.3537988 | 0.3537988 | 0.3537988 | 0.3537988 | 0.3537988 | 0.3537988 | 0.3537988 | 0.3537988 | 0.3537988 | 0.3537988 | 0.3537988 | 0.3537988 | 0.3537988 | 0.3537988 | 0.3537988 | 0.3524571 | 0.3331495 | 0.3105475 | 0.2815878 | 0.2170398 | 0.1607562 | 0.09481561 | 0.0685643 | 0.03709999 | 0.009317038 | 0 | 0 | 0 | 0 | 0 | 0.001307611
1010 | 695.0094 | 0.002451642 | -30 | 535 | -475 | 0 | 0 | 0 | 0.003754209 | 0.01817522 | 0.04230607 | 0.05590375 | 0.087774 | 0.1645317 | 0.2255985 | 0.2734994 | 0.3066797 | 0.3368091 | 0.3501793 | 0.3513339 | 0.3562505 | 0.3562505 | 0.3562505 | 0.3562505 | 0.3562505 | 0.3562505 | 0.3562505 | 0.3562505 | 0.3562505 | 0.3562505 | 0.3562505 | 0.3562505 | 0.3562505 | 0.3562505 | 0.3562505 | 0.3562505 | 0.3562505 | 0.3562505 | 0.3562505 | 0.3562505 | 0.3562505 | 0.3562505 | 0.3562505 | 0.3562505 | 0.3562505 | 0.3562505 | 0.3562505 | 0.3562505 | 0.3562505 | 0.3562505 | 0.3562505 | 0.3562505 | 0.3562505 | 0.3562505 | 0.3562505 | 0.3562505 | 0.3549087 | 0.3356012 | 0.3105475 | 0.2815878 | 0.2170398 | 0.1607562 | 0.09481561 | 0.0685643 | 0.03709999 | 0.009317038 | 0 | 0 | 0 | 0 | 0 | 0.0007050253
1004 | 777.7941 | 0.002743664 | -20 | 522 | -482 | 0 | 0 | 0 | 0.003754209 | 0.01817522 | 0.04230607 | 0.05590375 | 0.087774 | 0.1645317 | 0.2255985 | 0.2734994 | 0.3066797 | 0.3368091 | 0.3501793 | 0.3540775 | 0.3589941 | 0.3589941 | 0.3589941 | 0.3589941 | 0.3589941 | 0.3589941 | 0.3589941 | 0.3589941 | 0.3589941 | 0.3589941 | 0.3589941 | 0.3589941 | 0.3589941 | 0.3589941 | 0.3589941 | 0.3589941 | 0.3589941 | 0.3589941 | 0.3589941 | 0.3589941 | 0.3589941 | 0.3589941 | 0.3589941 | 0.3589941 | 0.3589941 | 0.3589941 | 0.3589941 | 0.3589941 | 0.3589941 | 0.3589941 | 0.3589941 | 0.3589941 | 0.3589941 | 0.3589941 | 0.3589941 | 0.3589941 | 0.3576524 | 0.3356012 | 0.3105475 | 0.2815878 | 0.2170398 | 0.1607562 | 0.09481561 | 0.0685643 | 0.03709999 | 0.009317038 | 0 | 0 | 0 | 0 | 0 | 5.22241e-05
1004 | 753.4548 | 0.002657808 | -10 | 512 | -492 | 0 | 0 | 0 | 0.003754209 | 0.01817522 | 0.04230607 | 0.05590375 | 0.087774 | 0.1645317 | 0.2255985 | 0.2734994 | 0.3066797 | 0.3368091 | 0.3501793 | 0.3567353 | 0.3616519 | 0.3616519 | 0.3616519 | 0.3616519 | 0.3616519 | 0.3616519 | 0.3616519 | 0.3616519 | 0.3616519 | 0.3616519 | 0.3616519 | 0.3616519 | 0.3616519 | 0.3616519 | 0.3616519 | 0.3616519 | 0.3616519 | 0.3616519 | 0.3616519 | 0.3616519 | 0.3616519 | 0.3616519 | 0.3616519 | 0.3616519 | 0.3616519 | 0.3616519 | 0.3616519 | 0.3616519 | 0.3616519 | 0.3616519 | 0.3616519 | 0.3616519 | 0.3616519 | 0.3616519 | 0.3616519 | 0.3616519 | 0.3603102 | 0.3356012 | 0.3105475 | 0.2815878 | 0.2170398 | 0.1607562 | 0.09481561 | 0.0685643 | 0.03709999 | 0.009317038 | 0 | 0 | 0 | 0 | 0 | 0
1004 | 756.0333 | 0.002666903 | 0 | 502 | -502 | 0 | 0 | 0 | 0.003754209 | 0.01817522 | 0.04230607 | 0.05590375 | 0.087774 | 0.1645317 | 0.2255985 | 0.2734994 | 0.3066797 | 0.3368091 | 0.3501793 | 0.3594022 | 0.3643188 | 0.3643188 | 0.3643188 | 0.3643188 | 0.3643188 | 0.3643188 | 0.3643188 | 0.3643188 | 0.3643188 | 0.3643188 | 0.3643188 | 0.3643188 | 0.3643188 | 0.3643188 | 0.3643188 | 0.3643188 | 0.3643188 | 0.3643188 | 0.3643188 | 0.3643188 | 0.3643188 | 0.3643188 | 0.3643188 | 0.3643188 | 0.3643188 | 0.3643188 | 0.3643188 | 0.3643188 | 0.3643188 | 0.3643188 | 0.3643188 | 0.3643188 | 0.3643188 | 0.3643188 | 0.3643188 | 0.3643188 | 0.3603102 | 0.3356012 | 0.3105475 | 0.2815878 | 0.2170398 | 0.1607562 | 0.09481561 | 0.0685643 | 0.03709999 | 0.009317038 | 0 | 0 | 0 | 0 | 0.001427873 | 0
1004 | 748.2847 | 0.00263957 | 10 | 492 | -512 | 0 | 0 | 0 | 0.003754209 | 0.01817522 | 0.04230607 | 0.05590375 | 0.087774 | 0.1645317 | 0.2255985 | 0.2734994 | 0.3066797 | 0.3368091 | 0.3528189 | 0.3620418 | 0.3669584 | 0.3669584 | 0.3669584 | 0.3669584 | 0.3669584 | 0.3669584 | 0.3669584 | 0.3669584 | 0.3669584 | 0.3669584 | 0.3669584 | 0.3669584 | 0.3669584 | 0.3669584 | 0.3669584 | 0.3669584 | 0.3669584 | 0.3669584 | 0.3669584 | 0.3669584 | 0.3669584 | 0.3669584 | 0.3669584 | 0.3669584 | 0.3669584 | 0.3669584 | 0.3669584 | 0.3669584 | 0.3669584 | 0.3669584 | 0.3669584 | 0.3669584 | 0.3669584 | 0.3669584 | 0.3669584 | 0.3669584 | 0.3603102 | 0.3356012 | 0.3105475 | 0.2815878 | 0.2170398 | 0.1607562 | 0.09481561 | 0.0685643 | 0.03709999 | 0.009317038 | 0 | 0 | 0 | 0 | 0.003267916 | 0
994 | 396.7695 | 0.001399602 | 20 | 477 | -517 | 0 | 0 | 0 | 0.003754209 | 0.01817522 | 0.04230607 | 0.05590375 | 0.087774 | 0.1645317 | 0.2255985 | 0.2734994 | 0.3066797 | 0.3368091 | 0.3542185 | 0.3634414 | 0.368358 | 0.368358 | 0.368358 | 0.368358 | 0.368358 | 0.368358 | 0.368358 | 0.368358 | 0.368358 | 0.368358 | 0.368358 | 0.368358 | 0.368358 | 0.368358 | 0.368358 | 0.368358 | 0.368358 | 0.368358 | 0.368358 | 0.368358 | 0.368358 | 0.368358 | 0.368358 | 0.368358 | 0.368358 | 0.368358 | 0.368358 | 0.368358 | 0.368358 | 0.368358 | 0.368358 | 0.368358 | 0.368358 | 0.368358 | 0.368358 | 0.3669584 | 0.3603102 | 0.3356012 | 0.3105475 | 0.2815878 | 0.2170398 | 0.1607562 | 0.09481561 | 0.0685643 | 0.03709999 | 0.009317038 | 0 | 0 | 0 | 0 | 0.004187937 | 0
953 | 869.5124 | 0.0030672 | 30 | 446.5 | -506.5 | 0 | 0 | 0 | 0.003754209 | 0.01817522 | 0.04230607 | 0.05590375 | 0.087774 | 0.1645317 | 0.2255985 | 0.2734994 | 0.3066797 | 0.3368091 | 0.3542185 | 0.3665086 | 0.3714252 | 0.3714252 | 0.3714252 | 0.3714252 | 0.3714252 | 0.3714252 | 0.3714252 | 0.3714252 | 0.3714252 | 0.3714252 | 0.3714252 | 0.3714252 | 0.3714252 | 0.3714252 | 0.3714252 | 0.3714252 | 0.3714252 | 0.3714252 | 0.3714252 | 0.3714252 | 0.3714252 | 0.3714252 | 0.3714252 | 0.3714252 | 0.3714252 | 0.3714252 | 0.3714252 | 0.3714252 | 0.3714252 | 0.3714252 | 0.3714252 | 0.3714252 | 0.3714252 | 0.3714252 | 0.368358 | 0.3669584 | 0.3603102 | 0.3356012 | 0.3105475 | 0.2815878 | 0.2170398 | 0.1607562 | 0.09481561 | 0.0685643 | 0.03709999 | 0.009317038 | 0 | 0 | 0 | 0 | 0.002255892 | 0
953 | 843.3163 | 0.002974794 | 40 | 436.5 | -516.5 | 0 | 0 | 0 | 0.003754209 | 0.01817522 | 0.04230607 | 0.05590375 | 0.087774 | 0.1645317 | 0.2255985 | 0.2734994 | 0.3066797 | 0.3368091 | 0.3571933 | 0.3694834 | 0.3744 | 0.3744 | 0.3744 | 0.3744 | 0.3744 | 0.3744 | 0.3744 | 0.3744 | 0.3744 | 0.3744 | 0.3744 | 0.3744 | 0.3744 | 0.3744 | 0.3744 | 0.3744 | 0.3744 | 0.3744 | 0.3744 | 0.3744 | 0.3744 | 0.3744 | 0.3744 | 0.3744 | 0.3744 | 0.3744 | 0.3744 | 0.3744 | 0.3744 | 0.3744 | 0.3744 | 0.3744 | 0.3744 | 0.3744 | 0.368358 | 0.3669584 | 0.3603102 | 0.3356012 | 0.3105475 | 0.2815878 | 0.2170398 | 0.1607562 | 0.09481561 | 0.0685643 | 0.03709999 | 0.009317038 | 0 | 0 | 0 | 0 | 0.004095935 | 0

## F7top_comulative_column
[6 empty] | 0 | 1 | 2 | 3 | 4 | 5 | 6 | 7 | 8 | 9 | 10 | 11 | 12 | 13 | 14 | 15 | 16 | 17 | 18 | 19 | 20 | 21 | 22 | 23 | 24 | 25 | 26 | 27 | 28 | 29 | 30 | 31 | 32 | 33 | 34 | 35 | 36 | 37 | 38 | 39 | 40 | 41 | 42 | 43 | 44 | 45 | 46 | 47 | 48 | 49 | 50 | 51 | 52 | 53 | 54 | 55 | 56 | 57 | 58 | 59 | 60 | 61 | 62 | 63 | 64
ord_wdt | alpha | alpha/k | WROLL_SHIFT_POS_7 | Width1 | Width2 | -855.04 | -828.32 | -801.6 | -774.88 | -748.16 | -721.44 | -694.72 | -668 | -641.28 | -614.56 | -587.84 | -561.12 | -534.4 | -507.68 | -480.96 | -454.24 | -427.52 | -400.8 | -374.08 | -347.36 | -320.64 | -293.92 | -267.2 | -240.48 | -213.76 | -187.04 | -160.32 | -133.6 | -106.88 | -80.16 | -53.44 | -26.72 | 0 | 26.72 | 53.44 | 80.16 | 106.88 | 133.6 | 160.32 | 187.04 | 213.76 | 240.48 | 267.2 | 293.92 | 320.64 | 347.36 | 374.08 | 400.8 | 427.52 | 454.24 | 480.96 | 507.68 | 534.4 | 561.12 | 587.84 | 614.56 | 641.28 | 668 | 694.72 | 721.44 | 748.16 | 774.88 | 801.6 | 828.32 | 855.04 | C40-left | C40-right
1165 | 323.1301 | 0.0009090829 | 0 | 582.5 | -582.5 | 0 | 0 | 0 | 0 | 0 | 0 | 0 | 0 | 0 | 0 | 0 | 0.0009090829 | 0.0009090829 | 0.0009090829 | 0.0009090829 | 0.0009090829 | 0.0009090829 | 0.0009090829 | 0.0009090829 | 0.0009090829 | 0.0009090829 | 0.0009090829 | 0.0009090829 | 0.0009090829 | 0.0009090829 | 0.0009090829 | 0.0009090829 | 0.0009090829 | 0.0009090829 | 0.0009090829 | 0.0009090829 | 0.0009090829 | 0.0009090829 | 0.0009090829 | 0.0009090829 | 0.0009090829 | 0.0009090829 | 0.0009090829 | 0.0009090829 | 0.0009090829 | 0.0009090829 | 0.0009090829 | 0.0009090829 | 0.0009090829 | 0.0009090829 | 0.0009090829 | 0.0009090829 | 0.0009090829 | 0.0009090829 | 0.0009090829 | 0.0009090829 | 0.0009090829 | 0.0009090829 | 0.0009090829 | 0 | 0 | 0 | 0 | 0 | 0 | 0 | 0 | 0 | 0 | 0 | 0 | 0
1254 | 502.4522 | 0.001413581 | 0 | 627 | -627 | 0 | 0 | 0 | 0 | 0 | 0 | 0 | 0 | 0 | 0.001413581 | 0.001413581 | 0.002322664 | 0.002322664 | 0.002322664 | 0.002322664 | 0.002322664 | 0.002322664 | 0.002322664 | 0.002322664 | 0.002322664 | 0.002322664 | 0.002322664 | 0.002322664 | 0.002322664 | 0.002322664 | 0.002322664 | 0.002322664 | 0.002322664 | 0.002322664 | 0.002322664 | 0.002322664 | 0.002322664 | 0.002322664 | 0.002322664 | 0.002322664 | 0.002322664 | 0.002322664 | 0.002322664 | 0.002322664 | 0.002322664 | 0.002322664 | 0.002322664 | 0.002322664 | 0.002322664 | 0.002322664 | 0.002322664 | 0.002322664 | 0.002322664 | 0.002322664 | 0.002322664 | 0.002322664 | 0.002322664 | 0.002322664 | 0.002322664 | 0.001413581 | 0.001413581 | 0 | 0 | 0 | 0 | 0 | 0 | 0 | 0 | 0 | 0.000880504 | 0.000880504
1254 | 384.5827 | 0.001081972 | 0 | 627 | -627 | 0 | 0 | 0 | 0 | 0 | 0 | 0 | 0 | 0 | 0.002495553 | 0.002495553 | 0.003404636 | 0.003404636 | 0.003404636 | 0.003404636 | 0.003404636 | 0.003404636 | 0.003404636 | 0.003404636 | 0.003404636 | 0.003404636 | 0.003404636 | 0.003404636 | 0.003404636 | 0.003404636 | 0.003404636 | 0.003404636 | 0.003404636 | 0.003404636 | 0.003404636 | 0.003404636 | 0.003404636 | 0.003404636 | 0.003404636 | 0.003404636 | 0.003404636 | 0.003404636 | 0.003404636 | 0.003404636 | 0.003404636 | 0.003404636 | 0.003404636 | 0.003404636 | 0.003404636 | 0.003404636 | 0.003404636 | 0.003404636 | 0.003404636 | 0.003404636 | 0.003404636 | 0.003404636 | 0.003404636 | 0.003404636 | 0.003404636 | 0.002495553 | 0.002495553 | 0 | 0 | 0 | 0 | 0 | 0 | 0 | 0 | 0 | 0.000880504 | 0.000880504
1254 | 409.6017 | 0.001152359 | 0 | 627 | -627 | 0 | 0 | 0 | 0 | 0 | 0 | 0 | 0 | 0 | 0.003647912 | 0.003647912 | 0.004556995 | 0.004556995 | 0.004556995 | 0.004556995 | 0.004556995 | 0.004556995 | 0.004556995 | 0.004556995 | 0.004556995 | 0.004556995 | 0.004556995 | 0.004556995 | 0.004556995 | 0.004556995 | 0.004556995 | 0.004556995 | 0.004556995 | 0.004556995 | 0.004556995 | 0.004556995 | 0.004556995 | 0.004556995 | 0.004556995 | 0.004556995 | 0.004556995 | 0.004556995 | 0.004556995 | 0.004556995 | 0.004556995 | 0.004556995 | 0.004556995 | 0.004556995 | 0.004556995 | 0.004556995 | 0.004556995 | 0.004556995 | 0.004556995 | 0.004556995 | 0.004556995 | 0.004556995 | 0.004556995 | 0.004556995 | 0.004556995 | 0.003647912 | 0.003647912 | 0 | 0 | 0 | 0 | 0 | 0 | 0 | 0 | 0 | 0.000880504 | 0.000880504
1254 | 343.9441 | 0.0009676403 | 0 | 627 | -627 | 0 | 0 | 0 | 0 | 0 | 0 | 0 | 0 | 0 | 0.004615552 | 0.004615552 | 0.005524635 | 0.005524635 | 0.005524635 | 0.005524635 | 0.005524635 | 0.005524635 | 0.005524635 | 0.005524635 | 0.005524635 | 0.005524635 | 0.005524635 | 0.005524635 | 0.005524635 | 0.005524635 | 0.005524635 | 0.005524635 | 0.005524635 | 0.005524635 | 0.005524635 | 0.005524635 | 0.005524635 | 0.005524635 | 0.005524635 | 0.005524635 | 0.005524635 | 0.005524635 | 0.005524635 | 0.005524635 | 0.005524635 | 0.005524635 | 0.005524635 | 0.005524635 | 0.005524635 | 0.005524635 | 0.005524635 | 0.005524635 | 0.005524635 | 0.005524635 | 0.005524635 | 0.005524635 | 0.005524635 | 0.005524635 | 0.005524635 | 0.004615552 | 0.004615552 | 0 | 0 | 0 | 0 | 0 | 0 | 0 | 0 | 0 | 0.000880504 | 0.000880504
1254 | 493.8045 | 0.001389252 | 10 | 637 | -617 | 0 | 0 | 0 | 0 | 0 | 0 | 0 | 0 | 0 | 0.006004805 | 0.006004805 | 0.006913887 | 0.006913887 | 0.006913887 | 0.006913887 | 0.006913887 | 0.006913887 | 0.006913887 | 0.006913887 | 0.006913887 | 0.006913887 | 0.006913887 | 0.006913887 | 0.006913887 | 0.006913887 | 0.006913887 | 0.006913887 | 0.006913887 | 0.006913887 | 0.006913887 | 0.006913887 | 0.006913887 | 0.006913887 | 0.006913887 | 0.006913887 | 0.006913887 | 0.006913887 | 0.006913887 | 0.006913887 | 0.006913887 | 0.006913887 | 0.006913887 | 0.006913887 | 0.006913887 | 0.006913887 | 0.006913887 | 0.006913887 | 0.006913887 | 0.006913887 | 0.006913887 | 0.006913887 | 0.006913887 | 0.006913887 | 0.006913887 | 0.006004805 | 0.006004805 | 0 | 0 | 0 | 0 | 0 | 0 | 0 | 0 | 0 | 0.0005402783 | 0.0009090829
1308 | 472.1254 | 0.001328261 | 20 | 674 | -634 | 0 | 0 | 0 | 0 | 0 | 0 | 0 | 0 | 0 | 0.007333066 | 0.007333066 | 0.008242148 | 0.008242148 | 0.008242148 | 0.008242148 | 0.008242148 | 0.008242148 | 0.008242148 | 0.008242148 | 0.008242148 | 0.008242148 | 0.008242148 | 0.008242148 | 0.008242148 | 0.008242148 | 0.008242148 | 0.008242148 | 0.008242148 | 0.008242148 | 0.008242148 | 0.008242148 | 0.008242148 | 0.008242148 | 0.008242148 | 0.008242148 | 0.008242148 | 0.008242148 | 0.008242148 | 0.008242148 | 0.008242148 | 0.008242148 | 0.008242148 | 0.008242148 | 0.008242148 | 0.008242148 | 0.008242148 | 0.008242148 | 0.008242148 | 0.008242148 | 0.008242148 | 0.008242148 | 0.008242148 | 0.008242148 | 0.008242148 | 0.007333066 | 0.007333066 | 0.001328261 | 0.001328261 | 0 | 0 | 0 | 0 | 0 | 0 | 0 | 0.0009090829 | 0.005277848
1320 | 430.5329 | 0.001211246 | 30 | 690 | -630 | 0 | 0 | 0 | 0 | 0 | 0 | 0 | 0 | 0 | 0.008544312 | 0.008544312 | 0.009453395 | 0.009453395 | 0.009453395 | 0.009453395 | 0.009453395 | 0.009453395 | 0.009453395 | 0.009453395 | 0.009453395 | 0.009453395 | 0.009453395 | 0.009453395 | 0.009453395 | 0.009453395 | 0.009453395 | 0.009453395 | 0.009453395 | 0.009453395 | 0.009453395 | 0.009453395 | 0.009453395 | 0.009453395 | 0.009453395 | 0.009453395 | 0.009453395 | 0.009453395 | 0.009453395 | 0.009453395 | 0.009453395 | 0.009453395 | 0.009453395 | 0.009453395 | 0.009453395 | 0.009453395 | 0.009453395 | 0.009453395 | 0.009453395 | 0.009453395 | 0.009453395 | 0.009453395 | 0.009453395 | 0.009453395 | 0.009453395 | 0.008544312 | 0.008544312 | 0.002539507 | 0.002539507 | 0 | 0 | 0 | 0 | 0 | 0 | 0 | 0.0009090829 | 0.006913887
1327 | 548.2493 | 0.001542425 | 40 | 703.5 | -623.5 | 0 | 0 | 0 | 0 | 0 | 0 | 0 | 0 | 0 | 0.01008674 | 0.01008674 | 0.01099582 | 0.01099582 | 0.01099582 | 0.01099582 | 0.01099582 | 0.01099582 | 0.01099582 | 0.01099582 | 0.01099582 | 0.01099582 | 0.01099582 | 0.01099582 | 0.01099582 | 0.01099582 | 0.01099582 | 0.01099582 | 0.01099582 | 0.01099582 | 0.01099582 | 0.01099582 | 0.01099582 | 0.01099582 | 0.01099582 | 0.01099582 | 0.01099582 | 0.01099582 | 0.01099582 | 0.01099582 | 0.01099582 | 0.01099582 | 0.01099582 | 0.01099582 | 0.01099582 | 0.01099582 | 0.01099582 | 0.01099582 | 0.01099582 | 0.01099582 | 0.01099582 | 0.01099582 | 0.01099582 | 0.01099582 | 0.01099582 | 0.01008674 | 0.01008674 | 0.004081932 | 0.004081932 | 0.001542425 | 0 | 0 | 0 | 0 | 0 | 0 | 0.000761425 | 0.006913887
1327 | 583.0212 | 0.001640251 | 30 | 693.5 | -633.5 | 0 | 0 | 0 | 0 | 0 | 0 | 0 | 0 | 0 | 0.01172699 | 0.01172699 | 0.01263607 | 0.01263607 | 0.01263607 | 0.01263607 | 0.01263607 | 0.01263607 | 0.01263607 | 0.01263607 | 0.01263607 | 0.01263607 | 0.01263607 | 0.01263607 | 0.01263607 | 0.01263607 | 0.01263607 | 0.01263607 | 0.01263607 | 0.01263607 | 0.01263607 | 0.01263607 | 0.01263607 | 0.01263607 | 0.01263607 | 0.01263607 | 0.01263607 | 0.01263607 | 0.01263607 | 0.01263607 | 0.01263607 | 0.01263607 | 0.01263607 | 0.01263607 | 0.01263607 | 0.01263607 | 0.01263607 | 0.01263607 | 0.01263607 | 0.01263607 | 0.01263607 | 0.01263607 | 0.01263607 | 0.01263607 | 0.01263607 | 0.01172699 | 0.01172699 | 0.005722184 | 0.005722184 | 0.001542425 | 0 | 0 | 0 | 0 | 0 | 0 | 0.0009090829 | 0.006913887
1410 | 444.3762 | 0.001250192 | 20 | 725 | -685 | 0 | 0 | 0 | 0 | 0 | 0 | 0 | 0.001250192 | 0.001250192 | 0.01297718 | 0.01297718 | 0.01388626 | 0.01388626 | 0.01388626 | 0.01388626 | 0.01388626 | 0.01388626 | 0.01388626 | 0.01388626 | 0.01388626 | 0.01388626 | 0.01388626 | 0.01388626 | 0.01388626 | 0.01388626 | 0.01388626 | 0.01388626 | 0.01388626 | 0.01388626 | 0.01388626 | 0.01388626 | 0.01388626 | 0.01388626 | 0.01388626 | 0.01388626 | 0.01388626 | 0.01388626 | 0.01388626 | 0.01388626 | 0.01388626 | 0.01388626 | 0.01388626 | 0.01388626 | 0.01388626 | 0.01388626 | 0.01388626 | 0.01388626 | 0.01388626 | 0.01388626 | 0.01388626 | 0.01388626 | 0.01388626 | 0.01388626 | 0.01388626 | 0.01297718 | 0.01297718 | 0.006972376 | 0.006972376 | 0.002792618 | 0.001250192 | 0 | 0 | 0 | 0 | 0 | 0.01263607 | 0.009573165
1410 | 455.2232 | 0.001280709 | 10 | 715 | -695 | 0 | 0 | 0 | 0 | 0 | 0 | 0.001280709 | 0.002530901 | 0.002530901 | 0.01425789 | 0.01425789 | 0.01516697 | 0.01516697 | 0.01516697 | 0.01516697 | 0.01516697 | 0.01516697 | 0.01516697 | 0.01516697 | 0.01516697 | 0.01516697 | 0.01516697 | 0.01516697 | 0.01516697 | 0.01516697 | 0.01516697 | 0.01516697 | 0.01516697 | 0.01516697 | 0.01516697 | 0.01516697 | 0.01516697 | 0.01516697 | 0.01516697 | 0.01516697 | 0.01516697 | 0.01516697 | 0.01516697 | 0.01516697 | 0.01516697 | 0.01516697 | 0.01516697 | 0.01516697 | 0.01516697 | 0.01516697 | 0.01516697 | 0.01516697 | 0.01516697 | 0.01516697 | 0.01516697 | 0.01516697 | 0.01516697 | 0.01516697 | 0.01516697 | 0.01425789 | 0.01425789 | 0.008253085 | 0.008253085 | 0.004073327 | 0.001250192 | 0 | 0 | 0 | 0 | 0 | 0.01263607 | 0.008008884
1467 | 272.1043 | 0.0007655285 | 0 | 733.5 | -733.5 | 0 | 0 | 0 | 0 | 0 | 0.0007655285 | 0.002046237 | 0.00329643 | 0.00329643 | 0.01502342 | 0.01502342 | 0.0159325 | 0.0159325 | 0.0159325 | 0.0159325 | 0.0159325 | 0.0159325 | 0.0159325 | 0.0159325 | 0.0159325 | 0.0159325 | 0.0159325 | 0.0159325 | 0.0159325 | 0.0159325 | 0.0159325 | 0.0159325 | 0.0159325 | 0.0159325 | 0.0159325 | 0.0159325 | 0.0159325 | 0.0159325 | 0.0159325 | 0.0159325 | 0.0159325 | 0.0159325 | 0.0159325 | 0.0159325 | 0.0159325 | 0.0159325 | 0.0159325 | 0.0159325 | 0.0159325 | 0.0159325 | 0.0159325 | 0.0159325 | 0.0159325 | 0.0159325 | 0.0159325 | 0.0159325 | 0.0159325 | 0.0159325 | 0.0159325 | 0.01502342 | 0.01502342 | 0.009018614 | 0.009018614 | 0.004838855 | 0.002015721 | 0 | 0 | 0 | 0 | 0 | 0.01382918 | 0.0109028
1467 | 316.2593 | 0.0008897528 | -10 | 723.5 | -743.5 | 0 | 0 | 0 | 0 | 0 | 0.001655281 | 0.00293599 | 0.004186183 | 0.004186183 | 0.01591317 | 0.01591317 | 0.01682225 | 0.01682225 | 0.01682225 | 0.01682225 | 0.01682225 | 0.01682225 | 0.01682225 | 0.01682225 | 0.01682225 | 0.01682225 | 0.01682225 | 0.01682225 | 0.01682225 | 0.01682225 | 0.01682225 | 0.01682225 | 0.01682225 | 0.01682225 | 0.01682225 | 0.01682225 | 0.01682225 | 0.01682225 | 0.01682225 | 0.01682225 | 0.01682225 | 0.01682225 | 0.01682225 | 0.01682225 | 0.01682225 | 0.01682225 | 0.01682225 | 0.01682225 | 0.01682225 | 0.01682225 | 0.01682225 | 0.01682225 | 0.01682225 | 0.01682225 | 0.01682225 | 0.01682225 | 0.01682225 | 0.01682225 | 0.01682225 | 0.01591317 | 0.01591317 | 0.009908366 | 0.009908366 | 0.005728608 | 0.002905474 | 0 | 0 | 0 | 0 | 0 | 0.0143071 | 0.009338523
1467 | 294.7573 | 0.00082926 | -20 | 713.5 | -753.5 | 0 | 0 | 0 | 0 | 0.00082926 | 0.002484541 | 0.00376525 | 0.005015443 | 0.005015443 | 0.01674243 | 0.01674243 | 0.01765151 | 0.01765151 | 0.01765151 | 0.01765151 | 0.01765151 | 0.01765151 | 0.01765151 | 0.01765151 | 0.01765151 | 0.01765151 | 0.01765151 | 0.01765151 | 0.01765151 | 0.01765151 | 0.01765151 | 0.01765151 | 0.01765151 | 0.01765151 | 0.01765151 | 0.01765151 | 0.01765151 | 0.01765151 | 0.01765151 | 0.01765151 | 0.01765151 | 0.01765151 | 0.01765151 | 0.01765151 | 0.01765151 | 0.01765151 | 0.01765151 | 0.01765151 | 0.01765151 | 0.01765151 | 0.01765151 | 0.01765151 | 0.01765151 | 0.01765151 | 0.01765151 | 0.01765151 | 0.01765151 | 0.01765151 | 0.01765151 | 0.01674243 | 0.01674243 | 0.01073763 | 0.01073763 | 0.006557868 | 0.002905474 | 0 | 0 | 0 | 0 | 0 | 0.0147864 | 0.007774242
1474 | 508.8105 | 0.00143147 | -30 | 707 | -767 | 0 | 0 | 0 | 0 | 0.00226073 | 0.003916011 | 0.00519672 | 0.006446912 | 0.006446912 | 0.0181739 | 0.0181739 | 0.01908298 | 0.01908298 | 0.01908298 | 0.01908298 | 0.01908298 | 0.01908298 | 0.01908298 | 0.01908298 | 0.01908298 | 0.01908298 | 0.01908298 | 0.01908298 | 0.01908298 | 0.01908298 | 0.01908298 | 0.01908298 | 0.01908298 | 0.01908298 | 0.01908298 | 0.01908298 | 0.01908298 | 0.01908298 | 0.01908298 | 0.01908298 | 0.01908298 | 0.01908298 | 0.01908298 | 0.01908298 | 0.01908298 | 0.01908298 | 0.01908298 | 0.01908298 | 0.01908298 | 0.01908298 | 0.01908298 | 0.01908298 | 0.01908298 | 0.01908298 | 0.01908298 | 0.01908298 | 0.01908298 | 0.01908298 | 0.01908298 | 0.0181739 | 0.0181739 | 0.0121691 | 0.0121691 | 0.007989338 | 0.002905474 | 0 | 0 | 0 | 0 | 0 | 0.01551141 | 0.006913887
1474 | 557.5213 | 0.001568511 | -40 | 697 | -777 | 0 | 0 | 0 | 0.001568511 | 0.003829241 | 0.005484522 | 0.006765231 | 0.008015423 | 0.008015423 | 0.01974241 | 0.01974241 | 0.02065149 | 0.02065149 | 0.02065149 | 0.02065149 | 0.02065149 | 0.02065149 | 0.02065149 | 0.02065149 | 0.02065149 | 0.02065149 | 0.02065149 | 0.02065149 | 0.02065149 | 0.02065149 | 0.02065149 | 0.02065149 | 0.02065149 | 0.02065149 | 0.02065149 | 0.02065149 | 0.02065149 | 0.02065149 | 0.02065149 | 0.02065149 | 0.02065149 | 0.02065149 | 0.02065149 | 0.02065149 | 0.02065149 | 0.02065149 | 0.02065149 | 0.02065149 | 0.02065149 | 0.02065149 | 0.02065149 | 0.02065149 | 0.02065149 | 0.02065149 | 0.02065149 | 0.02065149 | 0.02065149 | 0.02065149 | 0.02065149 | 0.01974241 | 0.01974241 | 0.01373761 | 0.01373761 | 0.009557849 | 0.002905474 | 0 | 0 | 0 | 0 | 0 | 0.0161309 | 0.006913887
1495 | 543.5541 | 0.001529216 | -30 | 717.5 | -777.5 | 0 | 0 | 0 | 0.003097727 | 0.005358457 | 0.007013738 | 0.008294447 | 0.009544639 | 0.009544639 | 0.02127163 | 0.02127163 | 0.02218071 | 0.02218071 | 0.02218071 | 0.02218071 | 0.02218071 | 0.02218071 | 0.02218071 | 0.02218071 | 0.02218071 | 0.02218071 | 0.02218071 | 0.02218071 | 0.02218071 | 0.02218071 | 0.02218071 | 0.02218071 | 0.02218071 | 0.02218071 | 0.02218071 | 0.02218071 | 0.02218071 | 0.02218071 | 0.02218071 | 0.02218071 | 0.02218071 | 0.02218071 | 0.02218071 | 0.02218071 | 0.02218071 | 0.02218071 | 0.02218071 | 0.02218071 | 0.02218071 | 0.02218071 | 0.02218071 | 0.02218071 | 0.02218071 | 0.02218071 | 0.02218071 | 0.02218071 | 0.02218071 | 0.02218071 | 0.02218071 | 0.02127163 | 0.02127163 | 0.01526682 | 0.01526682 | 0.01108706 | 0.002905474 | 0 | 0 | 0 | 0 | 0 | 0.01616188 | 0.008399954
1495 | 526.3709 | 0.001480873 | -20 | 727.5 | -767.5 | 0 | 0 | 0 | 0.003097727 | 0.00683933 | 0.008494611 | 0.00977532 | 0.01102551 | 0.01102551 | 0.0227525 | 0.0227525 | 0.02366158 | 0.02366158 | 0.02366158 | 0.02366158 | 0.02366158 | 0.02366158 | 0.02366158 | 0.02366158 | 0.02366158 | 0.02366158 | 0.02366158 | 0.02366158 | 0.02366158 | 0.02366158 | 0.02366158 | 0.02366158 | 0.02366158 | 0.02366158 | 0.02366158 | 0.02366158 | 0.02366158 | 0.02366158 | 0.02366158 | 0.02366158 | 0.02366158 | 0.02366158 | 0.02366158 | 0.02366158 | 0.02366158 | 0.02366158 | 0.02366158 | 0.02366158 | 0.02366158 | 0.02366158 | 0.02366158 | 0.02366158 | 0.02366158 | 0.02366158 | 0.02366158 | 0.02366158 | 0.02366158 | 0.02366158 | 0.02366158 | 0.0227525 | 0.0227525 | 0.0167477 | 0.0167477 | 0.01256794 | 0.004386347 | 0 | 0 | 0 | 0 | 0 | 0.01554238 | 0.009964235
1464 | 588.0693 | 0.001654454 | -10 | 722 | -742 | 0 | 0 | 0 | 0.003097727 | 0.00683933 | 0.01014906 | 0.01142977 | 0.01267997 | 0.01267997 | 0.02440695 | 0.02440695 | 0.02531604 | 0.02531604 | 0.02531604 | 0.02531604 | 0.02531604 | 0.02531604 | 0.02531604 | 0.02531604 | 0.02531604 | 0.02531604 | 0.02531604 | 0.02531604 | 0.02531604 | 0.02531604 | 0.02531604 | 0.02531604 | 0.02531604 | 0.02531604 | 0.02531604 | 0.02531604 | 0.02531604 | 0.02531604 | 0.02531604 | 0.02531604 | 0.02531604 | 0.02531604 | 0.02531604 | 0.02531604 | 0.02531604 | 0.02531604 | 0.02531604 | 0.02531604 | 0.02531604 | 0.02531604 | 0.02531604 | 0.02531604 | 0.02531604 | 0.02531604 | 0.02531604 | 0.02531604 | 0.02531604 | 0.02531604 | 0.02531604 | 0.02440695 | 0.02440695 | 0.01840215 | 0.01840215 | 0.01422239 | 0.006040801 | 0 | 0 | 0 | 0 | 0 | 0.0142352 | 0.009103881
1495 | 357.6683 | 0.001006251 | 0 | 747.5 | -747.5 | 0 | 0 | 0 | 0.003097727 | 0.00683933 | 0.01115532 | 0.01243603 | 0.01368622 | 0.01368622 | 0.02541321 | 0.02541321 | 0.02632229 | 0.02632229 | 0.02632229 | 0.02632229 | 0.02632229 | 0.02632229 | 0.02632229 | 0.02632229 | 0.02632229 | 0.02632229 | 0.02632229 | 0.02632229 | 0.02632229 | 0.02632229 | 0.02632229 | 0.02632229 | 0.02632229 | 0.02632229 | 0.02632229 | 0.02632229 | 0.02632229 | 0.02632229 | 0.02632229 | 0.02632229 | 0.02632229 | 0.02632229 | 0.02632229 | 0.02632229 | 0.02632229 | 0.02632229 | 0.02632229 | 0.02632229 | 0.02632229 | 0.02632229 | 0.02632229 | 0.02632229 | 0.02632229 | 0.02632229 | 0.02632229 | 0.02632229 | 0.02632229 | 0.02632229 | 0.02632229 | 0.02541321 | 0.02541321 | 0.0194084 | 0.0194084 | 0.01522864 | 0.007047052 | 0 | 0 | 0 | 0 | 0 | 0.01449882 | 0.01500685
1495 | 551.92 | 0.001552752 | 10 | 757.5 | -737.5 | 0 | 0 | 0 | 0.003097727 | 0.00683933 | 0.01270807 | 0.01398878 | 0.01523897 | 0.01523897 | 0.02696596 | 0.02696596 | 0.02787504 | 0.02787504 | 0.02787504 | 0.02787504 | 0.02787504 | 0.02787504 | 0.02787504 | 0.02787504 | 0.02787504 | 0.02787504 | 0.02787504 | 0.02787504 | 0.02787504 | 0.02787504 | 0.02787504 | 0.02787504 | 0.02787504 | 0.02787504 | 0.02787504 | 0.02787504 | 0.02787504 | 0.02787504 | 0.02787504 | 0.02787504 | 0.02787504 | 0.02787504 | 0.02787504 | 0.02787504 | 0.02787504 | 0.02787504 | 0.02787504 | 0.02787504 | 0.02787504 | 0.02787504 | 0.02787504 | 0.02787504 | 0.02787504 | 0.02787504 | 0.02787504 | 0.02787504 | 0.02787504 | 0.02787504 | 0.02787504 | 0.02696596 | 0.02696596 | 0.02096115 | 0.02096115 | 0.0167814 | 0.008599805 | 0.001552752 | 0 | 0 | 0 | 0 | 0.01401951 | 0.01806882
1484 | 403.4548 | 0.001135066 | 20 | 762 | -722 | 0 | 0 | 0 | 0.003097727 | 0.00683933 | 0.01384313 | 0.01512384 | 0.01637404 | 0.01637404 | 0.02810102 | 0.02810102 | 0.02901011 | 0.02901011 | 0.02901011 | 0.02901011 | 0.02901011 | 0.02901011 | 0.02901011 | 0.02901011 | 0.02901011 | 0.02901011 | 0.02901011 | 0.02901011 | 0.02901011 | 0.02901011 | 0.02901011 | 0.02901011 | 0.02901011 | 0.02901011 | 0.02901011 | 0.02901011 | 0.02901011 | 0.02901011 | 0.02901011 | 0.02901011 | 0.02901011 | 0.02901011 | 0.02901011 | 0.02901011 | 0.02901011 | 0.02901011 | 0.02901011 | 0.02901011 | 0.02901011 | 0.02901011 | 0.02901011 | 0.02901011 | 0.02901011 | 0.02901011 | 0.02901011 | 0.02901011 | 0.02901011 | 0.02901011 | 0.02901011 | 0.02810102 | 0.02810102 | 0.02209622 | 0.02209622 | 0.01791646 | 0.00973487 | 0.002687818 | 0 | 0 | 0 | 0 | 0.01329111 | 0.01942293
1484 | 416.8067 | 0.001172629 | 30 | 772 | -712 | 0 | 0 | 0 | 0.003097727 | 0.00683933 | 0.01384313 | 0.01629647 | 0.01754667 | 0.01754667 | 0.02927365 | 0.02927365 | 0.03018274 | 0.03018274 | 0.03018274 | 0.03018274 | 0.03018274 | 0.03018274 | 0.03018274 | 0.03018274 | 0.03018274 | 0.03018274 | 0.03018274 | 0.03018274 | 0.03018274 | 0.03018274 | 0.03018274 | 0.03018274 | 0.03018274 | 0.03018274 | 0.03018274 | 0.03018274 | 0.03018274 | 0.03018274 | 0.03018274 | 0.03018274 | 0.03018274 | 0.03018274 | 0.03018274 | 0.03018274 | 0.03018274 | 0.03018274 | 0.03018274 | 0.03018274 | 0.03018274 | 0.03018274 | 0.03018274 | 0.03018274 | 0.03018274 | 0.03018274 | 0.03018274 | 0.03018274 | 0.03018274 | 0.03018274 | 0.03018274 | 0.02927365 | 0.02927365 | 0.02326885 | 0.02326885 | 0.01908909 | 0.0109075 | 0.003860447 | 0 | 0 | 0 | 0 | 0.01282323 | 0.0220603
1464 | 653.0728 | 0.001837332 | 40 | 772 | -692 | 0 | 0 | 0 | 0.003097727 | 0.00683933 | 0.01384313 | 0.01629647 | 0.019384 | 0.019384 | 0.03111099 | 0.03111099 | 0.03202007 | 0.03202007 | 0.03202007 | 0.03202007 | 0.03202007 | 0.03202007 | 0.03202007 | 0.03202007 | 0.03202007 | 0.03202007 | 0.03202007 | 0.03202007 | 0.03202007 | 0.03202007 | 0.03202007 | 0.03202007 | 0.03202007 | 0.03202007 | 0.03202007 | 0.03202007 | 0.03202007 | 0.03202007 | 0.03202007 | 0.03202007 | 0.03202007 | 0.03202007 | 0.03202007 | 0.03202007 | 0.03202007 | 0.03202007 | 0.03202007 | 0.03202007 | 0.03202007 | 0.03202007 | 0.03202007 | 0.03202007 | 0.03202007 | 0.03202007 | 0.03202007 | 0.03202007 | 0.03202007 | 0.03202007 | 0.03202007 | 0.03111099 | 0.03111099 | 0.02510618 | 0.02510618 | 0.02092642 | 0.01274483 | 0.005697779 | 0 | 0 | 0 | 0 | 0.01263607 | 0.0220603
1463 | 808.9305 | 0.002275817 | 30 | 761.5 | -701.5 | 0 | 0 | 0 | 0.003097727 | 0.00683933 | 0.01384313 | 0.01857229 | 0.02165981 | 0.02165981 | 0.0333868 | 0.0333868 | 0.03429589 | 0.03429589 | 0.03429589 | 0.03429589 | 0.03429589 | 0.03429589 | 0.03429589 | 0.03429589 | 0.03429589 | 0.03429589 | 0.03429589 | 0.03429589 | 0.03429589 | 0.03429589 | 0.03429589 | 0.03429589 | 0.03429589 | 0.03429589 | 0.03429589 | 0.03429589 | 0.03429589 | 0.03429589 | 0.03429589 | 0.03429589 | 0.03429589 | 0.03429589 | 0.03429589 | 0.03429589 | 0.03429589 | 0.03429589 | 0.03429589 | 0.03429589 | 0.03429589 | 0.03429589 | 0.03429589 | 0.03429589 | 0.03429589 | 0.03429589 | 0.03429589 | 0.03429589 | 0.03429589 | 0.03429589 | 0.03429589 | 0.0333868 | 0.0333868 | 0.027382 | 0.027382 | 0.02320224 | 0.01502065 | 0.007973596 | 0 | 0 | 0 | 0 | 0.01263607 | 0.01929106
1456 | 828.9018 | 0.002332003 | 20 | 748 | -708 | 0 | 0 | 0 | 0.003097727 | 0.00683933 | 0.01384313 | 0.02090429 | 0.02399182 | 0.02399182 | 0.03571881 | 0.03571881 | 0.03662789 | 0.03662789 | 0.03662789 | 0.03662789 | 0.03662789 | 0.03662789 | 0.03662789 | 0.03662789 | 0.03662789 | 0.03662789 | 0.03662789 | 0.03662789 | 0.03662789 | 0.03662789 | 0.03662789 | 0.03662789 | 0.03662789 | 0.03662789 | 0.03662789 | 0.03662789 | 0.03662789 | 0.03662789 | 0.03662789 | 0.03662789 | 0.03662789 | 0.03662789 | 0.03662789 | 0.03662789 | 0.03662789 | 0.03662789 | 0.03662789 | 0.03662789 | 0.03662789 | 0.03662789 | 0.03662789 | 0.03662789 | 0.03662789 | 0.03662789 | 0.03662789 | 0.03662789 | 0.03662789 | 0.03662789 | 0.03662789 | 0.03571881 | 0.03571881 | 0.029714 | 0.029714 | 0.02553424 | 0.01735265 | 0.007973596 | 0 | 0 | 0 | 0 | 0.01263607 | 0.01515995
1456 | 794.2203 | 0.002234432 | 10 | 738 | -718 | 0 | 0 | 0 | 0.003097727 | 0.00683933 | 0.01384313 | 0.02313872 | 0.02622625 | 0.02622625 | 0.03795324 | 0.03795324 | 0.03886232 | 0.03886232 | 0.03886232 | 0.03886232 | 0.03886232 | 0.03886232 | 0.03886232 | 0.03886232 | 0.03886232 | 0.03886232 | 0.03886232 | 0.03886232 | 0.03886232 | 0.03886232 | 0.03886232 | 0.03886232 | 0.03886232 | 0.03886232 | 0.03886232 | 0.03886232 | 0.03886232 | 0.03886232 | 0.03886232 | 0.03886232 | 0.03886232 | 0.03886232 | 0.03886232 | 0.03886232 | 0.03886232 | 0.03886232 | 0.03886232 | 0.03886232 | 0.03886232 | 0.03886232 | 0.03886232 | 0.03886232 | 0.03886232 | 0.03886232 | 0.03886232 | 0.03886232 | 0.03886232 | 0.03886232 | 0.03886232 | 0.03795324 | 0.03795324 | 0.03194843 | 0.03194843 | 0.02776867 | 0.01958708 | 0.007973596 | 0 | 0 | 0 | 0 | 0.01379158 | 0.01209797
1456 | 916.6156 | 0.002578774 | 0 | 728 | -728 | 0 | 0 | 0 | 0.003097727 | 0.00683933 | 0.01642191 | 0.0257175 | 0.02880502 | 0.02880502 | 0.04053201 | 0.04053201 | 0.04144109 | 0.04144109 | 0.04144109 | 0.04144109 | 0.04144109 | 0.04144109 | 0.04144109 | 0.04144109 | 0.04144109 | 0.04144109 | 0.04144109 | 0.04144109 | 0.04144109 | 0.04144109 | 0.04144109 | 0.04144109 | 0.04144109 | 0.04144109 | 0.04144109 | 0.04144109 | 0.04144109 | 0.04144109 | 0.04144109 | 0.04144109 | 0.04144109 | 0.04144109 | 0.04144109 | 0.04144109 | 0.04144109 | 0.04144109 | 0.04144109 | 0.04144109 | 0.04144109 | 0.04144109 | 0.04144109 | 0.04144109 | 0.04144109 | 0.04144109 | 0.04144109 | 0.04144109 | 0.04144109 | 0.04144109 | 0.04144109 | 0.04053201 | 0.04053201 | 0.03452721 | 0.03452721 | 0.03034745 | 0.02216586 | 0.007973596 | 0 | 0 | 0 | 0 | 0.01494709 | 0.01004245
1456 | 816.9854 | 0.002298478 | -10 | 718 | -738 | 0 | 0 | 0 | 0.003097727 | 0.00683933 | 0.01872039 | 0.02801598 | 0.0311035 | 0.0311035 | 0.04283049 | 0.04283049 | 0.04373957 | 0.04373957 | 0.04373957 | 0.04373957 | 0.04373957 | 0.04373957 | 0.04373957 | 0.04373957 | 0.04373957 | 0.04373957 | 0.04373957 | 0.04373957 | 0.04373957 | 0.04373957 | 0.04373957 | 0.04373957 | 0.04373957 | 0.04373957 | 0.04373957 | 0.04373957 | 0.04373957 | 0.04373957 | 0.04373957 | 0.04373957 | 0.04373957 | 0.04373957 | 0.04373957 | 0.04373957 | 0.04373957 | 0.04373957 | 0.04373957 | 0.04373957 | 0.04373957 | 0.04373957 | 0.04373957 | 0.04373957 | 0.04373957 | 0.04373957 | 0.04373957 | 0.04373957 | 0.04373957 | 0.04373957 | 0.04373957 | 0.04283049 | 0.04283049 | 0.03682568 | 0.03682568 | 0.03264593 | 0.02216586 | 0.007973596 | 0 | 0 | 0 | 0 | 0.01686467 | 0.008478168
1456 | 939.2059 | 0.002642329 | -20 | 708 | -748 | 0 | 0 | 0 | 0.003097727 | 0.00683933 | 0.02136272 | 0.03065831 | 0.03374583 | 0.03374583 | 0.04547282 | 0.04547282 | 0.0463819 | 0.0463819 | 0.0463819 | 0.0463819 | 0.0463819 | 0.0463819 | 0.0463819 | 0.0463819 | 0.0463819 | 0.0463819 | 0.0463819 | 0.0463819 | 0.0463819 | 0.0463819 | 0.0463819 | 0.0463819 | 0.0463819 | 0.0463819 | 0.0463819 | 0.0463819 | 0.0463819 | 0.0463819 | 0.0463819 | 0.0463819 | 0.0463819 | 0.0463819 | 0.0463819 | 0.0463819 | 0.0463819 | 0.0463819 | 0.0463819 | 0.0463819 | 0.0463819 | 0.0463819 | 0.0463819 | 0.0463819 | 0.0463819 | 0.0463819 | 0.0463819 | 0.0463819 | 0.0463819 | 0.0463819 | 0.0463819 | 0.04547282 | 0.04547282 | 0.03946801 | 0.03946801 | 0.03528825 | 0.02216586 | 0.007973596 | 0 | 0 | 0 | 0 | 0.02034356 | 0.006913887
1451 | 1029.305 | 0.002895811 | -30 | 695.5 | -755.5 | 0 | 0 | 0 | 0.003097727 | 0.009735141 | 0.02425853 | 0.03355412 | 0.03664164 | 0.03664164 | 0.04836863 | 0.04836863 | 0.04927771 | 0.04927771 | 0.04927771 | 0.04927771 | 0.04927771 | 0.04927771 | 0.04927771 | 0.04927771 | 0.04927771 | 0.04927771 | 0.04927771 | 0.04927771 | 0.04927771 | 0.04927771 | 0.04927771 | 0.04927771 | 0.04927771 | 0.04927771 | 0.04927771 | 0.04927771 | 0.04927771 | 0.04927771 | 0.04927771 | 0.04927771 | 0.04927771 | 0.04927771 | 0.04927771 | 0.04927771 | 0.04927771 | 0.04927771 | 0.04927771 | 0.04927771 | 0.04927771 | 0.04927771 | 0.04927771 | 0.04927771 | 0.04927771 | 0.04927771 | 0.04927771 | 0.04927771 | 0.04927771 | 0.04927771 | 0.04927771 | 0.04836863 | 0.04836863 | 0.04236382 | 0.04236382 | 0.03818407 | 0.02216586 | 0.007973596 | 0 | 0 | 0 | 0 | 0.02295273 | 0.006913887
1451 | 952.0793 | 0.002678547 | -40 | 685.5 | -765.5 | 0 | 0 | 0 | 0.003097727 | 0.01241369 | 0.02693707 | 0.03623266 | 0.03932019 | 0.03932019 | 0.05104718 | 0.05104718 | 0.05195626 | 0.05195626 | 0.05195626 | 0.05195626 | 0.05195626 | 0.05195626 | 0.05195626 | 0.05195626 | 0.05195626 | 0.05195626 | 0.05195626 | 0.05195626 | 0.05195626 | 0.05195626 | 0.05195626 | 0.05195626 | 0.05195626 | 0.05195626 | 0.05195626 | 0.05195626 | 0.05195626 | 0.05195626 | 0.05195626 | 0.05195626 | 0.05195626 | 0.05195626 | 0.05195626 | 0.05195626 | 0.05195626 | 0.05195626 | 0.05195626 | 0.05195626 | 0.05195626 | 0.05195626 | 0.05195626 | 0.05195626 | 0.05195626 | 0.05195626 | 0.05195626 | 0.05195626 | 0.05195626 | 0.05195626 | 0.05195626 | 0.05104718 | 0.05104718 | 0.04504237 | 0.04504237 | 0.03818407 | 0.02216586 | 0.007973596 | 0 | 0 | 0 | 0 | 0.02722596 | 0.006913887
1451 | 1047.395 | 0.002946705 | -30 | 695.5 | -755.5 | 0 | 0 | 0 | 0.003097727 | 0.01536039 | 0.02988378 | 0.03917937 | 0.04226689 | 0.04226689 | 0.05399388 | 0.05399388 | 0.05490296 | 0.05490296 | 0.05490296 | 0.05490296 | 0.05490296 | 0.05490296 | 0.05490296 | 0.05490296 | 0.05490296 | 0.05490296 | 0.05490296 | 0.05490296 | 0.05490296 | 0.05490296 | 0.05490296 | 0.05490296 | 0.05490296 | 0.05490296 | 0.05490296 | 0.05490296 | 0.05490296 | 0.05490296 | 0.05490296 | 0.05490296 | 0.05490296 | 0.05490296 | 0.05490296 | 0.05490296 | 0.05490296 | 0.05490296 | 0.05490296 | 0.05490296 | 0.05490296 | 0.05490296 | 0.05490296 | 0.05490296 | 0.05490296 | 0.05490296 | 0.05490296 | 0.05490296 | 0.05490296 | 0.05490296 | 0.05490296 | 0.05399388 | 0.05399388 | 0.04798908 | 0.04798908 | 0.04113077 | 0.02216586 | 0.007973596 | 0 | 0 | 0 | 0 | 0.02295273 | 0.006913887
1451 | 842.7171 | 0.002370871 | -20 | 705.5 | -745.5 | 0 | 0 | 0 | 0.003097727 | 0.01536039 | 0.03225465 | 0.04155024 | 0.04463776 | 0.04463776 | 0.05636475 | 0.05636475 | 0.05727383 | 0.05727383 | 0.05727383 | 0.05727383 | 0.05727383 | 0.05727383 | 0.05727383 | 0.05727383 | 0.05727383 | 0.05727383 | 0.05727383 | 0.05727383 | 0.05727383 | 0.05727383 | 0.05727383 | 0.05727383 | 0.05727383 | 0.05727383 | 0.05727383 | 0.05727383 | 0.05727383 | 0.05727383 | 0.05727383 | 0.05727383 | 0.05727383 | 0.05727383 | 0.05727383 | 0.05727383 | 0.05727383 | 0.05727383 | 0.05727383 | 0.05727383 | 0.05727383 | 0.05727383 | 0.05727383 | 0.05727383 | 0.05727383 | 0.05727383 | 0.05727383 | 0.05727383 | 0.05727383 | 0.05727383 | 0.05727383 | 0.05636475 | 0.05636475 | 0.05035995 | 0.05035995 | 0.04350164 | 0.02216586 | 0.007973596 | 0 | 0 | 0 | 0 | 0.01947384 | 0.006913887
1451 | 879.115 | 0.002473271 | -10 | 715.5 | -735.5 | 0 | 0 | 0 | 0.003097727 | 0.01536039 | 0.03472792 | 0.04402351 | 0.04711103 | 0.04711103 | 0.05883802 | 0.05883802 | 0.05974711 | 0.05974711 | 0.05974711 | 0.05974711 | 0.05974711 | 0.05974711 | 0.05974711 | 0.05974711 | 0.05974711 | 0.05974711 | 0.05974711 | 0.05974711 | 0.05974711 | 0.05974711 | 0.05974711 | 0.05974711 | 0.05974711 | 0.05974711 | 0.05974711 | 0.05974711 | 0.05974711 | 0.05974711 | 0.05974711 | 0.05974711 | 0.05974711 | 0.05974711 | 0.05974711 | 0.05974711 | 0.05974711 | 0.05974711 | 0.05974711 | 0.05974711 | 0.05974711 | 0.05974711 | 0.05974711 | 0.05974711 | 0.05974711 | 0.05974711 | 0.05974711 | 0.05974711 | 0.05974711 | 0.05974711 | 0.05974711 | 0.05883802 | 0.05883802 | 0.05283322 | 0.05283322 | 0.04597491 | 0.02216586 | 0.007973596 | 0 | 0 | 0 | 0 | 0.01599495 | 0.008838936
1449 | 545.0502 | 0.001533425 | 0 | 724.5 | -724.5 | 0 | 0 | 0 | 0.003097727 | 0.01536039 | 0.03626135 | 0.04555693 | 0.04864446 | 0.04864446 | 0.06037145 | 0.06037145 | 0.06128053 | 0.06128053 | 0.06128053 | 0.06128053 | 0.06128053 | 0.06128053 | 0.06128053 | 0.06128053 | 0.06128053 | 0.06128053 | 0.06128053 | 0.06128053 | 0.06128053 | 0.06128053 | 0.06128053 | 0.06128053 | 0.06128053 | 0.06128053 | 0.06128053 | 0.06128053 | 0.06128053 | 0.06128053 | 0.06128053 | 0.06128053 | 0.06128053 | 0.06128053 | 0.06128053 | 0.06128053 | 0.06128053 | 0.06128053 | 0.06128053 | 0.06128053 | 0.06128053 | 0.06128053 | 0.06128053 | 0.06128053 | 0.06128053 | 0.06128053 | 0.06128053 | 0.06128053 | 0.06128053 | 0.06128053 | 0.06128053 | 0.06037145 | 0.06037145 | 0.05436664 | 0.05436664 | 0.04750834 | 0.02369928 | 0.007973596 | 0 | 0 | 0 | 0 | 0.01454266 | 0.01114899
1450 | 734.2495 | 0.002065712 | 10 | 735 | -715 | 0 | 0 | 0 | 0.003097727 | 0.01536039 | 0.03626135 | 0.04762265 | 0.05071017 | 0.05071017 | 0.06243716 | 0.06243716 | 0.06334624 | 0.06334624 | 0.06334624 | 0.06334624 | 0.06334624 | 0.06334624 | 0.06334624 | 0.06334624 | 0.06334624 | 0.06334624 | 0.06334624 | 0.06334624 | 0.06334624 | 0.06334624 | 0.06334624 | 0.06334624 | 0.06334624 | 0.06334624 | 0.06334624 | 0.06334624 | 0.06334624 | 0.06334624 | 0.06334624 | 0.06334624 | 0.06334624 | 0.06334624 | 0.06334624 | 0.06334624 | 0.06334624 | 0.06334624 | 0.06334624 | 0.06334624 | 0.06334624 | 0.06334624 | 0.06334624 | 0.06334624 | 0.06334624 | 0.06334624 | 0.06334624 | 0.06334624 | 0.06334624 | 0.06334624 | 0.06334624 | 0.06243716 | 0.06243716 | 0.05643235 | 0.05643235 | 0.04957405 | 0.02576499 | 0.007973596 | 0 | 0 | 0 | 0 | 0.01344493 | 0.01402169
1429 | 579.1194 | 0.001629274 | 20 | 734.5 | -694.5 | 0 | 0 | 0 | 0.003097727 | 0.01536039 | 0.03626135 | 0.04762265 | 0.05233944 | 0.05233944 | 0.06406643 | 0.06406643 | 0.06497552 | 0.06497552 | 0.06497552 | 0.06497552 | 0.06497552 | 0.06497552 | 0.06497552 | 0.06497552 | 0.06497552 | 0.06497552 | 0.06497552 | 0.06497552 | 0.06497552 | 0.06497552 | 0.06497552 | 0.06497552 | 0.06497552 | 0.06497552 | 0.06497552 | 0.06497552 | 0.06497552 | 0.06497552 | 0.06497552 | 0.06497552 | 0.06497552 | 0.06497552 | 0.06497552 | 0.06497552 | 0.06497552 | 0.06497552 | 0.06497552 | 0.06497552 | 0.06497552 | 0.06497552 | 0.06497552 | 0.06497552 | 0.06497552 | 0.06497552 | 0.06497552 | 0.06497552 | 0.06497552 | 0.06497552 | 0.06497552 | 0.06406643 | 0.06406643 | 0.05806163 | 0.05806163 | 0.05120332 | 0.02739427 | 0.007973596 | 0 | 0 | 0 | 0 | 0.01263607 | 0.01371572
1429 | 557.8523 | 0.001569442 | 30 | 744.5 | -684.5 | 0 | 0 | 0 | 0.003097727 | 0.01536039 | 0.03626135 | 0.04762265 | 0.05390889 | 0.05390889 | 0.06563588 | 0.06563588 | 0.06654496 | 0.06654496 | 0.06654496 | 0.06654496 | 0.06654496 | 0.06654496 | 0.06654496 | 0.06654496 | 0.06654496 | 0.06654496 | 0.06654496 | 0.06654496 | 0.06654496 | 0.06654496 | 0.06654496 | 0.06654496 | 0.06654496 | 0.06654496 | 0.06654496 | 0.06654496 | 0.06654496 | 0.06654496 | 0.06654496 | 0.06654496 | 0.06654496 | 0.06654496 | 0.06654496 | 0.06654496 | 0.06654496 | 0.06654496 | 0.06654496 | 0.06654496 | 0.06654496 | 0.06654496 | 0.06654496 | 0.06654496 | 0.06654496 | 0.06654496 | 0.06654496 | 0.06654496 | 0.06654496 | 0.06654496 | 0.06654496 | 0.06563588 | 0.06563588 | 0.05963107 | 0.05963107 | 0.05277277 | 0.02896371 | 0.007973596 | 0 | 0 | 0 | 0 | 0.01263607 | 0.02248673
1391 | 764.8702 | 0.002151859 | 40 | 735.5 | -655.5 | 0 | 0 | 0 | 0.003097727 | 0.01536039 | 0.03626135 | 0.04762265 | 0.05390889 | 0.05606075 | 0.06778773 | 0.06778773 | 0.06869682 | 0.06869682 | 0.06869682 | 0.06869682 | 0.06869682 | 0.06869682 | 0.06869682 | 0.06869682 | 0.06869682 | 0.06869682 | 0.06869682 | 0.06869682 | 0.06869682 | 0.06869682 | 0.06869682 | 0.06869682 | 0.06869682 | 0.06869682 | 0.06869682 | 0.06869682 | 0.06869682 | 0.06869682 | 0.06869682 | 0.06869682 | 0.06869682 | 0.06869682 | 0.06869682 | 0.06869682 | 0.06869682 | 0.06869682 | 0.06869682 | 0.06869682 | 0.06869682 | 0.06869682 | 0.06869682 | 0.06869682 | 0.06869682 | 0.06869682 | 0.06869682 | 0.06869682 | 0.06869682 | 0.06869682 | 0.06869682 | 0.06778773 | 0.06778773 | 0.06178293 | 0.06178293 | 0.05492462 | 0.03111557 | 0.007973596 | 0 | 0 | 0 | 0 | 0.001321634 | 0.01446722
1356 | 464.0488 | 0.001305539 | 30 | 708 | -648 | 0 | 0 | 0 | 0.003097727 | 0.01536039 | 0.03626135 | 0.04762265 | 0.05390889 | 0.05736628 | 0.06909327 | 0.06909327 | 0.07000236 | 0.07000236 | 0.07000236 | 0.07000236 | 0.07000236 | 0.07000236 | 0.07000236 | 0.07000236 | 0.07000236 | 0.07000236 | 0.07000236 | 0.07000236 | 0.07000236 | 0.07000236 | 0.07000236 | 0.07000236 | 0.07000236 | 0.07000236 | 0.07000236 | 0.07000236 | 0.07000236 | 0.07000236 | 0.07000236 | 0.07000236 | 0.07000236 | 0.07000236 | 0.07000236 | 0.07000236 | 0.07000236 | 0.07000236 | 0.07000236 | 0.07000236 | 0.07000236 | 0.07000236 | 0.07000236 | 0.07000236 | 0.07000236 | 0.07000236 | 0.07000236 | 0.07000236 | 0.07000236 | 0.07000236 | 0.07000236 | 0.06909327 | 0.06909327 | 0.06308847 | 0.06308847 | 0.05623016 | 0.03111557 | 0.007973596 | 0 | 0 | 0 | 0 | 0.0009090829 | 0.006913887
1356 | 608.309 | 0.001711395 | 20 | 698 | -658 | 0 | 0 | 0 | 0.003097727 | 0.01536039 | 0.03626135 | 0.04762265 | 0.05390889 | 0.05907768 | 0.07080467 | 0.07080467 | 0.07171375 | 0.07171375 | 0.07171375 | 0.07171375 | 0.07171375 | 0.07171375 | 0.07171375 | 0.07171375 | 0.07171375 | 0.07171375 | 0.07171375 | 0.07171375 | 0.07171375 | 0.07171375 | 0.07171375 | 0.07171375 | 0.07171375 | 0.07171375 | 0.07171375 | 0.07171375 | 0.07171375 | 0.07171375 | 0.07171375 | 0.07171375 | 0.07171375 | 0.07171375 | 0.07171375 | 0.07171375 | 0.07171375 | 0.07171375 | 0.07171375 | 0.07171375 | 0.07171375 | 0.07171375 | 0.07171375 | 0.07171375 | 0.07171375 | 0.07171375 | 0.07171375 | 0.07171375 | 0.07171375 | 0.07171375 | 0.07171375 | 0.07080467 | 0.07080467 | 0.06479986 | 0.06479986 | 0.05794156 | 0.03111557 | 0.007973596 | 0 | 0 | 0 | 0 | 0.002418845 | 0.006913887
1323 | 907.1673 | 0.002552193 | 10 | 671.5 | -651.5 | 0 | 0 | 0 | 0.003097727 | 0.01536039 | 0.03626135 | 0.04762265 | 0.05390889 | 0.06162987 | 0.07335686 | 0.07335686 | 0.07426594 | 0.07426594 | 0.07426594 | 0.07426594 | 0.07426594 | 0.07426594 | 0.07426594 | 0.07426594 | 0.07426594 | 0.07426594 | 0.07426594 | 0.07426594 | 0.07426594 | 0.07426594 | 0.07426594 | 0.07426594 | 0.07426594 | 0.07426594 | 0.07426594 | 0.07426594 | 0.07426594 | 0.07426594 | 0.07426594 | 0.07426594 | 0.07426594 | 0.07426594 | 0.07426594 | 0.07426594 | 0.07426594 | 0.07426594 | 0.07426594 | 0.07426594 | 0.07426594 | 0.07426594 | 0.07426594 | 0.07426594 | 0.07426594 | 0.07426594 | 0.07426594 | 0.07426594 | 0.07426594 | 0.07426594 | 0.07426594 | 0.07335686 | 0.07335686 | 0.06735206 | 0.06735206 | 0.05794156 | 0.03111557 | 0.007973596 | 0 | 0 | 0 | 0 | 0.0009090829 | 0.004716021
1323 | 925.9328 | 0.002604987 | 0 | 661.5 | -661.5 | 0 | 0 | 0 | 0.003097727 | 0.01536039 | 0.03626135 | 0.04762265 | 0.05390889 | 0.06423486 | 0.07596185 | 0.07596185 | 0.07687093 | 0.07687093 | 0.07687093 | 0.07687093 | 0.07687093 | 0.07687093 | 0.07687093 | 0.07687093 | 0.07687093 | 0.07687093 | 0.07687093 | 0.07687093 | 0.07687093 | 0.07687093 | 0.07687093 | 0.07687093 | 0.07687093 | 0.07687093 | 0.07687093 | 0.07687093 | 0.07687093 | 0.07687093 | 0.07687093 | 0.07687093 | 0.07687093 | 0.07687093 | 0.07687093 | 0.07687093 | 0.07687093 | 0.07687093 | 0.07687093 | 0.07687093 | 0.07687093 | 0.07687093 | 0.07687093 | 0.07687093 | 0.07687093 | 0.07687093 | 0.07687093 | 0.07687093 | 0.07687093 | 0.07687093 | 0.07687093 | 0.07596185 | 0.07596185 | 0.06995704 | 0.06735206 | 0.05794156 | 0.03111557 | 0.007973596 | 0 | 0 | 0 | 0 | 0.00395494 | 0.002468714
1308 | 734.3619 | 0.002066028 | -10 | 644 | -664 | 0 | 0 | 0 | 0.003097727 | 0.01536039 | 0.03626135 | 0.04762265 | 0.05390889 | 0.06630089 | 0.07802788 | 0.07802788 | 0.07893696 | 0.07893696 | 0.07893696 | 0.07893696 | 0.07893696 | 0.07893696 | 0.07893696 | 0.07893696 | 0.07893696 | 0.07893696 | 0.07893696 | 0.07893696 | 0.07893696 | 0.07893696 | 0.07893696 | 0.07893696 | 0.07893696 | 0.07893696 | 0.07893696 | 0.07893696 | 0.07893696 | 0.07893696 | 0.07893696 | 0.07893696 | 0.07893696 | 0.07893696 | 0.07893696 | 0.07893696 | 0.07893696 | 0.07893696 | 0.07893696 | 0.07893696 | 0.07893696 | 0.07893696 | 0.07893696 | 0.07893696 | 0.07893696 | 0.07893696 | 0.07893696 | 0.07893696 | 0.07893696 | 0.07893696 | 0.07893696 | 0.07802788 | 0.07802788 | 0.07202307 | 0.06735206 | 0.05794156 | 0.03111557 | 0.007973596 | 0 | 0 | 0 | 0 | 0.005052151 | 0.0009090829
1308 | 850.5426 | 0.002392887 | -20 | 634 | -674 | 0 | 0 | 0 | 0.003097727 | 0.01536039 | 0.03626135 | 0.04762265 | 0.05630177 | 0.06869377 | 0.08042076 | 0.08042076 | 0.08132985 | 0.08132985 | 0.08132985 | 0.08132985 | 0.08132985 | 0.08132985 | 0.08132985 | 0.08132985 | 0.08132985 | 0.08132985 | 0.08132985 | 0.08132985 | 0.08132985 | 0.08132985 | 0.08132985 | 0.08132985 | 0.08132985 | 0.08132985 | 0.08132985 | 0.08132985 | 0.08132985 | 0.08132985 | 0.08132985 | 0.08132985 | 0.08132985 | 0.08132985 | 0.08132985 | 0.08132985 | 0.08132985 | 0.08132985 | 0.08132985 | 0.08132985 | 0.08132985 | 0.08132985 | 0.08132985 | 0.08132985 | 0.08132985 | 0.08132985 | 0.08132985 | 0.08132985 | 0.08132985 | 0.08132985 | 0.08132985 | 0.08042076 | 0.08042076 | 0.07202307 | 0.06735206 | 0.05794156 | 0.03111557 | 0.007973596 | 0 | 0 | 0 | 0 | 0.009440994 | 0.0009090829
1300 | 938.7647 | 0.002641088 | -30 | 620 | -680 | 0 | 0 | 0 | 0.003097727 | 0.01536039 | 0.03626135 | 0.04762265 | 0.05894286 | 0.07133486 | 0.08306185 | 0.08306185 | 0.08397093 | 0.08397093 | 0.08397093 | 0.08397093 | 0.08397093 | 0.08397093 | 0.08397093 | 0.08397093 | 0.08397093 | 0.08397093 | 0.08397093 | 0.08397093 | 0.08397093 | 0.08397093 | 0.08397093 | 0.08397093 | 0.08397093 | 0.08397093 | 0.08397093 | 0.08397093 | 0.08397093 | 0.08397093 | 0.08397093 | 0.08397093 | 0.08397093 | 0.08397093 | 0.08397093 | 0.08397093 | 0.08397093 | 0.08397093 | 0.08397093 | 0.08397093 | 0.08397093 | 0.08397093 | 0.08397093 | 0.08397093 | 0.08397093 | 0.08397093 | 0.08397093 | 0.08397093 | 0.08397093 | 0.08397093 | 0.08397093 | 0.08306185 | 0.08306185 | 0.07202307 | 0.06735206 | 0.05794156 | 0.03111557 | 0.007973596 | 0 | 0 | 0 | 0 | 0.0120743 | 0.000642346
1300 | 908.663 | 0.0025564 | -40 | 610 | -690 | 0 | 0 | 0 | 0.003097727 | 0.01536039 | 0.03626135 | 0.04762265 | 0.06149926 | 0.07389126 | 0.08561825 | 0.08561825 | 0.08652733 | 0.08652733 | 0.08652733 | 0.08652733 | 0.08652733 | 0.08652733 | 0.08652733 | 0.08652733 | 0.08652733 | 0.08652733 | 0.08652733 | 0.08652733 | 0.08652733 | 0.08652733 | 0.08652733 | 0.08652733 | 0.08652733 | 0.08652733 | 0.08652733 | 0.08652733 | 0.08652733 | 0.08652733 | 0.08652733 | 0.08652733 | 0.08652733 | 0.08652733 | 0.08652733 | 0.08652733 | 0.08652733 | 0.08652733 | 0.08652733 | 0.08652733 | 0.08652733 | 0.08652733 | 0.08652733 | 0.08652733 | 0.08652733 | 0.08652733 | 0.08652733 | 0.08652733 | 0.08652733 | 0.08652733 | 0.08652733 | 0.08561825 | 0.08306185 | 0.07202307 | 0.06735206 | 0.05794156 | 0.03111557 | 0.007973596 | 0 | 0 | 0 | 0 | 0.01668017 | 0.0003021204
1305 | 568.6352 | 0.001599778 | -30 | 622.5 | -682.5 | 0 | 0 | 0 | 0.003097727 | 0.01536039 | 0.03626135 | 0.04762265 | 0.06309904 | 0.07549104 | 0.08721803 | 0.08721803 | 0.08812711 | 0.08812711 | 0.08812711 | 0.08812711 | 0.08812711 | 0.08812711 | 0.08812711 | 0.08812711 | 0.08812711 | 0.08812711 | 0.08812711 | 0.08812711 | 0.08812711 | 0.08812711 | 0.08812711 | 0.08812711 | 0.08812711 | 0.08812711 | 0.08812711 | 0.08812711 | 0.08812711 | 0.08812711 | 0.08812711 | 0.08812711 | 0.08812711 | 0.08812711 | 0.08812711 | 0.08812711 | 0.08812711 | 0.08812711 | 0.08812711 | 0.08812711 | 0.08812711 | 0.08812711 | 0.08812711 | 0.08812711 | 0.08812711 | 0.08812711 | 0.08812711 | 0.08812711 | 0.08812711 | 0.08812711 | 0.08812711 | 0.08721803 | 0.08466163 | 0.07202307 | 0.06735206 | 0.05794156 | 0.03111557 | 0.007973596 | 0 | 0 | 0 | 0 | 0.01320187 | 0.0007274024
1305 | 552.0952 | 0.001553245 | -20 | 632.5 | -672.5 | 0 | 0 | 0 | 0.003097727 | 0.01536039 | 0.03626135 | 0.04762265 | 0.06465229 | 0.07704429 | 0.08877127 | 0.08877127 | 0.08968036 | 0.08968036 | 0.08968036 | 0.08968036 | 0.08968036 | 0.08968036 | 0.08968036 | 0.08968036 | 0.08968036 | 0.08968036 | 0.08968036 | 0.08968036 | 0.08968036 | 0.08968036 | 0.08968036 | 0.08968036 | 0.08968036 | 0.08968036 | 0.08968036 | 0.08968036 | 0.08968036 | 0.08968036 | 0.08968036 | 0.08968036 | 0.08968036 | 0.08968036 | 0.08968036 | 0.08968036 | 0.08968036 | 0.08968036 | 0.08968036 | 0.08968036 | 0.08968036 | 0.08968036 | 0.08968036 | 0.08968036 | 0.08968036 | 0.08968036 | 0.08968036 | 0.08968036 | 0.08968036 | 0.08968036 | 0.08968036 | 0.08877127 | 0.08621487 | 0.07202307 | 0.06735206 | 0.05794156 | 0.03111557 | 0.007973596 | 0 | 0 | 0 | 0 | 0.008782667 | 0.001354922
1305 | 567.3803 | 0.001596248 | -10 | 642.5 | -662.5 | 0 | 0 | 0 | 0.003097727 | 0.01536039 | 0.03626135 | 0.04762265 | 0.06465229 | 0.07864053 | 0.09036752 | 0.09036752 | 0.09127661 | 0.09127661 | 0.09127661 | 0.09127661 | 0.09127661 | 0.09127661 | 0.09127661 | 0.09127661 | 0.09127661 | 0.09127661 | 0.09127661 | 0.09127661 | 0.09127661 | 0.09127661 | 0.09127661 | 0.09127661 | 0.09127661 | 0.09127661 | 0.09127661 | 0.09127661 | 0.09127661 | 0.09127661 | 0.09127661 | 0.09127661 | 0.09127661 | 0.09127661 | 0.09127661 | 0.09127661 | 0.09127661 | 0.09127661 | 0.09127661 | 0.09127661 | 0.09127661 | 0.09127661 | 0.09127661 | 0.09127661 | 0.09127661 | 0.09127661 | 0.09127661 | 0.09127661 | 0.09127661 | 0.09127661 | 0.09127661 | 0.09036752 | 0.08781112 | 0.07361932 | 0.06735206 | 0.05794156 | 0.03111557 | 0.007973596 | 0 | 0 | 0 | 0 | 0.004393824 | 0.002311659
1305 | 531.4387 | 0.001495131 | 0 | 652.5 | -652.5 | 0 | 0 | 0 | 0.003097727 | 0.01536039 | 0.03626135 | 0.04762265 | 0.06465229 | 0.08013566 | 0.09186265 | 0.09186265 | 0.09277174 | 0.09277174 | 0.09277174 | 0.09277174 | 0.09277174 | 0.09277174 | 0.09277174 | 0.09277174 | 0.09277174 | 0.09277174 | 0.09277174 | 0.09277174 | 0.09277174 | 0.09277174 | 0.09277174 | 0.09277174 | 0.09277174 | 0.09277174 | 0.09277174 | 0.09277174 | 0.09277174 | 0.09277174 | 0.09277174 | 0.09277174 | 0.09277174 | 0.09277174 | 0.09277174 | 0.09277174 | 0.09277174 | 0.09277174 | 0.09277174 | 0.09277174 | 0.09277174 | 0.09277174 | 0.09277174 | 0.09277174 | 0.09277174 | 0.09277174 | 0.09277174 | 0.09277174 | 0.09277174 | 0.09277174 | 0.09277174 | 0.09186265 | 0.08930625 | 0.07511445 | 0.06735206 | 0.05794156 | 0.03111557 | 0.007973596 | 0 | 0 | 0 | 0 | 0.0009090829 | 0.003268396
1305 | 541.1234 | 0.001522377 | 10 | 662.5 | -642.5 | 0 | 0 | 0 | 0.003097727 | 0.01536039 | 0.03626135 | 0.04762265 | 0.06465229 | 0.08165804 | 0.09338503 | 0.09338503 | 0.09429411 | 0.09429411 | 0.09429411 | 0.09429411 | 0.09429411 | 0.09429411 | 0.09429411 | 0.09429411 | 0.09429411 | 0.09429411 | 0.09429411 | 0.09429411 | 0.09429411 | 0.09429411 | 0.09429411 | 0.09429411 | 0.09429411 | 0.09429411 | 0.09429411 | 0.09429411 | 0.09429411 | 0.09429411 | 0.09429411 | 0.09429411 | 0.09429411 | 0.09429411 | 0.09429411 | 0.09429411 | 0.09429411 | 0.09429411 | 0.09429411 | 0.09429411 | 0.09429411 | 0.09429411 | 0.09429411 | 0.09429411 | 0.09429411 | 0.09429411 | 0.09429411 | 0.09429411 | 0.09429411 | 0.09429411 | 0.09429411 | 0.09338503 | 0.09082863 | 0.07663683 | 0.06735206 | 0.05794156 | 0.03111557 | 0.007973596 | 0 | 0 | 0 | 0 | 0.0009090829 | 0.007682658
1305 | 531.2306 | 0.001494546 | 20 | 672.5 | -632.5 | 0 | 0 | 0 | 0.003097727 | 0.01536039 | 0.03626135 | 0.04762265 | 0.06465229 | 0.08165804 | 0.09487958 | 0.09487958 | 0.09578866 | 0.09578866 | 0.09578866 | 0.09578866 | 0.09578866 | 0.09578866 | 0.09578866 | 0.09578866 | 0.09578866 | 0.09578866 | 0.09578866 | 0.09578866 | 0.09578866 | 0.09578866 | 0.09578866 | 0.09578866 | 0.09578866 | 0.09578866 | 0.09578866 | 0.09578866 | 0.09578866 | 0.09578866 | 0.09578866 | 0.09578866 | 0.09578866 | 0.09578866 | 0.09578866 | 0.09578866 | 0.09578866 | 0.09578866 | 0.09578866 | 0.09578866 | 0.09578866 | 0.09578866 | 0.09578866 | 0.09578866 | 0.09578866 | 0.09578866 | 0.09578866 | 0.09578866 | 0.09578866 | 0.09578866 | 0.09578866 | 0.09487958 | 0.09232318 | 0.07813137 | 0.0688466 | 0.05794156 | 0.03111557 | 0.007973596 | 0 | 0 | 0 | 0 | 0.0009090829 | 0.01299396
1305 | 541.3967 | 0.001523147 | 30 | 682.5 | -622.5 | 0 | 0 | 0 | 0.003097727 | 0.01536039 | 0.03626135 | 0.04762265 | 0.06465229 | 0.08165804 | 0.09640272 | 0.09640272 | 0.09731181 | 0.09731181 | 0.09731181 | 0.09731181 | 0.09731181 | 0.09731181 | 0.09731181 | 0.09731181 | 0.09731181 | 0.09731181 | 0.09731181 | 0.09731181 | 0.09731181 | 0.09731181 | 0.09731181 | 0.09731181 | 0.09731181 | 0.09731181 | 0.09731181 | 0.09731181 | 0.09731181 | 0.09731181 | 0.09731181 | 0.09731181 | 0.09731181 | 0.09731181 | 0.09731181 | 0.09731181 | 0.09731181 | 0.09731181 | 0.09731181 | 0.09731181 | 0.09731181 | 0.09731181 | 0.09731181 | 0.09731181 | 0.09731181 | 0.09731181 | 0.09731181 | 0.09731181 | 0.09731181 | 0.09731181 | 0.09731181 | 0.09640272 | 0.09384632 | 0.07965452 | 0.07036975 | 0.05794156 | 0.03111557 | 0.007973596 | 0 | 0 | 0 | 0 | 0.0007274024 | 0.01808122
1296 | 546.7678 | 0.001538257 | 40 | 688 | -608 | 0 | 0 | 0 | 0.003097727 | 0.01536039 | 0.03626135 | 0.04762265 | 0.06465229 | 0.08165804 | 0.09640272 | 0.09794098 | 0.09885006 | 0.09885006 | 0.09885006 | 0.09885006 | 0.09885006 | 0.09885006 | 0.09885006 | 0.09885006 | 0.09885006 | 0.09885006 | 0.09885006 | 0.09885006 | 0.09885006 | 0.09885006 | 0.09885006 | 0.09885006 | 0.09885006 | 0.09885006 | 0.09885006 | 0.09885006 | 0.09885006 | 0.09885006 | 0.09885006 | 0.09885006 | 0.09885006 | 0.09885006 | 0.09885006 | 0.09885006 | 0.09885006 | 0.09885006 | 0.09885006 | 0.09885006 | 0.09885006 | 0.09885006 | 0.09885006 | 0.09885006 | 0.09885006 | 0.09885006 | 0.09885006 | 0.09885006 | 0.09885006 | 0.09885006 | 0.09885006 | 0.09794098 | 0.09538458 | 0.08119278 | 0.07190801 | 0.05794156 | 0.03111557 | 0.007973596 | 0 | 0 | 0 | 0 | 0.0002340752 | 0.01999238
1296 | 545.1302 | 0.00153365 | 30 | 678 | -618 | 0 | 0 | 0 | 0.003097727 | 0.01536039 | 0.03626135 | 0.04762265 | 0.06465229 | 0.08165804 | 0.09793637 | 0.09947463 | 0.1003837 | 0.1003837 | 0.1003837 | 0.1003837 | 0.1003837 | 0.1003837 | 0.1003837 | 0.1003837 | 0.1003837 | 0.1003837 | 0.1003837 | 0.1003837 | 0.1003837 | 0.1003837 | 0.1003837 | 0.1003837 | 0.1003837 | 0.1003837 | 0.1003837 | 0.1003837 | 0.1003837 | 0.1003837 | 0.1003837 | 0.1003837 | 0.1003837 | 0.1003837 | 0.1003837 | 0.1003837 | 0.1003837 | 0.1003837 | 0.1003837 | 0.1003837 | 0.1003837 | 0.1003837 | 0.1003837 | 0.1003837 | 0.1003837 | 0.1003837 | 0.1003837 | 0.1003837 | 0.1003837 | 0.1003837 | 0.1003837 | 0.09947463 | 0.09691823 | 0.08272643 | 0.07344166 | 0.05794156 | 0.03111557 | 0.007973596 | 0 | 0 | 0 | 0 | 0.0005743009 | 0.01591518
1296 | 549.2491 | 0.001545238 | 20 | 668 | -628 | 0 | 0 | 0 | 0.003097727 | 0.01536039 | 0.03626135 | 0.04762265 | 0.06465229 | 0.08165804 | 0.09948161 | 0.1010199 | 0.101929 | 0.101929 | 0.101929 | 0.101929 | 0.101929 | 0.101929 | 0.101929 | 0.101929 | 0.101929 | 0.101929 | 0.101929 | 0.101929 | 0.101929 | 0.101929 | 0.101929 | 0.101929 | 0.101929 | 0.101929 | 0.101929 | 0.101929 | 0.101929 | 0.101929 | 0.101929 | 0.101929 | 0.101929 | 0.101929 | 0.101929 | 0.101929 | 0.101929 | 0.101929 | 0.101929 | 0.101929 | 0.101929 | 0.101929 | 0.101929 | 0.101929 | 0.101929 | 0.101929 | 0.101929 | 0.101929 | 0.101929 | 0.101929 | 0.101929 | 0.1010199 | 0.09846347 | 0.08427167 | 0.07344166 | 0.05794156 | 0.03111557 | 0.007973596 | 0 | 0 | 0 | 0 | 0.000918294 | 0.01060388
1296 | 540.3919 | 0.00152032 | 10 | 658 | -638 | 0 | 0 | 0 | 0.003097727 | 0.01536039 | 0.03626135 | 0.04762265 | 0.06465229 | 0.08165804 | 0.1010019 | 0.1025402 | 0.1034493 | 0.1034493 | 0.1034493 | 0.1034493 | 0.1034493 | 0.1034493 | 0.1034493 | 0.1034493 | 0.1034493 | 0.1034493 | 0.1034493 | 0.1034493 | 0.1034493 | 0.1034493 | 0.1034493 | 0.1034493 | 0.1034493 | 0.1034493 | 0.1034493 | 0.1034493 | 0.1034493 | 0.1034493 | 0.1034493 | 0.1034493 | 0.1034493 | 0.1034493 | 0.1034493 | 0.1034493 | 0.1034493 | 0.1034493 | 0.1034493 | 0.1034493 | 0.1034493 | 0.1034493 | 0.1034493 | 0.1034493 | 0.1034493 | 0.1034493 | 0.1034493 | 0.1034493 | 0.1034493 | 0.1034493 | 0.1034493 | 0.1025402 | 0.09998379 | 0.08579198 | 0.07344166 | 0.05794156 | 0.03111557 | 0.007973596 | 0 | 0 | 0 | 0 | 0.001493989 | 0.005292572
1296 | 556.8026 | 0.001566489 | 0 | 648 | -648 | 0 | 0 | 0 | 0.003097727 | 0.01536039 | 0.03626135 | 0.04762265 | 0.06465229 | 0.08322453 | 0.1025684 | 0.1041067 | 0.1050158 | 0.1050158 | 0.1050158 | 0.1050158 | 0.1050158 | 0.1050158 | 0.1050158 | 0.1050158 | 0.1050158 | 0.1050158 | 0.1050158 | 0.1050158 | 0.1050158 | 0.1050158 | 0.1050158 | 0.1050158 | 0.1050158 | 0.1050158 | 0.1050158 | 0.1050158 | 0.1050158 | 0.1050158 | 0.1050158 | 0.1050158 | 0.1050158 | 0.1050158 | 0.1050158 | 0.1050158 | 0.1050158 | 0.1050158 | 0.1050158 | 0.1050158 | 0.1050158 | 0.1050158 | 0.1050158 | 0.1050158 | 0.1050158 | 0.1050158 | 0.1050158 | 0.1050158 | 0.1050158 | 0.1050158 | 0.1050158 | 0.1041067 | 0.1015503 | 0.08735847 | 0.07344166 | 0.05794156 | 0.03111557 | 0.007973596 | 0 | 0 | 0 | 0 | 0.002069684 | 0.002837864
1296 | 549.5686 | 0.001546137 | -10 | 638 | -658 | 0 | 0 | 0 | 0.003097727 | 0.01536039 | 0.03626135 | 0.04762265 | 0.06465229 | 0.08477067 | 0.1041146 | 0.1056528 | 0.1065619 | 0.1065619 | 0.1065619 | 0.1065619 | 0.1065619 | 0.1065619 | 0.1065619 | 0.1065619 | 0.1065619 | 0.1065619 | 0.1065619 | 0.1065619 | 0.1065619 | 0.1065619 | 0.1065619 | 0.1065619 | 0.1065619 | 0.1065619 | 0.1065619 | 0.1065619 | 0.1065619 | 0.1065619 | 0.1065619 | 0.1065619 | 0.1065619 | 0.1065619 | 0.1065619 | 0.1065619 | 0.1065619 | 0.1065619 | 0.1065619 | 0.1065619 | 0.1065619 | 0.1065619 | 0.1065619 | 0.1065619 | 0.1065619 | 0.1065619 | 0.1065619 | 0.1065619 | 0.1065619 | 0.1065619 | 0.1065619 | 0.1056528 | 0.1030964 | 0.08735847 | 0.07344166 | 0.05794156 | 0.03111557 | 0.007973596 | 0 | 0 | 0 | 0 | 0.004937721 | 0.001881127
1296 | 559.2725 | 0.001573438 | -20 | 628 | -668 | 0 | 0 | 0 | 0.003097727 | 0.01536039 | 0.03626135 | 0.04762265 | 0.06465229 | 0.08634411 | 0.105688 | 0.1072263 | 0.1081353 | 0.1081353 | 0.1081353 | 0.1081353 | 0.1081353 | 0.1081353 | 0.1081353 | 0.1081353 | 0.1081353 | 0.1081353 | 0.1081353 | 0.1081353 | 0.1081353 | 0.1081353 | 0.1081353 | 0.1081353 | 0.1081353 | 0.1081353 | 0.1081353 | 0.1081353 | 0.1081353 | 0.1081353 | 0.1081353 | 0.1081353 | 0.1081353 | 0.1081353 | 0.1081353 | 0.1081353 | 0.1081353 | 0.1081353 | 0.1081353 | 0.1081353 | 0.1081353 | 0.1081353 | 0.1081353 | 0.1081353 | 0.1081353 | 0.1081353 | 0.1081353 | 0.1081353 | 0.1081353 | 0.1081353 | 0.1081353 | 0.1072263 | 0.1046699 | 0.08735847 | 0.07344166 | 0.05794156 | 0.03111557 | 0.007973596 | 0 | 0 | 0 | 0 | 0.0121772 | 0.0009243907
1296 | 546.6541 | 0.001537938 | -30 | 618 | -678 | 0 | 0 | 0 | 0.003097727 | 0.01536039 | 0.03626135 | 0.04762265 | 0.06619022 | 0.08788204 | 0.1072259 | 0.1087642 | 0.1096733 | 0.1096733 | 0.1096733 | 0.1096733 | 0.1096733 | 0.1096733 | 0.1096733 | 0.1096733 | 0.1096733 | 0.1096733 | 0.1096733 | 0.1096733 | 0.1096733 | 0.1096733 | 0.1096733 | 0.1096733 | 0.1096733 | 0.1096733 | 0.1096733 | 0.1096733 | 0.1096733 | 0.1096733 | 0.1096733 | 0.1096733 | 0.1096733 | 0.1096733 | 0.1096733 | 0.1096733 | 0.1096733 | 0.1096733 | 0.1096733 | 0.1096733 | 0.1096733 | 0.1096733 | 0.1096733 | 0.1096733 | 0.1096733 | 0.1096733 | 0.1096733 | 0.1096733 | 0.1096733 | 0.1096733 | 0.1096733 | 0.1087642 | 0.1062078 | 0.08735847 | 0.07344166 | 0.05794156 | 0.03111557 | 0.007973596 | 0 | 0 | 0 | 0 | 0.01941668 | 0.0005743009
1280 | 609.1031125 | 0.001713629 | -40 | 600 | -680 | 0 | 0 | 0 | 0.003097727 | 0.01536039 | 0.03626135 | 0.04762265 | 0.06790385 | 0.08959567 | 0.1089396 | 0.1104778 | 0.1113869 | 0.1113869 | 0.1113869 | 0.1113869 | 0.1113869 | 0.1113869 | 0.1113869 | 0.1113869 | 0.1113869 | 0.1113869 | 0.1113869 | 0.1113869 | 0.1113869 | 0.1113869 | 0.1113869 | 0.1113869 | 0.1113869 | 0.1113869 | 0.1113869 | 0.1113869 | 0.1113869 | 0.1113869 | 0.1113869 | 0.1113869 | 0.1113869 | 0.1113869 | 0.1113869 | 0.1113869 | 0.1113869 | 0.1113869 | 0.1113869 | 0.1113869 | 0.1113869 | 0.1113869 | 0.1113869 | 0.1113869 | 0.1113869 | 0.1113869 | 0.1113869 | 0.1113869 | 0.1113869 | 0.1113869 | 0.1113869 | 0.1104778 | 0.1062078 | 0.08735847 | 0.07344166 | 0.05794156 | 0.03111557 | 0.007973596 | 0 | 0 | 0 | 0 | 0.02086458 | 0
1289 | 555.7742 | 0.001563596 | -30 | 614.5 | -674.5 | 0 | 0 | 0 | 0.003097727 | 0.01536039 | 0.03626135 | 0.04762265 | 0.06946745 | 0.09115927 | 0.1105032 | 0.1120414 | 0.1129505 | 0.1129505 | 0.1129505 | 0.1129505 | 0.1129505 | 0.1129505 | 0.1129505 | 0.1129505 | 0.1129505 | 0.1129505 | 0.1129505 | 0.1129505 | 0.1129505 | 0.1129505 | 0.1129505 | 0.1129505 | 0.1129505 | 0.1129505 | 0.1129505 | 0.1129505 | 0.1129505 | 0.1129505 | 0.1129505 | 0.1129505 | 0.1129505 | 0.1129505 | 0.1129505 | 0.1129505 | 0.1129505 | 0.1129505 | 0.1129505 | 0.1129505 | 0.1129505 | 0.1129505 | 0.1129505 | 0.1129505 | 0.1129505 | 0.1129505 | 0.1129505 | 0.1129505 | 0.1129505 | 0.1129505 | 0.1129505 | 0.1120414 | 0.1062078 | 0.08735847 | 0.07344166 | 0.05794156 | 0.03111557 | 0.007973596 | 0 | 0 | 0 | 0 | 0.01688286 | 0.0004552219
1287 | 697.2406 | 0.001961592 | -20 | 623.5 | -663.5 | 0 | 0 | 0 | 0.003097727 | 0.01536039 | 0.03626135 | 0.04762265 | 0.06946745 | 0.09312086 | 0.1124647 | 0.114003 | 0.1149121 | 0.1149121 | 0.1149121 | 0.1149121 | 0.1149121 | 0.1149121 | 0.1149121 | 0.1149121 | 0.1149121 | 0.1149121 | 0.1149121 | 0.1149121 | 0.1149121 | 0.1149121 | 0.1149121 | 0.1149121 | 0.1149121 | 0.1149121 | 0.1149121 | 0.1149121 | 0.1149121 | 0.1149121 | 0.1149121 | 0.1149121 | 0.1149121 | 0.1149121 | 0.1149121 | 0.1149121 | 0.1149121 | 0.1149121 | 0.1149121 | 0.1149121 | 0.1149121 | 0.1149121 | 0.1149121 | 0.1149121 | 0.1149121 | 0.1149121 | 0.1149121 | 0.1149121 | 0.1149121 | 0.1149121 | 0.1149121 | 0.114003 | 0.1081694 | 0.08735847 | 0.07344166 | 0.05794156 | 0.03111557 | 0.007973596 | 0 | 0 | 0 | 0 | 0.008919435 | 0.000761425
1287 | 664.5169 | 0.001869528 | -10 | 633.5 | -653.5 | 0 | 0 | 0 | 0.003097727 | 0.01536039 | 0.03626135 | 0.04762265 | 0.06946745 | 0.09499039 | 0.1143343 | 0.1158725 | 0.1167816 | 0.1167816 | 0.1167816 | 0.1167816 | 0.1167816 | 0.1167816 | 0.1167816 | 0.1167816 | 0.1167816 | 0.1167816 | 0.1167816 | 0.1167816 | 0.1167816 | 0.1167816 | 0.1167816 | 0.1167816 | 0.1167816 | 0.1167816 | 0.1167816 | 0.1167816 | 0.1167816 | 0.1167816 | 0.1167816 | 0.1167816 | 0.1167816 | 0.1167816 | 0.1167816 | 0.1167816 | 0.1167816 | 0.1167816 | 0.1167816 | 0.1167816 | 0.1167816 | 0.1167816 | 0.1167816 | 0.1167816 | 0.1167816 | 0.1167816 | 0.1167816 | 0.1167816 | 0.1167816 | 0.1167816 | 0.1167816 | 0.1158725 | 0.1100389 | 0.08735847 | 0.07344166 | 0.05794156 | 0.03111557 | 0.007973596 | 0 | 0 | 0 | 0 | 0.002386317 | 0.002144798
1287 | 702.451 | 0.001976251 | 0 | 643.5 | -643.5 | 0 | 0 | 0 | 0.003097727 | 0.01536039 | 0.03626135 | 0.04762265 | 0.06946745 | 0.09696664 | 0.1163105 | 0.1178488 | 0.1187579 | 0.1187579 | 0.1187579 | 0.1187579 | 0.1187579 | 0.1187579 | 0.1187579 | 0.1187579 | 0.1187579 | 0.1187579 | 0.1187579 | 0.1187579 | 0.1187579 | 0.1187579 | 0.1187579 | 0.1187579 | 0.1187579 | 0.1187579 | 0.1187579 | 0.1187579 | 0.1187579 | 0.1187579 | 0.1187579 | 0.1187579 | 0.1187579 | 0.1187579 | 0.1187579 | 0.1187579 | 0.1187579 | 0.1187579 | 0.1187579 | 0.1187579 | 0.1187579 | 0.1187579 | 0.1187579 | 0.1187579 | 0.1187579 | 0.1187579 | 0.1187579 | 0.1187579 | 0.1187579 | 0.1187579 | 0.1187579 | 0.1178488 | 0.1120152 | 0.08933472 | 0.07344166 | 0.05794156 | 0.03111557 | 0.007973596 | 0 | 0 | 0 | 0 | 0.001810622 | 0.004328041
1289 | 644.6316 | 0.001813584 | 10 | 654.5 | -634.5 | 0 | 0 | 0 | 0.003097727 | 0.01536039 | 0.03626135 | 0.04762265 | 0.06946745 | 0.09696664 | 0.1181241 | 0.1196624 | 0.1205715 | 0.1205715 | 0.1205715 | 0.1205715 | 0.1205715 | 0.1205715 | 0.1205715 | 0.1205715 | 0.1205715 | 0.1205715 | 0.1205715 | 0.1205715 | 0.1205715 | 0.1205715 | 0.1205715 | 0.1205715 | 0.1205715 | 0.1205715 | 0.1205715 | 0.1205715 | 0.1205715 | 0.1205715 | 0.1205715 | 0.1205715 | 0.1205715 | 0.1205715 | 0.1205715 | 0.1205715 | 0.1205715 | 0.1205715 | 0.1205715 | 0.1205715 | 0.1205715 | 0.1205715 | 0.1205715 | 0.1205715 | 0.1205715 | 0.1205715 | 0.1205715 | 0.1205715 | 0.1205715 | 0.1205715 | 0.1205715 | 0.1196624 | 0.1138287 | 0.09114831 | 0.07344166 | 0.05794156 | 0.03111557 | 0.007973596 | 0 | 0 | 0 | 0 | 0.001292496 | 0.006729609
1289 | 645.7514 | 0.001816734 | 20 | 664.5 | -624.5 | 0 | 0 | 0 | 0.003097727 | 0.01536039 | 0.03626135 | 0.04762265 | 0.06946745 | 0.09696664 | 0.1199408 | 0.1214791 | 0.1223882 | 0.1223882 | 0.1223882 | 0.1223882 | 0.1223882 | 0.1223882 | 0.1223882 | 0.1223882 | 0.1223882 | 0.1223882 | 0.1223882 | 0.1223882 | 0.1223882 | 0.1223882 | 0.1223882 | 0.1223882 | 0.1223882 | 0.1223882 | 0.1223882 | 0.1223882 | 0.1223882 | 0.1223882 | 0.1223882 | 0.1223882 | 0.1223882 | 0.1223882 | 0.1223882 | 0.1223882 | 0.1223882 | 0.1223882 | 0.1223882 | 0.1223882 | 0.1223882 | 0.1223882 | 0.1223882 | 0.1223882 | 0.1223882 | 0.1223882 | 0.1223882 | 0.1223882 | 0.1223882 | 0.1223882 | 0.1223882 | 0.1214791 | 0.1156455 | 0.09296504 | 0.07344166 | 0.05794156 | 0.03111557 | 0.007973596 | 0 | 0 | 0 | 0 | 0.0007954476 | 0.01517997
1289 | 582.6877 | 0.001639313 | 30 | 674.5 | -614.5 | 0 | 0 | 0 | 0.003097727 | 0.01536039 | 0.03626135 | 0.04762265 | 0.06946745 | 0.09696664 | 0.1199408 | 0.1231184 | 0.1240275 | 0.1240275 | 0.1240275 | 0.1240275 | 0.1240275 | 0.1240275 | 0.1240275 | 0.1240275 | 0.1240275 | 0.1240275 | 0.1240275 | 0.1240275 | 0.1240275 | 0.1240275 | 0.1240275 | 0.1240275 | 0.1240275 | 0.1240275 | 0.1240275 | 0.1240275 | 0.1240275 | 0.1240275 | 0.1240275 | 0.1240275 | 0.1240275 | 0.1240275 | 0.1240275 | 0.1240275 | 0.1240275 | 0.1240275 | 0.1240275 | 0.1240275 | 0.1240275 | 0.1240275 | 0.1240275 | 0.1240275 | 0.1240275 | 0.1240275 | 0.1240275 | 0.1240275 | 0.1240275 | 0.1240275 | 0.1240275 | 0.1231184 | 0.1172848 | 0.09460436 | 0.07508097 | 0.05794156 | 0.03111557 | 0.007973596 | 0 | 0 | 0 | 0 | 0.0004552219 | 0.02366815
1269 | 1050.834 | 0.002956379 | 40 | 674.5 | -594.5 | 0 | 0 | 0 | 0.003097727 | 0.01536039 | 0.03626135 | 0.04762265 | 0.06946745 | 0.09696664 | 0.1199408 | 0.1260748 | 0.1269839 | 0.1269839 | 0.1269839 | 0.1269839 | 0.1269839 | 0.1269839 | 0.1269839 | 0.1269839 | 0.1269839 | 0.1269839 | 0.1269839 | 0.1269839 | 0.1269839 | 0.1269839 | 0.1269839 | 0.1269839 | 0.1269839 | 0.1269839 | 0.1269839 | 0.1269839 | 0.1269839 | 0.1269839 | 0.1269839 | 0.1269839 | 0.1269839 | 0.1269839 | 0.1269839 | 0.1269839 | 0.1269839 | 0.1269839 | 0.1269839 | 0.1269839 | 0.1269839 | 0.1269839 | 0.1269839 | 0.1269839 | 0.1269839 | 0.1269839 | 0.1269839 | 0.1269839 | 0.1269839 | 0.1269839 | 0.1269839 | 0.1260748 | 0.1202412 | 0.09756073 | 0.07803735 | 0.05794156 | 0.03111557 | 0.007973596 | 0 | 0 | 0 | 0 | 0 | 0.02366815
1269 | 968.0211 | 0.002723397 | 30 | 664.5 | -604.5 | 0 | 0 | 0 | 0.003097727 | 0.01536039 | 0.03626135 | 0.04762265 | 0.06946745 | 0.09696664 | 0.1199408 | 0.1287982 | 0.1297073 | 0.1297073 | 0.1297073 | 0.1297073 | 0.1297073 | 0.1297073 | 0.1297073 | 0.1297073 | 0.1297073 | 0.1297073 | 0.1297073 | 0.1297073 | 0.1297073 | 0.1297073 | 0.1297073 | 0.1297073 | 0.1297073 | 0.1297073 | 0.1297073 | 0.1297073 | 0.1297073 | 0.1297073 | 0.1297073 | 0.1297073 | 0.1297073 | 0.1297073 | 0.1297073 | 0.1297073 | 0.1297073 | 0.1297073 | 0.1297073 | 0.1297073 | 0.1297073 | 0.1297073 | 0.1297073 | 0.1297073 | 0.1297073 | 0.1297073 | 0.1297073 | 0.1297073 | 0.1297073 | 0.1297073 | 0.1297073 | 0.1287982 | 0.1229646 | 0.1002841 | 0.07803735 | 0.05794156 | 0.03111557 | 0.007973596 | 0 | 0 | 0 | 0 | 0.0001149963 | 0.01517997
1269 | 1284.765 | 0.003614514 | 20 | 654.5 | -614.5 | 0 | 0 | 0 | 0.003097727 | 0.01536039 | 0.03626135 | 0.04762265 | 0.06946745 | 0.09696664 | 0.1199408 | 0.1324127 | 0.1333218 | 0.1333218 | 0.1333218 | 0.1333218 | 0.1333218 | 0.1333218 | 0.1333218 | 0.1333218 | 0.1333218 | 0.1333218 | 0.1333218 | 0.1333218 | 0.1333218 | 0.1333218 | 0.1333218 | 0.1333218 | 0.1333218 | 0.1333218 | 0.1333218 | 0.1333218 | 0.1333218 | 0.1333218 | 0.1333218 | 0.1333218 | 0.1333218 | 0.1333218 | 0.1333218 | 0.1333218 | 0.1333218 | 0.1333218 | 0.1333218 | 0.1333218 | 0.1333218 | 0.1333218 | 0.1333218 | 0.1333218 | 0.1333218 | 0.1333218 | 0.1333218 | 0.1333218 | 0.1333218 | 0.1333218 | 0.1333218 | 0.1324127 | 0.1265791 | 0.1038986 | 0.07803735 | 0.05794156 | 0.03111557 | 0.007973596 | 0 | 0 | 0 | 0 | 0.0004552219 | 0.006729609
1269 | 1001.795 | 0.002818414 | 10 | 644.5 | -624.5 | 0 | 0 | 0 | 0.003097727 | 0.01536039 | 0.03626135 | 0.04762265 | 0.06946745 | 0.09696664 | 0.1227593 | 0.1352311 | 0.1361402 | 0.1361402 | 0.1361402 | 0.1361402 | 0.1361402 | 0.1361402 | 0.1361402 | 0.1361402 | 0.1361402 | 0.1361402 | 0.1361402 | 0.1361402 | 0.1361402 | 0.1361402 | 0.1361402 | 0.1361402 | 0.1361402 | 0.1361402 | 0.1361402 | 0.1361402 | 0.1361402 | 0.1361402 | 0.1361402 | 0.1361402 | 0.1361402 | 0.1361402 | 0.1361402 | 0.1361402 | 0.1361402 | 0.1361402 | 0.1361402 | 0.1361402 | 0.1361402 | 0.1361402 | 0.1361402 | 0.1361402 | 0.1361402 | 0.1361402 | 0.1361402 | 0.1361402 | 0.1361402 | 0.1361402 | 0.1361402 | 0.1352311 | 0.1293975 | 0.1067171 | 0.07803735 | 0.05794156 | 0.03111557 | 0.007973596 | 0 | 0 | 0 | 0 | 0.0007954476 | 0.004546366
1269 | 1083.704 | 0.003048855 | 0 | 634.5 | -634.5 | 0 | 0 | 0 | 0.003097727 | 0.01536039 | 0.03626135 | 0.04762265 | 0.06946745 | 0.09696664 | 0.1258081 | 0.13828 | 0.1391891 | 0.1391891 | 0.1391891 | 0.1391891 | 0.1391891 | 0.1391891 | 0.1391891 | 0.1391891 | 0.1391891 | 0.1391891 | 0.1391891 | 0.1391891 | 0.1391891 | 0.1391891 | 0.1391891 | 0.1391891 | 0.1391891 | 0.1391891 | 0.1391891 | 0.1391891 | 0.1391891 | 0.1391891 | 0.1391891 | 0.1391891 | 0.1391891 | 0.1391891 | 0.1391891 | 0.1391891 | 0.1391891 | 0.1391891 | 0.1391891 | 0.1391891 | 0.1391891 | 0.1391891 | 0.1391891 | 0.1391891 | 0.1391891 | 0.1391891 | 0.1391891 | 0.1391891 | 0.1391891 | 0.1391891 | 0.1391891 | 0.13828 | 0.1324463 | 0.1067171 | 0.07803735 | 0.05794156 | 0.03111557 | 0.007973596 | 0 | 0 | 0 | 0 | 0.004017713 | 0.002363123
1269 | 1017.216 | 0.002861801 | -10 | 624.5 | -644.5 | 0 | 0 | 0 | 0.003097727 | 0.01536039 | 0.03626135 | 0.04762265 | 0.06946745 | 0.09982844 | 0.1286699 | 0.1411418 | 0.1420509 | 0.1420509 | 0.1420509 | 0.1420509 | 0.1420509 | 0.1420509 | 0.1420509 | 0.1420509 | 0.1420509 | 0.1420509 | 0.1420509 | 0.1420509 | 0.1420509 | 0.1420509 | 0.1420509 | 0.1420509 | 0.1420509 | 0.1420509 | 0.1420509 | 0.1420509 | 0.1420509 | 0.1420509 | 0.1420509 | 0.1420509 | 0.1420509 | 0.1420509 | 0.1420509 | 0.1420509 | 0.1420509 | 0.1420509 | 0.1420509 | 0.1420509 | 0.1420509 | 0.1420509 | 0.1420509 | 0.1420509 | 0.1420509 | 0.1420509 | 0.1420509 | 0.1420509 | 0.1420509 | 0.1420509 | 0.1420509 | 0.1411418 | 0.1353082 | 0.1067171 | 0.07803735 | 0.05794156 | 0.03111557 | 0.007973596 | 0 | 0 | 0 | 0 | 0.008685325 | 0.0007954476
1269 | 1141.52 | 0.003211511 | -20 | 614.5 | -654.5 | 0 | 0 | 0 | 0.003097727 | 0.01536039 | 0.03626135 | 0.04762265 | 0.06946745 | 0.10304 | 0.1318814 | 0.1443533 | 0.1452624 | 0.1452624 | 0.1452624 | 0.1452624 | 0.1452624 | 0.1452624 | 0.1452624 | 0.1452624 | 0.1452624 | 0.1452624 | 0.1452624 | 0.1452624 | 0.1452624 | 0.1452624 | 0.1452624 | 0.1452624 | 0.1452624 | 0.1452624 | 0.1452624 | 0.1452624 | 0.1452624 | 0.1452624 | 0.1452624 | 0.1452624 | 0.1452624 | 0.1452624 | 0.1452624 | 0.1452624 | 0.1452624 | 0.1452624 | 0.1452624 | 0.1452624 | 0.1452624 | 0.1452624 | 0.1452624 | 0.1452624 | 0.1452624 | 0.1452624 | 0.1452624 | 0.1452624 | 0.1452624 | 0.1452624 | 0.1452624 | 0.1443533 | 0.1353082 | 0.1067171 | 0.07803735 | 0.05794156 | 0.03111557 | 0.007973596 | 0 | 0 | 0 | 0 | 0.01335294 | 0.0004552219
1269 | 1054.375 | 0.002966343 | -30 | 604.5 | -664.5 | 0 | 0 | 0 | 0.003097727 | 0.01536039 | 0.03626135 | 0.04762265 | 0.06946745 | 0.1060063 | 0.1348478 | 0.1473196 | 0.1482287 | 0.1482287 | 0.1482287 | 0.1482287 | 0.1482287 | 0.1482287 | 0.1482287 | 0.1482287 | 0.1482287 | 0.1482287 | 0.1482287 | 0.1482287 | 0.1482287 | 0.1482287 | 0.1482287 | 0.1482287 | 0.1482287 | 0.1482287 | 0.1482287 | 0.1482287 | 0.1482287 | 0.1482287 | 0.1482287 | 0.1482287 | 0.1482287 | 0.1482287 | 0.1482287 | 0.1482287 | 0.1482287 | 0.1482287 | 0.1482287 | 0.1482287 | 0.1482287 | 0.1482287 | 0.1482287 | 0.1482287 | 0.1482287 | 0.1482287 | 0.1482287 | 0.1482287 | 0.1482287 | 0.1482287 | 0.1482287 | 0.1473196 | 0.1353082 | 0.1067171 | 0.07803735 | 0.05794156 | 0.03111557 | 0.007973596 | 0 | 0 | 0 | 0 | 0.02411014 | 0.0001149963
1269 | 1179.078 | 0.003317178 | -40 | 594.5 | -674.5 | 0 | 0 | 0 | 0.003097727 | 0.01536039 | 0.03626135 | 0.04762265 | 0.07278463 | 0.1093235 | 0.1381649 | 0.1506368 | 0.1515459 | 0.1515459 | 0.1515459 | 0.1515459 | 0.1515459 | 0.1515459 | 0.1515459 | 0.1515459 | 0.1515459 | 0.1515459 | 0.1515459 | 0.1515459 | 0.1515459 | 0.1515459 | 0.1515459 | 0.1515459 | 0.1515459 | 0.1515459 | 0.1515459 | 0.1515459 | 0.1515459 | 0.1515459 | 0.1515459 | 0.1515459 | 0.1515459 | 0.1515459 | 0.1515459 | 0.1515459 | 0.1515459 | 0.1515459 | 0.1515459 | 0.1515459 | 0.1515459 | 0.1515459 | 0.1515459 | 0.1515459 | 0.1515459 | 0.1515459 | 0.1515459 | 0.1515459 | 0.1515459 | 0.1515459 | 0.1515459 | 0.1506368 | 0.1353082 | 0.1067171 | 0.07803735 | 0.05794156 | 0.03111557 | 0.007973596 | 0 | 0 | 0 | 0 | 0.03490411 | 0
1267 | 834.861 | 0.002348769 | -30 | 603.5 | -663.5 | 0 | 0 | 0 | 0.003097727 | 0.01536039 | 0.03626135 | 0.04762265 | 0.07278463 | 0.1116722 | 0.1405137 | 0.1529856 | 0.1538947 | 0.1538947 | 0.1538947 | 0.1538947 | 0.1538947 | 0.1538947 | 0.1538947 | 0.1538947 | 0.1538947 | 0.1538947 | 0.1538947 | 0.1538947 | 0.1538947 | 0.1538947 | 0.1538947 | 0.1538947 | 0.1538947 | 0.1538947 | 0.1538947 | 0.1538947 | 0.1538947 | 0.1538947 | 0.1538947 | 0.1538947 | 0.1538947 | 0.1538947 | 0.1538947 | 0.1538947 | 0.1538947 | 0.1538947 | 0.1538947 | 0.1538947 | 0.1538947 | 0.1538947 | 0.1538947 | 0.1538947 | 0.1538947 | 0.1538947 | 0.1538947 | 0.1538947 | 0.1538947 | 0.1538947 | 0.1538947 | 0.1529856 | 0.1353082 | 0.1067171 | 0.07803735 | 0.05794156 | 0.03111557 | 0.007973596 | 0 | 0 | 0 | 0 | 0.02303075 | 8.09737e-05
1267 | 834.5291 | 0.002347835 | -20 | 613.5 | -653.5 | 0 | 0 | 0 | 0.003097727 | 0.01536039 | 0.03626135 | 0.04762265 | 0.07278463 | 0.1140201 | 0.1428616 | 0.1553334 | 0.1562425 | 0.1562425 | 0.1562425 | 0.1562425 | 0.1562425 | 0.1562425 | 0.1562425 | 0.1562425 | 0.1562425 | 0.1562425 | 0.1562425 | 0.1562425 | 0.1562425 | 0.1562425 | 0.1562425 | 0.1562425 | 0.1562425 | 0.1562425 | 0.1562425 | 0.1562425 | 0.1562425 | 0.1562425 | 0.1562425 | 0.1562425 | 0.1562425 | 0.1562425 | 0.1562425 | 0.1562425 | 0.1562425 | 0.1562425 | 0.1562425 | 0.1562425 | 0.1562425 | 0.1562425 | 0.1562425 | 0.1562425 | 0.1562425 | 0.1562425 | 0.1562425 | 0.1562425 | 0.1562425 | 0.1562425 | 0.1562425 | 0.1553334 | 0.1353082 | 0.1067171 | 0.07803735 | 0.05794156 | 0.03111557 | 0.007973596 | 0 | 0 | 0 | 0 | 0.01288618 | 0.0004211993
1267 | 888.0143 | 0.002498308 | -10 | 623.5 | -643.5 | 0 | 0 | 0 | 0.003097727 | 0.01536039 | 0.03626135 | 0.04762265 | 0.07278463 | 0.1165184 | 0.1453599 | 0.1578317 | 0.1587408 | 0.1587408 | 0.1587408 | 0.1587408 | 0.1587408 | 0.1587408 | 0.1587408 | 0.1587408 | 0.1587408 | 0.1587408 | 0.1587408 | 0.1587408 | 0.1587408 | 0.1587408 | 0.1587408 | 0.1587408 | 0.1587408 | 0.1587408 | 0.1587408 | 0.1587408 | 0.1587408 | 0.1587408 | 0.1587408 | 0.1587408 | 0.1587408 | 0.1587408 | 0.1587408 | 0.1587408 | 0.1587408 | 0.1587408 | 0.1587408 | 0.1587408 | 0.1587408 | 0.1587408 | 0.1587408 | 0.1587408 | 0.1587408 | 0.1587408 | 0.1587408 | 0.1587408 | 0.1587408 | 0.1587408 | 0.1587408 | 0.1578317 | 0.1378065 | 0.1067171 | 0.07803735 | 0.05794156 | 0.03111557 | 0.007973596 | 0 | 0 | 0 | 0 | 0.008218564 | 0.000761425
1267 | 892.9679 | 0.002512244 | 0 | 633.5 | -633.5 | 0 | 0 | 0 | 0.003097727 | 0.01536039 | 0.03626135 | 0.04762265 | 0.07278463 | 0.1165184 | 0.1478721 | 0.160344 | 0.161253 | 0.161253 | 0.161253 | 0.161253 | 0.161253 | 0.161253 | 0.161253 | 0.161253 | 0.161253 | 0.161253 | 0.161253 | 0.161253 | 0.161253 | 0.161253 | 0.161253 | 0.161253 | 0.161253 | 0.161253 | 0.161253 | 0.161253 | 0.161253 | 0.161253 | 0.161253 | 0.161253 | 0.161253 | 0.161253 | 0.161253 | 0.161253 | 0.161253 | 0.161253 | 0.161253 | 0.161253 | 0.161253 | 0.161253 | 0.161253 | 0.161253 | 0.161253 | 0.161253 | 0.161253 | 0.161253 | 0.161253 | 0.161253 | 0.161253 | 0.160344 | 0.1403187 | 0.1067171 | 0.07803735 | 0.05794156 | 0.03111557 | 0.007973596 | 0 | 0 | 0 | 0 | 0.003550951 | 0.005150961
1267 | 1084.163 | 0.003050146 | 10 | 643.5 | -623.5 | 0 | 0 | 0 | 0.003097727 | 0.01536039 | 0.03626135 | 0.04762265 | 0.07278463 | 0.1165184 | 0.1509223 | 0.1633941 | 0.1643032 | 0.1643032 | 0.1643032 | 0.1643032 | 0.1643032 | 0.1643032 | 0.1643032 | 0.1643032 | 0.1643032 | 0.1643032 | 0.1643032 | 0.1643032 | 0.1643032 | 0.1643032 | 0.1643032 | 0.1643032 | 0.1643032 | 0.1643032 | 0.1643032 | 0.1643032 | 0.1643032 | 0.1643032 | 0.1643032 | 0.1643032 | 0.1643032 | 0.1643032 | 0.1643032 | 0.1643032 | 0.1643032 | 0.1643032 | 0.1643032 | 0.1643032 | 0.1643032 | 0.1643032 | 0.1643032 | 0.1643032 | 0.1643032 | 0.1643032 | 0.1643032 | 0.1643032 | 0.1643032 | 0.1643032 | 0.1643032 | 0.1633941 | 0.1433688 | 0.1097672 | 0.07803735 | 0.05794156 | 0.03111557 | 0.007973596 | 0 | 0 | 0 | 0 | 0.000761425 | 0.01264544
1267 | 915.5618 | 0.002575809 | 20 | 653.5 | -613.5 | 0 | 0 | 0 | 0.003097727 | 0.01536039 | 0.03626135 | 0.04762265 | 0.07278463 | 0.1165184 | 0.1509223 | 0.1659699 | 0.166879 | 0.166879 | 0.166879 | 0.166879 | 0.166879 | 0.166879 | 0.166879 | 0.166879 | 0.166879 | 0.166879 | 0.166879 | 0.166879 | 0.166879 | 0.166879 | 0.166879 | 0.166879 | 0.166879 | 0.166879 | 0.166879 | 0.166879 | 0.166879 | 0.166879 | 0.166879 | 0.166879 | 0.166879 | 0.166879 | 0.166879 | 0.166879 | 0.166879 | 0.166879 | 0.166879 | 0.166879 | 0.166879 | 0.166879 | 0.166879 | 0.166879 | 0.166879 | 0.166879 | 0.166879 | 0.166879 | 0.166879 | 0.166879 | 0.166879 | 0.1659699 | 0.1459447 | 0.112343 | 0.07803735 | 0.05794156 | 0.03111557 | 0.007973596 | 0 | 0 | 0 | 0 | 0.0004211993 | 0.02013993
1267 | 931.4975 | 0.002620642 | 30 | 663.5 | -603.5 | 0 | 0 | 0 | 0.003097727 | 0.01536039 | 0.03626135 | 0.04762265 | 0.07278463 | 0.1165184 | 0.1509223 | 0.1685906 | 0.1694996 | 0.1694996 | 0.1694996 | 0.1694996 | 0.1694996 | 0.1694996 | 0.1694996 | 0.1694996 | 0.1694996 | 0.1694996 | 0.1694996 | 0.1694996 | 0.1694996 | 0.1694996 | 0.1694996 | 0.1694996 | 0.1694996 | 0.1694996 | 0.1694996 | 0.1694996 | 0.1694996 | 0.1694996 | 0.1694996 | 0.1694996 | 0.1694996 | 0.1694996 | 0.1694996 | 0.1694996 | 0.1694996 | 0.1694996 | 0.1694996 | 0.1694996 | 0.1694996 | 0.1694996 | 0.1694996 | 0.1694996 | 0.1694996 | 0.1694996 | 0.1694996 | 0.1694996 | 0.1694996 | 0.1694996 | 0.1694996 | 0.1685906 | 0.1485653 | 0.1149637 | 0.07803735 | 0.05794156 | 0.03111557 | 0.007973596 | 0 | 0 | 0 | 0 | 8.09737e-05 | 0.03217681
1267 | 898.5079 | 0.002527831 | 40 | 673.5 | -593.5 | 0 | 0 | 0 | 0.003097727 | 0.01536039 | 0.03626135 | 0.04762265 | 0.07278463 | 0.1165184 | 0.1509223 | 0.1711184 | 0.1720275 | 0.1720275 | 0.1720275 | 0.1720275 | 0.1720275 | 0.1720275 | 0.1720275 | 0.1720275 | 0.1720275 | 0.1720275 | 0.1720275 | 0.1720275 | 0.1720275 | 0.1720275 | 0.1720275 | 0.1720275 | 0.1720275 | 0.1720275 | 0.1720275 | 0.1720275 | 0.1720275 | 0.1720275 | 0.1720275 | 0.1720275 | 0.1720275 | 0.1720275 | 0.1720275 | 0.1720275 | 0.1720275 | 0.1720275 | 0.1720275 | 0.1720275 | 0.1720275 | 0.1720275 | 0.1720275 | 0.1720275 | 0.1720275 | 0.1720275 | 0.1720275 | 0.1720275 | 0.1720275 | 0.1720275 | 0.1720275 | 0.1711184 | 0.1510931 | 0.1174915 | 0.08056518 | 0.05794156 | 0.03111557 | 0.007973596 | 0 | 0 | 0 | 0 | 0 | 0.04475228
1267 | 933.918 | 0.002627452 | 30 | 663.5 | -603.5 | 0 | 0 | 0 | 0.003097727 | 0.01536039 | 0.03626135 | 0.04762265 | 0.07278463 | 0.1165184 | 0.1509223 | 0.1737458 | 0.1746549 | 0.1746549 | 0.1746549 | 0.1746549 | 0.1746549 | 0.1746549 | 0.1746549 | 0.1746549 | 0.1746549 | 0.1746549 | 0.1746549 | 0.1746549 | 0.1746549 | 0.1746549 | 0.1746549 | 0.1746549 | 0.1746549 | 0.1746549 | 0.1746549 | 0.1746549 | 0.1746549 | 0.1746549 | 0.1746549 | 0.1746549 | 0.1746549 | 0.1746549 | 0.1746549 | 0.1746549 | 0.1746549 | 0.1746549 | 0.1746549 | 0.1746549 | 0.1746549 | 0.1746549 | 0.1746549 | 0.1746549 | 0.1746549 | 0.1746549 | 0.1746549 | 0.1746549 | 0.1746549 | 0.1746549 | 0.1746549 | 0.1737458 | 0.1537206 | 0.1201189 | 0.08056518 | 0.05794156 | 0.03111557 | 0.007973596 | 0 | 0 | 0 | 0 | 8.09737e-05 | 0.03217681
1267 | 937.106 | 0.002636421 | 20 | 653.5 | -613.5 | 0 | 0 | 0 | 0.003097727 | 0.01536039 | 0.03626135 | 0.04762265 | 0.07278463 | 0.1165184 | 0.1509223 | 0.1763823 | 0.1772913 | 0.1772913 | 0.1772913 | 0.1772913 | 0.1772913 | 0.1772913 | 0.1772913 | 0.1772913 | 0.1772913 | 0.1772913 | 0.1772913 | 0.1772913 | 0.1772913 | 0.1772913 | 0.1772913 | 0.1772913 | 0.1772913 | 0.1772913 | 0.1772913 | 0.1772913 | 0.1772913 | 0.1772913 | 0.1772913 | 0.1772913 | 0.1772913 | 0.1772913 | 0.1772913 | 0.1772913 | 0.1772913 | 0.1772913 | 0.1772913 | 0.1772913 | 0.1772913 | 0.1772913 | 0.1772913 | 0.1772913 | 0.1772913 | 0.1772913 | 0.1772913 | 0.1772913 | 0.1772913 | 0.1772913 | 0.1772913 | 0.1763823 | 0.156357 | 0.1227554 | 0.08056518 | 0.05794156 | 0.03111557 | 0.007973596 | 0 | 0 | 0 | 0 | 0.0004211993 | 0.02013993
1267 | 963.8217 | 0.002711582 | 10 | 643.5 | -623.5 | 0 | 0 | 0 | 0.003097727 | 0.01536039 | 0.03626135 | 0.04762265 | 0.07278463 | 0.1165184 | 0.1536338 | 0.1790938 | 0.1800029 | 0.1800029 | 0.1800029 | 0.1800029 | 0.1800029 | 0.1800029 | 0.1800029 | 0.1800029 | 0.1800029 | 0.1800029 | 0.1800029 | 0.1800029 | 0.1800029 | 0.1800029 | 0.1800029 | 0.1800029 | 0.1800029 | 0.1800029 | 0.1800029 | 0.1800029 | 0.1800029 | 0.1800029 | 0.1800029 | 0.1800029 | 0.1800029 | 0.1800029 | 0.1800029 | 0.1800029 | 0.1800029 | 0.1800029 | 0.1800029 | 0.1800029 | 0.1800029 | 0.1800029 | 0.1800029 | 0.1800029 | 0.1800029 | 0.1800029 | 0.1800029 | 0.1800029 | 0.1800029 | 0.1800029 | 0.1800029 | 0.1790938 | 0.1590686 | 0.1254669 | 0.08056518 | 0.05794156 | 0.03111557 | 0.007973596 | 0 | 0 | 0 | 0 | 0.000761425 | 0.01264544
1267 | 843.7093 | 0.002373662 | 0 | 633.5 | -633.5 | 0 | 0 | 0 | 0.003097727 | 0.01536039 | 0.03626135 | 0.04762265 | 0.07278463 | 0.1165184 | 0.1560075 | 0.1814675 | 0.1823766 | 0.1823766 | 0.1823766 | 0.1823766 | 0.1823766 | 0.1823766 | 0.1823766 | 0.1823766 | 0.1823766 | 0.1823766 | 0.1823766 | 0.1823766 | 0.1823766 | 0.1823766 | 0.1823766 | 0.1823766 | 0.1823766 | 0.1823766 | 0.1823766 | 0.1823766 | 0.1823766 | 0.1823766 | 0.1823766 | 0.1823766 | 0.1823766 | 0.1823766 | 0.1823766 | 0.1823766 | 0.1823766 | 0.1823766 | 0.1823766 | 0.1823766 | 0.1823766 | 0.1823766 | 0.1823766 | 0.1823766 | 0.1823766 | 0.1823766 | 0.1823766 | 0.1823766 | 0.1823766 | 0.1823766 | 0.1823766 | 0.1814675 | 0.1614422 | 0.1254669 | 0.08056518 | 0.05794156 | 0.03111557 | 0.007973596 | 0 | 0 | 0 | 0 | 0.006302185 | 0.005150961
1267 | 1096.788 | 0.003085664 | -10 | 623.5 | -643.5 | 0 | 0 | 0 | 0.003097727 | 0.01536039 | 0.03626135 | 0.04762265 | 0.07278463 | 0.119604 | 0.1590932 | 0.1845532 | 0.1854623 | 0.1854623 | 0.1854623 | 0.1854623 | 0.1854623 | 0.1854623 | 0.1854623 | 0.1854623 | 0.1854623 | 0.1854623 | 0.1854623 | 0.1854623 | 0.1854623 | 0.1854623 | 0.1854623 | 0.1854623 | 0.1854623 | 0.1854623 | 0.1854623 | 0.1854623 | 0.1854623 | 0.1854623 | 0.1854623 | 0.1854623 | 0.1854623 | 0.1854623 | 0.1854623 | 0.1854623 | 0.1854623 | 0.1854623 | 0.1854623 | 0.1854623 | 0.1854623 | 0.1854623 | 0.1854623 | 0.1854623 | 0.1854623 | 0.1854623 | 0.1854623 | 0.1854623 | 0.1854623 | 0.1854623 | 0.1854623 | 0.1845532 | 0.1645279 | 0.1254669 | 0.08056518 | 0.05794156 | 0.03111557 | 0.007973596 | 0 | 0 | 0 | 0 | 0.01583063 | 0.000761425
1267 | 897.2694 | 0.002524346 | -20 | 613.5 | -653.5 | 0 | 0 | 0 | 0.003097727 | 0.01536039 | 0.03626135 | 0.04762265 | 0.07278463 | 0.1221284 | 0.1616175 | 0.1870775 | 0.1879866 | 0.1879866 | 0.1879866 | 0.1879866 | 0.1879866 | 0.1879866 | 0.1879866 | 0.1879866 | 0.1879866 | 0.1879866 | 0.1879866 | 0.1879866 | 0.1879866 | 0.1879866 | 0.1879866 | 0.1879866 | 0.1879866 | 0.1879866 | 0.1879866 | 0.1879866 | 0.1879866 | 0.1879866 | 0.1879866 | 0.1879866 | 0.1879866 | 0.1879866 | 0.1879866 | 0.1879866 | 0.1879866 | 0.1879866 | 0.1879866 | 0.1879866 | 0.1879866 | 0.1879866 | 0.1879866 | 0.1879866 | 0.1879866 | 0.1879866 | 0.1879866 | 0.1879866 | 0.1879866 | 0.1879866 | 0.1879866 | 0.1870775 | 0.1645279 | 0.1254669 | 0.08056518 | 0.05794156 | 0.03111557 | 0.007973596 | 0 | 0 | 0 | 0 | 0.02535908 | 0.0004211993
1267 | 948.3414 | 0.00266803 | -30 | 603.5 | -663.5 | 0 | 0 | 0 | 0.003097727 | 0.01536039 | 0.03626135 | 0.04762265 | 0.07278463 | 0.1247964 | 0.1642855 | 0.1897456 | 0.1906546 | 0.1906546 | 0.1906546 | 0.1906546 | 0.1906546 | 0.1906546 | 0.1906546 | 0.1906546 | 0.1906546 | 0.1906546 | 0.1906546 | 0.1906546 | 0.1906546 | 0.1906546 | 0.1906546 | 0.1906546 | 0.1906546 | 0.1906546 | 0.1906546 | 0.1906546 | 0.1906546 | 0.1906546 | 0.1906546 | 0.1906546 | 0.1906546 | 0.1906546 | 0.1906546 | 0.1906546 | 0.1906546 | 0.1906546 | 0.1906546 | 0.1906546 | 0.1906546 | 0.1906546 | 0.1906546 | 0.1906546 | 0.1906546 | 0.1906546 | 0.1906546 | 0.1906546 | 0.1906546 | 0.1906546 | 0.1906546 | 0.1897456 | 0.1645279 | 0.1254669 | 0.08056518 | 0.05794156 | 0.03111557 | 0.007973596 | 0 | 0 | 0 | 0 | 0.0395814 | 8.09737e-05
1267 | 950.0767 | 0.002672912 | -40 | 593.5 | -673.5 | 0 | 0 | 0 | 0.003097727 | 0.01536039 | 0.03626135 | 0.04762265 | 0.07545754 | 0.1274693 | 0.1669584 | 0.1924185 | 0.1933275 | 0.1933275 | 0.1933275 | 0.1933275 | 0.1933275 | 0.1933275 | 0.1933275 | 0.1933275 | 0.1933275 | 0.1933275 | 0.1933275 | 0.1933275 | 0.1933275 | 0.1933275 | 0.1933275 | 0.1933275 | 0.1933275 | 0.1933275 | 0.1933275 | 0.1933275 | 0.1933275 | 0.1933275 | 0.1933275 | 0.1933275 | 0.1933275 | 0.1933275 | 0.1933275 | 0.1933275 | 0.1933275 | 0.1933275 | 0.1933275 | 0.1933275 | 0.1933275 | 0.1933275 | 0.1933275 | 0.1933275 | 0.1933275 | 0.1933275 | 0.1933275 | 0.1933275 | 0.1933275 | 0.1933275 | 0.1933275 | 0.1924185 | 0.1645279 | 0.1254669 | 0.08056518 | 0.05794156 | 0.03111557 | 0.007973596 | 0 | 0 | 0 | 0 | 0.05436026 | 0
1267 | 969.9902 | 0.002728937 | -30 | 603.5 | -663.5 | 0 | 0 | 0 | 0.003097727 | 0.01536039 | 0.03626135 | 0.04762265 | 0.07545754 | 0.1301983 | 0.1696874 | 0.1951474 | 0.1960565 | 0.1960565 | 0.1960565 | 0.1960565 | 0.1960565 | 0.1960565 | 0.1960565 | 0.1960565 | 0.1960565 | 0.1960565 | 0.1960565 | 0.1960565 | 0.1960565 | 0.1960565 | 0.1960565 | 0.1960565 | 0.1960565 | 0.1960565 | 0.1960565 | 0.1960565 | 0.1960565 | 0.1960565 | 0.1960565 | 0.1960565 | 0.1960565 | 0.1960565 | 0.1960565 | 0.1960565 | 0.1960565 | 0.1960565 | 0.1960565 | 0.1960565 | 0.1960565 | 0.1960565 | 0.1960565 | 0.1960565 | 0.1960565 | 0.1960565 | 0.1960565 | 0.1960565 | 0.1960565 | 0.1960565 | 0.1960565 | 0.1951474 | 0.1645279 | 0.1254669 | 0.08056518 | 0.05794156 | 0.03111557 | 0.007973596 | 0 | 0 | 0 | 0 | 0.0395814 | 8.09737e-05
1267 | 1035.002 | 0.002911838 | -20 | 613.5 | -653.5 | 0 | 0 | 0 | 0.003097727 | 0.01536039 | 0.03626135 | 0.04762265 | 0.07545754 | 0.1331101 | 0.1725992 | 0.1980592 | 0.1989683 | 0.1989683 | 0.1989683 | 0.1989683 | 0.1989683 | 0.1989683 | 0.1989683 | 0.1989683 | 0.1989683 | 0.1989683 | 0.1989683 | 0.1989683 | 0.1989683 | 0.1989683 | 0.1989683 | 0.1989683 | 0.1989683 | 0.1989683 | 0.1989683 | 0.1989683 | 0.1989683 | 0.1989683 | 0.1989683 | 0.1989683 | 0.1989683 | 0.1989683 | 0.1989683 | 0.1989683 | 0.1989683 | 0.1989683 | 0.1989683 | 0.1989683 | 0.1989683 | 0.1989683 | 0.1989683 | 0.1989683 | 0.1989683 | 0.1989683 | 0.1989683 | 0.1989683 | 0.1989683 | 0.1989683 | 0.1989683 | 0.1980592 | 0.1645279 | 0.1254669 | 0.08056518 | 0.05794156 | 0.03111557 | 0.007973596 | 0 | 0 | 0 | 0 | 0.02535908 | 0.0004211993
1267 | 873.3087 | 0.002456936 | -10 | 623.5 | -643.5 | 0 | 0 | 0 | 0.003097727 | 0.01536039 | 0.03626135 | 0.04762265 | 0.07545754 | 0.135567 | 0.1750562 | 0.2005162 | 0.2014253 | 0.2014253 | 0.2014253 | 0.2014253 | 0.2014253 | 0.2014253 | 0.2014253 | 0.2014253 | 0.2014253 | 0.2014253 | 0.2014253 | 0.2014253 | 0.2014253 | 0.2014253 | 0.2014253 | 0.2014253 | 0.2014253 | 0.2014253 | 0.2014253 | 0.2014253 | 0.2014253 | 0.2014253 | 0.2014253 | 0.2014253 | 0.2014253 | 0.2014253 | 0.2014253 | 0.2014253 | 0.2014253 | 0.2014253 | 0.2014253 | 0.2014253 | 0.2014253 | 0.2014253 | 0.2014253 | 0.2014253 | 0.2014253 | 0.2014253 | 0.2014253 | 0.2014253 | 0.2014253 | 0.2014253 | 0.2014253 | 0.2005162 | 0.1669848 | 0.1254669 | 0.08056518 | 0.05794156 | 0.03111557 | 0.007973596 | 0 | 0 | 0 | 0 | 0.01583063 | 0.000761425
1267 | 968.0771 | 0.002723554 | 0 | 633.5 | -633.5 | 0 | 0 | 0 | 0.003097727 | 0.01536039 | 0.03626135 | 0.04762265 | 0.07545754 | 0.135567 | 0.1777797 | 0.2032397 | 0.2041488 | 0.2041488 | 0.2041488 | 0.2041488 | 0.2041488 | 0.2041488 | 0.2041488 | 0.2041488 | 0.2041488 | 0.2041488 | 0.2041488 | 0.2041488 | 0.2041488 | 0.2041488 | 0.2041488 | 0.2041488 | 0.2041488 | 0.2041488 | 0.2041488 | 0.2041488 | 0.2041488 | 0.2041488 | 0.2041488 | 0.2041488 | 0.2041488 | 0.2041488 | 0.2041488 | 0.2041488 | 0.2041488 | 0.2041488 | 0.2041488 | 0.2041488 | 0.2041488 | 0.2041488 | 0.2041488 | 0.2041488 | 0.2041488 | 0.2041488 | 0.2041488 | 0.2041488 | 0.2041488 | 0.2041488 | 0.2041488 | 0.2032397 | 0.1697084 | 0.1254669 | 0.08056518 | 0.05794156 | 0.03111557 | 0.007973596 | 0 | 0 | 0 | 0 | 0.006302185 | 0.008011901
1267 | 987.6998 | 0.00277876 | 10 | 643.5 | -623.5 | 0 | 0 | 0 | 0.003097727 | 0.01536039 | 0.03626135 | 0.04762265 | 0.07545754 | 0.135567 | 0.1805585 | 0.2060185 | 0.2069276 | 0.2069276 | 0.2069276 | 0.2069276 | 0.2069276 | 0.2069276 | 0.2069276 | 0.2069276 | 0.2069276 | 0.2069276 | 0.2069276 | 0.2069276 | 0.2069276 | 0.2069276 | 0.2069276 | 0.2069276 | 0.2069276 | 0.2069276 | 0.2069276 | 0.2069276 | 0.2069276 | 0.2069276 | 0.2069276 | 0.2069276 | 0.2069276 | 0.2069276 | 0.2069276 | 0.2069276 | 0.2069276 | 0.2069276 | 0.2069276 | 0.2069276 | 0.2069276 | 0.2069276 | 0.2069276 | 0.2069276 | 0.2069276 | 0.2069276 | 0.2069276 | 0.2069276 | 0.2069276 | 0.2069276 | 0.2069276 | 0.2060185 | 0.1724872 | 0.1282457 | 0.08056518 | 0.05794156 | 0.03111557 | 0.007973596 | 0 | 0 | 0 | 0 | 0.000761425 | 0.02056105
1245 | 802.3699 | 0.002257359 | 20 | 642.5 | -602.5 | 0 | 0 | 0 | 0.003097727 | 0.01536039 | 0.03626135 | 0.04762265 | 0.07545754 | 0.135567 | 0.1805585 | 0.2082758 | 0.2091849 | 0.2091849 | 0.2091849 | 0.2091849 | 0.2091849 | 0.2091849 | 0.2091849 | 0.2091849 | 0.2091849 | 0.2091849 | 0.2091849 | 0.2091849 | 0.2091849 | 0.2091849 | 0.2091849 | 0.2091849 | 0.2091849 | 0.2091849 | 0.2091849 | 0.2091849 | 0.2091849 | 0.2091849 | 0.2091849 | 0.2091849 | 0.2091849 | 0.2091849 | 0.2091849 | 0.2091849 | 0.2091849 | 0.2091849 | 0.2091849 | 0.2091849 | 0.2091849 | 0.2091849 | 0.2091849 | 0.2091849 | 0.2091849 | 0.2091849 | 0.2091849 | 0.2091849 | 0.2091849 | 0.2091849 | 0.2091849 | 0.2082758 | 0.1747445 | 0.1305031 | 0.08056518 | 0.05794156 | 0.03111557 | 0.007973596 | 0 | 0 | 0 | 0 | 4.695114e-05 | 0.01930613
1245 | 769.3446 | 0.002164447 | 30 | 652.5 | -592.5 | 0 | 0 | 0 | 0.003097727 | 0.01536039 | 0.03626135 | 0.04762265 | 0.07545754 | 0.135567 | 0.1805585 | 0.2104403 | 0.2113494 | 0.2113494 | 0.2113494 | 0.2113494 | 0.2113494 | 0.2113494 | 0.2113494 | 0.2113494 | 0.2113494 | 0.2113494 | 0.2113494 | 0.2113494 | 0.2113494 | 0.2113494 | 0.2113494 | 0.2113494 | 0.2113494 | 0.2113494 | 0.2113494 | 0.2113494 | 0.2113494 | 0.2113494 | 0.2113494 | 0.2113494 | 0.2113494 | 0.2113494 | 0.2113494 | 0.2113494 | 0.2113494 | 0.2113494 | 0.2113494 | 0.2113494 | 0.2113494 | 0.2113494 | 0.2113494 | 0.2113494 | 0.2113494 | 0.2113494 | 0.2113494 | 0.2113494 | 0.2113494 | 0.2113494 | 0.2113494 | 0.2104403 | 0.176909 | 0.1326675 | 0.08056518 | 0.05794156 | 0.03111557 | 0.007973596 | 0 | 0 | 0 | 0 | 0 | 0.03185528
1245 | 769.2084 | 0.002164064 | 40 | 662.5 | -582.5 | 0 | 0 | 0 | 0.003097727 | 0.01536039 | 0.03626135 | 0.04762265 | 0.07545754 | 0.135567 | 0.1805585 | 0.2104403 | 0.2135134 | 0.2135134 | 0.2135134 | 0.2135134 | 0.2135134 | 0.2135134 | 0.2135134 | 0.2135134 | 0.2135134 | 0.2135134 | 0.2135134 | 0.2135134 | 0.2135134 | 0.2135134 | 0.2135134 | 0.2135134 | 0.2135134 | 0.2135134 | 0.2135134 | 0.2135134 | 0.2135134 | 0.2135134 | 0.2135134 | 0.2135134 | 0.2135134 | 0.2135134 | 0.2135134 | 0.2135134 | 0.2135134 | 0.2135134 | 0.2135134 | 0.2135134 | 0.2135134 | 0.2135134 | 0.2135134 | 0.2135134 | 0.2135134 | 0.2135134 | 0.2135134 | 0.2135134 | 0.2135134 | 0.2135134 | 0.2135134 | 0.2126044 | 0.179073 | 0.1348316 | 0.08056518 | 0.05794156 | 0.03111557 | 0.007973596 | 0 | 0 | 0 | 0 | 0 | 0.04758701
1245 | 822.9362 | 0.00231522 | 30 | 652.5 | -592.5 | 0 | 0 | 0 | 0.003097727 | 0.01536039 | 0.03626135 | 0.04762265 | 0.07545754 | 0.135567 | 0.1805585 | 0.2127555 | 0.2158287 | 0.2158287 | 0.2158287 | 0.2158287 | 0.2158287 | 0.2158287 | 0.2158287 | 0.2158287 | 0.2158287 | 0.2158287 | 0.2158287 | 0.2158287 | 0.2158287 | 0.2158287 | 0.2158287 | 0.2158287 | 0.2158287 | 0.2158287 | 0.2158287 | 0.2158287 | 0.2158287 | 0.2158287 | 0.2158287 | 0.2158287 | 0.2158287 | 0.2158287 | 0.2158287 | 0.2158287 | 0.2158287 | 0.2158287 | 0.2158287 | 0.2158287 | 0.2158287 | 0.2158287 | 0.2158287 | 0.2158287 | 0.2158287 | 0.2158287 | 0.2158287 | 0.2158287 | 0.2158287 | 0.2158287 | 0.2158287 | 0.2149196 | 0.1813883 | 0.1371468 | 0.08056518 | 0.05794156 | 0.03111557 | 0.007973596 | 0 | 0 | 0 | 0 | 0 | 0.03185528
1245 | 812.2626 | 0.002285191 | 20 | 642.5 | -602.5 | 0 | 0 | 0 | 0.003097727 | 0.01536039 | 0.03626135 | 0.04762265 | 0.07545754 | 0.135567 | 0.1805585 | 0.2150407 | 0.2181139 | 0.2181139 | 0.2181139 | 0.2181139 | 0.2181139 | 0.2181139 | 0.2181139 | 0.2181139 | 0.2181139 | 0.2181139 | 0.2181139 | 0.2181139 | 0.2181139 | 0.2181139 | 0.2181139 | 0.2181139 | 0.2181139 | 0.2181139 | 0.2181139 | 0.2181139 | 0.2181139 | 0.2181139 | 0.2181139 | 0.2181139 | 0.2181139 | 0.2181139 | 0.2181139 | 0.2181139 | 0.2181139 | 0.2181139 | 0.2181139 | 0.2181139 | 0.2181139 | 0.2181139 | 0.2181139 | 0.2181139 | 0.2181139 | 0.2181139 | 0.2181139 | 0.2181139 | 0.2181139 | 0.2181139 | 0.2181139 | 0.2172048 | 0.1836734 | 0.139432 | 0.08056518 | 0.05794156 | 0.03111557 | 0.007973596 | 0 | 0 | 0 | 0 | 0.0001587179 | 0.01930613
1245 | 778.4572 | 0.002190084 | 10 | 632.5 | -612.5 | 0 | 0 | 0 | 0.003097727 | 0.01536039 | 0.03626135 | 0.04762265 | 0.07545754 | 0.135567 | 0.1805585 | 0.2172308 | 0.2203039 | 0.2203039 | 0.2203039 | 0.2203039 | 0.2203039 | 0.2203039 | 0.2203039 | 0.2203039 | 0.2203039 | 0.2203039 | 0.2203039 | 0.2203039 | 0.2203039 | 0.2203039 | 0.2203039 | 0.2203039 | 0.2203039 | 0.2203039 | 0.2203039 | 0.2203039 | 0.2203039 | 0.2203039 | 0.2203039 | 0.2203039 | 0.2203039 | 0.2203039 | 0.2203039 | 0.2203039 | 0.2203039 | 0.2203039 | 0.2203039 | 0.2203039 | 0.2203039 | 0.2203039 | 0.2203039 | 0.2203039 | 0.2203039 | 0.2203039 | 0.2203039 | 0.2203039 | 0.2203039 | 0.2203039 | 0.2203039 | 0.2193949 | 0.1858635 | 0.139432 | 0.08056518 | 0.05794156 | 0.03111557 | 0.007973596 | 0 | 0 | 0 | 0 | 0.001308848 | 0.006756986
1245 | 829.0967 | 0.002332552 | 0 | 622.5 | -622.5 | 0 | 0 | 0 | 0.003097727 | 0.01536039 | 0.03626135 | 0.04762265 | 0.07545754 | 0.135567 | 0.182891 | 0.2195633 | 0.2226365 | 0.2226365 | 0.2226365 | 0.2226365 | 0.2226365 | 0.2226365 | 0.2226365 | 0.2226365 | 0.2226365 | 0.2226365 | 0.2226365 | 0.2226365 | 0.2226365 | 0.2226365 | 0.2226365 | 0.2226365 | 0.2226365 | 0.2226365 | 0.2226365 | 0.2226365 | 0.2226365 | 0.2226365 | 0.2226365 | 0.2226365 | 0.2226365 | 0.2226365 | 0.2226365 | 0.2226365 | 0.2226365 | 0.2226365 | 0.2226365 | 0.2226365 | 0.2226365 | 0.2226365 | 0.2226365 | 0.2226365 | 0.2226365 | 0.2226365 | 0.2226365 | 0.2226365 | 0.2226365 | 0.2226365 | 0.2226365 | 0.2217274 | 0.1881961 | 0.139432 | 0.08056518 | 0.05794156 | 0.03111557 | 0.007973596 | 0 | 0 | 0 | 0 | 0.002458978 | 0.0007274024
1245 | 779.6864 | 0.002193542 | -10 | 612.5 | -632.5 | 0 | 0 | 0 | 0.003097727 | 0.01536039 | 0.03626135 | 0.04762265 | 0.07545754 | 0.135567 | 0.1850846 | 0.2217569 | 0.22483 | 0.22483 | 0.22483 | 0.22483 | 0.22483 | 0.22483 | 0.22483 | 0.22483 | 0.22483 | 0.22483 | 0.22483 | 0.22483 | 0.22483 | 0.22483 | 0.22483 | 0.22483 | 0.22483 | 0.22483 | 0.22483 | 0.22483 | 0.22483 | 0.22483 | 0.22483 | 0.22483 | 0.22483 | 0.22483 | 0.22483 | 0.22483 | 0.22483 | 0.22483 | 0.22483 | 0.22483 | 0.22483 | 0.22483 | 0.22483 | 0.22483 | 0.22483 | 0.22483 | 0.22483 | 0.22483 | 0.22483 | 0.22483 | 0.22483 | 0.2239209 | 0.1881961 | 0.139432 | 0.08056518 | 0.05794156 | 0.03111557 | 0.007973596 | 0 | 0 | 0 | 0 | 0.009468843 | 0.0003871768
1245 | 756.408 | 0.002128052 | -20 | 602.5 | -642.5 | 0 | 0 | 0 | 0.003097727 | 0.01536039 | 0.03626135 | 0.04762265 | 0.07545754 | 0.1376951 | 0.1872126 | 0.2238849 | 0.2269581 | 0.2269581 | 0.2269581 | 0.2269581 | 0.2269581 | 0.2269581 | 0.2269581 | 0.2269581 | 0.2269581 | 0.2269581 | 0.2269581 | 0.2269581 | 0.2269581 | 0.2269581 | 0.2269581 | 0.2269581 | 0.2269581 | 0.2269581 | 0.2269581 | 0.2269581 | 0.2269581 | 0.2269581 | 0.2269581 | 0.2269581 | 0.2269581 | 0.2269581 | 0.2269581 | 0.2269581 | 0.2269581 | 0.2269581 | 0.2269581 | 0.2269581 | 0.2269581 | 0.2269581 | 0.2269581 | 0.2269581 | 0.2269581 | 0.2269581 | 0.2269581 | 0.2269581 | 0.2269581 | 0.2269581 | 0.2269581 | 0.226049 | 0.1881961 | 0.139432 | 0.08056518 | 0.05794156 | 0.03111557 | 0.007973596 | 0 | 0 | 0 | 0 | 0.02319351 | 4.695114e-05
1245 | 802.2035 | 0.002256891 | -30 | 592.5 | -652.5 | 0 | 0 | 0 | 0.003097727 | 0.01536039 | 0.03626135 | 0.04762265 | 0.07545754 | 0.139952 | 0.1894695 | 0.2261418 | 0.229215 | 0.229215 | 0.229215 | 0.229215 | 0.229215 | 0.229215 | 0.229215 | 0.229215 | 0.229215 | 0.229215 | 0.229215 | 0.229215 | 0.229215 | 0.229215 | 0.229215 | 0.229215 | 0.229215 | 0.229215 | 0.229215 | 0.229215 | 0.229215 | 0.229215 | 0.229215 | 0.229215 | 0.229215 | 0.229215 | 0.229215 | 0.229215 | 0.229215 | 0.229215 | 0.229215 | 0.229215 | 0.229215 | 0.229215 | 0.229215 | 0.229215 | 0.229215 | 0.229215 | 0.229215 | 0.229215 | 0.229215 | 0.229215 | 0.229215 | 0.2283059 | 0.1881961 | 0.139432 | 0.08056518 | 0.05794156 | 0.03111557 | 0.007973596 | 0 | 0 | 0 | 0 | 0.03691818 | 0
1245 | 773.4939 | 0.002176121 | -40 | 582.5 | -662.5 | 0 | 0 | 0 | 0.003097727 | 0.01536039 | 0.03626135 | 0.04762265 | 0.07545754 | 0.1421281 | 0.1916456 | 0.2283179 | 0.2313911 | 0.2313911 | 0.2313911 | 0.2313911 | 0.2313911 | 0.2313911 | 0.2313911 | 0.2313911 | 0.2313911 | 0.2313911 | 0.2313911 | 0.2313911 | 0.2313911 | 0.2313911 | 0.2313911 | 0.2313911 | 0.2313911 | 0.2313911 | 0.2313911 | 0.2313911 | 0.2313911 | 0.2313911 | 0.2313911 | 0.2313911 | 0.2313911 | 0.2313911 | 0.2313911 | 0.2313911 | 0.2313911 | 0.2313911 | 0.2313911 | 0.2313911 | 0.2313911 | 0.2313911 | 0.2313911 | 0.2313911 | 0.2313911 | 0.2313911 | 0.2313911 | 0.2313911 | 0.2313911 | 0.2313911 | 0.2313911 | 0.2283059 | 0.1881961 | 0.139432 | 0.08056518 | 0.05794156 | 0.03111557 | 0.007973596 | 0 | 0 | 0 | 0 | 0.05445988 | 0
1203 | 777.6959 | 0.002187942 | -30 | 571.5 | -631.5 | 0 | 0 | 0 | 0.003097727 | 0.01536039 | 0.03626135 | 0.04762265 | 0.07545754 | 0.1421281 | 0.1938336 | 0.2305059 | 0.233579 | 0.233579 | 0.233579 | 0.233579 | 0.233579 | 0.233579 | 0.233579 | 0.233579 | 0.233579 | 0.233579 | 0.233579 | 0.233579 | 0.233579 | 0.233579 | 0.233579 | 0.233579 | 0.233579 | 0.233579 | 0.233579 | 0.233579 | 0.233579 | 0.233579 | 0.233579 | 0.233579 | 0.233579 | 0.233579 | 0.233579 | 0.233579 | 0.233579 | 0.233579 | 0.233579 | 0.233579 | 0.233579 | 0.233579 | 0.233579 | 0.233579 | 0.233579 | 0.233579 | 0.233579 | 0.233579 | 0.233579 | 0.233579 | 0.233579 | 0.2283059 | 0.1881961 | 0.139432 | 0.08056518 | 0.05794156 | 0.03111557 | 0.007973596 | 0 | 0 | 0 | 0 | 0.008096376 | 0
1203 | 595.797 | 0.001676194 | -20 | 581.5 | -621.5 | 0 | 0 | 0 | 0.003097727 | 0.01536039 | 0.03626135 | 0.04762265 | 0.07545754 | 0.1421281 | 0.1955098 | 0.2321821 | 0.2352552 | 0.2352552 | 0.2352552 | 0.2352552 | 0.2352552 | 0.2352552 | 0.2352552 | 0.2352552 | 0.2352552 | 0.2352552 | 0.2352552 | 0.2352552 | 0.2352552 | 0.2352552 | 0.2352552 | 0.2352552 | 0.2352552 | 0.2352552 | 0.2352552 | 0.2352552 | 0.2352552 | 0.2352552 | 0.2352552 | 0.2352552 | 0.2352552 | 0.2352552 | 0.2352552 | 0.2352552 | 0.2352552 | 0.2352552 | 0.2352552 | 0.2352552 | 0.2352552 | 0.2352552 | 0.2352552 | 0.2352552 | 0.2352552 | 0.2352552 | 0.2352552 | 0.2352552 | 0.2352552 | 0.2352552 | 0.2352552 | 0.2283059 | 0.1881961 | 0.139432 | 0.08056518 | 0.05794156 | 0.03111557 | 0.007973596 | 0 | 0 | 0 | 0 | 0.002343965 | 0
1203 | 773.0896 | 0.002174983 | -10 | 591.5 | -611.5 | 0 | 0 | 0 | 0.003097727 | 0.01536039 | 0.03626135 | 0.04762265 | 0.07545754 | 0.1421281 | 0.1955098 | 0.2343571 | 0.2374302 | 0.2374302 | 0.2374302 | 0.2374302 | 0.2374302 | 0.2374302 | 0.2374302 | 0.2374302 | 0.2374302 | 0.2374302 | 0.2374302 | 0.2374302 | 0.2374302 | 0.2374302 | 0.2374302 | 0.2374302 | 0.2374302 | 0.2374302 | 0.2374302 | 0.2374302 | 0.2374302 | 0.2374302 | 0.2374302 | 0.2374302 | 0.2374302 | 0.2374302 | 0.2374302 | 0.2374302 | 0.2374302 | 0.2374302 | 0.2374302 | 0.2374302 | 0.2374302 | 0.2374302 | 0.2374302 | 0.2374302 | 0.2374302 | 0.2374302 | 0.2374302 | 0.2374302 | 0.2374302 | 0.2374302 | 0.2374302 | 0.2304809 | 0.1881961 | 0.139432 | 0.08056518 | 0.05794156 | 0.03111557 | 0.007973596 | 0 | 0 | 0 | 0 | 0.001193835 | 0
1178 | 392.9807 | 0.001105598 | 0 | 589 | -589 | 0 | 0 | 0 | 0.003097727 | 0.01536039 | 0.03626135 | 0.04762265 | 0.07545754 | 0.1421281 | 0.1955098 | 0.2354627 | 0.2385358 | 0.2385358 | 0.2385358 | 0.2385358 | 0.2385358 | 0.2385358 | 0.2385358 | 0.2385358 | 0.2385358 | 0.2385358 | 0.2385358 | 0.2385358 | 0.2385358 | 0.2385358 | 0.2385358 | 0.2385358 | 0.2385358 | 0.2385358 | 0.2385358 | 0.2385358 | 0.2385358 | 0.2385358 | 0.2385358 | 0.2385358 | 0.2385358 | 0.2385358 | 0.2385358 | 0.2385358 | 0.2385358 | 0.2385358 | 0.2385358 | 0.2385358 | 0.2385358 | 0.2385358 | 0.2385358 | 0.2385358 | 0.2385358 | 0.2385358 | 0.2385358 | 0.2385358 | 0.2385358 | 0.2385358 | 0.2385358 | 0.2315865 | 0.1881961 | 0.139432 | 0.08056518 | 0.05794156 | 0.03111557 | 0.007973596 | 0 | 0 | 0 | 0 | 0 | 0
1178 | 403.2625 | 0.001134525 | 10 | 599 | -579 | 0 | 0 | 0 | 0.003097727 | 0.01536039 | 0.03626135 | 0.04762265 | 0.07545754 | 0.1421281 | 0.1955098 | 0.2354627 | 0.2396703 | 0.2396703 | 0.2396703 | 0.2396703 | 0.2396703 | 0.2396703 | 0.2396703 | 0.2396703 | 0.2396703 | 0.2396703 | 0.2396703 | 0.2396703 | 0.2396703 | 0.2396703 | 0.2396703 | 0.2396703 | 0.2396703 | 0.2396703 | 0.2396703 | 0.2396703 | 0.2396703 | 0.2396703 | 0.2396703 | 0.2396703 | 0.2396703 | 0.2396703 | 0.2396703 | 0.2396703 | 0.2396703 | 0.2396703 | 0.2396703 | 0.2396703 | 0.2396703 | 0.2396703 | 0.2396703 | 0.2396703 | 0.2396703 | 0.2396703 | 0.2396703 | 0.2396703 | 0.2396703 | 0.2396703 | 0.2396703 | 0.232721 | 0.1881961 | 0.139432 | 0.08056518 | 0.05794156 | 0.03111557 | 0.007973596 | 0 | 0 | 0 | 0 | 0 | 0
1127 | 466.3294 | 0.001311955 | 20 | 583.5 | -543.5 | 0 | 0 | 0 | 0.003097727 | 0.01536039 | 0.03626135 | 0.04762265 | 0.07545754 | 0.1421281 | 0.1955098 | 0.2354627 | 0.2396703 | 0.2409823 | 0.2409823 | 0.2409823 | 0.2409823 | 0.2409823 | 0.2409823 | 0.2409823 | 0.2409823 | 0.2409823 | 0.2409823 | 0.2409823 | 0.2409823 | 0.2409823 | 0.2409823 | 0.2409823 | 0.2409823 | 0.2409823 | 0.2409823 | 0.2409823 | 0.2409823 | 0.2409823 | 0.2409823 | 0.2409823 | 0.2409823 | 0.2409823 | 0.2409823 | 0.2409823 | 0.2409823 | 0.2409823 | 0.2409823 | 0.2409823 | 0.2409823 | 0.2409823 | 0.2409823 | 0.2409823 | 0.2409823 | 0.2409823 | 0.2409823 | 0.2409823 | 0.2409823 | 0.2409823 | 0.2409823 | 0.232721 | 0.1881961 | 0.139432 | 0.08056518 | 0.05794156 | 0.03111557 | 0.007973596 | 0 | 0 | 0 | 0 | 0 | 0
1133 | 592.9296 | 0.001668127 | 30 | 596.5 | -536.5 | 0 | 0 | 0 | 0.003097727 | 0.01536039 | 0.03626135 | 0.04762265 | 0.07545754 | 0.1421281 | 0.1955098 | 0.2354627 | 0.2396703 | 0.2426504 | 0.2426504 | 0.2426504 | 0.2426504 | 0.2426504 | 0.2426504 | 0.2426504 | 0.2426504 | 0.2426504 | 0.2426504 | 0.2426504 | 0.2426504 | 0.2426504 | 0.2426504 | 0.2426504 | 0.2426504 | 0.2426504 | 0.2426504 | 0.2426504 | 0.2426504 | 0.2426504 | 0.2426504 | 0.2426504 | 0.2426504 | 0.2426504 | 0.2426504 | 0.2426504 | 0.2426504 | 0.2426504 | 0.2426504 | 0.2426504 | 0.2426504 | 0.2426504 | 0.2426504 | 0.2426504 | 0.2426504 | 0.2426504 | 0.2426504 | 0.2426504 | 0.2426504 | 0.2426504 | 0.2426504 | 0.2343891 | 0.1881961 | 0.139432 | 0.08056518 | 0.05794156 | 0.03111557 | 0.007973596 | 0 | 0 | 0 | 0 | 0 | 0
1133 | 634.5654 | 0.001785264 | 40 | 606.5 | -526.5 | 0 | 0 | 0 | 0.003097727 | 0.01536039 | 0.03626135 | 0.04762265 | 0.07545754 | 0.1421281 | 0.1955098 | 0.2354627 | 0.2396703 | 0.2426504 | 0.2444357 | 0.2444357 | 0.2444357 | 0.2444357 | 0.2444357 | 0.2444357 | 0.2444357 | 0.2444357 | 0.2444357 | 0.2444357 | 0.2444357 | 0.2444357 | 0.2444357 | 0.2444357 | 0.2444357 | 0.2444357 | 0.2444357 | 0.2444357 | 0.2444357 | 0.2444357 | 0.2444357 | 0.2444357 | 0.2444357 | 0.2444357 | 0.2444357 | 0.2444357 | 0.2444357 | 0.2444357 | 0.2444357 | 0.2444357 | 0.2444357 | 0.2444357 | 0.2444357 | 0.2444357 | 0.2444357 | 0.2444357 | 0.2444357 | 0.2444357 | 0.2444357 | 0.2444357 | 0.2444357 | 0.2361744 | 0.1881961 | 0.139432 | 0.08056518 | 0.05794156 | 0.03111557 | 0.007973596 | 0 | 0 | 0 | 0 | 0 | 0.001663389
1156 | 797.2952 | 0.002243082 | 30 | 608 | -548 | 0 | 0 | 0 | 0.003097727 | 0.01536039 | 0.03626135 | 0.04762265 | 0.07545754 | 0.1421281 | 0.1955098 | 0.2354627 | 0.2396703 | 0.2448935 | 0.2466788 | 0.2466788 | 0.2466788 | 0.2466788 | 0.2466788 | 0.2466788 | 0.2466788 | 0.2466788 | 0.2466788 | 0.2466788 | 0.2466788 | 0.2466788 | 0.2466788 | 0.2466788 | 0.2466788 | 0.2466788 | 0.2466788 | 0.2466788 | 0.2466788 | 0.2466788 | 0.2466788 | 0.2466788 | 0.2466788 | 0.2466788 | 0.2466788 | 0.2466788 | 0.2466788 | 0.2466788 | 0.2466788 | 0.2466788 | 0.2466788 | 0.2466788 | 0.2466788 | 0.2466788 | 0.2466788 | 0.2466788 | 0.2466788 | 0.2466788 | 0.2466788 | 0.2466788 | 0.2466788 | 0.2384175 | 0.1881961 | 0.139432 | 0.08056518 | 0.05794156 | 0.03111557 | 0.007973596 | 0 | 0 | 0 | 0 | 2.138041e-05 | 0.00212716
1156 | 834.0685 | 0.002346539 | 20 | 598 | -558 | 0 | 0 | 0 | 0.003097727 | 0.01536039 | 0.03626135 | 0.04762265 | 0.07545754 | 0.1421281 | 0.1955098 | 0.2354627 | 0.2396703 | 0.24724 | 0.2490253 | 0.2490253 | 0.2490253 | 0.2490253 | 0.2490253 | 0.2490253 | 0.2490253 | 0.2490253 | 0.2490253 | 0.2490253 | 0.2490253 | 0.2490253 | 0.2490253 | 0.2490253 | 0.2490253 | 0.2490253 | 0.2490253 | 0.2490253 | 0.2490253 | 0.2490253 | 0.2490253 | 0.2490253 | 0.2490253 | 0.2490253 | 0.2490253 | 0.2490253 | 0.2490253 | 0.2490253 | 0.2490253 | 0.2490253 | 0.2490253 | 0.2490253 | 0.2490253 | 0.2490253 | 0.2490253 | 0.2490253 | 0.2490253 | 0.2490253 | 0.2490253 | 0.2490253 | 0.2490253 | 0.240764 | 0.1881961 | 0.139432 | 0.08056518 | 0.05794156 | 0.03111557 | 0.007973596 | 0 | 0 | 0 | 0 | 0.0006895182 | 0
1156 | 747.4494 | 0.002102848 | 10 | 588 | -568 | 0 | 0 | 0 | 0.003097727 | 0.01536039 | 0.03626135 | 0.04762265 | 0.07545754 | 0.1421281 | 0.1955098 | 0.2354627 | 0.2417732 | 0.2493429 | 0.2511282 | 0.2511282 | 0.2511282 | 0.2511282 | 0.2511282 | 0.2511282 | 0.2511282 | 0.2511282 | 0.2511282 | 0.2511282 | 0.2511282 | 0.2511282 | 0.2511282 | 0.2511282 | 0.2511282 | 0.2511282 | 0.2511282 | 0.2511282 | 0.2511282 | 0.2511282 | 0.2511282 | 0.2511282 | 0.2511282 | 0.2511282 | 0.2511282 | 0.2511282 | 0.2511282 | 0.2511282 | 0.2511282 | 0.2511282 | 0.2511282 | 0.2511282 | 0.2511282 | 0.2511282 | 0.2511282 | 0.2511282 | 0.2511282 | 0.2511282 | 0.2511282 | 0.2511282 | 0.2511282 | 0.2428669 | 0.1881961 | 0.139432 | 0.08056518 | 0.05794156 | 0.03111557 | 0.007973596 | 0 | 0 | 0 | 0 | 0.001357656 | 0
1159 | 751.9231 | 0.002115434 | 0 | 579.5 | -579.5 | 0 | 0 | 0 | 0.003097727 | 0.01536039 | 0.03626135 | 0.04762265 | 0.07545754 | 0.1421281 | 0.1955098 | 0.2354627 | 0.2438886 | 0.2514583 | 0.2532436 | 0.2532436 | 0.2532436 | 0.2532436 | 0.2532436 | 0.2532436 | 0.2532436 | 0.2532436 | 0.2532436 | 0.2532436 | 0.2532436 | 0.2532436 | 0.2532436 | 0.2532436 | 0.2532436 | 0.2532436 | 0.2532436 | 0.2532436 | 0.2532436 | 0.2532436 | 0.2532436 | 0.2532436 | 0.2532436 | 0.2532436 | 0.2532436 | 0.2532436 | 0.2532436 | 0.2532436 | 0.2532436 | 0.2532436 | 0.2532436 | 0.2532436 | 0.2532436 | 0.2532436 | 0.2532436 | 0.2532436 | 0.2532436 | 0.2532436 | 0.2532436 | 0.2532436 | 0.2532436 | 0.2428669 | 0.1881961 | 0.139432 | 0.08056518 | 0.05794156 | 0.03111557 | 0.007973596 | 0 | 0 | 0 | 0 | 0.00323008 | 0
1122 | 822.1673 | 0.002313057 | -10 | 551 | -571 | 0 | 0 | 0 | 0.003097727 | 0.01536039 | 0.03626135 | 0.04762265 | 0.07545754 | 0.1421281 | 0.1955098 | 0.2354627 | 0.2462017 | 0.2537714 | 0.2555566 | 0.2555566 | 0.2555566 | 0.2555566 | 0.2555566 | 0.2555566 | 0.2555566 | 0.2555566 | 0.2555566 | 0.2555566 | 0.2555566 | 0.2555566 | 0.2555566 | 0.2555566 | 0.2555566 | 0.2555566 | 0.2555566 | 0.2555566 | 0.2555566 | 0.2555566 | 0.2555566 | 0.2555566 | 0.2555566 | 0.2555566 | 0.2555566 | 0.2555566 | 0.2555566 | 0.2555566 | 0.2555566 | 0.2555566 | 0.2555566 | 0.2555566 | 0.2555566 | 0.2555566 | 0.2555566 | 0.2555566 | 0.2555566 | 0.2555566 | 0.2555566 | 0.2555566 | 0.2532436 | 0.2428669 | 0.1881961 | 0.139432 | 0.08056518 | 0.05794156 | 0.03111557 | 0.007973596 | 0 | 0 | 0 | 0 | 0.001558097 | 0
1115 | 1153.93 | 0.003246425 | -20 | 537.5 | -577.5 | 0 | 0 | 0 | 0.003097727 | 0.01536039 | 0.03626135 | 0.04762265 | 0.07545754 | 0.1421281 | 0.1955098 | 0.2354627 | 0.2494481 | 0.2570178 | 0.2588031 | 0.2588031 | 0.2588031 | 0.2588031 | 0.2588031 | 0.2588031 | 0.2588031 | 0.2588031 | 0.2588031 | 0.2588031 | 0.2588031 | 0.2588031 | 0.2588031 | 0.2588031 | 0.2588031 | 0.2588031 | 0.2588031 | 0.2588031 | 0.2588031 | 0.2588031 | 0.2588031 | 0.2588031 | 0.2588031 | 0.2588031 | 0.2588031 | 0.2588031 | 0.2588031 | 0.2588031 | 0.2588031 | 0.2588031 | 0.2588031 | 0.2588031 | 0.2588031 | 0.2588031 | 0.2588031 | 0.2588031 | 0.2588031 | 0.2588031 | 0.2588031 | 0.2588031 | 0.2532436 | 0.2428669 | 0.1881961 | 0.139432 | 0.08056518 | 0.05794156 | 0.03111557 | 0.007973596 | 0 | 0 | 0 | 0 | 0.002663486 | 0
1115 | 940.0106 | 0.002644593 | -30 | 527.5 | -587.5 | 0 | 0 | 0 | 0.003097727 | 0.01536039 | 0.03626135 | 0.04762265 | 0.07545754 | 0.1421281 | 0.1955098 | 0.2354627 | 0.2520927 | 0.2596624 | 0.2614477 | 0.2614477 | 0.2614477 | 0.2614477 | 0.2614477 | 0.2614477 | 0.2614477 | 0.2614477 | 0.2614477 | 0.2614477 | 0.2614477 | 0.2614477 | 0.2614477 | 0.2614477 | 0.2614477 | 0.2614477 | 0.2614477 | 0.2614477 | 0.2614477 | 0.2614477 | 0.2614477 | 0.2614477 | 0.2614477 | 0.2614477 | 0.2614477 | 0.2614477 | 0.2614477 | 0.2614477 | 0.2614477 | 0.2614477 | 0.2614477 | 0.2614477 | 0.2614477 | 0.2614477 | 0.2614477 | 0.2614477 | 0.2614477 | 0.2614477 | 0.2614477 | 0.2588031 | 0.2532436 | 0.2428669 | 0.1881961 | 0.139432 | 0.08056518 | 0.05794156 | 0.03111557 | 0.007973596 | 0 | 0 | 0 | 0 | 0.005496459 | 0
1115 | 1024.088 | 0.002881133 | -40 | 517.5 | -597.5 | 0 | 0 | 0 | 0.003097727 | 0.01536039 | 0.03626135 | 0.04762265 | 0.07545754 | 0.1421281 | 0.1955098 | 0.2383438 | 0.2549738 | 0.2625435 | 0.2643288 | 0.2643288 | 0.2643288 | 0.2643288 | 0.2643288 | 0.2643288 | 0.2643288 | 0.2643288 | 0.2643288 | 0.2643288 | 0.2643288 | 0.2643288 | 0.2643288 | 0.2643288 | 0.2643288 | 0.2643288 | 0.2643288 | 0.2643288 | 0.2643288 | 0.2643288 | 0.2643288 | 0.2643288 | 0.2643288 | 0.2643288 | 0.2643288 | 0.2643288 | 0.2643288 | 0.2643288 | 0.2643288 | 0.2643288 | 0.2643288 | 0.2643288 | 0.2643288 | 0.2643288 | 0.2643288 | 0.2643288 | 0.2643288 | 0.2643288 | 0.2643288 | 0.2588031 | 0.2532436 | 0.2428669 | 0.1881961 | 0.139432 | 0.08056518 | 0.05794156 | 0.03111557 | 0.007973596 | 0 | 0 | 0 | 0 | 0.008329432 | 0
1115 | 975.4834 | 0.002744391 | -30 | 527.5 | -587.5 | 0 | 0 | 0 | 0.003097727 | 0.01536039 | 0.03626135 | 0.04762265 | 0.07545754 | 0.1421281 | 0.1955098 | 0.2383438 | 0.2577182 | 0.2652879 | 0.2670732 | 0.2670732 | 0.2670732 | 0.2670732 | 0.2670732 | 0.2670732 | 0.2670732 | 0.2670732 | 0.2670732 | 0.2670732 | 0.2670732 | 0.2670732 | 0.2670732 | 0.2670732 | 0.2670732 | 0.2670732 | 0.2670732 | 0.2670732 | 0.2670732 | 0.2670732 | 0.2670732 | 0.2670732 | 0.2670732 | 0.2670732 | 0.2670732 | 0.2670732 | 0.2670732 | 0.2670732 | 0.2670732 | 0.2670732 | 0.2670732 | 0.2670732 | 0.2670732 | 0.2670732 | 0.2670732 | 0.2670732 | 0.2670732 | 0.2670732 | 0.2670732 | 0.2588031 | 0.2532436 | 0.2428669 | 0.1881961 | 0.139432 | 0.08056518 | 0.05794156 | 0.03111557 | 0.007973596 | 0 | 0 | 0 | 0 | 0.005496459 | 0
1115 | 1018.231 | 0.002864657 | -20 | 537.5 | -577.5 | 0 | 0 | 0 | 0.003097727 | 0.01536039 | 0.03626135 | 0.04762265 | 0.07545754 | 0.1421281 | 0.1955098 | 0.2383438 | 0.2605829 | 0.2681526 | 0.2699378 | 0.2699378 | 0.2699378 | 0.2699378 | 0.2699378 | 0.2699378 | 0.2699378 | 0.2699378 | 0.2699378 | 0.2699378 | 0.2699378 | 0.2699378 | 0.2699378 | 0.2699378 | 0.2699378 | 0.2699378 | 0.2699378 | 0.2699378 | 0.2699378 | 0.2699378 | 0.2699378 | 0.2699378 | 0.2699378 | 0.2699378 | 0.2699378 | 0.2699378 | 0.2699378 | 0.2699378 | 0.2699378 | 0.2699378 | 0.2699378 | 0.2699378 | 0.2699378 | 0.2699378 | 0.2699378 | 0.2699378 | 0.2699378 | 0.2699378 | 0.2699378 | 0.2616677 | 0.2532436 | 0.2428669 | 0.1881961 | 0.139432 | 0.08056518 | 0.05794156 | 0.03111557 | 0.007973596 | 0 | 0 | 0 | 0 | 0.002663486 | 0
1115 | 1004.523 | 0.002826089 | -10 | 547.5 | -567.5 | 0 | 0 | 0 | 0.003097727 | 0.01536039 | 0.03626135 | 0.04762265 | 0.07545754 | 0.1421281 | 0.1955098 | 0.2383438 | 0.263409 | 0.2709787 | 0.2727639 | 0.2727639 | 0.2727639 | 0.2727639 | 0.2727639 | 0.2727639 | 0.2727639 | 0.2727639 | 0.2727639 | 0.2727639 | 0.2727639 | 0.2727639 | 0.2727639 | 0.2727639 | 0.2727639 | 0.2727639 | 0.2727639 | 0.2727639 | 0.2727639 | 0.2727639 | 0.2727639 | 0.2727639 | 0.2727639 | 0.2727639 | 0.2727639 | 0.2727639 | 0.2727639 | 0.2727639 | 0.2727639 | 0.2727639 | 0.2727639 | 0.2727639 | 0.2727639 | 0.2727639 | 0.2727639 | 0.2727639 | 0.2727639 | 0.2727639 | 0.2727639 | 0.2644938 | 0.2532436 | 0.2428669 | 0.1881961 | 0.139432 | 0.08056518 | 0.05794156 | 0.03111557 | 0.007973596 | 0 | 0 | 0 | 0 | 0.001324249 | 0
1115 | 993.7311 | 0.002795728 | 0 | 557.5 | -557.5 | 0 | 0 | 0 | 0.003097727 | 0.01536039 | 0.03626135 | 0.04762265 | 0.07545754 | 0.1421281 | 0.1955098 | 0.2383438 | 0.263409 | 0.2737744 | 0.2755597 | 0.2755597 | 0.2755597 | 0.2755597 | 0.2755597 | 0.2755597 | 0.2755597 | 0.2755597 | 0.2755597 | 0.2755597 | 0.2755597 | 0.2755597 | 0.2755597 | 0.2755597 | 0.2755597 | 0.2755597 | 0.2755597 | 0.2755597 | 0.2755597 | 0.2755597 | 0.2755597 | 0.2755597 | 0.2755597 | 0.2755597 | 0.2755597 | 0.2755597 | 0.2755597 | 0.2755597 | 0.2755597 | 0.2755597 | 0.2755597 | 0.2755597 | 0.2755597 | 0.2755597 | 0.2755597 | 0.2755597 | 0.2755597 | 0.2755597 | 0.2755597 | 0.2672895 | 0.2532436 | 0.2428669 | 0.1881961 | 0.139432 | 0.08056518 | 0.05794156 | 0.03111557 | 0.007973596 | 0 | 0 | 0 | 0 | 0.0006561113 | 0.003039392
1115 | 1011.122 | 0.002844656 | 10 | 567.5 | -547.5 | 0 | 0 | 0 | 0.003097727 | 0.01536039 | 0.03626135 | 0.04762265 | 0.07545754 | 0.1421281 | 0.1955098 | 0.2383438 | 0.263409 | 0.2766191 | 0.2784043 | 0.2784043 | 0.2784043 | 0.2784043 | 0.2784043 | 0.2784043 | 0.2784043 | 0.2784043 | 0.2784043 | 0.2784043 | 0.2784043 | 0.2784043 | 0.2784043 | 0.2784043 | 0.2784043 | 0.2784043 | 0.2784043 | 0.2784043 | 0.2784043 | 0.2784043 | 0.2784043 | 0.2784043 | 0.2784043 | 0.2784043 | 0.2784043 | 0.2784043 | 0.2784043 | 0.2784043 | 0.2784043 | 0.2784043 | 0.2784043 | 0.2784043 | 0.2784043 | 0.2784043 | 0.2784043 | 0.2784043 | 0.2784043 | 0.2784043 | 0.2784043 | 0.2701342 | 0.2560882 | 0.2428669 | 0.1881961 | 0.139432 | 0.08056518 | 0.05794156 | 0.03111557 | 0.007973596 | 0 | 0 | 0 | 0 | 0 | 0.006134496
1115 | 1031.384 | 0.00290166 | 20 | 577.5 | -537.5 | 0 | 0 | 0 | 0.003097727 | 0.01536039 | 0.03626135 | 0.04762265 | 0.07545754 | 0.1421281 | 0.1955098 | 0.2383438 | 0.263409 | 0.2795207 | 0.281306 | 0.281306 | 0.281306 | 0.281306 | 0.281306 | 0.281306 | 0.281306 | 0.281306 | 0.281306 | 0.281306 | 0.281306 | 0.281306 | 0.281306 | 0.281306 | 0.281306 | 0.281306 | 0.281306 | 0.281306 | 0.281306 | 0.281306 | 0.281306 | 0.281306 | 0.281306 | 0.281306 | 0.281306 | 0.281306 | 0.281306 | 0.281306 | 0.281306 | 0.281306 | 0.281306 | 0.281306 | 0.281306 | 0.281306 | 0.281306 | 0.281306 | 0.281306 | 0.281306 | 0.281306 | 0.2730359 | 0.2589899 | 0.2428669 | 0.1881961 | 0.139432 | 0.08056518 | 0.05794156 | 0.03111557 | 0.007973596 | 0 | 0 | 0 | 0 | 0 | 0.0098997
1113 | 674.8132 | 0.001898496 | 30 | 586.5 | -526.5 | 0 | 0 | 0 | 0.003097727 | 0.01536039 | 0.03626135 | 0.04762265 | 0.07545754 | 0.1421281 | 0.1955098 | 0.2383438 | 0.263409 | 0.2795207 | 0.2832045 | 0.2832045 | 0.2832045 | 0.2832045 | 0.2832045 | 0.2832045 | 0.2832045 | 0.2832045 | 0.2832045 | 0.2832045 | 0.2832045 | 0.2832045 | 0.2832045 | 0.2832045 | 0.2832045 | 0.2832045 | 0.2832045 | 0.2832045 | 0.2832045 | 0.2832045 | 0.2832045 | 0.2832045 | 0.2832045 | 0.2832045 | 0.2832045 | 0.2832045 | 0.2832045 | 0.2832045 | 0.2832045 | 0.2832045 | 0.2832045 | 0.2832045 | 0.2832045 | 0.2832045 | 0.2832045 | 0.2832045 | 0.2832045 | 0.2832045 | 0.2832045 | 0.2749344 | 0.2608884 | 0.2428669 | 0.1881961 | 0.139432 | 0.08056518 | 0.05794156 | 0.03111557 | 0.007973596 | 0 | 0 | 0 | 0 | 0 | 0.01463075
1113 | 787.4716 | 0.002215445 | 40 | 596.5 | -516.5 | 0 | 0 | 0 | 0.003097727 | 0.01536039 | 0.03626135 | 0.04762265 | 0.07545754 | 0.1421281 | 0.1955098 | 0.2383438 | 0.263409 | 0.2795207 | 0.2854199 | 0.2854199 | 0.2854199 | 0.2854199 | 0.2854199 | 0.2854199 | 0.2854199 | 0.2854199 | 0.2854199 | 0.2854199 | 0.2854199 | 0.2854199 | 0.2854199 | 0.2854199 | 0.2854199 | 0.2854199 | 0.2854199 | 0.2854199 | 0.2854199 | 0.2854199 | 0.2854199 | 0.2854199 | 0.2854199 | 0.2854199 | 0.2854199 | 0.2854199 | 0.2854199 | 0.2854199 | 0.2854199 | 0.2854199 | 0.2854199 | 0.2854199 | 0.2854199 | 0.2854199 | 0.2854199 | 0.2854199 | 0.2854199 | 0.2854199 | 0.2854199 | 0.2771498 | 0.2631038 | 0.2450823 | 0.1881961 | 0.139432 | 0.08056518 | 0.05794156 | 0.03111557 | 0.007973596 | 0 | 0 | 0 | 0 | 0 | 0.01988747
1113 | 759.3166 | 0.002136235 | 30 | 586.5 | -526.5 | 0 | 0 | 0 | 0.003097727 | 0.01536039 | 0.03626135 | 0.04762265 | 0.07545754 | 0.1421281 | 0.1955098 | 0.2383438 | 0.263409 | 0.2795207 | 0.2875562 | 0.2875562 | 0.2875562 | 0.2875562 | 0.2875562 | 0.2875562 | 0.2875562 | 0.2875562 | 0.2875562 | 0.2875562 | 0.2875562 | 0.2875562 | 0.2875562 | 0.2875562 | 0.2875562 | 0.2875562 | 0.2875562 | 0.2875562 | 0.2875562 | 0.2875562 | 0.2875562 | 0.2875562 | 0.2875562 | 0.2875562 | 0.2875562 | 0.2875562 | 0.2875562 | 0.2875562 | 0.2875562 | 0.2875562 | 0.2875562 | 0.2875562 | 0.2875562 | 0.2875562 | 0.2875562 | 0.2875562 | 0.2875562 | 0.2875562 | 0.2875562 | 0.279286 | 0.2652401 | 0.2450823 | 0.1881961 | 0.139432 | 0.08056518 | 0.05794156 | 0.03111557 | 0.007973596 | 0 | 0 | 0 | 0 | 0 | 0.01463075
1113 | 725.4033 | 0.002040824 | 20 | 576.5 | -536.5 | 0 | 0 | 0 | 0.003097727 | 0.01536039 | 0.03626135 | 0.04762265 | 0.07545754 | 0.1421281 | 0.1955098 | 0.2383438 | 0.263409 | 0.2815615 | 0.289597 | 0.289597 | 0.289597 | 0.289597 | 0.289597 | 0.289597 | 0.289597 | 0.289597 | 0.289597 | 0.289597 | 0.289597 | 0.289597 | 0.289597 | 0.289597 | 0.289597 | 0.289597 | 0.289597 | 0.289597 | 0.289597 | 0.289597 | 0.289597 | 0.289597 | 0.289597 | 0.289597 | 0.289597 | 0.289597 | 0.289597 | 0.289597 | 0.289597 | 0.289597 | 0.289597 | 0.289597 | 0.289597 | 0.289597 | 0.289597 | 0.289597 | 0.289597 | 0.289597 | 0.289597 | 0.2813269 | 0.2672809 | 0.2450823 | 0.1881961 | 0.139432 | 0.08056518 | 0.05794156 | 0.03111557 | 0.007973596 | 0 | 0 | 0 | 0 | 0 | 0.009374028
1113 | 738.5432 | 0.002077792 | 10 | 566.5 | -546.5 | 0 | 0 | 0 | 0.003097727 | 0.01536039 | 0.03626135 | 0.04762265 | 0.07545754 | 0.1421281 | 0.1955098 | 0.2383438 | 0.263409 | 0.2836393 | 0.2916748 | 0.2916748 | 0.2916748 | 0.2916748 | 0.2916748 | 0.2916748 | 0.2916748 | 0.2916748 | 0.2916748 | 0.2916748 | 0.2916748 | 0.2916748 | 0.2916748 | 0.2916748 | 0.2916748 | 0.2916748 | 0.2916748 | 0.2916748 | 0.2916748 | 0.2916748 | 0.2916748 | 0.2916748 | 0.2916748 | 0.2916748 | 0.2916748 | 0.2916748 | 0.2916748 | 0.2916748 | 0.2916748 | 0.2916748 | 0.2916748 | 0.2916748 | 0.2916748 | 0.2916748 | 0.2916748 | 0.2916748 | 0.2916748 | 0.2916748 | 0.2916748 | 0.2834046 | 0.2693587 | 0.2450823 | 0.1881961 | 0.139432 | 0.08056518 | 0.05794156 | 0.03111557 | 0.007973596 | 0 | 0 | 0 | 0 | 0 | 0.005824985
1076 | 414.0861 | 0.001164975 | 0 | 538 | -538 | 0 | 0 | 0 | 0.003097727 | 0.01536039 | 0.03626135 | 0.04762265 | 0.07545754 | 0.1421281 | 0.1955098 | 0.2383438 | 0.263409 | 0.2848043 | 0.2928397 | 0.2928397 | 0.2928397 | 0.2928397 | 0.2928397 | 0.2928397 | 0.2928397 | 0.2928397 | 0.2928397 | 0.2928397 | 0.2928397 | 0.2928397 | 0.2928397 | 0.2928397 | 0.2928397 | 0.2928397 | 0.2928397 | 0.2928397 | 0.2928397 | 0.2928397 | 0.2928397 | 0.2928397 | 0.2928397 | 0.2928397 | 0.2928397 | 0.2928397 | 0.2928397 | 0.2928397 | 0.2928397 | 0.2928397 | 0.2928397 | 0.2928397 | 0.2928397 | 0.2928397 | 0.2928397 | 0.2928397 | 0.2928397 | 0.2928397 | 0.2928397 | 0.2845696 | 0.2693587 | 0.2450823 | 0.1881961 | 0.139432 | 0.08056518 | 0.05794156 | 0.03111557 | 0.007973596 | 0 | 0 | 0 | 0 | 0 | 0
1076 | 410.672 | 0.00115537 | -10 | 528 | -548 | 0 | 0 | 0 | 0.003097727 | 0.01536039 | 0.03626135 | 0.04762265 | 0.07545754 | 0.1421281 | 0.1955098 | 0.2383438 | 0.263409 | 0.2859597 | 0.2939951 | 0.2939951 | 0.2939951 | 0.2939951 | 0.2939951 | 0.2939951 | 0.2939951 | 0.2939951 | 0.2939951 | 0.2939951 | 0.2939951 | 0.2939951 | 0.2939951 | 0.2939951 | 0.2939951 | 0.2939951 | 0.2939951 | 0.2939951 | 0.2939951 | 0.2939951 | 0.2939951 | 0.2939951 | 0.2939951 | 0.2939951 | 0.2939951 | 0.2939951 | 0.2939951 | 0.2939951 | 0.2939951 | 0.2939951 | 0.2939951 | 0.2939951 | 0.2939951 | 0.2939951 | 0.2939951 | 0.2939951 | 0.2939951 | 0.2939951 | 0.2939951 | 0.2845696 | 0.2693587 | 0.2450823 | 0.1881961 | 0.139432 | 0.08056518 | 0.05794156 | 0.03111557 | 0.007973596 | 0 | 0 | 0 | 0 | 9.623281e-05 | 0
1076 | 397.5364 | 0.001118415 | -20 | 518 | -558 | 0 | 0 | 0 | 0.003097727 | 0.01536039 | 0.03626135 | 0.04762265 | 0.07545754 | 0.1421281 | 0.1955098 | 0.2383438 | 0.263409 | 0.2870781 | 0.2951135 | 0.2951135 | 0.2951135 | 0.2951135 | 0.2951135 | 0.2951135 | 0.2951135 | 0.2951135 | 0.2951135 | 0.2951135 | 0.2951135 | 0.2951135 | 0.2951135 | 0.2951135 | 0.2951135 | 0.2951135 | 0.2951135 | 0.2951135 | 0.2951135 | 0.2951135 | 0.2951135 | 0.2951135 | 0.2951135 | 0.2951135 | 0.2951135 | 0.2951135 | 0.2951135 | 0.2951135 | 0.2951135 | 0.2951135 | 0.2951135 | 0.2951135 | 0.2951135 | 0.2951135 | 0.2951135 | 0.2951135 | 0.2951135 | 0.2951135 | 0.2951135 | 0.2845696 | 0.2693587 | 0.2450823 | 0.1881961 | 0.139432 | 0.08056518 | 0.05794156 | 0.03111557 | 0.007973596 | 0 | 0 | 0 | 0 | 0.003103508 | 0
1076 | 395.3678 | 0.001112314 | -30 | 508 | -568 | 0 | 0 | 0 | 0.003097727 | 0.01536039 | 0.03626135 | 0.04762265 | 0.07545754 | 0.1421281 | 0.1955098 | 0.2383438 | 0.2645213 | 0.2881904 | 0.2962258 | 0.2962258 | 0.2962258 | 0.2962258 | 0.2962258 | 0.2962258 | 0.2962258 | 0.2962258 | 0.2962258 | 0.2962258 | 0.2962258 | 0.2962258 | 0.2962258 | 0.2962258 | 0.2962258 | 0.2962258 | 0.2962258 | 0.2962258 | 0.2962258 | 0.2962258 | 0.2962258 | 0.2962258 | 0.2962258 | 0.2962258 | 0.2962258 | 0.2962258 | 0.2962258 | 0.2962258 | 0.2962258 | 0.2962258 | 0.2962258 | 0.2962258 | 0.2962258 | 0.2962258 | 0.2962258 | 0.2962258 | 0.2962258 | 0.2962258 | 0.2962258 | 0.2845696 | 0.2693587 | 0.2450823 | 0.1881961 | 0.139432 | 0.08056518 | 0.05794156 | 0.03111557 | 0.007973596 | 0 | 0 | 0 | 0 | 0.006110783 | 0
1076 | 402.8098 | 0.001133251 | -40 | 498 | -578 | 0 | 0 | 0 | 0.003097727 | 0.01536039 | 0.03626135 | 0.04762265 | 0.07545754 | 0.1421281 | 0.1955098 | 0.2383438 | 0.2656545 | 0.2893237 | 0.2973591 | 0.2973591 | 0.2973591 | 0.2973591 | 0.2973591 | 0.2973591 | 0.2973591 | 0.2973591 | 0.2973591 | 0.2973591 | 0.2973591 | 0.2973591 | 0.2973591 | 0.2973591 | 0.2973591 | 0.2973591 | 0.2973591 | 0.2973591 | 0.2973591 | 0.2973591 | 0.2973591 | 0.2973591 | 0.2973591 | 0.2973591 | 0.2973591 | 0.2973591 | 0.2973591 | 0.2973591 | 0.2973591 | 0.2973591 | 0.2973591 | 0.2973591 | 0.2973591 | 0.2973591 | 0.2973591 | 0.2973591 | 0.2973591 | 0.2973591 | 0.2962258 | 0.2845696 | 0.2693587 | 0.2450823 | 0.1881961 | 0.139432 | 0.08056518 | 0.05794156 | 0.03111557 | 0.007973596 | 0 | 0 | 0 | 0 | 0.01122439 | 0
1076 | 388.992 | 0.001094377 | -30 | 508 | -568 | 0 | 0 | 0 | 0.003097727 | 0.01536039 | 0.03626135 | 0.04762265 | 0.07545754 | 0.1421281 | 0.1955098 | 0.2383438 | 0.2667489 | 0.290418 | 0.2984535 | 0.2984535 | 0.2984535 | 0.2984535 | 0.2984535 | 0.2984535 | 0.2984535 | 0.2984535 | 0.2984535 | 0.2984535 | 0.2984535 | 0.2984535 | 0.2984535 | 0.2984535 | 0.2984535 | 0.2984535 | 0.2984535 | 0.2984535 | 0.2984535 | 0.2984535 | 0.2984535 | 0.2984535 | 0.2984535 | 0.2984535 | 0.2984535 | 0.2984535 | 0.2984535 | 0.2984535 | 0.2984535 | 0.2984535 | 0.2984535 | 0.2984535 | 0.2984535 | 0.2984535 | 0.2984535 | 0.2984535 | 0.2984535 | 0.2984535 | 0.2973202 | 0.2845696 | 0.2693587 | 0.2450823 | 0.1881961 | 0.139432 | 0.08056518 | 0.05794156 | 0.03111557 | 0.007973596 | 0 | 0 | 0 | 0 | 0.006110783 | 0
1076 | 405.7034 | 0.001141392 | -20 | 518 | -558 | 0 | 0 | 0 | 0.003097727 | 0.01536039 | 0.03626135 | 0.04762265 | 0.07545754 | 0.1421281 | 0.1955098 | 0.2383438 | 0.2667489 | 0.2915594 | 0.2995949 | 0.2995949 | 0.2995949 | 0.2995949 | 0.2995949 | 0.2995949 | 0.2995949 | 0.2995949 | 0.2995949 | 0.2995949 | 0.2995949 | 0.2995949 | 0.2995949 | 0.2995949 | 0.2995949 | 0.2995949 | 0.2995949 | 0.2995949 | 0.2995949 | 0.2995949 | 0.2995949 | 0.2995949 | 0.2995949 | 0.2995949 | 0.2995949 | 0.2995949 | 0.2995949 | 0.2995949 | 0.2995949 | 0.2995949 | 0.2995949 | 0.2995949 | 0.2995949 | 0.2995949 | 0.2995949 | 0.2995949 | 0.2995949 | 0.2995949 | 0.2984616 | 0.2845696 | 0.2693587 | 0.2450823 | 0.1881961 | 0.139432 | 0.08056518 | 0.05794156 | 0.03111557 | 0.007973596 | 0 | 0 | 0 | 0 | 0.003103508 | 0
1076 | 390.6726 | 0.001099105 | -10 | 528 | -548 | 0 | 0 | 0 | 0.003097727 | 0.01536039 | 0.03626135 | 0.04762265 | 0.07545754 | 0.1421281 | 0.1955098 | 0.2383438 | 0.2667489 | 0.2926585 | 0.300694 | 0.300694 | 0.300694 | 0.300694 | 0.300694 | 0.300694 | 0.300694 | 0.300694 | 0.300694 | 0.300694 | 0.300694 | 0.300694 | 0.300694 | 0.300694 | 0.300694 | 0.300694 | 0.300694 | 0.300694 | 0.300694 | 0.300694 | 0.300694 | 0.300694 | 0.300694 | 0.300694 | 0.300694 | 0.300694 | 0.300694 | 0.300694 | 0.300694 | 0.300694 | 0.300694 | 0.300694 | 0.300694 | 0.300694 | 0.300694 | 0.300694 | 0.300694 | 0.300694 | 0.2995607 | 0.2845696 | 0.2693587 | 0.2450823 | 0.1881961 | 0.139432 | 0.08056518 | 0.05794156 | 0.03111557 | 0.007973596 | 0 | 0 | 0 | 0 | 9.623281e-05 | 0.0002985811
1026 | 444.5905 | 0.001250795 | 0 | 513 | -513 | 0 | 0 | 0 | 0.003097727 | 0.01536039 | 0.03626135 | 0.04762265 | 0.07545754 | 0.1421281 | 0.1955098 | 0.2383438 | 0.2667489 | 0.2926585 | 0.3019448 | 0.3019448 | 0.3019448 | 0.3019448 | 0.3019448 | 0.3019448 | 0.3019448 | 0.3019448 | 0.3019448 | 0.3019448 | 0.3019448 | 0.3019448 | 0.3019448 | 0.3019448 | 0.3019448 | 0.3019448 | 0.3019448 | 0.3019448 | 0.3019448 | 0.3019448 | 0.3019448 | 0.3019448 | 0.3019448 | 0.3019448 | 0.3019448 | 0.3019448 | 0.3019448 | 0.3019448 | 0.3019448 | 0.3019448 | 0.3019448 | 0.3019448 | 0.3019448 | 0.3019448 | 0.3019448 | 0.3019448 | 0.3019448 | 0.3019448 | 0.3008115 | 0.2845696 | 0.2693587 | 0.2450823 | 0.1881961 | 0.139432 | 0.08056518 | 0.05794156 | 0.03111557 | 0.007973596 | 0 | 0 | 0 | 0 | 0 | 0
1076 | 411.6982 | 0.001158257 | 10 | 548 | -528 | 0 | 0 | 0 | 0.003097727 | 0.01536039 | 0.03626135 | 0.04762265 | 0.07545754 | 0.1421281 | 0.1955098 | 0.2383438 | 0.2667489 | 0.2926585 | 0.303103 | 0.303103 | 0.303103 | 0.303103 | 0.303103 | 0.303103 | 0.303103 | 0.303103 | 0.303103 | 0.303103 | 0.303103 | 0.303103 | 0.303103 | 0.303103 | 0.303103 | 0.303103 | 0.303103 | 0.303103 | 0.303103 | 0.303103 | 0.303103 | 0.303103 | 0.303103 | 0.303103 | 0.303103 | 0.303103 | 0.303103 | 0.303103 | 0.303103 | 0.303103 | 0.303103 | 0.303103 | 0.303103 | 0.303103 | 0.303103 | 0.303103 | 0.303103 | 0.303103 | 0.3019698 | 0.2857279 | 0.2693587 | 0.2450823 | 0.1881961 | 0.139432 | 0.08056518 | 0.05794156 | 0.03111557 | 0.007973596 | 0 | 0 | 0 | 0 | 0 | 0.001327765
1072 | 442.3498 | 0.001244491 | 20 | 556 | -516 | 0 | 0 | 0 | 0.003097727 | 0.01536039 | 0.03626135 | 0.04762265 | 0.07545754 | 0.1421281 | 0.1955098 | 0.2383438 | 0.2667489 | 0.2926585 | 0.3043475 | 0.3043475 | 0.3043475 | 0.3043475 | 0.3043475 | 0.3043475 | 0.3043475 | 0.3043475 | 0.3043475 | 0.3043475 | 0.3043475 | 0.3043475 | 0.3043475 | 0.3043475 | 0.3043475 | 0.3043475 | 0.3043475 | 0.3043475 | 0.3043475 | 0.3043475 | 0.3043475 | 0.3043475 | 0.3043475 | 0.3043475 | 0.3043475 | 0.3043475 | 0.3043475 | 0.3043475 | 0.3043475 | 0.3043475 | 0.3043475 | 0.3043475 | 0.3043475 | 0.3043475 | 0.3043475 | 0.3043475 | 0.3043475 | 0.3043475 | 0.3032143 | 0.2869724 | 0.2693587 | 0.2450823 | 0.1881961 | 0.139432 | 0.08056518 | 0.05794156 | 0.03111557 | 0.007973596 | 0 | 0 | 0 | 0 | 0 | 0.006190604
1068 | 318.3209 | 0.0008955527 | 30 | 564 | -504 | 0 | 0 | 0 | 0.003097727 | 0.01536039 | 0.03626135 | 0.04762265 | 0.07545754 | 0.1421281 | 0.1955098 | 0.2383438 | 0.2667489 | 0.2926585 | 0.3043475 | 0.3052431 | 0.3052431 | 0.3052431 | 0.3052431 | 0.3052431 | 0.3052431 | 0.3052431 | 0.3052431 | 0.3052431 | 0.3052431 | 0.3052431 | 0.3052431 | 0.3052431 | 0.3052431 | 0.3052431 | 0.3052431 | 0.3052431 | 0.3052431 | 0.3052431 | 0.3052431 | 0.3052431 | 0.3052431 | 0.3052431 | 0.3052431 | 0.3052431 | 0.3052431 | 0.3052431 | 0.3052431 | 0.3052431 | 0.3052431 | 0.3052431 | 0.3052431 | 0.3052431 | 0.3052431 | 0.3052431 | 0.3052431 | 0.3052431 | 0.3041098 | 0.2878679 | 0.2702542 | 0.2450823 | 0.1881961 | 0.139432 | 0.08056518 | 0.05794156 | 0.03111557 | 0.007973596 | 0 | 0 | 0 | 0 | 0 | 0.01105344
1014 | 786.255 | 0.002212022 | 40 | 547 | -467 | 0 | 0 | 0 | 0.003097727 | 0.01536039 | 0.03626135 | 0.04762265 | 0.07545754 | 0.1421281 | 0.1955098 | 0.2383438 | 0.2667489 | 0.2926585 | 0.3043475 | 0.3052431 | 0.3074551 | 0.3074551 | 0.3074551 | 0.3074551 | 0.3074551 | 0.3074551 | 0.3074551 | 0.3074551 | 0.3074551 | 0.3074551 | 0.3074551 | 0.3074551 | 0.3074551 | 0.3074551 | 0.3074551 | 0.3074551 | 0.3074551 | 0.3074551 | 0.3074551 | 0.3074551 | 0.3074551 | 0.3074551 | 0.3074551 | 0.3074551 | 0.3074551 | 0.3074551 | 0.3074551 | 0.3074551 | 0.3074551 | 0.3074551 | 0.3074551 | 0.3074551 | 0.3074551 | 0.3074551 | 0.3074551 | 0.3074551 | 0.3063218 | 0.2900799 | 0.2702542 | 0.2450823 | 0.1881961 | 0.139432 | 0.08056518 | 0.05794156 | 0.03111557 | 0.007973596 | 0 | 0 | 0 | 0 | 0 | 0.001104411
1010 | 756.0746 | 0.002127114 | 30 | 535 | -475 | 0 | 0 | 0 | 0.003097727 | 0.01536039 | 0.03626135 | 0.04762265 | 0.07545754 | 0.1421281 | 0.1955098 | 0.2383438 | 0.2667489 | 0.2926585 | 0.3043475 | 0.3052431 | 0.3095822 | 0.3095822 | 0.3095822 | 0.3095822 | 0.3095822 | 0.3095822 | 0.3095822 | 0.3095822 | 0.3095822 | 0.3095822 | 0.3095822 | 0.3095822 | 0.3095822 | 0.3095822 | 0.3095822 | 0.3095822 | 0.3095822 | 0.3095822 | 0.3095822 | 0.3095822 | 0.3095822 | 0.3095822 | 0.3095822 | 0.3095822 | 0.3095822 | 0.3095822 | 0.3095822 | 0.3095822 | 0.3095822 | 0.3095822 | 0.3095822 | 0.3095822 | 0.3095822 | 0.3095822 | 0.3095822 | 0.3095822 | 0.3084489 | 0.2922071 | 0.2702542 | 0.2450823 | 0.1881961 | 0.139432 | 0.08056518 | 0.05794156 | 0.03111557 | 0.007973596 | 0 | 0 | 0 | 0 | 0 | 0.0005954657
1004 | 788.6875 | 0.002218866 | 20 | 522 | -482 | 0 | 0 | 0 | 0.003097727 | 0.01536039 | 0.03626135 | 0.04762265 | 0.07545754 | 0.1421281 | 0.1955098 | 0.2383438 | 0.2667489 | 0.2926585 | 0.3043475 | 0.3074619 | 0.3118011 | 0.3118011 | 0.3118011 | 0.3118011 | 0.3118011 | 0.3118011 | 0.3118011 | 0.3118011 | 0.3118011 | 0.3118011 | 0.3118011 | 0.3118011 | 0.3118011 | 0.3118011 | 0.3118011 | 0.3118011 | 0.3118011 | 0.3118011 | 0.3118011 | 0.3118011 | 0.3118011 | 0.3118011 | 0.3118011 | 0.3118011 | 0.3118011 | 0.3118011 | 0.3118011 | 0.3118011 | 0.3118011 | 0.3118011 | 0.3118011 | 0.3118011 | 0.3118011 | 0.3118011 | 0.3118011 | 0.3118011 | 0.3106678 | 0.2922071 | 0.2702542 | 0.2450823 | 0.1881961 | 0.139432 | 0.08056518 | 0.05794156 | 0.03111557 | 0.007973596 | 0 | 0 | 0 | 0 | 0 | 4.410857e-05
1004 | 824.8072 | 0.002320484 | 10 | 512 | -492 | 0 | 0 | 0 | 0.003097727 | 0.01536039 | 0.03626135 | 0.04762265 | 0.07545754 | 0.1421281 | 0.1955098 | 0.2383438 | 0.2667489 | 0.2926585 | 0.3043475 | 0.3097824 | 0.3141215 | 0.3141215 | 0.3141215 | 0.3141215 | 0.3141215 | 0.3141215 | 0.3141215 | 0.3141215 | 0.3141215 | 0.3141215 | 0.3141215 | 0.3141215 | 0.3141215 | 0.3141215 | 0.3141215 | 0.3141215 | 0.3141215 | 0.3141215 | 0.3141215 | 0.3141215 | 0.3141215 | 0.3141215 | 0.3141215 | 0.3141215 | 0.3141215 | 0.3141215 | 0.3141215 | 0.3141215 | 0.3141215 | 0.3141215 | 0.3141215 | 0.3141215 | 0.3141215 | 0.3141215 | 0.3141215 | 0.3141215 | 0.3129883 | 0.2922071 | 0.2702542 | 0.2450823 | 0.1881961 | 0.139432 | 0.08056518 | 0.05794156 | 0.03111557 | 0.007973596 | 0 | 0 | 0 | 0 | 0 | 0
1004 | 806.6571 | 0.002269421 | 0 | 502 | -502 | 0 | 0 | 0 | 0.003097727 | 0.01536039 | 0.03626135 | 0.04762265 | 0.07545754 | 0.1421281 | 0.1955098 | 0.2383438 | 0.2667489 | 0.2926585 | 0.3043475 | 0.3120518 | 0.316391 | 0.316391 | 0.316391 | 0.316391 | 0.316391 | 0.316391 | 0.316391 | 0.316391 | 0.316391 | 0.316391 | 0.316391 | 0.316391 | 0.316391 | 0.316391 | 0.316391 | 0.316391 | 0.316391 | 0.316391 | 0.316391 | 0.316391 | 0.316391 | 0.316391 | 0.316391 | 0.316391 | 0.316391 | 0.316391 | 0.316391 | 0.316391 | 0.316391 | 0.316391 | 0.316391 | 0.316391 | 0.316391 | 0.316391 | 0.316391 | 0.316391 | 0.3129883 | 0.2922071 | 0.2702542 | 0.2450823 | 0.1881961 | 0.139432 | 0.08056518 | 0.05794156 | 0.03111557 | 0.007973596 | 0 | 0 | 0 | 0 | 0.001260168 | 0
1004 | 823.2081 | 0.002315985 | -10 | 492 | -512 | 0 | 0 | 0 | 0.003097727 | 0.01536039 | 0.03626135 | 0.04762265 | 0.07545754 | 0.1421281 | 0.1955098 | 0.2383438 | 0.2667489 | 0.2926585 | 0.3066635 | 0.3143678 | 0.318707 | 0.318707 | 0.318707 | 0.318707 | 0.318707 | 0.318707 | 0.318707 | 0.318707 | 0.318707 | 0.318707 | 0.318707 | 0.318707 | 0.318707 | 0.318707 | 0.318707 | 0.318707 | 0.318707 | 0.318707 | 0.318707 | 0.318707 | 0.318707 | 0.318707 | 0.318707 | 0.318707 | 0.318707 | 0.318707 | 0.318707 | 0.318707 | 0.318707 | 0.318707 | 0.318707 | 0.318707 | 0.318707 | 0.318707 | 0.318707 | 0.318707 | 0.3129883 | 0.2922071 | 0.2702542 | 0.2450823 | 0.1881961 | 0.139432 | 0.08056518 | 0.05794156 | 0.03111557 | 0.007973596 | 0 | 0 | 0 | 0 | 0.002884096 | 0
994 | 425.5479 | 0.001197222 | -20 | 477 | -517 | 0 | 0 | 0 | 0.003097727 | 0.01536039 | 0.03626135 | 0.04762265 | 0.07545754 | 0.1421281 | 0.1955098 | 0.2383438 | 0.2667489 | 0.2926585 | 0.3078607 | 0.315565 | 0.3199042 | 0.3199042 | 0.3199042 | 0.3199042 | 0.3199042 | 0.3199042 | 0.3199042 | 0.3199042 | 0.3199042 | 0.3199042 | 0.3199042 | 0.3199042 | 0.3199042 | 0.3199042 | 0.3199042 | 0.3199042 | 0.3199042 | 0.3199042 | 0.3199042 | 0.3199042 | 0.3199042 | 0.3199042 | 0.3199042 | 0.3199042 | 0.3199042 | 0.3199042 | 0.3199042 | 0.3199042 | 0.3199042 | 0.3199042 | 0.3199042 | 0.3199042 | 0.3199042 | 0.3199042 | 0.3199042 | 0.318707 | 0.3129883 | 0.2922071 | 0.2702542 | 0.2450823 | 0.1881961 | 0.139432 | 0.08056518 | 0.05794156 | 0.03111557 | 0.007973596 | 0 | 0 | 0 | 0 | 0.00369606 | 0
953 | 870.905 | 0.002450174 | -30 | 446.5 | -506.5 | 0 | 0 | 0 | 0.003097727 | 0.01536039 | 0.03626135 | 0.04762265 | 0.07545754 | 0.1421281 | 0.1955098 | 0.2383438 | 0.2667489 | 0.2926585 | 0.3078607 | 0.3180152 | 0.3223543 | 0.3223543 | 0.3223543 | 0.3223543 | 0.3223543 | 0.3223543 | 0.3223543 | 0.3223543 | 0.3223543 | 0.3223543 | 0.3223543 | 0.3223543 | 0.3223543 | 0.3223543 | 0.3223543 | 0.3223543 | 0.3223543 | 0.3223543 | 0.3223543 | 0.3223543 | 0.3223543 | 0.3223543 | 0.3223543 | 0.3223543 | 0.3223543 | 0.3223543 | 0.3223543 | 0.3223543 | 0.3223543 | 0.3223543 | 0.3223543 | 0.3223543 | 0.3223543 | 0.3223543 | 0.3199042 | 0.318707 | 0.3129883 | 0.2922071 | 0.2702542 | 0.2450823 | 0.1881961 | 0.139432 | 0.08056518 | 0.05794156 | 0.03111557 | 0.007973596 | 0 | 0 | 0 | 0 | 0.001990936 | 0
953 | 940.3872 | 0.002645652 | -40 | 436.5 | -516.5 | 0 | 0 | 0 | 0.003097727 | 0.01536039 | 0.03626135 | 0.04762265 | 0.07545754 | 0.1421281 | 0.1955098 | 0.2383438 | 0.2667489 | 0.2926585 | 0.3105064 | 0.3206609 | 0.325 | 0.325 | 0.325 | 0.325 | 0.325 | 0.325 | 0.325 | 0.325 | 0.325 | 0.325 | 0.325 | 0.325 | 0.325 | 0.325 | 0.325 | 0.325 | 0.325 | 0.325 | 0.325 | 0.325 | 0.325 | 0.325 | 0.325 | 0.325 | 0.325 | 0.325 | 0.325 | 0.325 | 0.325 | 0.325 | 0.325 | 0.325 | 0.325 | 0.325 | 0.3199042 | 0.318707 | 0.3129883 | 0.2922071 | 0.2702542 | 0.2450823 | 0.1881961 | 0.139432 | 0.08056518 | 0.05794156 | 0.03111557 | 0.007973596 | 0 | 0 | 0 | 0 | 0.003614864 | 0

## F7bottom_comulative_column
[6 empty] | 0 | 1 | 2 | 3 | 4 | 5 | 6 | 7 | 8 | 9 | 10 | 11 | 12 | 13 | 14 | 15 | 16 | 17 | 18 | 19 | 20 | 21 | 22 | 23 | 24 | 25 | 26 | 27 | 28 | 29 | 30 | 31 | 32 | 33 | 34 | 35 | 36 | 37 | 38 | 39 | 40 | 41 | 42 | 43 | 44 | 45 | 46 | 47 | 48 | 49 | 50 | 51 | 52 | 53 | 54 | 55 | 56 | 57 | 58 | 59 | 60 | 61 | 62 | 63 | 64
ord_wdt | alpha | alpha/k | WROLL_SHIFT_POS_7 | Width1 | Width2 | -855.04 | -828.32 | -801.6 | -774.88 | -748.16 | -721.44 | -694.72 | -668 | -641.28 | -614.56 | -587.84 | -561.12 | -534.4 | -507.68 | -480.96 | -454.24 | -427.52 | -400.8 | -374.08 | -347.36 | -320.64 | -293.92 | -267.2 | -240.48 | -213.76 | -187.04 | -160.32 | -133.6 | -106.88 | -80.16 | -53.44 | -26.72 | 0 | 26.72 | 53.44 | 80.16 | 106.88 | 133.6 | 160.32 | 187.04 | 213.76 | 240.48 | 267.2 | 293.92 | 320.64 | 347.36 | 374.08 | 400.8 | 427.52 | 454.24 | 480.96 | 507.68 | 534.4 | 561.12 | 587.84 | 614.56 | 641.28 | 668 | 694.72 | 721.44 | 748.16 | 774.88 | 801.6 | 828.32 | 855.04 | C40-left | C40-right
1165 | 323.1301 | 0.001166983 | 0 | 582.5 | -582.5 | 0 | 0 | 0 | 0 | 0 | 0 | 0 | 0 | 0 | 0 | 0 | 0.001166983 | 0.001166983 | 0.001166983 | 0.001166983 | 0.001166983 | 0.001166983 | 0.001166983 | 0.001166983 | 0.001166983 | 0.001166983 | 0.001166983 | 0.001166983 | 0.001166983 | 0.001166983 | 0.001166983 | 0.001166983 | 0.001166983 | 0.001166983 | 0.001166983 | 0.001166983 | 0.001166983 | 0.001166983 | 0.001166983 | 0.001166983 | 0.001166983 | 0.001166983 | 0.001166983 | 0.001166983 | 0.001166983 | 0.001166983 | 0.001166983 | 0.001166983 | 0.001166983 | 0.001166983 | 0.001166983 | 0.001166983 | 0.001166983 | 0.001166983 | 0.001166983 | 0.001166983 | 0.001166983 | 0.001166983 | 0.001166983 | 0 | 0 | 0 | 0 | 0 | 0 | 0 | 0 | 0 | 0 | 0 | 0 | 0
1254 | 502.4522 | 0.001814604 | 0 | 627 | -627 | 0 | 0 | 0 | 0 | 0 | 0 | 0 | 0 | 0 | 0.001814604 | 0.001814604 | 0.002981586 | 0.002981586 | 0.002981586 | 0.002981586 | 0.002981586 | 0.002981586 | 0.002981586 | 0.002981586 | 0.002981586 | 0.002981586 | 0.002981586 | 0.002981586 | 0.002981586 | 0.002981586 | 0.002981586 | 0.002981586 | 0.002981586 | 0.002981586 | 0.002981586 | 0.002981586 | 0.002981586 | 0.002981586 | 0.002981586 | 0.002981586 | 0.002981586 | 0.002981586 | 0.002981586 | 0.002981586 | 0.002981586 | 0.002981586 | 0.002981586 | 0.002981586 | 0.002981586 | 0.002981586 | 0.002981586 | 0.002981586 | 0.002981586 | 0.002981586 | 0.002981586 | 0.002981586 | 0.002981586 | 0.002981586 | 0.002981586 | 0.001814604 | 0.001814604 | 0 | 0 | 0 | 0 | 0 | 0 | 0 | 0 | 0 | 0.001130296 | 0.001130296
1254 | 384.5827 | 0.001388919 | 0 | 627 | -627 | 0 | 0 | 0 | 0 | 0 | 0 | 0 | 0 | 0 | 0.003203522 | 0.003203522 | 0.004370505 | 0.004370505 | 0.004370505 | 0.004370505 | 0.004370505 | 0.004370505 | 0.004370505 | 0.004370505 | 0.004370505 | 0.004370505 | 0.004370505 | 0.004370505 | 0.004370505 | 0.004370505 | 0.004370505 | 0.004370505 | 0.004370505 | 0.004370505 | 0.004370505 | 0.004370505 | 0.004370505 | 0.004370505 | 0.004370505 | 0.004370505 | 0.004370505 | 0.004370505 | 0.004370505 | 0.004370505 | 0.004370505 | 0.004370505 | 0.004370505 | 0.004370505 | 0.004370505 | 0.004370505 | 0.004370505 | 0.004370505 | 0.004370505 | 0.004370505 | 0.004370505 | 0.004370505 | 0.004370505 | 0.004370505 | 0.004370505 | 0.003203522 | 0.003203522 | 0 | 0 | 0 | 0 | 0 | 0 | 0 | 0 | 0 | 0.001130296 | 0.001130296
1254 | 409.6017 | 0.001479274 | 0 | 627 | -627 | 0 | 0 | 0 | 0 | 0 | 0 | 0 | 0 | 0 | 0.004682796 | 0.004682796 | 0.005849779 | 0.005849779 | 0.005849779 | 0.005849779 | 0.005849779 | 0.005849779 | 0.005849779 | 0.005849779 | 0.005849779 | 0.005849779 | 0.005849779 | 0.005849779 | 0.005849779 | 0.005849779 | 0.005849779 | 0.005849779 | 0.005849779 | 0.005849779 | 0.005849779 | 0.005849779 | 0.005849779 | 0.005849779 | 0.005849779 | 0.005849779 | 0.005849779 | 0.005849779 | 0.005849779 | 0.005849779 | 0.005849779 | 0.005849779 | 0.005849779 | 0.005849779 | 0.005849779 | 0.005849779 | 0.005849779 | 0.005849779 | 0.005849779 | 0.005849779 | 0.005849779 | 0.005849779 | 0.005849779 | 0.005849779 | 0.005849779 | 0.004682796 | 0.004682796 | 0 | 0 | 0 | 0 | 0 | 0 | 0 | 0 | 0 | 0.001130296 | 0.001130296
1254 | 343.9441 | 0.001242152 | 0 | 627 | -627 | 0 | 0 | 0 | 0 | 0 | 0 | 0 | 0 | 0 | 0.005924949 | 0.005924949 | 0.007091932 | 0.007091932 | 0.007091932 | 0.007091932 | 0.007091932 | 0.007091932 | 0.007091932 | 0.007091932 | 0.007091932 | 0.007091932 | 0.007091932 | 0.007091932 | 0.007091932 | 0.007091932 | 0.007091932 | 0.007091932 | 0.007091932 | 0.007091932 | 0.007091932 | 0.007091932 | 0.007091932 | 0.007091932 | 0.007091932 | 0.007091932 | 0.007091932 | 0.007091932 | 0.007091932 | 0.007091932 | 0.007091932 | 0.007091932 | 0.007091932 | 0.007091932 | 0.007091932 | 0.007091932 | 0.007091932 | 0.007091932 | 0.007091932 | 0.007091932 | 0.007091932 | 0.007091932 | 0.007091932 | 0.007091932 | 0.007091932 | 0.005924949 | 0.005924949 | 0 | 0 | 0 | 0 | 0 | 0 | 0 | 0 | 0 | 0.001130296 | 0.001130296
1254 | 493.8045 | 0.001783373 | -10 | 617 | -637 | 0 | 0 | 0 | 0 | 0 | 0 | 0 | 0 | 0 | 0.007708321 | 0.007708321 | 0.008875304 | 0.008875304 | 0.008875304 | 0.008875304 | 0.008875304 | 0.008875304 | 0.008875304 | 0.008875304 | 0.008875304 | 0.008875304 | 0.008875304 | 0.008875304 | 0.008875304 | 0.008875304 | 0.008875304 | 0.008875304 | 0.008875304 | 0.008875304 | 0.008875304 | 0.008875304 | 0.008875304 | 0.008875304 | 0.008875304 | 0.008875304 | 0.008875304 | 0.008875304 | 0.008875304 | 0.008875304 | 0.008875304 | 0.008875304 | 0.008875304 | 0.008875304 | 0.008875304 | 0.008875304 | 0.008875304 | 0.008875304 | 0.008875304 | 0.008875304 | 0.008875304 | 0.008875304 | 0.008875304 | 0.008875304 | 0.008875304 | 0.007708321 | 0.007708321 | 0 | 0 | 0 | 0 | 0 | 0 | 0 | 0 | 0 | 0.001166983 | 0.0006935511
1308 | 472.1254 | 0.001705078 | -20 | 634 | -674 | 0 | 0 | 0 | 0 | 0 | 0 | 0 | 0.001705078 | 0.001705078 | 0.0094134 | 0.0094134 | 0.01058038 | 0.01058038 | 0.01058038 | 0.01058038 | 0.01058038 | 0.01058038 | 0.01058038 | 0.01058038 | 0.01058038 | 0.01058038 | 0.01058038 | 0.01058038 | 0.01058038 | 0.01058038 | 0.01058038 | 0.01058038 | 0.01058038 | 0.01058038 | 0.01058038 | 0.01058038 | 0.01058038 | 0.01058038 | 0.01058038 | 0.01058038 | 0.01058038 | 0.01058038 | 0.01058038 | 0.01058038 | 0.01058038 | 0.01058038 | 0.01058038 | 0.01058038 | 0.01058038 | 0.01058038 | 0.01058038 | 0.01058038 | 0.01058038 | 0.01058038 | 0.01058038 | 0.01058038 | 0.01058038 | 0.01058038 | 0.01058038 | 0.0094134 | 0.0094134 | 0 | 0 | 0 | 0 | 0 | 0 | 0 | 0 | 0 | 0.006775133 | 0.001166983
1320 | 430.5329 | 0.001554867 | -30 | 630 | -690 | 0 | 0 | 0 | 0 | 0 | 0 | 0 | 0.003259946 | 0.003259946 | 0.01096827 | 0.01096827 | 0.01213525 | 0.01213525 | 0.01213525 | 0.01213525 | 0.01213525 | 0.01213525 | 0.01213525 | 0.01213525 | 0.01213525 | 0.01213525 | 0.01213525 | 0.01213525 | 0.01213525 | 0.01213525 | 0.01213525 | 0.01213525 | 0.01213525 | 0.01213525 | 0.01213525 | 0.01213525 | 0.01213525 | 0.01213525 | 0.01213525 | 0.01213525 | 0.01213525 | 0.01213525 | 0.01213525 | 0.01213525 | 0.01213525 | 0.01213525 | 0.01213525 | 0.01213525 | 0.01213525 | 0.01213525 | 0.01213525 | 0.01213525 | 0.01213525 | 0.01213525 | 0.01213525 | 0.01213525 | 0.01213525 | 0.01213525 | 0.01213525 | 0.01096827 | 0.01096827 | 0 | 0 | 0 | 0 | 0 | 0 | 0 | 0 | 0 | 0.008875304 | 0.001166983
1327 | 548.2493 | 0.001979999 | -40 | 623.5 | -703.5 | 0 | 0 | 0 | 0 | 0 | 0 | 0.001979999 | 0.005239945 | 0.005239945 | 0.01294827 | 0.01294827 | 0.01411525 | 0.01411525 | 0.01411525 | 0.01411525 | 0.01411525 | 0.01411525 | 0.01411525 | 0.01411525 | 0.01411525 | 0.01411525 | 0.01411525 | 0.01411525 | 0.01411525 | 0.01411525 | 0.01411525 | 0.01411525 | 0.01411525 | 0.01411525 | 0.01411525 | 0.01411525 | 0.01411525 | 0.01411525 | 0.01411525 | 0.01411525 | 0.01411525 | 0.01411525 | 0.01411525 | 0.01411525 | 0.01411525 | 0.01411525 | 0.01411525 | 0.01411525 | 0.01411525 | 0.01411525 | 0.01411525 | 0.01411525 | 0.01411525 | 0.01411525 | 0.01411525 | 0.01411525 | 0.01411525 | 0.01411525 | 0.01411525 | 0.01294827 | 0.01294827 | 0 | 0 | 0 | 0 | 0 | 0 | 0 | 0 | 0 | 0.008875304 | 0.0009774354
1327 | 583.0212 | 0.002105578 | -30 | 633.5 | -693.5 | 0 | 0 | 0 | 0 | 0 | 0 | 0.001979999 | 0.007345523 | 0.007345523 | 0.01505384 | 0.01505384 | 0.01622083 | 0.01622083 | 0.01622083 | 0.01622083 | 0.01622083 | 0.01622083 | 0.01622083 | 0.01622083 | 0.01622083 | 0.01622083 | 0.01622083 | 0.01622083 | 0.01622083 | 0.01622083 | 0.01622083 | 0.01622083 | 0.01622083 | 0.01622083 | 0.01622083 | 0.01622083 | 0.01622083 | 0.01622083 | 0.01622083 | 0.01622083 | 0.01622083 | 0.01622083 | 0.01622083 | 0.01622083 | 0.01622083 | 0.01622083 | 0.01622083 | 0.01622083 | 0.01622083 | 0.01622083 | 0.01622083 | 0.01622083 | 0.01622083 | 0.01622083 | 0.01622083 | 0.01622083 | 0.01622083 | 0.01622083 | 0.01622083 | 0.01505384 | 0.01505384 | 0 | 0 | 0 | 0 | 0 | 0 | 0 | 0 | 0 | 0.008875304 | 0.001166983
1410 | 444.3762 | 0.001604862 | -20 | 685 | -725 | 0 | 0 | 0 | 0 | 0 | 0.001604862 | 0.003584862 | 0.008950386 | 0.008950386 | 0.01665871 | 0.01665871 | 0.01782569 | 0.01782569 | 0.01782569 | 0.01782569 | 0.01782569 | 0.01782569 | 0.01782569 | 0.01782569 | 0.01782569 | 0.01782569 | 0.01782569 | 0.01782569 | 0.01782569 | 0.01782569 | 0.01782569 | 0.01782569 | 0.01782569 | 0.01782569 | 0.01782569 | 0.01782569 | 0.01782569 | 0.01782569 | 0.01782569 | 0.01782569 | 0.01782569 | 0.01782569 | 0.01782569 | 0.01782569 | 0.01782569 | 0.01782569 | 0.01782569 | 0.01782569 | 0.01782569 | 0.01782569 | 0.01782569 | 0.01782569 | 0.01782569 | 0.01782569 | 0.01782569 | 0.01782569 | 0.01782569 | 0.01782569 | 0.01782569 | 0.01665871 | 0.01665871 | 0.001604862 | 0.001604862 | 0 | 0 | 0 | 0 | 0 | 0 | 0 | 0.012289 | 0.01622083
1410 | 455.2232 | 0.001644036 | -10 | 695 | -715 | 0 | 0 | 0 | 0 | 0 | 0.001604862 | 0.005228898 | 0.01059442 | 0.01059442 | 0.01830274 | 0.01830274 | 0.01946973 | 0.01946973 | 0.01946973 | 0.01946973 | 0.01946973 | 0.01946973 | 0.01946973 | 0.01946973 | 0.01946973 | 0.01946973 | 0.01946973 | 0.01946973 | 0.01946973 | 0.01946973 | 0.01946973 | 0.01946973 | 0.01946973 | 0.01946973 | 0.01946973 | 0.01946973 | 0.01946973 | 0.01946973 | 0.01946973 | 0.01946973 | 0.01946973 | 0.01946973 | 0.01946973 | 0.01946973 | 0.01946973 | 0.01946973 | 0.01946973 | 0.01946973 | 0.01946973 | 0.01946973 | 0.01946973 | 0.01946973 | 0.01946973 | 0.01946973 | 0.01946973 | 0.01946973 | 0.01946973 | 0.01946973 | 0.01946973 | 0.01830274 | 0.01830274 | 0.003248899 | 0.003248899 | 0.001644036 | 0 | 0 | 0 | 0 | 0 | 0 | 0.01028094 | 0.01622083
1467 | 272.1043 | 0.0009827031 | 0 | 733.5 | -733.5 | 0 | 0 | 0 | 0 | 0 | 0.002587566 | 0.006211601 | 0.01157712 | 0.01157712 | 0.01928545 | 0.01928545 | 0.02045243 | 0.02045243 | 0.02045243 | 0.02045243 | 0.02045243 | 0.02045243 | 0.02045243 | 0.02045243 | 0.02045243 | 0.02045243 | 0.02045243 | 0.02045243 | 0.02045243 | 0.02045243 | 0.02045243 | 0.02045243 | 0.02045243 | 0.02045243 | 0.02045243 | 0.02045243 | 0.02045243 | 0.02045243 | 0.02045243 | 0.02045243 | 0.02045243 | 0.02045243 | 0.02045243 | 0.02045243 | 0.02045243 | 0.02045243 | 0.02045243 | 0.02045243 | 0.02045243 | 0.02045243 | 0.02045243 | 0.02045243 | 0.02045243 | 0.02045243 | 0.02045243 | 0.02045243 | 0.02045243 | 0.02045243 | 0.02045243 | 0.01928545 | 0.01928545 | 0.004231602 | 0.004231602 | 0.002626739 | 0.0009827031 | 0 | 0 | 0 | 0 | 0 | 0.01399585 | 0.01775241
1467 | 316.2593 | 0.001142169 | 10 | 743.5 | -723.5 | 0 | 0 | 0 | 0 | 0 | 0.003729734 | 0.00735377 | 0.01271929 | 0.01271929 | 0.02042762 | 0.02042762 | 0.0215946 | 0.0215946 | 0.0215946 | 0.0215946 | 0.0215946 | 0.0215946 | 0.0215946 | 0.0215946 | 0.0215946 | 0.0215946 | 0.0215946 | 0.0215946 | 0.0215946 | 0.0215946 | 0.0215946 | 0.0215946 | 0.0215946 | 0.0215946 | 0.0215946 | 0.0215946 | 0.0215946 | 0.0215946 | 0.0215946 | 0.0215946 | 0.0215946 | 0.0215946 | 0.0215946 | 0.0215946 | 0.0215946 | 0.0215946 | 0.0215946 | 0.0215946 | 0.0215946 | 0.0215946 | 0.0215946 | 0.0215946 | 0.0215946 | 0.0215946 | 0.0215946 | 0.0215946 | 0.0215946 | 0.0215946 | 0.0215946 | 0.02042762 | 0.02042762 | 0.005373771 | 0.005373771 | 0.003768908 | 0.002124872 | 0 | 0 | 0 | 0 | 0 | 0.01198779 | 0.01836591
1467 | 294.7573 | 0.001064515 | 20 | 753.5 | -713.5 | 0 | 0 | 0 | 0 | 0 | 0.003729734 | 0.008418285 | 0.01378381 | 0.01378381 | 0.02149213 | 0.02149213 | 0.02265911 | 0.02265911 | 0.02265911 | 0.02265911 | 0.02265911 | 0.02265911 | 0.02265911 | 0.02265911 | 0.02265911 | 0.02265911 | 0.02265911 | 0.02265911 | 0.02265911 | 0.02265911 | 0.02265911 | 0.02265911 | 0.02265911 | 0.02265911 | 0.02265911 | 0.02265911 | 0.02265911 | 0.02265911 | 0.02265911 | 0.02265911 | 0.02265911 | 0.02265911 | 0.02265911 | 0.02265911 | 0.02265911 | 0.02265911 | 0.02265911 | 0.02265911 | 0.02265911 | 0.02265911 | 0.02265911 | 0.02265911 | 0.02265911 | 0.02265911 | 0.02265911 | 0.02265911 | 0.02265911 | 0.02265911 | 0.02265911 | 0.02149213 | 0.02149213 | 0.006438285 | 0.006438285 | 0.004833423 | 0.003189387 | 0.001064515 | 0 | 0 | 0 | 0 | 0.009979735 | 0.01898119
1474 | 508.8105 | 0.001837567 | 30 | 767 | -707 | 0 | 0 | 0 | 0 | 0 | 0.003729734 | 0.01025585 | 0.01562138 | 0.01562138 | 0.0233297 | 0.0233297 | 0.02449668 | 0.02449668 | 0.02449668 | 0.02449668 | 0.02449668 | 0.02449668 | 0.02449668 | 0.02449668 | 0.02449668 | 0.02449668 | 0.02449668 | 0.02449668 | 0.02449668 | 0.02449668 | 0.02449668 | 0.02449668 | 0.02449668 | 0.02449668 | 0.02449668 | 0.02449668 | 0.02449668 | 0.02449668 | 0.02449668 | 0.02449668 | 0.02449668 | 0.02449668 | 0.02449668 | 0.02449668 | 0.02449668 | 0.02449668 | 0.02449668 | 0.02449668 | 0.02449668 | 0.02449668 | 0.02449668 | 0.02449668 | 0.02449668 | 0.02449668 | 0.02449668 | 0.02449668 | 0.02449668 | 0.02449668 | 0.02449668 | 0.0233297 | 0.0233297 | 0.008275852 | 0.008275852 | 0.006670989 | 0.005026953 | 0.002902081 | 0 | 0 | 0 | 0 | 0.008875304 | 0.01991188
1474 | 557.5213 | 0.002013485 | 40 | 777 | -697 | 0 | 0 | 0 | 0 | 0 | 0.003729734 | 0.01226934 | 0.01763486 | 0.01763486 | 0.02534318 | 0.02534318 | 0.02651016 | 0.02651016 | 0.02651016 | 0.02651016 | 0.02651016 | 0.02651016 | 0.02651016 | 0.02651016 | 0.02651016 | 0.02651016 | 0.02651016 | 0.02651016 | 0.02651016 | 0.02651016 | 0.02651016 | 0.02651016 | 0.02651016 | 0.02651016 | 0.02651016 | 0.02651016 | 0.02651016 | 0.02651016 | 0.02651016 | 0.02651016 | 0.02651016 | 0.02651016 | 0.02651016 | 0.02651016 | 0.02651016 | 0.02651016 | 0.02651016 | 0.02651016 | 0.02651016 | 0.02651016 | 0.02651016 | 0.02651016 | 0.02651016 | 0.02651016 | 0.02651016 | 0.02651016 | 0.02651016 | 0.02651016 | 0.02651016 | 0.02534318 | 0.02534318 | 0.01028934 | 0.01028934 | 0.008684475 | 0.007040439 | 0.004915567 | 0.002013485 | 0 | 0 | 0 | 0.008875304 | 0.02070711
1495 | 543.5541 | 0.001963043 | 30 | 777.5 | -717.5 | 0 | 0 | 0 | 0 | 0 | 0.003729734 | 0.01423238 | 0.0195979 | 0.0195979 | 0.02730622 | 0.02730622 | 0.02847321 | 0.02847321 | 0.02847321 | 0.02847321 | 0.02847321 | 0.02847321 | 0.02847321 | 0.02847321 | 0.02847321 | 0.02847321 | 0.02847321 | 0.02847321 | 0.02847321 | 0.02847321 | 0.02847321 | 0.02847321 | 0.02847321 | 0.02847321 | 0.02847321 | 0.02847321 | 0.02847321 | 0.02847321 | 0.02847321 | 0.02847321 | 0.02847321 | 0.02847321 | 0.02847321 | 0.02847321 | 0.02847321 | 0.02847321 | 0.02847321 | 0.02847321 | 0.02847321 | 0.02847321 | 0.02847321 | 0.02847321 | 0.02847321 | 0.02847321 | 0.02847321 | 0.02847321 | 0.02847321 | 0.02847321 | 0.02847321 | 0.02730622 | 0.02730622 | 0.01225238 | 0.01225238 | 0.01064752 | 0.009003482 | 0.00687861 | 0.003976528 | 0 | 0 | 0 | 0.01078296 | 0.02074688
1495 | 526.3709 | 0.001900986 | 20 | 767.5 | -727.5 | 0 | 0 | 0 | 0 | 0 | 0.00563072 | 0.01613337 | 0.02149889 | 0.02149889 | 0.02920721 | 0.02920721 | 0.03037419 | 0.03037419 | 0.03037419 | 0.03037419 | 0.03037419 | 0.03037419 | 0.03037419 | 0.03037419 | 0.03037419 | 0.03037419 | 0.03037419 | 0.03037419 | 0.03037419 | 0.03037419 | 0.03037419 | 0.03037419 | 0.03037419 | 0.03037419 | 0.03037419 | 0.03037419 | 0.03037419 | 0.03037419 | 0.03037419 | 0.03037419 | 0.03037419 | 0.03037419 | 0.03037419 | 0.03037419 | 0.03037419 | 0.03037419 | 0.03037419 | 0.03037419 | 0.03037419 | 0.03037419 | 0.03037419 | 0.03037419 | 0.03037419 | 0.03037419 | 0.03037419 | 0.03037419 | 0.03037419 | 0.03037419 | 0.03037419 | 0.02920721 | 0.02920721 | 0.01415337 | 0.01415337 | 0.0125485 | 0.01090447 | 0.008779595 | 0.003976528 | 0 | 0 | 0 | 0.01279101 | 0.01995164
1464 | 588.0693 | 0.002123809 | 10 | 742 | -722 | 0 | 0 | 0 | 0 | 0 | 0.007754529 | 0.01825717 | 0.0236227 | 0.0236227 | 0.03133102 | 0.03133102 | 0.032498 | 0.032498 | 0.032498 | 0.032498 | 0.032498 | 0.032498 | 0.032498 | 0.032498 | 0.032498 | 0.032498 | 0.032498 | 0.032498 | 0.032498 | 0.032498 | 0.032498 | 0.032498 | 0.032498 | 0.032498 | 0.032498 | 0.032498 | 0.032498 | 0.032498 | 0.032498 | 0.032498 | 0.032498 | 0.032498 | 0.032498 | 0.032498 | 0.032498 | 0.032498 | 0.032498 | 0.032498 | 0.032498 | 0.032498 | 0.032498 | 0.032498 | 0.032498 | 0.032498 | 0.032498 | 0.032498 | 0.032498 | 0.032498 | 0.032498 | 0.03133102 | 0.03133102 | 0.01627718 | 0.01627718 | 0.01467231 | 0.01302828 | 0.008779595 | 0.003976528 | 0 | 0 | 0 | 0.01168658 | 0.01827362
1495 | 357.6683 | 0.001291717 | 0 | 747.5 | -747.5 | 0 | 0 | 0 | 0 | 0 | 0.009046247 | 0.01954889 | 0.02491442 | 0.02491442 | 0.03262274 | 0.03262274 | 0.03378972 | 0.03378972 | 0.03378972 | 0.03378972 | 0.03378972 | 0.03378972 | 0.03378972 | 0.03378972 | 0.03378972 | 0.03378972 | 0.03378972 | 0.03378972 | 0.03378972 | 0.03378972 | 0.03378972 | 0.03378972 | 0.03378972 | 0.03378972 | 0.03378972 | 0.03378972 | 0.03378972 | 0.03378972 | 0.03378972 | 0.03378972 | 0.03378972 | 0.03378972 | 0.03378972 | 0.03378972 | 0.03378972 | 0.03378972 | 0.03378972 | 0.03378972 | 0.03378972 | 0.03378972 | 0.03378972 | 0.03378972 | 0.03378972 | 0.03378972 | 0.03378972 | 0.03378972 | 0.03378972 | 0.03378972 | 0.03378972 | 0.03262274 | 0.03262274 | 0.01756889 | 0.01756889 | 0.01596403 | 0.01431999 | 0.008779595 | 0.003976528 | 0 | 0 | 0 | 0.01926417 | 0.01861202
1495 | 551.92 | 0.001993256 | -10 | 737.5 | -757.5 | 0 | 0 | 0 | 0 | 0.001993256 | 0.0110395 | 0.02154215 | 0.02690767 | 0.02690767 | 0.03461599 | 0.03461599 | 0.03578298 | 0.03578298 | 0.03578298 | 0.03578298 | 0.03578298 | 0.03578298 | 0.03578298 | 0.03578298 | 0.03578298 | 0.03578298 | 0.03578298 | 0.03578298 | 0.03578298 | 0.03578298 | 0.03578298 | 0.03578298 | 0.03578298 | 0.03578298 | 0.03578298 | 0.03578298 | 0.03578298 | 0.03578298 | 0.03578298 | 0.03578298 | 0.03578298 | 0.03578298 | 0.03578298 | 0.03578298 | 0.03578298 | 0.03578298 | 0.03578298 | 0.03578298 | 0.03578298 | 0.03578298 | 0.03578298 | 0.03578298 | 0.03578298 | 0.03578298 | 0.03578298 | 0.03578298 | 0.03578298 | 0.03578298 | 0.03578298 | 0.03461599 | 0.03461599 | 0.01956215 | 0.01956215 | 0.01795729 | 0.01631325 | 0.008779595 | 0.003976528 | 0 | 0 | 0 | 0.0231948 | 0.01799674
1484 | 403.4548 | 0.001457075 | -20 | 722 | -762 | 0 | 0 | 0 | 0 | 0.003450331 | 0.01249658 | 0.02299922 | 0.02836475 | 0.02836475 | 0.03607307 | 0.03607307 | 0.03724005 | 0.03724005 | 0.03724005 | 0.03724005 | 0.03724005 | 0.03724005 | 0.03724005 | 0.03724005 | 0.03724005 | 0.03724005 | 0.03724005 | 0.03724005 | 0.03724005 | 0.03724005 | 0.03724005 | 0.03724005 | 0.03724005 | 0.03724005 | 0.03724005 | 0.03724005 | 0.03724005 | 0.03724005 | 0.03724005 | 0.03724005 | 0.03724005 | 0.03724005 | 0.03724005 | 0.03724005 | 0.03724005 | 0.03724005 | 0.03724005 | 0.03724005 | 0.03724005 | 0.03724005 | 0.03724005 | 0.03724005 | 0.03724005 | 0.03724005 | 0.03724005 | 0.03724005 | 0.03724005 | 0.03724005 | 0.03724005 | 0.03607307 | 0.03607307 | 0.02101922 | 0.02101922 | 0.01941436 | 0.01777033 | 0.008779595 | 0.003976528 | 0 | 0 | 0 | 0.02493307 | 0.0170617
1484 | 416.8067 | 0.001505295 | -30 | 712 | -772 | 0 | 0 | 0 | 0 | 0.004955627 | 0.01400187 | 0.02450452 | 0.02987004 | 0.02987004 | 0.03757836 | 0.03757836 | 0.03874535 | 0.03874535 | 0.03874535 | 0.03874535 | 0.03874535 | 0.03874535 | 0.03874535 | 0.03874535 | 0.03874535 | 0.03874535 | 0.03874535 | 0.03874535 | 0.03874535 | 0.03874535 | 0.03874535 | 0.03874535 | 0.03874535 | 0.03874535 | 0.03874535 | 0.03874535 | 0.03874535 | 0.03874535 | 0.03874535 | 0.03874535 | 0.03874535 | 0.03874535 | 0.03874535 | 0.03874535 | 0.03874535 | 0.03874535 | 0.03874535 | 0.03874535 | 0.03874535 | 0.03874535 | 0.03874535 | 0.03874535 | 0.03874535 | 0.03874535 | 0.03874535 | 0.03874535 | 0.03874535 | 0.03874535 | 0.03874535 | 0.03757836 | 0.03757836 | 0.02252452 | 0.02252452 | 0.02091966 | 0.01777033 | 0.008779595 | 0.003976528 | 0 | 0 | 0 | 0.02831864 | 0.01646108
1464 | 653.0728 | 0.002358569 | -40 | 692 | -772 | 0 | 0 | 0 | 0 | 0.007314196 | 0.01636044 | 0.02686309 | 0.03222861 | 0.03222861 | 0.03993693 | 0.03993693 | 0.04110392 | 0.04110392 | 0.04110392 | 0.04110392 | 0.04110392 | 0.04110392 | 0.04110392 | 0.04110392 | 0.04110392 | 0.04110392 | 0.04110392 | 0.04110392 | 0.04110392 | 0.04110392 | 0.04110392 | 0.04110392 | 0.04110392 | 0.04110392 | 0.04110392 | 0.04110392 | 0.04110392 | 0.04110392 | 0.04110392 | 0.04110392 | 0.04110392 | 0.04110392 | 0.04110392 | 0.04110392 | 0.04110392 | 0.04110392 | 0.04110392 | 0.04110392 | 0.04110392 | 0.04110392 | 0.04110392 | 0.04110392 | 0.04110392 | 0.04110392 | 0.04110392 | 0.04110392 | 0.04110392 | 0.04110392 | 0.04110392 | 0.03993693 | 0.03993693 | 0.02488309 | 0.02488309 | 0.02091966 | 0.01777033 | 0.008779595 | 0.003976528 | 0 | 0 | 0 | 0.02831864 | 0.01622083
1463 | 808.9305 | 0.002921448 | -30 | 701.5 | -761.5 | 0 | 0 | 0 | 0 | 0.01023564 | 0.01928189 | 0.02978454 | 0.03515006 | 0.03515006 | 0.04285838 | 0.04285838 | 0.04402536 | 0.04402536 | 0.04402536 | 0.04402536 | 0.04402536 | 0.04402536 | 0.04402536 | 0.04402536 | 0.04402536 | 0.04402536 | 0.04402536 | 0.04402536 | 0.04402536 | 0.04402536 | 0.04402536 | 0.04402536 | 0.04402536 | 0.04402536 | 0.04402536 | 0.04402536 | 0.04402536 | 0.04402536 | 0.04402536 | 0.04402536 | 0.04402536 | 0.04402536 | 0.04402536 | 0.04402536 | 0.04402536 | 0.04402536 | 0.04402536 | 0.04402536 | 0.04402536 | 0.04402536 | 0.04402536 | 0.04402536 | 0.04402536 | 0.04402536 | 0.04402536 | 0.04402536 | 0.04402536 | 0.04402536 | 0.04402536 | 0.04285838 | 0.04285838 | 0.02780454 | 0.02780454 | 0.0238411 | 0.01777033 | 0.008779595 | 0.003976528 | 0 | 0 | 0 | 0.02476379 | 0.01622083
1456 | 828.9018 | 0.002993574 | -20 | 708 | -748 | 0 | 0 | 0 | 0 | 0.01023564 | 0.02227547 | 0.03277811 | 0.03814363 | 0.03814363 | 0.04585196 | 0.04585196 | 0.04701894 | 0.04701894 | 0.04701894 | 0.04701894 | 0.04701894 | 0.04701894 | 0.04701894 | 0.04701894 | 0.04701894 | 0.04701894 | 0.04701894 | 0.04701894 | 0.04701894 | 0.04701894 | 0.04701894 | 0.04701894 | 0.04701894 | 0.04701894 | 0.04701894 | 0.04701894 | 0.04701894 | 0.04701894 | 0.04701894 | 0.04701894 | 0.04701894 | 0.04701894 | 0.04701894 | 0.04701894 | 0.04701894 | 0.04701894 | 0.04701894 | 0.04701894 | 0.04701894 | 0.04701894 | 0.04701894 | 0.04701894 | 0.04701894 | 0.04701894 | 0.04701894 | 0.04701894 | 0.04701894 | 0.04701894 | 0.04701894 | 0.04585196 | 0.04585196 | 0.03079811 | 0.03079811 | 0.02683468 | 0.01777033 | 0.008779595 | 0.003976528 | 0 | 0 | 0 | 0.01946071 | 0.01622083
1456 | 794.2203 | 0.002868323 | -10 | 718 | -738 | 0 | 0 | 0 | 0 | 0.01023564 | 0.02514379 | 0.03564643 | 0.04101196 | 0.04101196 | 0.04872028 | 0.04872028 | 0.04988726 | 0.04988726 | 0.04988726 | 0.04988726 | 0.04988726 | 0.04988726 | 0.04988726 | 0.04988726 | 0.04988726 | 0.04988726 | 0.04988726 | 0.04988726 | 0.04988726 | 0.04988726 | 0.04988726 | 0.04988726 | 0.04988726 | 0.04988726 | 0.04988726 | 0.04988726 | 0.04988726 | 0.04988726 | 0.04988726 | 0.04988726 | 0.04988726 | 0.04988726 | 0.04988726 | 0.04988726 | 0.04988726 | 0.04988726 | 0.04988726 | 0.04988726 | 0.04988726 | 0.04988726 | 0.04988726 | 0.04988726 | 0.04988726 | 0.04988726 | 0.04988726 | 0.04988726 | 0.04988726 | 0.04988726 | 0.04988726 | 0.04872028 | 0.04872028 | 0.03366643 | 0.03366643 | 0.029703 | 0.01777033 | 0.008779595 | 0.003976528 | 0 | 0 | 0 | 0.01553007 | 0.01770415
1456 | 916.6156 | 0.003310353 | 0 | 728 | -728 | 0 | 0 | 0 | 0 | 0.01023564 | 0.02845414 | 0.03895679 | 0.04432231 | 0.04432231 | 0.05203063 | 0.05203063 | 0.05319761 | 0.05319761 | 0.05319761 | 0.05319761 | 0.05319761 | 0.05319761 | 0.05319761 | 0.05319761 | 0.05319761 | 0.05319761 | 0.05319761 | 0.05319761 | 0.05319761 | 0.05319761 | 0.05319761 | 0.05319761 | 0.05319761 | 0.05319761 | 0.05319761 | 0.05319761 | 0.05319761 | 0.05319761 | 0.05319761 | 0.05319761 | 0.05319761 | 0.05319761 | 0.05319761 | 0.05319761 | 0.05319761 | 0.05319761 | 0.05319761 | 0.05319761 | 0.05319761 | 0.05319761 | 0.05319761 | 0.05319761 | 0.05319761 | 0.05319761 | 0.05319761 | 0.05319761 | 0.05319761 | 0.05319761 | 0.05319761 | 0.05203063 | 0.05203063 | 0.03697679 | 0.03697679 | 0.03301335 | 0.02108068 | 0.008779595 | 0.003976528 | 0 | 0 | 0 | 0.01289141 | 0.01918747
1456 | 816.9854 | 0.002950538 | 10 | 738 | -718 | 0 | 0 | 0 | 0 | 0.01023564 | 0.02845414 | 0.04190732 | 0.04727285 | 0.04727285 | 0.05498117 | 0.05498117 | 0.05614815 | 0.05614815 | 0.05614815 | 0.05614815 | 0.05614815 | 0.05614815 | 0.05614815 | 0.05614815 | 0.05614815 | 0.05614815 | 0.05614815 | 0.05614815 | 0.05614815 | 0.05614815 | 0.05614815 | 0.05614815 | 0.05614815 | 0.05614815 | 0.05614815 | 0.05614815 | 0.05614815 | 0.05614815 | 0.05614815 | 0.05614815 | 0.05614815 | 0.05614815 | 0.05614815 | 0.05614815 | 0.05614815 | 0.05614815 | 0.05614815 | 0.05614815 | 0.05614815 | 0.05614815 | 0.05614815 | 0.05614815 | 0.05614815 | 0.05614815 | 0.05614815 | 0.05614815 | 0.05614815 | 0.05614815 | 0.05614815 | 0.05498117 | 0.05498117 | 0.03992732 | 0.03992732 | 0.03596389 | 0.02403122 | 0.008779595 | 0.003976528 | 0 | 0 | 0 | 0.01088336 | 0.02164905
1456 | 939.2059 | 0.003391937 | 20 | 748 | -708 | 0 | 0 | 0 | 0 | 0.01023564 | 0.02845414 | 0.04529926 | 0.05066479 | 0.05066479 | 0.05837311 | 0.05837311 | 0.05954009 | 0.05954009 | 0.05954009 | 0.05954009 | 0.05954009 | 0.05954009 | 0.05954009 | 0.05954009 | 0.05954009 | 0.05954009 | 0.05954009 | 0.05954009 | 0.05954009 | 0.05954009 | 0.05954009 | 0.05954009 | 0.05954009 | 0.05954009 | 0.05954009 | 0.05954009 | 0.05954009 | 0.05954009 | 0.05954009 | 0.05954009 | 0.05954009 | 0.05954009 | 0.05954009 | 0.05954009 | 0.05954009 | 0.05954009 | 0.05954009 | 0.05954009 | 0.05954009 | 0.05954009 | 0.05954009 | 0.05954009 | 0.05954009 | 0.05954009 | 0.05954009 | 0.05954009 | 0.05954009 | 0.05954009 | 0.05954009 | 0.05837311 | 0.05837311 | 0.04331926 | 0.04331926 | 0.03935583 | 0.02742315 | 0.008779595 | 0.003976528 | 0 | 0 | 0 | 0.008875304 | 0.02611487
1451 | 1029.305 | 0.00371733 | 30 | 755.5 | -695.5 | 0 | 0 | 0 | 0 | 0.01023564 | 0.02845414 | 0.04901659 | 0.05438212 | 0.05438212 | 0.06209044 | 0.06209044 | 0.06325742 | 0.06325742 | 0.06325742 | 0.06325742 | 0.06325742 | 0.06325742 | 0.06325742 | 0.06325742 | 0.06325742 | 0.06325742 | 0.06325742 | 0.06325742 | 0.06325742 | 0.06325742 | 0.06325742 | 0.06325742 | 0.06325742 | 0.06325742 | 0.06325742 | 0.06325742 | 0.06325742 | 0.06325742 | 0.06325742 | 0.06325742 | 0.06325742 | 0.06325742 | 0.06325742 | 0.06325742 | 0.06325742 | 0.06325742 | 0.06325742 | 0.06325742 | 0.06325742 | 0.06325742 | 0.06325742 | 0.06325742 | 0.06325742 | 0.06325742 | 0.06325742 | 0.06325742 | 0.06325742 | 0.06325742 | 0.06325742 | 0.06209044 | 0.06209044 | 0.04703659 | 0.04703659 | 0.04307316 | 0.03114048 | 0.01249693 | 0.003976528 | 0 | 0 | 0 | 0.008875304 | 0.02946424
1451 | 952.0793 | 0.00343843 | 40 | 765.5 | -685.5 | 0 | 0 | 0 | 0 | 0.01023564 | 0.02845414 | 0.04901659 | 0.05782054 | 0.05782054 | 0.06552887 | 0.06552887 | 0.06669585 | 0.06669585 | 0.06669585 | 0.06669585 | 0.06669585 | 0.06669585 | 0.06669585 | 0.06669585 | 0.06669585 | 0.06669585 | 0.06669585 | 0.06669585 | 0.06669585 | 0.06669585 | 0.06669585 | 0.06669585 | 0.06669585 | 0.06669585 | 0.06669585 | 0.06669585 | 0.06669585 | 0.06669585 | 0.06669585 | 0.06669585 | 0.06669585 | 0.06669585 | 0.06669585 | 0.06669585 | 0.06669585 | 0.06669585 | 0.06669585 | 0.06669585 | 0.06669585 | 0.06669585 | 0.06669585 | 0.06669585 | 0.06669585 | 0.06669585 | 0.06669585 | 0.06669585 | 0.06669585 | 0.06669585 | 0.06669585 | 0.06552887 | 0.06552887 | 0.05047502 | 0.05047502 | 0.04651159 | 0.03457891 | 0.01593535 | 0.003976528 | 0 | 0 | 0 | 0.008875304 | 0.03494975
1451 | 1047.395 | 0.003782662 | 30 | 755.5 | -695.5 | 0 | 0 | 0 | 0 | 0.01023564 | 0.02845414 | 0.05279925 | 0.06160321 | 0.06160321 | 0.06931153 | 0.06931153 | 0.07047851 | 0.07047851 | 0.07047851 | 0.07047851 | 0.07047851 | 0.07047851 | 0.07047851 | 0.07047851 | 0.07047851 | 0.07047851 | 0.07047851 | 0.07047851 | 0.07047851 | 0.07047851 | 0.07047851 | 0.07047851 | 0.07047851 | 0.07047851 | 0.07047851 | 0.07047851 | 0.07047851 | 0.07047851 | 0.07047851 | 0.07047851 | 0.07047851 | 0.07047851 | 0.07047851 | 0.07047851 | 0.07047851 | 0.07047851 | 0.07047851 | 0.07047851 | 0.07047851 | 0.07047851 | 0.07047851 | 0.07047851 | 0.07047851 | 0.07047851 | 0.07047851 | 0.07047851 | 0.07047851 | 0.07047851 | 0.07047851 | 0.06931153 | 0.06931153 | 0.05425768 | 0.05425768 | 0.05029425 | 0.03836158 | 0.01971802 | 0.003976528 | 0 | 0 | 0 | 0.008875304 | 0.02946424
1451 | 842.7171 | 0.003043469 | 20 | 745.5 | -705.5 | 0 | 0 | 0 | 0 | 0.01023564 | 0.02845414 | 0.05584272 | 0.06464668 | 0.06464668 | 0.072355 | 0.072355 | 0.07352198 | 0.07352198 | 0.07352198 | 0.07352198 | 0.07352198 | 0.07352198 | 0.07352198 | 0.07352198 | 0.07352198 | 0.07352198 | 0.07352198 | 0.07352198 | 0.07352198 | 0.07352198 | 0.07352198 | 0.07352198 | 0.07352198 | 0.07352198 | 0.07352198 | 0.07352198 | 0.07352198 | 0.07352198 | 0.07352198 | 0.07352198 | 0.07352198 | 0.07352198 | 0.07352198 | 0.07352198 | 0.07352198 | 0.07352198 | 0.07352198 | 0.07352198 | 0.07352198 | 0.07352198 | 0.07352198 | 0.07352198 | 0.07352198 | 0.07352198 | 0.07352198 | 0.07352198 | 0.07352198 | 0.07352198 | 0.07352198 | 0.072355 | 0.072355 | 0.05730115 | 0.05730115 | 0.05333772 | 0.04140504 | 0.01971802 | 0.003976528 | 0 | 0 | 0 | 0.008875304 | 0.02499842
1451 | 879.115 | 0.003174919 | 10 | 735.5 | -715.5 | 0 | 0 | 0 | 0 | 0.01023564 | 0.02845414 | 0.05901764 | 0.0678216 | 0.0678216 | 0.07552992 | 0.07552992 | 0.0766969 | 0.0766969 | 0.0766969 | 0.0766969 | 0.0766969 | 0.0766969 | 0.0766969 | 0.0766969 | 0.0766969 | 0.0766969 | 0.0766969 | 0.0766969 | 0.0766969 | 0.0766969 | 0.0766969 | 0.0766969 | 0.0766969 | 0.0766969 | 0.0766969 | 0.0766969 | 0.0766969 | 0.0766969 | 0.0766969 | 0.0766969 | 0.0766969 | 0.0766969 | 0.0766969 | 0.0766969 | 0.0766969 | 0.0766969 | 0.0766969 | 0.0766969 | 0.0766969 | 0.0766969 | 0.0766969 | 0.0766969 | 0.0766969 | 0.0766969 | 0.0766969 | 0.0766969 | 0.0766969 | 0.0766969 | 0.0766969 | 0.07552992 | 0.07552992 | 0.06047607 | 0.06047607 | 0.05651264 | 0.04457996 | 0.01971802 | 0.003976528 | 0 | 0 | 0 | 0.01134647 | 0.02053259
1449 | 545.0502 | 0.001968446 | 0 | 724.5 | -724.5 | 0 | 0 | 0 | 0 | 0.01023564 | 0.03042259 | 0.06098609 | 0.06979004 | 0.06979004 | 0.07749836 | 0.07749836 | 0.07866535 | 0.07866535 | 0.07866535 | 0.07866535 | 0.07866535 | 0.07866535 | 0.07866535 | 0.07866535 | 0.07866535 | 0.07866535 | 0.07866535 | 0.07866535 | 0.07866535 | 0.07866535 | 0.07866535 | 0.07866535 | 0.07866535 | 0.07866535 | 0.07866535 | 0.07866535 | 0.07866535 | 0.07866535 | 0.07866535 | 0.07866535 | 0.07866535 | 0.07866535 | 0.07866535 | 0.07866535 | 0.07866535 | 0.07866535 | 0.07866535 | 0.07866535 | 0.07866535 | 0.07866535 | 0.07866535 | 0.07866535 | 0.07866535 | 0.07866535 | 0.07866535 | 0.07866535 | 0.07866535 | 0.07866535 | 0.07866535 | 0.07749836 | 0.07749836 | 0.06244452 | 0.06244452 | 0.05848109 | 0.04654841 | 0.01971802 | 0.003976528 | 0 | 0 | 0 | 0.01431188 | 0.01866831
1450 | 734.2495 | 0.002651738 | -10 | 715 | -735 | 0 | 0 | 0 | 0 | 0.01023564 | 0.03307432 | 0.06363783 | 0.07244178 | 0.07244178 | 0.0801501 | 0.0801501 | 0.08131708 | 0.08131708 | 0.08131708 | 0.08131708 | 0.08131708 | 0.08131708 | 0.08131708 | 0.08131708 | 0.08131708 | 0.08131708 | 0.08131708 | 0.08131708 | 0.08131708 | 0.08131708 | 0.08131708 | 0.08131708 | 0.08131708 | 0.08131708 | 0.08131708 | 0.08131708 | 0.08131708 | 0.08131708 | 0.08131708 | 0.08131708 | 0.08131708 | 0.08131708 | 0.08131708 | 0.08131708 | 0.08131708 | 0.08131708 | 0.08131708 | 0.08131708 | 0.08131708 | 0.08131708 | 0.08131708 | 0.08131708 | 0.08131708 | 0.08131708 | 0.08131708 | 0.08131708 | 0.08131708 | 0.08131708 | 0.08131708 | 0.0801501 | 0.0801501 | 0.06509626 | 0.06509626 | 0.06113282 | 0.04654841 | 0.01971802 | 0.003976528 | 0 | 0 | 0 | 0.01799953 | 0.01725915
1429 | 579.1194 | 0.002091487 | -20 | 694.5 | -734.5 | 0 | 0 | 0 | 0 | 0.01023564 | 0.03516581 | 0.06572931 | 0.07453327 | 0.07453327 | 0.08224159 | 0.08224159 | 0.08340857 | 0.08340857 | 0.08340857 | 0.08340857 | 0.08340857 | 0.08340857 | 0.08340857 | 0.08340857 | 0.08340857 | 0.08340857 | 0.08340857 | 0.08340857 | 0.08340857 | 0.08340857 | 0.08340857 | 0.08340857 | 0.08340857 | 0.08340857 | 0.08340857 | 0.08340857 | 0.08340857 | 0.08340857 | 0.08340857 | 0.08340857 | 0.08340857 | 0.08340857 | 0.08340857 | 0.08340857 | 0.08340857 | 0.08340857 | 0.08340857 | 0.08340857 | 0.08340857 | 0.08340857 | 0.08340857 | 0.08340857 | 0.08340857 | 0.08340857 | 0.08340857 | 0.08340857 | 0.08340857 | 0.08340857 | 0.08340857 | 0.08224159 | 0.08224159 | 0.06718774 | 0.06718774 | 0.06113282 | 0.04654841 | 0.01971802 | 0.003976528 | 0 | 0 | 0 | 0.01760677 | 0.01622083
1429 | 557.8523 | 0.002014681 | -30 | 684.5 | -744.5 | 0 | 0 | 0 | 0 | 0.01023564 | 0.03718049 | 0.06774399 | 0.07654795 | 0.07654795 | 0.08425627 | 0.08425627 | 0.08542325 | 0.08542325 | 0.08542325 | 0.08542325 | 0.08542325 | 0.08542325 | 0.08542325 | 0.08542325 | 0.08542325 | 0.08542325 | 0.08542325 | 0.08542325 | 0.08542325 | 0.08542325 | 0.08542325 | 0.08542325 | 0.08542325 | 0.08542325 | 0.08542325 | 0.08542325 | 0.08542325 | 0.08542325 | 0.08542325 | 0.08542325 | 0.08542325 | 0.08542325 | 0.08542325 | 0.08542325 | 0.08542325 | 0.08542325 | 0.08542325 | 0.08542325 | 0.08542325 | 0.08542325 | 0.08542325 | 0.08542325 | 0.08542325 | 0.08542325 | 0.08542325 | 0.08542325 | 0.08542325 | 0.08542325 | 0.08542325 | 0.08425627 | 0.08425627 | 0.06920242 | 0.06920242 | 0.06113282 | 0.04654841 | 0.01971802 | 0.003976528 | 0 | 0 | 0 | 0.02886605 | 0.01622083
1391 | 764.8702 | 0.002762325 | -40 | 655.5 | -735.5 | 0 | 0 | 0 | 0 | 0.01023564 | 0.03994282 | 0.07050632 | 0.07931027 | 0.07931027 | 0.08701859 | 0.08701859 | 0.08818558 | 0.08818558 | 0.08818558 | 0.08818558 | 0.08818558 | 0.08818558 | 0.08818558 | 0.08818558 | 0.08818558 | 0.08818558 | 0.08818558 | 0.08818558 | 0.08818558 | 0.08818558 | 0.08818558 | 0.08818558 | 0.08818558 | 0.08818558 | 0.08818558 | 0.08818558 | 0.08818558 | 0.08818558 | 0.08818558 | 0.08818558 | 0.08818558 | 0.08818558 | 0.08818558 | 0.08818558 | 0.08818558 | 0.08818558 | 0.08818558 | 0.08818558 | 0.08818558 | 0.08818558 | 0.08818558 | 0.08818558 | 0.08818558 | 0.08818558 | 0.08818558 | 0.08818558 | 0.08818558 | 0.08818558 | 0.08818558 | 0.08701859 | 0.08701859 | 0.07196475 | 0.06920242 | 0.06113282 | 0.04654841 | 0.01971802 | 0.003976528 | 0 | 0 | 0 | 0.01857146 | 0.001696572
1356 | 464.0488 | 0.00167591 | -30 | 648 | -708 | 0 | 0 | 0 | 0 | 0.01023564 | 0.03994282 | 0.07218223 | 0.08098618 | 0.08098618 | 0.0886945 | 0.0886945 | 0.08986149 | 0.08986149 | 0.08986149 | 0.08986149 | 0.08986149 | 0.08986149 | 0.08986149 | 0.08986149 | 0.08986149 | 0.08986149 | 0.08986149 | 0.08986149 | 0.08986149 | 0.08986149 | 0.08986149 | 0.08986149 | 0.08986149 | 0.08986149 | 0.08986149 | 0.08986149 | 0.08986149 | 0.08986149 | 0.08986149 | 0.08986149 | 0.08986149 | 0.08986149 | 0.08986149 | 0.08986149 | 0.08986149 | 0.08986149 | 0.08986149 | 0.08986149 | 0.08986149 | 0.08986149 | 0.08986149 | 0.08986149 | 0.08986149 | 0.08986149 | 0.08986149 | 0.08986149 | 0.08986149 | 0.08986149 | 0.08986149 | 0.0886945 | 0.0886945 | 0.07364066 | 0.06920242 | 0.06113282 | 0.04654841 | 0.01971802 | 0.003976528 | 0 | 0 | 0 | 0.008875304 | 0.001166983
1356 | 608.309 | 0.002196905 | -20 | 658 | -698 | 0 | 0 | 0 | 0 | 0.01023564 | 0.03994282 | 0.07437913 | 0.08318309 | 0.08318309 | 0.09089141 | 0.09089141 | 0.09205839 | 0.09205839 | 0.09205839 | 0.09205839 | 0.09205839 | 0.09205839 | 0.09205839 | 0.09205839 | 0.09205839 | 0.09205839 | 0.09205839 | 0.09205839 | 0.09205839 | 0.09205839 | 0.09205839 | 0.09205839 | 0.09205839 | 0.09205839 | 0.09205839 | 0.09205839 | 0.09205839 | 0.09205839 | 0.09205839 | 0.09205839 | 0.09205839 | 0.09205839 | 0.09205839 | 0.09205839 | 0.09205839 | 0.09205839 | 0.09205839 | 0.09205839 | 0.09205839 | 0.09205839 | 0.09205839 | 0.09205839 | 0.09205839 | 0.09205839 | 0.09205839 | 0.09205839 | 0.09205839 | 0.09205839 | 0.09205839 | 0.09089141 | 0.09089141 | 0.07583756 | 0.06920242 | 0.06113282 | 0.04654841 | 0.01971802 | 0.003976528 | 0 | 0 | 0 | 0.008875304 | 0.003105053
1323 | 907.1673 | 0.00327623 | -10 | 651.5 | -671.5 | 0 | 0 | 0 | 0 | 0.01023564 | 0.03994282 | 0.07437913 | 0.08645932 | 0.08645932 | 0.09416764 | 0.09416764 | 0.09533462 | 0.09533462 | 0.09533462 | 0.09533462 | 0.09533462 | 0.09533462 | 0.09533462 | 0.09533462 | 0.09533462 | 0.09533462 | 0.09533462 | 0.09533462 | 0.09533462 | 0.09533462 | 0.09533462 | 0.09533462 | 0.09533462 | 0.09533462 | 0.09533462 | 0.09533462 | 0.09533462 | 0.09533462 | 0.09533462 | 0.09533462 | 0.09533462 | 0.09533462 | 0.09533462 | 0.09533462 | 0.09533462 | 0.09533462 | 0.09533462 | 0.09533462 | 0.09533462 | 0.09533462 | 0.09533462 | 0.09533462 | 0.09533462 | 0.09533462 | 0.09533462 | 0.09533462 | 0.09533462 | 0.09533462 | 0.09533462 | 0.09416764 | 0.09416764 | 0.07911379 | 0.06920242 | 0.06113282 | 0.04654841 | 0.01971802 | 0.003976528 | 0 | 0 | 0 | 0.00605392 | 0.001166983
1323 | 925.9328 | 0.003344002 | 0 | 661.5 | -661.5 | 0 | 0 | 0 | 0 | 0.01023564 | 0.03994282 | 0.07437913 | 0.08645932 | 0.08980332 | 0.09751164 | 0.09751164 | 0.09867862 | 0.09867862 | 0.09867862 | 0.09867862 | 0.09867862 | 0.09867862 | 0.09867862 | 0.09867862 | 0.09867862 | 0.09867862 | 0.09867862 | 0.09867862 | 0.09867862 | 0.09867862 | 0.09867862 | 0.09867862 | 0.09867862 | 0.09867862 | 0.09867862 | 0.09867862 | 0.09867862 | 0.09867862 | 0.09867862 | 0.09867862 | 0.09867862 | 0.09867862 | 0.09867862 | 0.09867862 | 0.09867862 | 0.09867862 | 0.09867862 | 0.09867862 | 0.09867862 | 0.09867862 | 0.09867862 | 0.09867862 | 0.09867862 | 0.09867862 | 0.09867862 | 0.09867862 | 0.09867862 | 0.09867862 | 0.09867862 | 0.09751164 | 0.09751164 | 0.08245779 | 0.06920242 | 0.06113282 | 0.04654841 | 0.01971802 | 0.003976528 | 0 | 0 | 0 | 0.003169069 | 0.005076926
1308 | 734.3619 | 0.002652144 | 10 | 664 | -644 | 0 | 0 | 0 | 0 | 0.01023564 | 0.03994282 | 0.07437913 | 0.08645932 | 0.09245546 | 0.1001638 | 0.1001638 | 0.1013308 | 0.1013308 | 0.1013308 | 0.1013308 | 0.1013308 | 0.1013308 | 0.1013308 | 0.1013308 | 0.1013308 | 0.1013308 | 0.1013308 | 0.1013308 | 0.1013308 | 0.1013308 | 0.1013308 | 0.1013308 | 0.1013308 | 0.1013308 | 0.1013308 | 0.1013308 | 0.1013308 | 0.1013308 | 0.1013308 | 0.1013308 | 0.1013308 | 0.1013308 | 0.1013308 | 0.1013308 | 0.1013308 | 0.1013308 | 0.1013308 | 0.1013308 | 0.1013308 | 0.1013308 | 0.1013308 | 0.1013308 | 0.1013308 | 0.1013308 | 0.1013308 | 0.1013308 | 0.1013308 | 0.1013308 | 0.1013308 | 0.1001638 | 0.1001638 | 0.08510994 | 0.06920242 | 0.06113282 | 0.04654841 | 0.01971802 | 0.003976528 | 0 | 0 | 0 | 0.001166983 | 0.006485407
1308 | 850.5426 | 0.00307173 | 20 | 674 | -634 | 0 | 0 | 0 | 0 | 0.01023564 | 0.03994282 | 0.07437913 | 0.08645932 | 0.09245546 | 0.1032355 | 0.1032355 | 0.1044025 | 0.1044025 | 0.1044025 | 0.1044025 | 0.1044025 | 0.1044025 | 0.1044025 | 0.1044025 | 0.1044025 | 0.1044025 | 0.1044025 | 0.1044025 | 0.1044025 | 0.1044025 | 0.1044025 | 0.1044025 | 0.1044025 | 0.1044025 | 0.1044025 | 0.1044025 | 0.1044025 | 0.1044025 | 0.1044025 | 0.1044025 | 0.1044025 | 0.1044025 | 0.1044025 | 0.1044025 | 0.1044025 | 0.1044025 | 0.1044025 | 0.1044025 | 0.1044025 | 0.1044025 | 0.1044025 | 0.1044025 | 0.1044025 | 0.1044025 | 0.1044025 | 0.1044025 | 0.1044025 | 0.1044025 | 0.1044025 | 0.1032355 | 0.1032355 | 0.08818167 | 0.07227415 | 0.06113282 | 0.04654841 | 0.01971802 | 0.003976528 | 0 | 0 | 0 | 0.001166983 | 0.01211933
1300 | 938.7647 | 0.003390344 | 30 | 680 | -620 | 0 | 0 | 0 | 0 | 0.01023564 | 0.03994282 | 0.07437913 | 0.08645932 | 0.09245546 | 0.1066259 | 0.1066259 | 0.1077928 | 0.1077928 | 0.1077928 | 0.1077928 | 0.1077928 | 0.1077928 | 0.1077928 | 0.1077928 | 0.1077928 | 0.1077928 | 0.1077928 | 0.1077928 | 0.1077928 | 0.1077928 | 0.1077928 | 0.1077928 | 0.1077928 | 0.1077928 | 0.1077928 | 0.1077928 | 0.1077928 | 0.1077928 | 0.1077928 | 0.1077928 | 0.1077928 | 0.1077928 | 0.1077928 | 0.1077928 | 0.1077928 | 0.1077928 | 0.1077928 | 0.1077928 | 0.1077928 | 0.1077928 | 0.1077928 | 0.1077928 | 0.1077928 | 0.1077928 | 0.1077928 | 0.1077928 | 0.1077928 | 0.1077928 | 0.1077928 | 0.1066259 | 0.1066259 | 0.09157201 | 0.0756645 | 0.06113282 | 0.04654841 | 0.01971802 | 0.003976528 | 0 | 0 | 0 | 0.0008245746 | 0.01549969
1300 | 908.663 | 0.003281632 | 40 | 690 | -610 | 0 | 0 | 0 | 0 | 0.01023564 | 0.03994282 | 0.07437913 | 0.08645932 | 0.09245546 | 0.1066259 | 0.1099075 | 0.1110745 | 0.1110745 | 0.1110745 | 0.1110745 | 0.1110745 | 0.1110745 | 0.1110745 | 0.1110745 | 0.1110745 | 0.1110745 | 0.1110745 | 0.1110745 | 0.1110745 | 0.1110745 | 0.1110745 | 0.1110745 | 0.1110745 | 0.1110745 | 0.1110745 | 0.1110745 | 0.1110745 | 0.1110745 | 0.1110745 | 0.1110745 | 0.1110745 | 0.1110745 | 0.1110745 | 0.1110745 | 0.1110745 | 0.1110745 | 0.1110745 | 0.1110745 | 0.1110745 | 0.1110745 | 0.1110745 | 0.1110745 | 0.1110745 | 0.1110745 | 0.1110745 | 0.1110745 | 0.1110745 | 0.1110745 | 0.1110745 | 0.1099075 | 0.1099075 | 0.09485365 | 0.07894613 | 0.06113282 | 0.04654841 | 0.01971802 | 0.003976528 | 0 | 0 | 0 | 0.0003878296 | 0.0214122
1305 | 568.6352 | 0.002053623 | 30 | 682.5 | -622.5 | 0 | 0 | 0 | 0 | 0.01023564 | 0.03994282 | 0.07437913 | 0.08645932 | 0.09245546 | 0.1086795 | 0.1119611 | 0.1131281 | 0.1131281 | 0.1131281 | 0.1131281 | 0.1131281 | 0.1131281 | 0.1131281 | 0.1131281 | 0.1131281 | 0.1131281 | 0.1131281 | 0.1131281 | 0.1131281 | 0.1131281 | 0.1131281 | 0.1131281 | 0.1131281 | 0.1131281 | 0.1131281 | 0.1131281 | 0.1131281 | 0.1131281 | 0.1131281 | 0.1131281 | 0.1131281 | 0.1131281 | 0.1131281 | 0.1131281 | 0.1131281 | 0.1131281 | 0.1131281 | 0.1131281 | 0.1131281 | 0.1131281 | 0.1131281 | 0.1131281 | 0.1131281 | 0.1131281 | 0.1131281 | 0.1131281 | 0.1131281 | 0.1131281 | 0.1131281 | 0.1119611 | 0.1119611 | 0.09690727 | 0.08099975 | 0.06113282 | 0.04654841 | 0.01971802 | 0.003976528 | 0 | 0 | 0 | 0.0009337609 | 0.01694714
1305 | 552.0952 | 0.001993889 | 20 | 672.5 | -632.5 | 0 | 0 | 0 | 0 | 0.01023564 | 0.03994282 | 0.07437913 | 0.08645932 | 0.09245546 | 0.1106734 | 0.113955 | 0.115122 | 0.115122 | 0.115122 | 0.115122 | 0.115122 | 0.115122 | 0.115122 | 0.115122 | 0.115122 | 0.115122 | 0.115122 | 0.115122 | 0.115122 | 0.115122 | 0.115122 | 0.115122 | 0.115122 | 0.115122 | 0.115122 | 0.115122 | 0.115122 | 0.115122 | 0.115122 | 0.115122 | 0.115122 | 0.115122 | 0.115122 | 0.115122 | 0.115122 | 0.115122 | 0.115122 | 0.115122 | 0.115122 | 0.115122 | 0.115122 | 0.115122 | 0.115122 | 0.115122 | 0.115122 | 0.115122 | 0.115122 | 0.115122 | 0.115122 | 0.113955 | 0.113955 | 0.09890116 | 0.08299364 | 0.06113282 | 0.04654841 | 0.01971802 | 0.003976528 | 0 | 0 | 0 | 0.001739303 | 0.01127424
1305 | 567.3803 | 0.002049091 | 10 | 662.5 | -642.5 | 0 | 0 | 0 | 0 | 0.01023564 | 0.03994282 | 0.07437913 | 0.08645932 | 0.09450455 | 0.1127225 | 0.1160041 | 0.1171711 | 0.1171711 | 0.1171711 | 0.1171711 | 0.1171711 | 0.1171711 | 0.1171711 | 0.1171711 | 0.1171711 | 0.1171711 | 0.1171711 | 0.1171711 | 0.1171711 | 0.1171711 | 0.1171711 | 0.1171711 | 0.1171711 | 0.1171711 | 0.1171711 | 0.1171711 | 0.1171711 | 0.1171711 | 0.1171711 | 0.1171711 | 0.1171711 | 0.1171711 | 0.1171711 | 0.1171711 | 0.1171711 | 0.1171711 | 0.1171711 | 0.1171711 | 0.1171711 | 0.1171711 | 0.1171711 | 0.1171711 | 0.1171711 | 0.1171711 | 0.1171711 | 0.1171711 | 0.1171711 | 0.1171711 | 0.1171711 | 0.1160041 | 0.1160041 | 0.1009502 | 0.08299364 | 0.06113282 | 0.04654841 | 0.01971802 | 0.003976528 | 0 | 0 | 0 | 0.002967459 | 0.005640318
1305 | 531.4387 | 0.001919288 | 0 | 652.5 | -652.5 | 0 | 0 | 0 | 0 | 0.01023564 | 0.03994282 | 0.07437913 | 0.08645932 | 0.09642384 | 0.1146417 | 0.1179234 | 0.1190904 | 0.1190904 | 0.1190904 | 0.1190904 | 0.1190904 | 0.1190904 | 0.1190904 | 0.1190904 | 0.1190904 | 0.1190904 | 0.1190904 | 0.1190904 | 0.1190904 | 0.1190904 | 0.1190904 | 0.1190904 | 0.1190904 | 0.1190904 | 0.1190904 | 0.1190904 | 0.1190904 | 0.1190904 | 0.1190904 | 0.1190904 | 0.1190904 | 0.1190904 | 0.1190904 | 0.1190904 | 0.1190904 | 0.1190904 | 0.1190904 | 0.1190904 | 0.1190904 | 0.1190904 | 0.1190904 | 0.1190904 | 0.1190904 | 0.1190904 | 0.1190904 | 0.1190904 | 0.1190904 | 0.1190904 | 0.1190904 | 0.1179234 | 0.1179234 | 0.1028695 | 0.08299364 | 0.06113282 | 0.04654841 | 0.01971802 | 0.003976528 | 0 | 0 | 0 | 0.004195614 | 0.001166983
1305 | 541.1234 | 0.001954264 | -10 | 642.5 | -662.5 | 0 | 0 | 0 | 0 | 0.01023564 | 0.03994282 | 0.07437913 | 0.08645932 | 0.09837811 | 0.116596 | 0.1198776 | 0.1210446 | 0.1210446 | 0.1210446 | 0.1210446 | 0.1210446 | 0.1210446 | 0.1210446 | 0.1210446 | 0.1210446 | 0.1210446 | 0.1210446 | 0.1210446 | 0.1210446 | 0.1210446 | 0.1210446 | 0.1210446 | 0.1210446 | 0.1210446 | 0.1210446 | 0.1210446 | 0.1210446 | 0.1210446 | 0.1210446 | 0.1210446 | 0.1210446 | 0.1210446 | 0.1210446 | 0.1210446 | 0.1210446 | 0.1210446 | 0.1210446 | 0.1210446 | 0.1210446 | 0.1210446 | 0.1210446 | 0.1210446 | 0.1210446 | 0.1210446 | 0.1210446 | 0.1210446 | 0.1210446 | 0.1210446 | 0.1210446 | 0.1198776 | 0.1198776 | 0.1048238 | 0.08299364 | 0.06113282 | 0.04654841 | 0.01971802 | 0.003976528 | 0 | 0 | 0 | 0.009862169 | 0.001166983
1305 | 531.2306 | 0.001918537 | -20 | 632.5 | -672.5 | 0 | 0 | 0 | 0 | 0.01023564 | 0.03994282 | 0.07437913 | 0.08837785 | 0.1002966 | 0.1185146 | 0.1217962 | 0.1229632 | 0.1229632 | 0.1229632 | 0.1229632 | 0.1229632 | 0.1229632 | 0.1229632 | 0.1229632 | 0.1229632 | 0.1229632 | 0.1229632 | 0.1229632 | 0.1229632 | 0.1229632 | 0.1229632 | 0.1229632 | 0.1229632 | 0.1229632 | 0.1229632 | 0.1229632 | 0.1229632 | 0.1229632 | 0.1229632 | 0.1229632 | 0.1229632 | 0.1229632 | 0.1229632 | 0.1229632 | 0.1229632 | 0.1229632 | 0.1229632 | 0.1229632 | 0.1229632 | 0.1229632 | 0.1229632 | 0.1229632 | 0.1229632 | 0.1229632 | 0.1229632 | 0.1229632 | 0.1229632 | 0.1229632 | 0.1229632 | 0.1217962 | 0.1217962 | 0.1048238 | 0.08299364 | 0.06113282 | 0.04654841 | 0.01971802 | 0.003976528 | 0 | 0 | 0 | 0.01668025 | 0.001166983
1305 | 541.3967 | 0.001955251 | -30 | 622.5 | -682.5 | 0 | 0 | 0 | 0 | 0.01023564 | 0.03994282 | 0.07437913 | 0.0903331 | 0.1022519 | 0.1204698 | 0.1237514 | 0.1249184 | 0.1249184 | 0.1249184 | 0.1249184 | 0.1249184 | 0.1249184 | 0.1249184 | 0.1249184 | 0.1249184 | 0.1249184 | 0.1249184 | 0.1249184 | 0.1249184 | 0.1249184 | 0.1249184 | 0.1249184 | 0.1249184 | 0.1249184 | 0.1249184 | 0.1249184 | 0.1249184 | 0.1249184 | 0.1249184 | 0.1249184 | 0.1249184 | 0.1249184 | 0.1249184 | 0.1249184 | 0.1249184 | 0.1249184 | 0.1249184 | 0.1249184 | 0.1249184 | 0.1249184 | 0.1249184 | 0.1249184 | 0.1249184 | 0.1249184 | 0.1249184 | 0.1249184 | 0.1249184 | 0.1249184 | 0.1249184 | 0.1237514 | 0.1237514 | 0.1048238 | 0.08299364 | 0.06113282 | 0.04654841 | 0.01971802 | 0.003976528 | 0 | 0 | 0 | 0.02321072 | 0.0009337609
1296 | 546.7678 | 0.001974649 | -40 | 608 | -688 | 0 | 0 | 0 | 0 | 0.01023564 | 0.03994282 | 0.07437913 | 0.09230775 | 0.1042265 | 0.1224445 | 0.1257261 | 0.1268931 | 0.1268931 | 0.1268931 | 0.1268931 | 0.1268931 | 0.1268931 | 0.1268931 | 0.1268931 | 0.1268931 | 0.1268931 | 0.1268931 | 0.1268931 | 0.1268931 | 0.1268931 | 0.1268931 | 0.1268931 | 0.1268931 | 0.1268931 | 0.1268931 | 0.1268931 | 0.1268931 | 0.1268931 | 0.1268931 | 0.1268931 | 0.1268931 | 0.1268931 | 0.1268931 | 0.1268931 | 0.1268931 | 0.1268931 | 0.1268931 | 0.1268931 | 0.1268931 | 0.1268931 | 0.1268931 | 0.1268931 | 0.1268931 | 0.1268931 | 0.1268931 | 0.1268931 | 0.1268931 | 0.1268931 | 0.1268931 | 0.1257261 | 0.1237514 | 0.1048238 | 0.08299364 | 0.06113282 | 0.04654841 | 0.01971802 | 0.003976528 | 0 | 0 | 0 | 0.02566406 | 0.0003004806
1296 | 545.1302 | 0.001968735 | -30 | 618 | -678 | 0 | 0 | 0 | 0 | 0.01023564 | 0.03994282 | 0.07437913 | 0.09427649 | 0.1061953 | 0.1244132 | 0.1276948 | 0.1288618 | 0.1288618 | 0.1288618 | 0.1288618 | 0.1288618 | 0.1288618 | 0.1288618 | 0.1288618 | 0.1288618 | 0.1288618 | 0.1288618 | 0.1288618 | 0.1288618 | 0.1288618 | 0.1288618 | 0.1288618 | 0.1288618 | 0.1288618 | 0.1288618 | 0.1288618 | 0.1288618 | 0.1288618 | 0.1288618 | 0.1288618 | 0.1288618 | 0.1288618 | 0.1288618 | 0.1288618 | 0.1288618 | 0.1288618 | 0.1288618 | 0.1288618 | 0.1288618 | 0.1288618 | 0.1288618 | 0.1288618 | 0.1288618 | 0.1288618 | 0.1288618 | 0.1288618 | 0.1288618 | 0.1288618 | 0.1288618 | 0.1276948 | 0.1257202 | 0.1048238 | 0.08299364 | 0.06113282 | 0.04654841 | 0.01971802 | 0.003976528 | 0 | 0 | 0 | 0.02043019 | 0.0007372256
1296 | 549.2491 | 0.00198361 | -20 | 628 | -668 | 0 | 0 | 0 | 0 | 0.01023564 | 0.03994282 | 0.07437913 | 0.09427649 | 0.1081789 | 0.1263968 | 0.1296784 | 0.1308454 | 0.1308454 | 0.1308454 | 0.1308454 | 0.1308454 | 0.1308454 | 0.1308454 | 0.1308454 | 0.1308454 | 0.1308454 | 0.1308454 | 0.1308454 | 0.1308454 | 0.1308454 | 0.1308454 | 0.1308454 | 0.1308454 | 0.1308454 | 0.1308454 | 0.1308454 | 0.1308454 | 0.1308454 | 0.1308454 | 0.1308454 | 0.1308454 | 0.1308454 | 0.1308454 | 0.1308454 | 0.1308454 | 0.1308454 | 0.1308454 | 0.1308454 | 0.1308454 | 0.1308454 | 0.1308454 | 0.1308454 | 0.1308454 | 0.1308454 | 0.1308454 | 0.1308454 | 0.1308454 | 0.1308454 | 0.1308454 | 0.1296784 | 0.1277038 | 0.1048238 | 0.08299364 | 0.06113282 | 0.04654841 | 0.01971802 | 0.003976528 | 0 | 0 | 0 | 0.01361211 | 0.001178807
1296 | 540.3919 | 0.001951623 | -10 | 638 | -658 | 0 | 0 | 0 | 0 | 0.01023564 | 0.03994282 | 0.07437913 | 0.09427649 | 0.1101305 | 0.1283484 | 0.1316301 | 0.132797 | 0.132797 | 0.132797 | 0.132797 | 0.132797 | 0.132797 | 0.132797 | 0.132797 | 0.132797 | 0.132797 | 0.132797 | 0.132797 | 0.132797 | 0.132797 | 0.132797 | 0.132797 | 0.132797 | 0.132797 | 0.132797 | 0.132797 | 0.132797 | 0.132797 | 0.132797 | 0.132797 | 0.132797 | 0.132797 | 0.132797 | 0.132797 | 0.132797 | 0.132797 | 0.132797 | 0.132797 | 0.132797 | 0.132797 | 0.132797 | 0.132797 | 0.132797 | 0.132797 | 0.132797 | 0.132797 | 0.132797 | 0.132797 | 0.132797 | 0.1316301 | 0.1296554 | 0.1048238 | 0.08299364 | 0.06113282 | 0.04654841 | 0.01971802 | 0.003976528 | 0 | 0 | 0 | 0.006794034 | 0.001917822
1296 | 556.8026 | 0.00201089 | 0 | 648 | -648 | 0 | 0 | 0 | 0 | 0.01023564 | 0.03994282 | 0.07437913 | 0.09427649 | 0.1121414 | 0.1303593 | 0.1336409 | 0.1348079 | 0.1348079 | 0.1348079 | 0.1348079 | 0.1348079 | 0.1348079 | 0.1348079 | 0.1348079 | 0.1348079 | 0.1348079 | 0.1348079 | 0.1348079 | 0.1348079 | 0.1348079 | 0.1348079 | 0.1348079 | 0.1348079 | 0.1348079 | 0.1348079 | 0.1348079 | 0.1348079 | 0.1348079 | 0.1348079 | 0.1348079 | 0.1348079 | 0.1348079 | 0.1348079 | 0.1348079 | 0.1348079 | 0.1348079 | 0.1348079 | 0.1348079 | 0.1348079 | 0.1348079 | 0.1348079 | 0.1348079 | 0.1348079 | 0.1348079 | 0.1348079 | 0.1348079 | 0.1348079 | 0.1348079 | 0.1348079 | 0.1336409 | 0.1316663 | 0.1068347 | 0.08299364 | 0.06113282 | 0.04654841 | 0.01971802 | 0.003976528 | 0 | 0 | 0 | 0.003642944 | 0.002656838
1296 | 549.5686 | 0.001984764 | 10 | 658 | -638 | 0 | 0 | 0 | 0 | 0.01023564 | 0.03994282 | 0.07437913 | 0.09427649 | 0.1121414 | 0.1323441 | 0.1356257 | 0.1367927 | 0.1367927 | 0.1367927 | 0.1367927 | 0.1367927 | 0.1367927 | 0.1367927 | 0.1367927 | 0.1367927 | 0.1367927 | 0.1367927 | 0.1367927 | 0.1367927 | 0.1367927 | 0.1367927 | 0.1367927 | 0.1367927 | 0.1367927 | 0.1367927 | 0.1367927 | 0.1367927 | 0.1367927 | 0.1367927 | 0.1367927 | 0.1367927 | 0.1367927 | 0.1367927 | 0.1367927 | 0.1367927 | 0.1367927 | 0.1367927 | 0.1367927 | 0.1367927 | 0.1367927 | 0.1367927 | 0.1367927 | 0.1367927 | 0.1367927 | 0.1367927 | 0.1367927 | 0.1367927 | 0.1367927 | 0.1367927 | 0.1356257 | 0.1336511 | 0.1088195 | 0.08299364 | 0.06113282 | 0.04654841 | 0.01971802 | 0.003976528 | 0 | 0 | 0 | 0.002414789 | 0.006338515
1296 | 559.2725 | 0.00201981 | 20 | 668 | -628 | 0 | 0 | 0 | 0 | 0.01023564 | 0.03994282 | 0.07437913 | 0.09427649 | 0.1121414 | 0.1343639 | 0.1376455 | 0.1388125 | 0.1388125 | 0.1388125 | 0.1388125 | 0.1388125 | 0.1388125 | 0.1388125 | 0.1388125 | 0.1388125 | 0.1388125 | 0.1388125 | 0.1388125 | 0.1388125 | 0.1388125 | 0.1388125 | 0.1388125 | 0.1388125 | 0.1388125 | 0.1388125 | 0.1388125 | 0.1388125 | 0.1388125 | 0.1388125 | 0.1388125 | 0.1388125 | 0.1388125 | 0.1388125 | 0.1388125 | 0.1388125 | 0.1388125 | 0.1388125 | 0.1388125 | 0.1388125 | 0.1388125 | 0.1388125 | 0.1388125 | 0.1388125 | 0.1388125 | 0.1388125 | 0.1388125 | 0.1388125 | 0.1388125 | 0.1388125 | 0.1376455 | 0.1356709 | 0.1108393 | 0.08299364 | 0.06113282 | 0.04654841 | 0.01971802 | 0.003976528 | 0 | 0 | 0 | 0.001186633 | 0.01563178
1296 | 546.6541 | 0.001974239 | 30 | 678 | -618 | 0 | 0 | 0 | 0 | 0.01023564 | 0.03994282 | 0.07437913 | 0.09427649 | 0.1121414 | 0.1363381 | 0.1396198 | 0.1407867 | 0.1407867 | 0.1407867 | 0.1407867 | 0.1407867 | 0.1407867 | 0.1407867 | 0.1407867 | 0.1407867 | 0.1407867 | 0.1407867 | 0.1407867 | 0.1407867 | 0.1407867 | 0.1407867 | 0.1407867 | 0.1407867 | 0.1407867 | 0.1407867 | 0.1407867 | 0.1407867 | 0.1407867 | 0.1407867 | 0.1407867 | 0.1407867 | 0.1407867 | 0.1407867 | 0.1407867 | 0.1407867 | 0.1407867 | 0.1407867 | 0.1407867 | 0.1407867 | 0.1407867 | 0.1407867 | 0.1407867 | 0.1407867 | 0.1407867 | 0.1407867 | 0.1407867 | 0.1407867 | 0.1407867 | 0.1407867 | 0.1396198 | 0.1376451 | 0.1128135 | 0.08496788 | 0.06113282 | 0.04654841 | 0.01971802 | 0.003976528 | 0 | 0 | 0 | 0.0007372256 | 0.02492504
1280 | 609.1031125 | 0.002199773 | 40 | 680 | -600 | 0 | 0 | 0 | 0 | 0.01023564 | 0.03994282 | 0.07437913 | 0.09427649 | 0.1121414 | 0.1363381 | 0.1418195 | 0.1429865 | 0.1429865 | 0.1429865 | 0.1429865 | 0.1429865 | 0.1429865 | 0.1429865 | 0.1429865 | 0.1429865 | 0.1429865 | 0.1429865 | 0.1429865 | 0.1429865 | 0.1429865 | 0.1429865 | 0.1429865 | 0.1429865 | 0.1429865 | 0.1429865 | 0.1429865 | 0.1429865 | 0.1429865 | 0.1429865 | 0.1429865 | 0.1429865 | 0.1429865 | 0.1429865 | 0.1429865 | 0.1429865 | 0.1429865 | 0.1429865 | 0.1429865 | 0.1429865 | 0.1429865 | 0.1429865 | 0.1429865 | 0.1429865 | 0.1429865 | 0.1429865 | 0.1429865 | 0.1429865 | 0.1429865 | 0.1429865 | 0.1418195 | 0.1398449 | 0.1150133 | 0.08716765 | 0.06113282 | 0.04654841 | 0.01971802 | 0.003976528 | 0 | 0 | 0 | 0 | 0.02678369
1289 | 555.7742 | 0.002007176 | 30 | 674.5 | -614.5 | 0 | 0 | 0 | 0 | 0.01023564 | 0.03994282 | 0.07437913 | 0.09427649 | 0.1121414 | 0.1363381 | 0.1438267 | 0.1449937 | 0.1449937 | 0.1449937 | 0.1449937 | 0.1449937 | 0.1449937 | 0.1449937 | 0.1449937 | 0.1449937 | 0.1449937 | 0.1449937 | 0.1449937 | 0.1449937 | 0.1449937 | 0.1449937 | 0.1449937 | 0.1449937 | 0.1449937 | 0.1449937 | 0.1449937 | 0.1449937 | 0.1449937 | 0.1449937 | 0.1449937 | 0.1449937 | 0.1449937 | 0.1449937 | 0.1449937 | 0.1449937 | 0.1449937 | 0.1449937 | 0.1449937 | 0.1449937 | 0.1449937 | 0.1449937 | 0.1449937 | 0.1449937 | 0.1449937 | 0.1449937 | 0.1449937 | 0.1449937 | 0.1449937 | 0.1449937 | 0.1438267 | 0.1418521 | 0.1170205 | 0.08917483 | 0.06113282 | 0.04654841 | 0.01971802 | 0.003976528 | 0 | 0 | 0 | 0.0005843649 | 0.0216724
1287 | 697.2406 | 0.002518081 | 20 | 663.5 | -623.5 | 0 | 0 | 0 | 0 | 0.01023564 | 0.03994282 | 0.07437913 | 0.09427649 | 0.1121414 | 0.1388562 | 0.1463448 | 0.1475118 | 0.1475118 | 0.1475118 | 0.1475118 | 0.1475118 | 0.1475118 | 0.1475118 | 0.1475118 | 0.1475118 | 0.1475118 | 0.1475118 | 0.1475118 | 0.1475118 | 0.1475118 | 0.1475118 | 0.1475118 | 0.1475118 | 0.1475118 | 0.1475118 | 0.1475118 | 0.1475118 | 0.1475118 | 0.1475118 | 0.1475118 | 0.1475118 | 0.1475118 | 0.1475118 | 0.1475118 | 0.1475118 | 0.1475118 | 0.1475118 | 0.1475118 | 0.1475118 | 0.1475118 | 0.1475118 | 0.1475118 | 0.1475118 | 0.1475118 | 0.1475118 | 0.1475118 | 0.1475118 | 0.1475118 | 0.1475118 | 0.1463448 | 0.1443701 | 0.1195385 | 0.08917483 | 0.06113282 | 0.04654841 | 0.01971802 | 0.003976528 | 0 | 0 | 0 | 0.0009774354 | 0.01144981
1287 | 664.5169 | 0.002399899 | 10 | 653.5 | -633.5 | 0 | 0 | 0 | 0 | 0.01023564 | 0.03994282 | 0.07437913 | 0.09427649 | 0.1121414 | 0.1412561 | 0.1487447 | 0.1499117 | 0.1499117 | 0.1499117 | 0.1499117 | 0.1499117 | 0.1499117 | 0.1499117 | 0.1499117 | 0.1499117 | 0.1499117 | 0.1499117 | 0.1499117 | 0.1499117 | 0.1499117 | 0.1499117 | 0.1499117 | 0.1499117 | 0.1499117 | 0.1499117 | 0.1499117 | 0.1499117 | 0.1499117 | 0.1499117 | 0.1499117 | 0.1499117 | 0.1499117 | 0.1499117 | 0.1499117 | 0.1499117 | 0.1499117 | 0.1499117 | 0.1499117 | 0.1499117 | 0.1499117 | 0.1499117 | 0.1499117 | 0.1499117 | 0.1499117 | 0.1499117 | 0.1499117 | 0.1499117 | 0.1499117 | 0.1499117 | 0.1487447 | 0.14677 | 0.1219384 | 0.08917483 | 0.06113282 | 0.04654841 | 0.01971802 | 0.003976528 | 0 | 0 | 0 | 0.002753261 | 0.003063296
1287 | 702.451 | 0.002536898 | 0 | 643.5 | -643.5 | 0 | 0 | 0 | 0 | 0.01023564 | 0.03994282 | 0.07437913 | 0.09427649 | 0.1146783 | 0.143793 | 0.1512816 | 0.1524486 | 0.1524486 | 0.1524486 | 0.1524486 | 0.1524486 | 0.1524486 | 0.1524486 | 0.1524486 | 0.1524486 | 0.1524486 | 0.1524486 | 0.1524486 | 0.1524486 | 0.1524486 | 0.1524486 | 0.1524486 | 0.1524486 | 0.1524486 | 0.1524486 | 0.1524486 | 0.1524486 | 0.1524486 | 0.1524486 | 0.1524486 | 0.1524486 | 0.1524486 | 0.1524486 | 0.1524486 | 0.1524486 | 0.1524486 | 0.1524486 | 0.1524486 | 0.1524486 | 0.1524486 | 0.1524486 | 0.1524486 | 0.1524486 | 0.1524486 | 0.1524486 | 0.1524486 | 0.1524486 | 0.1524486 | 0.1524486 | 0.1512816 | 0.1493069 | 0.1244753 | 0.08917483 | 0.06113282 | 0.04654841 | 0.01971802 | 0.003976528 | 0 | 0 | 0 | 0.005555874 | 0.002324281
1289 | 644.6316 | 0.002328084 | -10 | 634.5 | -654.5 | 0 | 0 | 0 | 0 | 0.01023564 | 0.03994282 | 0.07437913 | 0.09427649 | 0.1170064 | 0.1461211 | 0.1536097 | 0.1547766 | 0.1547766 | 0.1547766 | 0.1547766 | 0.1547766 | 0.1547766 | 0.1547766 | 0.1547766 | 0.1547766 | 0.1547766 | 0.1547766 | 0.1547766 | 0.1547766 | 0.1547766 | 0.1547766 | 0.1547766 | 0.1547766 | 0.1547766 | 0.1547766 | 0.1547766 | 0.1547766 | 0.1547766 | 0.1547766 | 0.1547766 | 0.1547766 | 0.1547766 | 0.1547766 | 0.1547766 | 0.1547766 | 0.1547766 | 0.1547766 | 0.1547766 | 0.1547766 | 0.1547766 | 0.1547766 | 0.1547766 | 0.1547766 | 0.1547766 | 0.1547766 | 0.1547766 | 0.1547766 | 0.1547766 | 0.1547766 | 0.1536097 | 0.151635 | 0.1244753 | 0.08917483 | 0.06113282 | 0.04654841 | 0.01971802 | 0.003976528 | 0 | 0 | 0 | 0.008638747 | 0.001659167
1289 | 645.7514 | 0.002332128 | -20 | 624.5 | -664.5 | 0 | 0 | 0 | 0 | 0.01023564 | 0.03994282 | 0.07437913 | 0.09427649 | 0.1193385 | 0.1484532 | 0.1559418 | 0.1571088 | 0.1571088 | 0.1571088 | 0.1571088 | 0.1571088 | 0.1571088 | 0.1571088 | 0.1571088 | 0.1571088 | 0.1571088 | 0.1571088 | 0.1571088 | 0.1571088 | 0.1571088 | 0.1571088 | 0.1571088 | 0.1571088 | 0.1571088 | 0.1571088 | 0.1571088 | 0.1571088 | 0.1571088 | 0.1571088 | 0.1571088 | 0.1571088 | 0.1571088 | 0.1571088 | 0.1571088 | 0.1571088 | 0.1571088 | 0.1571088 | 0.1571088 | 0.1571088 | 0.1571088 | 0.1571088 | 0.1571088 | 0.1571088 | 0.1571088 | 0.1571088 | 0.1571088 | 0.1571088 | 0.1571088 | 0.1571088 | 0.1559418 | 0.1539671 | 0.1244753 | 0.08917483 | 0.06113282 | 0.04654841 | 0.01971802 | 0.003976528 | 0 | 0 | 0 | 0.01948641 | 0.00102111
1289 | 582.6877 | 0.002104374 | -30 | 614.5 | -674.5 | 0 | 0 | 0 | 0 | 0.01023564 | 0.03994282 | 0.07437913 | 0.09638086 | 0.1214429 | 0.1505576 | 0.1580462 | 0.1592131 | 0.1592131 | 0.1592131 | 0.1592131 | 0.1592131 | 0.1592131 | 0.1592131 | 0.1592131 | 0.1592131 | 0.1592131 | 0.1592131 | 0.1592131 | 0.1592131 | 0.1592131 | 0.1592131 | 0.1592131 | 0.1592131 | 0.1592131 | 0.1592131 | 0.1592131 | 0.1592131 | 0.1592131 | 0.1592131 | 0.1592131 | 0.1592131 | 0.1592131 | 0.1592131 | 0.1592131 | 0.1592131 | 0.1592131 | 0.1592131 | 0.1592131 | 0.1592131 | 0.1592131 | 0.1592131 | 0.1592131 | 0.1592131 | 0.1592131 | 0.1592131 | 0.1592131 | 0.1592131 | 0.1592131 | 0.1592131 | 0.1580462 | 0.1539671 | 0.1244753 | 0.08917483 | 0.06113282 | 0.04654841 | 0.01971802 | 0.003976528 | 0 | 0 | 0 | 0.03038263 | 0.0005843649
1269 | 1050.834 | 0.00379508 | -40 | 594.5 | -674.5 | 0 | 0 | 0 | 0 | 0.01023564 | 0.03994282 | 0.07437913 | 0.1001759 | 0.125238 | 0.1543527 | 0.1618412 | 0.1630082 | 0.1630082 | 0.1630082 | 0.1630082 | 0.1630082 | 0.1630082 | 0.1630082 | 0.1630082 | 0.1630082 | 0.1630082 | 0.1630082 | 0.1630082 | 0.1630082 | 0.1630082 | 0.1630082 | 0.1630082 | 0.1630082 | 0.1630082 | 0.1630082 | 0.1630082 | 0.1630082 | 0.1630082 | 0.1630082 | 0.1630082 | 0.1630082 | 0.1630082 | 0.1630082 | 0.1630082 | 0.1630082 | 0.1630082 | 0.1630082 | 0.1630082 | 0.1630082 | 0.1630082 | 0.1630082 | 0.1630082 | 0.1630082 | 0.1630082 | 0.1630082 | 0.1630082 | 0.1630082 | 0.1630082 | 0.1630082 | 0.1618412 | 0.1539671 | 0.1244753 | 0.08917483 | 0.06113282 | 0.04654841 | 0.01971802 | 0.003976528 | 0 | 0 | 0 | 0.03038263 | 0
1269 | 968.0211 | 0.003496003 | -30 | 604.5 | -664.5 | 0 | 0 | 0 | 0 | 0.01023564 | 0.03994282 | 0.07437913 | 0.1001759 | 0.128734 | 0.1578487 | 0.1653372 | 0.1665042 | 0.1665042 | 0.1665042 | 0.1665042 | 0.1665042 | 0.1665042 | 0.1665042 | 0.1665042 | 0.1665042 | 0.1665042 | 0.1665042 | 0.1665042 | 0.1665042 | 0.1665042 | 0.1665042 | 0.1665042 | 0.1665042 | 0.1665042 | 0.1665042 | 0.1665042 | 0.1665042 | 0.1665042 | 0.1665042 | 0.1665042 | 0.1665042 | 0.1665042 | 0.1665042 | 0.1665042 | 0.1665042 | 0.1665042 | 0.1665042 | 0.1665042 | 0.1665042 | 0.1665042 | 0.1665042 | 0.1665042 | 0.1665042 | 0.1665042 | 0.1665042 | 0.1665042 | 0.1665042 | 0.1665042 | 0.1665042 | 0.1653372 | 0.1539671 | 0.1244753 | 0.08917483 | 0.06113282 | 0.04654841 | 0.01971802 | 0.003976528 | 0 | 0 | 0 | 0.01948641 | 0.0001476198
1269 | 1284.765 | 0.004639924 | -20 | 614.5 | -654.5 | 0 | 0 | 0 | 0 | 0.01023564 | 0.03994282 | 0.07437913 | 0.1001759 | 0.1333739 | 0.1624886 | 0.1699772 | 0.1711442 | 0.1711442 | 0.1711442 | 0.1711442 | 0.1711442 | 0.1711442 | 0.1711442 | 0.1711442 | 0.1711442 | 0.1711442 | 0.1711442 | 0.1711442 | 0.1711442 | 0.1711442 | 0.1711442 | 0.1711442 | 0.1711442 | 0.1711442 | 0.1711442 | 0.1711442 | 0.1711442 | 0.1711442 | 0.1711442 | 0.1711442 | 0.1711442 | 0.1711442 | 0.1711442 | 0.1711442 | 0.1711442 | 0.1711442 | 0.1711442 | 0.1711442 | 0.1711442 | 0.1711442 | 0.1711442 | 0.1711442 | 0.1711442 | 0.1711442 | 0.1711442 | 0.1711442 | 0.1711442 | 0.1711442 | 0.1711442 | 0.1699772 | 0.1539671 | 0.1244753 | 0.08917483 | 0.06113282 | 0.04654841 | 0.01971802 | 0.003976528 | 0 | 0 | 0 | 0.008638747 | 0.0005843649
1269 | 1001.795 | 0.003617976 | -10 | 624.5 | -644.5 | 0 | 0 | 0 | 0 | 0.01023564 | 0.03994282 | 0.07437913 | 0.1001759 | 0.1369919 | 0.1661066 | 0.1735951 | 0.1747621 | 0.1747621 | 0.1747621 | 0.1747621 | 0.1747621 | 0.1747621 | 0.1747621 | 0.1747621 | 0.1747621 | 0.1747621 | 0.1747621 | 0.1747621 | 0.1747621 | 0.1747621 | 0.1747621 | 0.1747621 | 0.1747621 | 0.1747621 | 0.1747621 | 0.1747621 | 0.1747621 | 0.1747621 | 0.1747621 | 0.1747621 | 0.1747621 | 0.1747621 | 0.1747621 | 0.1747621 | 0.1747621 | 0.1747621 | 0.1747621 | 0.1747621 | 0.1747621 | 0.1747621 | 0.1747621 | 0.1747621 | 0.1747621 | 0.1747621 | 0.1747621 | 0.1747621 | 0.1747621 | 0.1747621 | 0.1747621 | 0.1735951 | 0.1575851 | 0.1244753 | 0.08917483 | 0.06113282 | 0.04654841 | 0.01971802 | 0.003976528 | 0 | 0 | 0 | 0.005836135 | 0.00102111
1269 | 1083.704 | 0.003913792 | 0 | 634.5 | -634.5 | 0 | 0 | 0 | 0 | 0.01023564 | 0.03994282 | 0.07437913 | 0.1001759 | 0.1369919 | 0.1700204 | 0.1775089 | 0.1786759 | 0.1786759 | 0.1786759 | 0.1786759 | 0.1786759 | 0.1786759 | 0.1786759 | 0.1786759 | 0.1786759 | 0.1786759 | 0.1786759 | 0.1786759 | 0.1786759 | 0.1786759 | 0.1786759 | 0.1786759 | 0.1786759 | 0.1786759 | 0.1786759 | 0.1786759 | 0.1786759 | 0.1786759 | 0.1786759 | 0.1786759 | 0.1786759 | 0.1786759 | 0.1786759 | 0.1786759 | 0.1786759 | 0.1786759 | 0.1786759 | 0.1786759 | 0.1786759 | 0.1786759 | 0.1786759 | 0.1786759 | 0.1786759 | 0.1786759 | 0.1786759 | 0.1786759 | 0.1786759 | 0.1786759 | 0.1786759 | 0.1775089 | 0.1614989 | 0.1244753 | 0.08917483 | 0.06113282 | 0.04654841 | 0.01971802 | 0.003976528 | 0 | 0 | 0 | 0.003033523 | 0.005157507
1269 | 1017.216 | 0.003673672 | 10 | 644.5 | -624.5 | 0 | 0 | 0 | 0 | 0.01023564 | 0.03994282 | 0.07437913 | 0.1001759 | 0.1369919 | 0.173694 | 0.1811826 | 0.1823496 | 0.1823496 | 0.1823496 | 0.1823496 | 0.1823496 | 0.1823496 | 0.1823496 | 0.1823496 | 0.1823496 | 0.1823496 | 0.1823496 | 0.1823496 | 0.1823496 | 0.1823496 | 0.1823496 | 0.1823496 | 0.1823496 | 0.1823496 | 0.1823496 | 0.1823496 | 0.1823496 | 0.1823496 | 0.1823496 | 0.1823496 | 0.1823496 | 0.1823496 | 0.1823496 | 0.1823496 | 0.1823496 | 0.1823496 | 0.1823496 | 0.1823496 | 0.1823496 | 0.1823496 | 0.1823496 | 0.1823496 | 0.1823496 | 0.1823496 | 0.1823496 | 0.1823496 | 0.1823496 | 0.1823496 | 0.1823496 | 0.1811826 | 0.1651726 | 0.128149 | 0.08917483 | 0.06113282 | 0.04654841 | 0.01971802 | 0.003976528 | 0 | 0 | 0 | 0.00102111 | 0.01114928
1269 | 1141.52 | 0.004122592 | 20 | 654.5 | -614.5 | 0 | 0 | 0 | 0 | 0.01023564 | 0.03994282 | 0.07437913 | 0.1001759 | 0.1369919 | 0.173694 | 0.1853052 | 0.1864722 | 0.1864722 | 0.1864722 | 0.1864722 | 0.1864722 | 0.1864722 | 0.1864722 | 0.1864722 | 0.1864722 | 0.1864722 | 0.1864722 | 0.1864722 | 0.1864722 | 0.1864722 | 0.1864722 | 0.1864722 | 0.1864722 | 0.1864722 | 0.1864722 | 0.1864722 | 0.1864722 | 0.1864722 | 0.1864722 | 0.1864722 | 0.1864722 | 0.1864722 | 0.1864722 | 0.1864722 | 0.1864722 | 0.1864722 | 0.1864722 | 0.1864722 | 0.1864722 | 0.1864722 | 0.1864722 | 0.1864722 | 0.1864722 | 0.1864722 | 0.1864722 | 0.1864722 | 0.1864722 | 0.1864722 | 0.1864722 | 0.1853052 | 0.1692952 | 0.1322716 | 0.08917483 | 0.06113282 | 0.04654841 | 0.01971802 | 0.003976528 | 0 | 0 | 0 | 0.0005843649 | 0.01714106
1269 | 1054.375 | 0.003807871 | 30 | 664.5 | -604.5 | 0 | 0 | 0 | 0 | 0.01023564 | 0.03994282 | 0.07437913 | 0.1001759 | 0.1369919 | 0.173694 | 0.1891131 | 0.1902801 | 0.1902801 | 0.1902801 | 0.1902801 | 0.1902801 | 0.1902801 | 0.1902801 | 0.1902801 | 0.1902801 | 0.1902801 | 0.1902801 | 0.1902801 | 0.1902801 | 0.1902801 | 0.1902801 | 0.1902801 | 0.1902801 | 0.1902801 | 0.1902801 | 0.1902801 | 0.1902801 | 0.1902801 | 0.1902801 | 0.1902801 | 0.1902801 | 0.1902801 | 0.1902801 | 0.1902801 | 0.1902801 | 0.1902801 | 0.1902801 | 0.1902801 | 0.1902801 | 0.1902801 | 0.1902801 | 0.1902801 | 0.1902801 | 0.1902801 | 0.1902801 | 0.1902801 | 0.1902801 | 0.1902801 | 0.1902801 | 0.1891131 | 0.173103 | 0.1360795 | 0.08917483 | 0.06113282 | 0.04654841 | 0.01971802 | 0.003976528 | 0 | 0 | 0 | 0.0001476198 | 0.03095001
1269 | 1179.078 | 0.004258236 | 40 | 674.5 | -594.5 | 0 | 0 | 0 | 0 | 0.01023564 | 0.03994282 | 0.07437913 | 0.1001759 | 0.1369919 | 0.173694 | 0.1933713 | 0.1945383 | 0.1945383 | 0.1945383 | 0.1945383 | 0.1945383 | 0.1945383 | 0.1945383 | 0.1945383 | 0.1945383 | 0.1945383 | 0.1945383 | 0.1945383 | 0.1945383 | 0.1945383 | 0.1945383 | 0.1945383 | 0.1945383 | 0.1945383 | 0.1945383 | 0.1945383 | 0.1945383 | 0.1945383 | 0.1945383 | 0.1945383 | 0.1945383 | 0.1945383 | 0.1945383 | 0.1945383 | 0.1945383 | 0.1945383 | 0.1945383 | 0.1945383 | 0.1945383 | 0.1945383 | 0.1945383 | 0.1945383 | 0.1945383 | 0.1945383 | 0.1945383 | 0.1945383 | 0.1945383 | 0.1945383 | 0.1945383 | 0.1933713 | 0.1773613 | 0.1403377 | 0.09343306 | 0.06113282 | 0.04654841 | 0.01971802 | 0.003976528 | 0 | 0 | 0 | 0 | 0.04480614
1267 | 834.861 | 0.003015096 | 30 | 663.5 | -603.5 | 0 | 0 | 0 | 0 | 0.01023564 | 0.03994282 | 0.07437913 | 0.1001759 | 0.1369919 | 0.173694 | 0.1963864 | 0.1975534 | 0.1975534 | 0.1975534 | 0.1975534 | 0.1975534 | 0.1975534 | 0.1975534 | 0.1975534 | 0.1975534 | 0.1975534 | 0.1975534 | 0.1975534 | 0.1975534 | 0.1975534 | 0.1975534 | 0.1975534 | 0.1975534 | 0.1975534 | 0.1975534 | 0.1975534 | 0.1975534 | 0.1975534 | 0.1975534 | 0.1975534 | 0.1975534 | 0.1975534 | 0.1975534 | 0.1975534 | 0.1975534 | 0.1975534 | 0.1975534 | 0.1975534 | 0.1975534 | 0.1975534 | 0.1975534 | 0.1975534 | 0.1975534 | 0.1975534 | 0.1975534 | 0.1975534 | 0.1975534 | 0.1975534 | 0.1975534 | 0.1963864 | 0.1803764 | 0.1433528 | 0.09343306 | 0.06113282 | 0.04654841 | 0.01971802 | 0.003976528 | 0 | 0 | 0 | 0.0001039453 | 0.02956439
1267 | 834.5291 | 0.003013898 | 20 | 653.5 | -613.5 | 0 | 0 | 0 | 0 | 0.01023564 | 0.03994282 | 0.07437913 | 0.1001759 | 0.1369919 | 0.173694 | 0.1994003 | 0.2005673 | 0.2005673 | 0.2005673 | 0.2005673 | 0.2005673 | 0.2005673 | 0.2005673 | 0.2005673 | 0.2005673 | 0.2005673 | 0.2005673 | 0.2005673 | 0.2005673 | 0.2005673 | 0.2005673 | 0.2005673 | 0.2005673 | 0.2005673 | 0.2005673 | 0.2005673 | 0.2005673 | 0.2005673 | 0.2005673 | 0.2005673 | 0.2005673 | 0.2005673 | 0.2005673 | 0.2005673 | 0.2005673 | 0.2005673 | 0.2005673 | 0.2005673 | 0.2005673 | 0.2005673 | 0.2005673 | 0.2005673 | 0.2005673 | 0.2005673 | 0.2005673 | 0.2005673 | 0.2005673 | 0.2005673 | 0.2005673 | 0.1994003 | 0.1833903 | 0.1463667 | 0.09343306 | 0.06113282 | 0.04654841 | 0.01971802 | 0.003976528 | 0 | 0 | 0 | 0.0005406904 | 0.01654188
1267 | 888.0143 | 0.003207059 | 10 | 643.5 | -623.5 | 0 | 0 | 0 | 0 | 0.01023564 | 0.03994282 | 0.07437913 | 0.1001759 | 0.1369919 | 0.1769011 | 0.2026074 | 0.2037743 | 0.2037743 | 0.2037743 | 0.2037743 | 0.2037743 | 0.2037743 | 0.2037743 | 0.2037743 | 0.2037743 | 0.2037743 | 0.2037743 | 0.2037743 | 0.2037743 | 0.2037743 | 0.2037743 | 0.2037743 | 0.2037743 | 0.2037743 | 0.2037743 | 0.2037743 | 0.2037743 | 0.2037743 | 0.2037743 | 0.2037743 | 0.2037743 | 0.2037743 | 0.2037743 | 0.2037743 | 0.2037743 | 0.2037743 | 0.2037743 | 0.2037743 | 0.2037743 | 0.2037743 | 0.2037743 | 0.2037743 | 0.2037743 | 0.2037743 | 0.2037743 | 0.2037743 | 0.2037743 | 0.2037743 | 0.2037743 | 0.2026074 | 0.1865973 | 0.1495738 | 0.09343306 | 0.06113282 | 0.04654841 | 0.01971802 | 0.003976528 | 0 | 0 | 0 | 0.0009774354 | 0.01055011
1267 | 892.9679 | 0.003224949 | 0 | 633.5 | -633.5 | 0 | 0 | 0 | 0 | 0.01023564 | 0.03994282 | 0.07437913 | 0.1001759 | 0.1369919 | 0.180126 | 0.2058323 | 0.2069993 | 0.2069993 | 0.2069993 | 0.2069993 | 0.2069993 | 0.2069993 | 0.2069993 | 0.2069993 | 0.2069993 | 0.2069993 | 0.2069993 | 0.2069993 | 0.2069993 | 0.2069993 | 0.2069993 | 0.2069993 | 0.2069993 | 0.2069993 | 0.2069993 | 0.2069993 | 0.2069993 | 0.2069993 | 0.2069993 | 0.2069993 | 0.2069993 | 0.2069993 | 0.2069993 | 0.2069993 | 0.2069993 | 0.2069993 | 0.2069993 | 0.2069993 | 0.2069993 | 0.2069993 | 0.2069993 | 0.2069993 | 0.2069993 | 0.2069993 | 0.2069993 | 0.2069993 | 0.2069993 | 0.2069993 | 0.2069993 | 0.2058323 | 0.1898223 | 0.1495738 | 0.09343306 | 0.06113282 | 0.04654841 | 0.01971802 | 0.003976528 | 0 | 0 | 0 | 0.006612249 | 0.004558329
1267 | 1084.163 | 0.003915449 | -10 | 623.5 | -643.5 | 0 | 0 | 0 | 0 | 0.01023564 | 0.03994282 | 0.07437913 | 0.1001759 | 0.1409073 | 0.1840415 | 0.2097478 | 0.2109147 | 0.2109147 | 0.2109147 | 0.2109147 | 0.2109147 | 0.2109147 | 0.2109147 | 0.2109147 | 0.2109147 | 0.2109147 | 0.2109147 | 0.2109147 | 0.2109147 | 0.2109147 | 0.2109147 | 0.2109147 | 0.2109147 | 0.2109147 | 0.2109147 | 0.2109147 | 0.2109147 | 0.2109147 | 0.2109147 | 0.2109147 | 0.2109147 | 0.2109147 | 0.2109147 | 0.2109147 | 0.2109147 | 0.2109147 | 0.2109147 | 0.2109147 | 0.2109147 | 0.2109147 | 0.2109147 | 0.2109147 | 0.2109147 | 0.2109147 | 0.2109147 | 0.2109147 | 0.2109147 | 0.2109147 | 0.2109147 | 0.2097478 | 0.1937377 | 0.1495738 | 0.09343306 | 0.06113282 | 0.04654841 | 0.01971802 | 0.003976528 | 0 | 0 | 0 | 0.01623286 | 0.0009774354
1267 | 915.5618 | 0.003306547 | -20 | 613.5 | -653.5 | 0 | 0 | 0 | 0 | 0.01023564 | 0.03994282 | 0.07437913 | 0.1001759 | 0.1442139 | 0.187348 | 0.2130543 | 0.2142213 | 0.2142213 | 0.2142213 | 0.2142213 | 0.2142213 | 0.2142213 | 0.2142213 | 0.2142213 | 0.2142213 | 0.2142213 | 0.2142213 | 0.2142213 | 0.2142213 | 0.2142213 | 0.2142213 | 0.2142213 | 0.2142213 | 0.2142213 | 0.2142213 | 0.2142213 | 0.2142213 | 0.2142213 | 0.2142213 | 0.2142213 | 0.2142213 | 0.2142213 | 0.2142213 | 0.2142213 | 0.2142213 | 0.2142213 | 0.2142213 | 0.2142213 | 0.2142213 | 0.2142213 | 0.2142213 | 0.2142213 | 0.2142213 | 0.2142213 | 0.2142213 | 0.2142213 | 0.2142213 | 0.2142213 | 0.2142213 | 0.2130543 | 0.1937377 | 0.1495738 | 0.09343306 | 0.06113282 | 0.04654841 | 0.01971802 | 0.003976528 | 0 | 0 | 0 | 0.02585347 | 0.0005406904
1267 | 931.4975 | 0.003364098 | -30 | 603.5 | -663.5 | 0 | 0 | 0 | 0 | 0.01023564 | 0.03994282 | 0.07437913 | 0.1001759 | 0.147578 | 0.1907121 | 0.2164184 | 0.2175854 | 0.2175854 | 0.2175854 | 0.2175854 | 0.2175854 | 0.2175854 | 0.2175854 | 0.2175854 | 0.2175854 | 0.2175854 | 0.2175854 | 0.2175854 | 0.2175854 | 0.2175854 | 0.2175854 | 0.2175854 | 0.2175854 | 0.2175854 | 0.2175854 | 0.2175854 | 0.2175854 | 0.2175854 | 0.2175854 | 0.2175854 | 0.2175854 | 0.2175854 | 0.2175854 | 0.2175854 | 0.2175854 | 0.2175854 | 0.2175854 | 0.2175854 | 0.2175854 | 0.2175854 | 0.2175854 | 0.2175854 | 0.2175854 | 0.2175854 | 0.2175854 | 0.2175854 | 0.2175854 | 0.2175854 | 0.2175854 | 0.2164184 | 0.1937377 | 0.1495738 | 0.09343306 | 0.06113282 | 0.04654841 | 0.01971802 | 0.003976528 | 0 | 0 | 0 | 0.04130512 | 0.0001039453
1267 | 898.5079 | 0.003244957 | -40 | 593.5 | -673.5 | 0 | 0 | 0 | 0 | 0.01023564 | 0.03994282 | 0.07437913 | 0.1034209 | 0.1508229 | 0.1939571 | 0.2196634 | 0.2208303 | 0.2208303 | 0.2208303 | 0.2208303 | 0.2208303 | 0.2208303 | 0.2208303 | 0.2208303 | 0.2208303 | 0.2208303 | 0.2208303 | 0.2208303 | 0.2208303 | 0.2208303 | 0.2208303 | 0.2208303 | 0.2208303 | 0.2208303 | 0.2208303 | 0.2208303 | 0.2208303 | 0.2208303 | 0.2208303 | 0.2208303 | 0.2208303 | 0.2208303 | 0.2208303 | 0.2208303 | 0.2208303 | 0.2208303 | 0.2208303 | 0.2208303 | 0.2208303 | 0.2208303 | 0.2208303 | 0.2208303 | 0.2208303 | 0.2208303 | 0.2208303 | 0.2208303 | 0.2208303 | 0.2208303 | 0.2208303 | 0.2196634 | 0.1937377 | 0.1495738 | 0.09343306 | 0.06113282 | 0.04654841 | 0.01971802 | 0.003976528 | 0 | 0 | 0 | 0.05744815 | 0
1267 | 933.918 | 0.00337284 | -30 | 603.5 | -663.5 | 0 | 0 | 0 | 0 | 0.01023564 | 0.03994282 | 0.07437913 | 0.1034209 | 0.1541958 | 0.1973299 | 0.2230362 | 0.2242032 | 0.2242032 | 0.2242032 | 0.2242032 | 0.2242032 | 0.2242032 | 0.2242032 | 0.2242032 | 0.2242032 | 0.2242032 | 0.2242032 | 0.2242032 | 0.2242032 | 0.2242032 | 0.2242032 | 0.2242032 | 0.2242032 | 0.2242032 | 0.2242032 | 0.2242032 | 0.2242032 | 0.2242032 | 0.2242032 | 0.2242032 | 0.2242032 | 0.2242032 | 0.2242032 | 0.2242032 | 0.2242032 | 0.2242032 | 0.2242032 | 0.2242032 | 0.2242032 | 0.2242032 | 0.2242032 | 0.2242032 | 0.2242032 | 0.2242032 | 0.2242032 | 0.2242032 | 0.2242032 | 0.2242032 | 0.2242032 | 0.2230362 | 0.1937377 | 0.1495738 | 0.09343306 | 0.06113282 | 0.04654841 | 0.01971802 | 0.003976528 | 0 | 0 | 0 | 0.04130512 | 0.0001039453
1267 | 937.106 | 0.003384353 | -20 | 613.5 | -653.5 | 0 | 0 | 0 | 0 | 0.01023564 | 0.03994282 | 0.07437913 | 0.1034209 | 0.1575801 | 0.2007143 | 0.2264206 | 0.2275875 | 0.2275875 | 0.2275875 | 0.2275875 | 0.2275875 | 0.2275875 | 0.2275875 | 0.2275875 | 0.2275875 | 0.2275875 | 0.2275875 | 0.2275875 | 0.2275875 | 0.2275875 | 0.2275875 | 0.2275875 | 0.2275875 | 0.2275875 | 0.2275875 | 0.2275875 | 0.2275875 | 0.2275875 | 0.2275875 | 0.2275875 | 0.2275875 | 0.2275875 | 0.2275875 | 0.2275875 | 0.2275875 | 0.2275875 | 0.2275875 | 0.2275875 | 0.2275875 | 0.2275875 | 0.2275875 | 0.2275875 | 0.2275875 | 0.2275875 | 0.2275875 | 0.2275875 | 0.2275875 | 0.2275875 | 0.2275875 | 0.2264206 | 0.1937377 | 0.1495738 | 0.09343306 | 0.06113282 | 0.04654841 | 0.01971802 | 0.003976528 | 0 | 0 | 0 | 0.02585347 | 0.0005406904
1267 | 963.8217 | 0.003480837 | -10 | 623.5 | -643.5 | 0 | 0 | 0 | 0 | 0.01023564 | 0.03994282 | 0.07437913 | 0.1034209 | 0.1610609 | 0.2041951 | 0.2299014 | 0.2310684 | 0.2310684 | 0.2310684 | 0.2310684 | 0.2310684 | 0.2310684 | 0.2310684 | 0.2310684 | 0.2310684 | 0.2310684 | 0.2310684 | 0.2310684 | 0.2310684 | 0.2310684 | 0.2310684 | 0.2310684 | 0.2310684 | 0.2310684 | 0.2310684 | 0.2310684 | 0.2310684 | 0.2310684 | 0.2310684 | 0.2310684 | 0.2310684 | 0.2310684 | 0.2310684 | 0.2310684 | 0.2310684 | 0.2310684 | 0.2310684 | 0.2310684 | 0.2310684 | 0.2310684 | 0.2310684 | 0.2310684 | 0.2310684 | 0.2310684 | 0.2310684 | 0.2310684 | 0.2310684 | 0.2310684 | 0.2310684 | 0.2299014 | 0.1972186 | 0.1495738 | 0.09343306 | 0.06113282 | 0.04654841 | 0.01971802 | 0.003976528 | 0 | 0 | 0 | 0.01623286 | 0.0009774354
1267 | 843.7093 | 0.003047052 | 0 | 633.5 | -633.5 | 0 | 0 | 0 | 0 | 0.01023564 | 0.03994282 | 0.07437913 | 0.1034209 | 0.1610609 | 0.2072422 | 0.2329484 | 0.2341154 | 0.2341154 | 0.2341154 | 0.2341154 | 0.2341154 | 0.2341154 | 0.2341154 | 0.2341154 | 0.2341154 | 0.2341154 | 0.2341154 | 0.2341154 | 0.2341154 | 0.2341154 | 0.2341154 | 0.2341154 | 0.2341154 | 0.2341154 | 0.2341154 | 0.2341154 | 0.2341154 | 0.2341154 | 0.2341154 | 0.2341154 | 0.2341154 | 0.2341154 | 0.2341154 | 0.2341154 | 0.2341154 | 0.2341154 | 0.2341154 | 0.2341154 | 0.2341154 | 0.2341154 | 0.2341154 | 0.2341154 | 0.2341154 | 0.2341154 | 0.2341154 | 0.2341154 | 0.2341154 | 0.2341154 | 0.2341154 | 0.2329484 | 0.2002656 | 0.1495738 | 0.09343306 | 0.06113282 | 0.04654841 | 0.01971802 | 0.003976528 | 0 | 0 | 0 | 0.006612249 | 0.008090066
1267 | 1096.788 | 0.003961044 | 10 | 643.5 | -623.5 | 0 | 0 | 0 | 0 | 0.01023564 | 0.03994282 | 0.07437913 | 0.1034209 | 0.1610609 | 0.2112032 | 0.2369095 | 0.2380765 | 0.2380765 | 0.2380765 | 0.2380765 | 0.2380765 | 0.2380765 | 0.2380765 | 0.2380765 | 0.2380765 | 0.2380765 | 0.2380765 | 0.2380765 | 0.2380765 | 0.2380765 | 0.2380765 | 0.2380765 | 0.2380765 | 0.2380765 | 0.2380765 | 0.2380765 | 0.2380765 | 0.2380765 | 0.2380765 | 0.2380765 | 0.2380765 | 0.2380765 | 0.2380765 | 0.2380765 | 0.2380765 | 0.2380765 | 0.2380765 | 0.2380765 | 0.2380765 | 0.2380765 | 0.2380765 | 0.2380765 | 0.2380765 | 0.2380765 | 0.2380765 | 0.2380765 | 0.2380765 | 0.2380765 | 0.2380765 | 0.2369095 | 0.2042267 | 0.1535348 | 0.09343306 | 0.06113282 | 0.04654841 | 0.01971802 | 0.003976528 | 0 | 0 | 0 | 0.0009774354 | 0.02032166
1267 | 897.2694 | 0.003240484 | 20 | 653.5 | -613.5 | 0 | 0 | 0 | 0 | 0.01023564 | 0.03994282 | 0.07437913 | 0.1034209 | 0.1610609 | 0.2112032 | 0.24015 | 0.241317 | 0.241317 | 0.241317 | 0.241317 | 0.241317 | 0.241317 | 0.241317 | 0.241317 | 0.241317 | 0.241317 | 0.241317 | 0.241317 | 0.241317 | 0.241317 | 0.241317 | 0.241317 | 0.241317 | 0.241317 | 0.241317 | 0.241317 | 0.241317 | 0.241317 | 0.241317 | 0.241317 | 0.241317 | 0.241317 | 0.241317 | 0.241317 | 0.241317 | 0.241317 | 0.241317 | 0.241317 | 0.241317 | 0.241317 | 0.241317 | 0.241317 | 0.241317 | 0.241317 | 0.241317 | 0.241317 | 0.241317 | 0.241317 | 0.241317 | 0.24015 | 0.2074671 | 0.1567753 | 0.09343306 | 0.06113282 | 0.04654841 | 0.01971802 | 0.003976528 | 0 | 0 | 0 | 0.0005406904 | 0.03255326
1267 | 948.3414 | 0.00342493 | 30 | 663.5 | -603.5 | 0 | 0 | 0 | 0 | 0.01023564 | 0.03994282 | 0.07437913 | 0.1034209 | 0.1610609 | 0.2112032 | 0.2435749 | 0.2447419 | 0.2447419 | 0.2447419 | 0.2447419 | 0.2447419 | 0.2447419 | 0.2447419 | 0.2447419 | 0.2447419 | 0.2447419 | 0.2447419 | 0.2447419 | 0.2447419 | 0.2447419 | 0.2447419 | 0.2447419 | 0.2447419 | 0.2447419 | 0.2447419 | 0.2447419 | 0.2447419 | 0.2447419 | 0.2447419 | 0.2447419 | 0.2447419 | 0.2447419 | 0.2447419 | 0.2447419 | 0.2447419 | 0.2447419 | 0.2447419 | 0.2447419 | 0.2447419 | 0.2447419 | 0.2447419 | 0.2447419 | 0.2447419 | 0.2447419 | 0.2447419 | 0.2447419 | 0.2447419 | 0.2447419 | 0.2447419 | 0.2435749 | 0.2108921 | 0.1602002 | 0.09343306 | 0.06113282 | 0.04654841 | 0.01971802 | 0.003976528 | 0 | 0 | 0 | 0.0001039453 | 0.05081034
1267 | 950.0767 | 0.003431197 | 40 | 673.5 | -593.5 | 0 | 0 | 0 | 0 | 0.01023564 | 0.03994282 | 0.07437913 | 0.1034209 | 0.1610609 | 0.2112032 | 0.2470061 | 0.2481731 | 0.2481731 | 0.2481731 | 0.2481731 | 0.2481731 | 0.2481731 | 0.2481731 | 0.2481731 | 0.2481731 | 0.2481731 | 0.2481731 | 0.2481731 | 0.2481731 | 0.2481731 | 0.2481731 | 0.2481731 | 0.2481731 | 0.2481731 | 0.2481731 | 0.2481731 | 0.2481731 | 0.2481731 | 0.2481731 | 0.2481731 | 0.2481731 | 0.2481731 | 0.2481731 | 0.2481731 | 0.2481731 | 0.2481731 | 0.2481731 | 0.2481731 | 0.2481731 | 0.2481731 | 0.2481731 | 0.2481731 | 0.2481731 | 0.2481731 | 0.2481731 | 0.2481731 | 0.2481731 | 0.2481731 | 0.2481731 | 0.2470061 | 0.2143233 | 0.1636314 | 0.09686426 | 0.06113282 | 0.04654841 | 0.01971802 | 0.003976528 | 0 | 0 | 0 | 0 | 0.06978184
1267 | 969.9902 | 0.003503115 | 30 | 663.5 | -603.5 | 0 | 0 | 0 | 0 | 0.01023564 | 0.03994282 | 0.07437913 | 0.1034209 | 0.1610609 | 0.2112032 | 0.2505092 | 0.2516762 | 0.2516762 | 0.2516762 | 0.2516762 | 0.2516762 | 0.2516762 | 0.2516762 | 0.2516762 | 0.2516762 | 0.2516762 | 0.2516762 | 0.2516762 | 0.2516762 | 0.2516762 | 0.2516762 | 0.2516762 | 0.2516762 | 0.2516762 | 0.2516762 | 0.2516762 | 0.2516762 | 0.2516762 | 0.2516762 | 0.2516762 | 0.2516762 | 0.2516762 | 0.2516762 | 0.2516762 | 0.2516762 | 0.2516762 | 0.2516762 | 0.2516762 | 0.2516762 | 0.2516762 | 0.2516762 | 0.2516762 | 0.2516762 | 0.2516762 | 0.2516762 | 0.2516762 | 0.2516762 | 0.2516762 | 0.2516762 | 0.2505092 | 0.2178264 | 0.1671345 | 0.09686426 | 0.06113282 | 0.04654841 | 0.01971802 | 0.003976528 | 0 | 0 | 0 | 0.0001039453 | 0.05081034
1267 | 1035.002 | 0.003737904 | 20 | 653.5 | -613.5 | 0 | 0 | 0 | 0 | 0.01023564 | 0.03994282 | 0.07437913 | 0.1034209 | 0.1610609 | 0.2112032 | 0.2542471 | 0.2554141 | 0.2554141 | 0.2554141 | 0.2554141 | 0.2554141 | 0.2554141 | 0.2554141 | 0.2554141 | 0.2554141 | 0.2554141 | 0.2554141 | 0.2554141 | 0.2554141 | 0.2554141 | 0.2554141 | 0.2554141 | 0.2554141 | 0.2554141 | 0.2554141 | 0.2554141 | 0.2554141 | 0.2554141 | 0.2554141 | 0.2554141 | 0.2554141 | 0.2554141 | 0.2554141 | 0.2554141 | 0.2554141 | 0.2554141 | 0.2554141 | 0.2554141 | 0.2554141 | 0.2554141 | 0.2554141 | 0.2554141 | 0.2554141 | 0.2554141 | 0.2554141 | 0.2554141 | 0.2554141 | 0.2554141 | 0.2554141 | 0.2542471 | 0.2215643 | 0.1708724 | 0.09686426 | 0.06113282 | 0.04654841 | 0.01971802 | 0.003976528 | 0 | 0 | 0 | 0.0005406904 | 0.03255326
1267 | 873.3087 | 0.00315395 | 10 | 643.5 | -623.5 | 0 | 0 | 0 | 0 | 0.01023564 | 0.03994282 | 0.07437913 | 0.1034209 | 0.1610609 | 0.2143572 | 0.2574011 | 0.2585681 | 0.2585681 | 0.2585681 | 0.2585681 | 0.2585681 | 0.2585681 | 0.2585681 | 0.2585681 | 0.2585681 | 0.2585681 | 0.2585681 | 0.2585681 | 0.2585681 | 0.2585681 | 0.2585681 | 0.2585681 | 0.2585681 | 0.2585681 | 0.2585681 | 0.2585681 | 0.2585681 | 0.2585681 | 0.2585681 | 0.2585681 | 0.2585681 | 0.2585681 | 0.2585681 | 0.2585681 | 0.2585681 | 0.2585681 | 0.2585681 | 0.2585681 | 0.2585681 | 0.2585681 | 0.2585681 | 0.2585681 | 0.2585681 | 0.2585681 | 0.2585681 | 0.2585681 | 0.2585681 | 0.2585681 | 0.2585681 | 0.2574011 | 0.2247182 | 0.1740264 | 0.09686426 | 0.06113282 | 0.04654841 | 0.01971802 | 0.003976528 | 0 | 0 | 0 | 0.0009774354 | 0.02032166
1267 | 968.0771 | 0.003496206 | 0 | 633.5 | -633.5 | 0 | 0 | 0 | 0 | 0.01023564 | 0.03994282 | 0.07437913 | 0.1034209 | 0.1610609 | 0.2178534 | 0.2608973 | 0.2620643 | 0.2620643 | 0.2620643 | 0.2620643 | 0.2620643 | 0.2620643 | 0.2620643 | 0.2620643 | 0.2620643 | 0.2620643 | 0.2620643 | 0.2620643 | 0.2620643 | 0.2620643 | 0.2620643 | 0.2620643 | 0.2620643 | 0.2620643 | 0.2620643 | 0.2620643 | 0.2620643 | 0.2620643 | 0.2620643 | 0.2620643 | 0.2620643 | 0.2620643 | 0.2620643 | 0.2620643 | 0.2620643 | 0.2620643 | 0.2620643 | 0.2620643 | 0.2620643 | 0.2620643 | 0.2620643 | 0.2620643 | 0.2620643 | 0.2620643 | 0.2620643 | 0.2620643 | 0.2620643 | 0.2620643 | 0.2620643 | 0.2608973 | 0.2282145 | 0.1740264 | 0.09686426 | 0.06113282 | 0.04654841 | 0.01971802 | 0.003976528 | 0 | 0 | 0 | 0.01028482 | 0.008090066
1267 | 987.6998 | 0.003567073 | -10 | 623.5 | -643.5 | 0 | 0 | 0 | 0 | 0.01023564 | 0.03994282 | 0.07437913 | 0.1034209 | 0.164628 | 0.2214204 | 0.2644643 | 0.2656313 | 0.2656313 | 0.2656313 | 0.2656313 | 0.2656313 | 0.2656313 | 0.2656313 | 0.2656313 | 0.2656313 | 0.2656313 | 0.2656313 | 0.2656313 | 0.2656313 | 0.2656313 | 0.2656313 | 0.2656313 | 0.2656313 | 0.2656313 | 0.2656313 | 0.2656313 | 0.2656313 | 0.2656313 | 0.2656313 | 0.2656313 | 0.2656313 | 0.2656313 | 0.2656313 | 0.2656313 | 0.2656313 | 0.2656313 | 0.2656313 | 0.2656313 | 0.2656313 | 0.2656313 | 0.2656313 | 0.2656313 | 0.2656313 | 0.2656313 | 0.2656313 | 0.2656313 | 0.2656313 | 0.2656313 | 0.2656313 | 0.2644643 | 0.2317815 | 0.1740264 | 0.09686426 | 0.06113282 | 0.04654841 | 0.01971802 | 0.003976528 | 0 | 0 | 0 | 0.02639406 | 0.0009774354
1245 | 802.3699 | 0.002897755 | -20 | 602.5 | -642.5 | 0 | 0 | 0 | 0 | 0.01023564 | 0.03994282 | 0.07437913 | 0.1034209 | 0.1675258 | 0.2243182 | 0.2673621 | 0.2685291 | 0.2685291 | 0.2685291 | 0.2685291 | 0.2685291 | 0.2685291 | 0.2685291 | 0.2685291 | 0.2685291 | 0.2685291 | 0.2685291 | 0.2685291 | 0.2685291 | 0.2685291 | 0.2685291 | 0.2685291 | 0.2685291 | 0.2685291 | 0.2685291 | 0.2685291 | 0.2685291 | 0.2685291 | 0.2685291 | 0.2685291 | 0.2685291 | 0.2685291 | 0.2685291 | 0.2685291 | 0.2685291 | 0.2685291 | 0.2685291 | 0.2685291 | 0.2685291 | 0.2685291 | 0.2685291 | 0.2685291 | 0.2685291 | 0.2685291 | 0.2685291 | 0.2685291 | 0.2685291 | 0.2685291 | 0.2685291 | 0.2673621 | 0.2317815 | 0.1740264 | 0.09686426 | 0.06113282 | 0.04654841 | 0.01971802 | 0.003976528 | 0 | 0 | 0 | 0.02478314 | 6.027082e-05
1245 | 769.3446 | 0.002778484 | -30 | 592.5 | -652.5 | 0 | 0 | 0 | 0 | 0.01023564 | 0.03994282 | 0.07437913 | 0.1034209 | 0.1703043 | 0.2270967 | 0.2701406 | 0.2713076 | 0.2713076 | 0.2713076 | 0.2713076 | 0.2713076 | 0.2713076 | 0.2713076 | 0.2713076 | 0.2713076 | 0.2713076 | 0.2713076 | 0.2713076 | 0.2713076 | 0.2713076 | 0.2713076 | 0.2713076 | 0.2713076 | 0.2713076 | 0.2713076 | 0.2713076 | 0.2713076 | 0.2713076 | 0.2713076 | 0.2713076 | 0.2713076 | 0.2713076 | 0.2713076 | 0.2713076 | 0.2713076 | 0.2713076 | 0.2713076 | 0.2713076 | 0.2713076 | 0.2713076 | 0.2713076 | 0.2713076 | 0.2713076 | 0.2713076 | 0.2713076 | 0.2713076 | 0.2713076 | 0.2713076 | 0.2713076 | 0.2701406 | 0.2317815 | 0.1740264 | 0.09686426 | 0.06113282 | 0.04654841 | 0.01971802 | 0.003976528 | 0 | 0 | 0 | 0.04089238 | 0
1245 | 769.2084 | 0.002777992 | -40 | 582.5 | -662.5 | 0 | 0 | 0 | 0 | 0.01023564 | 0.03994282 | 0.07437913 | 0.1034209 | 0.1730823 | 0.2298747 | 0.2729186 | 0.2740856 | 0.2740856 | 0.2740856 | 0.2740856 | 0.2740856 | 0.2740856 | 0.2740856 | 0.2740856 | 0.2740856 | 0.2740856 | 0.2740856 | 0.2740856 | 0.2740856 | 0.2740856 | 0.2740856 | 0.2740856 | 0.2740856 | 0.2740856 | 0.2740856 | 0.2740856 | 0.2740856 | 0.2740856 | 0.2740856 | 0.2740856 | 0.2740856 | 0.2740856 | 0.2740856 | 0.2740856 | 0.2740856 | 0.2740856 | 0.2740856 | 0.2740856 | 0.2740856 | 0.2740856 | 0.2740856 | 0.2740856 | 0.2740856 | 0.2740856 | 0.2740856 | 0.2740856 | 0.2740856 | 0.2740856 | 0.2740856 | 0.2701406 | 0.2317815 | 0.1740264 | 0.09686426 | 0.06113282 | 0.04654841 | 0.01971802 | 0.003976528 | 0 | 0 | 0 | 0.06108708 | 0
1245 | 822.9362 | 0.00297203 | -30 | 592.5 | -652.5 | 0 | 0 | 0 | 0 | 0.01023564 | 0.03994282 | 0.07437913 | 0.1034209 | 0.1760543 | 0.2328467 | 0.2758906 | 0.2770576 | 0.2770576 | 0.2770576 | 0.2770576 | 0.2770576 | 0.2770576 | 0.2770576 | 0.2770576 | 0.2770576 | 0.2770576 | 0.2770576 | 0.2770576 | 0.2770576 | 0.2770576 | 0.2770576 | 0.2770576 | 0.2770576 | 0.2770576 | 0.2770576 | 0.2770576 | 0.2770576 | 0.2770576 | 0.2770576 | 0.2770576 | 0.2770576 | 0.2770576 | 0.2770576 | 0.2770576 | 0.2770576 | 0.2770576 | 0.2770576 | 0.2770576 | 0.2770576 | 0.2770576 | 0.2770576 | 0.2770576 | 0.2770576 | 0.2770576 | 0.2770576 | 0.2770576 | 0.2770576 | 0.2770576 | 0.2770576 | 0.2731126 | 0.2317815 | 0.1740264 | 0.09686426 | 0.06113282 | 0.04654841 | 0.01971802 | 0.003976528 | 0 | 0 | 0 | 0.04089238 | 0
1245 | 812.2626 | 0.002933482 | -20 | 602.5 | -642.5 | 0 | 0 | 0 | 0 | 0.01023564 | 0.03994282 | 0.07437913 | 0.1034209 | 0.1789878 | 0.2357802 | 0.2788241 | 0.2799911 | 0.2799911 | 0.2799911 | 0.2799911 | 0.2799911 | 0.2799911 | 0.2799911 | 0.2799911 | 0.2799911 | 0.2799911 | 0.2799911 | 0.2799911 | 0.2799911 | 0.2799911 | 0.2799911 | 0.2799911 | 0.2799911 | 0.2799911 | 0.2799911 | 0.2799911 | 0.2799911 | 0.2799911 | 0.2799911 | 0.2799911 | 0.2799911 | 0.2799911 | 0.2799911 | 0.2799911 | 0.2799911 | 0.2799911 | 0.2799911 | 0.2799911 | 0.2799911 | 0.2799911 | 0.2799911 | 0.2799911 | 0.2799911 | 0.2799911 | 0.2799911 | 0.2799911 | 0.2799911 | 0.2799911 | 0.2799911 | 0.2760461 | 0.2317815 | 0.1740264 | 0.09686426 | 0.06113282 | 0.04654841 | 0.01971802 | 0.003976528 | 0 | 0 | 0 | 0.02478314 | 0.000203745
1245 | 778.4572 | 0.002811394 | -10 | 612.5 | -632.5 | 0 | 0 | 0 | 0 | 0.01023564 | 0.03994282 | 0.07437913 | 0.1034209 | 0.1789878 | 0.2385916 | 0.2816355 | 0.2828025 | 0.2828025 | 0.2828025 | 0.2828025 | 0.2828025 | 0.2828025 | 0.2828025 | 0.2828025 | 0.2828025 | 0.2828025 | 0.2828025 | 0.2828025 | 0.2828025 | 0.2828025 | 0.2828025 | 0.2828025 | 0.2828025 | 0.2828025 | 0.2828025 | 0.2828025 | 0.2828025 | 0.2828025 | 0.2828025 | 0.2828025 | 0.2828025 | 0.2828025 | 0.2828025 | 0.2828025 | 0.2828025 | 0.2828025 | 0.2828025 | 0.2828025 | 0.2828025 | 0.2828025 | 0.2828025 | 0.2828025 | 0.2828025 | 0.2828025 | 0.2828025 | 0.2828025 | 0.2828025 | 0.2828025 | 0.2828025 | 0.2788575 | 0.2317815 | 0.1740264 | 0.09686426 | 0.06113282 | 0.04654841 | 0.01971802 | 0.003976528 | 0 | 0 | 0 | 0.008673891 | 0.001680158
1245 | 829.0967 | 0.002994278 | 0 | 622.5 | -622.5 | 0 | 0 | 0 | 0 | 0.01023564 | 0.03994282 | 0.07437913 | 0.1034209 | 0.1789878 | 0.2415859 | 0.2846298 | 0.2857967 | 0.2857967 | 0.2857967 | 0.2857967 | 0.2857967 | 0.2857967 | 0.2857967 | 0.2857967 | 0.2857967 | 0.2857967 | 0.2857967 | 0.2857967 | 0.2857967 | 0.2857967 | 0.2857967 | 0.2857967 | 0.2857967 | 0.2857967 | 0.2857967 | 0.2857967 | 0.2857967 | 0.2857967 | 0.2857967 | 0.2857967 | 0.2857967 | 0.2857967 | 0.2857967 | 0.2857967 | 0.2857967 | 0.2857967 | 0.2857967 | 0.2857967 | 0.2857967 | 0.2857967 | 0.2857967 | 0.2857967 | 0.2857967 | 0.2857967 | 0.2857967 | 0.2857967 | 0.2857967 | 0.2857967 | 0.2857967 | 0.2818518 | 0.2347758 | 0.1740264 | 0.09686426 | 0.06113282 | 0.04654841 | 0.01971802 | 0.003976528 | 0 | 0 | 0 | 0.0009337609 | 0.003156571
1245 | 779.6864 | 0.002815834 | 10 | 632.5 | -612.5 | 0 | 0 | 0 | 0 | 0.01023564 | 0.03994282 | 0.07437913 | 0.1034209 | 0.1789878 | 0.2415859 | 0.2874456 | 0.2886126 | 0.2886126 | 0.2886126 | 0.2886126 | 0.2886126 | 0.2886126 | 0.2886126 | 0.2886126 | 0.2886126 | 0.2886126 | 0.2886126 | 0.2886126 | 0.2886126 | 0.2886126 | 0.2886126 | 0.2886126 | 0.2886126 | 0.2886126 | 0.2886126 | 0.2886126 | 0.2886126 | 0.2886126 | 0.2886126 | 0.2886126 | 0.2886126 | 0.2886126 | 0.2886126 | 0.2886126 | 0.2886126 | 0.2886126 | 0.2886126 | 0.2886126 | 0.2886126 | 0.2886126 | 0.2886126 | 0.2886126 | 0.2886126 | 0.2886126 | 0.2886126 | 0.2886126 | 0.2886126 | 0.2886126 | 0.2886126 | 0.2846676 | 0.2375916 | 0.1740264 | 0.09686426 | 0.06113282 | 0.04654841 | 0.01971802 | 0.003976528 | 0 | 0 | 0 | 0.0004970159 | 0.01215508
1245 | 756.408 | 0.002731764 | 20 | 642.5 | -602.5 | 0 | 0 | 0 | 0 | 0.01023564 | 0.03994282 | 0.07437913 | 0.1034209 | 0.1789878 | 0.2415859 | 0.2901774 | 0.2913443 | 0.2913443 | 0.2913443 | 0.2913443 | 0.2913443 | 0.2913443 | 0.2913443 | 0.2913443 | 0.2913443 | 0.2913443 | 0.2913443 | 0.2913443 | 0.2913443 | 0.2913443 | 0.2913443 | 0.2913443 | 0.2913443 | 0.2913443 | 0.2913443 | 0.2913443 | 0.2913443 | 0.2913443 | 0.2913443 | 0.2913443 | 0.2913443 | 0.2913443 | 0.2913443 | 0.2913443 | 0.2913443 | 0.2913443 | 0.2913443 | 0.2913443 | 0.2913443 | 0.2913443 | 0.2913443 | 0.2913443 | 0.2913443 | 0.2913443 | 0.2913443 | 0.2913443 | 0.2913443 | 0.2913443 | 0.2913443 | 0.2873994 | 0.2403234 | 0.1767581 | 0.09686426 | 0.06113282 | 0.04654841 | 0.01971802 | 0.003976528 | 0 | 0 | 0 | 6.027082e-05 | 0.02977333
1245 | 802.2035 | 0.002897154 | 30 | 652.5 | -592.5 | 0 | 0 | 0 | 0 | 0.01023564 | 0.03994282 | 0.07437913 | 0.1034209 | 0.1789878 | 0.2415859 | 0.2930745 | 0.2942415 | 0.2942415 | 0.2942415 | 0.2942415 | 0.2942415 | 0.2942415 | 0.2942415 | 0.2942415 | 0.2942415 | 0.2942415 | 0.2942415 | 0.2942415 | 0.2942415 | 0.2942415 | 0.2942415 | 0.2942415 | 0.2942415 | 0.2942415 | 0.2942415 | 0.2942415 | 0.2942415 | 0.2942415 | 0.2942415 | 0.2942415 | 0.2942415 | 0.2942415 | 0.2942415 | 0.2942415 | 0.2942415 | 0.2942415 | 0.2942415 | 0.2942415 | 0.2942415 | 0.2942415 | 0.2942415 | 0.2942415 | 0.2942415 | 0.2942415 | 0.2942415 | 0.2942415 | 0.2942415 | 0.2942415 | 0.2942415 | 0.2902965 | 0.2432206 | 0.1796553 | 0.09686426 | 0.06113282 | 0.04654841 | 0.01971802 | 0.003976528 | 0 | 0 | 0 | 0 | 0.04739159
1245 | 773.4939 | 0.002793469 | 40 | 662.5 | -582.5 | 0 | 0 | 0 | 0 | 0.01023564 | 0.03994282 | 0.07437913 | 0.1034209 | 0.1789878 | 0.2415859 | 0.2930745 | 0.297035 | 0.297035 | 0.297035 | 0.297035 | 0.297035 | 0.297035 | 0.297035 | 0.297035 | 0.297035 | 0.297035 | 0.297035 | 0.297035 | 0.297035 | 0.297035 | 0.297035 | 0.297035 | 0.297035 | 0.297035 | 0.297035 | 0.297035 | 0.297035 | 0.297035 | 0.297035 | 0.297035 | 0.297035 | 0.297035 | 0.297035 | 0.297035 | 0.297035 | 0.297035 | 0.297035 | 0.297035 | 0.297035 | 0.297035 | 0.297035 | 0.297035 | 0.297035 | 0.297035 | 0.297035 | 0.297035 | 0.297035 | 0.297035 | 0.297035 | 0.29309 | 0.246014 | 0.1824488 | 0.09686426 | 0.06113282 | 0.04654841 | 0.01971802 | 0.003976528 | 0 | 0 | 0 | 0 | 0.06990972
1203 | 777.6959 | 0.002808645 | 30 | 631.5 | -571.5 | 0 | 0 | 0 | 0 | 0.01023564 | 0.03994282 | 0.07437913 | 0.1034209 | 0.1789878 | 0.2415859 | 0.2930745 | 0.2998436 | 0.2998436 | 0.2998436 | 0.2998436 | 0.2998436 | 0.2998436 | 0.2998436 | 0.2998436 | 0.2998436 | 0.2998436 | 0.2998436 | 0.2998436 | 0.2998436 | 0.2998436 | 0.2998436 | 0.2998436 | 0.2998436 | 0.2998436 | 0.2998436 | 0.2998436 | 0.2998436 | 0.2998436 | 0.2998436 | 0.2998436 | 0.2998436 | 0.2998436 | 0.2998436 | 0.2998436 | 0.2998436 | 0.2998436 | 0.2998436 | 0.2998436 | 0.2998436 | 0.2998436 | 0.2998436 | 0.2998436 | 0.2998436 | 0.2998436 | 0.2998436 | 0.2998436 | 0.2998436 | 0.2998436 | 0.2998436 | 0.2958986 | 0.2488227 | 0.1824488 | 0.09686426 | 0.06113282 | 0.04654841 | 0.01971802 | 0.003976528 | 0 | 0 | 0 | 0 | 0.01039326
1203 | 595.797 | 0.002151718 | 20 | 621.5 | -581.5 | 0 | 0 | 0 | 0 | 0.01023564 | 0.03994282 | 0.07437913 | 0.1034209 | 0.1789878 | 0.2415859 | 0.2930745 | 0.3019953 | 0.3019953 | 0.3019953 | 0.3019953 | 0.3019953 | 0.3019953 | 0.3019953 | 0.3019953 | 0.3019953 | 0.3019953 | 0.3019953 | 0.3019953 | 0.3019953 | 0.3019953 | 0.3019953 | 0.3019953 | 0.3019953 | 0.3019953 | 0.3019953 | 0.3019953 | 0.3019953 | 0.3019953 | 0.3019953 | 0.3019953 | 0.3019953 | 0.3019953 | 0.3019953 | 0.3019953 | 0.3019953 | 0.3019953 | 0.3019953 | 0.3019953 | 0.3019953 | 0.3019953 | 0.3019953 | 0.3019953 | 0.3019953 | 0.3019953 | 0.3019953 | 0.3019953 | 0.3019953 | 0.3019953 | 0.3019953 | 0.2980504 | 0.2509744 | 0.1824488 | 0.09686426 | 0.06113282 | 0.04654841 | 0.01971802 | 0.003976528 | 0 | 0 | 0 | 0 | 0.003008929
1203 | 773.0896 | 0.002792009 | 10 | 611.5 | -591.5 | 0 | 0 | 0 | 0 | 0.01023564 | 0.03994282 | 0.07437913 | 0.1034209 | 0.1789878 | 0.2415859 | 0.2958665 | 0.3047873 | 0.3047873 | 0.3047873 | 0.3047873 | 0.3047873 | 0.3047873 | 0.3047873 | 0.3047873 | 0.3047873 | 0.3047873 | 0.3047873 | 0.3047873 | 0.3047873 | 0.3047873 | 0.3047873 | 0.3047873 | 0.3047873 | 0.3047873 | 0.3047873 | 0.3047873 | 0.3047873 | 0.3047873 | 0.3047873 | 0.3047873 | 0.3047873 | 0.3047873 | 0.3047873 | 0.3047873 | 0.3047873 | 0.3047873 | 0.3047873 | 0.3047873 | 0.3047873 | 0.3047873 | 0.3047873 | 0.3047873 | 0.3047873 | 0.3047873 | 0.3047873 | 0.3047873 | 0.3047873 | 0.3047873 | 0.3047873 | 0.3008424 | 0.2509744 | 0.1824488 | 0.09686426 | 0.06113282 | 0.04654841 | 0.01971802 | 0.003976528 | 0 | 0 | 0 | 0 | 0.001532516
1178 | 392.9807 | 0.001419248 | 0 | 589 | -589 | 0 | 0 | 0 | 0 | 0.01023564 | 0.03994282 | 0.07437913 | 0.1034209 | 0.1789878 | 0.2415859 | 0.2972858 | 0.3062066 | 0.3062066 | 0.3062066 | 0.3062066 | 0.3062066 | 0.3062066 | 0.3062066 | 0.3062066 | 0.3062066 | 0.3062066 | 0.3062066 | 0.3062066 | 0.3062066 | 0.3062066 | 0.3062066 | 0.3062066 | 0.3062066 | 0.3062066 | 0.3062066 | 0.3062066 | 0.3062066 | 0.3062066 | 0.3062066 | 0.3062066 | 0.3062066 | 0.3062066 | 0.3062066 | 0.3062066 | 0.3062066 | 0.3062066 | 0.3062066 | 0.3062066 | 0.3062066 | 0.3062066 | 0.3062066 | 0.3062066 | 0.3062066 | 0.3062066 | 0.3062066 | 0.3062066 | 0.3062066 | 0.3062066 | 0.3062066 | 0.3022616 | 0.2509744 | 0.1824488 | 0.09686426 | 0.06113282 | 0.04654841 | 0.01971802 | 0.003976528 | 0 | 0 | 0 | 0 | 0
1178 | 403.2625 | 0.00145638 | -10 | 579 | -599 | 0 | 0 | 0 | 0 | 0.01023564 | 0.03994282 | 0.07437913 | 0.1034209 | 0.1789878 | 0.2415859 | 0.2987422 | 0.307663 | 0.307663 | 0.307663 | 0.307663 | 0.307663 | 0.307663 | 0.307663 | 0.307663 | 0.307663 | 0.307663 | 0.307663 | 0.307663 | 0.307663 | 0.307663 | 0.307663 | 0.307663 | 0.307663 | 0.307663 | 0.307663 | 0.307663 | 0.307663 | 0.307663 | 0.307663 | 0.307663 | 0.307663 | 0.307663 | 0.307663 | 0.307663 | 0.307663 | 0.307663 | 0.307663 | 0.307663 | 0.307663 | 0.307663 | 0.307663 | 0.307663 | 0.307663 | 0.307663 | 0.307663 | 0.307663 | 0.307663 | 0.307663 | 0.307663 | 0.3022616 | 0.2509744 | 0.1824488 | 0.09686426 | 0.06113282 | 0.04654841 | 0.01971802 | 0.003976528 | 0 | 0 | 0 | 0 | 0
1127 | 466.3294 | 0.001684146 | -20 | 543.5 | -583.5 | 0 | 0 | 0 | 0 | 0.01023564 | 0.03994282 | 0.07437913 | 0.1034209 | 0.1789878 | 0.2415859 | 0.2987422 | 0.3093471 | 0.3093471 | 0.3093471 | 0.3093471 | 0.3093471 | 0.3093471 | 0.3093471 | 0.3093471 | 0.3093471 | 0.3093471 | 0.3093471 | 0.3093471 | 0.3093471 | 0.3093471 | 0.3093471 | 0.3093471 | 0.3093471 | 0.3093471 | 0.3093471 | 0.3093471 | 0.3093471 | 0.3093471 | 0.3093471 | 0.3093471 | 0.3093471 | 0.3093471 | 0.3093471 | 0.3093471 | 0.3093471 | 0.3093471 | 0.3093471 | 0.3093471 | 0.3093471 | 0.3093471 | 0.3093471 | 0.3093471 | 0.3093471 | 0.3093471 | 0.3093471 | 0.3093471 | 0.3093471 | 0.3093471 | 0.307663 | 0.3022616 | 0.2509744 | 0.1824488 | 0.09686426 | 0.06113282 | 0.04654841 | 0.01971802 | 0.003976528 | 0 | 0 | 0 | 0 | 0
1133 | 592.9296 | 0.002141362 | -30 | 536.5 | -596.5 | 0 | 0 | 0 | 0 | 0.01023564 | 0.03994282 | 0.07437913 | 0.1034209 | 0.1789878 | 0.2415859 | 0.3008835 | 0.3114885 | 0.3114885 | 0.3114885 | 0.3114885 | 0.3114885 | 0.3114885 | 0.3114885 | 0.3114885 | 0.3114885 | 0.3114885 | 0.3114885 | 0.3114885 | 0.3114885 | 0.3114885 | 0.3114885 | 0.3114885 | 0.3114885 | 0.3114885 | 0.3114885 | 0.3114885 | 0.3114885 | 0.3114885 | 0.3114885 | 0.3114885 | 0.3114885 | 0.3114885 | 0.3114885 | 0.3114885 | 0.3114885 | 0.3114885 | 0.3114885 | 0.3114885 | 0.3114885 | 0.3114885 | 0.3114885 | 0.3114885 | 0.3114885 | 0.3114885 | 0.3114885 | 0.3114885 | 0.3114885 | 0.3114885 | 0.307663 | 0.3022616 | 0.2509744 | 0.1824488 | 0.09686426 | 0.06113282 | 0.04654841 | 0.01971802 | 0.003976528 | 0 | 0 | 0 | 0 | 0
1133 | 634.5654 | 0.00229173 | -40 | 526.5 | -606.5 | 0 | 0 | 0 | 0 | 0.01023564 | 0.03994282 | 0.07437913 | 0.1034209 | 0.1789878 | 0.2415859 | 0.3031752 | 0.3137802 | 0.3137802 | 0.3137802 | 0.3137802 | 0.3137802 | 0.3137802 | 0.3137802 | 0.3137802 | 0.3137802 | 0.3137802 | 0.3137802 | 0.3137802 | 0.3137802 | 0.3137802 | 0.3137802 | 0.3137802 | 0.3137802 | 0.3137802 | 0.3137802 | 0.3137802 | 0.3137802 | 0.3137802 | 0.3137802 | 0.3137802 | 0.3137802 | 0.3137802 | 0.3137802 | 0.3137802 | 0.3137802 | 0.3137802 | 0.3137802 | 0.3137802 | 0.3137802 | 0.3137802 | 0.3137802 | 0.3137802 | 0.3137802 | 0.3137802 | 0.3137802 | 0.3137802 | 0.3137802 | 0.3114885 | 0.307663 | 0.3022616 | 0.2509744 | 0.1824488 | 0.09686426 | 0.06113282 | 0.04654841 | 0.01971802 | 0.003976528 | 0 | 0 | 0 | 0.00213528 | 0
1156 | 797.2952 | 0.002879428 | -30 | 548 | -608 | 0 | 0 | 0 | 0 | 0.01023564 | 0.03994282 | 0.07437913 | 0.1034209 | 0.1789878 | 0.2415859 | 0.3060547 | 0.3166596 | 0.3166596 | 0.3166596 | 0.3166596 | 0.3166596 | 0.3166596 | 0.3166596 | 0.3166596 | 0.3166596 | 0.3166596 | 0.3166596 | 0.3166596 | 0.3166596 | 0.3166596 | 0.3166596 | 0.3166596 | 0.3166596 | 0.3166596 | 0.3166596 | 0.3166596 | 0.3166596 | 0.3166596 | 0.3166596 | 0.3166596 | 0.3166596 | 0.3166596 | 0.3166596 | 0.3166596 | 0.3166596 | 0.3166596 | 0.3166596 | 0.3166596 | 0.3166596 | 0.3166596 | 0.3166596 | 0.3166596 | 0.3166596 | 0.3166596 | 0.3166596 | 0.3166596 | 0.3166596 | 0.3143679 | 0.307663 | 0.3022616 | 0.2509744 | 0.1824488 | 0.09686426 | 0.06113282 | 0.04654841 | 0.01971802 | 0.003976528 | 0 | 0 | 0 | 0.002730619 | 2.744587e-05
1156 | 834.0685 | 0.003012234 | -20 | 558 | -598 | 0 | 0 | 0 | 0 | 0.01023564 | 0.03994282 | 0.07437913 | 0.1034209 | 0.1789878 | 0.2415859 | 0.3090669 | 0.3196719 | 0.3196719 | 0.3196719 | 0.3196719 | 0.3196719 | 0.3196719 | 0.3196719 | 0.3196719 | 0.3196719 | 0.3196719 | 0.3196719 | 0.3196719 | 0.3196719 | 0.3196719 | 0.3196719 | 0.3196719 | 0.3196719 | 0.3196719 | 0.3196719 | 0.3196719 | 0.3196719 | 0.3196719 | 0.3196719 | 0.3196719 | 0.3196719 | 0.3196719 | 0.3196719 | 0.3196719 | 0.3196719 | 0.3196719 | 0.3196719 | 0.3196719 | 0.3196719 | 0.3196719 | 0.3196719 | 0.3196719 | 0.3196719 | 0.3196719 | 0.3196719 | 0.3196719 | 0.3196719 | 0.3173801 | 0.307663 | 0.3022616 | 0.2509744 | 0.1824488 | 0.09686426 | 0.06113282 | 0.04654841 | 0.01971802 | 0.003976528 | 0 | 0 | 0 | 0 | 0.0008851292
1156 | 747.4494 | 0.00269941 | -10 | 568 | -588 | 0 | 0 | 0 | 0 | 0.01023564 | 0.03994282 | 0.07437913 | 0.1034209 | 0.1789878 | 0.2415859 | 0.3117663 | 0.3223713 | 0.3223713 | 0.3223713 | 0.3223713 | 0.3223713 | 0.3223713 | 0.3223713 | 0.3223713 | 0.3223713 | 0.3223713 | 0.3223713 | 0.3223713 | 0.3223713 | 0.3223713 | 0.3223713 | 0.3223713 | 0.3223713 | 0.3223713 | 0.3223713 | 0.3223713 | 0.3223713 | 0.3223713 | 0.3223713 | 0.3223713 | 0.3223713 | 0.3223713 | 0.3223713 | 0.3223713 | 0.3223713 | 0.3223713 | 0.3223713 | 0.3223713 | 0.3223713 | 0.3223713 | 0.3223713 | 0.3223713 | 0.3223713 | 0.3223713 | 0.3223713 | 0.3223713 | 0.3223713 | 0.3200795 | 0.3103624 | 0.3022616 | 0.2509744 | 0.1824488 | 0.09686426 | 0.06113282 | 0.04654841 | 0.01971802 | 0.003976528 | 0 | 0 | 0 | 0 | 0.001742813
1159 | 751.9231 | 0.002715566 | 0 | 579.5 | -579.5 | 0 | 0 | 0 | 0 | 0.01023564 | 0.03994282 | 0.07437913 | 0.1034209 | 0.1789878 | 0.2415859 | 0.3117663 | 0.3250868 | 0.3250868 | 0.3250868 | 0.3250868 | 0.3250868 | 0.3250868 | 0.3250868 | 0.3250868 | 0.3250868 | 0.3250868 | 0.3250868 | 0.3250868 | 0.3250868 | 0.3250868 | 0.3250868 | 0.3250868 | 0.3250868 | 0.3250868 | 0.3250868 | 0.3250868 | 0.3250868 | 0.3250868 | 0.3250868 | 0.3250868 | 0.3250868 | 0.3250868 | 0.3250868 | 0.3250868 | 0.3250868 | 0.3250868 | 0.3250868 | 0.3250868 | 0.3250868 | 0.3250868 | 0.3250868 | 0.3250868 | 0.3250868 | 0.3250868 | 0.3250868 | 0.3250868 | 0.3250868 | 0.3227951 | 0.3130779 | 0.3022616 | 0.2509744 | 0.1824488 | 0.09686426 | 0.06113282 | 0.04654841 | 0.01971802 | 0.003976528 | 0 | 0 | 0 | 0 | 0.004146429
1122 | 822.1673 | 0.002969253 | 10 | 571 | -551 | 0 | 0 | 0 | 0 | 0.01023564 | 0.03994282 | 0.07437913 | 0.1034209 | 0.1789878 | 0.2415859 | 0.3117663 | 0.3250868 | 0.3280561 | 0.3280561 | 0.3280561 | 0.3280561 | 0.3280561 | 0.3280561 | 0.3280561 | 0.3280561 | 0.3280561 | 0.3280561 | 0.3280561 | 0.3280561 | 0.3280561 | 0.3280561 | 0.3280561 | 0.3280561 | 0.3280561 | 0.3280561 | 0.3280561 | 0.3280561 | 0.3280561 | 0.3280561 | 0.3280561 | 0.3280561 | 0.3280561 | 0.3280561 | 0.3280561 | 0.3280561 | 0.3280561 | 0.3280561 | 0.3280561 | 0.3280561 | 0.3280561 | 0.3280561 | 0.3280561 | 0.3280561 | 0.3280561 | 0.3280561 | 0.3280561 | 0.3280561 | 0.3257644 | 0.3160472 | 0.3022616 | 0.2509744 | 0.1824488 | 0.09686426 | 0.06113282 | 0.04654841 | 0.01971802 | 0.003976528 | 0 | 0 | 0 | 0 | 0.002000118
1115 | 1153.93 | 0.004167411 | 20 | 577.5 | -537.5 | 0 | 0 | 0 | 0 | 0.01023564 | 0.03994282 | 0.07437913 | 0.1034209 | 0.1789878 | 0.2415859 | 0.3117663 | 0.3250868 | 0.3322235 | 0.3322235 | 0.3322235 | 0.3322235 | 0.3322235 | 0.3322235 | 0.3322235 | 0.3322235 | 0.3322235 | 0.3322235 | 0.3322235 | 0.3322235 | 0.3322235 | 0.3322235 | 0.3322235 | 0.3322235 | 0.3322235 | 0.3322235 | 0.3322235 | 0.3322235 | 0.3322235 | 0.3322235 | 0.3322235 | 0.3322235 | 0.3322235 | 0.3322235 | 0.3322235 | 0.3322235 | 0.3322235 | 0.3322235 | 0.3322235 | 0.3322235 | 0.3322235 | 0.3322235 | 0.3322235 | 0.3322235 | 0.3322235 | 0.3322235 | 0.3322235 | 0.3322235 | 0.3299318 | 0.3202146 | 0.3022616 | 0.2509744 | 0.1824488 | 0.09686426 | 0.06113282 | 0.04654841 | 0.01971802 | 0.003976528 | 0 | 0 | 0 | 0 | 0.003419096
1115 | 940.0106 | 0.003394844 | 30 | 587.5 | -527.5 | 0 | 0 | 0 | 0 | 0.01023564 | 0.03994282 | 0.07437913 | 0.1034209 | 0.1789878 | 0.2415859 | 0.3117663 | 0.3250868 | 0.3322235 | 0.3356184 | 0.3356184 | 0.3356184 | 0.3356184 | 0.3356184 | 0.3356184 | 0.3356184 | 0.3356184 | 0.3356184 | 0.3356184 | 0.3356184 | 0.3356184 | 0.3356184 | 0.3356184 | 0.3356184 | 0.3356184 | 0.3356184 | 0.3356184 | 0.3356184 | 0.3356184 | 0.3356184 | 0.3356184 | 0.3356184 | 0.3356184 | 0.3356184 | 0.3356184 | 0.3356184 | 0.3356184 | 0.3356184 | 0.3356184 | 0.3356184 | 0.3356184 | 0.3356184 | 0.3356184 | 0.3356184 | 0.3356184 | 0.3356184 | 0.3356184 | 0.3356184 | 0.3333266 | 0.3236095 | 0.3022616 | 0.2509744 | 0.1824488 | 0.09686426 | 0.06113282 | 0.04654841 | 0.01971802 | 0.003976528 | 0 | 0 | 0 | 0 | 0.007055762
1115 | 1024.088 | 0.003698489 | 40 | 597.5 | -517.5 | 0 | 0 | 0 | 0 | 0.01023564 | 0.03994282 | 0.07437913 | 0.1034209 | 0.1789878 | 0.2415859 | 0.3117663 | 0.3250868 | 0.3322235 | 0.3393168 | 0.3393168 | 0.3393168 | 0.3393168 | 0.3393168 | 0.3393168 | 0.3393168 | 0.3393168 | 0.3393168 | 0.3393168 | 0.3393168 | 0.3393168 | 0.3393168 | 0.3393168 | 0.3393168 | 0.3393168 | 0.3393168 | 0.3393168 | 0.3393168 | 0.3393168 | 0.3393168 | 0.3393168 | 0.3393168 | 0.3393168 | 0.3393168 | 0.3393168 | 0.3393168 | 0.3393168 | 0.3393168 | 0.3393168 | 0.3393168 | 0.3393168 | 0.3393168 | 0.3393168 | 0.3393168 | 0.3393168 | 0.3393168 | 0.3393168 | 0.3393168 | 0.3370251 | 0.3273079 | 0.3059601 | 0.2509744 | 0.1824488 | 0.09686426 | 0.06113282 | 0.04654841 | 0.01971802 | 0.003976528 | 0 | 0 | 0 | 0 | 0.01069243
1115 | 975.4834 | 0.003522953 | 30 | 587.5 | -527.5 | 0 | 0 | 0 | 0 | 0.01023564 | 0.03994282 | 0.07437913 | 0.1034209 | 0.1789878 | 0.2415859 | 0.3117663 | 0.3250868 | 0.3322235 | 0.3428398 | 0.3428398 | 0.3428398 | 0.3428398 | 0.3428398 | 0.3428398 | 0.3428398 | 0.3428398 | 0.3428398 | 0.3428398 | 0.3428398 | 0.3428398 | 0.3428398 | 0.3428398 | 0.3428398 | 0.3428398 | 0.3428398 | 0.3428398 | 0.3428398 | 0.3428398 | 0.3428398 | 0.3428398 | 0.3428398 | 0.3428398 | 0.3428398 | 0.3428398 | 0.3428398 | 0.3428398 | 0.3428398 | 0.3428398 | 0.3428398 | 0.3428398 | 0.3428398 | 0.3428398 | 0.3428398 | 0.3428398 | 0.3428398 | 0.3428398 | 0.3428398 | 0.3405481 | 0.3308309 | 0.3059601 | 0.2509744 | 0.1824488 | 0.09686426 | 0.06113282 | 0.04654841 | 0.01971802 | 0.003976528 | 0 | 0 | 0 | 0 | 0.007055762
1115 | 1018.231 | 0.003677338 | 20 | 577.5 | -537.5 | 0 | 0 | 0 | 0 | 0.01023564 | 0.03994282 | 0.07437913 | 0.1034209 | 0.1789878 | 0.2415859 | 0.3117663 | 0.3250868 | 0.3359008 | 0.3465171 | 0.3465171 | 0.3465171 | 0.3465171 | 0.3465171 | 0.3465171 | 0.3465171 | 0.3465171 | 0.3465171 | 0.3465171 | 0.3465171 | 0.3465171 | 0.3465171 | 0.3465171 | 0.3465171 | 0.3465171 | 0.3465171 | 0.3465171 | 0.3465171 | 0.3465171 | 0.3465171 | 0.3465171 | 0.3465171 | 0.3465171 | 0.3465171 | 0.3465171 | 0.3465171 | 0.3465171 | 0.3465171 | 0.3465171 | 0.3465171 | 0.3465171 | 0.3465171 | 0.3465171 | 0.3465171 | 0.3465171 | 0.3465171 | 0.3465171 | 0.3465171 | 0.3442254 | 0.3345082 | 0.3059601 | 0.2509744 | 0.1824488 | 0.09686426 | 0.06113282 | 0.04654841 | 0.01971802 | 0.003976528 | 0 | 0 | 0 | 0 | 0.003419096
1115 | 1004.523 | 0.003627829 | 10 | 567.5 | -547.5 | 0 | 0 | 0 | 0 | 0.01023564 | 0.03994282 | 0.07437913 | 0.1034209 | 0.1789878 | 0.2415859 | 0.3117663 | 0.3250868 | 0.3395287 | 0.350145 | 0.350145 | 0.350145 | 0.350145 | 0.350145 | 0.350145 | 0.350145 | 0.350145 | 0.350145 | 0.350145 | 0.350145 | 0.350145 | 0.350145 | 0.350145 | 0.350145 | 0.350145 | 0.350145 | 0.350145 | 0.350145 | 0.350145 | 0.350145 | 0.350145 | 0.350145 | 0.350145 | 0.350145 | 0.350145 | 0.350145 | 0.350145 | 0.350145 | 0.350145 | 0.350145 | 0.350145 | 0.350145 | 0.350145 | 0.350145 | 0.350145 | 0.350145 | 0.350145 | 0.350145 | 0.3478532 | 0.3381361 | 0.3059601 | 0.2509744 | 0.1824488 | 0.09686426 | 0.06113282 | 0.04654841 | 0.01971802 | 0.003976528 | 0 | 0 | 0 | 0 | 0.001699928
1115 | 993.7311 | 0.003588855 | 0 | 557.5 | -557.5 | 0 | 0 | 0 | 0 | 0.01023564 | 0.03994282 | 0.07437913 | 0.1034209 | 0.1789878 | 0.2415859 | 0.3117663 | 0.3250868 | 0.3431175 | 0.3537338 | 0.3537338 | 0.3537338 | 0.3537338 | 0.3537338 | 0.3537338 | 0.3537338 | 0.3537338 | 0.3537338 | 0.3537338 | 0.3537338 | 0.3537338 | 0.3537338 | 0.3537338 | 0.3537338 | 0.3537338 | 0.3537338 | 0.3537338 | 0.3537338 | 0.3537338 | 0.3537338 | 0.3537338 | 0.3537338 | 0.3537338 | 0.3537338 | 0.3537338 | 0.3537338 | 0.3537338 | 0.3537338 | 0.3537338 | 0.3537338 | 0.3537338 | 0.3537338 | 0.3537338 | 0.3537338 | 0.3537338 | 0.3537338 | 0.3537338 | 0.3537338 | 0.3514421 | 0.3381361 | 0.3059601 | 0.2509744 | 0.1824488 | 0.09686426 | 0.06113282 | 0.04654841 | 0.01971802 | 0.003976528 | 0 | 0 | 0 | 0.003901644 | 0.000842245
1115 | 1011.122 | 0.003651663 | -10 | 547.5 | -567.5 | 0 | 0 | 0 | 0 | 0.01023564 | 0.03994282 | 0.07437913 | 0.1034209 | 0.1789878 | 0.2415859 | 0.3117663 | 0.3287385 | 0.3467692 | 0.3573855 | 0.3573855 | 0.3573855 | 0.3573855 | 0.3573855 | 0.3573855 | 0.3573855 | 0.3573855 | 0.3573855 | 0.3573855 | 0.3573855 | 0.3573855 | 0.3573855 | 0.3573855 | 0.3573855 | 0.3573855 | 0.3573855 | 0.3573855 | 0.3573855 | 0.3573855 | 0.3573855 | 0.3573855 | 0.3573855 | 0.3573855 | 0.3573855 | 0.3573855 | 0.3573855 | 0.3573855 | 0.3573855 | 0.3573855 | 0.3573855 | 0.3573855 | 0.3573855 | 0.3573855 | 0.3573855 | 0.3573855 | 0.3573855 | 0.3573855 | 0.3573855 | 0.3550937 | 0.3381361 | 0.3059601 | 0.2509744 | 0.1824488 | 0.09686426 | 0.06113282 | 0.04654841 | 0.01971802 | 0.003976528 | 0 | 0 | 0 | 0.007874805 | 0
1115 | 1031.384 | 0.003724839 | -20 | 537.5 | -577.5 | 0 | 0 | 0 | 0 | 0.01023564 | 0.03994282 | 0.07437913 | 0.1034209 | 0.1789878 | 0.2415859 | 0.3117663 | 0.3324633 | 0.350494 | 0.3611103 | 0.3611103 | 0.3611103 | 0.3611103 | 0.3611103 | 0.3611103 | 0.3611103 | 0.3611103 | 0.3611103 | 0.3611103 | 0.3611103 | 0.3611103 | 0.3611103 | 0.3611103 | 0.3611103 | 0.3611103 | 0.3611103 | 0.3611103 | 0.3611103 | 0.3611103 | 0.3611103 | 0.3611103 | 0.3611103 | 0.3611103 | 0.3611103 | 0.3611103 | 0.3611103 | 0.3611103 | 0.3611103 | 0.3611103 | 0.3611103 | 0.3611103 | 0.3611103 | 0.3611103 | 0.3611103 | 0.3611103 | 0.3611103 | 0.3611103 | 0.3611103 | 0.3588186 | 0.3381361 | 0.3059601 | 0.2509744 | 0.1824488 | 0.09686426 | 0.06113282 | 0.04654841 | 0.01971802 | 0.003976528 | 0 | 0 | 0 | 0.01270817 | 0
1113 | 674.8132 | 0.002437084 | -30 | 526.5 | -586.5 | 0 | 0 | 0 | 0 | 0.01023564 | 0.03994282 | 0.07437913 | 0.1034209 | 0.1789878 | 0.2415859 | 0.3117663 | 0.3349004 | 0.3529311 | 0.3635474 | 0.3635474 | 0.3635474 | 0.3635474 | 0.3635474 | 0.3635474 | 0.3635474 | 0.3635474 | 0.3635474 | 0.3635474 | 0.3635474 | 0.3635474 | 0.3635474 | 0.3635474 | 0.3635474 | 0.3635474 | 0.3635474 | 0.3635474 | 0.3635474 | 0.3635474 | 0.3635474 | 0.3635474 | 0.3635474 | 0.3635474 | 0.3635474 | 0.3635474 | 0.3635474 | 0.3635474 | 0.3635474 | 0.3635474 | 0.3635474 | 0.3635474 | 0.3635474 | 0.3635474 | 0.3635474 | 0.3635474 | 0.3635474 | 0.3635474 | 0.3635474 | 0.3588186 | 0.3381361 | 0.3059601 | 0.2509744 | 0.1824488 | 0.09686426 | 0.06113282 | 0.04654841 | 0.01971802 | 0.003976528 | 0 | 0 | 0 | 0.01878138 | 0
1113 | 787.4716 | 0.00284395 | -40 | 516.5 | -596.5 | 0 | 0 | 0 | 0 | 0.01023564 | 0.03994282 | 0.07437913 | 0.1034209 | 0.1789878 | 0.2415859 | 0.3146103 | 0.3377444 | 0.3557751 | 0.3663914 | 0.3663914 | 0.3663914 | 0.3663914 | 0.3663914 | 0.3663914 | 0.3663914 | 0.3663914 | 0.3663914 | 0.3663914 | 0.3663914 | 0.3663914 | 0.3663914 | 0.3663914 | 0.3663914 | 0.3663914 | 0.3663914 | 0.3663914 | 0.3663914 | 0.3663914 | 0.3663914 | 0.3663914 | 0.3663914 | 0.3663914 | 0.3663914 | 0.3663914 | 0.3663914 | 0.3663914 | 0.3663914 | 0.3663914 | 0.3663914 | 0.3663914 | 0.3663914 | 0.3663914 | 0.3663914 | 0.3663914 | 0.3663914 | 0.3663914 | 0.3663914 | 0.3588186 | 0.3381361 | 0.3059601 | 0.2509744 | 0.1824488 | 0.09686426 | 0.06113282 | 0.04654841 | 0.01971802 | 0.003976528 | 0 | 0 | 0 | 0.02552939 | 0
1113 | 759.3166 | 0.002742268 | -30 | 526.5 | -586.5 | 0 | 0 | 0 | 0 | 0.01023564 | 0.03994282 | 0.07437913 | 0.1034209 | 0.1789878 | 0.2415859 | 0.3146103 | 0.3404866 | 0.3585173 | 0.3691336 | 0.3691336 | 0.3691336 | 0.3691336 | 0.3691336 | 0.3691336 | 0.3691336 | 0.3691336 | 0.3691336 | 0.3691336 | 0.3691336 | 0.3691336 | 0.3691336 | 0.3691336 | 0.3691336 | 0.3691336 | 0.3691336 | 0.3691336 | 0.3691336 | 0.3691336 | 0.3691336 | 0.3691336 | 0.3691336 | 0.3691336 | 0.3691336 | 0.3691336 | 0.3691336 | 0.3691336 | 0.3691336 | 0.3691336 | 0.3691336 | 0.3691336 | 0.3691336 | 0.3691336 | 0.3691336 | 0.3691336 | 0.3691336 | 0.3691336 | 0.3691336 | 0.3588186 | 0.3381361 | 0.3059601 | 0.2509744 | 0.1824488 | 0.09686426 | 0.06113282 | 0.04654841 | 0.01971802 | 0.003976528 | 0 | 0 | 0 | 0.01878138 | 0
1113 | 725.4033 | 0.00261979 | -20 | 536.5 | -576.5 | 0 | 0 | 0 | 0 | 0.01023564 | 0.03994282 | 0.07437913 | 0.1034209 | 0.1789878 | 0.2415859 | 0.3146103 | 0.3431064 | 0.3611371 | 0.3717534 | 0.3717534 | 0.3717534 | 0.3717534 | 0.3717534 | 0.3717534 | 0.3717534 | 0.3717534 | 0.3717534 | 0.3717534 | 0.3717534 | 0.3717534 | 0.3717534 | 0.3717534 | 0.3717534 | 0.3717534 | 0.3717534 | 0.3717534 | 0.3717534 | 0.3717534 | 0.3717534 | 0.3717534 | 0.3717534 | 0.3717534 | 0.3717534 | 0.3717534 | 0.3717534 | 0.3717534 | 0.3717534 | 0.3717534 | 0.3717534 | 0.3717534 | 0.3717534 | 0.3717534 | 0.3717534 | 0.3717534 | 0.3717534 | 0.3717534 | 0.3717534 | 0.3614384 | 0.3381361 | 0.3059601 | 0.2509744 | 0.1824488 | 0.09686426 | 0.06113282 | 0.04654841 | 0.01971802 | 0.003976528 | 0 | 0 | 0 | 0.01203337 | 0
1113 | 738.5432 | 0.002667245 | -10 | 546.5 | -566.5 | 0 | 0 | 0 | 0 | 0.01023564 | 0.03994282 | 0.07437913 | 0.1034209 | 0.1789878 | 0.2415859 | 0.3146103 | 0.3457737 | 0.3638044 | 0.3744207 | 0.3744207 | 0.3744207 | 0.3744207 | 0.3744207 | 0.3744207 | 0.3744207 | 0.3744207 | 0.3744207 | 0.3744207 | 0.3744207 | 0.3744207 | 0.3744207 | 0.3744207 | 0.3744207 | 0.3744207 | 0.3744207 | 0.3744207 | 0.3744207 | 0.3744207 | 0.3744207 | 0.3744207 | 0.3744207 | 0.3744207 | 0.3744207 | 0.3744207 | 0.3744207 | 0.3744207 | 0.3744207 | 0.3744207 | 0.3744207 | 0.3744207 | 0.3744207 | 0.3744207 | 0.3744207 | 0.3744207 | 0.3744207 | 0.3744207 | 0.3744207 | 0.3641056 | 0.3381361 | 0.3059601 | 0.2509744 | 0.1824488 | 0.09686426 | 0.06113282 | 0.04654841 | 0.01971802 | 0.003976528 | 0 | 0 | 0 | 0.007477489 | 0
1076 | 414.0861 | 0.00149547 | 0 | 538 | -538 | 0 | 0 | 0 | 0 | 0.01023564 | 0.03994282 | 0.07437913 | 0.1034209 | 0.1789878 | 0.2415859 | 0.3146103 | 0.3457737 | 0.3652998 | 0.3759161 | 0.3759161 | 0.3759161 | 0.3759161 | 0.3759161 | 0.3759161 | 0.3759161 | 0.3759161 | 0.3759161 | 0.3759161 | 0.3759161 | 0.3759161 | 0.3759161 | 0.3759161 | 0.3759161 | 0.3759161 | 0.3759161 | 0.3759161 | 0.3759161 | 0.3759161 | 0.3759161 | 0.3759161 | 0.3759161 | 0.3759161 | 0.3759161 | 0.3759161 | 0.3759161 | 0.3759161 | 0.3759161 | 0.3759161 | 0.3759161 | 0.3759161 | 0.3759161 | 0.3759161 | 0.3759161 | 0.3759161 | 0.3759161 | 0.3759161 | 0.3759161 | 0.3656011 | 0.3381361 | 0.3059601 | 0.2509744 | 0.1824488 | 0.09686426 | 0.06113282 | 0.04654841 | 0.01971802 | 0.003976528 | 0 | 0 | 0 | 0 | 0
1076 | 410.672 | 0.00148314 | 10 | 548 | -528 | 0 | 0 | 0 | 0 | 0.01023564 | 0.03994282 | 0.07437913 | 0.1034209 | 0.1789878 | 0.2415859 | 0.3146103 | 0.3457737 | 0.3652998 | 0.3773993 | 0.3773993 | 0.3773993 | 0.3773993 | 0.3773993 | 0.3773993 | 0.3773993 | 0.3773993 | 0.3773993 | 0.3773993 | 0.3773993 | 0.3773993 | 0.3773993 | 0.3773993 | 0.3773993 | 0.3773993 | 0.3773993 | 0.3773993 | 0.3773993 | 0.3773993 | 0.3773993 | 0.3773993 | 0.3773993 | 0.3773993 | 0.3773993 | 0.3773993 | 0.3773993 | 0.3773993 | 0.3773993 | 0.3773993 | 0.3773993 | 0.3773993 | 0.3773993 | 0.3773993 | 0.3773993 | 0.3773993 | 0.3773993 | 0.3773993 | 0.3773993 | 0.3670842 | 0.3381361 | 0.3059601 | 0.2509744 | 0.1824488 | 0.09686426 | 0.06113282 | 0.04654841 | 0.01971802 | 0.003976528 | 0 | 0 | 0 | 0 | 0.0001235333
1076 | 397.5364 | 0.001435701 | 20 | 558 | -518 | 0 | 0 | 0 | 0 | 0.01023564 | 0.03994282 | 0.07437913 | 0.1034209 | 0.1789878 | 0.2415859 | 0.3146103 | 0.3457737 | 0.3652998 | 0.378835 | 0.378835 | 0.378835 | 0.378835 | 0.378835 | 0.378835 | 0.378835 | 0.378835 | 0.378835 | 0.378835 | 0.378835 | 0.378835 | 0.378835 | 0.378835 | 0.378835 | 0.378835 | 0.378835 | 0.378835 | 0.378835 | 0.378835 | 0.378835 | 0.378835 | 0.378835 | 0.378835 | 0.378835 | 0.378835 | 0.378835 | 0.378835 | 0.378835 | 0.378835 | 0.378835 | 0.378835 | 0.378835 | 0.378835 | 0.378835 | 0.378835 | 0.378835 | 0.378835 | 0.378835 | 0.3685199 | 0.3381361 | 0.3059601 | 0.2509744 | 0.1824488 | 0.09686426 | 0.06113282 | 0.04654841 | 0.01971802 | 0.003976528 | 0 | 0 | 0 | 0 | 0.003983949
1076 | 395.3678 | 0.001427869 | 30 | 568 | -508 | 0 | 0 | 0 | 0 | 0.01023564 | 0.03994282 | 0.07437913 | 0.1034209 | 0.1789878 | 0.2415859 | 0.3146103 | 0.3457737 | 0.3652998 | 0.3802628 | 0.3802628 | 0.3802628 | 0.3802628 | 0.3802628 | 0.3802628 | 0.3802628 | 0.3802628 | 0.3802628 | 0.3802628 | 0.3802628 | 0.3802628 | 0.3802628 | 0.3802628 | 0.3802628 | 0.3802628 | 0.3802628 | 0.3802628 | 0.3802628 | 0.3802628 | 0.3802628 | 0.3802628 | 0.3802628 | 0.3802628 | 0.3802628 | 0.3802628 | 0.3802628 | 0.3802628 | 0.3802628 | 0.3802628 | 0.3802628 | 0.3802628 | 0.3802628 | 0.3802628 | 0.3802628 | 0.3802628 | 0.3802628 | 0.3802628 | 0.3802628 | 0.3699478 | 0.3395639 | 0.3059601 | 0.2509744 | 0.1824488 | 0.09686426 | 0.06113282 | 0.04654841 | 0.01971802 | 0.003976528 | 0 | 0 | 0 | 0 | 0.007844366
1076 | 402.8098 | 0.001454746 | 40 | 578 | -498 | 0 | 0 | 0 | 0 | 0.01023564 | 0.03994282 | 0.07437913 | 0.1034209 | 0.1789878 | 0.2415859 | 0.3146103 | 0.3457737 | 0.3652998 | 0.3802628 | 0.3817176 | 0.3817176 | 0.3817176 | 0.3817176 | 0.3817176 | 0.3817176 | 0.3817176 | 0.3817176 | 0.3817176 | 0.3817176 | 0.3817176 | 0.3817176 | 0.3817176 | 0.3817176 | 0.3817176 | 0.3817176 | 0.3817176 | 0.3817176 | 0.3817176 | 0.3817176 | 0.3817176 | 0.3817176 | 0.3817176 | 0.3817176 | 0.3817176 | 0.3817176 | 0.3817176 | 0.3817176 | 0.3817176 | 0.3817176 | 0.3817176 | 0.3817176 | 0.3817176 | 0.3817176 | 0.3817176 | 0.3817176 | 0.3817176 | 0.3817176 | 0.3714025 | 0.3410187 | 0.3059601 | 0.2509744 | 0.1824488 | 0.09686426 | 0.06113282 | 0.04654841 | 0.01971802 | 0.003976528 | 0 | 0 | 0 | 0 | 0.01440867
1076 | 388.992 | 0.001404843 | 30 | 568 | -508 | 0 | 0 | 0 | 0 | 0.01023564 | 0.03994282 | 0.07437913 | 0.1034209 | 0.1789878 | 0.2415859 | 0.3146103 | 0.3457737 | 0.3652998 | 0.3816677 | 0.3831224 | 0.3831224 | 0.3831224 | 0.3831224 | 0.3831224 | 0.3831224 | 0.3831224 | 0.3831224 | 0.3831224 | 0.3831224 | 0.3831224 | 0.3831224 | 0.3831224 | 0.3831224 | 0.3831224 | 0.3831224 | 0.3831224 | 0.3831224 | 0.3831224 | 0.3831224 | 0.3831224 | 0.3831224 | 0.3831224 | 0.3831224 | 0.3831224 | 0.3831224 | 0.3831224 | 0.3831224 | 0.3831224 | 0.3831224 | 0.3831224 | 0.3831224 | 0.3831224 | 0.3831224 | 0.3831224 | 0.3831224 | 0.3831224 | 0.3831224 | 0.3728074 | 0.3424235 | 0.3059601 | 0.2509744 | 0.1824488 | 0.09686426 | 0.06113282 | 0.04654841 | 0.01971802 | 0.003976528 | 0 | 0 | 0 | 0 | 0.007844366
1076 | 405.7034 | 0.001465196 | 20 | 558 | -518 | 0 | 0 | 0 | 0 | 0.01023564 | 0.03994282 | 0.07437913 | 0.1034209 | 0.1789878 | 0.2415859 | 0.3146103 | 0.3457737 | 0.3652998 | 0.3831329 | 0.3845876 | 0.3845876 | 0.3845876 | 0.3845876 | 0.3845876 | 0.3845876 | 0.3845876 | 0.3845876 | 0.3845876 | 0.3845876 | 0.3845876 | 0.3845876 | 0.3845876 | 0.3845876 | 0.3845876 | 0.3845876 | 0.3845876 | 0.3845876 | 0.3845876 | 0.3845876 | 0.3845876 | 0.3845876 | 0.3845876 | 0.3845876 | 0.3845876 | 0.3845876 | 0.3845876 | 0.3845876 | 0.3845876 | 0.3845876 | 0.3845876 | 0.3845876 | 0.3845876 | 0.3845876 | 0.3845876 | 0.3845876 | 0.3845876 | 0.3845876 | 0.3742726 | 0.3424235 | 0.3059601 | 0.2509744 | 0.1824488 | 0.09686426 | 0.06113282 | 0.04654841 | 0.01971802 | 0.003976528 | 0 | 0 | 0 | 0 | 0.003983949
1076 | 390.6726 | 0.001410912 | 10 | 548 | -528 | 0 | 0 | 0 | 0 | 0.01023564 | 0.03994282 | 0.07437913 | 0.1034209 | 0.1789878 | 0.2415859 | 0.3146103 | 0.3457737 | 0.3652998 | 0.3845438 | 0.3859985 | 0.3859985 | 0.3859985 | 0.3859985 | 0.3859985 | 0.3859985 | 0.3859985 | 0.3859985 | 0.3859985 | 0.3859985 | 0.3859985 | 0.3859985 | 0.3859985 | 0.3859985 | 0.3859985 | 0.3859985 | 0.3859985 | 0.3859985 | 0.3859985 | 0.3859985 | 0.3859985 | 0.3859985 | 0.3859985 | 0.3859985 | 0.3859985 | 0.3859985 | 0.3859985 | 0.3859985 | 0.3859985 | 0.3859985 | 0.3859985 | 0.3859985 | 0.3859985 | 0.3859985 | 0.3859985 | 0.3859985 | 0.3859985 | 0.3859985 | 0.3756835 | 0.3424235 | 0.3059601 | 0.2509744 | 0.1824488 | 0.09686426 | 0.06113282 | 0.04654841 | 0.01971802 | 0.003976528 | 0 | 0 | 0 | 0.0003832863 | 0.0001235333
1026 | 444.5905 | 0.001605636 | 0 | 513 | -513 | 0 | 0 | 0 | 0 | 0.01023564 | 0.03994282 | 0.07437913 | 0.1034209 | 0.1789878 | 0.2415859 | 0.3146103 | 0.3457737 | 0.3652998 | 0.3861494 | 0.3876042 | 0.3876042 | 0.3876042 | 0.3876042 | 0.3876042 | 0.3876042 | 0.3876042 | 0.3876042 | 0.3876042 | 0.3876042 | 0.3876042 | 0.3876042 | 0.3876042 | 0.3876042 | 0.3876042 | 0.3876042 | 0.3876042 | 0.3876042 | 0.3876042 | 0.3876042 | 0.3876042 | 0.3876042 | 0.3876042 | 0.3876042 | 0.3876042 | 0.3876042 | 0.3876042 | 0.3876042 | 0.3876042 | 0.3876042 | 0.3876042 | 0.3876042 | 0.3876042 | 0.3876042 | 0.3876042 | 0.3876042 | 0.3876042 | 0.3876042 | 0.3756835 | 0.3424235 | 0.3059601 | 0.2509744 | 0.1824488 | 0.09686426 | 0.06113282 | 0.04654841 | 0.01971802 | 0.003976528 | 0 | 0 | 0 | 0 | 0
1076 | 411.6982 | 0.001486846 | -10 | 528 | -548 | 0 | 0 | 0 | 0 | 0.01023564 | 0.03994282 | 0.07437913 | 0.1034209 | 0.1789878 | 0.2415859 | 0.3146103 | 0.3457737 | 0.3667867 | 0.3876363 | 0.389091 | 0.389091 | 0.389091 | 0.389091 | 0.389091 | 0.389091 | 0.389091 | 0.389091 | 0.389091 | 0.389091 | 0.389091 | 0.389091 | 0.389091 | 0.389091 | 0.389091 | 0.389091 | 0.389091 | 0.389091 | 0.389091 | 0.389091 | 0.389091 | 0.389091 | 0.389091 | 0.389091 | 0.389091 | 0.389091 | 0.389091 | 0.389091 | 0.389091 | 0.389091 | 0.389091 | 0.389091 | 0.389091 | 0.389091 | 0.389091 | 0.389091 | 0.389091 | 0.389091 | 0.3756835 | 0.3424235 | 0.3059601 | 0.2509744 | 0.1824488 | 0.09686426 | 0.06113282 | 0.04654841 | 0.01971802 | 0.003976528 | 0 | 0 | 0 | 0.001704441 | 0
1072 | 442.3498 | 0.001597544 | -20 | 516 | -556 | 0 | 0 | 0 | 0 | 0.01023564 | 0.03994282 | 0.07437913 | 0.1034209 | 0.1789878 | 0.2415859 | 0.3146103 | 0.3457737 | 0.3683842 | 0.3892338 | 0.3906886 | 0.3906886 | 0.3906886 | 0.3906886 | 0.3906886 | 0.3906886 | 0.3906886 | 0.3906886 | 0.3906886 | 0.3906886 | 0.3906886 | 0.3906886 | 0.3906886 | 0.3906886 | 0.3906886 | 0.3906886 | 0.3906886 | 0.3906886 | 0.3906886 | 0.3906886 | 0.3906886 | 0.3906886 | 0.3906886 | 0.3906886 | 0.3906886 | 0.3906886 | 0.3906886 | 0.3906886 | 0.3906886 | 0.3906886 | 0.3906886 | 0.3906886 | 0.3906886 | 0.3906886 | 0.3906886 | 0.3906886 | 0.3906886 | 0.3906886 | 0.3756835 | 0.3424235 | 0.3059601 | 0.2509744 | 0.1824488 | 0.09686426 | 0.06113282 | 0.04654841 | 0.01971802 | 0.003976528 | 0 | 0 | 0 | 0.007946831 | 0
1068 | 318.3209 | 0.001149614 | -30 | 504 | -564 | 0 | 0 | 0 | 0 | 0.01023564 | 0.03994282 | 0.07437913 | 0.1034209 | 0.1789878 | 0.2415859 | 0.3146103 | 0.3469233 | 0.3695338 | 0.3903834 | 0.3918382 | 0.3918382 | 0.3918382 | 0.3918382 | 0.3918382 | 0.3918382 | 0.3918382 | 0.3918382 | 0.3918382 | 0.3918382 | 0.3918382 | 0.3918382 | 0.3918382 | 0.3918382 | 0.3918382 | 0.3918382 | 0.3918382 | 0.3918382 | 0.3918382 | 0.3918382 | 0.3918382 | 0.3918382 | 0.3918382 | 0.3918382 | 0.3918382 | 0.3918382 | 0.3918382 | 0.3918382 | 0.3918382 | 0.3918382 | 0.3918382 | 0.3918382 | 0.3918382 | 0.3918382 | 0.3918382 | 0.3918382 | 0.3918382 | 0.3906886 | 0.3756835 | 0.3424235 | 0.3059601 | 0.2509744 | 0.1824488 | 0.09686426 | 0.06113282 | 0.04654841 | 0.01971802 | 0.003976528 | 0 | 0 | 0 | 0.01418922 | 0
1014 | 786.255 | 0.002839556 | -40 | 467 | -547 | 0 | 0 | 0 | 0 | 0.01023564 | 0.03994282 | 0.07437913 | 0.1034209 | 0.1789878 | 0.2415859 | 0.3146103 | 0.3469233 | 0.3723734 | 0.393223 | 0.3946777 | 0.3946777 | 0.3946777 | 0.3946777 | 0.3946777 | 0.3946777 | 0.3946777 | 0.3946777 | 0.3946777 | 0.3946777 | 0.3946777 | 0.3946777 | 0.3946777 | 0.3946777 | 0.3946777 | 0.3946777 | 0.3946777 | 0.3946777 | 0.3946777 | 0.3946777 | 0.3946777 | 0.3946777 | 0.3946777 | 0.3946777 | 0.3946777 | 0.3946777 | 0.3946777 | 0.3946777 | 0.3946777 | 0.3946777 | 0.3946777 | 0.3946777 | 0.3946777 | 0.3946777 | 0.3946777 | 0.3946777 | 0.3918382 | 0.3906886 | 0.3756835 | 0.3424235 | 0.3059601 | 0.2509744 | 0.1824488 | 0.09686426 | 0.06113282 | 0.04654841 | 0.01971802 | 0.003976528 | 0 | 0 | 0 | 0.001417724 | 0
1010 | 756.0746 | 0.002730559 | -30 | 475 | -535 | 0 | 0 | 0 | 0 | 0.01023564 | 0.03994282 | 0.07437913 | 0.1034209 | 0.1789878 | 0.2415859 | 0.3146103 | 0.3469233 | 0.375104 | 0.3959535 | 0.3974083 | 0.3974083 | 0.3974083 | 0.3974083 | 0.3974083 | 0.3974083 | 0.3974083 | 0.3974083 | 0.3974083 | 0.3974083 | 0.3974083 | 0.3974083 | 0.3974083 | 0.3974083 | 0.3974083 | 0.3974083 | 0.3974083 | 0.3974083 | 0.3974083 | 0.3974083 | 0.3974083 | 0.3974083 | 0.3974083 | 0.3974083 | 0.3974083 | 0.3974083 | 0.3974083 | 0.3974083 | 0.3974083 | 0.3974083 | 0.3974083 | 0.3974083 | 0.3974083 | 0.3974083 | 0.3974083 | 0.3974083 | 0.3918382 | 0.3906886 | 0.3756835 | 0.3424235 | 0.3059601 | 0.2509744 | 0.1824488 | 0.09686426 | 0.06113282 | 0.04654841 | 0.01971802 | 0.003976528 | 0 | 0 | 0 | 0.0007643948 | 0
1004 | 788.6875 | 0.002848341 | -20 | 482 | -522 | 0 | 0 | 0 | 0 | 0.01023564 | 0.03994282 | 0.07437913 | 0.1034209 | 0.1789878 | 0.2415859 | 0.3146103 | 0.3469233 | 0.375104 | 0.3988019 | 0.4002566 | 0.4002566 | 0.4002566 | 0.4002566 | 0.4002566 | 0.4002566 | 0.4002566 | 0.4002566 | 0.4002566 | 0.4002566 | 0.4002566 | 0.4002566 | 0.4002566 | 0.4002566 | 0.4002566 | 0.4002566 | 0.4002566 | 0.4002566 | 0.4002566 | 0.4002566 | 0.4002566 | 0.4002566 | 0.4002566 | 0.4002566 | 0.4002566 | 0.4002566 | 0.4002566 | 0.4002566 | 0.4002566 | 0.4002566 | 0.4002566 | 0.4002566 | 0.4002566 | 0.4002566 | 0.4002566 | 0.4002566 | 0.3946865 | 0.3906886 | 0.3756835 | 0.3424235 | 0.3059601 | 0.2509744 | 0.1824488 | 0.09686426 | 0.06113282 | 0.04654841 | 0.01971802 | 0.003976528 | 0 | 0 | 0 | 5.662183e-05 | 0
1004 | 824.8072 | 0.002978787 | -10 | 492 | -512 | 0 | 0 | 0 | 0 | 0.01023564 | 0.03994282 | 0.07437913 | 0.1034209 | 0.1789878 | 0.2415859 | 0.3146103 | 0.3469233 | 0.375104 | 0.4017807 | 0.4032354 | 0.4032354 | 0.4032354 | 0.4032354 | 0.4032354 | 0.4032354 | 0.4032354 | 0.4032354 | 0.4032354 | 0.4032354 | 0.4032354 | 0.4032354 | 0.4032354 | 0.4032354 | 0.4032354 | 0.4032354 | 0.4032354 | 0.4032354 | 0.4032354 | 0.4032354 | 0.4032354 | 0.4032354 | 0.4032354 | 0.4032354 | 0.4032354 | 0.4032354 | 0.4032354 | 0.4032354 | 0.4032354 | 0.4032354 | 0.4032354 | 0.4032354 | 0.4032354 | 0.4032354 | 0.4032354 | 0.4032354 | 0.3976653 | 0.3906886 | 0.3756835 | 0.3424235 | 0.3059601 | 0.2509744 | 0.1824488 | 0.09686426 | 0.06113282 | 0.04654841 | 0.01971802 | 0.003976528 | 0 | 0 | 0 | 0 | 0
1004 | 806.6571 | 0.002913238 | 0 | 502 | -502 | 0 | 0 | 0 | 0 | 0.01023564 | 0.03994282 | 0.07437913 | 0.1034209 | 0.1789878 | 0.2415859 | 0.3146103 | 0.3469233 | 0.375104 | 0.4017807 | 0.4061487 | 0.4061487 | 0.4061487 | 0.4061487 | 0.4061487 | 0.4061487 | 0.4061487 | 0.4061487 | 0.4061487 | 0.4061487 | 0.4061487 | 0.4061487 | 0.4061487 | 0.4061487 | 0.4061487 | 0.4061487 | 0.4061487 | 0.4061487 | 0.4061487 | 0.4061487 | 0.4061487 | 0.4061487 | 0.4061487 | 0.4061487 | 0.4061487 | 0.4061487 | 0.4061487 | 0.4061487 | 0.4061487 | 0.4061487 | 0.4061487 | 0.4061487 | 0.4061487 | 0.4061487 | 0.4061487 | 0.4061487 | 0.4005785 | 0.3906886 | 0.3756835 | 0.3424235 | 0.3059601 | 0.2509744 | 0.1824488 | 0.09686426 | 0.06113282 | 0.04654841 | 0.01971802 | 0.003976528 | 0 | 0 | 0 | 0 | 0.001617668
1004 | 823.2081 | 0.002973012 | 10 | 512 | -492 | 0 | 0 | 0 | 0 | 0.01023564 | 0.03994282 | 0.07437913 | 0.1034209 | 0.1789878 | 0.2415859 | 0.3146103 | 0.3469233 | 0.375104 | 0.4017807 | 0.4091217 | 0.4091217 | 0.4091217 | 0.4091217 | 0.4091217 | 0.4091217 | 0.4091217 | 0.4091217 | 0.4091217 | 0.4091217 | 0.4091217 | 0.4091217 | 0.4091217 | 0.4091217 | 0.4091217 | 0.4091217 | 0.4091217 | 0.4091217 | 0.4091217 | 0.4091217 | 0.4091217 | 0.4091217 | 0.4091217 | 0.4091217 | 0.4091217 | 0.4091217 | 0.4091217 | 0.4091217 | 0.4091217 | 0.4091217 | 0.4091217 | 0.4091217 | 0.4091217 | 0.4091217 | 0.4091217 | 0.4091217 | 0.4035515 | 0.3936616 | 0.3756835 | 0.3424235 | 0.3059601 | 0.2509744 | 0.1824488 | 0.09686426 | 0.06113282 | 0.04654841 | 0.01971802 | 0.003976528 | 0 | 0 | 0 | 0 | 0.003702292
994 | 425.5479 | 0.001536864 | 20 | 517 | -477 | 0 | 0 | 0 | 0 | 0.01023564 | 0.03994282 | 0.07437913 | 0.1034209 | 0.1789878 | 0.2415859 | 0.3146103 | 0.3469233 | 0.375104 | 0.4017807 | 0.4091217 | 0.4106585 | 0.4106585 | 0.4106585 | 0.4106585 | 0.4106585 | 0.4106585 | 0.4106585 | 0.4106585 | 0.4106585 | 0.4106585 | 0.4106585 | 0.4106585 | 0.4106585 | 0.4106585 | 0.4106585 | 0.4106585 | 0.4106585 | 0.4106585 | 0.4106585 | 0.4106585 | 0.4106585 | 0.4106585 | 0.4106585 | 0.4106585 | 0.4106585 | 0.4106585 | 0.4106585 | 0.4106585 | 0.4106585 | 0.4106585 | 0.4106585 | 0.4106585 | 0.4106585 | 0.4106585 | 0.4106585 | 0.4050884 | 0.3951984 | 0.3756835 | 0.3424235 | 0.3059601 | 0.2509744 | 0.1824488 | 0.09686426 | 0.06113282 | 0.04654841 | 0.01971802 | 0.003976528 | 0 | 0 | 0 | 0 | 0.004744604
953 | 870.905 | 0.003145269 | 30 | 506.5 | -446.5 | 0 | 0 | 0 | 0 | 0.01023564 | 0.03994282 | 0.07437913 | 0.1034209 | 0.1789878 | 0.2415859 | 0.3146103 | 0.3469233 | 0.375104 | 0.4017807 | 0.4091217 | 0.4106585 | 0.4138038 | 0.4138038 | 0.4138038 | 0.4138038 | 0.4138038 | 0.4138038 | 0.4138038 | 0.4138038 | 0.4138038 | 0.4138038 | 0.4138038 | 0.4138038 | 0.4138038 | 0.4138038 | 0.4138038 | 0.4138038 | 0.4138038 | 0.4138038 | 0.4138038 | 0.4138038 | 0.4138038 | 0.4138038 | 0.4138038 | 0.4138038 | 0.4138038 | 0.4138038 | 0.4138038 | 0.4138038 | 0.4138038 | 0.4138038 | 0.4138038 | 0.4138038 | 0.4138038 | 0.4138038 | 0.4082337 | 0.3951984 | 0.3756835 | 0.3424235 | 0.3059601 | 0.2509744 | 0.1824488 | 0.09686426 | 0.06113282 | 0.04654841 | 0.01971802 | 0.003976528 | 0 | 0 | 0 | 0 | 0.002555749
953 | 940.3872 | 0.003396204 | 40 | 516.5 | -436.5 | 0 | 0 | 0 | 0 | 0.01023564 | 0.03994282 | 0.07437913 | 0.1034209 | 0.1789878 | 0.2415859 | 0.3146103 | 0.3469233 | 0.375104 | 0.4017807 | 0.4091217 | 0.4106585 | 0.4172 | 0.4172 | 0.4172 | 0.4172 | 0.4172 | 0.4172 | 0.4172 | 0.4172 | 0.4172 | 0.4172 | 0.4172 | 0.4172 | 0.4172 | 0.4172 | 0.4172 | 0.4172 | 0.4172 | 0.4172 | 0.4172 | 0.4172 | 0.4172 | 0.4172 | 0.4172 | 0.4172 | 0.4172 | 0.4172 | 0.4172 | 0.4172 | 0.4172 | 0.4172 | 0.4172 | 0.4172 | 0.4172 | 0.4172 | 0.4116299 | 0.3985946 | 0.3756835 | 0.3424235 | 0.3059601 | 0.2509744 | 0.1824488 | 0.09686426 | 0.06113282 | 0.04654841 | 0.01971802 | 0.003976528 | 0 | 0 | 0 | 0 | 0.004640373