## f6
Real Profile-FIRST FRESH GROUND |  |  | Real Profile-WORN |  |  | Real Profile - 2ND FRESH GROUND | [7 empty] | Real Profile-FIRST FRESH GROUND |  |  | Real Profile-WORN |  |  | Real Profile - 2ND FRESH GROUND
P | X | Real Profile | P | X | Real Profile | P | X | Real Profile | Top Wear, mm | top Total Metal Loss-Grinding |  |  |  | P | X | Real Profile | P | X | Real Profile | P | X | Real Profile | Bottom Wear, mm | Bottom Total Metal Loss-Grinding
0 | 110 | 728.804 | 0 | 110 | 728.804 | 0 | 110 | 728.296 | 0 | 0.508 |  |  |  | 0 | 110 | 729.078 | 0 | 110 | 729.078 | 0 | 110 | 728.527 | 0 | 0.551
1 | 135 | 728.813 | 1 | 135 | 728.808 | 1 | 135 | 728.305 | 0.005 | 0.503 |  |  |  | 1 | 135 | 729.087 | 1 | 135 | 729.08 | 1 | 135 | 728.536 | 0.007 | 0.544
2 | 160 | 728.818 | 2 | 160 | 728.809 | 2 | 160 | 728.31 | 0.009 | 0.499 |  |  |  | 2 | 160 | 729.093 | 2 | 160 | 729.076 | 2 | 160 | 728.542 | 0.017 | 0.534
3 | 185 | 728.823 | 3 | 185 | 728.803 | 3 | 185 | 728.315 | 0.02 | 0.488 |  |  |  | 3 | 185 | 729.099 | 3 | 185 | 729.075 | 3 | 185 | 728.548 | 0.024 | 0.527
4 | 210 | 728.827 | 4 | 210 | 728.799 | 4 | 210 | 728.319 | 0.028 | 0.48 |  |  |  | 4 | 210 | 729.105 | 4 | 210 | 729.069 | 4 | 210 | 728.554 | 0.036 | 0.515
5 | 235 | 728.832 | 5 | 235 | 728.79 | 5 | 235 | 728.324 | 0.042 | 0.466 |  |  |  | 5 | 235 | 729.109 | 5 | 235 | 729.056 | 5 | 235 | 728.558 | 0.053 | 0.498
6 | 260 | 728.837 | 6 | 260 | 728.757 | 6 | 260 | 728.329 | 0.08 | 0.428 |  | Top | Bottom | 6 | 260 | 729.114 | 6 | 260 | 729.004 | 6 | 260 | 728.563 | 0.11 | 0.441
7 | 285 | 728.84 | 7 | 285 | 728.719 | 7 | 285 | 728.332 | 0.121 | 0.387 | Max wear | 0.338 | 0.35 | 7 | 285 | 729.117 | 7 | 285 | 728.93 | 7 | 285 | 728.566 | 0.187 | 0.364
8 | 310 | 728.845 | 8 | 310 | 728.666 | 8 | 310 | 728.337 | 0.179 | 0.329 | min. Metal loss | 0.17 | 0.201 | 8 | 310 | 729.121 | 8 | 310 | 728.85 | 8 | 310 | 728.57 | 0.271 | 0.28
9 | 335 | 728.849 | 9 | 335 | 728.644 | 9 | 335 | 728.341 | 0.205 | 0.303 |  |  |  | 9 | 335 | 729.124 | 9 | 335 | 728.836 | 9 | 335 | 728.573 | 0.288 | 0.263
10 | 360 | 728.853 | 10 | 360 | 728.634 | 10 | 360 | 728.345 | 0.219 | 0.289 |  |  |  | 10 | 360 | 729.128 | 10 | 360 | 728.843 | 10 | 360 | 728.577 | 0.285 | 0.266
11 | 385 | 728.857 | 11 | 385 | 728.624 | 11 | 385 | 728.349 | 0.233 | 0.275 |  |  |  | 11 | 385 | 729.132 | 11 | 385 | 728.83 | 11 | 385 | 728.581 | 0.302 | 0.249
12 | 410 | 728.862 | 12 | 410 | 728.612 | 12 | 410 | 728.354 | 0.25 | 0.258 |  |  |  | 12 | 410 | 729.134 | 12 | 410 | 728.811 | 12 | 410 | 728.583 | 0.323 | 0.228
13 | 435 | 728.865 | 13 | 435 | 728.604 | 13 | 435 | 728.357 | 0.261 | 0.247 |  |  |  | 13 | 435 | 729.137 | 13 | 435 | 728.787 | 13 | 435 | 728.586 | 0.35 | 0.201
14 | 460 | 728.87 | 14 | 460 | 728.599 | 14 | 460 | 728.362 | 0.271 | 0.237 |  |  |  | 14 | 460 | 729.139 | 14 | 460 | 728.795 | 14 | 460 | 728.588 | 0.344 | 0.207
15 | 485 | 728.874 | 15 | 485 | 728.597 | 15 | 485 | 728.366 | 0.277 | 0.231 |  |  |  | 15 | 485 | 729.143 | 15 | 485 | 728.8 | 15 | 485 | 728.592 | 0.343 | 0.208
16 | 510 | 728.877 | 16 | 510 | 728.601 | 16 | 510 | 728.369 | 0.276 | 0.232 |  |  |  | 16 | 510 | 729.145 | 16 | 510 | 728.806 | 16 | 510 | 728.594 | 0.339 | 0.212
17 | 535 | 728.882 | 17 | 535 | 728.602 | 17 | 535 | 728.374 | 0.28 | 0.228 |  |  |  | 17 | 535 | 729.148 | 17 | 535 | 728.815 | 17 | 535 | 728.597 | 0.333 | 0.218
18 | 560 | 728.884 | 18 | 560 | 728.598 | 18 | 560 | 728.376 | 0.286 | 0.222 |  |  |  | 18 | 560 | 729.15 | 18 | 560 | 728.817 | 18 | 560 | 728.599 | 0.333 | 0.218
19 | 585 | 728.887 | 19 | 585 | 728.6 | 19 | 585 | 728.379 | 0.287 | 0.221 |  |  |  | 19 | 585 | 729.151 | 19 | 585 | 728.816 | 19 | 585 | 728.6 | 0.335 | 0.216
20 | 610 | 728.89 | 20 | 610 | 728.595 | 20 | 610 | 728.382 | 0.295 | 0.213 |  |  |  | 20 | 610 | 729.153 | 20 | 610 | 728.822 | 20 | 610 | 728.602 | 0.331 | 0.22
21 | 635 | 728.891 | 21 | 635 | 728.609 | 21 | 635 | 728.383 | 0.282 | 0.226 |  |  |  | 21 | 635 | 729.153 | 21 | 635 | 728.824 | 21 | 635 | 728.602 | 0.329 | 0.222
22 | 660 | 728.895 | 22 | 660 | 728.602 | 22 | 660 | 728.387 | 0.293 | 0.215 |  |  |  | 22 | 660 | 729.155 | 22 | 660 | 728.827 | 22 | 660 | 728.604 | 0.328 | 0.223
23 | 685 | 728.897 | 23 | 685 | 728.596 | 23 | 685 | 728.389 | 0.301 | 0.207 |  |  |  | 23 | 685 | 729.158 | 23 | 685 | 728.833 | 23 | 685 | 728.607 | 0.325 | 0.226
24 | 710 | 728.899 | 24 | 710 | 728.598 | 24 | 710 | 728.391 | 0.301 | 0.207 |  |  |  | 24 | 710 | 729.159 | 24 | 710 | 728.832 | 24 | 710 | 728.608 | 0.327 | 0.224
25 | 735 | 728.9 | 25 | 735 | 728.599 | 25 | 735 | 728.392 | 0.301 | 0.207 |  |  |  | 25 | 735 | 729.16 | 25 | 735 | 728.837 | 25 | 735 | 728.609 | 0.323 | 0.228
26 | 760 | 728.903 | 26 | 760 | 728.591 | 26 | 760 | 728.395 | 0.312 | 0.196 |  |  |  | 26 | 760 | 729.161 | 26 | 760 | 728.829 | 26 | 760 | 728.61 | 0.332 | 0.219
27 | 785 | 728.903 | 27 | 785 | 728.588 | 27 | 785 | 728.395 | 0.315 | 0.193 |  |  |  | 27 | 785 | 729.16 | 27 | 785 | 728.83 | 27 | 785 | 728.609 | 0.33 | 0.221
28 | 810 | 728.903 | 28 | 810 | 728.582 | 28 | 810 | 728.395 | 0.321 | 0.187 |  |  |  | 28 | 810 | 729.16 | 28 | 810 | 728.835 | 28 | 810 | 728.609 | 0.325 | 0.226
29 | 835 | 728.905 | 29 | 835 | 728.584 | 29 | 835 | 728.397 | 0.321 | 0.187 |  |  |  | 29 | 835 | 729.162 | 29 | 835 | 728.842 | 29 | 835 | 728.611 | 0.32 | 0.231
30 | 860 | 728.907 | 30 | 860 | 728.593 | 30 | 860 | 728.399 | 0.314 | 0.194 |  |  |  | 30 | 860 | 729.163 | 30 | 860 | 728.841 | 30 | 860 | 728.612 | 0.322 | 0.229
31 | 885 | 728.906 | 31 | 885 | 728.584 | 31 | 885 | 728.398 | 0.322 | 0.186 |  |  |  | 31 | 885 | 729.162 | 31 | 885 | 728.848 | 31 | 885 | 728.611 | 0.314 | 0.237
32 | 910 | 728.908 | 32 | 910 | 728.58 | 32 | 910 | 728.4 | 0.328 | 0.18 |  |  |  | 32 | 910 | 729.164 | 32 | 910 | 728.861 | 32 | 910 | 728.613 | 0.303 | 0.248
33 | 935 | 728.906 | 33 | 935 | 728.575 | 33 | 935 | 728.398 | 0.331 | 0.177 |  |  |  | 33 | 935 | 729.163 | 33 | 935 | 728.864 | 33 | 935 | 728.612 | 0.299 | 0.252
34 | 960 | 728.906 | 34 | 960 | 728.579 | 34 | 960 | 728.398 | 0.327 | 0.181 |  |  |  | 34 | 960 | 729.162 | 34 | 960 | 728.869 | 34 | 960 | 728.611 | 0.293 | 0.258
35 | 985 | 728.906 | 35 | 985 | 728.58 | 35 | 985 | 728.398 | 0.326 | 0.182 |  |  |  | 35 | 985 | 729.162 | 35 | 985 | 728.866 | 35 | 985 | 728.611 | 0.296 | 0.255
36 | 1010 | 728.908 | 36 | 1010 | 728.577 | 36 | 1010 | 728.4 | 0.331 | 0.177 |  |  |  | 36 | 1010 | 729.164 | 36 | 1010 | 728.866 | 36 | 1010 | 728.613 | 0.298 | 0.253
37 | 1035 | 728.909 | 37 | 1035 | 728.571 | 37 | 1035 | 728.401 | 0.338 | 0.17 |  |  |  | 37 | 1035 | 729.162 | 37 | 1035 | 728.859 | 37 | 1035 | 728.611 | 0.303 | 0.248
38 | 1060 | 728.906 | 38 | 1060 | 728.572 | 38 | 1060 | 728.398 | 0.334 | 0.174 |  |  |  | 38 | 1060 | 729.16 | 38 | 1060 | 728.864 | 38 | 1060 | 728.609 | 0.296 | 0.255
39 | 1085 | 728.905 | 39 | 1085 | 728.574 | 39 | 1085 | 728.397 | 0.331 | 0.177 |  |  |  | 39 | 1085 | 729.159 | 39 | 1085 | 728.855 | 39 | 1085 | 728.608 | 0.304 | 0.247
40 | 1110 | 728.905 | 40 | 1110 | 728.58 | 40 | 1110 | 728.397 | 0.325 | 0.183 |  |  |  | 40 | 1110 | 729.158 | 40 | 1110 | 728.858 | 40 | 1110 | 728.607 | 0.3 | 0.251
41 | 1135 | 728.903 | 41 | 1135 | 728.577 | 41 | 1135 | 728.395 | 0.326 | 0.182 |  |  |  | 41 | 1135 | 729.155 | 41 | 1135 | 728.855 | 41 | 1135 | 728.604 | 0.3 | 0.251
42 | 1160 | 728.903 | 42 | 1160 | 728.582 | 42 | 1160 | 728.395 | 0.321 | 0.187 |  |  |  | 42 | 1160 | 729.156 | 42 | 1160 | 728.846 | 42 | 1160 | 728.605 | 0.31 | 0.241
43 | 1185 | 728.901 | 43 | 1185 | 728.584 | 43 | 1185 | 728.393 | 0.317 | 0.191 |  |  |  | 43 | 1185 | 729.152 | 43 | 1185 | 728.844 | 43 | 1185 | 728.601 | 0.308 | 0.243
44 | 1210 | 728.899 | 44 | 1210 | 728.583 | 44 | 1210 | 728.391 | 0.316 | 0.192 |  |  |  | 44 | 1210 | 729.151 | 44 | 1210 | 728.85 | 44 | 1210 | 728.6 | 0.301 | 0.25
45 | 1235 | 728.895 | 45 | 1235 | 728.578 | 45 | 1235 | 728.387 | 0.317 | 0.191 |  |  |  | 45 | 1235 | 729.146 | 45 | 1235 | 728.851 | 45 | 1235 | 728.595 | 0.295 | 0.256
46 | 1260 | 728.893 | 46 | 1260 | 728.586 | 46 | 1260 | 728.385 | 0.307 | 0.201 |  |  |  | 46 | 1260 | 729.145 | 46 | 1260 | 728.859 | 46 | 1260 | 728.594 | 0.286 | 0.265
47 | 1285 | 728.891 | 47 | 1285 | 728.578 | 47 | 1285 | 728.383 | 0.313 | 0.195 |  |  |  | 47 | 1285 | 729.143 | 47 | 1285 | 728.864 | 47 | 1285 | 728.592 | 0.279 | 0.272
48 | 1310 | 728.889 | 48 | 1310 | 728.574 | 48 | 1310 | 728.381 | 0.315 | 0.193 |  |  |  | 48 | 1310 | 729.14 | 48 | 1310 | 728.86 | 48 | 1310 | 728.589 | 0.28 | 0.271
49 | 1335 | 728.887 | 49 | 1335 | 728.572 | 49 | 1335 | 728.379 | 0.315 | 0.193 |  |  |  | 49 | 1335 | 729.138 | 49 | 1335 | 728.855 | 49 | 1335 | 728.587 | 0.283 | 0.268
50 | 1360 | 728.882 | 50 | 1360 | 728.575 | 50 | 1360 | 728.374 | 0.307 | 0.201 |  |  |  | 50 | 1360 | 729.135 | 50 | 1360 | 728.87 | 50 | 1360 | 728.584 | 0.265 | 0.286
51 | 1385 | 728.877 | 51 | 1385 | 728.572 | 51 | 1385 | 728.369 | 0.305 | 0.203 |  |  |  | 51 | 1385 | 729.132 | 51 | 1385 | 728.853 | 51 | 1385 | 728.581 | 0.279 | 0.272
52 | 1410 | 728.873 | 52 | 1410 | 728.591 | 52 | 1410 | 728.365 | 0.282 | 0.226 |  |  |  | 52 | 1410 | 729.128 | 52 | 1410 | 728.862 | 52 | 1410 | 728.577 | 0.266 | 0.285
53 | 1435 | 728.872 | 53 | 1435 | 728.606 | 53 | 1435 | 728.364 | 0.266 | 0.242 |  |  |  | 53 | 1435 | 729.126 | 53 | 1435 | 728.863 | 53 | 1435 | 728.575 | 0.263 | 0.288
54 | 1460 | 728.867 | 54 | 1460 | 728.626 | 54 | 1460 | 728.359 | 0.241 | 0.267 |  |  |  | 54 | 1460 | 729.124 | 54 | 1460 | 728.881 | 54 | 1460 | 728.573 | 0.243 | 0.308
55 | 1485 | 728.862 | 55 | 1485 | 728.639 | 55 | 1485 | 728.354 | 0.223 | 0.285 |  |  |  | 55 | 1485 | 729.118 | 55 | 1485 | 728.877 | 55 | 1485 | 728.567 | 0.241 | 0.31
56 | 1510 | 728.859 | 56 | 1510 | 728.672 | 56 | 1510 | 728.351 | 0.187 | 0.321 |  |  |  | 56 | 1510 | 729.114 | 56 | 1510 | 728.909 | 56 | 1510 | 728.563 | 0.205 | 0.346
57 | 1535 | 728.854 | 57 | 1535 | 728.702 | 57 | 1535 | 728.346 | 0.152 | 0.356 |  |  |  | 57 | 1535 | 729.109 | 57 | 1535 | 728.973 | 57 | 1535 | 728.558 | 0.136 | 0.415
58 | 1560 | 728.85 | 58 | 1560 | 728.748 | 58 | 1560 | 728.342 | 0.102 | 0.406 |  |  |  | 58 | 1560 | 729.105 | 58 | 1560 | 729.017 | 58 | 1560 | 728.554 | 0.088 | 0.463
59 | 1585 | 728.844 | 59 | 1585 | 728.783 | 59 | 1585 | 728.336 | 0.061 | 0.447 |  |  |  | 59 | 1585 | 729.099 | 59 | 1585 | 729.06 | 59 | 1585 | 728.548 | 0.039 | 0.512
60 | 1610 | 728.84 | 60 | 1610 | 728.791 | 60 | 1610 | 728.332 | 0.049 | 0.459 |  |  |  | 60 | 1610 | 729.092 | 60 | 1610 | 729.055 | 60 | 1610 | 728.541 | 0.037 | 0.514
61 | 1635 | 728.834 | 61 | 1635 | 728.793 | 61 | 1635 | 728.326 | 0.041 | 0.467 |  |  |  | 61 | 1635 | 729.087 | 61 | 1635 | 729.063 | 61 | 1635 | 728.536 | 0.024 | 0.527
62 | 1660 | 728.828 | 62 | 1660 | 728.791 | 62 | 1660 | 728.32 | 0.037 | 0.471 |  |  |  | 62 | 1660 | 729.079 | 62 | 1660 | 729.063 | 62 | 1660 | 728.528 | 0.016 | 0.535
63 | 1685 | 728.822 | 63 | 1685 | 728.784 | 63 | 1685 | 728.314 | 0.038 | 0.47 |  |  |  | 63 | 1685 | 729.072 | 63 | 1685 | 729.066 | 63 | 1685 | 728.521 | 0.006 | 0.545
64 | 1710 | 728.816 | 64 | 1710 | 728.783 | 64 | 1710 | 728.308 | 0.033 | 0.475 |  |  |  | 64 | 1710 | 729.064 | 64 | 1710 | 729.065 | 64 | 1710 | 728.513 | -0.001 | 0.552

## f7
Real Profile-FIRST FRESH GROUND |  |  | Real Profile-WORN |  |  | Real Profile - 2ND FRESH GROUND | [7 empty] | Real Profile-FIRST FRESH GROUND |  |  | Real Profile-WORN |  |  | Real Profile - 2ND FRESH GROUND
P | X | Real Profile | P | X | Real Profile | P | X | Real Profile | Top Wear, mm | top Total Metal Loss-Grinding |  |  |  | P | X | Real Profile | P | X | Real Profile | P | X | Real Profile | Bottom Wear, mm | Bottom Total Metal Loss-Grinding
0 | 110 | 764.942 | 0 | 120 | 764.942 | 0 | 120 | 764.47 | 0 | 0.472 |  |  |  | 0 | 110 | 765.004 | 0 | 120 | 765.004 | 0 | 120 | 764.477 | 0 | 0.527
1 | 135 | 764.943 | 1 | 145 | 764.944 | 1 | 145 | 764.471 | -0.001 | 0.473 |  |  |  | 1 | 135 | 765.004 | 1 | 145 | 765.009 | 1 | 145 | 764.477 | -0.005 | 0.532
2 | 160 | 764.942 | 2 | 170 | 764.939 | 2 | 170 | 764.47 | 0.003 | 0.469 |  |  |  | 2 | 160 | 765.004 | 2 | 170 | 765.002 | 2 | 170 | 764.477 | 0.002 | 0.525
3 | 185 | 764.94 | 3 | 195 | 764.937 | 3 | 195 | 764.468 | 0.003 | 0.469 |  |  |  | 3 | 185 | 765.001 | 3 | 195 | 764.994 | 3 | 195 | 764.474 | 0.007 | 0.52
4 | 210 | 764.944 | 4 | 220 | 764.924 | 4 | 220 | 764.472 | 0.02 | 0.452 |  |  |  | 4 | 210 | 765.002 | 4 | 220 | 764.986 | 4 | 220 | 764.475 | 0.016 | 0.511
5 | 235 | 764.946 | 5 | 245 | 764.913 | 5 | 245 | 764.474 | 0.033 | 0.439 |  |  |  | 5 | 235 | 764.999 | 5 | 245 | 764.969 | 5 | 245 | 764.472 | 0.03 | 0.497
6 | 260 | 764.945 | 6 | 270 | 764.852 | 6 | 270 | 764.473 | 0.093 | 0.379 |  | Top | Bottom | 6 | 260 | 765 | 6 | 270 | 764.905 | 6 | 270 | 764.473 | 0.095 | 0.432
7 | 285 | 764.949 | 7 | 295 | 764.806 | 7 | 295 | 764.477 | 0.143 | 0.329 | Max wear | 0.244 | 0.317 | 7 | 285 | 764.998 | 7 | 295 | 764.832 | 7 | 295 | 764.471 | 0.166 | 0.361
8 | 310 | 764.947 | 8 | 320 | 764.765 | 8 | 320 | 764.475 | 0.182 | 0.29 | min. Metal loss | 0.228 | 0.21 | 8 | 310 | 764.997 | 8 | 320 | 764.773 | 8 | 320 | 764.47 | 0.224 | 0.303
9 | 335 | 764.951 | 9 | 345 | 764.769 | 9 | 345 | 764.479 | 0.182 | 0.29 |  |  |  | 9 | 335 | 764.997 | 9 | 345 | 764.757 | 9 | 345 | 764.47 | 0.24 | 0.287
10 | 360 | 764.951 | 10 | 370 | 764.766 | 10 | 370 | 764.479 | 0.185 | 0.287 |  |  |  | 10 | 360 | 764.998 | 10 | 370 | 764.745 | 10 | 370 | 764.471 | 0.253 | 0.274
11 | 385 | 764.949 | 11 | 395 | 764.75 | 11 | 395 | 764.477 | 0.199 | 0.273 |  |  |  | 11 | 385 | 764.996 | 11 | 395 | 764.731 | 11 | 395 | 764.469 | 0.265 | 0.262
12 | 410 | 764.952 | 12 | 420 | 764.738 | 12 | 420 | 764.48 | 0.214 | 0.258 |  |  |  | 12 | 410 | 764.998 | 12 | 420 | 764.724 | 12 | 420 | 764.471 | 0.274 | 0.253
13 | 435 | 764.952 | 13 | 445 | 764.708 | 13 | 445 | 764.48 | 0.244 | 0.228 |  |  |  | 13 | 435 | 764.996 | 13 | 445 | 764.709 | 13 | 445 | 764.469 | 0.287 | 0.24
14 | 460 | 764.953 | 14 | 470 | 764.731 | 14 | 470 | 764.481 | 0.222 | 0.25 |  |  |  | 14 | 460 | 764.996 | 14 | 470 | 764.705 | 14 | 470 | 764.469 | 0.291 | 0.236
15 | 485 | 764.955 | 15 | 495 | 764.726 | 15 | 495 | 764.483 | 0.229 | 0.243 |  |  |  | 15 | 485 | 764.997 | 15 | 495 | 764.698 | 15 | 495 | 764.47 | 0.299 | 0.228
16 | 510 | 764.955 | 16 | 520 | 764.731 | 16 | 520 | 764.483 | 0.224 | 0.248 |  |  |  | 16 | 510 | 764.996 | 16 | 520 | 764.702 | 16 | 520 | 764.469 | 0.294 | 0.233
17 | 535 | 764.956 | 17 | 545 | 764.744 | 17 | 545 | 764.484 | 0.212 | 0.26 |  |  |  | 17 | 535 | 764.997 | 17 | 545 | 764.699 | 17 | 545 | 764.47 | 0.298 | 0.229
18 | 560 | 764.956 | 18 | 570 | 764.744 | 18 | 570 | 764.484 | 0.212 | 0.26 |  |  |  | 18 | 560 | 764.996 | 18 | 570 | 764.697 | 18 | 570 | 764.469 | 0.299 | 0.228
19 | 585 | 764.955 | 19 | 595 | 764.742 | 19 | 595 | 764.483 | 0.213 | 0.259 |  |  |  | 19 | 585 | 764.996 | 19 | 595 | 764.698 | 19 | 595 | 764.469 | 0.298 | 0.229
20 | 610 | 764.957 | 20 | 620 | 764.749 | 20 | 620 | 764.485 | 0.208 | 0.264 |  |  |  | 20 | 610 | 764.997 | 20 | 620 | 764.691 | 20 | 620 | 764.47 | 0.306 | 0.221
21 | 635 | 764.957 | 21 | 645 | 764.753 | 21 | 645 | 764.485 | 0.204 | 0.268 |  |  |  | 21 | 635 | 764.997 | 21 | 645 | 764.695 | 21 | 645 | 764.47 | 0.302 | 0.225
22 | 660 | 764.957 | 22 | 670 | 764.749 | 22 | 670 | 764.485 | 0.208 | 0.264 |  |  |  | 22 | 660 | 764.998 | 22 | 670 | 764.694 | 22 | 670 | 764.471 | 0.304 | 0.223
23 | 685 | 764.959 | 23 | 695 | 764.749 | 23 | 695 | 764.487 | 0.21 | 0.262 |  |  |  | 23 | 685 | 764.999 | 23 | 695 | 764.696 | 23 | 695 | 764.472 | 0.303 | 0.224
24 | 710 | 764.96 | 24 | 720 | 764.758 | 24 | 720 | 764.488 | 0.202 | 0.27 |  |  |  | 24 | 710 | 765 | 24 | 720 | 764.701 | 24 | 720 | 764.473 | 0.299 | 0.228
25 | 735 | 764.96 | 25 | 745 | 764.749 | 25 | 745 | 764.488 | 0.211 | 0.261 |  |  |  | 25 | 735 | 764.998 | 25 | 745 | 764.691 | 25 | 745 | 764.471 | 0.307 | 0.22
26 | 760 | 764.96 | 26 | 770 | 764.746 | 26 | 770 | 764.488 | 0.214 | 0.258 |  |  |  | 26 | 760 | 764.998 | 26 | 770 | 764.695 | 26 | 770 | 764.471 | 0.303 | 0.224
27 | 785 | 764.96 | 27 | 795 | 764.752 | 27 | 795 | 764.488 | 0.208 | 0.264 |  |  |  | 27 | 785 | 764.998 | 27 | 795 | 764.696 | 27 | 795 | 764.471 | 0.302 | 0.225
28 | 810 | 764.962 | 28 | 820 | 764.749 | 28 | 820 | 764.49 | 0.213 | 0.259 |  |  |  | 28 | 810 | 764.999 | 28 | 820 | 764.692 | 28 | 820 | 764.472 | 0.307 | 0.22
29 | 835 | 764.963 | 29 | 845 | 764.739 | 29 | 845 | 764.491 | 0.224 | 0.248 |  |  |  | 29 | 835 | 764.999 | 29 | 845 | 764.698 | 29 | 845 | 764.472 | 0.301 | 0.226
30 | 860 | 764.962 | 30 | 870 | 764.754 | 30 | 870 | 764.49 | 0.208 | 0.264 |  |  |  | 30 | 860 | 765.002 | 30 | 870 | 764.694 | 30 | 870 | 764.475 | 0.308 | 0.219
31 | 885 | 764.963 | 31 | 895 | 764.752 | 31 | 895 | 764.491 | 0.211 | 0.261 |  |  |  | 31 | 885 | 764.998 | 31 | 895 | 764.696 | 31 | 895 | 764.471 | 0.302 | 0.225
32 | 910 | 764.962 | 32 | 920 | 764.741 | 32 | 920 | 764.49 | 0.221 | 0.251 |  |  |  | 32 | 910 | 765 | 32 | 920 | 764.692 | 32 | 920 | 764.473 | 0.308 | 0.219
33 | 935 | 764.961 | 33 | 945 | 764.751 | 33 | 945 | 764.489 | 0.21 | 0.262 |  |  |  | 33 | 935 | 765 | 33 | 945 | 764.688 | 33 | 945 | 764.473 | 0.312 | 0.215
34 | 960 | 764.962 | 34 | 970 | 764.755 | 34 | 970 | 764.49 | 0.207 | 0.265 |  |  |  | 34 | 960 | 764.998 | 34 | 970 | 764.695 | 34 | 970 | 764.471 | 0.303 | 0.224
35 | 985 | 764.96 | 35 | 995 | 764.746 | 35 | 995 | 764.488 | 0.214 | 0.258 |  |  |  | 35 | 985 | 764.999 | 35 | 995 | 764.687 | 35 | 995 | 764.472 | 0.312 | 0.215
36 | 1010 | 764.962 | 36 | 1020 | 764.743 | 36 | 1020 | 764.49 | 0.219 | 0.253 |  |  |  | 36 | 1010 | 764.999 | 36 | 1020 | 764.689 | 36 | 1020 | 764.472 | 0.31 | 0.217
37 | 1035 | 764.962 | 37 | 1045 | 764.753 | 37 | 1045 | 764.49 | 0.209 | 0.263 |  |  |  | 37 | 1035 | 765 | 37 | 1045 | 764.685 | 37 | 1045 | 764.473 | 0.315 | 0.212
38 | 1060 | 764.959 | 38 | 1070 | 764.755 | 38 | 1070 | 764.487 | 0.204 | 0.268 |  |  |  | 38 | 1060 | 765 | 38 | 1070 | 764.687 | 38 | 1070 | 764.473 | 0.313 | 0.214
39 | 1085 | 764.96 | 39 | 1095 | 764.747 | 39 | 1095 | 764.488 | 0.213 | 0.259 |  |  |  | 39 | 1085 | 764.999 | 39 | 1095 | 764.686 | 39 | 1095 | 764.472 | 0.313 | 0.214
40 | 1110 | 764.96 | 40 | 1120 | 764.747 | 40 | 1120 | 764.488 | 0.213 | 0.259 |  |  |  | 40 | 1110 | 765.002 | 40 | 1120 | 764.685 | 40 | 1120 | 764.475 | 0.317 | 0.21
41 | 1135 | 764.96 | 41 | 1145 | 764.754 | 41 | 1145 | 764.488 | 0.206 | 0.266 |  |  |  | 41 | 1135 | 764.998 | 41 | 1145 | 764.689 | 41 | 1145 | 764.471 | 0.309 | 0.218
42 | 1160 | 764.958 | 42 | 1170 | 764.753 | 42 | 1170 | 764.486 | 0.205 | 0.267 |  |  |  | 42 | 1160 | 764.998 | 42 | 1170 | 764.685 | 42 | 1170 | 764.471 | 0.313 | 0.214
43 | 1185 | 764.961 | 43 | 1195 | 764.744 | 43 | 1195 | 764.489 | 0.217 | 0.255 |  |  |  | 43 | 1185 | 764.999 | 43 | 1195 | 764.686 | 43 | 1195 | 764.472 | 0.313 | 0.214
44 | 1210 | 764.96 | 44 | 1220 | 764.741 | 44 | 1220 | 764.488 | 0.219 | 0.253 |  |  |  | 44 | 1210 | 764.998 | 44 | 1220 | 764.687 | 44 | 1220 | 764.471 | 0.311 | 0.216
45 | 1235 | 764.961 | 45 | 1245 | 764.738 | 45 | 1245 | 764.489 | 0.223 | 0.249 |  |  |  | 45 | 1235 | 764.999 | 45 | 1245 | 764.684 | 45 | 1245 | 764.472 | 0.315 | 0.212
46 | 1260 | 764.958 | 46 | 1270 | 764.738 | 46 | 1270 | 764.486 | 0.22 | 0.252 |  |  |  | 46 | 1260 | 765 | 46 | 1270 | 764.686 | 46 | 1270 | 764.473 | 0.314 | 0.213
47 | 1285 | 764.958 | 47 | 1295 | 764.736 | 47 | 1295 | 764.486 | 0.222 | 0.25 |  |  |  | 47 | 1285 | 764.998 | 47 | 1295 | 764.691 | 47 | 1295 | 764.471 | 0.307 | 0.22
48 | 1310 | 764.958 | 48 | 1320 | 764.731 | 48 | 1320 | 764.486 | 0.227 | 0.245 |  |  |  | 48 | 1310 | 765 | 48 | 1320 | 764.69 | 48 | 1320 | 764.473 | 0.31 | 0.217
49 | 1335 | 764.955 | 49 | 1345 | 764.746 | 49 | 1345 | 764.483 | 0.209 | 0.263 |  |  |  | 49 | 1335 | 764.999 | 49 | 1345 | 764.7 | 49 | 1345 | 764.472 | 0.299 | 0.228
50 | 1360 | 764.956 | 50 | 1370 | 764.742 | 50 | 1370 | 764.484 | 0.214 | 0.258 |  |  |  | 50 | 1360 | 764.998 | 50 | 1370 | 764.69 | 50 | 1370 | 764.471 | 0.308 | 0.219
51 | 1385 | 764.955 | 51 | 1395 | 764.751 | 51 | 1395 | 764.483 | 0.204 | 0.268 |  |  |  | 51 | 1385 | 765 | 51 | 1395 | 764.708 | 51 | 1395 | 764.473 | 0.292 | 0.235
52 | 1410 | 764.955 | 52 | 1420 | 764.771 | 52 | 1420 | 764.483 | 0.184 | 0.288 |  |  |  | 52 | 1410 | 764.999 | 52 | 1420 | 764.725 | 52 | 1420 | 764.472 | 0.274 | 0.253
53 | 1435 | 764.955 | 53 | 1445 | 764.789 | 53 | 1445 | 764.483 | 0.166 | 0.306 |  |  |  | 53 | 1435 | 764.999 | 53 | 1445 | 764.774 | 53 | 1445 | 764.472 | 0.225 | 0.302
54 | 1460 | 764.953 | 54 | 1470 | 764.787 | 54 | 1470 | 764.481 | 0.166 | 0.306 |  |  |  | 54 | 1460 | 765 | 54 | 1470 | 764.742 | 54 | 1470 | 764.473 | 0.258 | 0.269
55 | 1485 | 764.953 | 55 | 1495 | 764.795 | 55 | 1495 | 764.481 | 0.158 | 0.314 |  |  |  | 55 | 1485 | 764.999 | 55 | 1495 | 764.763 | 55 | 1495 | 764.472 | 0.236 | 0.291
56 | 1510 | 764.952 | 56 | 1520 | 764.835 | 56 | 1520 | 764.48 | 0.117 | 0.355 |  |  |  | 56 | 1510 | 765.001 | 56 | 1520 | 764.827 | 56 | 1520 | 764.474 | 0.174 | 0.353
57 | 1535 | 764.952 | 57 | 1545 | 764.883 | 57 | 1545 | 764.48 | 0.069 | 0.403 |  |  |  | 57 | 1535 | 765.001 | 57 | 1545 | 764.879 | 57 | 1545 | 764.474 | 0.122 | 0.405
58 | 1560 | 764.949 | 58 | 1570 | 764.937 | 58 | 1570 | 764.477 | 0.012 | 0.46 |  |  |  | 58 | 1560 | 765 | 58 | 1570 | 764.949 | 58 | 1570 | 764.473 | 0.051 | 0.476
59 | 1585 | 764.951 | 59 | 1595 | 764.943 | 59 | 1595 | 764.479 | 0.008 | 0.464 |  |  |  | 59 | 1585 | 765.001 | 59 | 1595 | 764.983 | 59 | 1595 | 764.474 | 0.018 | 0.509
60 | 1610 | 764.949 | 60 | 1620 | 764.95 | 60 | 1620 | 764.477 | -0.001 | 0.473 |  |  |  | 60 | 1610 | 765.001 | 60 | 1620 | 764.988 | 60 | 1620 | 764.474 | 0.013 | 0.514
61 | 1635 | 764.95 | 61 | 1645 | 764.967 | 61 | 1645 | 764.478 | -0.017 | 0.489 |  |  |  | 61 | 1635 | 765.004 | 61 | 1645 | 764.998 | 61 | 1645 | 764.477 | 0.006 | 0.521
62 | 1660 | 764.952 | 62 | 1670 | 764.96 | 62 | 1670 | 764.48 | -0.008 | 0.48 |  |  |  | 62 | 1660 | 765.006 | 62 | 1670 | 764.997 | 62 | 1670 | 764.479 | 0.009 | 0.518
63 | 1685 | 764.943 | 63 | 1695 | 764.93 | 63 | 1695 | 764.471 | 0.013 | 0.459 |  |  |  | 63 | 1685 | 765.002 | 63 | 1695 | 764.981 | 63 | 1695 | 764.475 | 0.021 | 0.506
64 | 1710 | 764.955 | 64 | 1720 | 764.97 | 64 | 1720 | 764.483 | -0.015 | 0.487 |  |  |  | 64 | 1710 | 765.011 | 64 | 1720 | 764.99 | 64 | 1720 | 764.484 | 0.021 | 0.506

## Camp Data
CampaingNo_Stand6 | Serial | Date_St1PU_CampaignStartTimeWasReferencedByUsingThisColumn_ | CYLSCALEPRED_F1_DegreeC | CYLSCALEPRED_F2_DegreeC | NOLOADDUR_Sec | LOADDUR_Sec | NormHard | stripLength | CoilWt | WaterTemp_OC | TOPIDF1 | BOTIDF1 | TOPIDF2 | BOTIDF2 | TOPIDF3 | BOTIDF3 | TOPIDF4 | BOTIDF4 | TOPIDF5 | BOTIDF5 | TOPIDF6 | BOTIDF6 | TOPIDF7 | BOTIDF7 | TOPRMID | BOTRMID | TOPRMDIAM | RMTONNAGE | LineUPType | WEARKmF1 | WEARKmF2 | WEARKmF3 | WEARKmF4 | WEARKmF5 | WEARKmF6 | WEARKmF7 | RHFDOTemp | RMXTBulk | meas_FMETemp | MeasuredFMXT | FBKTemp_F1 | FBKTemp_F2 | FBKTemp_F3 | FBKTemp_F4 | FBKTemp_F5 | FBKTemp_F6 | FBKTemp_F7 | FBKTemp_F8 | timeGapPyroTime_RMX_FME__Sec | ActTimeBet_FMEPyroPU_ST1PU_Sec | ga1 | ga2 | ga3 | ga4 | ga5 | ga6 | ga7 | ga8 | AimHotVernThk | LEADSPD_F1 | TRAILSPD_F1 | LEADSPD_F2 | TRAILSPD_F2 | LEADSPD_F3 | TRAILSPD_F3 | LEADSPD_F4 | TRAILSPD_F4 | LEADSPD_F5 | TRAILSPD_F5 | LEADSPD_F6 | TRAILSPD_F6 | LEADSPD_F7 | TRAILSPD_F7 | F6OilFlowRate_Ml_min | BURWaterFlowL_min_F6 | Oil_ON___F6 | LEADSTRIPFLATNESS | AVERAGEFLATNESS | AVG_ABS_FLAT | AVG_LEAD_LEV_FLAT | AVG_LEAD_CENTRE_FLAT | HMOrderNumber | FurnaceNo | ONEFurnaceOPFlag | LaminarSprayFlag | FSU_TENS_Looper1 | FSU_TENS_Looper2 | FSU_TENS_Looper3 | FSU_TENS_Looper4 | FSU_TENS_Looper5 | FSU_TENS_Looper6 | ProgressiveTension_Looper1 | ProgressiveTension_Looper2 | ProgressiveTension_Looper3 | ProgressiveTension_Looper4 | ProgressiveTension_Looper5 | ProgressiveTension_Looper6 | AveAngle_Looper1 | AveAngle_Looper2 | AveAngle_Looper3 | AveAngle_Looper4 | AveAngle_Looper5 | AveAngle_Looper6 | Date | P_block | Page | Item | Serial_1 | Grade | ord_ga | ord_Wdt | GRT | FM | aimCr | LdCr | LeadFlat | FbkStandForce1 | FbkStandForce2 | FbkStandForce3 | FbkStandForce4 | FbkStandForce5 | FbkStandForce6 | FbkStandForce7 | RollBendingForce1 | RollBendingForce2 | RollBendingForce3 | RollBendingForce4 | RollBendingForce5 | RollBendingForce6 | RollBendingForce7 | Transfer_bar_thkness | InterstandThickness_massFlow_1 | InterstandThickness_massFlow_2 | InterstandThickness_massFlow_3 | InterstandThickness_massFlow_4 | InterstandThickness_massFlow_5 | InterstandThickness_massFlow_6 | ExtGA_thkness | TOP_WROLL_CRWN1 | TOP_WROLL_CRWN2 | TOP_WROLL_CRWN3 | TOP_WROLL_CRWN4 | TOP_WROLL_CRWN5 | TOP_WROLL_CRWN6 | TOP_WROLL_CRWN7 | CALC_BROLL_WEAR_CRWN1 | CALC_BROLL_WEAR_CRWN2 | CALC_BROLL_WEAR_CRWN3 | CALC_BROLL_WEAR_CRWN4 | CALC_BROLL_WEAR_CRWN5 | CALC_BROLL_WEAR_CRWN6 | CALC_BROLL_WEAR_CRWN7 | CALC_WROLL_THERM_CRWN1 | CALC_WROLL_THERM_CRWN2 | CALC_WROLL_THERM_CRWN3 | CALC_WROLL_THERM_CRWN4 | CALC_WROLL_THERM_CRWN5 | CALC_WROLL_THERM_CRWN6 | CALC_WROLL_THERM_CRWN7 | CALC_WROLL_WEAR_CRWN1 | CALC_WROLL_WEAR_CRWN2 | CALC_WROLL_WEAR_CRWN3 | CALC_WROLL_WEAR_CRWN4 | CALC_WROLL_WEAR_CRWN5 | CALC_WROLL_WEAR_CRWN6 | CALC_WROLL_WEAR_CRWN7 | LEARN_CRWN_ROLL_FORC_COEFF1 | LEARN_CRWN_ROLL_FORC_COEFF2 | LEARN_CRWN_ROLL_FORC_COEFF3 | LEARN_CRWN_ROLL_FORC_COEFF4 | LEARN_CRWN_ROLL_FORC_COEFF5 | LEARN_CRWN_ROLL_FORC_COEFF6 | LEARN_CRWN_ROLL_FORC_COEFF7 | LEARN_WROLL_CRWN_COEFF1 | LEARN_WROLL_CRWN_COEFF2 | LEARN_WROLL_CRWN_COEFF3 | LEARN_WROLL_CRWN_COEFF4 | LEARN_WROLL_CRWN_COEFF5 | LEARN_WROLL_CRWN_COEFF6 | LEARN_WROLL_CRWN_COEFF7 | LEARN_WROLL_THERM_WEAR_COEFF1 | LEARN_WROLL_THERM_WEAR_COEFF2 | LEARN_WROLL_THERM_WEAR_COEFF3 | LEARN_WROLL_THERM_WEAR_COEFF4 | LEARN_WROLL_THERM_WEAR_COEFF5 | LEARN_WROLL_THERM_WEAR_COEFF6 | LEARN_WROLL_THERM_WEAR_COEFF7 | LEARN_WROLL_BEND_FORC_COEFF1 | LEARN_WROLL_BEND_FORC_COEFF2 | LEARN_WROLL_BEND_FORC_COEFF3 | LEARN_WROLL_BEND_FORC_COEFF4 | LEARN_WROLL_BEND_FORC_COEFF5 | LEARN_WROLL_BEND_FORC_COEFF6 | LEARN_WROLL_BEND_FORC_COEFF7 | LEARN_BROLL_THERM_WEAR_COEFF1 | LEARN_BROLL_THERM_WEAR_COEFF2 | LEARN_BROLL_THERM_WEAR_COEFF3 | LEARN_BROLL_THERM_WEAR_COEFF4 | LEARN_BROLL_THERM_WEAR_COEFF5 | LEARN_BROLL_THERM_WEAR_COEFF6 | LEARN_BROLL_THERM_WEAR_COEFF7 | STAMP_RATIO1 | STAMP_RATIO2 | STAMP_RATIO3 | STAMP_RATIO4 | STAMP_RATIO5 | STAMP_RATIO6 | STAMP_RATIO7 | WROLL_SHIFT_POS1 | WROLL_SHIFT_POS2 | WROLL_SHIFT_POS3 | WROLL_SHIFT_POS4 | WROLL_SHIFT_POS5 | WROLL_SHIFT_POS6 | WROLL_SHIFT_POS7 | WROLL_SHIFT_POS_COEFF1 | WROLL_SHIFT_POS_COEFF2 | WROLL_SHIFT_POS_COEFF3 | WROLL_SHIFT_POS_COEFF4 | WROLL_SHIFT_POS_COEFF5 | WROLL_SHIFT_POS_COEFF6 | WROLL_SHIFT_POS_COEFF7 | F1TBRTyp | F1TBRDia | F1TBRCr | F1BBRTyp | F1BBRDia | F1BBRCr | F1TWRTyp | F1TWRDia | F1TWRCr | F1BWRTyp | F1BWRDia | F1BWRCr | F2TBRTyp | F2TBRDia | F2TBRCr | F2BBRTyp | F2BBRDia | F2BBRCr | F2TWRTyp | F2TWRDia | F2TWRCr | F2BWRTyp | F2BWRDia | F2BWRCr | F3TBRTyp | F3TBRDia | F3TBRCr | F3BBRTyp | F3BBRDia | F3BBRCr | F3TWRTyp | F3TWRDia | F3TWRCr | F3BWRTyp | F3BWRDia | F3BWRCr | F4TBRTyp | F4TBRDia | F4TBRCr | F4BBRTyp | F4BBRDia | F4BBRCr | F4TWRTyp | F4TWRDia | F4TWRCr | F4BWRTyp | F4BWRDia | F4BWRCr | F5TBRTyp | F5TBRDia | F5TBRCr | F5BBRTyp | F5BBRDia | F5BBRCr | F5TWRTyp | F5TWRDia | F5TWRCr | F5BWRTyp | F5BWRDia | F5BWRCr | F6TBRTyp | F6TBRDia | F6TBRCr | F6BBRTyp | F6BBRDia | F6BBRCr | F6TWRTyp | F6TWRDia | F6TWRCr | F6BWRTyp | F6BWRDia | F6BWRCr | F7TBRTyp | F7TBRDia | F7TBRCr | F7BBRTyp | F7BBRDia | F7BBRCr | F7TWRTyp | F7TWRDia | F7TWRCr | F7BWRTyp | F7BWRDia | F7BWRCr | WRCrownDueToStackDeflection1 | WRCrownDueToStackDeflection2 | WRCrownDueToStackDeflection3 | WRCrownDueToStackDeflection4 | WRCrownDueToStackDeflection5 | WRCrownDueToStackDeflection6 | WRCrownDueToStackDeflection7 | WRMechanicalCrown1 | WRMechanicalCrown2 | WRMechanicalCrown3 | WRMechanicalCrown4 | WRMechanicalCrown5 | WRMechanicalCrown6 | WRMechanicalCrown7 | WRThermalAndWearCrown1 | WRThermalAndWearCrown2 | WRThermalAndWearCrown3 | WRThermalAndWearCrown4 | WRThermalAndWearCrown5 | WRThermalAndWearCrown6 | WRThermalAndWearCrown7 | BURThermalWear1 | BURThermalWear2 | BURThermalWear3 | BURThermalWear4 | BURThermalWear5 | BURThermalWear6 | BURThermalWear7 | RollShiftPosition1 | RollShiftPosition2 | RollShiftPosition3 | RollShiftPosition4 | RollShiftPosition5 | RollShiftPosition6 | RollShiftPosition7 | RollBending1 | RollBending2 | RollBending3 | RollBending4 | RollBending5 | RollBending6 | RollBending7 | CM_i__LoadedRollGapCrown_1 | CM_i__LoadedRollGapCrown_2 | CM_i__LoadedRollGapCrown_3 | CM_i__LoadedRollGapCrown_4 | CM_i__LoadedRollGapCrown_5 | CM_i__LoadedRollGapCrown_6 | CM_i__LoadedRollGapCrown_7
264 | E20395 | 2017-05-04 01:33 | 58.0352 | 59.4847 | 485 | 64 | 1.1464 | 666.4479 | 17722 | 29 | 239962 | 239921 | 139147 | 139154 | 139311 | 139287 | 221101 | 221119 | 220848 | 220855 | 215467 | 215392 | 216069 | 216051 | 294074 | 294058 | 1362.2 | 60140.3125 | 6 | 189.2609 | 189.2609 | 189.2609 | 0.5327 | 0.5327 | 0.5327 | 0.5327 | 1253.7109 | 1162.1747 | 1107.3334 | 898.5101 | 1114.4583 | 1039.8574 | 1013.8929 | 990.2859 | 964.9175 | 948.5503 | 932.7617 | 914.9683 | 15.6 | 17.2 | 32.4765 | 20.0705 | 12.9526 | 9.4426 | 7.1017 | 5.4744 | 4.2874 | 3.6004 | 3.5941 | 83.31 | 137.2 | 130.11 | 213.37 | 183.3 | 296.3 | 242.95 | 395.72 | 319.75 | 520.89 | 408.21 | 665.07 | 486.74 | 799.36 | 0 | 44.8 | 0 | 3.177778 | 2.8707 | 3.0027 | -0.4324 | 2.8707 | 2104437 | 1 |  |  | 3.4564 | 6.6021 | 8.3429 | 10.2543 | 12.0014 | 15.7029 | 3.7692 | 7.3877 | 9.0708 | 11.0523 | 13.6662 | 17.1985 | 25.0044 | 25.0393 | 25.0692 | 25.0396 | 24.9677 | 25.1938 |  | 18681 | 640 | 1 |  | CC070 | 356 | 940 | 8 | 5 | 35 | 25 | 3.177778 | 1258.8214 | 1112.6929 | 1007.1 | 894.8643 | 892.5643 | 813.0214 | 723.0286 | 69.4879 | 66.0536 | 49.1493 | 57.9057 | 58.875 | 69.3236 | 62.0643 | 32.4765 | 20.0705 | 12.9526 | 9.4426 | 7.1017 | 5.4744 | 4.2874 | 3.6004 | 0 | 0 | 0 | 0 | 0 | 0.1016 | 0.0254 | 0 | 0 | 0 | 0 | 0 | 0 | 0 | 0.048257 | 0.040893 | 0.035133 | -3e-06 | -2e-06 | -5e-06 | -1.2e-05 | -6.7e-05 | -0.000168 | -0.000392 | 0 | 0 | 0 | 0 | 0.085236 | 0.080983 | 0.079253 | 0.076114 | 0.082355 | 0.110461 | 0.104259 | -0.158895 | -0.156177 | -0.15494 | -0.154257 | -0.157003 | -0.163178 | -0.158934 | -1.412525 | -1.377808 | -1.362015 | -1.353469 | -1.388501 | -1.468241 | -1.414106 | -0.23929 | -0.218492 | -0.209176 | -0.208331 | -0.231199 | -0.323777 | -0.28319 | -0.41232 | -0.375494 | -0.358898 | -0.349958 | -0.386466 | -0.466908 | -0.410736 | 0.42706 | 0.399676 | 0.370666 | 0.346635 | 0.578519 | 0.484833 | 0.43502 | 0 | 0 | 0 | 0 | 0 | 0 | 0 | -1.003779 | -0.989129 | -0.980345 | -0.976646 | -0.990671 | 0 | 0 |  | 1407.973 | 0 |  | 1414.2469 | 0 |  | 737.715 | 0 |  | 737.868 | 0 |  | 1403.325 | 0 |  | 1428.369 | 0 |  | 762.125 | 0 |  | 761.901 | 0 |  | 1400.683 | 0 |  | 1422.019 | 0 |  | 773.516 | 0 |  | 773.749 | 0 |  | 1536.573 | 0 |  | 1536.675 | 0 |  | 778.485 | 0 |  | 778.225 | 0 |  | 1450.594 | 0 |  | 1450.645 | 0 |  | 749.883 | 0 |  | 749.626 | 0 |  | 1494.714 | 0 |  | 1499.108 | 0 |  | 728.929 | 0.102 |  | 729.179 | 0.102 |  | 1447.521 | 0 |  | 1449.172 | 0 |  | 764.834 | 0.025 |  | 764.873 | 0.025 | 107.2969 | 90.10921 | 79.8156963 | 68.1117 | 73.50713 | 89.80716 | 75.38224 | 0 | 0 | 0 | 0 | 0 | -16.5788848 | -4.0369236 | -68.06957975 | -56.1112308 | -47.31776 | 0.004060407 | 0.002777002 | 0.007341205 | 0.016969272 | 0 | 0 | 0 | 0 | 0 | 0 | 0 | 0 | 0 | 0 | 0 | 0 | 0 | 0 | -16.62776 | -14.43218 | -10.28085 | -12.06355 | -13.61184 | -22.44539 | -17.57599 | 22.59956 | 19.5658 | 22.21708 | 56.05221 | 59.89807 | 50.79023 | 53.7863
264 | E20396 | 2017-05-04 01:34 | 58.6135 | 60.0804 | 24 | 63 | 1.1464 | 661.9566 | 17606 | 29 | 239962 | 239921 | 139147 | 139154 | 139311 | 139287 | 221101 | 221119 | 220848 | 220855 | 215467 | 215392 | 216069 | 216051 | 294074 | 294058 | 1362.2 | 60158.4297 | 6 | 189.79 | 189.79 | 189.79 | 1.0618 | 1.0618 | 1.0618 | 1.0618 | 1230.2734 | 1147.3695 | 1069.3334 | 887.665 | 1093.3961 | 1019.2573 | 994.2913 | 970.4758 | 945.5283 | 928.4767 | 913.1626 | 895.7153 | 15.6 | 17.4 | 32.5821 | 20.9196 | 13.3423 | 9.88 | 7.228 | 5.5971 | 4.3424 | 3.5941 | 3.5986 | 78.78 | 140.38 | 124.16 | 217.1 | 173.2 | 303.64 | 232.14 | 409.66 | 304.48 | 534.93 | 392.72 | 689.2 | 476.19 | 826.05 | 0 | 44.7 | 0 | 5.833333 | 7.7107 | 7.7107 | -1.9786 | 7.7107 | 2104437 | 2 |  |  | 3.3507 | 6.6429 | 8.0421 | 10.31 | 11.6179 | 14.7914 | 3.7758 | 7.2136 | 8.5864 | 11.2091 | 11.5879 | 17.2667 | 24.9483 | 25.0352 | 25.0509 | 25.0382 | 24.951 | 24.9349 |  | 18681 | 640 | 2 |  | CC070 | 356 | 940 | 8 | 5 | 35 | 38.833336 | 5.833333 | 1302.2715 | 1261.5643 | 1067.8572 | 1126.6072 | 980.3571 | 1008.75 | 1001.7357 | 67.7286 | 64.0907 | 66.7379 | 79.1471 | 64.2357 | 74.7371 | 71.9714 | 32.5821 | 20.9196 | 13.3423 | 9.88 | 7.228 | 5.5971 | 4.3424 | 3.5941 | 0 | 0 | 0 | 0 | 0 | 0.1016 | 0.0254 | 0 | 0 | 0 | 0 | 0 | 0 | 0 | 0.048974 | 0.040911 | 0.034809 | 0.000102 | 0.000195 | 0.000762 | 0.000495 | -2.3e-05 | -3.2e-05 | -6.9e-05 | 1e-06 | 1e-06 | 4.8e-05 | 4.1e-05 | 0.085227 | 0.080948 | 0.079243 | 0.076053 | 0.082327 | 0.110275 | 0.104037 | -0.159313 | -0.15678 | -0.155369 | -0.155078 | -0.157577 | -0.164136 | -0.160027 | -1.413301 | -1.381065 | -1.363133 | -1.35995 | -1.39187 | -1.476321 | -1.423893 | -0.23944 | -0.21815 | -0.209264 | -0.20748 | -0.230962 | -0.321718 | -0.280692 | -0.414211 | -0.379725 | -0.360776 | -0.356614 | -0.390184 | -0.476248 | -0.421122 | 0.428976 | 0.401818 | 0.374194 | 0.351775 | 0.590577 | 0.491202 | 0.435449 | -10 | -10 | -10 | 0 | 0 | 0 | 0 | -1.003493 | -0.988842 | -0.980048 | -0.976484 | -0.990488 | 0 | 0 |  | 1407.973 | 0 |  | 1414.2469 | 0 |  | 737.715 | 0 |  | 737.868 | 0 |  | 1403.325 | 0 |  | 1428.369 | 0 |  | 762.125 | 0 |  | 761.901 | 0 |  | 1400.683 | 0 |  | 1422.019 | 0 |  | 773.516 | 0 |  | 773.749 | 0 |  | 1536.573 | 0 |  | 1536.675 | 0 |  | 778.485 | 0 |  | 778.225 | 0 |  | 1450.594 | 0 |  | 1450.645 | 0 |  | 749.883 | 0 |  | 749.626 | 0 |  | 1494.714 | 0 |  | 1499.108 | 0 |  | 728.929 | 0.102 |  | 729.179 | 0.102 |  | 1447.521 | 0 |  | 1449.172 | 0 |  | 764.834 | 0.025 |  | 764.873 | 0.025 | 110.9887 | 102.1211 | 84.62021 | 85.68186 | 80.70986 | 111.2399 | 104.2176 | 0 | 0 | 0 | 0 | 0 | -16.6762176 | -4.0646858 | -69.1825 | -56.45656 | -47.35524042 | -0.14007485 | -0.27280652 | -1.19582001 | -0.763206648 | 0 | 0 | 0 | 0 | 0 | 0 | 0 | 10.03493 | 9.88842 | 9.80048 | 0 | 0 | 0 | 0 | -16.21694 | -13.98139 | -13.96584 | -16.42144 | -14.83601 | -24.04427 | -20.2018 | 35.62419 | 41.57158 | 33.09961 | 69.12034 | 65.60105 | 69.3236 | 79.18789
264 | E20397 | 2017-05-04 01:36 | 58.7825 | 60.382 | 42 | 63 | 1.1464 | 668.963 | 17747 | 29 | 239962 | 239921 | 139147 | 139154 | 139311 | 139287 | 221101 | 221119 | 220848 | 220855 | 215467 | 215392 | 216069 | 216051 | 294074 | 294058 | 1362.2 | 60176.5469 | 6 | 190.3247 | 190.3247 | 190.3247 | 1.5965 | 1.5965 | 1.5965 | 1.5965 | 1254.8828 | 1165.4977 | 1109.1666 | 878.5178 | 1081.6617 | 1008.6498 | 984.7313 | 962.1185 | 937.8191 | 922.0942 | 906.8364 | 889.1165 | 15.4 | 35.8 | 32.2483 | 20.768 | 13.31 | 9.645 | 7.1574 | 5.4689 | 4.2812 | 3.5982 | 3.5906 | 79.21 | 141.81 | 125.15 | 220.3 | 176.8 | 309.52 | 237.28 | 416.98 | 312.23 | 550.67 | 399.65 | 706.35 | 480.93 | 844.67 | 0 | 44.7 | 0 | 3.6 | 3.6275 | 3.6275 | -0.4295 | 3.6275 | 2104437 | 1 |  |  | 3.6821 | 7.1814 | 8.8614 | 11.1793 | 12.9879 | 16.5657 | 3.8492 | 7.7523 | 9.4862 | 11.8815 | 14.1892 | 18.6062 | 24.9351 | 24.9725 | 25.0469 | 25.1261 | 24.9887 | 24.956 |  | 18681 | 640 | 3 |  | CC070 | 356 | 940 | 8 | 5 | 35 | 29.166666 | 3.6 | 1261.5786 | 1241.0215 | 1096.2786 | 1039.7357 | 1001.0786 | 896.9857 | 802.9857 | 64.6157 | 65.0521 | 58.5171 | 64.7629 | 57.3279 | 64.5879 | 61.8057 | 32.2483 | 20.768 | 13.31 | 9.645 | 7.1574 | 5.4689 | 4.2812 | 3.5982 | 0 | 0 | 0 | 0 | 0 | 0.1016 | 0.0254 | 0 | 0 | 0 | 0 | 0 | 0 | 0 | 0.051582 | 0.04301 | 0.03659 | 0.000396 | 0.000561 | 0.002113 | 0.001631 | -2.3e-05 | -3.3e-05 | -7e-05 | 1e-06 | 1e-06 | 8.9e-05 | 7.6e-05 | 0.08521 | 0.080928 | 0.079207 | 0.076048 | 0.082295 | 0.110343 | 0.104165 | -0.158335 | -0.155843 | -0.154552 | -0.154052 | -0.156713 | -0.162904 | -0.15861 | -1.41213 | -1.380242 | -1.363717 | -1.357905 | -1.392022 | -1.472258 | -1.417262 | -0.238227 | -0.216981 | -0.207866 | -0.206614 | -0.229515 | -0.321066 | -0.281 | -0.41288 | -0.378846 | -0.361382 | -0.354505 | -0.390353 | -0.471551 | -0.414085 | 0.429201 | 0.401554 | 0.372835 | 0.348391 | 0.583077 | 0.487819 | 0.434701 | -10 | -10 | -10 | 0 | 0 | 0 | 0 | -1.005013 | -0.99048 | -0.982199 | -0.978931 | -0.993186 | 0 | 0 |  | 1407.973 | 0 |  | 1414.2469 | 0 |  | 737.715 | 0 |  | 737.868 | 0 |  | 1403.325 | 0 |  | 1428.369 | 0 |  | 762.125 | 0 |  | 761.901 | 0 |  | 1400.683 | 0 |  | 1422.019 | 0 |  | 773.516 | 0 |  | 773.749 | 0 |  | 1536.573 | 0 |  | 1536.675 | 0 |  | 778.485 | 0 |  | 778.225 | 0 |  | 1450.594 | 0 |  | 1450.645 | 0 |  | 749.883 | 0 |  | 749.626 | 0 |  | 1494.714 | 0 |  | 1499.108 | 0 |  | 728.929 | 0.102 |  | 729.179 | 0.102 |  | 1447.521 | 0 |  | 1449.172 | 0 |  | 764.834 | 0.025 |  | 764.873 | 0.025 | 107.4991 | 100.4334 | 86.83294 | 79.06982 | 82.38376 | 98.97609 | 83.64301 | 0 | 0 | 0 | 0 | 0 | -16.5510464 | -4.028694 | -72.80801067 | -59.31866 | -49.80294484 | -0.539088285 | -0.782316364 | -3.241912116 | -2.419266234 | 0 | 0 | 0 | 0 | 0 | 0 | 0 | 10.05013 | 9.9048 | 9.82199 | 0 | 0 | 0 | 0 | -15.3932 | -14.11507 | -12.16372 | -13.38092 | -13.15761 | -20.73698 | -17.3674017 | 29.34803 | 36.90446 | 34.68827 | 65.14981 | 68.44383 | 58.44616 | 59.82764
264 | E20398 | 2017-05-04 01:37 | 59.1629 | 60.7679 | 27 | 60 | 1.1464 | 671.5681 | 17801 | 29 | 239962 | 239921 | 139147 | 139154 | 139311 | 139287 | 221101 | 221119 | 220848 | 220855 | 215467 | 215392 | 216069 | 216051 | 294074 | 294058 | 1362.2 | 60194.6641 | 6 | 190.8615 | 190.8615 | 190.8615 | 2.1333 | 2.1333 | 2.1333 | 2.1333 | 1218.5547 | 1137.8408 | 1078.1666 | 877.2287 | 1066.4626 | 997.9834 | 976.0069 | 954.6796 | 932.2217 | 917.2657 | 903.2895 | 886.8644 | 15.6 | 29.8 | 32.3743 | 20.9255 | 13.4298 | 9.8386 | 7.2495 | 5.5654 | 4.3247 | 3.6009 | 3.5901 | 83.32 | 147.16 | 130.9 | 225.76 | 183.84 | 314.21 | 246.44 | 424.22 | 323.31 | 557.4 | 416.34 | 720.01 | 507.46 | 864.93 | 0 | 44.8 | 0 | 3.477778 | 3.2411 | 3.2411 | -0.8399 | 3.2411 | 2104437 | 2 |  |  | 3.6393 | 7.15 | 8.6429 | 11.0486 | 12.4636 | 14.9564 | 4.0738 | 7.7574 | 9.3115 | 11.8557 | 13.4377 | 15.6869 | 25.0139 | 24.9774 | 25.0459 | 25.0696 | 24.9224 | 25.0053 |  | 18681 | 640 | 4 |  | CC070 | 356 | 940 | 8 | 5 | 35 | 29.333334 | 3.477778 | 1256.8357 | 1236.6857 | 1068.5643 | 1076.5 | 978.3643 | 919.5214 | 852.7 | 63.8436 | 63.7986 | 62.8314 | 70.1164 | 59.7921 | 63.9986 | 61.2157 | 32.3743 | 20.9255 | 13.4298 | 9.8386 | 7.2495 | 5.5654 | 4.3247 | 3.6009 | 0 | 0 | 0 | 0 | 0 | 0.1016 | 0.0254 | 0 | 0 | 0 | 0 | 0 | 0 | 0 | 0.053657 | 0.044718 | 0.037999 | 0.000747 | 0.00097 | 0.003171 | 0.002519 | -1e-05 | 9e-06 | 3e-05 | 1e-06 | 2e-06 | 0.000135 | 0.000114 | 0.085198 | 0.080916 | 0.079202 | 0.076026 | 0.082289 | 0.110295 | 0.1041 | -0.158087 | -0.155602 | -0.154262 | -0.153913 | -0.156452 | -0.162781 | -0.15856 | -1.411291 | -1.379532 | -1.362207 | -1.358969 | -1.391594 | -1.473844 | -1.41966 | -0.237768 | -0.216558 | -0.207571 | -0.206015 | -0.229174 | -0.319993 | -0.279758 | -0.413186 | -0.379153 | -0.361094 | -0.355818 | -0.390122 | -0.473385 | -0.41664 | 0.429442 | 0.402415 | 0.374509 | 0.352198 | 0.591396 | 0.492621 | 0.434656 | -15 | -15 | -15 | -5 | -5 | 0 | 0 | -1.004433 | -0.989866 | -0.981426 | -0.978204 | -0.992383 | 0 | 0 |  | 1407.973 | 0 |  | 1414.2469 | 0 |  | 737.715 | 0 |  | 737.868 | 0 |  | 1403.325 | 0 |  | 1428.369 | 0 |  | 762.125 | 0 |  | 761.901 | 0 |  | 1400.683 | 0 |  | 1422.019 | 0 |  | 773.516 | 0 |  | 773.749 | 0 |  | 1536.573 | 0 |  | 1536.675 | 0 |  | 778.485 | 0 |  | 778.225 | 0 |  | 1450.594 | 0 |  | 1450.645 | 0 |  | 749.883 | 0 |  | 749.626 | 0 |  | 1494.714 | 0 |  | 1499.108 | 0 |  | 728.929 | 0.102 |  | 729.179 | 0.102 |  | 1447.521 | 0 |  | 1449.172 | 0 |  | 764.834 | 0.025 |  | 764.873 | 0.025 | 107.0799 | 100.0677 | 84.63243 | 81.841989 | 80.50862 | 101.4186 | 88.76607 | 0 | 0 | 0 | 0 | 0 | -16.5385496 | -4.027424 | -75.71153 | -61.70233 | -51.80337 | -1.016508812 | -1.352629368 | -4.872528264 | -3.73796478 | 0 | 0 | 0 | 0 | 0 | 0 | 0 | 15.066495 | 14.84799 | 14.72139 | 4.89102 | 4.961915 | 0 | 0 | -15.17997 | -13.8161 | -13.04198 | -14.44503 | -13.70279 | -20.4791 | -17.12558 | 31.25489 | 39.39723 | 34.50847 | 71.27147 | 70.41511 | 59.52843 | 63.8751
264 | E20399 | 2017-05-04 01:39 | 59.3383 | 61.0269 | 35 | 59 | 1.1464 | 670.2969 | 17763 | 29 | 239962 | 239921 | 139147 | 139154 | 139311 | 139287 | 221101 | 221119 | 220848 | 220855 | 215467 | 215392 | 216069 | 216051 | 294074 | 294058 | 1362.2 | 60213.0273 | 6 | 191.3972 | 191.3972 | 191.3972 | 2.669 | 2.669 | 2.669 | 2.669 | 1250.1953 | 1157.8966 | 1095.6666 | 890.8033 | 1076.3578 | 1009.8218 | 988.9027 | 968.7427 | 947.0144 | 932.7538 | 919.6867 | 904.101 | 15.4 | 35.8 | 32.1805 | 20.724 | 13.3099 | 9.733 | 7.2193 | 5.5394 | 4.3037 | 3.599 | 3.5855 | 87.73 | 145.34 | 137.29 | 224.81 | 193.2 | 311.96 | 257.71 | 420.28 | 337.49 | 554.49 | 433.76 | 718.22 | 527.68 | 860.95 | 0 | 44.6 | 0 | 3.5 | 3.8112 | 3.8112 | -0.6732 | 3.8112 | 2104437 | 1 |  |  | 3.6129 | 6.9086 | 8.5671 | 10.7643 | 12.1114 | 14.9071 | 4.0644 | 7.8661 | 9.2983 | 11.6356 | 13.3458 | 16.7712 | 24.8931 | 24.9572 | 25.0403 | 25.0801 | 25.0364 | 25.0241 |  | 18681 | 640 | 5 |  | CC070 | 356 | 940 | 8 | 5 | 35 | 26 | 3.5 | 1268.3429 | 1231.0358 | 1065.15 | 1033.6929 | 960.9786 | 906.7357 | 821.8571 | 64.5336 | 62.7386 | 61.0707 | 68.2864 | 57.83 | 60.2343 | 56.6114 | 32.1805 | 20.724 | 13.3099 | 9.733 | 7.2193 | 5.5394 | 4.3037 | 3.599 | 0 | 0 | 0 | 0 | 0 | 0.1016 | 0.0254 | 0 | 0 | 0 | 0 | 0 | 0 | 0 | 0.055246 | 0.046131 | 0.039176 | 0.001634 | 0.0019 | 0.0043 | 0.003477 | -4e-06 | 2.7e-05 | 7.4e-05 | 2e-06 | 2e-06 | 0.000178 | 0.00015 | 0.085198 | 0.080918 | 0.079204 | 0.076041 | 0.082297 | 0.110317 | 0.104137 | -0.157959 | -0.155467 | -0.154124 | -0.153709 | -0.156295 | -0.162629 | -0.158355 | -1.409514 | -1.377739 | -1.360333 | -1.356952 | -1.390054 | -1.472834 | -1.417978 | -0.2377 | -0.216524 | -0.207544 | -0.206217 | -0.22925 | -0.32017 | -0.280151 | -0.412929 | -0.378763 | -0.360702 | -0.354237 | -0.389146 | -0.472217 | -0.414855 | 0.428982 | 0.401637 | 0.373312 | 0.35106 | 0.589391 | 0.491411 | 0.434282 | -20 | -20 | -20 | -10 | -10 | 0 | 0 | -1.003539 | -0.98894 | -0.980335 | -0.977156 | -0.991254 | 0 | 0 |  | 1407.973 | 0 |  | 1414.2469 | 0 |  | 737.715 | 0 |  | 737.868 | 0 |  | 1403.325 | 0 |  | 1428.369 | 0 |  | 762.125 | 0 |  | 761.901 | 0 |  | 1400.683 | 0 |  | 1422.019 | 0 |  | 773.516 | 0 |  | 773.749 | 0 |  | 1536.573 | 0 |  | 1536.675 | 0 |  | 778.485 | 0 |  | 778.225 | 0 |  | 1450.594 | 0 |  | 1450.645 | 0 |  | 749.883 | 0 |  | 749.626 | 0 |  | 1494.714 | 0 |  | 1499.108 | 0 |  | 728.929 | 0.102 |  | 729.179 | 0.102 |  | 1447.521 | 0 |  | 1449.172 | 0 |  | 764.834 | 0.025 |  | 764.873 | 0.025 | 108.0603 | 99.61295 | 84.3641406 | 78.60304 | 79.08566 | 100.0284 | 85.58573 | 0 | 0 | 0 | 0 | 0 | -16.5231064 | -4.022217 | -77.86437 | -63.59368 | -53.39307025 | -2.219973472 | -2.643882708 | -6.595350652 | -5.143006206 | 0 | 0 | 0 | 0 | 0 | 0 | 0 | 20.07078 | 19.7788 | 19.6067 | 9.77156 | 9.91254 | 0 | 0 | -15.33963672 | -13.58441 | -12.67486 | -14.08182 | -13.2575275 | -19.28522 | -15.85974 | 34.92705 | 42.21367 | 37.90291 | 72.07281 | 73.09679 | 57.62469 | 60.56077
264 | E20400 | 2017-05-04 01:40 | 59.6697 | 61.3594 | 28 | 60 | 1.1606 | 677.9449 | 17966 | 29 | 239962 | 239921 | 139147 | 139154 | 139311 | 139287 | 221101 | 221119 | 220848 | 220855 | 215467 | 215392 | 216069 | 216051 | 294074 | 294058 | 1362.2 | 60231.2969 | 6 | 191.9522 | 191.9522 | 191.9522 | 3.224 | 3.224 | 3.224 | 3.224 | 1219.7266 | 1140.6945 | 1084 | 874.715 | 1065.3062 | 996.8925 | 974.6765 | 952.963 | 929.7845 | 914.2693 | 899.7216 | 883.3962 | 15.6 | 31.2 | 32.234 | 20.7918 | 13.324 | 9.6814 | 7.1956 | 5.5227 | 4.2875 | 3.5965 | 3.5822 | 84.19 | 147.47 | 132.3 | 227.57 | 186.02 | 321.56 | 248.68 | 427.25 | 326.2 | 562.5 | 419.39 | 734.3 | 509.95 | 870.01 | 49.9 | 44.9 | 36.1683 | 3.722222 | 3.8523 | 3.8523 | -0.2301 | 3.8523 | 2104656 | 2 |  |  | 3.6579 | 7.0671 | 8.7557 | 11.0657 | 12.4807 | 15.4629 | 4.0417 | 7.9617 | 9.525 | 12.055 | 13.7883 | 15.9983 | 24.9835 | 24.9646 | 25.0219 | 25.1101 | 24.9839 | 24.9432 |  | 18681 | 640 | 6 |  | CC061 | 356 | 940 | 8 | 5 | 35 | 39.666664 | 3.722222 | 1334.3429 | 1280.05 | 1114.9857 | 1050.8071 | 971.6786 | 904.7214 | 933.65 | 67.6129 | 63.9679 | 67.5621 | 62.2579 | 57.8871 | 57.6279 | 50.4079 | 32.234 | 20.7918 | 13.324 | 9.6814 | 7.1956 | 5.5227 | 4.2875 | 3.5965 | 0 | 0 | 0 | 0 | 0 | 0.1016 | 0.0254 | 0 | 0 | 0 | 0 | 0 | 0 | 0 | 0.056614 | 0.047279 | 0.040136 | 0.002455 | 0.002769 | 0.005446 | 0.00447 | 2e-06 | 4.4e-05 | 0.000116 | 2e-06 | 2e-06 | 0.000214 | 0.000181 | 0.085183 | 0.080906 | 0.079198 | 0.07603 | 0.082293 | 0.110312 | 0.104033 | -0.158228 | -0.155713 | -0.154324 | -0.15396 | -0.156506 | -0.162817 | -0.158875 | -1.409717 | -1.377466 | -1.359452 | -1.357198 | -1.38985 | -1.47229 | -1.421812 | -0.237598 | -0.216459 | -0.207583 | -0.206169 | -0.229331 | -0.320395 | -0.279061 | -0.41494 | -0.380468 | -0.361789 | -0.355753 | -0.390128 | -0.472755 | -0.41975 | 0.428946 | 0.401694 | 0.373517 | 0.350773 | 0.588531 | 0.490768 | 0.433972 | -25 | -25 | -25 | -15 | -15 | -10 | 10 | -1.00382 | -0.989273 | -0.980879 | -0.977964 | -0.992156 | 0 | 0 |  | 1407.973 | 0 |  | 1414.2469 | 0 |  | 737.715 | 0 |  | 737.868 | 0 |  | 1403.325 | 0 |  | 1428.369 | 0 |  | 762.125 | 0 |  | 761.901 | 0 |  | 1400.683 | 0 |  | 1422.019 | 0 |  | 773.516 | 0 |  | 773.749 | 0 |  | 1536.573 | 0 |  | 1536.675 | 0 |  | 778.485 | 0 |  | 778.225 | 0 |  | 1450.594 | 0 |  | 1450.645 | 0 |  | 749.883 | 0 |  | 749.626 | 0 |  | 1494.714 | 0 |  | 1499.108 | 0 |  | 728.929 | 0.102 |  | 729.179 | 0.102 |  | 1447.521 | 0 |  | 1449.172 | 0 |  | 764.834 | 0.025 |  | 764.873 | 0.025 | 113.6633 | 103.5637253 | 88.30464 | 79.89286 | 79.96235 | 99.80163 | 97.13041045 | 0 | 0 | 0 | 0 | 0 | -16.5422072 | -4.035425 | -79.81254 | -65.18582 | -54.72066 | -3.334635486 | -3.85127435 | -8.3331614 | -6.612847612 | 0 | 0 | 0 | 0 | 0 | 0 | 0 | 25.0955 | 24.731825 | 24.521975 | 14.66946 | 14.88234 | 0 | 0 | -16.06469 | -13.84643 | -14.02474 | -12.83565 | -13.27531 | -18.46369 | -14.06688 | 42.8816 | 49.2633 | 44.08121 | 78.39204 | 77.71811 | 56.46257 | 72.41526
264 | E20401 | 2017-05-04 01:42 | 59.4572 | 61.349 | 52 | 59 | 1.1606 | 680.6001 | 18016 | 29 | 239962 | 239921 | 139147 | 139154 | 139311 | 139287 | 221101 | 221119 | 220848 | 220855 | 215467 | 215392 | 216069 | 216051 | 294074 | 294058 | 1362.2 | 60250.6914 | 6 | 192.5093 | 192.5093 | 192.5093 | 3.7811 | 3.7811 | 3.7811 | 3.7811 | 1247.8516 | 1141.6854 | 1082.5 | 893.6 | 1066.2047 | 1001.1746 | 981.0319 | 961.7878 | 941.1589 | 927.8337 | 915.9202 | 900.4167 | 15.6 | 32 | 32.2146 | 20.9699 | 13.5272 | 9.8501 | 7.307 | 5.5702 | 4.2807 | 3.5989 | 3.5841 | 88.73 | 147.35 | 138.46 | 225.82 | 194.68 | 315.09 | 261.44 | 424.41 | 345.19 | 560.59 | 448.45 | 732.01 | 541.82 | 874.12 | 50.5 | 44.6 | 36.8326 | 2.91 | 2.6725 | 2.6725 | -0.6088 | 2.6725 | 2104656 | 1 |  |  | 3.6936 | 7.0843 | 8.67 | 10.915 | 12.2593 | 15.6293 | 4.3193 | 7.7298 | 9.4474 | 11.7 | 13.3228 | 16.2614 | 24.9089 | 24.9904 | 25.0281 | 25.0694 | 24.9773 | 25.0174 |  | 18681 | 640 | 7 |  | CC061 | 356 | 940 | 8 | 5 | 35 | 36.333336 | 2.91 | 1315.0072 | 1295.5215 | 1131.1714 | 1084.1571 | 1018.8428 | 993.35 | 884.1286 | 50.8021 | 51.225 | 50.7536 | 59.0521 | 54.2164 | 54.2243 | 45.1579 | 32.2146 | 20.9699 | 13.5272 | 9.8501 | 7.307 | 5.5702 | 4.2807 | 3.5989 | 0 | 0 | 0 | 0 | 0 | 0.1016 | 0.0254 | 0 | 0 | 0 | 0 | 0 | 0 | 0 | 0.057419 | 0.048299 | 0.039707 | 0.003373 | 0.003718 | 0.007273 | 0.006107 | 4e-06 | 4.9e-05 | 0.00013 | 2e-06 | 2e-06 | 0.000218 | 0.000192 | 0.085174 | 0.08089 | 0.079175 | 0.076013 | 0.082264 | 0.110229 | 0.104079 | -0.157601 | -0.155162 | -0.15384 | -0.153459 | -0.156067 | -0.162457 | -0.158106 | -1.406094 | -1.3751 | -1.358183 | -1.356155 | -1.389677 | -1.472304 | -1.416447 | -0.236942 | -0.215727 | -0.206753 | -0.205436 | -0.228323 | -0.318424 | -0.278892 | -0.414084 | -0.380394 | -0.362394 | -0.355875 | -0.391252 | -0.475825 | -0.416945 | 0.42963 | 0.403024 | 0.375103 | 0.353243 | 0.589895 | 0.487827 | 0.434119 | -30 | -30 | -30 | -20 | -20 | -20 | 20 | -1.00358 | -0.989041 | -0.980666 | -0.977902 | -0.9921 | 0 | 0 |  | 1407.973 | 0 |  | 1414.2469 | 0 |  | 737.715 | 0 |  | 737.868 | 0 |  | 1403.325 | 0 |  | 1428.369 | 0 |  | 762.125 | 0 |  | 761.901 | 0 |  | 1400.683 | 0 |  | 1422.019 | 0 |  | 773.516 | 0 |  | 773.749 | 0 |  | 1536.573 | 0 |  | 1536.675 | 0 |  | 778.485 | 0 |  | 778.225 | 0 |  | 1450.594 | 0 |  | 1450.645 | 0 |  | 749.883 | 0 |  | 749.626 | 0 |  | 1494.714 | 0 |  | 1499.108 | 0 |  | 728.929 | 0.102 |  | 729.179 | 0.102 |  | 1447.521 | 0 |  | 1449.172 | 0 |  | 764.834 | 0.025 |  | 764.873 | 0.025 | 112.0044 | 104.7947 | 89.5605 | 82.41003 | 83.81408 | 109.496 | 92.01922 | 0 | 0 | 0 | 0 | 0 | -16.5056312 | -4.0158924 | -80.74214 | -66.4833348 | -54.10594 | -4.577023125 | -5.16959844 | -11.02903 | -8.922199653 | 0 | 0 | 0 | 0 | 0 | 0 | 0 | 30.1074 | 29.67123 | 29.41998 | 19.55804 | 19.842 | 0 | 0 | -12.03715 | -11.05062 | -10.49346 | -12.13143 | -12.37885 | -17.26632 | -12.59418 | 49.33254 | 56.93201376 | 54.38108 | 85.25962 | 86.10763 | 64.695 | 66.48695
264 | E20402 | 2017-05-04 01:44 | 59.4749 | 61.2929 | 22 | 49 | 1.1752 | 466.2615 | 18850 | 29 | 239962 | 239921 | 139147 | 139154 | 139311 | 139287 | 221101 | 221119 | 220848 | 220855 | 215467 | 215392 | 216069 | 216051 | 294074 | 294058 | 1362.2 | 60250.6914 | 6 | 192.789 | 192.789 | 192.789 | 4.0608 | 4.0608 | 4.0608 | 4.0608 | 1190.4297 | 1121.2563 | 1074.8334 | 917.8627 | 1058.9343 | 1011.5322 | 996.7865 | 982.2791 | 966.6768 | 952.3973 | 938.7628 | 922.9195 | 16 | 22 | 32.115 | 21.5995 | 14.8279 | 11.2241 | 8.5667 | 6.784 | 5.5326 | 4.8841 | 4.8679 | 106.33 | 145.71 | 156.03 | 212.09 | 211.22 | 282.53 | 275.22 | 371.43 | 351.12 | 475.63 | 429.54 | 584.88 | 495.71 | 671.11 | 49.8 | 44.8 | 22.8355 | -1.2 | 0.145 | 3.9157 | -1.8921 | 0.145 | 6104309 | 2 |  |  | 2.7329 | 5.0371 | 5.9693 | 7.6993 | 9.2271 | 12.3707 | 3.138 | 5.306 | 6.878 | 8.968 | 11.01 | 15.024 | 24.9903 | 24.9905 | 25.0009 | 24.961 | 25.0194 | 25.0045 |  | 18681 | 640 | 8 |  | CC650E | 483 | 1059 | 10 | 3 | 40 | 27.25 | -1.2 | 1396.1072 | 1333.55 | 1159.5929 | 1127.1215 | 1006.2214 | 962.2143 | 838.4214 | 57.4643 | 55.09 | 51.5229 | 58.8357 | 55.1943 | 52.4471 | 46.9036 | 32.115 | 21.5995 | 14.8279 | 11.2241 | 8.5667 | 6.784 | 5.5326 | 4.8841 | 0 | 0 | 0 | 0 | 0 | 0.1016 | 0.0254 | 0 | 0 | 0 | 0 | 0 | 0 | 0 | 0.093901 | 0.081333 | 0.070266 | 0.017652 | 0.018692 | 0.021508 | 0.019247 | -0.000273 | -0.000829 | -0.001928 | -0.000343 | -0.00046 | -0.005527 | -0.003355 | 0.085758 | 0.081451 | 0.07973 | 0.076535 | 0.082853 | 0.110679 | 0.104503 | -0.200237 | -0.197055 | -0.195349 | -0.194903 | -0.198073 | -0.205919 | -0.200409 | -1.399675 | -1.367664 | -1.350971 | -1.348379 | -1.381577 | -1.459689 | -1.404353 | -0.308344 | -0.280907 | -0.269337 | -0.267409 | -0.297763 | -0.416464 | -0.364769 | -0.410744 | -0.376634 | -0.35835 | -0.352755 | -0.385614 | -0.467744 | -0.409899 | 0.422997 | 0.398217 | 0.372495 | 0.353939 | 0.605917 | 0.525329 | 0.4838 | -35 | -35 | -35 | -30 | -25 | -30 | 30 | -1.277562 | -1.259178 | -1.248454 | -1.245184 | -1.26259 | 0 | 0 |  | 1407.973 | 0 |  | 1414.2469 | 0 |  | 737.715 | 0 |  | 737.868 | 0 |  | 1403.325 | 0 |  | 1428.369 | 0 |  | 762.125 | 0 |  | 761.901 | 0 |  | 1400.683 | 0 |  | 1422.019 | 0 |  | 773.516 | 0 |  | 773.749 | 0 |  | 1536.573 | 0 |  | 1536.675 | 0 |  | 778.485 | 0 |  | 778.225 | 0 |  | 1450.594 | 0 |  | 1450.645 | 0 |  | 749.883 | 0 |  | 749.626 | 0 |  | 1494.714 | 0 |  | 1499.108 | 0 |  | 728.929 | 0.102 |  | 729.179 | 0.102 |  | 1447.521 | 0 |  | 1449.172 | 0 |  | 764.834 | 0.025 |  | 764.873 | 0.025 | 119.7274 | 108.619 | 92.45434 | 86.26424 | 83.36846 | 106.4969 | 87.61755 | 0 | 0 | 0 | 0 | 0 | -20.9213704 | -5.0903886 | -131.0487709 | -110.1024 | -92.32266 | -23.33909 | -25.18891 | -23.32729 | -22.31798 | 0 | 0 | 0 | 0 | 0 | 0 | 0 | 44.71467 | 44.07123 | 43.69589 | 37.35552 | 31.56475 | 0 | 0 | -17.71877 | -15.47516663 | -13.87702 | -15.7332 | -16.43482 | -21.84233 | -17.10898 | 15.67449 | 27.11262 | 29.95055 | 84.54748 | 73.30948 | 40.40593 | 43.10021
264 | E20403 | 2017-05-04 01:46 | 59.0072 | 60.9811 | 59 | 53 | 1.1619 | 532.1194 | 18779 | 29 | 239962 | 239921 | 139147 | 139154 | 139311 | 139287 | 221101 | 221119 | 220848 | 220855 | 215467 | 215392 | 216069 | 216051 | 294074 | 294058 | 1362.2 | 60289.2109 | 6 | 193.1697 | 193.1697 | 193.1697 | 4.4415 | 4.4415 | 4.4415 | 4.4415 | 1226.7578 | 1144.8031 | 1083.8334 | 898.4253 | 1068.1505 | 1006.3115 | 988.3184 | 970.6664 | 951.3607 | 939.1855 | 926.8234 | 911.7561 | 15.6 | 33 | 32.0122 | 20.8557 | 13.8578 | 10.3282 | 7.8158 | 6.0406 | 4.7375 | 4.1026 | 4.081 | 92.88 | 137.31 | 140.99 | 205.73 | 193.95 | 278.71 | 254.85 | 369.27 | 332.18 | 483.64 | 417.37 | 617.22 | 493.88 | 721.14 | 50.8 | 44.8 | 30.5528 | 0.877778 | 1.6552 | 2.3579 | -0.6044 | 1.6552 | 6222897 | 1 |  |  | 3.6271 | 6.9379 | 8.5679 | 10.375 | 12.2443 | 16.2664 | 4.45 | 7.6768 | 9.3929 | 11.9071 | 13.6036 | 20.0268 | 25.016 | 24.9621 | 25.0494 | 25.2529 | 24.8742 | 24.7279 |  | 18681 | 640 | 9 |  | CC100 | 406 | 1100 | 9 | 1 | 35 | 21.6 | 0.877778 | 1513.0143 | 1416.3 | 1211.7357 | 1196.8572 | 1119.9642 | 1043.5714 | 823 | 64.8586 | 60.5371 | 63.1129 | 72.3829 | 61.2136 | 53.6029 | 47.9221 | 32.0122 | 20.8557 | 13.8578 | 10.3282 | 7.8158 | 6.0406 | 4.7375 | 4.1026 | 0 | 0 | 0 | 0 | 0 | 0.1016 | 0.0254 | 0 | 0 | 0 | 0 | 0 | 0 | 0 | 0.092344 | 0.080248 | 0.069878 | 0.016444 | 0.018288 | 0.018956 | 0.017209 | -0.000522 | -0.001564 | -0.003719 | -0.000384 | -0.000614 | -0.006175 | -0.003738 | 0.085516 | 0.081225 | 0.079513 | 0.07633 | 0.082605 | 0.110226 | 0.104186 | -0.215732 | -0.21227 | -0.210374 | -0.209785 | -0.213576 | -0.221782 | -0.215365 | -1.392126 | -1.359977 | -1.342455 | -1.337539 | -1.376685 | -1.447957 | -1.389246 | -0.335061 | -0.305336 | -0.292855 | -0.290854 | -0.323203 | -0.452418 | -0.398304 | -0.406511 | -0.372425 | -0.354004 | -0.348134 | -0.382934 | -0.463751 | -0.401595 | 0.417197 | 0.387073 | 0.356557 | 0.321399 | 0.537727 | 0.453677 | 0.408887 | -40 | -40 | -40 | -40 | -30 | -40 | 40 | -1.386979 | -1.367115 | -1.355852 | -1.351616 | -1.372621 | 0 | 0 |  | 1407.973 | 0 |  | 1414.2469 | 0 |  | 737.715 | 0 |  | 737.868 | 0 |  | 1403.325 | 0 |  | 1428.369 | 0 |  | 762.125 | 0 |  | 761.901 | 0 |  | 1400.683 | 0 |  | 1422.019 | 0 |  | 773.516 | 0 |  | 773.749 | 0 |  | 1536.573 | 0 |  | 1536.675 | 0 |  | 778.485 | 0 |  | 778.225 | 0 |  | 1450.594 | 0 |  | 1450.645 | 0 |  | 749.883 | 0 |  | 749.626 | 0 |  | 1494.714 | 0 |  | 1499.108 | 0 |  | 728.929 | 0.102 |  | 729.179 | 0.102 |  | 1447.521 | 0 |  | 1449.172 | 0 |  | 764.834 | 0.025 |  | 764.873 | 0.025 | 129.3869 | 115.0389675 | 96.34874 | 91.35611 | 92.51464 | 115.0287 | 85.745078 | 0 | 0 | 0 | 0 | 0 | -22.5330512 | -5.470271 | -127.8278 | -107.0084 | -88.81548 | -21.48087634 | -24.33153069 | -18.50634 | -18.71453 | 0 | 0 | 0 | 0 | 0 | 0 | 0 | 55.47916 | 54.6846 | 54.23408 | 54.06464 | 41.17863 | 0 | 0 | -21.73159 | -18.48416 | -18.48293 | -21.05286 | -19.78442 | -24.25092 | -19.08756 | 35.30671 | 44.23098 | 43.28441 | 102.887 | 89.57732 | 49.73839 | 42.47271
264 | E20404 | 2017-05-04 01:47 | 59.0719 | 61.023 | 31 | 54 | 1.1619 | 533.0045 | 18813 | 29 | 239962 | 239921 | 139147 | 139154 | 139311 | 139287 | 221101 | 221119 | 220848 | 220855 | 215467 | 215392 | 216069 | 216051 | 294074 | 294058 | 1362.2 | 60289.2109 | 6 | 193.551 | 193.551 | 193.551 | 4.8228 | 4.8228 | 4.8228 | 4.8228 | 1190.4297 | 1119.1388 | 1069.3334 | 890.2486 | 1059.58 | 995.7797 | 977.0432 | 958.5558 | 938.5908 | 925.3752 | 912.1587 | 897.2573 | 15.8 | 23.2 | 32.0929 | 21.0986 | 13.9923 | 10.4363 | 7.8715 | 6.139 | 4.8358 | 4.1032 | 4.0847 | 89.76 | 134.04 | 136.79 | 201.01 | 188.01 | 275.99 | 246.84 | 364.86 | 319.66 | 474.34 | 402.14 | 603.29 | 482.91 | 712.74 | 50.7 | 44.7 | 33.1349 | 2.955556 | 3.061 | 3.195 | -0.498 | 3.061 | 6222897 | 2 |  |  | 3.7471 | 7.0229 | 8.7707 | 10.8636 | 12.425 | 15.23 | 4.1714 | 7.7054 | 9.4286 | 12.4018 | 13.1321 | 17.2732 | 25.0234 | 25.0174 | 25.0214 | 25.2359 | 24.9581 | 24.9532 |  | 18681 | 640 | 10 |  | CC100 | 406 | 1100 | 9 | 1 | 35 | 34.666664 | 2.955556 | 1522.7786 | 1447.8572 | 1251.2428 | 1236.3357 | 1099.1 | 1047.7858 | 1016.9929 | 64.52 | 59.745 | 63.3171 | 65.9364 | 58.43 | 49.7821 | 43.0329 | 32.0929 | 21.0986 | 13.9923 | 10.4363 | 7.8715 | 6.139 | 4.8358 | 4.1032 | 0 | 0 | 0 | 0 | 0 | 0.1016 | 0.0254 | 0 | 0 | 0 | 0 | 0 | 0 | 0 | 0.08557 | 0.073892 | 0.0641 | 0.014478 | 0.016257 | 0.017225 | 0.015629 | -0.00048 | -0.00143 | -0.003399 | -0.000355 | -0.000556 | -0.0072 | -0.004376 | 0.0855 | 0.081204 | 0.079493 | 0.076305 | 0.082597 | 0.110196 | 0.103979 | -0.216005 | -0.212626 | -0.210687 | -0.21016 | -0.213795 | -0.222439 | -0.216796 | -1.388932 | -1.358169 | -1.339805 | -1.335515 | -1.37331 | -1.456132 | -1.40375 | -0.335428 | -0.305513 | -0.293054 | -0.2909 | -0.323734 | -0.45289 | -0.395405 | -0.407149 | -0.373589 | -0.35501 | -0.349671 | -0.382908 | -0.464409 | -0.409947 | 0.418102 | 0.388348 | 0.358107 | 0.32423 | 0.545836 | 0.460422 | 0.409165 | -45 | -45 | -45 | -45 | -35 | -30 | 30 | -1.386494 | -1.366653 | -1.355605 | -1.351478 | -1.372779 | 0 | 0 |  | 1407.973 | 0 |  | 1414.2469 | 0 |  | 737.715 | 0 |  | 737.868 | 0 |  | 1403.325 | 0 |  | 1428.369 | 0 |  | 762.125 | 0 |  | 761.901 | 0 |  | 1400.683 | 0 |  | 1422.019 | 0 |  | 773.516 | 0 |  | 773.749 | 0 |  | 1536.573 | 0 |  | 1536.675 | 0 |  | 778.485 | 0 |  | 778.225 | 0 |  | 1450.594 | 0 |  | 1450.645 | 0 |  | 749.883 | 0 |  | 749.626 | 0 |  | 1494.714 | 0 |  | 1499.108 | 0 |  | 728.929 | 0.102 |  | 729.179 | 0.102 |  | 1447.521 | 0 |  | 1449.172 | 0 |  | 764.834 | 0.025 |  | 764.873 | 0.025 | 130.1975703 | 117.5718 | 99.46504 | 94.3386 | 90.7823627 | 115.4618 | 105.7459 | 0 | 0 | 0 | 0 | 0 | -22.5998024 | -5.5066184 | -118.1842 | -98.41564 | -81.3275 | -18.86148 | -21.56234031 | -14.5977233 | -15.79639875 | 0 | 0 | 0 | 0 | 0 | 0 | 0 | 62.39223 | 61.499385 | 61.002225 | 60.81651 | 48.047265 | 0 | 0 | -21.64181456 | -18.25287 | -18.55533 | -19.18089876 | -18.91577762 | -22.54582 | -17.01542 | 52.76376186 | 62.40266 | 60.58444 | 117.1127 | 98.35150977 | 55.71846 | 67.42746
264 | E20405 | 2017-05-04 01:49 | 59.0003 | 60.9708 | 57 | 57 | 1.1901 | 762.1676 | 20326 | 29 | 239962 | 239921 | 139147 | 139154 | 139311 | 139287 | 221101 | 221119 | 220848 | 220855 | 215467 | 215392 | 216069 | 216051 | 294074 | 294058 | 1362.2 | 60328.5781 | 6 | 194.278 | 194.278 | 194.278 | 5.5498 | 5.5498 | 5.5498 | 5.5498 | 1231.4453 | 1149.2015 | 1097.6666 | 894.619 | 1075.5857 | 1010.2324 | 990.3129 | 970.7101 | 949.6217 | 936.1025 | 924.0123 | 908.3321 | 16 | 32 | 32.086 | 19.6552 | 12.4841 | 8.8522 | 6.4651 | 4.8717 | 3.7048 | 3.0803 | 3.0647 | 91.67 | 154.71 | 147.06 | 241.22 | 211 | 349.85 | 285.79 | 473.71 | 384.52 | 633.59 | 506.89 | 842.13 | 615.69 | 1010.98 | 49.4 | 44.5 | 36.1213 | 4.4 | 4.2898 | 4.2898 | -1.2204 | 4.2898 | 6216865 | 1 |  |  | 3.7 | 6.9007 | 8.8736 | 10.7571 | 12.2657 | 15.8893 | 4.1917 | 7.3433 | 9.35 | 12.1233 | 13.865 | 16.6617 | 25.0686 | 25.022 | 24.9446 | 25.0648 | 25.0995 | 24.8264 |  | 18681 | 640 | 11 |  | EA061 | 305 | 1108 | 7 | 5 | 35 | 35.166664 | 4.4 | 1672.4 | 1540.2072 | 1381.5786 | 1324.5786 | 1169.6643 | 1156.4642 | 1113.8715 | 64.1943 | 59.7171 | 66.98 | 65.045 | 58.6921 | 50.6214 | 40.2371 | 32.086 | 19.6552 | 12.4841 | 8.8522 | 6.4651 | 4.8717 | 3.7048 | 3.0803 | 0 | 0 | 0 | 0 | 0 | 0.1016 | 0.0254 | 0 | 0 | 0 | 0 | 0 | 0 | 0 | 0.082731 | 0.071272 | 0.061827 | 0.013656 | 0.015691 | 0.017525 | 0.015946 | -0.000536 | -0.001604 | -0.003816 | -0.000384 | -0.000614 | -0.010505 | -0.006436 | 0.085391 | 0.081118 | 0.079402 | 0.076219 | 0.082509 | 0.110019 | 0.103807 | -0.219348 | -0.215752 | -0.213854 | -0.213301 | -0.216944 | -0.225946 | -0.220262 | -1.390629 | -1.358364 | -1.340607 | -1.336158 | -1.373558 | -1.461259 | -1.409671 | -0.33982 | -0.309943 | -0.297129 | -0.29499 | -0.328411 | -0.459021 | -0.400651 | -0.409175 | -0.373903 | -0.355944 | -0.350437 | -0.383307 | -0.465825 | -0.411418 | 0.412724 | 0.375507 | 0.34485 | 0.282932 | 0.458526 | 0.369226 | 0.323657 | -45 | -45 | -45 | -45 | -35 | -20 | 20 | -1.412091 | -1.391891 | -1.381325 | -1.377314 | -1.399637 | 0 | 0 |  | 1407.973 | 0 |  | 1414.2469 | 0 |  | 737.715 | 0 |  | 737.868 | 0 |  | 1403.325 | 0 |  | 1428.369 | 0 |  | 762.125 | 0 |  | 761.901 | 0 |  | 1400.683 | 0 |  | 1422.019 | 0 |  | 773.516 | 0 |  | 773.749 | 0 |  | 1536.573 | 0 |  | 1536.675 | 0 |  | 778.485 | 0 |  | 778.225 | 0 |  | 1450.594 | 0 |  | 1450.645 | 0 |  | 749.883 | 0 |  | 749.626 | 0 |  | 1494.714 | 0 |  | 1499.108 | 0 |  | 728.929 | 0.102 |  | 729.179 | 0.102 |  | 1447.521 | 0 |  | 1449.172 | 0 |  | 764.834 | 0.025 |  | 764.873 | 0.025 | 142.8079084 | 124.9385 | 109.7001 | 100.9581 | 96.50783 | 127.233 | 115.6277 | 0 | 0 | 0 | 0 | 0 | -22.9561136 | -5.5946548 | -114.3028 | -94.6345 | -77.76995 | -17.73349 | -20.70913 | -10.25803818 | -13.40597121 | 0 | 0 | 0 | 0 | 0 | 0 | 0 | 63.544095 | 62.635095 | 62.159625 | 61.97913 | 48.987295 | 0 | 0 | -21.81451 | -18.5089 | -19.90170042 | -19.18762455 | -19.27513 | -23.23629 | -16.12103 | 70.23475 | 74.43022 | 74.18808 | 126.0161 | 105.5109 | 70.7826 | 80.506
264 | E20406 | 2017-05-04 01:50 | 59.0043 | 60.9032 | 23 | 47 | 1.2658 | 463.8515 | 18304 | 29 | 239962 | 239921 | 139147 | 139154 | 139311 | 139287 | 221101 | 221119 | 220848 | 220855 | 215467 | 215392 | 216069 | 216051 | 294074 | 294058 | 1362.2 | 60328.5781 | 6 | 194.6395 | 194.6395 | 194.6395 | 5.9113 | 5.9113 | 5.9113 | 5.9113 | 1195.1172 | 1126.6635 | 1090 | 917.3187 | 1062.4979 | 1007.0063 | 991.8305 | 976.6516 | 961.1097 | 950.7767 | 940.1876 | 926.8698 | 16 | 25 | 32.3526 | 21.6523 | 14.6498 | 10.8907 | 8.1578 | 6.2881 | 5.0527 | 4.3659 | 4.3548 | 99.8 | 127.49 | 148.63 | 188.07 | 203.75 | 255.13 | 270.46 | 341.57 | 351.75 | 450.53 | 439.79 | 560.64 | 516.71 | 654.59 | 50.1 | 44.5 | 18.6592 | 1.077778 | 1.6472 | 2.9369 | -0.9386 | 1.6472 | 6108527 | 2 |  |  | 4.5036 | 8.0543 | 9.6629 | 11.8057 | 14.4436 | 19.3729 | 4.8 | 8.692 | 10.49 | 12.58 | 16.356 | 22.606 | 24.9873 | 25.0051 | 25.0458 | 25.1051 | 24.9912 | 24.7901 |  | 18681 | 640 | 12 |  | EA652E | 432 | 1156 | 9 | 3 | 40 | 38.799999 | 1.077778 | 1655.2858 | 1600.4429 | 1391.5072 | 1474.5072 | 1304.6857 | 1157.2572 | 1111.5358 | 104.9843 | 107.5107 | 107.095 | 115.3186 | 75.3786 | 55.5164 | 45.7921 | 32.3526 | 21.6523 | 14.6498 | 10.8907 | 8.1578 | 6.2881 | 5.0527 | 4.3659 | 0 | 0 | 0 | 0 | 0 | 0.1016 | 0.0254 | 0 | 0 | 0 | 0 | 0 | 0 | 0 | 0.093609 | 0.080939 | 0.070772 | 0.016921 | 0.019457 | 0.021469 | 0.019517 | -0.000984 | -0.002923 | -0.00683 | -0.000674 | -0.000922 | -0.011835 | -0.007148 | 0.084745 | 0.080492 | 0.078788 | 0.075616 | 0.081844 | 0.109051 | 0.102891 | -0.237955 | -0.234337 | -0.232416 | -0.231835 | -0.235753 | -0.245293 | -0.239114 | -1.381147 | -1.354283 | -1.339898 | -1.333452 | -1.367525 | -1.454806 | -1.402953 | -0.373139 | -0.34002 | -0.325923 | -0.323209 | -0.359479 | -0.503989 | -0.439854 | -0.399292 | -0.365873 | -0.348431 | -0.344217 | -0.377609 | -0.455704 | -0.402581 | 0.415418 | 0.386527 | 0.355767 | 0.31755 | 0.532024 | 0.450451 | 0.408473 | -45 | -40 | -35 | -40 | -35 | -10 | 10 | -1.548548 | -1.527485 | -1.516752 | -1.51201 | -1.534563 | 0 | 0 |  | 1407.973 | 0 |  | 1414.2469 | 0 |  | 737.715 | 0 |  | 737.868 | 0 |  | 1403.325 | 0 |  | 1428.369 | 0 |  | 762.125 | 0 |  | 761.901 | 0 |  | 1400.683 | 0 |  | 1422.019 | 0 |  | 773.516 | 0 |  | 773.749 | 0 |  | 1536.573 | 0 |  | 1536.675 | 0 |  | 778.485 | 0 |  | 778.225 | 0 |  | 1450.594 | 0 |  | 1450.645 | 0 |  | 749.883 | 0 |  | 749.626 | 0 |  | 1494.714 | 0 |  | 1499.108 | 0 |  | 728.929 | 0.102 |  | 729.179 | 0.102 |  | 1447.521 | 0 |  | 1449.172 | 0 |  | 764.834 | 0.025 |  | 764.873 | 0.025 | 140.2772 | 128.8228 | 109.6341 | 111.4963 | 106.7807 | 126.2001 | 114.367 | 0 | 0 | 0 | 0 | 0 | -24.9217688 | -6.0734956 | -127.9287 | -105.6557 | -85.67576 | -21.66459 | -25.34708 | -14.0156 | -17.35313 | 0 | 0 | 0 | 0 | 0 | 0 | 0 | 69.68466 | 61.0994 | 53.08632 | 60.4804 | 53.709705 | 0 | 0 | -39.17374 | -36.55579 | -34.90472 | -37.27201 | -27.09702 | -27.97965 | -20.14184 | 42.85938 | 47.71072 | 42.13991 | 113.0401 | 108.0463 | 59.28303 | 70.79857
264 | E20407 | 2017-05-04 01:52 | 58.8528 | 60.7698 | 63 | 60 | 1.3661 | 543.2278 | 19268 | 29 | 239962 | 239921 | 139147 | 139154 | 139311 | 139287 | 221101 | 221119 | 220848 | 220855 | 215467 | 215392 | 216069 | 216051 | 294074 | 294058 | 1362.2 | 60368 | 6 | 195.1187 | 195.1187 | 195.1187 | 6.3905 | 6.3905 | 6.3905 | 6.3905 | 1206.8359 | 1124.365 | 1078.1666 | 904.189 | 1057.5164 | 993.1564 | 977.3483 | 961.8416 | 945.2197 | 936.1599 | 926.134 | 912.0016 | 15.8 | 22.6 | 32.2218 | 20.368 | 13.2894 | 9.6058 | 7.2423 | 5.596 | 4.4238 | 3.8506 | 3.8329 | 82.3 | 112.12 | 128.79 | 172.32 | 181.41 | 238.3 | 242.53 | 321.38 | 316.79 | 425.6 | 397.91 | 538.28 | 466.39 | 629.29 | 49.5 | 44.9 | 36.1382 | -23.475 | -13.025 | 13.8958 | 6.0167 | -13.025 | 6214852 | 1 |  |  | 4.8636 | 8.9443 | 11.3264 | 13.9436 | 16.4493 | 22.435 | 5.2937 | 9.3127 | 11.8413 | 14.4571 | 17.6048 | 24.9683 | 24.9638 | 24.9891 | 24.9155 | 25.1559 | 24.8869 | 25.5001 |  | 18681 | 640 | 13 |  | CC652 | 381 | 1178 | 9 | 7 | 40 | 41.333336 | -23.475 | 1908.9572 | 1791.6714 | 1587.25 | 1533.4642 | 1515.5643 | 1405.9928 | 1164.3357 | 106.1643 | 96.4986 | 97.6243 | 100.7557 | 90.6436 | 52.155 | 37.8929 | 32.2218 | 20.368 | 13.2894 | 9.6058 | 7.2423 | 5.596 | 4.4238 | 3.8506 | 0 | 0 | 0 | 0 | 0 | 0.1016 | 0.0254 | 0 | 0 | 0 | 0 | 0 | 0 | 0 | 0.092861 | 0.080487 | 0.071215 | 0.018367 | 0.019988 | 0.021516 | 0.019573 | -0.001124 | -0.003374 | -0.008107 | -0.000725 | -0.000955 | -0.013199 | -0.007933 | 0.084244 | 0.080011 | 0.078322 | 0.075188 | 0.081356 | 0.108269 | 0.102269 | -0.248199 | -0.244333 | -0.242179 | -0.241468 | -0.245496 | -0.255617 | -0.248558 | -1.391046 | -1.360732 | -1.343434 | -1.338081 | -1.366481 | -1.45555 | -1.39866 | -0.388497 | -0.353868 | -0.339335 | -0.337071 | -0.374149 | -0.524116 | -0.459442 | -0.398005 | -0.36516 | -0.347387 | -0.341481 | -0.376862 | -0.455871 | -0.397856 | 0.410349 | 0.375189 | 0.34755 | 0.288559 | 0.478391 | 0.400688 | 0.362839 | -30 | -25 | -25 | -25 | -35 | 0 | 0 | -1.619533 | -1.597231 | -1.585481 | -1.581878 | -1.604627 | 0 | 0 |  | 1407.973 | 0 |  | 1414.2469 | 0 |  | 737.715 | 0 |  | 737.868 | 0 |  | 1403.325 | 0 |  | 1428.369 | 0 |  | 762.125 | 0 |  | 761.901 | 0 |  | 1400.683 | 0 |  | 1422.019 | 0 |  | 773.516 | 0 |  | 773.749 | 0 |  | 1536.573 | 0 |  | 1536.675 | 0 |  | 778.485 | 0 |  | 778.225 | 0 |  | 1450.594 | 0 |  | 1450.645 | 0 |  | 749.883 | 0 |  | 749.626 | 0 |  | 1494.714 | 0 |  | 1499.108 | 0 |  | 728.929 | 0.102 |  | 729.179 | 0.102 |  | 1447.521 | 0 |  | 1449.172 | 0 |  | 764.834 | 0.025 |  | 764.873 | 0.025 | 160.8182 | 143.3534 | 124.3165945 | 115.2981 | 123.3002 | 152.2254 | 119.0754 | 0 | 0 | 0 | 0 | 0 | -25.9706872 | -6.3133732 | -127.6104 | -104.9301 | -84.78143 | -23.60643 | -26.00823 | -12.10580935 | -16.2804024 | 0 | 0 | 0 | 0 | 0 | 0 | 0 | 48.58599 | 39.930775 | 39.637025 | 39.54695 | 56.161945 | 0 | 0 | -41.24451 | -34.14777 | -33.12734 | -33.96182 | -33.91421 | -27.33526998 | -17.40959 | 40.54928 | 44.2063 | 46.04484 | 97.27681 | 119.5397 | 86.81367 | 79.07208
264 | E20408 | 2017-05-04 01:54 | 59.2423 | 60.9851 | 35 | 61 | 1.3661 | 543.9146 | 19294 | 29 | 239962 | 239921 | 139147 | 139154 | 139311 | 139287 | 221101 | 221119 | 220848 | 220855 | 215467 | 215392 | 216069 | 216051 | 294074 | 294058 | 1362.2 | 60390.0078 | 6 | 195.5986 | 195.5986 | 195.5986 | 6.8704 | 6.8704 | 6.8704 | 6.8704 | 1170.5078 | 1095.7875 | 1049.1666 | 882.5735 | 1044.6592 | 980.4637 | 963.6107 | 946.656 | 929.3671 | 918.0084 | 905.9136 | 890.5231 | 15.6 | 18.2 | 32.8226 | 20.5995 | 13.3955 | 9.6877 | 7.1617 | 5.5432 | 4.4613 | 3.8489 | 3.8406 | 80.18 | 114.51 | 126.21 | 174.64 | 178.69 | 242.14 | 237.86 | 328.74 | 307.31 | 431.86 | 384.99 | 538.55 | 454.62 | 630.33 | 49.7 | 44.6 | 35.614 | 2.125 | 3.4169 | 3.4388 | -2.0736 | 3.4169 | 6214852 | 2 |  |  | 5.0029 | 9.0893 | 11.66 | 15.0593 | 17.105 | 21.6686 | 5.1985 | 9.5908 | 12.1246 | 15.5323 | 18.8062 | 23.2923 | 25.0488 | 25.0177 | 24.938 | 25.1125 | 24.9764 | 25.0064 |  | 18681 | 640 | 14 |  | CC652 | 381 | 1178 | 9 | 7 | 40 | 49 | 2.125 | 1957.4785 | 1903.9357 | 1672.4928 | 1779.5358 | 1541.7 | 1394.6571 | 1326.9071 | 98.4186 | 96.495 | 100.8493 | 101.8771 | 97.0379 | 73.5729 | 34.6057 | 32.8226 | 20.5995 | 13.3955 | 9.6877 | 7.1617 | 5.5432 | 4.4613 | 3.8489 | 0 | 0 | 0 | 0 | 0 | 0.1016 | 0.0254 | 0 | 0 | 0 | 0 | 0 | 0 | 0 | 0.087774 | 0.07683 | 0.06743 | 0.016983 | 0.018561 | 0.019863 | 0.018005 | -0.001124 | -0.003374 | -0.008106 | -0.000725 | -0.000957 | -0.013565 | -0.008185 | 0.084228 | 0.079997 | 0.078309 | 0.075148 | 0.081353 | 0.108283 | 0.102171 | -0.248337 | -0.244481 | -0.242323 | -0.241943 | -0.245526 | -0.255502 | -0.249038 | -1.391894 | -1.361981 | -1.344648 | -1.342149 | -1.366803 | -1.454017 | -1.401846 | -0.387993 | -0.353429 | -0.338926 | -0.335862 | -0.37402 | -0.524337 | -0.457644 | -0.399451 | -0.366435 | -0.348588 | -0.345098 | -0.377203 | -0.455279 | -0.402053 | 0.410508 | 0.375102 | 0.346422 | 0.287237 | 0.481225 | 0.403962 | 0.363433 | -30 | -25 | -25 | -25 | -35 | 10 | -10 | -1.61985 | -1.597514 | -1.585654 | -1.582072 | -1.604889 | 0 | 0 |  | 1407.973 | 0 |  | 1414.2469 | 0 |  | 737.715 | 0 |  | 737.868 | 0 |  | 1403.325 | 0 |  | 1428.369 | 0 |  | 762.125 | 0 |  | 761.901 | 0 |  | 1400.683 | 0 |  | 1422.019 | 0 |  | 773.516 | 0 |  | 773.749 | 0 |  | 1536.573 | 0 |  | 1536.675 | 0 |  | 778.485 | 0 |  | 778.225 | 0 |  | 1450.594 | 0 |  | 1450.645 | 0 |  | 749.883 | 0 |  | 749.626 | 0 |  | 1494.714 | 0 |  | 1499.108 | 0 |  | 728.929 | 0.102 |  | 729.179 | 0.102 |  | 1447.521 | 0 |  | 1449.172 | 0 |  | 764.834 | 0.025 |  | 764.873 | 0.025 | 164.8745 | 152.3091 | 130.9712 | 133.7286 | 125.4219201 | 151.0177 | 135.5714 | 0 | 0 | 0 | 0 | 0 | -25.9590032 | -6.3255652 | -120.6076151 | -100.0457 | -79.7699 | -21.82066 | -24.0612 | -9.157399066 | -13.76612772 | 0 | 0 | 0 | 0 | 0 | 0 | 0 | 48.5955 | 39.93785 | 39.64135 | 39.5518 | 56.171115 | 0 | 0 | -38.18573 | -34.10413 | -34.18045 | -34.21665 | -36.29412 | -38.57699 | -15.83709 | 54.67666 | 58.09719 | 56.66224 | 117.2431 | 121.2377 | 77.32426 | 99.64264
264 | E20409 | 2017-05-04 01:56 | 59.1822 | 60.9149 | 48 | 55 | 1.1786 | 617.5728 | 21495 | 29 | 239962 | 239921 | 139147 | 139154 | 139311 | 139287 | 221101 | 221119 | 220848 | 220855 | 215467 | 215392 | 216069 | 216051 | 294074 | 294058 | 1362.2 | 60390.0078 | 6 | 196.1417 | 196.1417 | 196.1417 | 7.4135 | 7.4135 | 7.4135 | 7.4135 | 1188.0859 | 1128.7397 | 1067.5 | 906.8827 | 1070.8158 | 1008.3145 | 990.9274 | 973.7591 | 955.5557 | 942.9214 | 929.6356 | 915.5721 | 15.8 | 24.2 | 31.9571 | 19.9556 | 13.0023 | 9.4491 | 6.9617 | 5.3201 | 4.1936 | 3.5976 | 3.5849 | 93.11 | 141.3 | 146.29 | 215.34 | 207.15 | 299.62 | 280.02 | 409.23 | 369.87 | 540.87 | 468.97 | 688.06 | 554.96 | 813 | 50 | 44.9 | 31.3953 | 2.92 | 2.9206 | 4.3112 | -1.1388 | 2.9206 | 6110823 | 1 |  |  | 4.2614 | 7.5729 | 9.5043 | 11.5821 | 13.8443 | 18.8764 | 4.6125 | 8.4768 | 10.3018 | 14.7214 | 17.4036 | 25.6696 | 24.9003 | 25.1053 | 25.0049 | 18.1306 | 18.0629 | 17.8499 |  | 18681 | 640 | 15 |  | CC650D | 356 | 1239 | 8 | 3 | 40 | 23.166668 | 2.92 | 1812.3429 | 1738.7572 | 1489.2572 | 1471.9572 | 1323.2 | 1301.0714 | 1186.5215 | 83.7293 | 83.0736 | 78.9636 | 84.1329 | 96.5821 | 80.01 | 33.7371 | 31.9571 | 19.9556 | 13.0023 | 9.4491 | 6.9617 | 5.3201 | 4.1936 | 3.5976 | 0 | 0 | 0 | 0 | 0 | 0.1016 | 0.0254 | 0 | 0 | 0 | 0 | 0 | 0 | 0 | 0.098542 | 0.088444 | 0.078307 | 0.022593 | 0.024284 | 0.025507 | 0.023122 | -0.001785 | -0.005382 | -0.012622 | -0.000905 | -0.001312 | -0.014515 | -0.008769 | 0.082649 | 0.0785 | 0.076846 | 0.073765 | 0.079854 | 0.106194 | 0.100232 | -0.2726 | -0.268341 | -0.265927 | -0.265244 | -0.269193 | -0.280022 | -0.272746 | -1.372267 | -1.342589 | -1.325175 | -1.320837 | -1.345244 | -1.42733 | -1.374752 | -0.434166 | -0.395556 | -0.379432 | -0.376691 | -0.419424 | -0.58821 | -0.514136 | -0.378985 | -0.347472 | -0.330216 | -0.325142 | -0.355506 | -0.430458 | -0.378784 | 0.404683 | 0.366186 | 0.327827 | 0.268418 | 0.43965 | 0.364396 | 0.326332 | -30 | -25 | -25 | -25 | -35 | 20 | -20 | -1.805595 | -1.780575 | -1.76725 | -1.762867 | -1.787319 | 0 | 0 |  | 1407.973 | 0 |  | 1414.2469 | 0 |  | 737.715 | 0 |  | 737.868 | 0 |  | 1403.325 | 0 |  | 1428.369 | 0 |  | 762.125 | 0 |  | 761.901 | 0 |  | 1400.683 | 0 |  | 1422.019 | 0 |  | 773.516 | 0 |  | 773.749 | 0 |  | 1536.573 | 0 |  | 1536.675 | 0 |  | 778.485 | 0 |  | 778.225 | 0 |  | 1450.594 | 0 |  | 1450.645 | 0 |  | 749.883 | 0 |  | 749.626 | 0 |  | 1494.714 | 0 |  | 1499.108 | 0 |  | 728.929 | 0.102 |  | 729.179 | 0.102 |  | 1447.521 | 0 |  | 1449.172 | 0 |  | 764.834 | 0.025 |  | 764.873 | 0.025 | 149.7883 | 136.4924402 | 114.4435 | 108.5789 | 105.6628128 | 138.166 | 118.9274 | 0 | 0 | 0 | 0 | 0 | -28.4502352 | -6.9277484 | -132.7764 | -111.5181 | -87.04412 | -28.64631 | -30.90295 | -15.68921136 | -19.73182 | 0 | 0 | 0 | 0 | 0 | 0 | 0 | 54.16785 | 44.514375 | 44.18125 | 44.071675 | 62.556165 | 0 | 0 | -36.35242 | -32.86026 | -29.96132 | -31.69211 | -40.50885 | -47.0626821 | -17.34546 | 34.82732 | 36.62843 | 41.61927 | 92.31218 | 96.80718 | 46.96385 | 74.9224
264 | E20410 | 2017-05-04 01:57 | 59.1034 | 60.8226 | 45 | 53 | 1.1786 | 617.1169 | 21501 | 29 | 239962 | 239921 | 139147 | 139154 | 139311 | 139287 | 221101 | 221119 | 220848 | 220855 | 215467 | 215392 | 216069 | 216051 | 294074 | 294058 | 1362.2 | 60411.9688 | 6 | 196.6843 | 196.6843 | 196.6843 | 7.9562 | 7.9562 | 7.9562 | 7.9562 | 1175.1953 | 1098.9365 | 1050.5 | 910.1118 | 1050.4045 | 994.0255 | 979.6877 | 964.9453 | 949.2822 | 938.73 | 928.2839 | 915.9979 | 15.8 | 17.2 | 32.3202 | 20.4936 | 13.3494 | 9.6891 | 7.123 | 5.4368 | 4.232 | 3.6012 | 3.5911 | 97.91 | 138.81 | 152.94 | 211.92 | 215.38 | 295.48 | 290.43 | 403.26 | 386.18 | 534.11 | 494.08 | 685.61 | 590.59 | 818.52 | 50.8 | 44.8 | 27.7169 | 0.46 | 0.674 | 1.6726 | -0.7671 | 0.674 | 6110823 | 2 |  |  | 4.515 | 7.9764 | 9.8021 | 11.8171 | 13.9271 | 18.1057 | 4.5698 | 8.1491 | 10.5566 | 15.2679 | 17.466 | 23.6547 | 25.0009 | 25.0461 | 24.9556 | 18.1386 | 18.0081 | 18.0137 |  | 18681 | 640 | 16 |  | CC650D | 356 | 1239 | 8 | 3 | 40 | 37.799999 | 0.46 | 1832.4143 | 1737.3572 | 1499.2357 | 1484.7 | 1325.9357 | 1357.8071 | 1185.4071 | 52.2679 | 52.6086 | 53.9521 | 59.2586 | 78.6029 | 74.7029 | 31.515 | 32.3202 | 20.4936 | 13.3494 | 9.6891 | 7.123 | 5.4368 | 4.232 | 3.6012 | 0 | 0 | 0 | 0 | 0 | 0.1016 | 0.0254 | 0 | 0 | 0 | 0 | 0 | 0 | 0 | 0.092477 | 0.082943 | 0.072958 | 0.020743 | 0.021973 | 0.023593 | 0.021378 | -0.001829 | -0.005692 | -0.013396 | -0.000969 | -0.001314 | -0.014805 | -0.00892 | 0.082588 | 0.078448 | 0.076794 | 0.073713 | 0.079799 | 0.106067 | 0.100145 | -0.273201 | -0.268799 | -0.266396 | -0.265709 | -0.269904 | -0.280815 | -0.273325 | -1.368964 | -1.337629 | -1.320388 | -1.315513 | -1.345375 | -1.424334 | -1.370518 | -0.434937 | -0.396474 | -0.380274 | -0.377446 | -0.420321 | -0.588498 | -0.51502 | -0.379532 | -0.347421 | -0.330275 | -0.32541 | -0.355656 | -0.432523 | -0.379285 | 0.405791 | 0.368602 | 0.33383 | 0.273915 | 0.447077 | 0.367772 | 0.326788 | -35 | -35 | -35 | -35 | -35 | 30 | -30 | -1.805302 | -1.779547 | -1.76633 | -1.762064 | -1.788281 | 0 | 0 |  | 1407.973 | 0 |  | 1414.2469 | 0 |  | 737.715 | 0 |  | 737.868 | 0 |  | 1403.325 | 0 |  | 1428.369 | 0 |  | 762.125 | 0 |  | 761.901 | 0 |  | 1400.683 | 0 |  | 1422.019 | 0 |  | 773.516 | 0 |  | 773.749 | 0 |  | 1536.573 | 0 |  | 1536.675 | 0 |  | 778.485 | 0 |  | 778.225 | 0 |  | 1450.594 | 0 |  | 1450.645 | 0 |  | 749.883 | 0 |  | 749.626 | 0 |  | 1494.714 | 0 |  | 1499.108 | 0 |  | 728.929 | 0.102 |  | 729.179 | 0.102 |  | 1447.521 | 0 |  | 1449.172 | 0 |  | 764.834 | 0.025 |  | 764.873 | 0.025 | 151.3354 | 136.2922 | 115.1323 | 109.4416911 | 105.8083 | 144.0185 | 118.7126 | 0 | 0 | 0 | 0 | 0 | -28.530804 | -6.942455 | -124.0938 | -103.3332 | -78.64495 | -26.01295 | -27.7941 | -12.51705 | -17.07391 | 0 | 0 | 0 | 0 | 0 | 0 | 0 | 63.18557 | 62.284145 | 61.82155 | 61.67224 | 62.589835 | 0 | 0 | -22.73324 | -20.85794 | -20.51658 | -22.36692 | -33.03845 | -43.96251 | -16.2308553 | 67.69391 | 74.38522 | 77.79233 | 122.7341 | 107.5656 | 59.00817 | 78.46537
264 | E20411 | 2017-05-04 01:59 | 59.0284 | 60.857 | 52 | 60 | 1.3754 | 624.1169 | 21849 | 29 | 239962 | 239921 | 139147 | 139154 | 139311 | 139287 | 221101 | 221119 | 220848 | 220855 | 215467 | 215392 | 216069 | 216051 | 294074 | 294058 | 1362.2 | 60434.0391 | 6 | 197.2753 | 197.2753 | 197.2753 | 8.5471 | 8.5471 | 8.5471 | 8.5471 | 1177.5391 | 1116.3998 | 1064.3334 | 898.1495 | 1071.5059 | 1012.4805 | 993.0874 | 974.1306 | 955.788 | 945.203 | 933.824 | 917.4938 | 15.8 | 22.4 | 32.3333 | 20.7621 | 13.4939 | 9.914 | 7.2667 | 5.4214 | 4.1852 | 3.5994 | 3.5954 | 85.54 | 127.38 | 133.93 | 195.35 | 186.59 | 268.51 | 251.52 | 368.67 | 341.11 | 501.3 | 439.41 | 650.14 | 519.71 | 765.14 | 49.8 | 44.7 | 38.0697 | 3.322222 | 3.4401 | 3.4401 | -0.3576 | 3.4401 | 6214016 | 1 |  |  | 4.2286 | 7.9807 | 9.5793 | 11.2286 | 13.8543 | 18.6607 | 4.5164 | 8.3787 | 10.1902 | 12.3705 | 14.5197 | 20.6902 | 24.8594 | 25.0203 | 25.0724 | 24.9551 | 24.862 | 24.9261 |  | 18681 | 640 | 17 |  | EA220 | 353 | 1245 | 8 | 6 | 35 | 19.166668 | 3.322222 | 1867.3357 | 1837.0286 | 1582.9286 | 1682.6285 | 1563.9928 | 1399.6285 | 1112.4928 | 104.1914 | 101.5336 | 98.0236 | 105.6179 | 94.65 | 72.235 | 37.9743 | 32.3333 | 20.7621 | 13.4939 | 9.914 | 7.2667 | 5.4214 | 4.1852 | 3.5994 | 0 | 0 | 0 | 0 | 0 | 0.1016 | 0.0254 | 0 | 0 | 0 | 0 | 0 | 0 | 0 | 0.090814 | 0.080045 | 0.070323 | 0.019829 | 0.021116 | 0.022472 | 0.02037 | -0.001919 | -0.005978 | -0.01361 | -0.000958 | -0.001345 | -0.015704 | -0.009448 | 0.082427 | 0.078279 | 0.076622 | 0.073535 | 0.079574 | 0.105774 | 0.099977 | -0.275235 | -0.270968 | -0.268779 | -0.268274 | -0.272756 | -0.283134 | -0.274933 | -1.365792 | -1.335298 | -1.321884 | -1.318638 | -1.34815 | -1.417668 | -1.359604 | -0.439729 | -0.400315 | -0.383734 | -0.380451 | -0.422559 | -0.593074 | -0.521333 | -0.376216 | -0.345716 | -0.329226 | -0.325472 | -0.358536 | -0.432801 | -0.375101 | 0.405884 | 0.368355 | 0.33618 | 0.275235 | 0.442156 | 0.362 | 0.325401 | -35 | -35 | -30 | -30 | -35 | 40 | -40 | -1.824879 | -1.79889 | -1.786554 | -1.782572 | -1.808917 | 0 | 0 |  | 1407.973 | 0 |  | 1414.2469 | 0 |  | 737.715 | 0 |  | 737.868 | 0 |  | 1403.325 | 0 |  | 1428.369 | 0 |  | 762.125 | 0 |  | 761.901 | 0 |  | 1400.683 | 0 |  | 1422.019 | 0 |  | 773.516 | 0 |  | 773.749 | 0 |  | 1536.573 | 0 |  | 1536.675 | 0 |  | 778.485 | 0 |  | 778.225 | 0 |  | 1450.594 | 0 |  | 1450.645 | 0 |  | 749.883 | 0 |  | 749.626 | 0 |  | 1494.714 | 0 |  | 1499.108 | 0 |  | 728.929 | 0.102 |  | 729.179 | 0.102 |  | 1447.521 | 0 |  | 1449.172 | 0 |  | 764.834 | 0.025 |  | 764.873 | 0.025 | 153.9189 | 143.8008 | 121.2872 | 123.7321 | 124.4532 | 148.0443 | 111.2237 | 0 | 0 | 0 | 0 | 0 | -28.7664144 | -6.9832982 | -121.4121 | -98.90152 | -74.96801 | -24.88402 | -26.65427365 | -9.594777024 | -14.84959 | 0 | 0 | 0 | 0 | 0 | 0 | 0 | 63.870765 | 62.96115 | 53.59662 | 53.47716 | 63.312095 | 0 | 0 | -45.81598 | -40.64542 | -37.61499 | -40.18244 | -39.99520935 | -42.84070039 | -19.79726 | 50.56158 | 67.21497 | 62.30078 | 112.1428 | 121.1158 | 66.84241 | 69.59354
264 | E20412 | 2017-05-04 02:01 | 59.168 | 61.0003 | 47 | 61 | 1.3754 | 639.3193 | 22229 | 29 | 239962 | 239921 | 139147 | 139154 | 139311 | 139287 | 221101 | 221119 | 220848 | 220855 | 215467 | 215392 | 216069 | 216051 | 294074 | 294058 | 1362.2 | 60472.9258 | 6 | 197.884 | 197.884 | 197.884 | 9.1558 | 9.1558 | 9.1558 | 9.1558 | 1163.4766 | 1095.4558 | 1039.8334 | 892.8912 | 1056.4736 | 999.5899 | 981.1813 | 962.4178 | 943.2114 | 931.3239 | 919.2586 | 904.1301 | 15.8 | 17.4 | 32.752 | 20.6201 | 13.2219 | 9.7197 | 7.1774 | 5.4157 | 4.2224 | 3.572 | 3.5808 | 86.53 | 129.04 | 136.8 | 200.68 | 191.66 | 281.26 | 256.22 | 377.82 | 338.68 | 503.59 | 434.59 | 648.74 | 524.44 | 764.99 | 50 | 44.7 | 37.5439 | 1.4 | 1.6475 | 3.4799 | -0.1989 | 1.6475 | 6214016 | 2 |  |  | 4.1764 | 7.8971 | 9.9679 | 12.095 | 13.9043 | 17.8693 | 4.5443 | 8.3557 | 10.7098 | 12.8279 | 14.7787 | 20.5164 | 24.9223 | 25.0724 | 25.0163 | 25.1489 | 24.9363 | 24.7059 |  | 18681 | 640 | 18 |  | EA220 | 353 | 1245 | 8 | 6 | 35 | 28.333334 | 1.4 | 1974.0714 | 1899.7 | 1619.9071 | 1704.8143 | 1545.0643 | 1374.3286 | 1354.8143 | 63.0964 | 58.9164 | 60.4971 | 68.6864 | 83.4421 | 72.2686 | 33.7236 | 32.752 | 20.6201 | 13.2219 | 9.7197 | 7.1774 | 5.4157 | 4.2224 | 3.572 | 0 | 0 | 0 | 0 | 0 | 0.1016 | 0.0254 | 0 | 0 | 0 | 0 | 0 | 0 | 0 | 0.087008 | 0.076006 | 0.066231 | 0.018474 | 0.019742 | 0.022309 | 0.020087 | -0.001919 | -0.006256 | -0.014056 | -0.000991 | -0.001346 | -0.015057 | -0.009032 | 0.082399 | 0.078257 | 0.076609 | 0.073525 | 0.079575 | 0.105772 | 0.099794 | -0.275571 | -0.271092 | -0.268803 | -0.268258 | -0.272747 | -0.283466 | -0.276338 | -1.367903 | -1.333772 | -1.319642 | -1.316189 | -1.347843 | -1.425035 | -1.3742 | -0.438893 | -0.39972 | -0.383418 | -0.380252 | -0.42273 | -0.593184 | -0.517591 | -0.378435 | -0.347339 | -0.330145 | -0.326087 | -0.358224 | -0.432711 | -0.382417 | 0.405327 | 0.366651 | 0.332098 | 0.27379 | 0.448484 | 0.367963 | 0.324327 | -35 | -40 | -35 | -35 | -35 | 30 | -30 | -1.825056 | -1.798075 | -1.785855 | -1.781889 | -1.809097 | 0 | 0 |  | 1407.973 | 0 |  | 1414.2469 | 0 |  | 737.715 | 0 |  | 737.868 | 0 |  | 1403.325 | 0 |  | 1428.369 | 0 |  | 762.125 | 0 |  | 761.901 | 0 |  | 1400.683 | 0 |  | 1422.019 | 0 |  | 773.516 | 0 |  | 773.749 | 0 |  | 1536.573 | 0 |  | 1536.675 | 0 |  | 778.485 | 0 |  | 778.225 | 0 |  | 1450.594 | 0 |  | 1450.645 | 0 |  | 749.883 | 0 |  | 749.626 | 0 |  | 1494.714 | 0 |  | 1499.108 | 0 |  | 728.929 | 0.102 |  | 729.179 | 0.102 |  | 1447.521 | 0 |  | 1449.172 | 0 |  | 764.834 | 0.025 |  | 764.873 | 0.025 | 162.6615 | 148.6648229 | 124.0995 | 125.3465 | 122.9485 | 145.3655 | 135.2023 | 0 | 0 | 0 | 0 | 0 | -28.8001456 | -7.0189852 | -116.3935 | -93.030597 | -68.85232135 | -23.01093 | -24.79492 | -10.33435382 | -15.191781 | 0 | 0 | 0 | 0 | 0 | 0 | 0 | 63.87696 | 71.923 | 62.504925 | 62.366115 | 63.318395 | 0 | 0 | -27.69257 | -23.55006 | -23.19568 | -26.11814 | -35.27348 | -42.86858 | -17.45503 | 82.4524 | 104.0072 | 94.55639 | 138.5835 | 126.1985 | 63.36241 | 95.53654
264 | E20413 | 2017-05-04 02:02 | 59.6648 | 61.1802 | 26 | 50 | 1.1619 | 622.4209 | 16185 | 29 | 239962 | 239921 | 139147 | 139154 | 139311 | 139287 | 221101 | 221119 | 220848 | 220855 | 215467 | 215392 | 216069 | 216051 | 294074 | 294058 | 1362.2 | 60472.9258 | 6 | 198.5275 | 198.5275 | 198.5275 | 9.7993 | 9.7993 | 9.7993 | 9.7993 | 1198.6328 | 1129.4333 | 1074.3334 | 882.7711 | 1066.5453 | 994.4781 | 975.8989 | 955.218 | 933.4517 | 919.4267 | 905.6613 | 887.5708 | 16 | 17.4 | 30.2181 | 17.4211 | 10.4546 | 7.4218 | 5.4276 | 4.1003 | 3.1511 | 2.6659 | 2.6702 | 91.53 | 133.01 | 155.99 | 220.86 | 226.25 | 318.53 | 306.41 | 433.4 | 412.63 | 580.84 | 535.44 | 762.38 | 642.84 | 909.46 | 49.7 | 44.8 | 25.3985 | 1.681818 | 2.0136 | 2.0612 | -0.9905 | 2.0136 | 6214746 | 1 |  |  | 3.8857 | 7.4043 | 9.285 | 11.17 | 12.6614 | 16.1729 | 4.5242 | 7.8323 | 10.0597 | 12.5629 | 14.0581 | 16.671 | 24.8945 | 25.0201 | 24.8622 | 25.1495 | 25.0039 | 24.8441 |  | 18681 | 641 | 1 |  | CC100 | 264 | 1245 | 6 | 1 | 35 | 21.833332 | 1.681818 | 1928.7285 | 1810.3857 | 1476.3429 | 1459.9143 | 1309.6571 | 1280.1357 | 1104.4429 | 61.825 | 56.6757 | 52.8436 | 53.7114 | 62.7721 | 63.4843 | 37.6807 | 30.2181 | 17.4211 | 10.4546 | 7.4218 | 5.4276 | 4.1003 | 3.1511 | 2.6659 | 0 | 0 | 0 | 0 | 0 | 0.1016 | 0.0254 | 0 | 0 | 0 | 0 | 0 | 0 | 0 | 0.085755 | 0.075276 | 0.064353 | 0.017866 | 0.018939 | 0.021944 | 0.019699 | -0.002106 | -0.00654 | -0.015482 | -0.001049 | -0.001349 | -0.014613 | -0.008774 | 0.082382 | 0.078252 | 0.076616 | 0.073537 | 0.079599 | 0.105789 | 0.099886 | -0.275465 | -0.271032 | -0.268442 | -0.267812 | -0.272459 | -0.283632 | -0.276041 | -1.361159 | -1.330153 | -1.311852 | -1.307435 | -1.344544 | -1.428188 | -1.374046 | -0.439078 | -0.400261 | -0.384345 | -0.381322 | -0.424314 | -0.594353 | -0.520217 | -0.378619 | -0.346567 | -0.328355 | -0.323935 | -0.354861 | -0.431052 | -0.377821 | 0.392781 | 0.349275 | 0.279474 | 0.225612 | 0.359031 | 0.288963 | 0.254177 | -45 | -45 | -45 | -45 | -35 | 20 | -20 | -1.824576 | -1.798728 | -1.785022 | -1.780498 | -1.810002 | 0 | 0 |  | 1407.973 | 0 |  | 1414.2469 | 0 |  | 737.715 | 0 |  | 737.868 | 0 |  | 1403.325 | 0 |  | 1428.369 | 0 |  | 762.125 | 0 |  | 761.901 | 0 |  | 1400.683 | 0 |  | 1422.019 | 0 |  | 773.516 | 0 |  | 773.749 | 0 |  | 1536.573 | 0 |  | 1536.675 | 0 |  | 778.485 | 0 |  | 778.225 | 0 |  | 1450.594 | 0 |  | 1450.645 | 0 |  | 749.883 | 0 |  | 749.626 | 0 |  | 1494.714 | 0 |  | 1499.108 | 0 |  | 728.929 | 0.102 |  | 729.179 | 0.102 |  | 1447.521 | 0 |  | 1449.172 | 0 |  | 764.834 | 0.025 |  | 764.873 | 0.025 | 158.8925 | 141.6663 | 113.1115 | 107.3577 | 104.2474 | 135.4243 | 110.3184 | 0 | 0 | 0 | 0 | 0 | -28.8170112 | -7.0114414 | -113.8596 | -91.4294 | -64.11152 | -21.98713 | -23.65052896 | -10.47005 | -15.01145255 | 0 | 0 | 0 | 0 | 0 | 0 | 0 | 82.10592 | 80.94276 | 80.32599 | 80.12241 | 63.35007 | 0 | 0 | -27.14599735 | -22.68507 | -20.31017 | -20.48134 | -26.63508 | -37.73208 | -19.60214 | 99.99284 | 108.4946 | 109.0158 | 145.0117 | 117.3119 | 58.40513 | 68.69335
264 | E20414 | 2017-05-04 02:04 | 59.7561 | 61.2604 | 51 | 55 | 1.1619 | 728.0632 | 17632 | 29 | 239962 | 239921 | 139147 | 139154 | 139311 | 139287 | 221101 | 221119 | 220848 | 220855 | 215467 | 215392 | 216069 | 216051 | 294074 | 294058 | 1362.2 | 60491.0508 | 6 | 199.3096 | 199.3096 | 199.3096 | 10.5814 | 10.5814 | 10.5814 | 10.5814 | 1195.1172 | 1126.075 | 1066.3334 | 871.1697 | 1066.715 | 992.5064 | 973.9404 | 952.9217 | 930.712 | 915.7807 | 900.8647 | 882.2474 | 16 | 17.6 | 30.5942 | 17.5368 | 10.21 | 7.1756 | 5.1728 | 3.8681 | 2.9708 | 2.4835 | 2.4911 | 87.27 | 135.93 | 152.51 | 230.43 | 225.21 | 338.83 | 308.67 | 462.28 | 418.85 | 621.9 | 545.75 | 818.46 | 659.6 | 980.96 | 49.4 | 44.5 | 32.4402 | -4.2 | -3.6175 | 5.1853 | -18.2874 | -3.6175 | 6214559 | 2 |  |  | 3.89 | 7.2393 | 9.3921 | 11.3186 | 12.9514 | 16.8493 | 4.2446 | 7.7985 | 10.1692 | 12.8877 | 13.8938 | 19.0354 | 24.9177 | 25.1251 | 24.9016 | 25.1916 | 24.9841 | 24.737 |  | 18681 | 641 | 2 |  | CC100 | 246 | 1245 | 6 | 1 | 35 | 30.166666 | -4.2 | 1992.6786 | 1948.7072 | 1590.6857 | 1609.6285 | 1425.2428 | 1335.3715 | 1292.9143 | 52.8321 | 51.9729 | 53.9593 | 58.3164 | 53.7686 | 63.5521 | 37.6271 | 30.5942 | 17.5368 | 10.21 | 7.1756 | 5.1728 | 3.8681 | 2.9708 | 2.4835 | 0 | 0 | 0 | 0 | 0 | 0.1016 | 0.0254 | 0 | 0 | 0 | 0 | 0 | 0 | 0 | 0.084594 | 0.07357 | 0.063117 | 0.017494 | 0.018306 | 0.022076 | 0.019884 | -0.002174 | -0.006736 | -0.015992 | -0.001058 | -0.001325 | -0.014483 | -0.008676 | 0.082354 | 0.078219 | 0.07659 | 0.073508 | 0.079573 | 0.105759 | 0.099765 | -0.275604 | -0.27126 | -0.268549 | -0.268004 | -0.272639 | -0.283955 | -0.276915 | -1.358432 | -1.328183 | -1.30853 | -1.305267 | -1.342745 | -1.431337 | -1.380983 | -0.438668 | -0.399651 | -0.383982 | -0.380839 | -0.423921 | -0.594282 | -0.518217 | -0.380079 | -0.348514 | -0.329685 | -0.32556 | -0.356287 | -0.431683 | -0.382194 | 0.39307 | 0.343918 | 0.271666 | 0.217121 | 0.342686 | 0.274637 | 0.239702 | -50 | -50 | -50 | -50 | -40 | 10 | -10 | -1.823869 | -1.798046 | -1.784211 | -1.779853 | -1.80969 | 0 | 0 |  | 1407.973 | 0 |  | 1414.2469 | 0 |  | 737.715 | 0 |  | 737.868 | 0 |  | 1403.325 | 0 |  | 1428.369 | 0 |  | 762.125 | 0 |  | 761.901 | 0 |  | 1400.683 | 0 |  | 1422.019 | 0 |  | 773.516 | 0 |  | 773.749 | 0 |  | 1536.573 | 0 |  | 1536.675 | 0 |  | 778.485 | 0 |  | 778.225 | 0 |  | 1450.594 | 0 |  | 1450.645 | 0 |  | 749.883 | 0 |  | 749.626 | 0 |  | 1494.714 | 0 |  | 1499.108 | 0 |  | 728.929 | 0.102 |  | 729.179 | 0.102 |  | 1447.521 | 0 |  | 1449.172 | 0 |  | 764.834 | 0.025 |  | 764.873 | 0.025 | 164.1051 | 152.4259 | 121.8306 | 118.3206 | 113.4108 | 141.2276 | 128.9876 | 0 | 0 | 0 | 0 | 0 | -28.849828 | -7.033641 | -111.962 | -88.76778 | -61.66447625 | -21.45337 | -22.80115 | -10.86814 | -15.47806 | 0 | 0 | 0 | 0 | 0 | 0 | 0 | 91.19345 | 89.9023 | 89.21055 | 88.99265 | 72.3876 | 0 | 0 | -23.17575 | -20.77102 | -20.7194 | -22.20916 | -22.79364 | -37.76787 | -19.499 | 120.1608 | 132.7894 | 128.6573 | 163.6507 | 140.2037 | 63.74172 | 86.97689
264 | E20415 | 2017-05-04 02:06 | 59.6843 | 61.2368 | 59 | 55 | 1.1619 | 732.4702 | 17771 | 29 | 239962 | 239921 | 139147 | 139154 | 139311 | 139287 | 221101 | 221119 | 220848 | 220855 | 215467 | 215392 | 216069 | 216051 | 294074 | 294058 | 1362.2 | 60509.1758 | 6 | 200.0964 | 200.0964 | 200.0964 | 11.3682 | 11.3682 | 11.3682 | 11.3682 | 1209.1797 | 1140.3429 | 1074.3334 | 873.088 | 1074.9575 | 998.6044 | 979.1798 | 957.6755 | 934.6253 | 919.8367 | 905.4357 | 885.7014 | 16 | 21.2 | 30.5498 | 17.667 | 10.3268 | 7.1932 | 5.2239 | 3.889 | 2.9469 | 2.4879 | 2.4915 | 86.6 | 134.06 | 150.73 | 226.48 | 223.53 | 331.15 | 307.25 | 454.53 | 417.38 | 619.7 | 545.48 | 821.02 | 659.63 | 979.96 | 49.3 | 44.8 | 35.3167 | -6.209091 | -5.7993 | 8.3411 | -0.4227 | -5.7993 | 6214559 | 1 |  |  | 3.8443 | 7.5664 | 9.4879 | 11.7264 | 13.1793 | 16.6421 | 4.4424 | 8.05 | 10.0591 | 12.6818 | 13.8364 | 18.6288 | 24.94 | 24.9824 | 24.9924 | 25.1099 | 24.8895 | 24.9086 |  | 18681 | 641 | 3 |  | CC100 | 246 | 1245 | 6 | 1 | 35 | 31.666666 | -6.209091 | 1911.7643 | 1905.6285 | 1547.8715 | 1500.2142 | 1405.4357 | 1344.5 | 1101.2572 | 56.7614 | 55.1829 | 49.7807 | 54.3643 | 49.5993 | 56.15 | 37.7293 | 30.5498 | 17.667 | 10.3268 | 7.1932 | 5.2239 | 3.889 | 2.9469 | 2.4879 | 0 | 0 | 0 | 0 | 0 | 0.1016 | 0.0254 | 0 | 0 | 0 | 0 | 0 | 0 | 0 | 0.08291 | 0.071481 | 0.061408 | 0.017151 | 0.018061 | 0.021966 | 0.019863 | -0.00224 | -0.006921 | -0.016465 | -0.00104 | -0.001295 | -0.01468 | -0.008749 | 0.082369 | 0.078227 | 0.076591 | 0.073526 | 0.079571 | 0.105742 | 0.099904 | -0.275229 | -0.270958 | -0.268345 | -0.267578 | -0.2725 | -0.284117 | -0.276141 | -1.352284 | -1.322699 | -1.303721 | -1.298985 | -1.338875 | -1.432708 | -1.375805 | -0.439443 | -0.400179 | -0.384223 | -0.381669 | -0.424109 | -0.594198 | -0.521388 | -0.378375 | -0.347387 | -0.329267 | -0.323647 | -0.356032 | -0.4321 | -0.376217 | 0.394234 | 0.346404 | 0.273159 | 0.217992 | 0.343972 | 0.274508 | 0.239737 | -55 | -55 | -55 | -55 | -45 | 0 | 0 | -1.822729 | -1.796905 | -1.783014 | -1.778696 | -1.808884 | 0 | 0 |  | 1407.973 | 0 |  | 1414.2469 | 0 |  | 737.715 | 0 |  | 737.868 | 0 |  | 1403.325 | 0 |  | 1428.369 | 0 |  | 762.125 | 0 |  | 761.901 | 0 |  | 1400.683 | 0 |  | 1422.019 | 0 |  | 773.516 | 0 |  | 773.749 | 0 |  | 1536.573 | 0 |  | 1536.675 | 0 |  | 778.485 | 0 |  | 778.225 | 0 |  | 1450.594 | 0 |  | 1450.645 | 0 |  | 749.883 | 0 |  | 749.626 | 0 |  | 1494.714 | 0 |  | 1499.108 | 0 |  | 728.929 | 0.102 |  | 729.179 | 0.102 |  | 1447.521 | 0 |  | 1449.172 | 0 |  | 764.834 | 0.025 |  | 764.873 | 0.025 | 157.4701 | 149.0716 | 118.553 | 110.3047 | 111.8319 | 142.170119 | 110.02 | 0 | 0 | 0 | 0 | 0 | -28.8662872 | -7.0139814 | -109.0888 | -85.39344744 | -58.59313 | -20.92795 | -22.44757825 | -10.43871 | -15.29069677 | 0 | 0 | 0 | 0 | 0 | 0 | 0 | 100.250095 | 98.829775 | 98.06577 | 97.82828 | 81.39978 | 0 | 0 | -24.9434 | -22.08304 | -19.12689 | -20.74917 | -21.03551 | -33.3642177 | -19.6716 | 123.6881 | 140.4249 | 138.8988 | 166.4559 | 149.7486 | 69.5009 | 68.04372
264 | E20416 | 2017-05-04 02:08 | 59.5523 | 61.1463 | 64 | 55 | 1.1619 | 729.6555 | 17661 | 29 | 239962 | 239921 | 139147 | 139154 | 139311 | 139287 | 221101 | 221119 | 220848 | 220855 | 215467 | 215392 | 216069 | 216051 | 294074 | 294058 | 1362.2 | 60527.3008 | 6 | 200.8802 | 200.8802 | 200.8802 | 12.152 | 12.152 | 12.152 | 12.152 | 1204.4922 | 1123.1041 | 1060.5 | 867.8018 | 1062.4076 | 987.382 | 968.2894 | 947.095 | 924.5015 | 909.7944 | 895.3728 | 876.7076 | 16.2 | 17.4 | 30.7258 | 17.701 | 10.3256 | 7.243 | 5.2399 | 3.9017 | 2.9701 | 2.4853 | 2.4977 | 86.4 | 134.16 | 150.19 | 226.52 | 222.32 | 329.93 | 305.46 | 453.62 | 412.79 | 615.19 | 539.21 | 816.26 | 659.7 | 974.95 | 50.1 | 44.7 | 35.5301 | -0.690909 | -3.019 | 6.5754 | -0.431 | -3.019 | 6214887 | 2 |  |  | 3.9807 | 7.5621 | 9.4993 | 11.8757 | 13.1629 | 15.9664 | 4.3692 | 7.8108 | 9.9108 | 12.3769 | 13.9554 | 17.8908 | 24.9496 | 25.0645 | 24.9651 | 25.131 | 24.9324 | 24.8136 |  | 18681 | 641 | 4 |  | CC100 | 246 | 1245 | 6 | 1 | 35 | 36.666664 | -0.690909 | 1904.4286 | 1910.5857 | 1545.5 | 1542.2572 | 1400.85 | 1330.85 | 1229.7572 | 53.5886 | 54.8064 | 47.8936 | 58.5807 | 49.24 | 57.3686 | 37.6664 | 30.7258 | 17.701 | 10.3256 | 7.243 | 5.2399 | 3.9017 | 2.9701 | 2.4853 | 0 | 0 | 0 | 0 | 0 | 0.1016 | 0.0254 | 0 | 0 | 0 | 0 | 0 | 0 | 0 | 0.079419 | 0.06815 | 0.058454 | 0.016557 | 0.01784 | 0.021217 | 0.019242 | -0.002296 | -0.007092 | -0.016767 | -0.001025 | -0.00129 | -0.015714 | -0.009379 | 0.082422 | 0.078278 | 0.076641 | 0.073571 | 0.079625 | 0.105824 | 0.099896 | -0.274338 | -0.270088 | -0.267524 | -0.266755 | -0.271623 | -0.283325 | -0.275884 | -1.348034 | -1.318653 | -1.300624 | -1.295252 | -1.335307 | -1.432061 | -1.37877 | -0.438066 | -0.398917 | -0.383018 | -0.380373 | -0.422877 | -0.592574 | -0.518137 | -0.379138 | -0.348111 | -0.329941 | -0.324562 | -0.356511 | -0.432441 | -0.380016 | 0.394697 | 0.348553 | 0.275108 | 0.219682 | 0.348261 | 0.278342 | 0.240239 | -60 | -60 | -60 | -60 | -50 | -10 | 10 | -1.821268 | -1.795461 | -1.781571 | -1.777266 | -1.807671 | 0 | 0 |  | 1407.973 | 0 |  | 1414.2469 | 0 |  | 737.715 | 0 |  | 737.868 | 0 |  | 1403.325 | 0 |  | 1428.369 | 0 |  | 762.125 | 0 |  | 761.901 | 0 |  | 1400.683 | 0 |  | 1422.019 | 0 |  | 773.516 | 0 |  | 773.749 | 0 |  | 1536.573 | 0 |  | 1536.675 | 0 |  | 778.485 | 0 |  | 778.225 | 0 |  | 1450.594 | 0 |  | 1450.645 | 0 |  | 749.883 | 0 |  | 749.626 | 0 |  | 1494.714 | 0 |  | 1499.108 | 0 |  | 728.929 | 0.102 |  | 729.179 | 0.102 |  | 1447.521 | 0 |  | 1449.172 | 0 |  | 764.834 | 0.025 |  | 764.873 | 0.025 | 156.9668 | 149.5568 | 118.4486655 | 113.4654 | 111.5427 | 140.8358704 | 122.8478 | 0 | 0 | 0 | 0 | 0 | -28.78582 | -7.0074536 | -103.9644 | -80.51431 | -54.21911 | -20.11785 | -22.09933085 | -7.880631683 | -13.59880851 | 0 | 0 | 0 | 0 | 0 | 0 | 0 | 109.27608 | 107.72766 | 106.89426 | 106.63596 | 90.38355 | 0 | 0 | -23.47534 | -21.8632 | -18.34411 | -22.28252 | -20.82246348 | -33.99514 | -19.51636 | 138.8031 | 154.907 | 152.7797 | 177.701 | 159.0044 | 70.17428 | 82.72521
264 | E20417 | 2017-05-04 02:10 | 59.496 | 61.1097 | 60 | 55 | 1.1619 | 731.615 | 17706 | 29 | 239962 | 239921 | 139147 | 139154 | 139311 | 139287 | 221101 | 221119 | 220848 | 220855 | 215467 | 215392 | 216069 | 216051 | 294074 | 294058 | 1362.2 | 60563.6484 | 6 | 201.6661 | 201.6661 | 201.6661 | 12.9379 | 12.9379 | 12.9379 | 12.9379 | 1216.2109 | 1126.1024 | 1065.3334 | 873.7143 | 1066.3882 | 990.9321 | 972.0917 | 951.0922 | 928.6675 | 914.0273 | 900.1274 | 881.7147 | 16 | 17.2 | 30.5629 | 17.6781 | 10.357 | 7.2231 | 5.2442 | 3.927 | 2.9737 | 2.4853 | 2.4959 | 86.55 | 132.9 | 151.4 | 224.93 | 223.93 | 330.3 | 307.45 | 452.35 | 415.56 | 613.16 | 542.02 | 815.37 | 659.42 | 976.97 | 50 | 44.8 | 32.4713 | -2.509091 | -5.5319 | 9.0496 | -1.2057 | -5.5319 | 6214887 | 1 |  |  | 3.8157 | 7.4079 | 9.4164 | 11.565 | 12.9721 | 15.9136 | 4.6727 | 7.6545 | 10.197 | 12.4379 | 13.9591 | 17.1545 | 25.0496 | 25.0689 | 24.9016 | 25.1754 | 24.8867 | 24.906 |  | 18681 | 641 | 5 |  | CC100 | 246 | 1245 | 6 | 1 | 35 | 37.333336 | -2.509091 | 1899.9071 | 1896.0428 | 1560.2357 | 1511.6357 | 1380.6285 | 1355.2572 | 1227.35 | 58.7636 | 56.2621 | 55.7207 | 55.4036 | 48.4736 | 56.4986 | 37.5679 | 30.5629 | 17.6781 | 10.357 | 7.2231 | 5.2442 | 3.927 | 2.9737 | 2.4853 | 0 | 0 | 0 | 0 | 0 | 0.1016 | 0.0254 | 0 | 0 | 0 | 0 | 0 | 0 | 0 | 0.076883 | 0.065662 | 0.056152 | 0.015985 | 0.017675 | 0.021266 | 0.019343 | -0.002296 | -0.007093 | -0.016767 | -0.001024 | -0.001291 | -0.017678 | -0.010537 | 0.082423 | 0.078276 | 0.076639 | 0.073566 | 0.079624 | 0.105807 | 0.09988 | -0.274334 | -0.270121 | -0.26755 | -0.266822 | -0.271638 | -0.283318 | -0.275893 | -1.347732 | -1.318604 | -1.300538 | -1.295447 | -1.335133 | -1.42963 | -1.376806 | -0.43825 | -0.398986 | -0.383099 | -0.380348 | -0.423002 | -0.59238 | -0.517954 | -0.378817 | -0.348063 | -0.329858 | -0.324751 | -0.356333 | -0.432991 | -0.380507 | 0.394337 | 0.346784 | 0.273409 | 0.218434 | 0.345886 | 0.276589 | 0.240092 | -60 | -60 | -60 | -60 | -50 | -20 | 20 | -1.820988 | -1.7952 | -1.781369 | -1.777032 | -1.807386 | 0 | 0 |  | 1407.973 | 0 |  | 1414.2469 | 0 |  | 737.715 | 0 |  | 737.868 | 0 |  | 1403.325 | 0 |  | 1428.369 | 0 |  | 762.125 | 0 |  | 761.901 | 0 |  | 1400.683 | 0 |  | 1422.019 | 0 |  | 773.516 | 0 |  | 773.749 | 0 |  | 1536.573 | 0 |  | 1536.675 | 0 |  | 778.485 | 0 |  | 778.225 | 0 |  | 1450.594 | 0 |  | 1450.645 | 0 |  | 749.883 | 0 |  | 749.626 | 0 |  | 1494.714 | 0 |  | 1499.108 | 0 |  | 728.929 | 0.102 |  | 729.179 | 0.102 |  | 1447.521 | 0 |  | 1449.172 | 0 |  | 764.834 | 0.025 |  | 764.873 | 0.025 | 156.596 | 148.4146 | 119.5749 | 111.205 | 109.9312 | 143.3957 | 122.587718 | 0 | 0 | 0 | 0 | 0 | -28.7851088 | -7.0076822 | -100.5233 | -77.22932 | -51.22168913 | -19.38118 | -21.87482 | -5.12951244 | -12.12415 | 0 | 0 | 0 | 0 | 0 | 0 | 0 | 109.25928 | 107.712 | 106.88214 | 106.62192 | 90.3693 | 0 | 0 | -25.7531477 | -22.44779 | -21.34654 | -21.07265 | -20.50443 | -33.46864 | -19.45844 | 139.5789 | 156.4495 | 153.8888 | 177.3731 | 157.9212 | 76.01244 | 83.99744
264 | E20418 | 2017-05-04 02:11 | 59.8383 | 61.3486 | 40 | 55 | 1.1619 | 723.6194 | 17126 | 29 | 239962 | 239921 | 139147 | 139154 | 139311 | 139287 | 221101 | 221119 | 220848 | 220855 | 215467 | 215392 | 216069 | 216051 | 294074 | 294058 | 1362.2 | 60563.6484 | 6 | 202.4434 | 202.4434 | 202.4434 | 13.7152 | 13.7152 | 13.7152 | 13.7152 | 1206.8359 | 1139.0145 | 1081.6666 | 876.4954 | 1075.6035 | 1000.7695 | 981.9246 | 960.8849 | 938.689 | 923.7881 | 909.4578 | 891.0635 | 16 | 19.2 | 30.7082 | 17.6059 | 10.2107 | 7.1509 | 5.1619 | 3.8859 | 2.9711 | 2.4872 | 2.5014 | 87.27 | 134.32 | 153.08 | 228.24 | 226.27 | 331.96 | 310.16 | 456.28 | 418.42 | 616.24 | 544.02 | 814.36 | 659.58 | 977.04 | 49.9 | 44.6 | 35.1196 | -10.572727 | -10.4306 | 11.2224 | -0.932 | -10.4306 | 6214558 | 2 |  |  | 3.9457 | 7.5336 | 9.4314 | 11.7107 | 13.0764 | 15.9586 | 4.2606 | 7.7682 | 10.0636 | 12.45 | 13.8924 | 17.5061 | 24.8527 | 24.9487 | 24.918 | 25.0696 | 24.9905 | 24.943 |  | 18681 | 641 | 6 |  | CC100 | 246 | 1245 | 6 | 1 | 35 | 34.5 | -10.572727 | 1905.5072 | 1893.2643 | 1509.3357 | 1524.0857 | 1335.0358 | 1281.6285 | 1209.7428 | 60.1443 | 58.8686 | 59.2571 | 66.1729 | 55.3771 | 59.5943 | 37.6493 | 30.7082 | 17.6059 | 10.2107 | 7.1509 | 5.1619 | 3.8859 | 2.9711 | 2.4872 | 0 | 0 | 0 | 0 | 0 | 0.1016 | 0.0254 | 0 | 0 | 0 | 0 | 0 | 0 | 0 | 0.075558 | 0.064079 | 0.054545 | 0.015599 | 0.017622 | 0.021476 | 0.019514 | -0.002296 | -0.007092 | -0.016766 | -0.001024 | -0.001292 | -0.020408 | -0.012089 | 0.082394 | 0.07825 | 0.076615 | 0.073538 | 0.079608 | 0.10581 | 0.099866 | -0.274691 | -0.270457 | -0.267858 | -0.267193 | -0.271848 | -0.28326 | -0.275943 | -1.347044 | -1.317825 | -1.299598 | -1.294948 | -1.333454 | -1.422401 | -1.370722 | -0.43918 | -0.399875 | -0.384014 | -0.381091 | -0.424304 | -0.594468 | -0.519473 | -0.378085 | -0.347285 | -0.32895 | -0.324277 | -0.354613 | -0.43052 | -0.378999 | 0.393485 | 0.344341 | 0.271461 | 0.217 | 0.344535 | 0.276261 | 0.240552 | -60 | -60 | -60 | -60 | -50 | -30 | 30 | -1.820712 | -1.794939 | -1.78114 | -1.776784 | -1.807065 | 0 | 0 |  | 1407.973 | 0 |  | 1414.2469 | 0 |  | 737.715 | 0 |  | 737.868 | 0 |  | 1403.325 | 0 |  | 1428.369 | 0 |  | 762.125 | 0 |  | 761.901 | 0 |  | 1400.683 | 0 |  | 1422.019 | 0 |  | 773.516 | 0 |  | 773.749 | 0 |  | 1536.573 | 0 |  | 1536.675 | 0 |  | 778.485 | 0 |  | 778.225 | 0 |  | 1450.594 | 0 |  | 1450.645 | 0 |  | 749.883 | 0 |  | 749.626 | 0 |  | 1494.714 | 0 |  | 1499.108 | 0 |  | 728.929 | 0.102 |  | 729.179 | 0.102 |  | 1447.521 | 0 |  | 1449.172 | 0 |  | 764.834 | 0.025 |  | 764.873 | 0.025 | 157.0024 | 148.1479 | 115.6378 | 112.0782 | 106.2795 | 135.6091 | 120.8122 | 0 | 0 | 0 | 0 | 0 | -28.779216 | -7.0089522 | -98.68714 | -75.09889 | -49.09751 | -18.8738671 | -21.77530382 | -1.519124268 | -10.17761085 | 0 | 0 | 0 | 0 | 0 | 0 | 0 | 109.24272 | 107.69634 | 106.8684 | 106.60704 | 90.35325 | 0 | 0 | -26.41417 | -23.54008 | -22.75556 | -25.2179 | -23.49673 | -35.4269 | -19.55779 | 141.1438 | 157.2053 | 150.6531 | 174.5935 | 151.3608 | 69.88387 | 84.06782
264 | E20419 | 2017-05-04 02:13 | 59.7433 | 61.2985 | 60 | 55 | 1.1619 | 727.5142 | 17629 | 29 | 239962 | 239921 | 139147 | 139154 | 139311 | 139287 | 221101 | 221119 | 220848 | 220855 | 215467 | 215392 | 216069 | 216051 | 294074 | 294058 | 1362.2 | 60581.7734 | 6 | 203.2249 | 203.2249 | 203.2249 | 14.4967 | 14.4967 | 14.4967 | 14.4967 | 1217.3828 | 1146.9897 | 1090.1666 | 879.6065 | 1074.4647 | 998.7282 | 979.6748 | 958.5263 | 935.9109 | 921.2367 | 907.3898 | 889.0872 | 16 | 21.2 | 30.4258 | 17.5082 | 10.2733 | 7.1733 | 5.2367 | 3.9443 | 2.9811 | 2.4845 | 2.5021 | 87.06 | 134.57 | 152.05 | 227.6 | 225.19 | 332.36 | 307.92 | 453.44 | 416.16 | 607.59 | 543.06 | 809.83 | 659.51 | 975.99 | 49.7 | 44.7 | 34.7076 | -0.845455 | -0.9553 | 4.2035 | -0.9936 | -0.9553 | 6214559 | 1 |  |  | 3.7321 | 7.295 | 9.4014 | 11.56 | 12.7486 | 15.9371 | 4.3197 | 7.7394 | 10.1364 | 12.7636 | 13.8136 | 16.503 | 25.043 | 25.0276 | 24.8839 | 25.0906 | 25.0077 | 24.8835 |  | 18681 | 641 | 7 |  | CC100 | 246 | 1245 | 6 | 1 | 35 | 35.333336 | -0.845455 | 1905.5286 | 1888.9357 | 1545.7428 | 1483.15 | 1359.1714 | 1357 | 1247.8286 | 60.5136 | 56.9707 | 55.3629 | 55.6071 | 49.5721 | 71.2557 | 37.6907 | 30.4258 | 17.5082 | 10.2733 | 7.1733 | 5.2367 | 3.9443 | 2.9811 | 2.4845 | 0 | 0 | 0 | 0 | 0 | 0.1016 | 0.0254 | 0 | 0 | 0 | 0 | 0 | 0 | 0 | 0.07408 | 0.062581 | 0.053172 | 0.01529 | 0.017629 | 0.021012 | 0.019125 | -0.002296 | -0.007092 | -0.016767 | -0.001024 | -0.001293 | -0.021661 | -0.012773 | 0.082374 | 0.078229 | 0.076596 | 0.073527 | 0.079582 | 0.105742 | 0.099805 | -0.274941 | -0.270717 | -0.268104 | -0.267351 | -0.272174 | -0.283447 | -0.276114 | -1.347336 | -1.318207 | -1.299897 | -1.294645 | -1.334291 | -1.417323 | -1.365887 | -0.439345 | -0.399987 | -0.384155 | -0.381458 | -0.424243 | -0.593908 | -0.519019 | -0.378399 | -0.347669 | -0.329242 | -0.323988 | -0.355478 | -0.432444 | -0.380567 | 0.393851 | 0.345728 | 0.272613 | 0.218463 | 0.346021 | 0.276476 | 0.240608 | -60 | -60 | -60 | -60 | -50 | -40 | 40 | -1.820588 | -1.794823 | -1.78104 | -1.776665 | -1.807084 | 0 | 0 |  | 1407.973 | 0 |  | 1414.2469 | 0 |  | 737.715 | 0 |  | 737.868 | 0 |  | 1403.325 | 0 |  | 1428.369 | 0 |  | 762.125 | 0 |  | 761.901 | 0 |  | 1400.683 | 0 |  | 1422.019 | 0 |  | 773.516 | 0 |  | 773.749 | 0 |  | 1536.573 | 0 |  | 1536.675 | 0 |  | 778.485 | 0 |  | 778.225 | 0 |  | 1450.594 | 0 |  | 1450.645 | 0 |  | 749.883 | 0 |  | 749.626 | 0 |  | 1494.714 | 0 |  | 1499.108 | 0 |  | 728.929 | 0.102 |  | 729.179 | 0.102 |  | 1447.521 | 0 |  | 1449.172 | 0 |  | 764.834 | 0.025 |  | 764.873 | 0.025 | 156.966 | 147.7696 | 118.3977 | 109.0516 | 108.1656 | 143.491894 | 124.5395 | 0 | 0 | 0 | 0 | 0 | -28.7982152 | -7.0132956 | -96.71717 | -73.14599 | -47.32275 | -18.46940557 | -21.79698 | 0.919842627 | -8.676114224 | 0 | 0 | 0 | 0 | 0 | 0 | 0 | 109.23528 | 107.68938 | 106.8624 | 106.5999 | 90.3542 | 0 | 0 | -26.58635 | -22.78754 | -21.26793 | -21.21177 | -21.03062 | -42.31933 | -19.56219 | 142.8978 | 159.5254 | 156.6694 | 175.9703 | 155.6922 | 73.29419 | 89.28793
264 | E20420 | 2017-05-04 02:15 | 59.7134 | 61.2935 | 60 | 56 | 1.1619 | 729.3629 | 17654 | 29 | 239962 | 239921 | 139147 | 139154 | 139311 | 139287 | 221101 | 221119 | 220848 | 220855 | 215467 | 215392 | 216069 | 216051 | 294074 | 294058 | 1362.2 | 60599.8984 | 6 | 204.0084 | 204.0084 | 204.0084 | 15.2802 | 15.2802 | 15.2802 | 15.2802 | 1223.2422 | 1135.567 | 1082 | 874.5642 | 1073.6318 | 998.1622 | 978.5607 | 956.935 | 933.8972 | 918.6984 | 903.9086 | 884.6991 | 16.2 | 17.2 | 30.8462 | 17.6474 | 10.2828 | 7.188 | 5.1991 | 3.8858 | 2.9616 | 2.4873 | 2.508 | 87.44 | 134.28 | 152.54 | 228.63 | 225.06 | 331.88 | 308.97 | 457.49 | 416.88 | 619.44 | 543.79 | 817.58 | 659.58 | 975.9 | 50.5 | 44.8 | 33.9015 | -1.481819 | -3.5655 | 5.3246 | 0.1437 | -3.5655 | 6214887 | 2 |  |  | 3.8964 | 7.4743 | 9.5014 | 11.7229 | 13.1 | 16.1707 | 4.103 | 7.4136 | 10.0985 | 12.3576 | 13.7985 | 17.2591 | 24.957 | 25.0676 | 24.9424 | 25.1346 | 24.9406 | 24.8739 |  | 18681 | 641 | 8 |  | CC100 | 246 | 1245 | 6 | 1 | 35 | 36.666664 | -1.481819 | 1881.4214 | 1878.9642 | 1516.5072 | 1509.7072 | 1375.0143 | 1288.4857 | 1183.1643 | 54.6186 | 52.8421 | 46.5336 | 56.9793 | 48.195 | 70.7986 | 37.7 | 30.8462 | 17.6474 | 10.2828 | 7.188 | 5.1991 | 3.8858 | 2.9616 | 2.4873 | 0 | 0 | 0 | 0 | 0 | 0.1016 | 0.0254 | 0 | 0 | 0 | 0 | 0 | 0 | 0 | 0.072538 | 0.061031 | 0.051732 | 0.015069 | 0.01762 | 0.020965 | 0.019052 | -0.002296 | -0.007092 | -0.016765 | -0.001024 | -0.001294 | -0.020346 | -0.012029 | 0.082435 | 0.078288 | 0.076649 | 0.073579 | 0.079634 | 0.105849 | 0.099921 | -0.274186 | -0.269969 | -0.267457 | -0.26665 | -0.271549 | -0.282832 | -0.275419 | -1.347439 | -1.318276 | -1.301271 | -1.294968 | -1.33582 | -1.423498 | -1.371027 | -0.438228 | -0.398982 | -0.383062 | -0.3804 | -0.422923 | -0.592823 | -0.518402 | -0.378502 | -0.347733 | -0.329621 | -0.324288 | -0.35617 | -0.431682 | -0.379285 | 0.393741 | 0.346163 | 0.273111 | 0.218345 | 0.346305 | 0.27687 | 0.241091 | -60 | -60 | -60 | -60 | -50 | -30 | 30 | -1.820775 | -1.794993 | -1.781169 | -1.776825 | -1.80727 | 0 | 0 |  | 1407.973 | 0 |  | 1414.2469 | 0 |  | 737.715 | 0 |  | 737.868 | 0 |  | 1403.325 | 0 |  | 1428.369 | 0 |  | 762.125 | 0 |  | 761.901 | 0 |  | 1400.683 | 0 |  | 1422.019 | 0 |  | 773.516 | 0 |  | 773.749 | 0 |  | 1536.573 | 0 |  | 1536.675 | 0 |  | 778.485 | 0 |  | 778.225 | 0 |  | 1450.594 | 0 |  | 1450.645 | 0 |  | 749.883 | 0 |  | 749.626 | 0 |  | 1494.714 | 0 |  | 1499.108 | 0 |  | 728.929 | 0.102 |  | 729.179 | 0.102 |  | 1447.521 | 0 |  | 1449.172 | 0 |  | 764.834 | 0.025 |  | 764.873 | 0.025 | 155.095 | 147.1003 | 116.2388 | 111.0827 | 109.4979 | 136.3849 | 118.223 | 0 | 0 | 0 | 0 | 0 | -28.7357312 | -6.9956426 | -94.64681 | -71.10649 | -45.50154 | -18.18782556 | -21.80859732 | -0.881145262 | -9.628722621 | 0 | 0 | 0 | 0 | 0 | 0 | 0 | 109.2465 | 107.69958 | 106.87014 | 106.6095 | 90.3635 | 0 | 0 | -23.9354 | -21.08305 | -17.82525 | -21.67492572 | -20.38277 | -41.97104 | -19.5437554 | 145.7593 | 162.6104 | 159.7821 | 177.8295 | 157.67 | 64.79701 | 82.05484
264 | E20421 | 2017-05-04 02:17 | 59.5925 | 61.1567 | 66 | 55 | 1.1619 | 730.8745 | 17696 | 29 | 239962 | 239921 | 139147 | 139154 | 139311 | 139287 | 221101 | 221119 | 220848 | 220855 | 215467 | 215392 | 216069 | 216051 | 294074 | 294058 | 1362.2 | 60618.0391 | 6 | 204.7935 | 204.7935 | 204.7935 | 16.0653 | 16.0653 | 16.0653 | 16.0653 | 1218.5547 | 1139.2429 | 1086.1666 | 876.0876 | 1074.9845 | 999.2014 | 979.8223 | 958.666 | 936.1564 | 921.6219 | 907.9594 | 889.8338 | 16 | 18.4 | 30.7393 | 17.3292 | 10.2151 | 7.1744 | 5.2053 | 3.9183 | 2.976 | 2.4876 | 2.5078 | 87.62 | 136.44 | 152.47 | 230.36 | 225.39 | 332.62 | 308.69 | 457.33 | 416.05 | 616.43 | 543.54 | 816.11 | 659.57 | 979.93 | 49.6 | 44.7 | 32.5024 | -1.454545 | -3.5413 | 5.4643 | 0.9832 | -3.5413 | 6214559 | 1 |  |  | 3.9443 | 7.3764 | 9.3971 | 11.6714 | 12.7814 | 15.8321 | 4.2364 | 7.6682 | 9.9091 | 12.4682 | 13.6015 | 17.1712 | 24.9936 | 25.0165 | 24.9807 | 25.0518 | 24.8787 | 24.8939 |  | 18681 | 641 | 9 |  | CC100 | 246 | 1245 | 6 | 1 | 35 | 37.5 | -1.454545 | 1856.7285 | 1850.65 | 1502.9214 | 1500.7643 | 1369.8286 | 1338.8357 | 1243.1 | 57.2229 | 54.3343 | 49.6979 | 54.2893 | 49.045 | 71.9857 | 37.7193 | 30.7393 | 17.3292 | 10.2151 | 7.1744 | 5.2053 | 3.9183 | 2.976 | 2.4876 | 0 | 0 | 0 | 0 | 0 | 0.1016 | 0.0254 | 0 | 0 | 0 | 0 | 0 | 0 | 0 | 0.070899 | 0.059532 | 0.050361 | 0.014911 | 0.017627 | 0.020406 | 0.018577 | -0.002296 | -0.007093 | -0.016768 | -0.001024 | -0.001296 | -0.017572 | -0.010426 | 0.082429 | 0.078283 | 0.076644 | 0.073571 | 0.079627 | 0.105815 | 0.099882 | -0.274261 | -0.270038 | -0.267479 | -0.266758 | -0.271649 | -0.28329 | -0.275899 | -1.346876 | -1.317693 | -1.299711 | -1.294673 | -1.335436 | -1.429058 | -1.376487 | -0.438686 | -0.399412 | -0.383475 | -0.380702 | -0.42329 | -0.592774 | -0.518194 | -0.377903 | -0.347149 | -0.329053 | -0.324006 | -0.355778 | -0.432383 | -0.380197 | 0.393654 | 0.345947 | 0.272923 | 0.218474 | 0.346704 | 0.276955 | 0.241068 | -60 | -60 | -60 | -60 | -50 | -20 | 20 | -1.820585 | -1.794819 | -1.781034 | -1.776662 | -1.807083 | 0 | 0 |  | 1407.973 | 0 |  | 1414.2469 | 0 |  | 737.715 | 0 |  | 737.868 | 0 |  | 1403.325 | 0 |  | 1428.369 | 0 |  | 762.125 | 0 |  | 761.901 | 0 |  | 1400.683 | 0 |  | 1422.019 | 0 |  | 773.516 | 0 |  | 773.749 | 0 |  | 1536.573 | 0 |  | 1536.675 | 0 |  | 778.485 | 0 |  | 778.225 | 0 |  | 1450.594 | 0 |  | 1450.645 | 0 |  | 749.883 | 0 |  | 749.626 | 0 |  | 1494.714 | 0 |  | 1499.108 | 0 |  | 728.929 | 0.102 |  | 729.179 | 0.102 |  | 1447.521 | 0 |  | 1449.172 | 0 |  | 764.834 | 0.025 |  | 764.873 | 0.025 | 153.0483 | 144.8744 | 115.1899 | 110.4127 | 109.0753 | 141.6689 | 124.1633142 | 0 | 0 | 0 | 0 | 0 | -28.782264 | -7.0078346 | -92.39973 | -69.0985 | -43.66119 | -17.97912 | -21.80901 | -4.049950372 | -11.21975 | 0 | 0 | 0 | 0 | 0 | 0 | 0 | 109.2351 | 107.68914 | 106.86204 | 106.59972 | 90.35415 | 0 | 0 | -25.10289 | -21.70177 | -19.0579 | -20.66805 | -20.76025805 | -42.67125 | -19.54591 | 144.7808 | 161.7633 | 159.3329 | 178.3653 | 156.8602 | 66.16543 | 86.38982
264 | E20422 | 2017-05-04 02:19 | 59.8315 | 61.2723 | 49 | 56 | 1.1619 | 731.0717 | 17687 | 29 | 239962 | 239921 | 139147 | 139154 | 139311 | 139287 | 221101 | 221119 | 220848 | 220855 | 215467 | 215392 | 216069 | 216051 | 294074 | 294058 | 1362.2 | 60636.1641 | 6 | 205.5788 | 205.5788 | 205.5788 | 16.8506 | 16.8506 | 16.8506 | 16.8506 | 1229.1016 | 1138.6509 | 1088 | 878.4358 | 1073.7667 | 999.1985 | 980.4386 | 959.7659 | 937.5233 | 923.0822 | 909.3782 | 891.2476 | 16 | 18 | 30.6758 | 17.294 | 10.1749 | 7.0836 | 5.1745 | 3.9007 | 2.9594 | 2.4847 | 2.5089 | 88.79 | 134.82 | 154.63 | 227.88 | 228.85 | 333.9 | 312.88 | 455.03 | 420.44 | 610.28 | 545.62 | 811.48 | 659.64 | 974.65 | 51.1 | 44.7 | 34.7785 | -7.4 | -5.7769 | 7.1483 | -2.3925 | -5.7769 | 6214559 | 2 |  |  | 3.865 | 7.22 | 9.4371 | 11.8893 | 12.8186 | 16.1436 | 4.0167 | 7.3955 | 9.9424 | 13.1 | 14.1606 | 17.5636 | 25.0896 | 25.0055 | 24.9062 | 24.9718 | 25.0289 | 24.8689 |  | 18681 | 641 | 10 |  | CC100 | 246 | 1245 | 6 | 1 | 35 | 32 | -7.4 | 1853.1285 | 1824.0786 | 1501.8715 | 1436.3143 | 1314.3357 | 1293.2928 | 1143.9714 | 53.2829 | 52.7214 | 55.5536 | 59.3307 | 55.79 | 75.0564 | 37.7186 | 30.6758 | 17.294 | 10.1749 | 7.0836 | 5.1745 | 3.9007 | 2.9594 | 2.4847 | 0 | 0 | 0 | 0 | 0 | 0.1016 | 0.0254 | 0 | 0 | 0 | 0 | 0 | 0 | 0 | 0.069989 | 0.05842 | 0.049218 | 0.014796 | 0.017693 | 0.020711 | 0.018824 | -0.002298 | -0.007096 | -0.016776 | -0.001024 | -0.001297 | -0.01559 | -0.009235 | 0.082456 | 0.078311 | 0.076672 | 0.073602 | 0.079668 | 0.105888 | 0.099974 | -0.273928 | -0.269678 | -0.267165 | -0.266339 | -0.271133 | -0.282867 | -0.275341 | -1.346893 | -1.317486 | -1.300466 | -1.294034 | -1.334162 | -1.430626 | -1.376835 | -0.438209 | -0.399065 | -0.383146 | -0.380534 | -0.423355 | -0.592867 | -0.518807 | -0.377918 | -0.34694 | -0.328836 | -0.323385 | -0.354461 | -0.430908 | -0.377942 | 0.392245 | 0.342456 | 0.26992 | 0.216185 | 0.344101 | 0.276114 | 0.241145 | -60 | -60 | -60 | -60 | -50 | -10 | 10 | -1.820808 | -1.795043 | -1.781261 | -1.776881 | -1.807269 | 0 | 0 |  | 1407.973 | 0 |  | 1414.2469 | 0 |  | 737.715 | 0 |  | 737.868 | 0 |  | 1403.325 | 0 |  | 1428.369 | 0 |  | 762.125 | 0 |  | 761.901 | 0 |  | 1400.683 | 0 |  | 1422.019 | 0 |  | 773.516 | 0 |  | 773.749 | 0 |  | 1536.573 | 0 |  | 1536.675 | 0 |  | 778.485 | 0 |  | 778.225 | 0 |  | 1450.594 | 0 |  | 1450.645 | 0 |  | 749.883 | 0 |  | 749.626 | 0 |  | 1494.714 | 0 |  | 1499.108 | 0 |  | 728.929 | 0.102 |  | 729.179 | 0.102 |  | 1447.521 | 0 |  | 1449.172 | 0 |  | 764.834 | 0.025 |  | 764.873 | 0.025 | 152.8016 | 142.8454 | 115.1515 | 105.7156 | 104.7105 | 136.9442 | 114.3674 | 0 | 0 | 0 | 0 | 0 | -28.7392872 | -6.9936614 | -91.17253 | -67.61865 | -42.18972 | -17.82144 | -21.87492 | -7.326235746 | -13.20247 | 0 | 0 | 0 | 0 | 0 | 0 | 0 | 109.24848 | 107.70258 | 106.87566 | 106.61286 | 90.36345 | 0 | 0 | -23.34905 | -21.03927 | -21.28514 | -22.57735 | -23.61897545 | -44.49846 | -19.56867 | 147.5285 | 161.8901 | 158.5523 | 171.9297 | 149.5801 | 56.3802 | 74.60259
264 | E20423 | 2017-05-04 02:21 | 59.7555 | 61.1372 | 61 | 52 | 1.1619 | 672.889 | 17672 | 29 | 239962 | 239921 | 139147 | 139154 | 139311 | 139287 | 221101 | 221119 | 220848 | 220855 | 215467 | 215392 | 216069 | 216051 | 294074 | 294058 | 1362.2 | 60654.2891 | 6 | 206.27 | 206.27 | 206.27 | 17.5418 | 17.5418 | 17.5418 | 17.5418 | 1224.4141 | 1138.9147 | 1084.8334 | 895.3934 | 1075.1565 | 1006.1609 | 988.0087 | 968.6013 | 947.8985 | 934.6912 | 921.5181 | 904.4629 | 16 | 20.2 | 32.369 | 18.3474 | 10.9333 | 7.743 | 5.64 | 4.2228 | 3.2117 | 2.6959 | 2.7282 | 90.86 | 132.89 | 155.59 | 222.63 | 227.1 | 319.42 | 309.05 | 438.23 | 417.93 | 591.43 | 546.16 | 779.25 | 659.86 | 934.97 | 50.6 | 44.8 | 31.8957 | 1.4 | 0.9412 | 3.6941 | 0.2647 | 0.9412 | 6112558 | 1 |  |  | 3.6721 | 7.0729 | 8.7629 | 10.6507 | 12.1393 | 15.5129 | 4.2143 | 7.254 | 9.1889 | 11.219 | 12.4429 | 16.7857 | 25.019 | 25.0306 | 25.0333 | 25.0775 | 24.8549 | 24.844 |  | 18681 | 641 | 11 |  | CC100 | 267 | 1245 | 7 | 1 | 35 | 30.5 | 1.4 | 1853.2715 | 1778.9 | 1408.0714 | 1407.5571 | 1297.7214 | 1177.2928 | 1114.7858 | 60.6636 | 56.7321 | 49.5971 | 54.1157 | 47.2929 | 69.0886 | 37.6771 | 32.369 | 18.3474 | 10.9333 | 7.743 | 5.64 | 4.2228 | 3.2117 | 2.6959 | 0 | 0 | 0 | 0 | 0 | 0.1016 | 0.0254 | 0 | 0 | 0 | 0 | 0 | 0 | 0 | 0.068973 | 0.057411 | 0.048278 | 0.014796 | 0.01776 | 0.020898 | 0.019036 | -0.002347 | -0.007263 | -0.017034 | -0.001016 | -0.001311 | -0.014593 | -0.008602 | 0.082433 | 0.078294 | 0.076661 | 0.073586 | 0.07964 | 0.105889 | 0.099942 | -0.273975 | -0.269656 | -0.266982 | -0.266323 | -0.271248 | -0.28302 | -0.275678 | -1.341193 | -1.311499 | -1.292056 | -1.288189 | -1.329023 | -1.429929 | -1.377348 | -0.438808 | -0.399809 | -0.384032 | -0.381224 | -0.423742 | -0.594408 | -0.519485 | -0.3776 | -0.346143 | -0.327629 | -0.322679 | -0.354642 | -0.429129 | -0.377706 | 0.397295 | 0.360315 | 0.287821 | 0.232196 | 0.368951 | 0.295632 | 0.258821 | -65 | -65 | -65 | -65 | -55 | 0 | 0 | -1.818283 | -1.792544 | -1.778826 | -1.77416 | -1.804644 | 0 | 0 |  | 1407.973 | 0 |  | 1414.2469 | 0 |  | 737.715 | 0 |  | 737.868 | 0 |  | 1403.325 | 0 |  | 1428.369 | 0 |  | 762.125 | 0 |  | 761.901 | 0 |  | 1400.683 | 0 |  | 1422.019 | 0 |  | 773.516 | 0 |  | 773.749 | 0 |  | 1536.573 | 0 |  | 1536.675 | 0 |  | 778.485 | 0 |  | 778.225 | 0 |  | 1450.594 | 0 |  | 1450.645 | 0 |  | 749.883 | 0 |  | 749.626 | 0 |  | 1494.714 | 0 |  | 1499.108 | 0 |  | 728.929 | 0.102 |  | 729.179 | 0.102 |  | 1447.521 | 0 |  | 1449.172 | 0 |  | 764.834 | 0.025 |  | 764.873 | 0.025 | 152.7707 | 139.2771966 | 107.9442 | 103.5765 | 103.3505 | 124.6624 | 111.4139 | 0 | 0 | 0 | 0 | 0 | -28.754832 | -7.0022212 | -89.35832 | -65.76905 | -40.369 | -17.75124442 | -21.8611 | -9.015702345 | -14.37125 | 0 | 0 | 0 | 0 | 0 | 0 | 0 | 118.188395 | 116.51536 | 115.62369 | 115.3204 | 99.25542 | 0 | 0 | -26.61967 | -22.682 | -19.04687 | -20.6302 | -20.03999 | -41.06682 | -19.57269 | 154.9811 | 167.3415 | 164.152 | 180.5154 | 160.7049 | 45.82501 | 70.46776
264 | E20424 | 2017-05-04 02:23 | 59.56 | 61.0207 | 89 | 67 | 1.3733 | 822.3553 | 23344 | 29 | 239962 | 239921 | 139147 | 139154 | 139311 | 139287 | 221101 | 221119 | 220848 | 220855 | 215467 | 215392 | 216069 | 216051 | 294074 | 294058 | 1362.2 | 60696.2266 | 6 | 207.1947 | 207.1947 | 207.1947 | 18.4665 | 18.4665 | 18.4665 | 18.4665 | 1203.3203 | 1104.3256 | 1061.1666 | 902.134 | 1059.1328 | 1000.1856 | 982.8096 | 964.5645 | 946.5462 | 938.5764 | 930.1714 | 915.644 | 15.8 | 17.4 | 32.7273 | 19.6818 | 12.1779 | 8.7334 | 6.3522 | 4.6253 | 3.4401 | 2.8961 | 2.9276 | 84.34 | 124.49 | 138.49 | 201.87 | 198.63 | 286.09 | 272.4 | 397.7 | 376.92 | 551.54 | 500.29 | 738.4 | 605.81 | 888.38 | 49.8 | 44.8 | 43.7304 | -3.25 | -4.5288 | 7.3288 | -1.6404 | -4.5288 | 6203935 | 2 |  |  | 4.2907 | 8.1086 | 9.8479 | 11.5207 | 13.6786 | 17.71 | 4.4123 | 8.54 | 10.1769 | 12.4169 | 15.4415 | 19.7062 | 24.9951 | 25.0611 | 24.9919 | 25.1316 | 24.987 | 24.9401 |  | 18681 | 641 | 12 |  | CC220 | 287 | 1251 | 7 | 6 | 35 | 42.333336 | -3.25 | 2007.5358 | 1928.1285 | 1650.7428 | 1716.7858 | 1696.6072 | 1521.5358 | 1304.1285 | 107.5079 | 98.1807 | 99.3671 | 104.4921 | 85.0307 | 83.5193 | 37.7721 | 32.7273 | 19.6818 | 12.1779 | 8.7334 | 6.3522 | 4.6253 | 3.4401 | 2.8961 | 0 | 0 | 0 | 0 | 0 | 0.1016 | 0.0254 | 0 | 0 | 0 | 0 | 0 | 0 | 0 | 0.068518 | 0.057009 | 0.047954 | 0.015238 | 0.01815 | 0.020754 | 0.018983 | -0.002418 | -0.007485 | -0.017338 | -0.001058 | -0.001376 | -0.015016 | -0.008886 | 0.082096 | 0.077964 | 0.076324 | 0.073249 | 0.079255 | 0.105306 | 0.099448 | -0.278035 | -0.273737 | -0.271487 | -0.271039 | -0.276 | -0.287881 | -0.280063 | -1.339323 | -1.309505 | -1.297513 | -1.295738 | -1.332165 | -1.431799 | -1.376622 | -0.445646 | -0.405667 | -0.389224 | -0.385912 | -0.428276 | -0.601147 | -0.526424 | -0.375625 | -0.345259 | -0.327928 | -0.324142 | -0.357934 | -0.432036 | -0.378011 | 0.402463 | 0.357549 | 0.310812 | 0.249984 | 0.392114 | 0.310792 | 0.272867 | -65 | -65 | -60 | -60 | -55 | 10 | -10 | -1.843379 | -1.816829 | -1.804563 | -1.800555 | -1.829871 | 0 | 0 |  | 1407.973 | 0 |  | 1414.2469 | 0 |  | 737.715 | 0 |  | 737.868 | 0 |  | 1403.325 | 0 |  | 1428.369 | 0 |  | 762.125 | 0 |  | 761.901 | 0 |  | 1400.683 | 0 |  | 1422.019 | 0 |  | 773.516 | 0 |  | 773.749 | 0 |  | 1536.573 | 0 |  | 1536.675 | 0 |  | 778.485 | 0 |  | 778.225 | 0 |  | 1450.594 | 0 |  | 1450.645 | 0 |  | 749.883 | 0 |  | 749.626 | 0 |  | 1494.714 | 0 |  | 1499.108 | 0 |  | 728.929 | 0.102 |  | 729.179 | 0.102 |  | 1447.521 | 0 |  | 1449.172 | 0 |  | 764.834 | 0.025 |  | 764.873 | 0.025 | 164.8107 | 150.3246 | 125.9913 | 125.7528 | 134.4646 | 160.2268 | 129.693 | 0 | 0 | 0 | 0 | 0 | -29.2487096 | -7.1136002 | -88.5292503 | -64.85192562 | -39.72466 | -18.37356484 | -22.34573571 | -8.215662662 | -13.89975 | 0 | 0 | 0 | 0 | 0 | 0 | 0 | 119.819635 | 118.093885 | 108.27378 | 108.0333 | 100.642905 | 0 | 0 | -47.91047 | -39.82867 | -38.67606 | -40.32476 | -36.41661 | -50.20738 | -19.88414 | 148.1906 | 163.7379 | 155.8644 | 175.0878 | 176.3452 | 72.5551 | 88.79548
264 | E20425 | 2017-05-04 02:25 | 60.2407 | 61.3599 | 28 | 55 | 1.2318 | 713.7726 | 18005 | 29 | 239962 | 239921 | 139147 | 139154 | 139311 | 139287 | 221101 | 221119 | 220848 | 220855 | 215467 | 215392 | 216069 | 216051 | 294074 | 294058 | 1362.2 | 60696.2266 | 6 | 208.0006 | 208.0006 | 208.0006 | 19.2725 | 19.2725 | 19.2725 | 19.2725 | 1211.5234 | 1135.1401 | 1073.6666 | 893.5333 | 1070.2981 | 1005.4871 | 986.7631 | 965.2254 | 942.9723 | 929.8785 | 915.9144 | 898.3199 | 16 | 17.4 | 30.598 | 17.1295 | 10.2053 | 7.2126 | 5.2853 | 3.9616 | 3.0439 | 2.5628 | 2.5892 | 92.37 | 137.41 | 154.51 | 229.02 | 224.9 | 331.07 | 305.16 | 451.79 | 410.86 | 606.44 | 534.46 | 792.9 | 659.68 | 949.89 | 47.8 | 44.5 | 34.0607 | 2.372727 | 1.3547 | 4.3101 | 0.1926 | 1.3547 | 5801725 | 1 |  |  | 3.9621 | 7.5814 | 9.5486 | 11.7843 | 13.1207 | 18.5493 | 4.346 | 8.0111 | 10.0397 | 12.3619 | 14.6476 | 23.1317 | 25.0213 | 25.1145 | 24.959 | 24.9548 | 25.0179 | 21.951 |  | 18681 | 641 | 13 |  | CC174 | 254 | 1256 | 6 | 1 | 35 | 31.5 | 2.372727 | 1962.6215 | 1892.05 | 1532.8 | 1515.3572 | 1432.6428 | 1322.4286 | 1230.5286 | 100.6893 | 98.3057 | 92.8693 | 93.8336 | 77.2864 | 78.9 | 42.2886 | 30.598 | 17.1295 | 10.2053 | 7.2126 | 5.2853 | 3.9616 | 3.0439 | 2.5628 | 0 | 0 | 0 | 0 | 0 | 0.1016 | 0.0254 | 0 | 0 | 0 | 0 | 0 | 0 | 0 | 0.069453 | 0.057283 | 0.047759 | 0.015564 | 0.018341 | 0.021278 | 0.019881 | -0.002457 | -0.007609 | -0.017606 | -0.001084 | -0.001413 | -0.016479 | -0.00976 | 0.081998 | 0.07788 | 0.076255 | 0.073192 | 0.079214 | 0.105283 | 0.099389 | -0.279179 | -0.274755 | -0.272376 | -0.271761 | -0.276474 | -0.288262 | -0.280654 | -1.339413 | -1.308863 | -1.296743 | -1.293182 | -1.327761 | -1.424341 | -1.370817 | -0.447167 | -0.407351 | -0.391277 | -0.388257 | -0.43162 | -0.605762 | -0.529762 | -0.375723 | -0.344618 | -0.326235 | -0.321706 | -0.353428 | -0.42706 | -0.375138 | 0.390776 | 0.341936 | 0.272275 | 0.219071 | 0.34803 | 0.279288 | 0.245218 | -65 | -65 | -60 | -60 | -55 | 20 | -20 | -1.854684 | -1.828392 | -1.815967 | -1.811527 | -1.841072 | 0 | 0 |  | 1407.973 | 0 |  | 1414.2469 | 0 |  | 737.715 | 0 |  | 737.868 | 0 |  | 1403.325 | 0 |  | 1428.369 | 0 |  | 762.125 | 0 |  | 761.901 | 0 |  | 1400.683 | 0 |  | 1422.019 | 0 |  | 773.516 | 0 |  | 773.749 | 0 |  | 1536.573 | 0 |  | 1536.675 | 0 |  | 778.485 | 0 |  | 778.225 | 0 |  | 1450.594 | 0 |  | 1450.645 | 0 |  | 749.883 | 0 |  | 749.626 | 0 |  | 1494.714 | 0 |  | 1499.108 | 0 |  | 728.929 | 0.102 |  | 729.179 | 0.102 |  | 1447.521 | 0 |  | 1449.172 | 0 |  | 764.834 | 0.025 |  | 764.873 | 0.025 | 160.931 | 147.352854 | 116.883664 | 110.912 | 113.4854 | 139.2293 | 122.301 | 0 | 0 | 0 | 0 | 0 | -29.2874192 | -7.1286116 | -89.73531 | -65.01646 | -39.10069 | -18.72527536 | -22.47634 | -6.835412459 | -13.87404 | 0 | 0 | 0 | 0 | 0 | 0 | 0 | 120.55446 | 118.84548 | 108.95802 | 108.69162 | 101.25896 | 0 | 0 | -45.02493 | -40.04493 | -36.33762 | -36.43155 | -33.35836 | -47.7946218 | -22.40289 | 146.7253 | 161.1369 | 150.4034 | 164.4468 | 158.9096 | 55.3118 | 78.89546
264 | E20426 | 2017-05-04 02:27 | 59.9544 | 61.3256 | 69 | 61 | 1.2658 | 759.649 | 22975 | 29 | 239962 | 239921 | 139147 | 139154 | 139311 | 139287 | 221101 | 221119 | 220848 | 220855 | 215467 | 215392 | 216069 | 216051 | 294074 | 294058 | 1362.2 | 60719.7656 | 6 | 208.8492 | 208.8492 | 208.8492 | 20.1211 | 20.1211 | 20.1211 | 20.1211 | 1233.7891 | 1143.5291 | 1108.1666 | 930.8602 | 1077.9197 | 1018.5573 | 1003.4188 | 987.595 | 971.0921 | 961.3615 | 949.9405 | 940.0796 | 15.8 | 26.2 | 32.5356 | 19.8978 | 12.2843 | 8.8444 | 6.4505 | 4.8654 | 3.7375 | 3.0847 | 3.1108 | 95.67 | 133.61 | 150.42 | 214.02 | 216 | 305.41 | 295.72 | 417.47 | 398.27 | 560.16 | 519.28 | 726.44 | 642.35 | 878.85 | 51.1 | 44.7 | 36.5917 | -10.945455 | -12.7417 | 13.5722 | 4.1715 | -12.7417 | 6211385 | 2 |  |  | 4.4186 | 8.2607 | 10.0021 | 12.19 | 14.2 | 23.4707 | 5.1982 | 8.7947 | 10.7561 | 16.0053 | 17.2088 | 31.3719 | 25.0246 | 25.0731 | 25.1436 | 18.0871 | 17.9882 | 15.7948 |  | 18681 | 641 | 14 |  | EA652E | 305 | 1256 | 7 | 3 | 40 | 47.166664 | -10.945455 | 2033.7 | 1847.5571 | 1540.8143 | 1537.0643 | 1474.8572 | 1423.4429 | 1393.1571 | 105.48 | 102.5479 | 96.8571 | 111.3264 | 99.13 | 94.0864 | 40.8857 | 32.5356 | 19.8978 | 12.2843 | 8.8444 | 6.4505 | 4.8654 | 3.7375 | 3.0847 | 0 | 0 | 0 | 0 | 0 | 0.1016 | 0.0254 | 0 | 0 | 0 | 0 | 0 | 0 | 0 | 0.068889 | 0.05687 | 0.047772 | 0.016022 | 0.018271 | 0.02106 | 0.019561 | -0.00237 | -0.007339 | -0.016977 | -0.001135 | -0.001418 | -0.018702 | -0.011077 | 0.081988 | 0.077888 | 0.076255 | 0.073207 | 0.079222 | 0.105297 | 0.099362 | -0.279824 | -0.275173 | -0.272763 | -0.271933 | -0.276382 | -0.287997 | -0.280634 | -1.351146 | -1.318865 | -1.304559 | -1.299431 | -1.32677 | -1.418795 | -1.366962 | -0.44705 | -0.407837 | -0.391475 | -0.388991 | -0.432108 | -0.606329 | -0.52941 | -0.376186 | -0.343594 | -0.32591 | -0.320053 | -0.352413 | -0.426156 | -0.375972 | 0.401388 | 0.358271 | 0.311545 | 0.251598 | 0.403738 | 0.32582 | 0.285939 | -55 | -55 | -50 | -50 | -55 | 30 | -30 | -1.859571 | -1.832819 | -1.820393 | -1.81613 | -1.842149 | 0 | 0 |  | 1407.973 | 0 |  | 1414.2469 | 0 |  | 737.715 | 0 |  | 737.868 | 0 |  | 1403.325 | 0 |  | 1428.369 | 0 |  | 762.125 | 0 |  | 761.901 | 0 |  | 1400.683 | 0 |  | 1422.019 | 0 |  | 773.516 | 0 |  | 773.749 | 0 |  | 1536.573 | 0 |  | 1536.675 | 0 |  | 778.485 | 0 |  | 778.225 | 0 |  | 1450.594 | 0 |  | 1450.645 | 0 |  | 749.883 | 0 |  | 749.626 | 0 |  | 1494.714 | 0 |  | 1499.108 | 0 |  | 728.929 | 0.102 |  | 729.179 | 0.102 |  | 1447.521 | 0 |  | 1449.172 | 0 |  | 764.834 | 0.025 |  | 764.873 | 0.025 | 166.7389956 | 143.9025 | 117.4948 | 112.5239 | 116.8411 | 149.8843 | 138.4269 | 0 | 0 | 0 | 0 | 0 | -29.2604952 | -7.1281036 | -89.87688 | -65.3247 | -40.17389 | -19.34463 | -22.36005481 | -3.34551861 | -11.59731 | 0 | 0 | 0 | 0 | 0 | 0 | 0 | 102.276405 | 100.805045 | 91.01965 | 90.8065 | 101.318195 | 0 | 0 | -47.154834 | -41.82283 | -37.91713 | -43.30497 | -42.83486604 | -57.04731 | -21.6453 | 131.9837 | 137.56 | 130.4234 | 140.6808 | 152.9644 | 60.23094 | 98.05617
264 | E20427 | 2017-05-04 02:29 | 59.7327 | 61.3777 | 65 | 61 | 1.2658 | 763.8198 | 23066 | 29 | 239962 | 239921 | 139147 | 139154 | 139311 | 139287 | 221101 | 221119 | 220848 | 220855 | 215467 | 215392 | 216069 | 216051 | 294074 | 294058 | 1362.2 | 60743.2852 | 6 | 209.7025 | 209.7025 | 209.7025 | 20.9743 | 20.9743 | 20.9743 | 20.9743 | 1223.2422 | 1146.8353 | 1112.1666 | 926.9365 | 1090.241 | 1025.948 | 1009.1506 | 991.9385 | 973.8931 | 961.7823 | 951.2697 | 939.1911 | 16 | 23 | 32.1813 | 19.8406 | 12.2276 | 8.737 | 6.3424 | 4.8379 | 3.7289 | 3.0765 | 3.1078 | 90.38 | 134.17 | 148.37 | 213.7 | 213.79 | 306 | 293.99 | 420.33 | 391.57 | 556.84 | 508.11 | 720.14 | 615.64 | 878.22 | 49.4 | 44.7 | 36.5352 | -2.19 | -3.7849 | 4.2342 | 1.924 | -3.7849 | 6211385 | 1 |  |  | 4.1657 | 7.8343 | 9.6707 | 12.2093 | 13.5993 | 21.185 | 4.5712 | 8.378 | 10.2746 | 14.1288 | 15.3203 | 20.622 | 25.1158 | 25.0548 | 25.0061 | 17.9879 | 18.0584 | 20.9464 |  | 18681 | 641 | 15 |  | EA652E | 305 | 1256 | 7 | 3 | 40 | 45 | -2.19 | 1976.3429 | 1835.4714 | 1531.7357 | 1509.7928 | 1374.2786 | 1452.8857 | 1407.3143 | 104.5493 | 100.3579 | 99.8879 | 108.1686 | 103.3007 | 81.7543 | 37.6729 | 32.1813 | 19.8406 | 12.2276 | 8.737 | 6.3424 | 4.8379 | 3.7289 | 3.0765 | 0 | 0 | 0 | 0 | 0 | 0.1016 | 0.0254 | 0 | 0 | 0 | 0 | 0 | 0 | 0 | 0.068586 | 0.056512 | 0.047479 | 0.016531 | 0.018415 | 0.021041 | 0.019454 | -0.002262 | -0.007029 | -0.016205 | -0.001072 | -0.001405 | -0.020737 | -0.012315 | 0.081996 | 0.077883 | 0.076252 | 0.0732 | 0.079237 | 0.105232 | 0.099278 | -0.280124 | -0.275613 | -0.273151 | -0.272397 | -0.27639 | -0.288136 | -0.2809 | -1.358256 | -1.326786 | -1.311597 | -1.307297 | -1.329174 | -1.414297 | -1.363372 | -0.447777 | -0.408101 | -0.391769 | -0.38914 | -0.433105 | -0.605352 | -0.528073 | -0.374773 | -0.343264 | -0.325489 | -0.319993 | -0.350315 | -0.428449 | -0.37892 | 0.402463 | 0.357888 | 0.309427 | 0.249234 | 0.403972 | 0.326581 | 0.285663 | -45 | -45 | -40 | -40 | -50 | 40 | -40 | -1.862155 | -1.835458 | -1.82285 | -1.818517 | -1.843419 | 0 | 0 |  | 1407.973 | 0 |  | 1414.2469 | 0 |  | 737.715 | 0 |  | 737.868 | 0 |  | 1403.325 | 0 |  | 1428.369 | 0 |  | 762.125 | 0 |  | 761.901 | 0 |  | 1400.683 | 0 |  | 1422.019 | 0 |  | 773.516 | 0 |  | 773.749 | 0 |  | 1536.573 | 0 |  | 1536.675 | 0 |  | 778.485 | 0 |  | 778.225 | 0 |  | 1450.594 | 0 |  | 1450.645 | 0 |  | 749.883 | 0 |  | 749.626 | 0 |  | 1494.714 | 0 |  | 1499.108 | 0 |  | 728.929 | 0.102 |  | 729.179 | 0.102 |  | 1447.521 | 0 |  | 1449.172 | 0 |  | 764.834 | 0.025 |  | 764.873 | 0.025 | 162.0522 | 142.952 | 116.7979 | 110.5168 | 108.8937 | 152.8901 | 139.7153 | 0 | 0 | 0 | 0 | 0 | -29.2746176 | -7.13486 | -90.08497 | -65.65335 | -41.01888 | -20.2095 | -22.60924974 | -0.429946288 | -9.733112708 | 0 | 0 | 0 | 0 | 0 | 0 | 0 | 83.796975 | 82.59561 | 72.914 | 72.74068 | 92.17095 | 0 | 0 | -46.81477 | -40.95616 | -39.13298 | -42.09273 | -44.74005 | -49.49013 | -19.89404 | 108.9494 | 118.9381 | 109.56 | 120.9553 | 133.7154 | 73.69538 | 102.9533
264 | E20428 | 2017-05-04 02:31 | 60.15 | 61.7015 | 46 | 64 | 1.1625 | 804.3458 | 22869 | 29 | 239962 | 239921 | 139147 | 139154 | 139311 | 139287 | 221101 | 221119 | 220848 | 220855 | 215467 | 215392 | 216069 | 216051 | 294074 | 294058 | 1362.2 | 60766.7031 | 6 | 210.5994 | 210.5994 | 210.5994 | 21.8712 | 21.8712 | 21.8712 | 21.8712 | 1232.6172 | 1149.0222 | 1108 | 893.8666 | 1087.3529 | 1013.6553 | 994.186 | 973.2073 | 952.3328 | 937.7044 | 922.8231 | 905.4513 | 15.8 | 19.2 | 30.4551 | 17.3633 | 10.4209 | 7.3977 | 5.2052 | 3.902 | 3.0678 | 2.606 | 2.643 | 87.47 | 131.96 | 149.58 | 220.5 | 220.21 | 315.51 | 306.32 | 442.02 | 415.07 | 599.96 | 530.06 | 773.01 | 628.18 | 918.02 | 50.1 | 44.5 | 39.8026 | -51.072727 | -45.7285 | 45.7285 | -10.5882 | -45.7285 | 6209256 | 2 |  |  | 4.2443 | 7.7971 | 9.515 | 11.9036 | 14.4029 | 17.6171 | 4.4723 | 8.1831 | 9.9462 | 14.1108 | 16.0492 | 19.7292 | 24.9649 | 25.0375 | 24.902 | 18.1363 | 17.6989 | 18.3108 |  | 18681 | 641 | 16 |  | CC650B | 257 | 1397 | 6 | 3 | 40 | 27.833334 | -51.072727 | 2230.1499 | 2097.5 | 1683.5 | 1847.6072 | 1524.3429 | 1539.9357 | 1447.75 | 93.9893 | 93.7686 | 89.89 | 97.5786 | 96.7193 | 79.2443 | 37.7314 | 30.4551 | 17.3633 | 10.4209 | 7.3977 | 5.2052 | 3.902 | 3.0678 | 2.606 | 0 | 0 | 0 | 0 | 0 | 0.1016 | 0.0254 | 0 | 0 | 0 | 0 | 0 | 0 | 0 | 0.107381 | 0.090534 | 0.076559 | 0.03612 | 0.039304 | 0.036952 | 0.034613 | -0.004137 | -0.01317 | -0.030908 | -0.002606 | -0.003982 | -0.043505 | -0.026109 | 0.074739 | 0.070994 | 0.069512 | 0.066703 | 0.072228 | 0.095688 | 0.090309 | -0.342204 | -0.336664 | -0.333547 | -0.333093 | -0.337643 | -0.351406 | -0.342331 | -1.309414 | -1.279356 | -1.263903 | -1.26214 | -1.28216 | -1.358586 | -1.30885 | -0.564432 | -0.514627 | -0.494307 | -0.48971 | -0.546198 | -0.76694 | -0.670016 | -0.320289 | -0.293057 | -0.277505 | -0.27495 | -0.299142 | -0.363722 | -0.320351 | 0.379426 | 0.317297 | 0.248646 | 0.194724 | 0.306516 | 0.248792 | 0.221108 | -40 | -40 | -35 | -35 | -45 | 30 | -30 | -2.314889 | -2.281237 | -2.264143 | -2.258826 | -2.290873 | 0 | 0 |  | 1407.973 | 0 |  | 1414.2469 | 0 |  | 737.715 | 0 |  | 737.868 | 0 |  | 1403.325 | 0 |  | 1428.369 | 0 |  | 762.125 | 0 |  | 761.901 | 0 |  | 1400.683 | 0 |  | 1422.019 | 0 |  | 773.516 | 0 |  | 773.749 | 0 |  | 1536.573 | 0 |  | 1536.675 | 0 |  | 778.485 | 0 |  | 778.225 | 0 |  | 1450.594 | 0 |  | 1450.645 | 0 |  | 749.883 | 0 |  | 749.626 | 0 |  | 1494.714 | 0 |  | 1499.108 | 0 |  | 728.929 | 0.102 |  | 729.179 | 0.102 |  | 1447.521 | 0 |  | 1449.172 | 0 |  | 764.834 | 0.025 |  | 764.873 | 0.025 | 166.6792 | 148.909915 | 117.023452 | 123.2409 | 110.1002 | 147.3534 | 130.7449 | 0 | 0 | 0 | 0 | 0 | -35.7028496 | -8.6952074 | -135.1891 | -98.9761 | -57.69844 | -42.29935996 | -45.28845552 | 8.902814058 | -11.1304604 | 0 | 0 | 0 | 0 | 0 | 0 | 0 | 92.59556 | 91.24948 | 79.245005 | 79.05891 | 103.089285 | 0 | 0 | -53.05057 | -48.25585 | -44.43325623 | -47.78522 | -52.82789 | -60.77562 | -25.28064 | 71.03503 | 92.92744 | 94.13676 | 112.2153 | 115.0732 | 59.77771 | 85.63855
264 | E20429 | 2017-05-04 02:33 | 60.2492 | 61.843 | 60 | 64 | 1.2201 | 814.3375 | 23182 | 29 | 239962 | 239921 | 139147 | 139154 | 139311 | 139287 | 221101 | 221119 | 220848 | 220855 | 215467 | 215392 | 216069 | 216051 | 294074 | 294058 | 1362.2 | 60790.457 | 6 | 211.5308 | 211.5308 | 211.5308 | 22.8026 | 22.8026 | 22.8026 | 22.8026 | 1223.2422 | 1145.9125 | 1104.6666 | 891.9346 | 1078.5621 | 1004.8109 | 985.7358 | 964.7875 | 943.0772 | 929.2684 | 914.3828 | 896.2258 | 16 | 17.4 | 30.5983 | 17.5983 | 10.4878 | 7.3754 | 5.2655 | 3.9181 | 3.0444 | 2.6063 | 2.64 | 85.23 | 131.77 | 146.52 | 220.62 | 216.41 | 320.15 | 299.69 | 448.75 | 408.19 | 608.73 | 522.08 | 782.41 | 618.74 | 923.06 | 49.4 | 44.7 | 41.6735 | -29.380001 | -32.2516 | 32.2516 | -2.8787 | -32.2516 | 6209256 | 1 |  |  | 4.5871 | 8.26 | 10.2614 | 12.5914 | 15.005 | 19.4386 | 4.6866 | 8.7493 | 10.5433 | 13.5642 | 17.0358 | 22.4104 | 24.9365 | 25.0546 | 24.9219 | 17.9563 | 18.0173 | 17.967 |  | 18681 | 641 | 17 |  | EA651 | 257 | 1397 | 6 | 3 | 40 | 46.166664 | -29.380001 | 2272.2144 | 2150.5286 | 1781.8857 | 1799.6857 | 1668.9785 | 1572.4214 | 1447.1072 | 82.8236 | 79.4457 | 64.4814 | 69.4243 | 83.6336 | 69.7286 | 37.67 | 30.5983 | 17.5983 | 10.4878 | 7.3754 | 5.2655 | 3.9181 | 3.0444 | 2.6063 | 0 | 0 | 0 | 0 | 0 | 0.1016 | 0.0254 | 0 | 0 | 0 | 0 | 0 | 0 | 0 | 0.093898 | 0.078454 | 0.067451 | 0.031822 | 0.034159 | 0.032171 | 0.030084 | -0.004144 | -0.013193 | -0.030956 | -0.00261 | -0.003992 | -0.044212 | -0.026521 | 0.074571 | 0.070835 | 0.069354 | 0.066568 | 0.072049 | 0.095437 | 0.090089 | -0.343532 | -0.337967 | -0.334883 | -0.334084 | -0.339202 | -0.35314 | -0.343862 | -1.310731 | -1.280619 | -1.265349 | -1.261372 | -1.284352 | -1.364977 | -1.313915 | -0.565441 | -0.515559 | -0.495091 | -0.491326 | -0.546367 | -0.767917 | -0.671329 | -0.320767 | -0.293491 | -0.278151 | -0.274212 | -0.300999 | -0.364857 | -0.320723 | 0.380466 | 0.3184 | 0.248881 | 0.19601 | 0.306661 | 0.248612 | 0.220813 | -40 | -40 | -35 | -35 | -45 | 20 | -20 | -2.319471 | -2.285363 | -2.266857 | -2.261429 | -2.293555 | 0 | 0 |  | 1407.973 | 0 |  | 1414.2469 | 0 |  | 737.715 | 0 |  | 737.868 | 0 |  | 1403.325 | 0 |  | 1428.369 | 0 |  | 762.125 | 0 |  | 761.901 | 0 |  | 1400.683 | 0 |  | 1422.019 | 0 |  | 773.516 | 0 |  | 773.749 | 0 |  | 1536.573 | 0 |  | 1536.675 | 0 |  | 778.485 | 0 |  | 778.225 | 0 |  | 1450.594 | 0 |  | 1450.645 | 0 |  | 749.883 | 0 |  | 749.626 | 0 |  | 1494.714 | 0 |  | 1499.108 | 0 |  | 728.929 | 0.102 |  | 729.179 | 0.102 |  | 1447.521 | 0 |  | 1449.172 | 0 |  | 764.834 | 0.025 |  | 764.873 | 0.025 | 169.4413 | 152.3327 | 123.5809 | 119.8015 | 120.2482 | 150.0672 | 130.3684 | 0 | 0 | 0 | 0 | 0 | -35.879024 | -8.7340948 | -117.6434 | -83.57448 | -46.17891 | -36.8472 | -38.74505 | 16.43569 | -4.681479145 | 0 | 0 | 0 | 0 | 0 | 0 | 0 | 92.77884 | 91.41452 | 79.339995 | 79.150015 | 103.209975 | 0 | 0 | -46.83186 | -40.95895 | -31.92416 | -34.10996 | -45.69464 | -53.54578 | -25.28896343 | 97.74493 | 119.2138 | 124.8178 | 127.9943 | 139.0185 | 77.07807 | 91.6639
264 | E20430 | 2017-05-04 02:35 | 60.4878 | 62.1334 | 55 | 65 | 1.2201 | 836.7138 | 23371 | 29 | 239962 | 239921 | 139147 | 139154 | 139311 | 139287 | 221101 | 221119 | 220848 | 220855 | 215467 | 215392 | 216069 | 216051 | 294074 | 294058 | 1362.2 | 60814.3672 | 6 | 212.4962 | 212.4962 | 212.4962 | 23.768 | 23.768 | 23.768 | 23.768 | 1241.9922 | 1150.118 | 1113.5 | 893.2804 | 1087.2969 | 1014.0412 | 995.1204 | 974.2087 | 952.5842 | 937.9564 | 922.9288 | 905.419 | 15.8 | 19.4 | 30.9253 | 17.6568 | 10.2934 | 7.2692 | 5.1507 | 3.849 | 3.0208 | 2.5674 | 2.6064 | 86.16 | 133.24 | 149.96 | 227.82 | 221.13 | 332 | 306.45 | 464.41 | 415.51 | 623.24 | 531.78 | 796.94 | 631.84 | 941.02 | 49.3 | 44.7 | 41.1102 | -4.381818 | -4.0414 | 5.4329 | -3.73 | -4.0414 | 6211419 | 2 |  |  | 4.4486 | 8.2079 | 10.1821 | 12.6036 | 14.8186 | 18.9964 | 4.4364 | 8.647 | 10.8485 | 15.2379 | 17.2667 | 22.5545 | 24.9494 | 25.0521 | 24.9881 | 18.2474 | 18.0004 | 18.0764 |  | 18681 | 641 | 18 |  | EA651 | 254 | 1392 | 6 | 3 | 40 | 41 | -4.381818 | 2255.2571 | 2130.3572 | 1733.4928 | 1794.3429 | 1581.0786 | 1548.1428 | 1494.6357 | 97.6279 | 99.0457 | 94.1279 | 105.5407 | 99.1857 | 77.8586 | 37.7271 | 30.9253 | 17.6568 | 10.2934 | 7.2692 | 5.1507 | 3.849 | 3.0208 | 2.5674 | 0 | 0 | 0 | 0 | 0 | 0.1016 | 0.0254 | 0 | 0 | 0 | 0 | 0 | 0 | 0 | 0.086802 | 0.071968 | 0.062409 | 0.029224 | 0.03092 | 0.029014 | 0.027069 | -0.00407 | -0.01293 | -0.030419 | -0.002554 | -0.003819 | -0.043274 | -0.025871 | 0.074959 | 0.071205 | 0.069717 | 0.066919 | 0.072443 | 0.095978 | 0.090567 | -0.340854 | -0.335311 | -0.332231 | -0.33139 | -0.336436 | -0.350315 | -0.341396 | -1.31236 | -1.282092 | -1.266693 | -1.262455 | -1.287652 | -1.368216 | -1.318818 | -0.560933 | -0.511509 | -0.491244 | -0.487636 | -0.542952 | -0.762462 | -0.665663 | -0.322601 | -0.295065 | -0.27954 | -0.275365 | -0.301115 | -0.365911 | -0.322872 | 0.380456 | 0.316289 | 0.247361 | 0.194467 | 0.305685 | 0.247632 | 0.219396 | -40 | -40 | -35 | -35 | -40 | 10 | -10 | -2.30243 | -2.268671 | -2.250537 | -2.245201 | -2.278505 | 0 | 0 |  | 1407.973 | 0 |  | 1414.2469 | 0 |  | 737.715 | 0 |  | 737.868 | 0 |  | 1403.325 | 0 |  | 1428.369 | 0 |  | 762.125 | 0 |  | 761.901 | 0 |  | 1400.683 | 0 |  | 1422.019 | 0 |  | 773.516 | 0 |  | 773.749 | 0 |  | 1536.573 | 0 |  | 1536.675 | 0 |  | 778.485 | 0 |  | 778.225 | 0 |  | 1450.594 | 0 |  | 1450.645 | 0 |  | 749.883 | 0 |  | 749.626 | 0 |  | 1494.714 | 0 |  | 1499.108 | 0 |  | 728.929 | 0.102 |  | 729.179 | 0.102 |  | 1447.521 | 0 |  | 1449.172 | 0 |  | 764.834 | 0.025 |  | 764.873 | 0.025 | 169.0518 | 151.6921 | 120.8539 | 120.0756 | 114.5381 | 148.5876 | 135.3647 | 0 | 0 | 0 | 0 | 0 | -35.592004 | -8.6714584 | -108.5742 | -75.69215 | -40.52150907 | -33.66967485 | -34.89666 | 19.51076016 | -1.579943964 | 0 | 0 | 0 | 0 | 0 | 0 | 0 | 92.0972 | 90.74684 | 78.768795 | 78.582035 | 91.1402 | 0 | 0 | -54.76271 | -50.66277 | -46.23977 | -51.46544 | -53.85307 | -59.36422 | -25.11353 | 97.81214 | 116.084 | 112.8614 | 113.5225 | 116.9285 | 73.14218 | 99.99973
264 | E20431 | 2017-05-04 02:37 | 60.2483 | 62.1238 | 74 | 64 | 1.1625 | 827.2288 | 23055 | 28 | 239962 | 239921 | 139147 | 139154 | 139311 | 139287 | 221101 | 221119 | 220848 | 220855 | 215467 | 215392 | 216069 | 216051 | 294074 | 294058 | 1362.2 | 60838 | 6 | 213.4275 | 213.4275 | 213.4275 | 24.6993 | 24.6993 | 24.6993 | 24.6993 | 1222.0703 | 1142.6742 | 1101.8334 | 898.5308 | 1078.9407 | 1007.2543 | 989.3273 | 968.9785 | 948.1635 | 934.5226 | 920.6487 | 903.858 | 15.8 | 17.4 | 30.6438 | 17.8073 | 10.4269 | 7.3468 | 5.2404 | 3.8775 | 3.0131 | 2.5628 | 2.6055 | 88.92 | 130.86 | 154.32 | 221.32 | 227.52 | 323.38 | 316.35 | 452.56 | 431.11 | 612.54 | 554.38 | 788.92 | 659.6 | 936.94 | 49.8 | 44.7 | 41.6941 | -21.145454 | -16.6333 | 17.7939 | -34.0633 | -16.6333 | 6211419 | 1 |  |  | 4.1629 | 7.8571 | 9.6057 | 12.0571 | 14.4421 | 18.0293 | 4.3635 | 8.0317 | 10.127 | 12.6794 | 15.2794 | 18.946 | 24.8819 | 25.0916 | 24.9894 | 17.934 | 17.7461 | 17.8751 |  | 18681 | 642 | 1 |  | CC650B | 254 | 1392 | 6 | 3 | 40 | 41.5 | -21.145454 | 2229.7786 | 2162.75 | 1718.3071 | 1746.6571 | 1594.05 | 1537.3286 | 1482.1571 | 101.3321 | 100.6943 | 94.2021 | 98.7093 | 91.4136 | 71.0493 | 37.6629 | 30.6438 | 17.8073 | 10.4269 | 7.3468 | 5.2404 | 3.8775 | 3.0131 | 2.5628 | 0 | 0 | 0 | 0 | 0 | 0.1016 | 0.0254 | 0 | 0 | 0 | 0 | 0 | 0 | 0 | 0.08336 | 0.06951 | 0.059288 | 0.027817 | 0.029027 | 0.027411 | 0.025558 | -0.004076 | -0.01295 | -0.03046 | -0.002557 | -0.003824 | -0.042495 | -0.025358 | 0.074988 | 0.071226 | 0.069745 | 0.066939 | 0.072453 | 0.09598 | 0.09055 | -0.340643 | -0.335206 | -0.332012 | -0.331284 | -0.336527 | -0.350444 | -0.341678 | -1.312384 | -1.282668 | -1.266647 | -1.263012 | -1.289298 | -1.37081 | -1.322164 | -0.560661 | -0.510965 | -0.491037 | -0.487129 | -0.541805 | -0.760961 | -0.663823 | -0.322646 | -0.295586 | -0.279519 | -0.275847 | -0.302612 | -0.367488 | -0.324995 | 0.382199 | 0.319462 | 0.250289 | 0.196283 | 0.307045 | 0.248168 | 0.21926 | -40 | -40 | -35 | -35 | -40 | 0 | 0 | -2.301613 | -2.268112 | -2.25089 | -2.245622 | -2.278902 | 0 | 0 |  | 1407.973 | 0 |  | 1414.2469 | 0 |  | 737.715 | 0 |  | 737.868 | 0 |  | 1403.325 | 0 |  | 1428.369 | 0 |  | 762.125 | 0 |  | 761.901 | 0 |  | 1400.683 | 0 |  | 1422.019 | 0 |  | 773.516 | 0 |  | 773.749 | 0 |  | 1536.573 | 0 |  | 1536.675 | 0 |  | 778.485 | 0 |  | 778.225 | 0 |  | 1450.594 | 0 |  | 1450.645 | 0 |  | 749.883 | 0 |  | 749.626 | 0 |  | 1494.714 | 0 |  | 1499.108 | 0 |  | 728.929 | 0.102 |  | 729.179 | 0.102 |  | 1447.521 | 0 |  | 1449.172 | 0 |  | 764.834 | 0.025 |  | 764.873 | 0.025 | 167.2066 | 154.0440315 | 119.8433 | 116.9195 | 115.4937 | 147.5528 | 134.2093 | 0 | 0 | 0 | 0 | 0 | -35.6051104 | -8.6786212 | -104.0511 | -72.54770208 | -36.5149 | -31.90368312 | -32.49418 | 20.67729804 | -0.2644328 | 0 | 0 | 0 | 0 | 0 | 0 | 0 | 92.06452 | 90.72448 | 78.78115 | 78.59677 | 91.15608 | 0 | 0 | -56.81296 | -51.45126 | -46.25672 | -48.08416 | -49.52835 | -54.06575 | -25.0015 | 98.40715 | 120.7695 | 115.8529 | 115.5284 | 124.6273 | 78.55924 | 100.2648
264 | E20432 | 2017-05-04 02:39 | 60.3678 | 62.33 | 60 | 65 | 1.2201 | 838.207 | 23401 | 28 | 239962 | 239921 | 139147 | 139154 | 139311 | 139287 | 221101 | 221119 | 220848 | 220855 | 215467 | 215392 | 216069 | 216051 | 294074 | 294058 | 1362.2 | 60861.9063 | 6 | 214.3946 | 214.3946 | 214.3946 | 25.6664 | 25.6664 | 25.6664 | 25.6664 | 1246.6797 | 1139.0601 | 1099.6666 | 892.9299 | 1080.0354 | 1006.9683 | 988.777 | 968.1627 | 946.5643 | 932.9136 | 918.3996 | 900.4127 | 15.8 | 17.6 | 30.9272 | 17.8913 | 10.4574 | 7.2963 | 5.235 | 3.885 | 3.0001 | 2.568 | 2.6049 | 85.38 | 131.34 | 149.25 | 222.38 | 221.85 | 326.38 | 309.12 | 454.12 | 421.55 | 613.32 | 541.43 | 796.42 | 640.81 | 942.18 | 49.4 | 44.7 | 41.7671 | -5.872727 | -7.5391 | 7.9391 | 7.3242 | -7.5391 | 6211419 | 2 |  |  | 4.4736 | 8.3136 | 10.275 | 12.7521 | 15.0207 | 19.8064 | 4.5338 | 8.8954 | 11.1277 | 14 | 17.86 | 23.7215 | 24.936 | 25.0619 | 24.8526 | 17.9079 | 18.0036 | 17.9873 |  | 18681 | 642 | 2 |  | EA651 | 254 | 1392 | 6 | 3 | 40 | 49.833336 | -5.872727 | 2248.543 | 2142.5356 | 1783.0286 | 1714.0857 | 1650.55 | 1589.5929 | 1415.2428 | 94.9943 | 94.9036 | 93.2057 | 99.9121 | 97.3857 | 75.56 | 37.665 | 30.9272 | 17.8913 | 10.4574 | 7.2963 | 5.235 | 3.885 | 3.0001 | 2.568 | 0 | 0 | 0 | 0 | 0 | 0.1016 | 0.0254 | 0 | 0 | 0 | 0 | 0 | 0 | 0 | 0.080982 | 0.067657 | 0.057178 | 0.0269 | 0.027775 | 0.026871 | 0.025054 | -0.004076 | -0.01295 | -0.030461 | -0.002556 | -0.003824 | -0.042707 | -0.025416 | 0.075003 | 0.071242 | 0.069754 | 0.066962 | 0.072473 | 0.096014 | 0.090647 | -0.340601 | -0.335139 | -0.332085 | -0.331082 | -0.336393 | -0.350208 | -0.340918 | -1.313112 | -1.283246 | -1.268329 | -1.262848 | -1.289512 | -1.369982 | -1.318502 | -0.56003 | -0.510464 | -0.490272 | -0.487024 | -0.541481 | -0.760717 | -0.665412 | -0.323339 | -0.296106 | -0.280499 | -0.275725 | -0.30282 | -0.367443 | -0.322484 | 0.382692 | 0.319025 | 0.248781 | 0.194934 | 0.304481 | 0.246158 | 0.219217 | -40 | -40 | -35 | -35 | -40 | -10 | 10 | -2.304501 | -2.270622 | -2.252086 | -2.246711 | -2.280025 | 0 | 0 |  | 1407.973 | 0 |  | 1414.2469 | 0 |  | 737.715 | 0 |  | 737.868 | 0 |  | 1403.325 | 0 |  | 1428.369 | 0 |  | 762.125 | 0 |  | 761.901 | 0 |  | 1400.683 | 0 |  | 1422.019 | 0 |  | 773.516 | 0 |  | 773.749 | 0 |  | 1536.573 | 0 |  | 1536.675 | 0 |  | 778.485 | 0 |  | 778.225 | 0 |  | 1450.594 | 0 |  | 1450.645 | 0 |  | 749.883 | 0 |  | 749.626 | 0 |  | 1494.714 | 0 |  | 1499.108 | 0 |  | 728.929 | 0.102 |  | 729.179 | 0.102 |  | 1447.521 | 0 |  | 1449.172 | 0 |  | 764.834 | 0.025 |  | 764.873 | 0.025 | 168.6475 | 152.6385 | 124.3734 | 114.7786 | 119.6203 | 152.6232 | 128.2875 | 0 | 0 | 0 | 0 | 0 | -35.5811328 | -8.6593172 | -100.9862 | -70.20254 | -33.88595 | -30.74277 | -30.8851 | 21.69503 | 0.477297724 | 0 | 0 | 0 | 0 | 0 | 0 | 0 | 92.18004 | 90.82488 | 78.82301 | 78.634885 | 91.201 | 0 | 0 | -53.19966 | -48.44487 | -45.69614 | -48.65959 | -52.73251 | -57.47977652 | -25.06274298 | 106.6417 | 124.816 | 123.6143 | 114.0111 | 127.2037 | 81.2573 | 95.04275
264 | E20433 | 2017-05-04 02:41 | 60.5504 | 62.5923 | 53 | 64 | 1.2201 | 837.0861 | 23338 | 28 | 239962 | 239921 | 139147 | 139154 | 139311 | 139287 | 221101 | 221119 | 220848 | 220855 | 215467 | 215392 | 216069 | 216051 | 294074 | 294058 | 1362.2 | 60909.0625 | 6 | 215.3594 | 215.3594 | 215.3594 | 26.6312 | 26.6312 | 26.6312 | 26.6312 | 1237.3047 | 1139.9985 | 1101 | 897.434 | 1077.127 | 1005.4615 | 987.53 | 967.0846 | 946.2589 | 932.4147 | 918.5458 | 901.4702 | 15.8 | 17.6 | 30.7658 | 17.8841 | 10.4658 | 7.3997 | 5.2496 | 3.9034 | 3.0337 | 2.5652 | 2.617 | 87.74 | 131.66 | 152.38 | 222.8 | 225.28 | 323.77 | 313.62 | 453.7 | 427.45 | 616.11 | 551.3 | 794.27 | 656.79 | 944.89 | 49.6 | 44.9 | 40.5668 | 2.036364 | 3.7607 | 3.7607 | -1.4086 | 3.7607 | 6211419 | 1 |  |  | 4.3586 | 8.3221 | 9.9886 | 12.4729 | 14.9236 | 18.66 | 4.4641 | 8.8813 | 10.5188 | 14.575 | 17.7469 | 21.2 | 24.9099 | 25.0774 | 24.8831 | 18.133 | 17.9149 | 18.1791 |  | 18681 | 642 | 3 |  | EA651 | 254 | 1392 | 6 | 3 | 40 | 38.5 | 2.036364 | 2214.707 | 2130.2856 | 1714.6714 | 1754.8214 | 1562.8 | 1557.1929 | 1505.7858 | 98.7614 | 98.8157 | 90.8879 | 97.8929 | 90.2036 | 71.5807 | 37.9929 | 30.7658 | 17.8841 | 10.4658 | 7.3997 | 5.2496 | 3.9034 | 3.0337 | 2.5652 | 0 | 0 | 0 | 0 | 0 | 0.1016 | 0.0254 | 0 | 0 | 0 | 0 | 0 | 0 | 0 | 0.078851 | 0.066407 | 0.055786 | 0.026184 | 0.026984 | 0.025811 | 0.024077 | -0.00404 | -0.012867 | -0.030466 | -0.002432 | -0.003634 | -0.042425 | -0.025259 | 0.07505 | 0.071287 | 0.069799 | 0.066993 | 0.072519 | 0.096062 | 0.090643 | -0.340621 | -0.335027 | -0.331917 | -0.331176 | -0.336208 | -0.349811 | -0.340953 | -1.319504 | -1.2874 | -1.271688 | -1.268129 | -1.292367 | -1.367566 | -1.318709 | -0.559744 | -0.510241 | -0.490099 | -0.486272 | -0.541206 | -0.759771 | -0.663211 | -0.323198 | -0.295909 | -0.280228 | -0.276424 | -0.302658 | -0.368022 | -0.324877 | 0.383268 | 0.321418 | 0.252175 | 0.197535 | 0.309265 | 0.249006 | 0.220146 | -30 | -30 | -25 | -25 | -35 | -20 | 20 | -2.304637 | -2.270854 | -2.252455 | -2.247117 | -2.279711 | 0 | 0 |  | 1407.973 | 0 |  | 1414.2469 | 0 |  | 737.715 | 0 |  | 737.868 | 0 |  | 1403.325 | 0 |  | 1428.369 | 0 |  | 762.125 | 0 |  | 761.901 | 0 |  | 1400.683 | 0 |  | 1422.019 | 0 |  | 773.516 | 0 |  | 773.749 | 0 |  | 1536.573 | 0 |  | 1536.675 | 0 |  | 778.485 | 0 |  | 778.225 | 0 |  | 1450.594 | 0 |  | 1450.645 | 0 |  | 749.883 | 0 |  | 749.626 | 0 |  | 1494.714 | 0 |  | 1499.108 | 0 |  | 728.929 | 0.102 |  | 729.179 | 0.102 |  | 1447.521 | 0 |  | 1449.172 | 0 |  | 764.834 | 0.025 |  | 764.873 | 0.025 | 166.2138 | 151.8617 | 119.6823 | 117.5608 | 113.3326932 | 149.5871 | 136.4889 | 0 | 0 | 0 | 0 | 0 | -35.5407976 | -8.6602062 | -98.71341 | -68.927396 | -32.19914016 | -30.1206 | -30.17676945 | 22.72074 | 1.558714038 | 0 | 0 | 0 | 0 | 0 | 0 | 0 | 69.13911 | 68.12562 | 56.311375 | 56.177925 | 79.789885 | 0 | 0 | -55.2811 | -50.41982 | -44.54407 | -47.60258 | -48.81873 | -54.38494 | -25.19731 | 81.35836 | 100.6401 | 99.25051 | 96.0155 | 114.1271 | 82.38207 | 104.1901
264 | E20434 | 2017-05-04 02:43 | 61.0254 | 63.0095 | 28 | 62 | 1.2658 | 727.3164 | 22656 | 28 | 239962 | 239921 | 139147 | 139154 | 139311 | 139287 | 221101 | 221119 | 220848 | 220855 | 215467 | 215392 | 216069 | 216051 | 294074 | 294058 | 1362.2 | 60930.8125 | 6 | 216.1719 | 216.1719 | 216.1719 | 27.4437 | 27.4437 | 27.4437 | 27.4437 | 1247.8516 | 1158.6279 | 1126.3334 | 928.0099 | 1096.9735 | 1030.0829 | 1012.0464 | 993.89 | 975.4495 | 963.5903 | 951.4208 | 937.9908 | 15.8 | 21.2 | 32.3736 | 19.6861 | 12.0818 | 8.5989 | 6.1623 | 4.6619 | 3.6475 | 3.0811 | 3.1121 | 85.42 | 131.08 | 141.03 | 211.54 | 203.59 | 300.74 | 280.05 | 419.92 | 377.91 | 561.38 | 484.94 | 716.89 | 577.61 | 859.84 | 49.4 | 44.9 | 39.7425 | 3.15 | 3.9494 | 3.9857 | -2.1565 | 3.9494 | 5401311 | 2 |  |  | 4.3986 | 8.22 | 10.0779 | 12.4686 | 14.5543 | 18.78 | 4.6312 | 8.7563 | 10.7672 | 13.9781 | 17.7219 | 22.0531 | 24.9841 | 25.0114 | 24.996 | 17.9145 | 18.0094 | 18.2909 |  | 18681 | 642 | 4 |  | EA652E | 305 | 1296 | 7 | 3 | 40 | 40.666664 | 3.15 | 2037.85 | 1873.0714 | 1582.2142 | 1608.1215 | 1453.9286 | 1433.8643 | 1350.5428 | 102.2193 | 98.7629 | 95.7671 | 104.8471 | 98.7871 | 84.0671 | 39.3793 | 32.3736 | 19.6861 | 12.0818 | 8.5989 | 6.1623 | 4.6619 | 3.6475 | 3.0811 | 0 | 0 | 0 | 0 | 0 | 0.1016 | 0.0254 | 0 | 0 | 0 | 0 | 0 | 0 | 0 | 0.060397 | 0.048795 | 0.039885 | 0.016934 | 0.018334 | 0.018333 | 0.016967 | -0.00263 | -0.008312 | -0.019169 | -0.001683 | -0.001783 | -0.027169 | -0.016109 | 0.08043 | 0.076404 | 0.074799 | 0.071796 | 0.077717 | 0.103188 | 0.09738 | -0.297481 | -0.292552 | -0.289926 | -0.289211 | -0.293598 | -0.305157 | -0.297327 | -1.360088 | -1.327287 | -1.31087 | -1.306561 | -1.331294 | -1.404612 | -1.353519 | -0.478279 | -0.4362 | -0.418561 | -0.415423 | -0.46233 | -0.648369 | -0.566285 | -0.361927 | -0.330849 | -0.314137 | -0.309571 | -0.338977 | -0.411391 | -0.362628 | 0.398086 | 0.370761 | 0.29825 | 0.238888 | 0.382326 | 0.311539 | 0.276243 | -20 | -20 | -15 | -15 | -30 | -30 | 30 | -1.996953 | -1.968125 | -1.953614 | -1.949063 | -1.976673 | 0 | 0 |  | 1407.973 | 0 |  | 1414.2469 | 0 |  | 737.715 | 0 |  | 737.868 | 0 |  | 1403.325 | 0 |  | 1428.369 | 0 |  | 762.125 | 0 |  | 761.901 | 0 |  | 1400.683 | 0 |  | 1422.019 | 0 |  | 773.516 | 0 |  | 773.749 | 0 |  | 1536.573 | 0 |  | 1536.675 | 0 |  | 778.485 | 0 |  | 778.225 | 0 |  | 1450.594 | 0 |  | 1450.645 | 0 |  | 749.883 | 0 |  | 749.626 | 0 |  | 1494.714 | 0 |  | 1499.108 | 0 |  | 728.929 | 0.102 |  | 729.179 | 0.102 |  | 1447.521 | 0 |  | 1449.172 | 0 |  | 764.834 | 0.025 |  | 764.873 | 0.025 | 163.9042755 | 143.1101 | 118.348 | 115.4567 | 112.995 | 147.9576 | 131.5159 | 0 | 0 | 0 | 0 | 0 | -31.0039512 | -7.5521058 | -78.5682 | -53.73256 | -27.15598292 | -19.92636 | -22.03425 | 12.41115 | -1.161319302 | 0 | 0 | 0 | 0 | 0 | 0 | 0 | 39.93906 | 39.3625 | 29.30421 | 29.235945 | 59.30019 | 0 | 0 | -48.88934 | -43.08037698 | -40.08437 | -43.5559 | -45.67224 | -54.5065 | -22.29991 | 76.38579 | 85.65971 | 80.41189 | 81.21038 | 104.5887 | 74.85829 | 100.5025
264 | E20435 | 2017-05-04 02:45 | 61.5926 | 63.4511 | 37 | 67 | 1.1444 | 819.3542 | 21261 | 28 | 239962 | 239921 | 139147 | 139154 | 139311 | 139287 | 221101 | 221119 | 220848 | 220855 | 215467 | 215392 | 216069 | 216051 | 294074 | 294058 | 1362.2 | 60952.6758 | 6 | 217.0704 | 217.0704 | 217.0704 | 28.3423 | 28.3423 | 28.3423 | 28.3423 | 1239.6484 | 1154.9878 | 1111.5 | 884.3333 | 1087.2284 | 1008.7629 | 986.572 | 962.9839 | 939.216 | 922.3213 | 905.3999 | 885.7731 | 16 | 17.6 | 30.7229 | 17.6101 | 10.3884 | 7.3351 | 5.192 | 3.8662 | 2.9994 | 2.5685 | 2.5977 | 81.31 | 130.3 | 141.13 | 217.78 | 208.47 | 312.59 | 290.17 | 437 | 393.01 | 595.36 | 503.49 | 771.53 | 595.23 | 915.88 | 51.2 | 44.3 | 42.1468 | 2.960001 | 5.9568 | 5.9568 | 0.9534 | 5.9568 | 6213436 | 1 |  |  | 4.09 | 7.755 | 9.6171 | 12.0371 | 14.3671 | 18.6657 | 4.3704 | 8.3324 | 10.1704 | 13.0507 | 17.2014 | 22.2915 | 24.9814 | 25.0471 | 24.8214 | 18.0585 | 17.8092 | 17.9766 |  | 18681 | 642 | 5 |  | EA640 | 254 | 1295 | 6 | 3 | 40 | 37.666664 | 2.960001 | 2076.0286 | 1930.2214 | 1594.9357 | 1662.1285 | 1406.1072 | 1400.5714 | 1300.0428 | 100.1214 | 97.365 | 91.7836 | 94.54 | 91.4293 | 77.43 | 40.4579 | 30.7229 | 17.6101 | 10.3884 | 7.3351 | 5.192 | 3.8662 | 2.9994 | 2.5685 | 0 | 0 | 0 | 0 | 0 | 0.1016 | 0.0254 | 0 | 0 | 0 | 0 | 0 | 0 | 0 | 0.062572 | 0.050545 | 0.041117 | 0.017018 | 0.018106 | 0.01869 | 0.017253 | -0.002623 | -0.00829 | -0.019102 | -0.001676 | -0.001779 | -0.029126 | -0.017241 | 0.080454 | 0.076426 | 0.074827 | 0.071809 | 0.077747 | 0.103219 | 0.09743 | -0.297285 | -0.292373 | -0.289672 | -0.289144 | -0.29332 | -0.30457 | -0.296652 | -1.36138 | -1.328829 | -1.31207 | -1.308792 | -1.332216 | -1.398458 | -1.347459 | -0.476974 | -0.435021 | -0.417669 | -0.414018 | -0.46137 | -0.646907 | -0.565468 | -0.363543 | -0.33232 | -0.315026 | -0.311606 | -0.339886 | -0.412633 | -0.362897 | 0.388848 | 0.335552 | 0.263861 | 0.207801 | 0.328078 | 0.266363 | 0.237349 | -20 | -20 | -15 | -15 | -30 | -40 | 40 | -1.994994 | -1.966269 | -1.951515 | -1.946876 | -1.974706 | 0 | 0 |  | 1407.973 | 0 |  | 1414.2469 | 0 |  | 737.715 | 0 |  | 737.868 | 0 |  | 1403.325 | 0 |  | 1428.369 | 0 |  | 762.125 | 0 |  | 761.901 | 0 |  | 1400.683 | 0 |  | 1422.019 | 0 |  | 773.516 | 0 |  | 773.749 | 0 |  | 1536.573 | 0 |  | 1536.675 | 0 |  | 778.485 | 0 |  | 778.225 | 0 |  | 1450.594 | 0 |  | 1450.645 | 0 |  | 749.883 | 0 |  | 749.626 | 0 |  | 1494.714 | 0 |  | 1499.108 | 0 |  | 728.929 | 0.102 |  | 729.179 | 0.102 |  | 1447.521 | 0 |  | 1449.172 | 0 |  | 764.834 | 0.025 |  | 764.873 | 0.025 | 167.0248 | 147.5191 | 119.3443 | 119.3558 | 109.3206 | 144.5656 | 126.6632 | 0 | 0 | 0 | 0 | 0 | -30.944312 | -7.5349608 | -81.61336962 | -56.14967 | -28.88522105 | -20.07949 | -21.75109 | 14.59431 | -0.01616951 | 0 | 0 | 0 | 0 | 0 | 0 | 0 | 39.89988 | 39.32538 | 29.272725 | 29.20314 | 59.24118 | 0 | 0 | -47.7553 | -42.35582 | -38.33516 | -39.14126172 | -42.18274 | -50.09000901 | -22.87765 | 77.55601 | 88.33899 | 81.39659 | 89.33818 | 104.628 | 78.12557 | 96.23439
264 | E20436 | 2017-05-04 02:46 | 62.6042 | 64.1376 | 12 | 64 | 1.1306 | 830.3165 | 21593 | 28 | 239962 | 239921 | 139147 | 139154 | 139311 | 139287 | 221101 | 221119 | 220848 | 220855 | 215467 | 215392 | 216069 | 216051 | 294074 | 294058 | 1362.2 | 60972.3398 | 6 | 217.9657 | 217.9657 | 217.9657 | 29.2375 | 29.2375 | 29.2375 | 29.2375 | 1236.1328 | 1156.0746 | 1097.1666 | 900.2405 | 1101.3114 | 1028.0775 | 1008.7049 | 987.3502 | 965.5027 | 950.8079 | 935.0815 | 917.5738 | 16 | 17.6 | 30.8743 | 17.9355 | 10.5509 | 7.4057 | 5.2811 | 3.9399 | 3.0151 | 2.5705 | 2.5994 | 89.48 | 134.17 | 154.31 | 223.96 | 226.35 | 320.96 | 312.45 | 450.19 | 425.4 | 608.16 | 551.47 | 786.3 | 660.09 | 945.96 | 50.6 | 44.5 | 40.5229 | -11.554544 | -6.673 | 11.7547 | 24.3839 | -6.673 | 6213436 | 2 |  |  | 3.9321 | 7.6593 | 9.3764 | 11.445 | 13.5386 | 18.59 | 3.9344 | 8.0047 | 9.9516 | 12.7781 | 15.7078 | 24.7078 | 25.0661 | 25.0339 | 24.9541 | 18.0464 | 17.8697 | 17.3613 |  | 18681 | 642 | 6 |  | CC640 | 254 | 1295 | 6 | 3 | 40 | 29.5 | -11.554544 | 1934.2142 | 1865.0857 | 1481.0929 | 1505.3928 | 1350.0571 | 1247.8715 | 1153.9714 | 81.0821 | 71.9486 | 56.9279 | 63.5071 | 87.6107 | 79.9471 | 37.7736 | 30.8743 | 17.9355 | 10.5509 | 7.4057 | 5.2811 | 3.9399 | 3.0151 | 2.5705 | 0 | 0 | 0 | 0 | 0 | 0.1016 | 0.0254 | 0 | 0 | 0 | 0 | 0 | 0 | 0 | 0.065081 | 0.052165 | 0.042222 | 0.017255 | 0.018093 | 0.019467 | 0.017904 | -0.002623 | -0.00829 | -0.019103 | -0.001675 | -0.00178 | -0.027014 | -0.015985 | 0.080439 | 0.076395 | 0.074804 | 0.0718 | 0.077723 | 0.10326 | 0.097534 | -0.297314 | -0.292639 | -0.289818 | -0.289129 | -0.293477 | -0.304693 | -0.29632 | -1.357947 | -1.327003 | -1.309512 | -1.305348 | -1.329673 | -1.400332 | -1.346251 | -0.479309 | -0.436483 | -0.419373 | -0.416158 | -0.463226 | -0.650835 | -0.570727 | -0.360068 | -0.330578 | -0.312668 | -0.30828 | -0.337384 | -0.407557 | -0.355736 | 0.390549 | 0.339254 | 0.268384 | 0.212924 | 0.335152 | 0.269418 | 0.23748 | -20 | -20 | -15 | -15 | -30 | -30 | 30 | -1.994262 | -1.965647 | -1.951008 | -1.946289 | -1.973991 | 0 | 0 |  | 1407.973 | 0 |  | 1414.2469 | 0 |  | 737.715 | 0 |  | 737.868 | 0 |  | 1403.325 | 0 |  | 1428.369 | 0 |  | 762.125 | 0 |  | 761.901 | 0 |  | 1400.683 | 0 |  | 1422.019 | 0 |  | 773.516 | 0 |  | 773.749 | 0 |  | 1536.573 | 0 |  | 1536.675 | 0 |  | 778.485 | 0 |  | 778.225 | 0 |  | 1450.594 | 0 |  | 1450.645 | 0 |  | 749.883 | 0 |  | 749.626 | 0 |  | 1494.714 | 0 |  | 1499.108 | 0 |  | 728.929 | 0.102 |  | 729.179 | 0.102 |  | 1447.521 | 0 |  | 1449.172 | 0 |  | 764.834 | 0.025 |  | 764.873 | 0.025 | 155.5863 | 142.4832 | 110.7917 | 108.0872 | 104.9305 | 128.8552 | 112.5514 | 0 | 0 | 0 | 0 | 0 | -30.9568088 | -7.526528 | -84.81465 | -58.22226 | -30.27461 | -20.33732184 | -21.69096 | 10.56831 | -2.583455669 | 0 | 0 | 0 | 0 | 0 | 0 | 0 | 39.88524 | 39.31294 | 29.26512 | 29.194335 | 59.21973 | 0 | 0 | -38.86338 | -31.40434 | -23.87402 | -26.42899 | -40.58355 | -52.03237 | -21.55841 | 71.79346 | 92.16956 | 85.90816 | 90.51523 | 101.8757 | 56.43434 | 80.88305
264 | E20437 | 2017-05-04 02:47 | 63.2745 | 64.493 | 24 | 60 | 1.2773 | 768.7269 | 19456 | 28 | 239962 | 239921 | 139147 | 139154 | 139311 | 139287 | 221101 | 221119 | 220848 | 220855 | 215467 | 215392 | 216069 | 216051 | 294074 | 294058 | 1362.2 | 60995.207 | 6 | 218.8281 | 218.8281 | 218.8281 | 30.1 | 30.1 | 30.1 | 30.1 | 1239.6484 | 1167.6938 | 1130.8334 | 900.2996 | 1101.0516 | 1031.3972 | 1009.1822 | 985.4745 | 960.5808 | 946.0161 | 931.57 | 912.557 | 16 | 22.2 | 30.7043 | 17.0818 | 10.1124 | 7.159 | 5.2494 | 3.9292 | 3.0024 | 2.5643 | 2.5954 | 84.55 | 138.34 | 146.51 | 236.38 | 213.85 | 338.72 | 290.33 | 463.11 | 389.71 | 625.83 | 504.72 | 821.72 | 605.77 | 969.93 | 50.9 | 44.9 | 39.3673 | 3.09 | 2.5819 | 2.9119 | -0.2062 | 2.5819 | 5401394 | 1 |  |  | 4.0121 | 7.7543 | 9.7764 | 11.8993 | 13.3607 | 17.2843 | 4.1507 | 8.129 | 9.8116 | 12.3174 | 13.9942 | 19.429 | 24.9981 | 25.0436 | 25.0826 | 25.0684 | 24.8391 | 24.8727 |  | 18681 | 642 | 7 |  | EA174 | 254 | 1261 | 6 | 1 | 35 | 31.5 | 3.09 | 1982.8572 | 1850.1428 | 1499.4071 | 1480.7214 | 1422.3214 | 1349.4357 | 1180.5571 | 66.5243 | 57.435 | 50.6764 | 62.9229 | 79.2329 | 73.4621 | 37.815 | 30.7043 | 17.0818 | 10.1124 | 7.159 | 5.2494 | 3.9292 | 3.0024 | 2.5643 | 0 | 0 | 0 | 0 | 0 | 0.1016 | 0.0254 | 0 | 0 | 0 | 0 | 0 | 0 | 0 | 0.058948 | 0.046432 | 0.036874 | 0.014186 | 0.015372 | 0.016946 | 0.015531 | -0.00201 | -0.006524 | -0.015229 | -0.001054 | -0.001433 | -0.020054 | -0.011696 | 0.081823 | 0.07772 | 0.076091 | 0.07305 | 0.079043 | 0.105017 | 0.099198 | -0.282771 | -0.278083 | -0.27547 | -0.274616 | -0.279337 | -0.290553 | -0.282542 | -1.370364 | -1.335985 | -1.317904 | -1.312355 | -1.343299 | -1.422609 | -1.367355 | -0.451643 | -0.411664 | -0.395178 | -0.39266 | -0.435879 | -0.610976 | -0.535651 | -0.372919 | -0.341471 | -0.323809 | -0.318017 | -0.350903 | -0.42567 | -0.371465 | 0.390117 | 0.339597 | 0.269794 | 0.217428 | 0.345857 | 0.278309 | 0.244633 | -20 | -25 | -25 | -25 | -30 | -20 | 20 | -1.881104 | -1.853822 | -1.839497 | -1.835029 | -1.862792 | 0 | 0 |  | 1407.973 | 0 |  | 1414.2469 | 0 |  | 737.715 | 0 |  | 737.868 | 0 |  | 1403.325 | 0 |  | 1428.369 | 0 |  | 762.125 | 0 |  | 761.901 | 0 |  | 1400.683 | 0 |  | 1422.019 | 0 |  | 773.516 | 0 |  | 773.749 | 0 |  | 1536.573 | 0 |  | 1536.675 | 0 |  | 778.485 | 0 |  | 778.225 | 0 |  | 1450.594 | 0 |  | 1450.645 | 0 |  | 749.883 | 0 |  | 749.626 | 0 |  | 1494.714 | 0 |  | 1499.108 | 0 |  | 728.929 | 0.102 |  | 729.179 | 0.102 |  | 1447.521 | 0 |  | 1449.172 | 0 |  | 764.834 | 0.025 |  | 764.873 | 0.025 | 162.2433 | 143.7931 | 114.0914 | 108.1667 | 112.4246 | 141.7137 | 117.1089 | 0 | 0 | 0 | 0 | 0 | -29.5201848 | -7.1765668 | -78.02579 | -53.31648938 | -28.52603208 | -17.23384586 | -18.72424 | 4.421468772 | -5.243806425 | 0 | 0 | 0 | 0 | 0 | 0 | 0 | 37.62208 | 46.34555 | 45.987425 | 45.875725 | 55.88376 | 0 | 0 | -30.04523 | -23.64392184 | -20.0262 | -24.70731 | -34.53596 | -44.88358 | -20.25564 | 91.79438 | 113.1782 | 111.5266 | 112.1013 | 115.0481 | 71.73139 | 84.43289
264 | E20438 | 2017-05-04 02:49 | 63.9047 | 64.9889 | 30 | 68 | 1.2773 | 897.0903 | 22613 | 28 | 239962 | 239921 | 139147 | 139154 | 139311 | 139287 | 221101 | 221119 | 220848 | 220855 | 215467 | 215392 | 216069 | 216051 | 294074 | 294058 | 1362.2 | 61015.9922 | 6 | 219.8347 | 219.8347 | 219.8347 | 31.1065 | 31.1065 | 31.1065 | 31.1065 | 1249.0234 | 1157.8951 | 1117.6666 | 902.5115 | 1099.6741 | 1031.5809 | 1010.5326 | 987.8793 | 964.1851 | 949.6425 | 934.8195 | 917.6481 | 15.6 | 18.6 | 30.7759 | 17.3148 | 10.1293 | 7.1408 | 5.1975 | 3.9073 | 3.0327 | 2.5599 | 2.5947 | 84.42 | 146.67 | 147.18 | 248.45 | 216.71 | 362.94 | 294.79 | 494.99 | 393.17 | 662.44 | 506.3 | 865.97 | 608.3 | 1022.87 | 50.3 | 44.3 | 46.3981 | 6.12 | 5.4325 | 5.4325 | -3.1132 | 5.4325 | 5401394 | 2 |  |  | 3.8436 | 7.1593 | 9.3957 | 11.7271 | 12.9943 | 16.8486 | 4.1681 | 7.7826 | 9.7435 | 12.2594 | 13.6058 | 18.6507 | 24.9163 | 25.0927 | 24.948 | 25.0221 | 24.9903 | 24.9429 |  | 18681 | 642 | 8 |  | EA174 | 254 | 1261 | 6 | 1 | 35 | 29 | 6.12 | 2000.1215 | 1875.1643 | 1534.9429 | 1520.3785 | 1391.3143 | 1235.7072 | 1348.7428 | 59.8729 | 60.7143 | 59.6921 | 65.54 | 73.665 | 74.8036 | 38.0379 | 30.7759 | 17.3148 | 10.1293 | 7.1408 | 5.1975 | 3.9073 | 3.0327 | 2.5599 | 0 | 0 | 0 | 0 | 0 | 0.1016 | 0.0254 | 0 | 0 | 0 | 0 | 0 | 0 | 0 | 0.061401 | 0.048653 | 0.03872 | 0.014837 | 0.015693 | 0.018227 | 0.016691 | -0.002057 | -0.006907 | -0.016218 | -0.001044 | -0.001434 | -0.01682 | -0.009751 | 0.081868 | 0.077764 | 0.07614 | 0.073085 | 0.079101 | 0.105152 | 0.099138 | -0.28213 | -0.277352 | -0.274649 | -0.27396 | -0.278668 | -0.289687 | -0.282846 | -1.368596 | -1.332258 | -1.313186 | -1.308856 | -1.343389 | -1.423288 | -1.375661 | -0.450412 | -0.410567 | -0.394308 | -0.391395 | -0.435201 | -0.611039 | -0.531699 | -0.373773 | -0.342193 | -0.324051 | -0.319231 | -0.350482 | -0.423286 | -0.376947 | 0.39052 | 0.339139 | 0.26817 | 0.215409 | 0.344844 | 0.278722 | 0.244577 | -25 | -35 | -35 | -35 | -30 | -10 | 10 | -1.879842 | -1.851617 | -1.837435 | -1.832891 | -1.861987 | 0 | 0 |  | 1407.973 | 0 |  | 1414.2469 | 0 |  | 737.715 | 0 |  | 737.868 | 0 |  | 1403.325 | 0 |  | 1428.369 | 0 |  | 762.125 | 0 |  | 761.901 | 0 |  | 1400.683 | 0 |  | 1422.019 | 0 |  | 773.516 | 0 |  | 773.749 | 0 |  | 1536.573 | 0 |  | 1536.675 | 0 |  | 778.485 | 0 |  | 778.225 | 0 |  | 1450.594 | 0 |  | 1450.645 | 0 |  | 749.883 | 0 |  | 749.626 | 0 |  | 1494.714 | 0 |  | 1499.108 | 0 |  | 728.929 | 0.102 |  | 729.179 | 0.102 |  | 1447.521 | 0 |  | 1449.172 | 0 |  | 764.834 | 0.025 |  | 764.873 | 0.025 | 163.7459 | 145.8203 | 116.8706 | 111.1169 | 110.0544 | 129.9371 | 133.7117 | 0 | 0 | 0 | 0 | 0 | -29.4321992 | -7.1842884 | -81.21796 | -55.61644 | -29.54931 | -18.05305 | -19.15538 | -2.002566216 | -9.54708734 | 0 | 0 | 0 | 0 | 0 | 0 | 0 | 46.99605 | 64.806595 | 64.310225 | 64.151185 | 55.85961 | 0 | 0 | -26.96747 | -24.92729 | -23.53707 | -25.6520283 | -32.05908 | -45.70792 | -20.22471 | 102.5566 | 130.0831 | 128.0944 | 131.563 | 114.6995 | 52.7944 | 96.75557
264 | E20439 | 2017-05-04 02:50 | 64.5478 | 65.4679 | 21 | 65 | 1.2773 | 817.397 | 20658 | 28 | 239962 | 239921 | 139147 | 139154 | 139311 | 139287 | 221101 | 221119 | 220848 | 220855 | 215467 | 215392 | 216069 | 216051 | 294074 | 294058 | 1362.2 | 61036.8555 | 6 | 220.7518 | 220.7518 | 220.7518 | 32.0236 | 32.0236 | 32.0236 | 32.0236 | 1241.9922 | 1156.3149 | 1116.8334 | 891.8879 | 1084.0135 | 1013.9067 | 992.935 | 970.7299 | 947.8042 | 932.7289 | 917.9397 | 898.5473 | 16 | 18.4 | 30.806 | 17.5618 | 10.1874 | 7.2145 | 5.1901 | 3.8865 | 2.9888 | 2.5636 | 2.5942 | 79.63 | 138.95 | 139.54 | 236.52 | 206.23 | 339.5 | 282.78 | 469.51 | 379.49 | 636.59 | 492.46 | 833.76 | 586.08 | 982.01 | 50.8 | 44.5 | 41.5094 | 4.41 | 2.7104 | 4.4545 | 0.1175 | 2.7104 | 5401394 | 1 |  |  | 3.9293 | 7.5714 | 9.495 | 11.7964 | 13.0779 | 17.1679 | 4.3833 | 7.8389 | 9.6278 | 12.1458 | 13.2222 | 17.9167 | 24.9046 | 25.0443 | 24.9533 | 25.0424 | 24.8706 | 24.8059 |  | 18681 | 642 | 9 |  | EA174 | 254 | 1261 | 6 | 1 | 35 | 38.166664 | 4.41 | 2021.2786 | 1924.7572 | 1526.8357 | 1602.9857 | 1409.9714 | 1308.9071 | 1202.7928 | 62.7429 | 59.4914 | 48.2064 | 56.9929 | 56.8821 | 65.8164 | 37.7907 | 30.806 | 17.5618 | 10.1874 | 7.2145 | 5.1901 | 3.8865 | 2.9888 | 2.5636 | 0 | 0 | 0 | 0 | 0 | 0.1016 | 0.0254 | 0 | 0 | 0 | 0 | 0 | 0 | 0 | 0.063697 | 0.050576 | 0.040243 | 0.015542 | 0.016171 | 0.019083 | 0.017485 | -0.002138 | -0.007058 | -0.016645 | -0.001082 | -0.001435 | -0.015355 | -0.008852 | 0.081851 | 0.077741 | 0.076115 | 0.073052 | 0.079073 | 0.105065 | 0.099189 | -0.282218 | -0.277454 | -0.274814 | -0.274246 | -0.279008 | -0.290285 | -0.282604 | -1.366623 | -1.329463 | -1.311251 | -1.307803 | -1.344757 | -1.427084 | -1.373586 | -0.450433 | -0.410364 | -0.394023 | -0.390806 | -0.43482 | -0.609748 | -0.533355 | -0.374186 | -0.343116 | -0.325173 | -0.321087 | -0.351863 | -0.426258 | -0.374204 | 0.392508 | 0.342362 | 0.269791 | 0.215569 | 0.343676 | 0.275637 | 0.244539 | -30 | -40 | -40 | -40 | -30 | 0 | 0 | -1.879606 | -1.851085 | -1.836814 | -1.83234 | -1.862431 | 0 | 0 |  | 1407.973 | 0 |  | 1414.2469 | 0 |  | 737.715 | 0 |  | 737.868 | 0 |  | 1403.325 | 0 |  | 1428.369 | 0 |  | 762.125 | 0 |  | 761.901 | 0 |  | 1400.683 | 0 |  | 1422.019 | 0 |  | 773.516 | 0 |  | 773.749 | 0 |  | 1536.573 | 0 |  | 1536.675 | 0 |  | 778.485 | 0 |  | 778.225 | 0 |  | 1450.594 | 0 |  | 1450.645 | 0 |  | 749.883 | 0 |  | 749.626 | 0 |  | 1494.714 | 0 |  | 1499.108 | 0 |  | 728.929 | 0.102 |  | 729.179 | 0.102 |  | 1447.521 | 0 |  | 1449.172 | 0 |  | 764.834 | 0.025 |  | 764.873 | 0.025 | 165.4437 | 149.6325 | 116.2151 | 117.1013 | 111.4907 | 137.5203 | 119.3038 | 0 | 0 | 0 | 0 | 0 | -29.492956 | -7.1781416 | -84.12795 | -57.85557 | -30.9429 | -18.91083138 | -19.81634 | -5.320169152 | -11.85817 | 0 | 0 | 0 | 0 | 0 | 0 | 0 | 56.38818 | 74.0434 | 73.47256 | 73.2936 | 55.87293 | 0 | 0 | -28.26147 | -24.41313 | -18.99443 | -22.27317 | -24.73347 | -40.13142 | -20.15586 | 109.4424 | 141.4072 | 139.7503 | 149.2109 | 122.8138 | 62.57578 | 80.11165
264 | E20440 | 2017-05-04 02:52 | 65.0753 | 65.9084 | 22 | 64 | 1.2773 | 817.5787 | 20673 | 28 | 239962 | 239921 | 139147 | 139154 | 139311 | 139287 | 221101 | 221119 | 220848 | 220855 | 215467 | 215392 | 216069 | 216051 | 294074 | 294058 | 1362.2 | 61056.582 | 6 | 221.6691 | 221.6691 | 221.6691 | 32.9409 | 32.9409 | 32.9409 | 32.9409 | 1244.3359 | 1155.3473 | 1120.3334 | 899.2431 | 1086.2522 | 1018.2074 | 998.1084 | 975.9976 | 952.8932 | 938.4509 | 924.371 | 905.4056 | 15.8 | 18.8 | 30.8182 | 17.66 | 10.2163 | 7.225 | 5.231 | 3.9304 | 2.9951 | 2.5655 | 2.5891 | 81.69 | 138.47 | 143.97 | 237.52 | 213.07 | 340.85 | 290.17 | 470.46 | 389.51 | 635.11 | 505.53 | 836.65 | 604.35 | 990.88 | 49.5 | 44.6 | 39.7181 | 0.03 | 0.9683 | 1.7658 | -1.4062 | 0.9683 | 5401394 | 2 |  |  | 3.845 | 7.4821 | 9.4914 | 11.6536 | 12.9214 | 16.7593 | 4.0812 | 7.971 | 9.7478 | 12.0971 | 13.7565 | 18.0928 | 24.8994 | 25.1026 | 24.9681 | 25.1079 | 24.8441 | 24.9315 |  | 18681 | 642 | 10 |  | EA174 | 254 | 1261 | 6 | 1 | 35 | 31.666666 | 0.03 | 1991.6143 | 1912.8214 | 1528.9714 | 1558.2357 | 1396.0286 | 1336.0643 | 1175.7643 | 55.5521 | 53.6557 | 49.9307 | 58.185 | 61.0064 | 70.4193 | 37.6236 | 30.8182 | 17.66 | 10.2163 | 7.225 | 5.231 | 3.9304 | 2.9951 | 2.5655 | 0 | 0 | 0 | 0 | 0 | 0.1016 | 0.0254 | 0 | 0 | 0 | 0 | 0 | 0 | 0 | 0.065575 | 0.051913 | 0.041268 | 0.016024 | 0.016726 | 0.020071 | 0.01838 | -0.002141 | -0.007068 | -0.016666 | -0.001083 | -0.001438 | -0.01528 | -0.008796 | 0.081859 | 0.077746 | 0.076125 | 0.073066 | 0.079087 | 0.105073 | 0.099226 | -0.282132 | -0.277393 | -0.274692 | -0.27407 | -0.278868 | -0.29017 | -0.28231 | -1.366623 | -1.329633 | -1.311001 | -1.307186 | -1.344715 | -1.426225 | -1.371518 | -0.450314 | -0.410187 | -0.394015 | -0.39094 | -0.434923 | -0.609523 | -0.533803 | -0.374185 | -0.343283 | -0.324935 | -0.320505 | -0.351332 | -0.426381 | -0.373113 | 0.392725 | 0.341598 | 0.269369 | 0.216309 | 0.34435 | 0.276213 | 0.244088 | -30 | -40 | -40 | -40 | -30 | 10 | -10 | -1.88009 | -1.851572 | -1.837333 | -1.832838 | -1.862936 | 0 | 0 |  | 1407.973 | 0 |  | 1414.2469 | 0 |  | 737.715 | 0 |  | 737.868 | 0 |  | 1403.325 | 0 |  | 1428.369 | 0 |  | 762.125 | 0 |  | 761.901 | 0 |  | 1400.683 | 0 |  | 1422.019 | 0 |  | 773.516 | 0 |  | 773.749 | 0 |  | 1536.573 | 0 |  | 1536.675 | 0 |  | 778.485 | 0 |  | 778.225 | 0 |  | 1450.594 | 0 |  | 1450.645 | 0 |  | 749.883 | 0 |  | 749.626 | 0 |  | 1494.714 | 0 |  | 1499.108 | 0 |  | 728.929 | 0.102 |  | 729.179 | 0.102 |  | 1447.521 | 0 |  | 1449.172 | 0 |  | 764.834 | 0.025 |  | 764.873 | 0.025 | 163.0316 | 148.7142 | 116.3929 | 113.854 | 110.4077 | 140.3843 | 116.6664 | 0 | 0 | 0 | 0 | 0 | -29.481272 | -7.170674 | -86.69036 | -59.62739 | -32.25325 | -19.53067 | -20.55800292 | -6.833043975 | -13.14463 | 0 | 0 | 0 | 0 | 0 | 0 | 0 | 56.4027 | 74.06288 | 73.49332 | 73.31352 | 55.88808 | 0 | 0 | -25.01589 | -22.00887 | -19.67344 | -22.7468439 | -26.53309 | -42.92218 | -20.08359 | 107.728 | 141.1408 | 137.9596 | 144.8901 | 119.2047 | 61.14779 | 76.2675
264 | E20441 | 2017-05-04 02:54 | 64.9298 | 65.7838 | 31 | 57 | 1.3733 | 543.513 | 19213 | 28 | 239962 | 239921 | 139147 | 139154 | 139311 | 139287 | 221101 | 221119 | 220848 | 220855 | 215467 | 215392 | 216069 | 216051 | 294074 | 294058 | 1362.2 | 61056.582 | 6 | 222.2028 | 222.2028 | 222.2028 | 33.4746 | 33.4746 | 33.4746 | 33.4746 | 1231.4453 | 1154.9969 | 1106.5 | 897.8326 | 1086.4039 | 1020.9971 | 998.3486 | 976.6667 | 955.2009 | 942.6252 | 929.3561 | 912.4748 | 16 | 25.4 | 32.7849 | 20.0765 | 12.8078 | 9.4433 | 6.9565 | 5.2155 | 4.0408 | 3.4489 | 3.4922 | 78.48 | 114.91 | 125.63 | 179.97 | 176.07 | 248.31 | 236.59 | 337.24 | 317.2 | 451.77 | 408.54 | 581.98 | 483.87 | 686.86 | 50.9 | 44.7 | 32.4197 | 4.722222 | 4.8192 | 4.8192 | -1.6163 | 4.8192 | 6204991 | 1 |  |  | 3.9743 | 7.6457 | 9.3729 | 11.2636 | 13.3364 | 17.9307 | 4.275 | 7.8706 | 9.7221 | 11.8206 | 13.8397 | 19.2824 | 24.9371 | 25.1229 | 25.0354 | 25.1509 | 24.8376 | 24.9958 |  | 18681 | 642 | 11 |  | CC220 | 340 | 1309 | 8 | 6 | 35 | 27.333334 | 4.722222 | 1912.5786 | 1825.5929 | 1543.3357 | 1650.9143 | 1559.2858 | 1349.6857 | 1276.5286 | 75.8357 | 77.7686 | 81.5536 | 90.1014 | 67.0143 | 72.4457 | 33.6229 | 32.7849 | 20.0765 | 12.8078 | 9.4433 | 6.9565 | 5.2155 | 4.0408 | 3.4489 | 0 | 0 | 0 | 0 | 0 | 0.1016 | 0.0254 | 0 | 0 | 0 | 0 | 0 | 0 | 0 | 0.082366 | 0.066594 | 0.054068 | 0.023799 | 0.023756 | 0.027358 | 0.025175 | -0.002895 | -0.009146 | -0.021243 | -0.001359 | -0.001958 | -0.026248 | -0.015355 | 0.079832 | 0.075821 | 0.074222 | 0.071231 | 0.077077 | 0.102348 | 0.096597 | -0.30276 | -0.297679 | -0.295043 | -0.294493 | -0.299974 | -0.311496 | -0.303433 | -1.34699 | -1.310557 | -1.29382 | -1.290783 | -1.329878 | -1.403238 | -1.351749 | -0.490925 | -0.447164 | -0.428828 | -0.425171 | -0.472075 | -0.663791 | -0.579995 | -0.353829 | -0.324629 | -0.308751 | -0.305209 | -0.336543 | -0.405513 | -0.357039 | 0.39928 | 0.35639 | 0.312776 | 0.255523 | 0.412036 | 0.335715 | 0.300497 | -30 | -40 | -40 | -40 | -30 | 20 | -20 | -2.037478 | -2.00639 | -1.991671 | -1.987264 | -2.019636 | 0 | 0 |  | 1407.973 | 0 |  | 1414.2469 | 0 |  | 737.715 | 0 |  | 737.868 | 0 |  | 1403.325 | 0 |  | 1428.369 | 0 |  | 762.125 | 0 |  | 761.901 | 0 |  | 1400.683 | 0 |  | 1422.019 | 0 |  | 773.516 | 0 |  | 773.749 | 0 |  | 1536.573 | 0 |  | 1536.675 | 0 |  | 778.485 | 0 |  | 778.225 | 0 |  | 1450.594 | 0 |  | 1450.645 | 0 |  | 749.883 | 0 |  | 749.626 | 0 |  | 1494.714 | 0 |  | 1499.108 | 0 |  | 728.929 | 0.102 |  | 729.179 | 0.102 |  | 1447.521 | 0 |  | 1449.172 | 0 |  | 764.834 | 0.025 |  | 764.873 | 0.025 | 152.685 | 138.4183 | 114.5495 | 117.5963 | 120.1851 | 138.1376 | 123.3088 | 0 | 0 | 0 | 0 | 0 | -31.6479936 | -7.7071982 | -107.0466 | -75.28888 | -42.4696415 | -28.96517052 | -28.98868 | -1.55759418 | -13.27417518 | 0 | 0 | 0 | 0 | 0 | 0 | 0 | 61.12434 | 80.2556 | 79.66684 | 79.49056 | 60.58908 | 0 | 0 | -37.22964 | -34.77532 | -34.97247 | -38.3085 | -31.63578 | -48.0888 | -19.50111 | 69.53303 | 108.6097 | 116.7742 | 129.8132 | 120.1497 | 56.84324 | 82.82635
264 | E20442 | 2017-05-04 02:55 | 64.5057 | 65.5407 | 46 | 60 | 1.2297 | 572.3307 | 22720 | 28 | 239962 | 239921 | 139147 | 139154 | 139311 | 139287 | 221101 | 221119 | 220848 | 220855 | 215467 | 215392 | 216069 | 216051 | 294074 | 294058 | 1362.2 | 61102.793 | 6 | 222.6855 | 222.6855 | 222.6855 | 33.9573 | 33.9573 | 33.9573 | 33.9573 | 1229.1016 | 1124.818 | 1072 | 902.4636 | 1077.0087 | 1010.67 | 991.5865 | 972.8947 | 953.532 | 941.1818 | 929.0436 | 914.1711 | 15.8 | 18.6 | 32.755 | 20.5844 | 13.3599 | 9.8233 | 7.3381 | 5.7116 | 4.5547 | 3.9244 | 3.9678 | 85.37 | 128.06 | 133.29 | 192.95 | 186.4 | 266.82 | 248.61 | 356.48 | 324.69 | 464.5 | 405.93 | 581.75 | 474.17 | 680.43 | 50.5 | 44.5 | 35.9111 | 4.5125 | 5.8359 | 5.8359 | 0.1097 | 5.8359 | 1105440 | 2 |  |  | 4.425 | 7.8086 | 9.7757 | 12.0593 | 14.4364 | 19.5543 | 4.7197 | 8.5213 | 10.4033 | 13.0836 | 15.3213 | 21.8689 | 24.8651 | 25.0839 | 25.0494 | 25.0286 | 24.9885 | 24.9987 |  | 18681 | 642 | 12 |  | EA652 | 386 | 1295 | 9 | 3 | 40 | 42 | 4.5125 | 1863.8572 | 1705.3785 | 1455.5428 | 1447.1857 | 1346.15 | 1259.3928 | 1240.2643 | 97.8136 | 99.0693 | 94.4107 | 105.4764 | 85.765 | 78.0421 | 38.1579 | 32.755 | 20.5844 | 13.3599 | 9.8233 | 7.3381 | 5.7116 | 4.5547 | 3.9244 | 0 | 0 | 0 | 0 | 0 | 0.1016 | 0.0254 | 0 | 0 | 0 | 0 | 0 | 0 | 0 | 0.074366 | 0.060473 | 0.049022 | 0.020965 | 0.021977 | 0.024774 | 0.022126 | -0.002683 | -0.008539 | -0.01979 | -0.001376 | -0.001803 | -0.025439 | -0.014859 | 0.080484 | 0.07646 | 0.07485 | 0.071858 | 0.077771 | 0.103294 | 0.097453 | -0.296614 | -0.29158 | -0.28906 | -0.288171 | -0.293018 | -0.304413 | -0.296777 | -1.353087 | -1.319017 | -1.303952 | -1.298545 | -1.330323 | -1.401623 | -1.351742 | -0.478667 | -0.436744 | -0.418938 | -0.416259 | -0.462773 | -0.649222 | -0.566445 | -0.360133 | -0.328763 | -0.312436 | -0.306866 | -0.337067 | -0.408887 | -0.36147 | 0.40188 | 0.363466 | 0.325953 | 0.268957 | 0.444828 | 0.372546 | 0.337142 | -30 | -35 | -30 | -30 | -30 | 30 | -30 | -1.993346 | -1.964015 | -1.950391 | -1.945702 | -1.974709 | 0 | 0 |  | 1407.973 | 0 |  | 1414.2469 | 0 |  | 737.715 | 0 |  | 737.868 | 0 |  | 1403.325 | 0 |  | 1428.369 | 0 |  | 762.125 | 0 |  | 761.901 | 0 |  | 1400.683 | 0 |  | 1422.019 | 0 |  | 773.516 | 0 |  | 773.749 | 0 |  | 1536.573 | 0 |  | 1536.675 | 0 |  | 778.485 | 0 |  | 778.225 | 0 |  | 1450.594 | 0 |  | 1450.645 | 0 |  | 749.883 | 0 |  | 749.626 | 0 |  | 1494.714 | 0 |  | 1499.108 | 0 |  | 728.929 | 0.102 |  | 729.179 | 0.102 |  | 1447.521 | 0 |  | 1449.172 | 0 |  | 764.834 | 0.025 |  | 764.873 | 0.025 | 150.0107 | 130.3932 | 108.9474 | 103.9919 | 104.6914 | 130.0877 | 120.8675 | 0 | 0 | 0 | 0 | 0 | -30.9283608 | -7.5381358 | -96.99334 | -68.50183 | -38.11712 | -25.4372 | -26.83794 | 0.932079295 | -9.823109114 | 0 | 0 | 0 | 0 | 0 | 0 | 0 | 59.80038 | 68.740525 | 58.51173 | 58.37106 | 59.24127 | 0 | 0 | -46.82014 | -43.26792 | -39.55223 | -43.9055 | -39.68973 | -50.66665 | -21.61435 | 65.99758 | 87.36401 | 89.78975 | 93.02023 | 97.40504 | 49.42479 | 81.89188
264 | E20443 | 2017-05-04 02:57 | 63.9413 | 65.1248 | 35 | 55 | 1.162 | 423.2162 | 22264 | 29 | 239962 | 239921 | 139147 | 139154 | 139311 | 139287 | 221101 | 221119 | 220848 | 220855 | 215467 | 215392 | 216069 | 216051 | 294074 | 294058 | 1362.2 | 61125.6563 | 6 | 222.9424 | 222.9424 | 222.9424 | 34.2143 | 34.2143 | 34.2143 | 34.2143 | 1230.2734 | 1151.7186 | 1111.3334 | 905.4764 | 1077.266 | 1017.7481 | 1000.1795 | 983.471 | 965.9229 | 950.316 | 935.5168 | 919.0486 | 15.8 | 31.2 | 31.8876 | 21.2653 | 14.7932 | 11.3468 | 8.8045 | 7.1648 | 5.9893 | 5.32 | 5.3554 | 94.85 | 133.04 | 138.38 | 191.1 | 185.25 | 250.08 | 237.54 | 324.16 | 295.96 | 405.61 | 353.68 | 486.84 | 402 | 552.16 | 50.1 | 44.8 | 31.7383 | 3.257143 | 3.7103 | 3.7103 | -1.2738 | 3.7103 | 1105652 | 1 |  |  | 2.6621 | 4.8971 | 5.9086 | 7.72 | 9.4 | 12.1786 | 2.734 | 5.366 | 6.7943 | 8.866 | 10.466 | 12.9019 | 25.0356 | 24.9609 | 24.9922 | 25.0854 | 24.8695 | 24.9624 |  | 18681 | 642 | 13 |  | CC651A | 523 | 1267 | 11 | 3 | 40 | 28.4 | 3.257143 | 1601.9286 | 1485.6 | 1256.3 | 1233.1072 | 1077.3071 | 1044.0571 | 992.05 | 99.7186 | 99.47 | 95.8043 | 102.7021 | 94.1629 | 78.0843 | 40.225 | 31.8876 | 21.2653 | 14.7932 | 11.3468 | 8.8045 | 7.1648 | 5.9893 | 5.32 | 0 | 0 | 0 | 0 | 0 | 0.1016 | 0.0254 | 0 | 0 | 0 | 0 | 0 | 0 | 0 | 0.065635 | 0.05355 | 0.041804 | 0.017438 | 0.018451 | 0.021233 | 0.019059 | -0.002107 | -0.006915 | -0.015541 | -0.001102 | -0.001477 | -0.023291 | -0.013582 | 0.081674 | 0.077577 | 0.075942 | 0.072904 | 0.078924 | 0.104931 | 0.099026 | -0.284349 | -0.279677 | -0.277265 | -0.276428 | -0.280659 | -0.291358 | -0.283804 | -1.362043 | -1.328637 | -1.313303 | -1.307855 | -1.334717 | -1.400907 | -1.348353 | -0.458901 | -0.418252 | -0.40115 | -0.398526 | -0.443806 | -0.622397 | -0.543805 | -0.364666 | -0.333942 | -0.31744 | -0.311911 | -0.340867 | -0.414303 | -0.365081 | 0.407279 | 0.377431 | 0.362982 | 0.310143 | 0.535562 | 0.46862 | 0.435105 | -20 | -25 | -20 | -20 | -30 | 40 | -40 | -1.901564 | -1.873712 | -1.859678 | -1.854423 | -1.879437 | 0 | 0 |  | 1407.973 | 0 |  | 1414.2469 | 0 |  | 737.715 | 0 |  | 737.868 | 0 |  | 1403.325 | 0 |  | 1428.369 | 0 |  | 762.125 | 0 |  | 761.901 | 0 |  | 1400.683 | 0 |  | 1422.019 | 0 |  | 773.516 | 0 |  | 773.749 | 0 |  | 1536.573 | 0 |  | 1536.675 | 0 |  | 778.485 | 0 |  | 778.225 | 0 |  | 1450.594 | 0 |  | 1450.645 | 0 |  | 749.883 | 0 |  | 749.626 | 0 |  | 1494.714 | 0 |  | 1499.108 | 0 |  | 728.929 | 0.102 |  | 729.179 | 0.102 |  | 1447.521 | 0 |  | 1449.172 | 0 |  | 764.834 | 0.025 |  | 764.873 | 0.025 | 130.8359 | 115.2483912 | 95.4059346 | 89.89845 | 85.02539 | 109.554 | 98.2387433 | 0 | 0 | 0 | 0 | 0 | -29.6019728 | -7.2086216 | -86.52787 | -61.96099 | -34.49128 | -21.36511928 | -22.65549 | 2.883066606 | -7.384929381 | 0 | 0 | 0 | 0 | 0 | 0 | 0 | 38.03128 | 46.8428 | 37.19356 | 37.08846 | 56.38311 | 0 | 0 | -45.76097 | -41.60352644 | -38.43189 | -40.92946 | -41.79006 | -48.59943 | -21.87456 | 36.57836 | 58.52668 | 59.67632 | 64.69233 | 76.96295 | 34.23562 | 61.77064
264 | E20444 | 2017-05-04 02:58 | 63.5788 | 64.8541 | 28 | 56 | 1.162 | 423.7342 | 22249 | 29 | 239962 | 239921 | 139147 | 139154 | 139311 | 139287 | 221101 | 221119 | 220848 | 220855 | 215467 | 215392 | 216069 | 216051 | 294074 | 294058 | 1362.2 | 61138.832 | 6 | 223.1997 | 223.1997 | 223.1997 | 34.4715 | 34.4715 | 34.4715 | 34.4715 | 1233.7891 | 1149.8477 | 1095.1666 | 898.7931 | 1075.9995 | 1014.9421 | 996.195 | 978.4034 | 960.0698 | 943.4608 | 927.6686 | 910.1866 | 16 | 29.8 | 32.022 | 21.421 | 14.8902 | 11.4335 | 8.8371 | 7.1744 | 5.998 | 5.3027 | 5.3404 | 92.2 | 132.11 | 134.55 | 187.88 | 180.28 | 247.23 | 230.89 | 320.09 | 288.91 | 400.51 | 344.77 | 480.44 | 391.49 | 545.16 | 49.2 | 44.7 | 30.6142 | 3.557143 | 3.8543 | 3.8893 | -1.4791 | 3.8543 | 1105652 | 2 |  |  | 2.57 | 4.83 | 5.825 | 7.5164 | 9.2379 | 12.2879 | 3.5491 | 5.3909 | 6.4182 | 8.9127 | 10.0891 | 14.3145 | 24.9981 | 24.9631 | 24.9824 | 25.0282 | 25.0286 | 25.0692 |  | 18681 | 642 | 14 |  | CC651A | 523 | 1267 | 11 | 3 | 40 | 38 | 3.557143 | 1589.2715 | 1502.7928 | 1271.2285 | 1284.7142 | 1122.0929 | 1078.6428 | 1060.8429 | 64.0879 | 57.3307 | 56.3714 | 64.3679 | 88.7479 | 80.1671 | 40.2671 | 32.022 | 21.421 | 14.8902 | 11.4335 | 8.8371 | 7.1744 | 5.998 | 5.3027 | 0 | 0 | 0 | 0 | 0 | 0.1016 | 0.0254 | 0 | 0 | 0 | 0 | 0 | 0 | 0 | 0.0657 | 0.054029 | 0.042403 | 0.017539 | 0.018776 | 0.021405 | 0.019344 | -0.002107 | -0.006916 | -0.016164 | -0.001102 | -0.001479 | -0.020105 | -0.011668 | 0.081645 | 0.077549 | 0.075915 | 0.072868 | 0.078889 | 0.10487 | 0.098932 | -0.284687 | -0.280027 | -0.277502 | -0.27679 | -0.281069 | -0.29209 | -0.284811 | -1.362529 | -1.32929 | -1.311746 | -1.306934 | -1.335506 | -1.408453 | -1.358647 | -0.459238 | -0.418521 | -0.401422 | -0.398428 | -0.443861 | -0.622327 | -0.542831 | -0.364841 | -0.334195 | -0.317649 | -0.312989 | -0.341664 | -0.415314 | -0.367453 | 0.407089 | 0.377107 | 0.36246 | 0.30969 | 0.533129 | 0.467224 | 0.434194 | -20 | -25 | -25 | -25 | -30 | 30 | -30 | -1.901324 | -1.873453 | -1.858645 | -1.853309 | -1.878762 | 0 | 0 |  | 1407.973 | 0 |  | 1414.2469 | 0 |  | 737.715 | 0 |  | 737.868 | 0 |  | 1403.325 | 0 |  | 1428.369 | 0 |  | 762.125 | 0 |  | 761.901 | 0 |  | 1400.683 | 0 |  | 1422.019 | 0 |  | 773.516 | 0 |  | 773.749 | 0 |  | 1536.573 | 0 |  | 1536.675 | 0 |  | 778.485 | 0 |  | 778.225 | 0 |  | 1450.594 | 0 |  | 1450.645 | 0 |  | 749.883 | 0 |  | 749.626 | 0 |  | 1494.714 | 0 |  | 1499.108 | 0 |  | 728.929 | 0.102 |  | 729.179 | 0.102 |  | 1447.521 | 0 |  | 1449.172 | 0 |  | 764.834 | 0.025 |  | 764.873 | 0.025 | 129.7561 | 116.5401 | 96.50531 | 93.61455 | 88.52079 | 113.1173 | 104.9513 | 0 | 0 | 0 | 0 | 0 | -29.676344 | -7.2341994 | -86.64731 | -62.62683977 | -34.4189 | -21.48207 | -23.10025 | -1.8309889 | -10.42897 | 0 | 0 | 0 | 0 | 0 | 0 | 0 | 38.02648 | 46.836325 | 46.466125 | 46.332725 | 56.36286 | 0 | 0 | -29.4316 | -23.9941 | -22.62872 | -25.64597 | -39.39173 | -49.89015 | -21.85823 | 51.70365 | 76.75546 | 85.92381 | 92.81923 | 82.39167 | 31.71979 | 65.42991
264 | E20445 | 2017-05-04 03:00 | 62.8162 | 64.0385 | 33 | 37 | 1.4193 | 253.9448 | 12782 | 29 | 239962 | 239921 | 139147 | 139154 | 139311 | 139287 | 221101 | 221119 | 220848 | 220855 | 215467 | 215392 | 216069 | 216051 | 294074 | 294058 | 1362.2 | 61155.7891 | 6 | 223.3817 | 223.3817 | 223.3817 | 34.6535 | 34.6535 | 34.6535 | 34.6535 | 1240.8203 | 1169.1284 | 1114.1666 | 892.1359 | 1067.7777 | 1002.2318 | 982.4031 | 963.5874 | 944.3648 | 927.6602 | 910.7742 | 891.0524 | 16 | 36.2 | 32.0537 | 21.0314 | 14.6207 | 11.1859 | 8.6974 | 6.983 | 5.7923 | 5.1332 | 5.1462 | 85.73 | 106.99 | 126.73 | 154.31 | 170.39 | 202.37 | 217.16 | 262.07 | 271.86 | 330.69 | 327.39 | 400 | 374.17 | 454.51 | 0 | 44.7 | 0 | -4.266666 | -1.1276 | 3.6356 | -0.0796 | -1.1276 | 6208808 | 1 |  |  | 3.2357 | 5.9257 | 7.5143 | 9.3686 | 11.15 | 15.015 | 3.7288 | 6.2898 | 8.1508 | 10.0881 | 11.8305 | 17 | 24.8509 | 25.0844 | 25.0053 | 25.0551 | 24.7758 | 24.9538 |  | 18681 | 642 | 15 |  | CC654B | 508 | 1250 | 10 | 7 | 40 | 52.833332 | -4.266666 | 1803.7643 | 1757.1857 | 1547.4572 | 1598.5143 | 1451.4572 | 1272.8286 | 1203.2715 | 106.5521 | 104.185 | 98.3143 | 104.7814 | 90.075 | 73.7264 | 41.5257 | 32.0537 | 21.0314 | 14.6207 | 11.1859 | 8.6974 | 6.983 | 5.7923 | 5.1332 | 0 | 0 | 0 | 0 | 0 | 0.1016 | 0.0254 | 0 | 0 | 0 | 0 | 0 | 0 | 0 | 0.061519 | 0.050272 | 0.039833 | 0.01571 | 0.016807 | 0.020002 | 0.018131 | -0.001857 | -0.005966 | -0.013761 | -0.000964 | -0.001382 | -0.015023 | -0.008615 | 0.08228 | 0.078147 | 0.076489 | 0.073411 | 0.07945 | 0.105617 | 0.099669 | -0.277385 | -0.272898 | -0.270682 | -0.270006 | -0.27451 | -0.285201 | -0.277888 | -1.373065 | -1.339668 | -1.325166 | -1.319227 | -1.350367 | -1.427234 | -1.375084 | -0.442536 | -0.403111 | -0.386274 | -0.383128 | -0.425876 | -0.597945 | -0.522178 | -0.375707 | -0.344644 | -0.328564 | -0.324414 | -0.356514 | -0.43007 | -0.379232 | 0.407484 | 0.376927 | 0.361046 | 0.309694 | 0.53165 | 0.462391 | 0.42864 | -20 | -25 | -20 | -25 | -30 | 20 | -20 | -1.843328 | -1.816601 | -1.804054 | -1.799258 | -1.825793 | 0 | 0 |  | 1407.973 | 0 |  | 1414.2469 | 0 |  | 737.715 | 0 |  | 737.868 | 0 |  | 1403.325 | 0 |  | 1428.369 | 0 |  | 762.125 | 0 |  | 761.901 | 0 |  | 1400.683 | 0 |  | 1422.019 | 0 |  | 773.516 | 0 |  | 773.749 | 0 |  | 1536.573 | 0 |  | 1536.675 | 0 |  | 778.485 | 0 |  | 778.225 | 0 |  | 1450.594 | 0 |  | 1450.645 | 0 |  | 749.883 | 0 |  | 749.626 | 0 |  | 1494.714 | 0 |  | 1499.108 | 0 |  | 728.929 | 0.102 |  | 729.179 | 0.102 |  | 1447.521 | 0 |  | 1449.172 | 0 |  | 764.834 | 0.025 |  | 764.873 | 0.025 | 148.4137 | 137.3188 | 118.3635 | 117.3485 | 115.3183 | 134.4323 | 119.9289 | 0 | 0 | 0 | 0 | 0 | -28.9764216 | -7.0583552 | -81.91980403 | -59.35533 | -34.54973 | -19.45332 | -20.82941 | -7.106198086 | -13.0853 | 0 | 0 | 0 | 0 | 0 | 0 | 0 | 36.86656 | 45.415025 | 36.08108 | 44.98145 | 54.77379 | 0 | 0 | -47.15314 | -41.99812 | -37.97626 | -40.14469 | -38.3607807 | -44.08433 | -21.68381 | 56.20734 | 81.38037 | 81.91855 | 102.732 | 110.9019 | 54.26539 | 78.10141
264 | E20446 | 2017-05-04 03:01 | 62.3175 | 63.5531 | 54 | 51 | 1.4085 | 436.3185 | 16652 | 29 | 239962 | 239921 | 139147 | 139154 | 139311 | 139287 | 221101 | 221119 | 220848 | 220855 | 215467 | 215392 | 216069 | 216051 | 294074 | 294058 | 1362.2 | 61176.1914 | 6 | 223.81 | 223.81 | 223.81 | 35.0818 | 35.0818 | 35.0818 | 35.0818 | 1224.4141 | 1162.3403 | 1100.5 | 894.9855 | 1079.1895 | 1016.0665 | 994.9943 | 974.7577 | 953.8715 | 940.565 | 927.076 | 909.7833 | 16 | 36.4 | 32.4686 | 19.8746 | 12.9318 | 9.4518 | 7.147 | 5.5818 | 4.4348 | 3.8506 | 3.8549 | 81.74 | 108.12 | 129.59 | 165.93 | 182.37 | 228.13 | 241.01 | 305.51 | 310.82 | 398.8 | 386.76 | 502.63 | 452.34 | 586.29 | 49.5 | 44.7 | 25.1836 | -2 | 1.0549 | 3.55 | -1.0186 | 1.0549 | 6214171 | 2 |  |  | 4.8329 | 8.8986 | 11.305 | 14.1564 | 16.485 | 21.0886 | 5.1985 | 9.0864 | 11.653 | 14.6697 | 17.1197 | 22.1939 | 24.9031 | 24.9819 | 24.972 | 25.1037 | 24.88 | 25.0733 |  | 18681 | 642 | 16 |  | EA665 | 381 | 1266 | 9 | 7 | 40 | 38.166664 | -2 | 2045.2214 | 1918.4429 | 1686.8715 | 1713.15 | 1509.5857 | 1459.0857 | 1316.55 | 109.1464 | 106.5836 | 101.3664 | 111.7579 | 97.1157 | 82.4064 | 45.6743 | 32.4686 | 19.8746 | 12.9318 | 9.4518 | 7.147 | 5.5818 | 4.4348 | 3.8506 | 0 | 0 | 0 | 0 | 0 | 0.1016 | 0.0254 | 0 | 0 | 0 | 0 | 0 | 0 | 0 | 0.06664 | 0.054523 | 0.044674 | 0.018553 | 0.01957 | 0.022574 | 0.020686 | -0.002012 | -0.006373 | -0.014861 | -0.001279 | -0.001586 | -0.015832 | -0.00906 | 0.081637 | 0.077543 | 0.0759 | 0.07286 | 0.078852 | 0.104731 | 0.098862 | -0.284981 | -0.280376 | -0.277977 | -0.277194 | -0.281758 | -0.293039 | -0.285357 | -1.371577 | -1.339597 | -1.323057 | -1.317836 | -1.347495 | -1.425847 | -1.372883 | -0.455162 | -0.414858 | -0.397631 | -0.394864 | -0.438879 | -0.61508 | -0.537734 | -0.371855 | -0.340535 | -0.32442 | -0.319189 | -0.350872 | -0.425815 | -0.374298 | 0.401663 | 0.361843 | 0.32107 | 0.266938 | 0.444323 | 0.373031 | 0.337841 | -10 | -10 | -10 | -10 | -20 | 10 | -10 | -1.899071 | -1.872125 | -1.858139 | -1.853938 | -1.881516 | 0 | 0 |  | 1407.973 | 0 |  | 1414.2469 | 0 |  | 737.715 | 0 |  | 737.868 | 0 |  | 1403.325 | 0 |  | 1428.369 | 0 |  | 762.125 | 0 |  | 761.901 | 0 |  | 1400.683 | 0 |  | 1422.019 | 0 |  | 773.516 | 0 |  | 773.749 | 0 |  | 1536.573 | 0 |  | 1536.675 | 0 |  | 778.485 | 0 |  | 778.225 | 0 |  | 1450.594 | 0 |  | 1450.645 | 0 |  | 749.883 | 0 |  | 749.626 | 0 |  | 1494.714 | 0 |  | 1499.108 | 0 |  | 728.929 | 0.102 |  | 729.179 | 0.102 |  | 1447.521 | 0 |  | 1449.172 | 0 |  | 764.834 | 0.025 |  | 764.873 | 0.025 | 166.9657 | 148.7618 | 128.0335 | 124.820109 | 119.0339 | 152.8115 | 130.1567661 | 0 | 0 | 0 | 0 | 0 | -29.7727624 | -7.2480678 | -88.64228 | -64.50159555 | -39.4443 | -22.7643 | -24.23335008 | -9.613060474 | -15.96114 | 0 | 0 | 0 | 0 | 0 | 0 | 0 | 18.99071 | 18.72125 | 18.58139 | 18.53938 | 37.63032 | 0 | 0 | -49.67929 | -44.21706 | -40.30642 | -44.12917 | -42.62204 | -50.68653 | -24.56062 | 47.63488 | 58.76441 | 66.86422 | 76.46602 | 89.80878 | 62.73915 | 82.38694
264 | E20447 | 2017-05-04 03:03 | 62.1551 | 63.4554 | 47 | 58 | 1.4085 | 529.5082 | 20195 | 28 | 239962 | 239921 | 139147 | 139154 | 139311 | 139287 | 221101 | 221119 | 220848 | 220855 | 215467 | 215392 | 216069 | 216051 | 294074 | 294058 | 1362.2 | 61191.7461 | 6 | 224.3298 | 224.3298 | 224.3298 | 35.6016 | 35.6016 | 35.6016 | 35.6016 | 1204.4922 | 1139.424 | 1084.1666 | 907.8911 | 1087.33 | 1026.6836 | 1006.6907 | 986.9595 | 966.5244 | 953.2998 | 939.6241 | 923.0928 | 15.8 | 25.4 | 32.6173 | 20.0421 | 12.8416 | 9.3802 | 7.0741 | 5.5229 | 4.3983 | 3.853 | 3.8581 | 85.14 | 115.98 | 135.31 | 179.37 | 190.4 | 244.38 | 251.95 | 327.56 | 323.58 | 431.61 | 401.78 | 543.94 | 469.03 | 631.27 | 50.5 | 44.5 | 33.9726 | -0.65 | 0.8495 | 4.0938 | -1.5706 | 0.8495 | 6214171 | 1 |  |  | 4.5293 | 8.4314 | 10.9236 | 13.8914 | 15.9229 | 20.9279 | 4.6302 | 9.0444 | 11.7365 | 14.754 | 16.7127 | 24.2905 | 24.8666 | 25.0178 | 24.9409 | 25.273 | 25.1634 | 24.9139 |  | 18681 | 642 | 17 |  | EA665 | 381 | 1266 | 9 | 7 | 40 | 35.5 | -0.65 | 2025.9 | 1886.9143 | 1581.75 | 1621.3928 | 1430.4071 | 1358.0428 | 1192.9642 | 105.3657 | 103.1607 | 96.715 | 111.8736 | 99.5943 | 85.8593 | 46.3657 | 32.6173 | 20.0421 | 12.8416 | 9.3802 | 7.0741 | 5.5229 | 4.3983 | 3.853 | 0 | 0 | 0 | 0 | 0 | 0.1016 | 0.0254 | 0 | 0 | 0 | 0 | 0 | 0 | 0 | 0.06668 | 0.054068 | 0.044207 | 0.018858 | 0.01995 | 0.022547 | 0.02069 | -0.002012 | -0.006373 | -0.014862 | -0.00128 | -0.001588 | -0.01602 | -0.009183 | 0.08161 | 0.07752 | 0.075885 | 0.072854 | 0.078845 | 0.10476 | 0.098915 | -0.285275 | -0.280634 | -0.27813 | -0.27723 | -0.281807 | -0.293 | -0.285155 | -1.370915 | -1.33884 | -1.321522 | -1.315528 | -1.345215 | -1.423393 | -1.369415 | -0.455983 | -0.415707 | -0.398693 | -0.396219 | -0.440351 | -0.617568 | -0.540556 | -0.371172 | -0.339664 | -0.322981 | -0.317047 | -0.348593 | -0.422416 | -0.370229 | 0.401704 | 0.360955 | 0.319651 | 0.265481 | 0.44442 | 0.37329 | 0.338066 | -10 | -10 | -10 | -10 | -20 | 0 | 0 | -1.898307 | -1.871418 | -1.857629 | -1.853407 | -1.880895 | 0 | 0 |  | 1407.973 | 0 |  | 1414.2469 | 0 |  | 737.715 | 0 |  | 737.868 | 0 |  | 1403.325 | 0 |  | 1428.369 | 0 |  | 762.125 | 0 |  | 761.901 | 0 |  | 1400.683 | 0 |  | 1422.019 | 0 |  | 773.516 | 0 |  | 773.749 | 0 |  | 1536.573 | 0 |  | 1536.675 | 0 |  | 778.485 | 0 |  | 778.225 | 0 |  | 1450.594 | 0 |  | 1450.645 | 0 |  | 749.883 | 0 |  | 749.626 | 0 |  | 1494.714 | 0 |  | 1499.108 | 0 |  | 728.929 | 0.102 |  | 729.179 | 0.102 |  | 1447.521 | 0 |  | 1449.172 | 0 |  | 764.834 | 0.025 |  | 764.873 | 0.025 | 165.333699 | 146.2736 | 120.0311 | 118.125 | 112.7804 | 142.2686 | 118.0021 | 0 | 0 | 0 | 0 | 0 | -29.7688 | -7.242937 | -88.65433122 | -63.8559738 | -38.78006309 | -23.12435 | -24.70083783 | -9.290486111 | -15.75786 | 0 | 0 | 0 | 0 | 0 | 0 | 0 | 18.98307 | 18.71418 | 18.57629 | 18.53407 | 37.6179 | 0 | 0 | -48.04497 | -42.88463 | -38.55959 | -44.32645 | -43.85645 | -53.02396 | -25.06326 | 47.61747 | 58.24718 | 61.26773 | 69.20822 | 81.84106 | 50.18532 | 69.938
264 | E20448 | 2017-05-04 03:04 | 62.5461 | 63.5591 | 14 | 50 | 1.27 | 471.3395 | 15208 | 28 | 239962 | 239921 | 139147 | 139154 | 139311 | 139287 | 221101 | 221119 | 220848 | 220855 | 215467 | 215392 | 216069 | 216051 | 294074 | 294058 | 1362.2 | 61211.4766 | 6 | 224.8336 | 224.8336 | 224.8336 | 36.1055 | 36.1055 | 36.1055 | 36.1055 | 1225.5859 | 1142.8622 | 1101.8334 | 889.3242 | 1084.1053 | 1010.6746 | 988.7927 | 967.59 | 946.0501 | 931.8943 | 916.9525 | 900.2651 | 16 | 21.4 | 32.8998 | 19.6667 | 12.2017 | 8.7251 | 6.3203 | 4.769 | 3.7764 | 3.2518 | 3.27 | 77.03 | 106.17 | 126.3 | 168.77 | 181.79 | 241.74 | 248.51 | 333.69 | 330.82 | 445.72 | 419.28 | 562.45 | 492.95 | 659.03 | 48.2 | 44.6 | 27.0563 | 0.766667 | 1.007 | 5.5005 | -0.3145 | 1.007 | 6211631 | 2 |  |  | 4.4893 | 8.115 | 10.2479 | 12.5814 | 15.165 | 19.9593 | 4.6914 | 8.69 | 10.7229 | 14.2143 | 17.5343 | 21.3043 | 24.9313 | 25.0342 | 24.9113 | 18.226 | 18.0741 | 18.1305 |  | 18681 | 642 | 18 |  | EA654 | 320 | 1267 | 8 | 3 | 40 | 37.166664 | 0.766667 | 2027.0857 | 1904.6714 | 1657.6571 | 1795.7214 | 1607.3357 | 1417.9928 | 1389.7572 | 89.7171 | 87.1679 | 83.0593 | 104.0714 | 98.205 | 87.45 | 42.4436 | 32.8998 | 19.6667 | 12.2017 | 8.7251 | 6.3203 | 4.769 | 3.7764 | 3.2518 | 0 | 0 | 0 | 0 | 0 | 0.1016 | 0.0254 | 0 | 0 | 0 | 0 | 0 | 0 | 0 | 0.068025 | 0.054589 | 0.044303 | 0.019111 | 0.020278 | 0.022851 | 0.020956 | -0.002021 | -0.006403 | -0.014933 | -0.001288 | -0.001596 | -0.017803 | -0.010237 | 0.081606 | 0.07752 | 0.075884 | 0.072832 | 0.078827 | 0.104746 | 0.098803 | -0.285346 | -0.280654 | -0.278168 | -0.277555 | -0.282061 | -0.292991 | -0.28578 | -1.372625 | -1.340169 | -1.322956 | -1.318968 | -1.34813 | -1.423905 | -1.374296 | -0.45499 | -0.414946 | -0.397921 | -0.394724 | -0.43889 | -0.616419 | -0.537371 | -0.372932 | -0.340949 | -0.324326 | -0.320126 | -0.351508 | -0.423976 | -0.37566 | 0.399758 | 0.355143 | 0.304815 | 0.245934 | 0.398704 | 0.328689 | 0.295341 | -10 | -10 | -10 | -10 | -20 | -10 | 10 | -1.900629 | -1.873293 | -1.859234 | -1.854914 | -1.882055 | 0 | 0 |  | 1407.973 | 0 |  | 1414.2469 | 0 |  | 737.715 | 0 |  | 737.868 | 0 |  | 1403.325 | 0 |  | 1428.369 | 0 |  | 762.125 | 0 |  | 761.901 | 0 |  | 1400.683 | 0 |  | 1422.019 | 0 |  | 773.516 | 0 |  | 773.749 | 0 |  | 1536.573 | 0 |  | 1536.675 | 0 |  | 778.485 | 0 |  | 778.225 | 0 |  | 1450.594 | 0 |  | 1450.645 | 0 |  | 749.883 | 0 |  | 749.626 | 0 |  | 1494.714 | 0 |  | 1499.108 | 0 |  | 728.929 | 0.102 |  | 729.179 | 0.102 |  | 1447.521 | 0 |  | 1449.172 | 0 |  | 764.834 | 0.025 |  | 764.873 | 0.025 | 165.4224 | 147.6501 | 125.7897 | 130.786 | 126.7015 | 148.5291 | 137.3122 | 0 | 0 | 0 | 0 | 0 | -29.7678856 | -7.258812 | -90.5987405 | -64.57738 | -38.85521772 | -23.50797 | -25.18576466 | -7.18787244 | -14.73108 | 0 | 0 | 0 | 0 | 0 | 0 | 0 | 19.00629 | 18.73293 | 18.59234 | 18.54914 | 37.6411 | 0 | 0 | -40.82038 | -36.16997 | -33.05104 | -41.07948 | -43.10119245 | -53.90584155 | -22.80796 | 53.00952 | 65.6357 | 72.47573 | 84.74768 | 96.05559 | 57.66747 | 92.51433
264 | E20449 | 2017-05-04 03:06 | 62.4345 | 63.4933 | 46 | 62 | 1.335 | 542.6869 | 19187 | 28 | 239962 | 239921 | 139147 | 139154 | 139311 | 139287 | 221101 | 221119 | 220848 | 220855 | 215467 | 215392 | 216069 | 216051 | 294074 | 294058 | 1362.2 | 61226.875 | 6 | 225.3608 | 225.3608 | 225.3608 | 36.6327 | 36.6327 | 36.6327 | 36.6327 | 1208.0078 | 1157.1647 | 1092.3334 | 887.683 | 1080.4222 | 1003.5455 | 981.3959 | 960.5668 | 940.0054 | 926.1612 | 913.011 | 896.2505 | 15.8 | 23.4 | 31.8214 | 19.7452 | 12.8134 | 9.3515 | 6.9081 | 5.3743 | 4.2217 | 3.5935 | 3.6021 | 74.38 | 108.51 | 118.84 | 167.58 | 168.49 | 229.76 | 226.34 | 310.3 | 295.85 | 410.57 | 375 | 522.98 | 443.24 | 620.9 | 50.6 | 44.7 | 37.9812 | 2.425 | 3.1128 | 3.1246 | -1.2429 | 3.1128 | 6202149 | 1 |  |  | 4.6364 | 8.525 | 10.6029 | 13.5643 | 15.4807 | 21.1521 | 5.15 | 8.5314 | 10.4529 | 14.6086 | 14.8443 | 24.6586 | 24.8644 | 25.0635 | 25.0786 | 18.1384 | 18.0256 | 17.9118 |  | 18681 | 643 | 1 |  | CC654 | 356 | 1257 | 8 | 7 | 40 | 40.666664 | 2.425 | 1873.5428 | 1931.4071 | 1668.5358 | 1832.2072 | 1562.95 | 1561.6 | 1497.3572 | 104.7121 | 103.8536 | 99.7186 | 109.18 | 90.4271 | 78.2871 | 47.6757 | 31.8214 | 19.7452 | 12.8134 | 9.3515 | 6.9081 | 5.3743 | 4.2217 | 3.5935 | 0 | 0 | 0 | 0 | 0 | 0.1016 | 0.0254 | 0 | 0 | 0 | 0 | 0 | 0 | 0 | 0.066355 | 0.053116 | 0.042832 | 0.018379 | 0.019925 | 0.022581 | 0.020713 | -0.001843 | -0.00583 | -0.013421 | -0.001289 | -0.001541 | -0.019676 | -0.011367 | 0.081947 | 0.077823 | 0.076176 | 0.073098 | 0.079123 | 0.105057 | 0.099144 | -0.281448 | -0.277089 | -0.274711 | -0.274286 | -0.278696 | -0.289844 | -0.28241 | -1.373651 | -1.343009 | -1.326651 | -1.323747 | -1.353502 | -1.428985 | -1.377026 | -0.449029 | -0.408771 | -0.391866 | -0.388223 | -0.431937 | -0.604652 | -0.528064 | -0.374002 | -0.343709 | -0.327281 | -0.324259 | -0.355384 | -0.432392 | -0.381179 | 0.403122 | 0.362782 | 0.321191 | 0.263333 | 0.434583 | 0.359029 | 0.322183 | -10 | -10 | -5 | -5 | -15 | -20 | 20 | -1.870961 | -1.844405 | -1.830952 | -1.826818 | -1.854202 | 0 | 0 |  | 1407.973 | 0 |  | 1414.2469 | 0 |  | 737.715 | 0 |  | 737.868 | 0 |  | 1403.325 | 0 |  | 1428.369 | 0 |  | 762.125 | 0 |  | 761.901 | 0 |  | 1400.683 | 0 |  | 1422.019 | 0 |  | 773.516 | 0 |  | 773.749 | 0 |  | 1536.573 | 0 |  | 1536.675 | 0 |  | 778.485 | 0 |  | 778.225 | 0 |  | 1450.594 | 0 |  | 1450.645 | 0 |  | 749.883 | 0 |  | 749.626 | 0 |  | 1494.714 | 0 |  | 1499.108 | 0 |  | 728.929 | 0.102 |  | 729.179 | 0.102 |  | 1447.521 | 0 |  | 1449.172 | 0 |  | 764.834 | 0.025 |  | 764.873 | 0.025 | 153.5312 | 150.3079 | 127.1024 | 133.9307 | 123.6653 | 164.0570112 | 148.454 | 0 | 0 | 0 | 0 | 0 | -29.4481504 | -7.173214 | -88.61697 | -63.50552 | -39.01813 | -22.62283623 | -24.88278 | -4.151201425 | -12.86968 | 0 | 0 | 0 | 0 | 0 | 0 | 0 | 18.70961 | 18.44405 | 9.15476 | 9.13409 | 27.81303 | 0 | 0 | -47.01877 | -42.45234 | -39.07633 | -42.38618714 | -39.05881 | -47.33645 | -25.17582 | 36.60508 | 62.79408 | 58.16268 | 78.05575 | 87.53673 | 83.12121 | 103.2353
264 | E20450 | 2017-05-04 03:07 | 62.1167 | 63.132 | 27 | 45 | 1.4193 | 357.7612 | 15383 | 28 | 239962 | 239921 | 139147 | 139154 | 139311 | 139287 | 221101 | 221119 | 220848 | 220855 | 215467 | 215392 | 216069 | 216051 | 294074 | 294058 | 1362.2 | 61226.875 | 6 | 225.6614 | 225.6614 | 225.6614 | 36.9332 | 36.9332 | 36.9332 | 36.9332 | 1222.0703 | 1146.3967 | 1107.8334 | 894.0781 | 1071.4856 | 1003.942 | 984.2791 | 965.1332 | 945.8261 | 932.2245 | 918.5778 | 901.3665 | 16 | 31.6 | 32.2802 | 20.9198 | 14.0006 | 10.4522 | 7.9107 | 6.2639 | 5.0169 | 4.3683 | 4.3654 | 84.7 | 107.78 | 128.69 | 161.18 | 177.92 | 216.28 | 232 | 287.86 | 295.78 | 370.14 | 365.37 | 463.04 | 427.08 | 537.54 | 49.9 | 44.6 | 16.7658 | -6.214286 | -0.8206 | 4.7592 | 0.568 | -0.8206 | 6214173 | 2 |  |  | 4.8514 | 8.9793 | 11.325 | 14.3857 | 16.4721 | 20.99 | 5.2295 | 9.2508 | 12.0918 | 15.0689 | 17.4131 | 21.818 | 24.8154 | 25.0158 | 24.9874 | 25.1599 | 24.8799 | 24.9648 |  | 18681 | 643 | 2 |  | CC654B | 432 | 1256 | 9 | 7 | 40 | 45.5 | -6.214286 | 1861.1714 | 1918.0929 | 1670.4286 | 1745.9714 | 1470.6072 | 1437.7357 | 1289.6428 | 96.1429 | 98.4171 | 93.8786 | 99.9714 | 92.1464 | 83.0793 | 46.1929 | 32.2802 | 20.9198 | 14.0006 | 10.4522 | 7.9107 | 6.2639 | 5.0169 | 4.3683 | 0 | 0 | 0 | 0 | 0 | 0.1016 | 0.0254 | 0 | 0 | 0 | 0 | 0 | 0 | 0 | 0.066299 | 0.052846 | 0.042912 | 0.018812 | 0.02066 | 0.022538 | 0.020652 | -0.001834 | -0.005805 | -0.013758 | -0.001544 | -0.001554 | -0.023709 | -0.013866 | 0.081993 | 0.077859 | 0.076212 | 0.073143 | 0.079182 | 0.105185 | 0.099295 | -0.280935 | -0.276677 | -0.274271 | -0.273692 | -0.278026 | -0.288727 | -0.281152 | -1.373936 | -1.34393 | -1.326931 | -1.322867 | -1.353016 | -1.421387 | -1.368944 | -0.448457 | -0.407995 | -0.391131 | -0.387877 | -0.431911 | -0.605146 | -0.529152 | -0.373725 | -0.344078 | -0.327613 | -0.323643 | -0.353822 | -0.429532 | -0.377362 | 0.405784 | 0.371229 | 0.343022 | 0.288486 | 0.48775 | 0.413393 | 0.375779 | 0 | 0 | 5 | 5 | -10 | -30 | 30 | -1.867718 | -1.841319 | -1.827798 | -1.823665 | -1.851191 | 0 | 0 |  | 1407.973 | 0 |  | 1414.2469 | 0 |  | 737.715 | 0 |  | 737.868 | 0 |  | 1403.325 | 0 |  | 1428.369 | 0 |  | 762.125 | 0 |  | 761.901 | 0 |  | 1400.683 | 0 |  | 1422.019 | 0 |  | 773.516 | 0 |  | 773.749 | 0 |  | 1536.573 | 0 |  | 1536.675 | 0 |  | 778.485 | 0 |  | 778.225 | 0 |  | 1450.594 | 0 |  | 1450.645 | 0 |  | 749.883 | 0 |  | 749.626 | 0 |  | 1494.714 | 0 |  | 1499.108 | 0 |  | 728.929 | 0.102 |  | 729.179 | 0.102 |  | 1447.521 | 0 |  | 1449.172 | 0 |  | 764.834 | 0.025 |  | 764.873 | 0.025 | 152.603 | 149.3408 | 127.3067 | 127.7056 | 116.4456 | 151.2282 | 128.0551 | 0 | 0 | 0 | 0 | 0 | -29.3346632 | -7.1412608 | -88.57078424 | -63.21981113 | -38.68535 | -22.84327 | -25.85072 | 1.664444177 | -9.289653984 | 0 | 0 | 0 | 0 | 0 | 0 | 0 | 0 | 0 | -9.13899 | -9.118325 | 18.51191 | 0 | 0 | -43.11596 | -40.15368 | -36.71883 | -38.77661 | -39.79904 | -50.27511 | -24.44307 | 20.91629 | 45.9673 | 42.76354 | 56.96739 | 69.30776 | 73.2829 | 87.1811
264 | E20451 | 2017-05-04 03:09 | 61.5589 | 62.6866 | 56 | 54 | 1.4193 | 452.1829 | 19384 | 28 | 239962 | 239921 | 139147 | 139154 | 139311 | 139287 | 221101 | 221119 | 220848 | 220855 | 215467 | 215392 | 216069 | 216051 | 294074 | 294058 | 1362.2 | 61266.2734 | 6 | 226.0413 | 226.0413 | 226.0413 | 37.3131 | 37.3131 | 37.3131 | 37.3131 | 1206.8359 | 1145.8708 | 1105.8334 | 903.1649 | 1065.7297 | 1000.743 | 982.6006 | 964.9706 | 946.6218 | 934.6385 | 922.5943 | 906.8607 | 15.8 | 29 | 31.9892 | 20.5438 | 13.7635 | 10.2709 | 7.8844 | 6.2427 | 4.9624 | 4.3662 | 4.3601 | 86.57 | 117.34 | 132.08 | 175.42 | 182.11 | 235 | 236.28 | 310.3 | 300.02 | 399.94 | 371.03 | 501.6 | 433.91 | 578.96 | 50.6 | 44.6 | 28.0355 | -3.737499 | 0.2684 | 4.944 | -0.6191 | 0.2684 | 6212648 | 1 |  |  | 4.9471 | 9.1036 | 11.675 | 14.5543 | 16.5429 | 21.4543 | 5.4322 | 9.4525 | 12.3678 | 15.4881 | 17.5102 | 24.2153 | 24.7202 | 25.0999 | 24.9571 | 25.0319 | 24.907 | 24.8069 |  | 18681 | 643 | 3 |  | CC654B | 432 | 1256 | 9 | 7 | 40 | 34.666664 | -3.737499 | 1863.5143 | 1882.4785 | 1667.0786 | 1656.45 | 1465.6571 | 1432.5143 | 1177.5643 | 108.2114 | 107.2143 | 100.1664 | 106.2907 | 94.0421 | 81.7521 | 48.9607 | 31.9892 | 20.5438 | 13.7635 | 10.2709 | 7.8844 | 6.2427 | 4.9624 | 4.3662 | 0 | 0 | 0 | 0 | 0 | 0.1016 | 0.0254 | 0 | 0 | 0 | 0 | 0 | 0 | 0 | 0.066299 | 0.05332 | 0.0434 | 0.01947 | 0.021113 | 0.022915 | 0.021076 | -0.001847 | -0.005843 | -0.013795 | -0.001624 | -0.001581 | -0.026142 | -0.01544 | 0.082021 | 0.077892 | 0.076242 | 0.073185 | 0.079213 | 0.105228 | 0.099386 | -0.280567 | -0.276235 | -0.273876 | -0.273118 | -0.277682 | -0.288066 | -0.280209 | -1.373431 | -1.342885 | -1.326335 | -1.320984 | -1.353662 | -1.414669 | -1.360582 | -0.447783 | -0.407601 | -0.390664 | -0.387871 | -0.431403 | -0.604365 | -0.529532 | -0.374092 | -0.343881 | -0.327637 | -0.32254 | -0.353827 | -0.429677 | -0.375447 | 0.40497 | 0.370034 | 0.341018 | 0.288301 | 0.488078 | 0.413135 | 0.375426 | 10 | 10 | 10 | 10 | -5 | -40 | 40 | -1.867637 | -1.841229 | -1.827724 | -1.823598 | -1.851553 | 0 | 0 |  | 1407.973 | 0 |  | 1414.2469 | 0 |  | 737.715 | 0 |  | 737.868 | 0 |  | 1403.325 | 0 |  | 1428.369 | 0 |  | 762.125 | 0 |  | 761.901 | 0 |  | 1400.683 | 0 |  | 1422.019 | 0 |  | 773.516 | 0 |  | 773.749 | 0 |  | 1536.573 | 0 |  | 1536.675 | 0 |  | 778.485 | 0 |  | 778.225 | 0 |  | 1450.594 | 0 |  | 1450.645 | 0 |  | 749.883 | 0 |  | 749.626 | 0 |  | 1494.714 | 0 |  | 1499.108 | 0 |  | 728.929 | 0.102 |  | 729.179 | 0.102 |  | 1447.521 | 0 |  | 1449.172 | 0 |  | 764.834 | 0.025 |  | 764.873 | 0.025 | 152.8473 | 146.63 | 127.1014 | 121.2273 | 116.0991 | 150.7406 | 117.0334 | 0 | 0 | 0 | 0 | 0 | -29.2675056 | -7.1173086 | -88.52037 | -63.75615 | -39.26615 | -23.57428 | -26.43973 | 4.565136863 | -7.668240152 | 0 | 0 | 0 | 0 | 0 | 0 | 0 | -18.67637 | -18.41229 | -18.27724 | -18.23598 | 9.257765 | 0 | 0 | -48.45523 | -43.70066 | -39.13141 | -41.22708 | -40.57004 | -49.40811 | -25.92626 | -2.804664 | 20.76092 | 30.42661 | 38.18995 | 58.34709 | 76.63014 | 76.3216
264 | E20452 | 2017-05-04 03:10 | 61.5072 | 62.5824 | 30 | 53 | 1.4193 | 450.9686 | 19334 | 28 | 239962 | 239921 | 139147 | 139154 | 139311 | 139287 | 221101 | 221119 | 220848 | 220855 | 215467 | 215392 | 216069 | 216051 | 294074 | 294058 | 1362.2 | 61284.0625 | 6 | 226.4201 | 226.4201 | 226.4201 | 37.6919 | 37.6919 | 37.6919 | 37.6919 | 1230.2734 | 1157.4456 | 1114 | 903.2834 | 1066.2111 | 1002.1595 | 984.6907 | 967.2206 | 949.1303 | 937.1226 | 925.2346 | 909.7833 | 16 | 36.4 | 31.8468 | 20.3641 | 13.6361 | 10.1858 | 7.8316 | 6.2229 | 4.9992 | 4.3629 | 4.3612 | 88.77 | 119.77 | 135.42 | 177.17 | 186.44 | 237.64 | 240.2 | 314.47 | 304.01 | 403.29 | 376.84 | 502.41 | 440.35 | 582.91 | 50.7 | 44.8 | 26.4207 | -0.375 | 1.0372 | 2.1486 | -0.8732 | 1.0372 | 6212648 | 2 |  |  | 4.7729 | 9.0129 | 11.6479 | 14.5029 | 16.3 | 21.0436 | 5.9729 | 9.3729 | 12.3169 | 15.4271 | 17.417 | 22.178 | 24.9462 | 25.0238 | 25.0801 | 24.8159 | 24.816 | 24.9359 |  | 18681 | 643 | 4 |  | CC654B | 432 | 1256 | 9 | 7 | 40 | 38.5 | -0.375 | 1875.05 | 1899.85 | 1646.1428 | 1648.1428 | 1444.8214 | 1396.1357 | 1275.5 | 81.735 | 77.9657 | 74.7357 | 74.3129 | 84.7293 | 81.3307 | 49.2993 | 31.8468 | 20.3641 | 13.6361 | 10.1858 | 7.8316 | 6.2229 | 4.9992 | 4.3629 | 0 | 0 | 0 | 0 | 0 | 0.1016 | 0.0254 | 0 | 0 | 0 | 0 | 0 | 0 | 0 | 0.066367 | 0.053268 | 0.043279 | 0.019607 | 0.02117 | 0.022515 | 0.020706 | -0.001847 | -0.005844 | -0.013796 | -0.001625 | -0.001584 | -0.023717 | -0.013851 | 0.082004 | 0.077876 | 0.076233 | 0.073172 | 0.079203 | 0.105226 | 0.099319 | -0.280784 | -0.276434 | -0.273988 | -0.273296 | -0.277808 | -0.288435 | -0.280937 | -1.374148 | -1.343282 | -1.326254 | -1.321367 | -1.353602 | -1.421466 | -1.369098 | -0.447807 | -0.407623 | -0.390927 | -0.387963 | -0.43165 | -0.604973 | -0.528695 | -0.374515 | -0.344267 | -0.327412 | -0.322736 | -0.35369 | -0.428998 | -0.377508 | 0.40424 | 0.368763 | 0.339142 | 0.28762 | 0.487925 | 0.412944 | 0.375501 | 10 | 10 | 10 | 10 | -5 | -30 | 30 | -1.867314 | -1.840926 | -1.827494 | -1.823359 | -1.851264 | 0 | 0 |  | 1407.973 | 0 |  | 1414.2469 | 0 |  | 737.715 | 0 |  | 737.868 | 0 |  | 1403.325 | 0 |  | 1428.369 | 0 |  | 762.125 | 0 |  | 761.901 | 0 |  | 1400.683 | 0 |  | 1422.019 | 0 |  | 773.516 | 0 |  | 773.749 | 0 |  | 1536.573 | 0 |  | 1536.675 | 0 |  | 778.485 | 0 |  | 778.225 | 0 |  | 1450.594 | 0 |  | 1450.645 | 0 |  | 749.883 | 0 |  | 749.626 | 0 |  | 1494.714 | 0 |  | 1499.108 | 0 |  | 728.929 | 0.102 |  | 729.179 | 0.102 |  | 1447.521 | 0 |  | 1449.172 | 0 |  | 764.834 | 0.025 |  | 764.873 | 0.025 | 153.7616002 | 147.9527186 | 125.4904 | 120.5979 | 114.4342 | 146.9098 | 126.6813845 | 0 | 0 | 0 | 0 | 0 | -29.304996 | -7.1357998 | -88.66002896 | -63.70381 | -39.10195 | -23.76082 | -26.51165 | 1.708602132 | -9.38516679 | 0 | 0 | 0 | 0 | 0 | 0 | 0 | -18.67314 | -18.40926 | -18.27494 | -18.23359 | 9.25632 | 0 | 0 | -36.60151 | -31.78061 | -29.2162 | -28.83066 | -36.5734 | -49.20288 | -26.06429 | 9.826926095 | 34.05904 | 38.89731 | 49.77284 | 60.60546 | 70.1105 | 84.09612
264 | E20453 | 2017-05-04 03:12 | 61.214 | 62.2654 | 40 | 49 | 1.4193 | 407.8243 | 17520 | 28 | 239962 | 239921 | 139147 | 139154 | 139311 | 139287 | 221101 | 221119 | 220848 | 220855 | 215467 | 215392 | 216069 | 216051 | 294074 | 294058 | 1362.2 | 61303.7617 | 6 | 226.7627 | 226.7627 | 226.7627 | 38.0345 | 38.0345 | 38.0345 | 38.0345 | 1171.6797 | 1129.8351 | 1090.8334 | 897.0157 | 1060.9784 | 996.5892 | 978.6768 | 960.8232 | 942.2115 | 929.7288 | 917.3449 | 901.2069 | 15.8 | 22.2 | 32.1113 | 20.4934 | 13.6728 | 10.1423 | 7.8505 | 6.214 | 4.9725 | 4.3645 | 4.3602 | 86.73 | 115.89 | 131.93 | 173.34 | 182.51 | 232.21 | 236.3 | 307.19 | 298.94 | 396.02 | 369.55 | 495.15 | 430.93 | 572.16 | 49.9 | 44.9 | 23.8147 | -4.271429 | 1.3204 | 5.363 | -0.4448 | 1.3204 | 6214173 | 1 |  |  | 4.9243 | 9.235 | 11.8486 | 14.7507 | 16.5664 | 21.8707 | 5.4483 | 9.8867 | 13.035 | 15.19 | 17.2183 | 23.965 | 24.8754 | 25.0671 | 24.9846 | 25.0884 | 24.9206 | 25.0361 |  | 18681 | 643 | 5 |  | CC654B | 432 | 1256 | 9 | 7 | 40 | 42.666664 | -4.271429 | 1954.2572 | 1898.6357 | 1643.5143 | 1567.7214 | 1434.2643 | 1385.7214 | 1197.6786 | 86.3207 | 77.0929 | 63.69 | 63.5743 | 83.1957 | 78.5079 | 46.7543 | 32.1113 | 20.4934 | 13.6728 | 10.1423 | 7.8505 | 6.214 | 4.9725 | 4.3645 | 0 | 0 | 0 | 0 | 0 | 0.1016 | 0.0254 | 0 | 0 | 0 | 0 | 0 | 0 | 0 | 0.066649 | 0.053431 | 0.043547 | 0.019876 | 0.021349 | 0.022947 | 0.02109 | -0.001852 | -0.005861 | -0.013836 | -0.00163 | -0.00159 | -0.019571 | -0.011262 | 0.081945 | 0.077826 | 0.076187 | 0.073142 | 0.079157 | 0.10516 | 0.099292 | -0.281467 | -0.277035 | -0.274546 | -0.273673 | -0.278358 | -0.289229 | -0.281498 | -1.374184 | -1.342833 | -1.325544 | -1.31944 | -1.352777 | -1.425438 | -1.371475 | -0.448721 | -0.408648 | -0.392013 | -0.389503 | -0.432889 | -0.606621 | -0.530866 | -0.374552 | -0.34383 | -0.326746 | -0.320939 | -0.352869 | -0.428235 | -0.375431 | 0.404381 | 0.368944 | 0.338841 | 0.287134 | 0.4868 | 0.411953 | 0.375269 | 10 | 10 | 10 | 10 | -5 | -20 | 20 | -1.869585 | -1.843057 | -1.829504 | -1.825374 | -1.853376 | 0 | 0 |  | 1407.973 | 0 |  | 1414.2469 | 0 |  | 737.715 | 0 |  | 737.868 | 0 |  | 1403.325 | 0 |  | 1428.369 | 0 |  | 762.125 | 0 |  | 761.901 | 0 |  | 1400.683 | 0 |  | 1422.019 | 0 |  | 773.516 | 0 |  | 773.749 | 0 |  | 1536.573 | 0 |  | 1536.675 | 0 |  | 778.485 | 0 |  | 778.225 | 0 |  | 1450.594 | 0 |  | 1450.645 | 0 |  | 749.883 | 0 |  | 749.626 | 0 |  | 1494.714 | 0 |  | 1499.108 | 0 |  | 728.929 | 0.102 |  | 729.179 | 0.102 |  | 1447.521 | 0 |  | 1449.172 | 0 |  | 764.834 | 0.025 |  | 764.873 | 0.025 | 160.1416 | 147.7632 | 125.2144 | 114.6663 | 113.5321 | 145.7225 | 118.9199 | 0 | 0 | 0 | 0 | 0 | -29.3856664 | -7.1500492 | -89.043 | -63.87856581 | -39.38324 | -24.07450224 | -26.72952 | -4.812278688 | -13.4788563 | 0 | 0 | 0 | 0 | 0 | 0 | 0 | -18.69585 | -18.43057 | -18.29504 | -18.25374 | 9.26688 | 0 | 0 | -38.73391 | -31.50386 | -24.96730797 | -24.76238 | -36.0145 | -47.62454 | -24.82027 | 13.66884 | 33.95023 | 42.56884 | 47.57566 | 60.05492 | 63.89998 | 73.47073
264 | E20454 | 2017-05-04 03:14 | 60.7627 | 61.9242 | 52 | 53 | 1.4193 | 448.4017 | 19229 | 28 | 239962 | 239921 | 139147 | 139154 | 139311 | 139287 | 221101 | 221119 | 220848 | 220855 | 215467 | 215392 | 216069 | 216051 | 294074 | 294058 | 1362.2 | 61323.4609 | 6 | 227.1394 | 227.1394 | 227.1394 | 38.4112 | 38.4112 | 38.4112 | 38.4112 | 1222.0703 | 1156.6207 | 1115 | 906.9095 | 1064.0918 | 1000.8389 | 983.4041 | 966.3812 | 948.6918 | 936.8917 | 925.2785 | 910.0765 | 15.8 | 35.2 | 32.1405 | 20.6981 | 13.8252 | 10.2598 | 7.837 | 6.2262 | 5.0019 | 4.3634 | 4.3655 | 87.63 | 116.96 | 133.22 | 174.86 | 185.28 | 234.61 | 239.41 | 312.06 | 304.64 | 401.68 | 377.1 | 501.43 | 440.11 | 582.46 | 50.2 | 44.7 | 26.7535 | -1.0375 | 0.5271 | 2.1889 | -0.0971 | 0.5271 | 6212648 | 2 |  |  | 4.7957 | 8.7486 | 11.5721 | 14.2986 | 16.1293 | 21.0014 | 5.6067 | 8.93 | 12.3683 | 15.1217 | 16.9367 | 21.29 | 24.9345 | 25.0792 | 25.0061 | 24.8015 | 24.8474 | 24.9374 |  | 18681 | 643 | 6 |  | CC654B | 432 | 1256 | 9 | 7 | 40 | 36.333336 | -1.0375 | 1863.0571 | 1865.6428 | 1632.1 | 1634.5358 | 1410.2357 | 1369.6643 | 1256.1 | 82.49 | 76.6086 | 70.4521 | 71.4 | 85.6157 | 80.805 | 49.2564 | 32.1405 | 20.6981 | 13.8252 | 10.2598 | 7.837 | 6.2262 | 5.0019 | 4.3634 | 0 | 0 | 0 | 0 | 0 | 0.1016 | 0.0254 | 0 | 0 | 0 | 0 | 0 | 0 | 0 | 0.066216 | 0.053175 | 0.043494 | 0.02009 | 0.021481 | 0.023303 | 0.021394 | -0.001852 | -0.005862 | -0.013837 | -0.00163 | -0.001592 | -0.01638 | -0.009334 | 0.081982 | 0.077858 | 0.076211 | 0.073152 | 0.079189 | 0.105203 | 0.099291 | -0.281037 | -0.276645 | -0.274254 | -0.273548 | -0.277974 | -0.288974 | -0.281507 | -1.373731 | -1.342612 | -1.325975 | -1.321004 | -1.352612 | -1.428091 | -1.375909 | -0.448416 | -0.408281 | -0.391411 | -0.388475 | -0.432473 | -0.605892 | -0.529377 | -0.374082 | -0.343615 | -0.32715 | -0.322398 | -0.352699 | -0.428333 | -0.377168 | 0.405096 | 0.370225 | 0.34016 | 0.288117 | 0.48781 | 0.412985 | 0.375625 | 10 | 10 | 10 | 10 | -5 | -10 | 10 | -1.869062 | -1.842581 | -1.829148 | -1.825006 | -1.852934 | 0 | 0 |  | 1407.973 | 0 |  | 1414.2469 | 0 |  | 737.715 | 0 |  | 737.868 | 0 |  | 1403.325 | 0 |  | 1428.369 | 0 |  | 762.125 | 0 |  | 761.901 | 0 |  | 1400.683 | 0 |  | 1422.019 | 0 |  | 773.516 | 0 |  | 773.749 | 0 |  | 1536.573 | 0 |  | 1536.675 | 0 |  | 778.485 | 0 |  | 778.225 | 0 |  | 1450.594 | 0 |  | 1450.645 | 0 |  | 749.883 | 0 |  | 749.626 | 0 |  | 1494.714 | 0 |  | 1499.108 | 0 |  | 728.929 | 0.102 |  | 729.179 | 0.102 |  | 1447.521 | 0 |  | 1449.172 | 0 |  | 764.834 | 0.025 |  | 764.873 | 0.025 | 152.7371 | 145.2552 | 124.3839731 | 119.5696 | 111.6752 | 144.0928 | 124.7194251 | 0 | 0 | 0 | 0 | 0 | -29.3597584 | -7.1502778 | -88.41882 | -63.523 | -39.32444 | -24.38573384 | -26.9021 | -9.886673993 | -16.59346254 | 0 | 0 | 0 | 0 | 0 | 0 | 0 | -18.69062 | -18.42581 | -18.29148 | -18.25006 | 9.26467 | 0 | 0 | -36.98983584 | -31.27784 | -27.57573 | -27.737115 | -37.02648 | -48.95910306 | -26.07521 | 8.637869 | 32.02857 | 39.19233 | 49.19665 | 57.01125 | 55.88726 | 74.90048
264 | E20455 | 2017-05-04 03:15 | 60.6503 | 61.7966 | 41 | 55 | 1.4193 | 450.8354 | 19342 | 28 | 239962 | 239921 | 139147 | 139154 | 139311 | 139287 | 221101 | 221119 | 220848 | 220855 | 215467 | 215392 | 216069 | 216051 | 294074 | 294058 | 1362.2 | 61343.1602 | 6 | 227.5182 | 227.5182 | 227.5182 | 38.79 | 38.79 | 38.79 | 38.79 | 1190.4297 | 1118.5394 | 1077.1666 | 897.4587 | 1062.5038 | 997.5727 | 979.1964 | 961.1738 | 942.4329 | 930.0316 | 917.7379 | 901.4543 | 15.8 | 18.6 | 32.5272 | 20.7783 | 13.8195 | 10.2443 | 7.8559 | 6.2154 | 4.9771 | 4.3639 | 4.3618 | 84.51 | 115.52 | 129.52 | 173.11 | 179.49 | 233.93 | 232.26 | 308.27 | 295.39 | 397.04 | 364.46 | 495.66 | 424.04 | 572.37 | 48.8 | 44.6 | 30.7393 | -0.8 | 0.9768 | 2.3795 | 0.4545 | 0.9768 | 6212648 | 1 |  |  | 4.7486 | 8.8271 | 11.6736 | 14.3807 | 16.4364 | 21.6657 | 5.4371 | 9.5048 | 12.3258 | 15.1145 | 17.5355 | 22.9742 | 24.9294 | 25.0909 | 24.9327 | 25.0796 | 24.9643 | 25.0786 |  | 18681 | 643 | 7 |  | CC654B | 432 | 1256 | 9 | 7 | 40 | 41.166664 | -0.8 | 1954.7 | 1926.6714 | 1677.4785 | 1668.6143 | 1467.3143 | 1420.1786 | 1234.15 | 74.0843 | 63.7307 | 55.3743 | 59.1736 | 82.7586 | 80.4029 | 48.2493 | 32.5272 | 20.7783 | 13.8195 | 10.2443 | 7.8559 | 6.2154 | 4.9771 | 4.3639 | 0 | 0 | 0 | 0 | 0 | 0.1016 | 0.0254 | 0 | 0 | 0 | 0 | 0 | 0 | 0 | 0.066036 | 0.05308 | 0.043346 | 0.020245 | 0.021607 | 0.023178 | 0.021284 | -0.001852 | -0.005861 | -0.013837 | -0.00163 | -0.001594 | -0.015018 | -0.008472 | 0.081951 | 0.077831 | 0.076188 | 0.073131 | 0.079158 | 0.105154 | 0.099283 | -0.281405 | -0.276978 | -0.274547 | -0.273813 | -0.27835 | -0.289386 | -0.281669 | -1.374429 | -1.343102 | -1.326207 | -1.321044 | -1.353387 | -1.429727 | -1.375724 | -0.448482 | -0.408419 | -0.391643 | -0.388777 | -0.432509 | -0.606039 | -0.530279 | -0.374806 | -0.344093 | -0.327371 | -0.322438 | -0.35348 | -0.42903 | -0.376254 | 0.405044 | 0.36959 | 0.339246 | 0.287252 | 0.485667 | 0.411496 | 0.375382 | 10 | 10 | 10 | 10 | -5 | 0 | 0 | -1.869299 | -1.842712 | -1.829242 | -1.825109 | -1.853071 | 0 | 0 |  | 1407.973 | 0 |  | 1414.2469 | 0 |  | 737.715 | 0 |  | 737.868 | 0 |  | 1403.325 | 0 |  | 1428.369 | 0 |  | 762.125 | 0 |  | 761.901 | 0 |  | 1400.683 | 0 |  | 1422.019 | 0 |  | 773.516 | 0 |  | 773.749 | 0 |  | 1536.573 | 0 |  | 1536.675 | 0 |  | 778.485 | 0 |  | 778.225 | 0 |  | 1450.594 | 0 |  | 1450.645 | 0 |  | 749.883 | 0 |  | 749.626 | 0 |  | 1494.714 | 0 |  | 1499.108 | 0 |  | 728.929 | 0.102 |  | 729.179 | 0.102 |  | 1447.521 | 0 |  | 1449.172 | 0 |  | 764.834 | 0.025 |  | 764.873 | 0.025 | 160.1896197 | 149.9548 | 127.8037 | 122.0274 | 116.1497 | 149.3375 | 122.5301 | 0 | 0 | 0 | 0 | 0 | -29.4016176 | -7.1543926 | -88.21635 | -63.41993 | -39.13504 | -24.59123406 | -27.08533 | -11.66657232 | -17.62578 | 0 | 0 | 0 | 0 | 0 | 0 | 0 | -18.69299 | -18.42712 | -18.29242 | -18.25109 | 9.265355 | 0 | 0 | -33.22548 | -26.02883 | -21.68696 | -23.00533 | -35.79384 | -48.72729 | -25.58559 | 20.0548 | 42.07888 | 48.68931 | 56.17977 | 62.53585 | 59.54198 | 72.16436
264 | E20456 | 2017-05-04 03:17 | 60.6168 | 61.7435 | 35 | 55 | 1.4193 | 451.103 | 19361 | 29 | 239962 | 239921 | 139147 | 139154 | 139311 | 139287 | 221101 | 221119 | 220848 | 220855 | 215467 | 215392 | 216069 | 216051 | 294074 | 294058 | 1362.2 | 61343.1602 | 6 | 227.8971 | 227.8971 | 227.8971 | 39.1689 | 39.1689 | 39.1689 | 39.1689 | 1210.3516 | 1150.8137 | 1110.6666 | 896.0051 | 1065.943 | 999.7869 | 981.1967 | 962.9702 | 944.275 | 931.7497 | 918.8536 | 902.3943 | 16 | 34.4 | 32.3248 | 20.751 | 13.8411 | 10.3462 | 7.8437 | 6.1867 | 4.9877 | 4.3701 | 4.3629 | 83.74 | 114.69 | 128.71 | 171.75 | 178.16 | 228.86 | 230 | 306.16 | 292.37 | 397.53 | 361.76 | 493.68 | 421.6 | 570.56 | 50.8 | 44.7 | 31.1713 | -17.799999 | -7.7772 | 11.6191 | -0.6121 | -7.7772 | 6212648 | 2 |  |  | 4.7229 | 9.0029 | 11.6429 | 14.4521 | 16.48 | 21.3929 | 5.2387 | 9.3048 | 12.1371 | 14.7387 | 17.4613 | 22.229 | 25.0606 | 25.0886 | 25.0161 | 25.146 | 24.8966 | 25.0578 |  | 18681 | 643 | 8 |  | CC654B | 432 | 1256 | 9 | 7 | 40 | 41.5 | -17.799999 | 1900.9572 | 1960.2428 | 1689.7428 | 1762.6714 | 1507.9071 | 1403.8286 | 1267.9714 | 70.3264 | 63.5 | 59.945 | 64.0579 | 86.88 | 83.0857 | 41.0971 | 32.3248 | 20.751 | 13.8411 | 10.3462 | 7.8437 | 6.1867 | 4.9877 | 4.3701 | 0 | 0 | 0 | 0 | 0 | 0.1016 | 0.0254 | 0 | 0 | 0 | 0 | 0 | 0 | 0 | 0.066277 | 0.053145 | 0.043413 | 0.020411 | 0.021758 | 0.023518 | 0.021576 | -0.001852 | -0.005862 | -0.013839 | -0.001631 | -0.001597 | -0.015114 | -0.008536 | 0.081967 | 0.077837 | 0.076193 | 0.073125 | 0.07916 | 0.105178 | 0.099283 | -0.281217 | -0.276898 | -0.274488 | -0.273899 | -0.278326 | -0.289169 | -0.281589 | -1.373992 | -1.343392 | -1.326635 | -1.322455 | -1.354067 | -1.428559 | -1.375363 | -0.448499 | -0.408148 | -0.39133 | -0.388094 | -0.432064 | -0.606007 | -0.529787 | -0.374354 | -0.344375 | -0.327774 | -0.323756 | -0.354162 | -0.428631 | -0.376816 | 0.405082 | 0.369555 | 0.339423 | 0.287396 | 0.486247 | 0.412123 | 0.375453 | 10 | 10 | 10 | 10 | -5 | 10 | -10 | -1.869282 | -1.842714 | -1.829248 | -1.825119 | -1.853077 | 0 | 0 |  | 1407.973 | 0 |  | 1414.2469 | 0 |  | 737.715 | 0 |  | 737.868 | 0 |  | 1403.325 | 0 |  | 1428.369 | 0 |  | 762.125 | 0 |  | 761.901 | 0 |  | 1400.683 | 0 |  | 1422.019 | 0 |  | 773.516 | 0 |  | 773.749 | 0 |  | 1536.573 | 0 |  | 1536.675 | 0 |  | 778.485 | 0 |  | 778.225 | 0 |  | 1450.594 | 0 |  | 1450.645 | 0 |  | 749.883 | 0 |  | 749.626 | 0 |  | 1494.714 | 0 |  | 1499.108 | 0 |  | 728.929 | 0.102 |  | 729.179 | 0.102 |  | 1447.521 | 0 |  | 1449.172 | 0 |  | 764.834 | 0.025 |  | 764.873 | 0.025 | 155.8158 | 152.5794 | 128.7466 | 128.8953 | 119.3659 | 147.6519 | 125.888 | 0 | 0 | 0 | 0 | 0 | -29.3795704 | -7.1523606 | -88.5194346 | -63.5196 | -39.23390349 | -24.8357049 | -27.29934 | -12.00561 | -17.93473352 | 0 | 0 | 0 | 0 | 0 | 0 | 0 | -18.69282 | -18.42714 | -18.29248 | -18.25119 | 9.265385 | 0 | 0 | -31.54132 | -25.917398 | -23.45827685 | -24.86049 | -37.53772032 | -50.35052 | -21.77271 | 17.06218 | 44.71528 | 47.76191 | 60.94796 | 63.79425 | 55.91619 | 79.0282
264 | E20457 | 2017-05-04 03:19 | 60.3382 | 61.4682 | 50 | 53 | 1.4193 | 450.8165 | 19355 | 29 | 239962 | 239921 | 139147 | 139154 | 139311 | 139287 | 221101 | 221119 | 220848 | 220855 | 215467 | 215392 | 216069 | 216051 | 294074 | 294058 | 1362.2 | 61382.5586 | 6 | 228.2758 | 228.2758 | 228.2758 | 39.5477 | 39.5477 | 39.5477 | 39.5477 | 1177.5391 | 1106.6339 | 1057.3334 | 898.2957 | 1057.6863 | 996.3074 | 979.1757 | 961.9776 | 943.7549 | 932.171 | 920.4252 | 904.9036 | 15.8 | 18.2 | 32.74 | 20.7809 | 13.8465 | 10.2772 | 7.9383 | 6.238 | 4.967 | 4.3666 | 4.3566 | 88.46 | 118.15 | 135.15 | 176.74 | 186.5 | 238.43 | 241.09 | 313.89 | 306.5 | 406.48 | 380.72 | 509.08 | 444.62 | 587.61 | 48.4 | 44.6 | 26.8882 | 2.975 | 3.6384 | 3.6555 | -1.3445 | 3.6384 | 6212648 | 1 |  |  | 5.0479 | 9.1743 | 11.9936 | 14.5514 | 16.4429 | 21.6136 | 6.0542 | 10.1983 | 12.9746 | 15.1932 | 17.861 | 24.3169 | 24.688 | 24.9784 | 24.9496 | 25.0084 | 24.9296 | 25.0405 |  | 18681 | 643 | 9 |  | CC654B | 432 | 1256 | 9 | 7 | 40 | 42.5 | 2.975 | 1999.6857 | 1934.5 | 1659.3357 | 1628.0215 | 1500.9429 | 1436.95 | 1200.8357 | 81.7521 | 72.8057 | 60.4407 | 70.1879 | 86.15 | 75.495 | 36.0807 | 32.74 | 20.7809 | 13.8465 | 10.2772 | 7.9383 | 6.238 | 4.967 | 4.3666 | 0 | 0 | 0 | 0 | 0 | 0.1016 | 0.0254 | 0 | 0 | 0 | 0 | 0 | 0 | 0 | 0.06618 | 0.053151 | 0.043491 | 0.020623 | 0.021952 | 0.023936 | 0.021997 | -0.001852 | -0.005861 | -0.013837 | -0.001631 | -0.001599 | -0.016734 | -0.00949 | 0.081937 | 0.077824 | 0.076182 | 0.073142 | 0.07915 | 0.105146 | 0.099304 | -0.281572 | -0.277054 | -0.274607 | -0.273672 | -0.278443 | -0.289315 | -0.281409 | -1.374856 | -1.342913 | -1.325918 | -1.319384 | -1.353316 | -1.425987 | -1.37056 | -0.448442 | -0.408625 | -0.391879 | -0.389533 | -0.432677 | -0.606344 | -0.531157 | -0.375247 | -0.343909 | -0.327099 | -0.320886 | -0.35341 | -0.428812 | -0.374903 | 0.405149 | 0.370118 | 0.341297 | 0.289467 | 0.489281 | 0.41268 | 0.375043 | 10 | 10 | 10 | 10 | -5 | 20 | -20 | -1.869715 | -1.842962 | -1.829402 | -1.825276 | -1.853287 | 0 | 0 |  | 1407.973 | 0 |  | 1414.2469 | 0 |  | 737.715 | 0 |  | 737.868 | 0 |  | 1403.325 | 0 |  | 1428.369 | 0 |  | 762.125 | 0 |  | 761.901 | 0 |  | 1400.683 | 0 |  | 1422.019 | 0 |  | 773.516 | 0 |  | 773.749 | 0 |  | 1536.573 | 0 |  | 1536.675 | 0 |  | 778.485 | 0 |  | 778.225 | 0 |  | 1450.594 | 0 |  | 1450.645 | 0 |  | 749.883 | 0 |  | 749.626 | 0 |  | 1494.714 | 0 |  | 1499.108 | 0 |  | 728.929 | 0.102 |  | 729.179 | 0.102 |  | 1447.521 | 0 |  | 1449.172 | 0 |  | 764.834 | 0.025 |  | 764.873 | 0.025 | 163.8482 | 150.550528 | 126.4115 | 119.0767 | 118.7996 | 151.0895447 | 119.2478 | 0 | 0 | 0 | 0 | 0 | -29.394404 | -7.1477886 | -88.44174 | -63.50635577 | -39.31877 | -25.05774 | -27.54404 | -10.26996 | -17.14159392 | 0 | 0 | 0 | 0 | 0 | 0 | 0 | -18.69715 | -18.42962 | -18.29402 | -18.25276 | 9.266435 | 0 | 0 | -36.66108 | -29.75023 | -23.68544 | -27.3405 | -37.27512355 | -45.77594028 | -19.16452 | 20.04829 | 38.86432 | 45.11328 | 48.42574 | 63.2469 | 65.64924 | 75.79389
264 | E20458 | 2017-05-04 03:20 | 60.3803 | 61.4447 | 33 | 55 | 1.4193 | 449.8499 | 19304 | 29 | 239962 | 239921 | 139147 | 139154 | 139311 | 139287 | 221101 | 221119 | 220848 | 220855 | 215467 | 215392 | 216069 | 216051 | 294074 | 294058 | 1362.2 | 61382.5586 | 6 | 228.6537 | 228.6537 | 228.6537 | 39.9256 | 39.9256 | 39.9256 | 39.9256 | 1202.1484 | 1145.5836 | 1106.1666 | 897.1495 | 1064.9856 | 998.6671 | 979.9844 | 961.6645 | 943.0612 | 930.258 | 917.7623 | 901.5146 | 16.2 | 31 | 32.2124 | 20.6523 | 13.8109 | 10.3058 | 7.8509 | 6.234 | 5.0125 | 4.3643 | 4.3584 | 84.06 | 115.58 | 128.8 | 173.37 | 178.36 | 231.28 | 230.9 | 307.05 | 292.83 | 394.99 | 363.89 | 492.43 | 424.46 | 572.49 | 50.7 | 44.6 | 31.543 | 5.7 | 6.1243 | 6.1243 | -2.4812 | 6.1243 | 6212648 | 2 |  |  | 4.7393 | 8.8814 | 11.5579 | 14.4479 | 16.3457 | 21.58 | 5.259 | 9.3721 | 11.9459 | 15.0016 | 17.4344 | 23.4033 | 25.0181 | 25.0759 | 25.0058 | 25.0734 | 24.9149 | 25.0109 |  | 18681 | 643 | 10 |  | CC654B | 432 | 1256 | 9 | 7 | 40 | 40.166664 | 5.7 | 1909.85 | 1934.9714 | 1684.2858 | 1719.2 | 1460.7858 | 1417.6428 | 1316.0428 | 82.6257 | 77.4429 | 78.3286 | 79.3671 | 90.135 | 79.5636 | 41.1357 | 32.2124 | 20.6523 | 13.8109 | 10.3058 | 7.8509 | 6.234 | 5.0125 | 4.3643 | 0 | 0 | 0 | 0 | 0 | 0.1016 | 0.0254 | 0 | 0 | 0 | 0 | 0 | 0 | 0 | 0.066481 | 0.053245 | 0.043561 | 0.02082 | 0.022163 | 0.023957 | 0.021991 | -0.001856 | -0.005875 | -0.013869 | -0.001635 | -0.001604 | -0.020351 | -0.011617 | 0.08197 | 0.07784 | 0.076196 | 0.07313 | 0.07917 | 0.105171 | 0.099256 | -0.28118 | -0.276866 | -0.274444 | -0.273843 | -0.278203 | -0.288889 | -0.281401 | -1.373954 | -1.343383 | -1.326543 | -1.322281 | -1.353433 | -1.421578 | -1.36854 | -0.448472 | -0.408112 | -0.391327 | -0.388122 | -0.432283 | -0.605704 | -0.529094 | -0.374314 | -0.344366 | -0.327687 | -0.323593 | -0.353525 | -0.429118 | -0.378079 | 0.405183 | 0.369967 | 0.340131 | 0.287687 | 0.487218 | 0.412129 | 0.375034 | 10 | 10 | 10 | 10 | -5 | 30 | -30 | -1.870452 | -1.843827 | -1.830378 | -1.826235 | -1.854196 | 0 | 0 |  | 1407.973 | 0 |  | 1414.2469 | 0 |  | 737.715 | 0 |  | 737.868 | 0 |  | 1403.325 | 0 |  | 1428.369 | 0 |  | 762.125 | 0 |  | 761.901 | 0 |  | 1400.683 | 0 |  | 1422.019 | 0 |  | 773.516 | 0 |  | 773.749 | 0 |  | 1536.573 | 0 |  | 1536.675 | 0 |  | 778.485 | 0 |  | 778.225 | 0 |  | 1450.594 | 0 |  | 1450.645 | 0 |  | 749.883 | 0 |  | 749.626 | 0 |  | 1494.714 | 0 |  | 1499.108 | 0 |  | 728.929 | 0.102 |  | 729.179 | 0.102 |  | 1447.521 | 0 |  | 1449.172 | 0 |  | 764.834 | 0.025 |  | 764.873 | 0.025 | 156.5504045 | 150.6182 | 128.3358 | 125.725096 | 115.6504 | 149.0949 | 130.6251 | 0 | 0 | 0 | 0 | 0 | -29.3511224 | -7.1475854 | -88.79177725 | -63.63605271 | -39.38771 | -25.36796 | -27.82523 | -5.126210268 | -14.19723396 | 0 | 0 | 0 | 0 | 0 | 0 | 0 | -18.70452 | -18.43827 | -18.30378 | -18.26235 | 9.27098 | 0 | 0 | -37.05531 | -31.60538 | -30.6521 | -30.80412 | -38.96383 | -48.19199 | -21.76465 | 11.99879 | 36.93847 | 39.99225 | 51.29067 | 58.13233 | 66.42559 | 87.51567
264 | E20459 | 2017-05-04 03:22 | 60.3719 | 61.3277 | 51 | 57 | 1.4091 | 543.6335 | 20544 | 29 | 239962 | 239921 | 139147 | 139154 | 139311 | 139287 | 221101 | 221119 | 220848 | 220855 | 215467 | 215392 | 216069 | 216051 | 294074 | 294058 | 1362.2 | 61415.043 | 6 | 229.1899 | 229.1899 | 229.1899 | 40.4618 | 40.4618 | 40.4618 | 40.4618 | 1159.9609 | 1098.8285 | 1060 | 894.1436 | 1046.736 | 984.8778 | 968.7515 | 951.9555 | 934.2182 | 923.4206 | 911.9203 | 895.7104 | 15.6 | 17.6 | 32.7157 | 20.0987 | 13.1526 | 9.557 | 7.2636 | 5.6031 | 4.4186 | 3.8465 | 3.8396 | 87.8 | 121.66 | 138.17 | 186.58 | 194.15 | 258.05 | 255.67 | 343.61 | 329.93 | 451.97 | 414.55 | 574.77 | 487.71 | 668.77 | 49.9 | 44.7 | 32.282 | 5.066667 | 5.491 | 5.491 | 0.298 | 5.491 | 6213276 | 1 |  |  | 5.0793 | 9.3064 | 12.065 | 14.8343 | 16.7779 | 21.7843 | 5.895 | 9.7933 | 12.82 | 15.0533 | 18.1633 | 23.5367 | 24.9844 | 25.0006 | 24.9585 | 24.9195 | 24.8074 | 25.0726 |  | 18681 | 643 | 11 |  | EA654B | 381 | 1256 | 9 | 7 | 40 | 41.833336 | 5.066667 | 2153.4785 | 2048.7715 | 1774.7715 | 1713.8429 | 1588.7643 | 1499.8715 | 1305.8 | 98.8264 | 94.8579 | 90.1364 | 90.4829 | 85.845 | 74.9257 | 39.0664 | 32.7157 | 20.0987 | 13.1526 | 9.557 | 7.2636 | 5.6031 | 4.4186 | 3.8465 | 0 | 0 | 0 | 0 | 0 | 0.1016 | 0.0254 | 0 | 0 | 0 | 0 | 0 | 0 | 0 | 0.06598 | 0.052959 | 0.043477 | 0.02094 | 0.022273 | 0.024172 | 0.022206 | -0.001849 | -0.005849 | -0.01381 | -0.001629 | -0.001601 | -0.024468 | -0.014117 | 0.081936 | 0.077826 | 0.076186 | 0.073137 | 0.079146 | 0.105138 | 0.099268 | -0.2816 | -0.277048 | -0.274572 | -0.273744 | -0.278504 | -0.288776 | -0.281043 | -1.377519 | -1.345284 | -1.328061 | -1.322252 | -1.356171 | -1.416754 | -1.362486 | -0.446804 | -0.40723 | -0.390631 | -0.388018 | -0.431031 | -0.604549 | -0.528949 | -0.378004 | -0.346216 | -0.32912 | -0.323566 | -0.356274 | -0.431073 | -0.378056 | 0.402782 | 0.363915 | 0.325064 | 0.271814 | 0.451778 | 0.376381 | 0.339487 | 10 | 10 | 10 | 10 | -5 | 40 | -40 | -1.869775 | -1.842804 | -1.82871 | -1.824565 | -1.852748 | 0 | 0 |  | 1407.973 | 0 |  | 1414.2469 | 0 |  | 737.715 | 0 |  | 737.868 | 0 |  | 1403.325 | 0 |  | 1428.369 | 0 |  | 762.125 | 0 |  | 761.901 | 0 |  | 1400.683 | 0 |  | 1422.019 | 0 |  | 773.516 | 0 |  | 773.749 | 0 |  | 1536.573 | 0 |  | 1536.675 | 0 |  | 778.485 | 0 |  | 778.225 | 0 |  | 1450.594 | 0 |  | 1450.645 | 0 |  | 749.883 | 0 |  | 749.626 | 0 |  | 1494.714 | 0 |  | 1499.108 | 0 |  | 728.929 | 0.102 |  | 729.179 | 0.102 |  | 1447.521 | 0 |  | 1449.172 | 0 |  | 764.834 | 0.025 |  | 764.873 | 0.025 | 176.4474 | 159.4477 | 135.2127 | 125.3453 | 125.7443 | 157.6935 | 129.6241544 | 0 | 0 | 0 | 0 | 0 | -29.3396416 | -7.1384922 | -88.34167 | -63.37632924 | -39.39959 | -25.53401 | -28.03477 | 0.419359184 | -11.02115 | 0 | 0 | 0 | 0 | 0 | 0 | 0 | -18.69775 | -18.42804 | -18.2871 | -18.24565 | 9.26374 | 0 | 0 | -44.15603 | -38.62898 | -35.21007 | -35.10899 | -37.00186 | -45.29626 | -20.66413 | 25.25196 | 39.01434 | 42.31598 | 46.45668 | 69.97146 | 83.47695 | 90.80038
264 | E20460 | 2017-05-04 03:23 | 60.3069 | 61.0394 | 19 | 35 | 1.4091 | 304.3631 | 11575 | 29 | 239962 | 239921 | 139147 | 139154 | 139311 | 139287 | 221101 | 221119 | 220848 | 220855 | 215467 | 215392 | 216069 | 216051 | 294074 | 294058 | 1362.2 | 61415.043 | 6 | 229.4901 | 229.4901 | 229.4901 | 40.762 | 40.762 | 40.762 | 40.762 | 1192.7734 | 1132.7769 | 1102 | 900.9949 | 1064.2123 | 1000.3189 | 982.8969 | 965.1544 | 946.6155 | 935.0076 | 922.9943 | 907.0438 | 16 | 25.4 | 32.6089 | 20.2496 | 13.062 | 9.4965 | 7.1928 | 5.5943 | 4.4137 | 3.851 | 3.8467 | 86.87 | 101.79 | 136.53 | 157.34 | 192.52 | 218.84 | 253.14 | 291.52 | 326.28 | 380.11 | 410.19 | 482.13 | 482.41 | 560.56 | 0 | 44.7 | 0 | 4.555556 | 4.907 | 4.907 | -2.5222 | 4.907 | 6213276 | 2 |  |  | 4.9021 | 9.05 | 11.8621 | 14.6614 | 16.8264 | 21.5386 | 5.6705 | 9.3148 | 12.8525 | 15.0934 | 17.9721 | 24.7885 | 24.9026 | 25.0564 | 24.9375 | 25.1085 | 25.4887 | 24.9038 |  | 18681 | 643 | 12 |  | EA654B | 381 | 1256 | 9 | 7 | 40 | 34.166664 | 4.555556 | 2025.1285 | 1952.0072 | 1681.6857 | 1650.1714 | 1494.4143 | 1448.7643 | 1252.3857 | 96.0671 | 98.9343 | 93.36 | 96.5329 | 92.2757 | 80.8271 | 38.4521 | 32.6089 | 20.2496 | 13.062 | 9.4965 | 7.1928 | 5.5943 | 4.4137 | 3.851 | 0 | 0 | 0 | 0 | 0 | 0.1016 | 0.0254 | 0 | 0 | 0 | 0 | 0 | 0 | 0 | 0.066698 | 0.053204 | 0.043546 | 0.021098 | 0.022469 | 0.023837 | 0.021884 | -0.001852 | -0.005862 | -0.013837 | -0.001633 | -0.001606 | -0.020264 | -0.011543 | 0.08198 | 0.077869 | 0.076226 | 0.073174 | 0.079197 | 0.105216 | 0.099344 | -0.281074 | -0.27652 | -0.274076 | -0.273265 | -0.277881 | -0.288473 | -0.280766 | -1.376522 | -1.344237 | -1.327214 | -1.32151 | -1.354477 | -1.422114 | -1.368299 | -0.446716 | -0.407175 | -0.390498 | -0.387845 | -0.43122 | -0.604531 | -0.529005 | -0.376973 | -0.345197 | -0.328319 | -0.32287 | -0.354569 | -0.429682 | -0.376734 | 0.402781 | 0.363903 | 0.324655 | 0.271441 | 0.452662 | 0.377046 | 0.339886 | 10 | 10 | 10 | 10 | -5 | 30 | -30 | -1.870121 | -1.843401 | -1.829503 | -1.825362 | -1.853541 | 0 | 0 |  | 1407.973 | 0 |  | 1414.2469 | 0 |  | 737.715 | 0 |  | 737.868 | 0 |  | 1403.325 | 0 |  | 1428.369 | 0 |  | 762.125 | 0 |  | 761.901 | 0 |  | 1400.683 | 0 |  | 1422.019 | 0 |  | 773.516 | 0 |  | 773.749 | 0 |  | 1536.573 | 0 |  | 1536.675 | 0 |  | 778.485 | 0 |  | 778.225 | 0 |  | 1450.594 | 0 |  | 1450.645 | 0 |  | 749.883 | 0 |  | 749.626 | 0 |  | 1494.714 | 0 |  | 1499.108 | 0 |  | 728.929 | 0.102 |  | 729.179 | 0.102 |  | 1447.521 | 0 |  | 1449.172 | 0 |  | 764.834 | 0.025 |  | 764.873 | 0.025 | 166.02 | 152.0008 | 128.1882 | 120.7496 | 118.3531 | 152.4332 | 124.417 | 0 | 0 | 0 | 0 | 0 | -29.3088568 | -7.1314564 | -89.26195 | -63.63887 | -39.4302 | -25.72319215 | -28.25845 | -5.081213322 | -14.14958 | 0 | 0 | 0 | 0 | 0 | 0 | 0 | -18.70121 | -18.43401 | -18.29503 | -18.25362 | 9.267705 | 0 | 0 | -42.91471 | -40.28357 | -36.45689328 | -37.4398 | -39.79113 | -48.86249 | -20.34135 | 15.14217 | 29.6444 | 34.00605 | 39.33303 | 59.57125 | 69.18063 | 82.79462
264 | E20461 | 2017-05-04 03:25 | 59.4576 | 60.2925 | 72 | 42 | 1.4091 | 395.2915 | 14989 | 29 | 239962 | 239921 | 139147 | 139154 | 139311 | 139287 | 221101 | 221119 | 220848 | 220855 | 215467 | 215392 | 216069 | 216051 | 294074 | 294058 | 1362.2 | 61444.2461 | 6 | 229.88 | 229.88 | 229.88 | 41.1518 | 41.1518 | 41.1518 | 41.1518 | 1154.1016 | 1096.104 | 1055.6666 | 898 | 1044.1099 | 983.7956 | 968.6525 | 952.588 | 935.8649 | 925.5413 | 914.9771 | 899.6331 | 16 | 17 | 32.5877 | 20.6232 | 13.397 | 9.7421 | 7.3635 | 5.6641 | 4.4453 | 3.8516 | 3.8462 | 90.11 | 109.83 | 141.19 | 169.07 | 198.73 | 234.07 | 263.01 | 313.2 | 340.37 | 413.53 | 431.15 | 527.39 | 509.08 | 616.41 | 49.7 | 44.8 | 10.0376 | 5.622222 | 7.5244 | 7.5244 | -6.4339 | 7.5244 | 6213276 | 1 |  |  | 4.9579 | 9.2571 | 11.745 | 14.5707 | 16.3929 | 21.4336 | 6.286 | 9.5965 | 12.7053 | 14.9825 | 17.3456 | 22.9175 | 25.0027 | 24.9649 | 25.0663 | 25.0448 | 24.9064 | 24.9815 |  | 18681 | 643 | 13 |  | EA654B | 381 | 1256 | 9 | 7 | 40 | 45.166664 | 5.622222 | 2048.3501 | 2044.5428 | 1736.4785 | 1705.9143 | 1556.05 | 1476.8071 | 1300.1285 | 92.4171 | 90.3379 | 77.7771 | 82.5414 | 84.3736 | 73.8107 | 41.2029 | 32.5877 | 20.6232 | 13.397 | 9.7421 | 7.3635 | 5.6641 | 4.4453 | 3.8516 | 0 | 0 | 0 | 0 | 0 | 0.1016 | 0.0254 | 0 | 0 | 0 | 0 | 0 | 0 | 0 | 0.06556 | 0.052669 | 0.043503 | 0.021329 | 0.022672 | 0.023914 | 0.022046 | -0.001852 | -0.005862 | -0.013838 | -0.001633 | -0.001608 | -0.016758 | -0.009465 | 0.081945 | 0.077824 | 0.076187 | 0.073137 | 0.079147 | 0.105134 | 0.099258 | -0.281488 | -0.277065 | -0.27456 | -0.273748 | -0.278489 | -0.289279 | -0.281617 | -1.376345 | -1.345009 | -1.32759 | -1.321887 | -1.355667 | -1.427598 | -1.374292 | -0.447392 | -0.407413 | -0.390881 | -0.388226 | -0.431315 | -0.604735 | -0.528988 | -0.376788 | -0.345948 | -0.328676 | -0.323225 | -0.355769 | -0.430918 | -0.378166 | 0.40485 | 0.366492 | 0.329808 | 0.274882 | 0.456634 | 0.378062 | 0.339851 | 10 | 10 | 10 | 10 | -5 | 20 | -20 | -1.870524 | -1.843849 | -1.82977 | -1.825618 | -1.853792 | 0 | 0 |  | 1407.973 | 0 |  | 1414.2469 | 0 |  | 737.715 | 0 |  | 737.868 | 0 |  | 1403.325 | 0 |  | 1428.369 | 0 |  | 762.125 | 0 |  | 761.901 | 0 |  | 1400.683 | 0 |  | 1422.019 | 0 |  | 773.516 | 0 |  | 773.749 | 0 |  | 1536.573 | 0 |  | 1536.675 | 0 |  | 778.485 | 0 |  | 778.225 | 0 |  | 1450.594 | 0 |  | 1450.645 | 0 |  | 749.883 | 0 |  | 749.626 | 0 |  | 1494.714 | 0 |  | 1499.108 | 0 |  | 728.929 | 0.102 |  | 729.179 | 0.102 |  | 1447.521 | 0 |  | 1449.172 | 0 |  | 764.834 | 0.025 |  | 764.873 | 0.025 | 167.852 | 159.1145 | 132.2971 | 124.7655 | 123.1567 | 155.2626 | 129.0482 | 0 | 0 | 0 | 0 | 0 | -29.3907464 | -7.1530718 | -87.68418726 | -62.95584 | -39.38295735 | -26.03589 | -28.55577 | -10.21589 | -17.28997 | 0 | 0 | 0 | 0 | 0 | 0 | 0 | -18.70524 | -18.43849 | -18.2977 | -18.25618 | 9.26896 | 0 | 0 | -41.34667 | -36.80483 | -30.40159 | -32.04472 | -36.3916 | -44.63591 | -21.79584 | 20.11595 | 40.91534 | 44.21484 | 48.42867 | 67.47828 | 71.02009 | 82.80928
264 | E20462 | 2017-05-04 03:26 | 58.8167 | 59.6956 | 42 | 36 | 1.4193 | 274.5854 | 13809 | 29 | 239962 | 239921 | 139147 | 139154 | 139311 | 139287 | 221101 | 221119 | 220848 | 220855 | 215467 | 215392 | 216069 | 216051 | 294074 | 294058 | 1362.2 | 61444.2461 | 6 | 230.0768 | 230.0768 | 230.0768 | 41.3487 | 41.3487 | 41.3487 | 41.3487 | 1197.4609 | 1141.8414 | 1105.1666 | 907.509 | 1062.8893 | 1004.5259 | 988.6356 | 972.8094 | 956.5156 | 942.1919 | 928.2767 | 911.2812 | 16 | 28.6 | 32.0516 | 21.2903 | 14.6353 | 11.1438 | 8.7404 | 7.0675 | 5.8115 | 5.1314 | 5.1313 | 96.21 | 115.72 | 141.63 | 168.53 | 190.7 | 222.29 | 242.23 | 286.29 | 302.35 | 359.19 | 366.27 | 437.69 | 421.1 | 500.7 | 0 | 44.6 | 0 | 3.571429 | 4.5547 | 4.5547 | -0.9733 | 4.5547 | 6208808 | 2 |  |  | 3.2443 | 5.8064 | 7.6586 | 9.4371 | 10.7829 | 14.4293 | 3.7906 | 6.1245 | 8.4811 | 10.4566 | 11.8491 | 16.3453 | 24.7666 | 25.0076 | 24.9708 | 25.0894 | 24.8701 | 25.0717 |  | 18681 | 643 | 14 |  | CC654B | 508 | 1250 | 10 | 7 | 40 | 32.799999 | 3.571429 | 1801.0286 | 1798.7572 | 1543.75 | 1513.1285 | 1357.9071 | 1268.5215 | 1178.8928 | 105.0657 | 102.9314 | 98.7957 | 102.9186 | 94.8593 | 78.5279 | 40.3764 | 32.0516 | 21.2903 | 14.6353 | 11.1438 | 8.7404 | 7.0675 | 5.8115 | 5.1314 | 0 | 0 | 0 | 0 | 0 | 0.1016 | 0.0254 | 0 | 0 | 0 | 0 | 0 | 0 | 0 | 0.063259 | 0.050737 | 0.041777 | 0.020474 | 0.021792 | 0.023206 | 0.021362 | -0.001784 | -0.005633 | -0.013297 | -0.001562 | -0.001557 | -0.014313 | -0.008012 | 0.082292 | 0.078149 | 0.0765 | 0.073433 | 0.079484 | 0.105647 | 0.099706 | -0.277342 | -0.273058 | -0.270651 | -0.269902 | -0.274377 | -0.285106 | -0.277755 | -1.375046 | -1.344355 | -1.327267 | -1.321919 | -1.354304 | -1.429298 | -1.377055 | -0.442496 | -0.402775 | -0.38623 | -0.38347 | -0.426595 | -0.598105 | -0.522522 | -0.375431 | -0.345144 | -0.328341 | -0.32322 | -0.354351 | -0.429347 | -0.378213 | 0.407758 | 0.377282 | 0.361773 | 0.311435 | 0.536133 | 0.463798 | 0.427714 | 10 | 10 | 10 | 10 | -5 | 10 | -10 | -1.844046 | -1.817899 | -1.804757 | -1.800542 | -1.828011 | 0 | 0 |  | 1407.973 | 0 |  | 1414.2469 | 0 |  | 737.715 | 0 |  | 737.868 | 0 |  | 1403.325 | 0 |  | 1428.369 | 0 |  | 762.125 | 0 |  | 761.901 | 0 |  | 1400.683 | 0 |  | 1422.019 | 0 |  | 773.516 | 0 |  | 773.749 | 0 |  | 1536.573 | 0 |  | 1536.675 | 0 |  | 778.485 | 0 |  | 778.225 | 0 |  | 1450.594 | 0 |  | 1450.645 | 0 |  | 749.883 | 0 |  | 749.626 | 0 |  | 1494.714 | 0 |  | 1499.108 | 0 |  | 728.929 | 0.102 |  | 729.179 | 0.102 |  | 1447.521 | 0 |  | 1449.172 | 0 |  | 764.834 | 0.025 |  | 764.873 | 0.025 | 148.2102 | 140.5711 | 118.096875 | 111.1136 | 107.9319 | 134.0155 | 117.5427 | 0 | 0 | 0 | 0 | 0 | -28.9667696 | -7.054977 | -84.53095285 | -60.63578792 | -37.80056416 | -25.00013 | -27.40434144 | -12.71075 | -18.38368425 | 0 | 0 | 0 | 0 | 0 | 0 | 0 | -18.44046 | -18.17899 | -18.04757 | -18.00542 | 9.140055 | 0 | 0 | -46.49115 | -41.45819 | -38.15786 | -39.4662 | -40.4665 | -46.96793 | -21.09756 | -1.252319 | 20.2981 | 24.09088 | 28.64182 | 49.2011 | 45.37004 | 71.00647
264 | E20463 | 2017-05-04 03:28 | 57.9138 | 58.9588 | 82 | 47 | 1.4193 | 386.0703 | 19381 | 29 | 239962 | 239921 | 139147 | 139154 | 139311 | 139287 | 221101 | 221119 | 220848 | 220855 | 215467 | 215392 | 216069 | 216051 | 294074 | 294058 | 1362.2 | 61483.6445 | 6 | 230.3536 | 230.3536 | 230.3536 | 41.6254 | 41.6254 | 41.6254 | 41.6254 | 1170.5078 | 1099.7206 | 1050.8334 | 899.0061 | 1043.2736 | 988.3801 | 973.9941 | 959.5709 | 944.3782 | 931.0219 | 917.8947 | 901.205 | 16.2 | 17.8 | 32.3432 | 21.4891 | 14.7926 | 11.262 | 8.8545 | 7.1002 | 5.8072 | 5.1326 | 5.1247 | 97.68 | 127.24 | 144.22 | 184.96 | 194.33 | 244.41 | 247.05 | 315.06 | 308.83 | 398.6 | 375.7 | 487.09 | 432.7 | 555.86 | 50.3 | 44.6 | 20.4724 | 4.685714 | 5.5867 | 5.5867 | -0.1839 | 5.5867 | 6212647 | 1 |  |  | 3.385 | 6.1079 | 7.8571 | 9.7093 | 11.0807 | 14.445 | 3.951 | 6.398 | 8.5157 | 10.8373 | 11.5529 | 15.6176 | 24.6844 | 25.0279 | 24.9734 | 24.9549 | 24.9558 | 24.822 |  | 18681 | 643 | 15 |  | CC654B | 508 | 1250 | 10 | 7 | 40 | 41.799999 | 4.685714 | 1867.5286 | 1831.4572 | 1584.85 | 1535.4928 | 1412.7643 | 1309.7072 | 1189.7428 | 89.355 | 81.3493 | 71.6157 | 79.4857 | 89 | 77.1621 | 39.7771 | 32.3432 | 21.4891 | 14.7926 | 11.262 | 8.8545 | 7.1002 | 5.8072 | 5.1326 | 0 | 0 | 0 | 0 | 0 | 0.1016 | 0.0254 | 0 | 0 | 0 | 0 | 0 | 0 | 0 | 0.06158 | 0.050505 | 0.042047 | 0.020887 | 0.021947 | 0.023282 | 0.021509 | -0.001788 | -0.005644 | -0.013326 | -0.001568 | -0.001562 | -0.014279 | -0.007945 | 0.082212 | 0.07808 | 0.076432 | 0.073374 | 0.079408 | 0.105535 | 0.099613 | -0.278307 | -0.273921 | -0.27151 | -0.270684 | -0.275308 | -0.286088 | -0.278634 | -1.375701 | -1.34429 | -1.327334 | -1.321474 | -1.354793 | -1.430423 | -1.377607 | -0.443427 | -0.403836 | -0.38726 | -0.384685 | -0.427563 | -0.599554 | -0.524038 | -0.376117 | -0.345242 | -0.328414 | -0.322812 | -0.354857 | -0.429716 | -0.378023 | 0.408421 | 0.378206 | 0.363938 | 0.313198 | 0.537932 | 0.464055 | 0.427165 | 10 | 10 | 10 | 10 | -5 | 0 | 0 | -1.845917 | -1.819706 | -1.80651 | -1.802345 | -1.829971 | 0 | 0 |  | 1407.973 | 0 |  | 1414.2469 | 0 |  | 737.715 | 0 |  | 737.868 | 0 |  | 1403.325 | 0 |  | 1428.369 | 0 |  | 762.125 | 0 |  | 761.901 | 0 |  | 1400.683 | 0 |  | 1422.019 | 0 |  | 773.516 | 0 |  | 773.749 | 0 |  | 1536.573 | 0 |  | 1536.675 | 0 |  | 778.485 | 0 |  | 778.225 | 0 |  | 1450.594 | 0 |  | 1450.645 | 0 |  | 749.883 | 0 |  | 749.626 | 0 |  | 1494.714 | 0 |  | 1499.108 | 0 |  | 728.929 | 0.102 |  | 729.179 | 0.102 |  | 1447.521 | 0 |  | 1449.172 | 0 |  | 764.834 | 0.025 |  | 764.873 | 0.025 | 153.5333 | 143.0002 | 121.1332552 | 112.6652 | 112.1848 | 138.2199 | 118.5138 | 0 | 0 | 0 | 0 | 0 | -29.0665408 | -7.0773036 | -82.25591 | -60.30619369 | -38.12236 | -25.52956 | -27.61746 | -12.8781 | -18.68586 | 0 | 0 | 0 | 0 | 0 | 0 | 0 | -18.45917 | -18.19706 | -18.0651 | -18.02345 | 9.149855 | 0 | 0 | -39.62242 | -32.85178 | -27.7339 | -30.57696 | -38.053107 | -46.26285 | -20.84471 | 13.19576 | 31.64515 | 37.2119 | 38.53529 | 55.66408 | 50.01246 | 71.90597
264 | E20464 | 2017-05-04 03:30 | 57.6998 | 58.7793 | 43 | 48 | 1.4193 | 383.7006 | 19260 | 29 | 239962 | 239921 | 139147 | 139154 | 139311 | 139287 | 221101 | 221119 | 220848 | 220855 | 215467 | 215392 | 216069 | 216051 | 294074 | 294058 | 1362.2 | 61483.6445 | 6 | 230.6286 | 230.6286 | 230.6286 | 41.9004 | 41.9004 | 41.9004 | 41.9004 | 1186.9141 | 1129.5477 | 1093.1666 | 898.7024 | 1058.7678 | 1000.2452 | 983.793 | 967.3364 | 950.0702 | 935.1828 | 920.8646 | 903.0917 | 15.8 | 29.2 | 32.1767 | 21.3913 | 14.6806 | 11.1855 | 8.75 | 7.0802 | 5.801 | 5.1347 | 5.1221 | 94.94 | 125.78 | 140.43 | 182.97 | 189.89 | 239.9 | 240.25 | 310.41 | 299.79 | 390.04 | 364.43 | 476.71 | 418.59 | 544.76 | 50.1 | 44.7 | 22.3568 | 2.014286 | 2.8188 | 3.3124 | -0.8138 | 2.8188 | 6212647 | 2 |  |  | 3.2364 | 5.8686 | 7.7407 | 9.5043 | 10.9214 | 14.3714 | 4.1673 | 6.3731 | 8.5865 | 10.5038 | 11.9 | 15.7654 | 24.7186 | 25.0817 | 24.9552 | 25.0323 | 25.0229 | 24.8778 |  | 18681 | 643 | 16 |  | CC654B | 508 | 1250 | 10 | 7 | 40 | 37 | 2.014286 | 1834.3928 | 1821.2357 | 1564.0643 | 1558.2572 | 1369.8214 | 1306.7072 | 1184.1929 | 91.1536 | 83.8864 | 82.4279 | 85.6171 | 92.1307 | 79.1379 | 38.675 | 32.1767 | 21.3913 | 14.6806 | 11.1855 | 8.75 | 7.0802 | 5.801 | 5.1347 | 0 | 0 | 0 | 0 | 0 | 0.1016 | 0.0254 | 0 | 0 | 0 | 0 | 0 | 0 | 0 | 0.061252 | 0.050885 | 0.042434 | 0.021166 | 0.021995 | 0.023108 | 0.02138 | -0.001788 | -0.005644 | -0.013327 | -0.001569 | -0.001564 | -0.015585 | -0.008771 | 0.082227 | 0.078089 | 0.076441 | 0.073375 | 0.079426 | 0.105554 | 0.099632 | -0.278136 | -0.273802 | -0.271389 | -0.270668 | -0.275089 | -0.285917 | -0.278454 | -1.375112 | -1.344053 | -1.327081 | -1.321944 | -1.353867 | -1.429294 | -1.3763 | -0.443555 | -0.40382 | -0.38725 | -0.384405 | -0.427823 | -0.599571 | -0.524081 | -0.375504 | -0.34501 | -0.328173 | -0.323253 | -0.353923 | -0.42936 | -0.377668 | 0.40784 | 0.37702 | 0.360892 | 0.311068 | 0.535111 | 0.462557 | 0.427002 | 10 | 10 | 10 | 10 | -5 | -10 | 10 | -1.845452 | -1.819277 | -1.806125 | -1.80192 | -1.829443 | 0 | 0 |  | 1407.973 | 0 |  | 1414.2469 | 0 |  | 737.715 | 0 |  | 737.868 | 0 |  | 1403.325 | 0 |  | 1428.369 | 0 |  | 762.125 | 0 |  | 761.901 | 0 |  | 1400.683 | 0 |  | 1422.019 | 0 |  | 773.516 | 0 |  | 773.749 | 0 |  | 1536.573 | 0 |  | 1536.675 | 0 |  | 778.485 | 0 |  | 778.225 | 0 |  | 1450.594 | 0 |  | 1450.645 | 0 |  | 749.883 | 0 |  | 749.626 | 0 |  | 1494.714 | 0 |  | 1499.108 | 0 |  | 728.929 | 0.102 |  | 729.179 | 0.102 |  | 1447.521 | 0 |  | 1449.172 | 0 |  | 764.834 | 0.025 |  | 764.873 | 0.025 | 150.8366 | 142.2185 | 119.5586 | 114.3371 | 108.7994 | 137.9282 | 117.9835 | 0 | 0 | 0 | 0 | 0 | -29.0491672 | -7.0727316 | -81.76966 | -60.8063 | -38.62735 | -25.90614 | -27.66086 | -10.75258 | -17.3537667 | 0 | 0 | 0 | 0 | 0 | 0 | 0 | -18.45452 | -18.19277 | -18.06125 | -18.0192 | 9.147215 | 0 | 0 | -40.43164 | -33.87501 | -31.9202 | -32.91164 | -39.41563 | -47.44879 | -20.26883 | 10.1808 | 29.3444 | 30.94984 | 37.50014 | 50.87016 | 50.67764 | 73.28818
264 | E20465 | 2017-05-04 03:32 | 57.1789 | 58.3325 | 63 | 47 | 1.4193 | 386.8015 | 19422 | 29 | 239962 | 239921 | 139147 | 139154 | 139311 | 139287 | 221101 | 221119 | 220848 | 220855 | 215467 | 215392 | 216069 | 216051 | 294074 | 294058 | 1362.2 | 61518.4766 | 6 | 230.9059 | 230.9059 | 230.9059 | 42.1777 | 42.1777 | 42.1777 | 42.1777 | 1176.3672 | 1098.3324 | 1041.5 | 899.0803 | 1044.775 | 990.0922 | 975.4383 | 960.7575 | 945.0588 | 931.8334 | 918.701 | 901.9551 | 15.8 | 18.4 | 32.5298 | 21.6376 | 14.9132 | 11.3469 | 8.8876 | 7.0973 | 5.7976 | 5.1369 | 5.1181 | 99.08 | 127.66 | 145.6 | 185.51 | 196.22 | 245.44 | 249.92 | 317.46 | 312.68 | 402.98 | 381.03 | 493.1 | 438.56 | 561.49 | 49.1 | 44.5 | 18.3673 | 2.8 | 3.6117 | 3.6117 | -0.9108 | 3.6117 | 6212647 | 1 |  |  | 3.3886 | 6.0186 | 7.8586 | 9.6057 | 10.9986 | 14.4421 | 3.702 | 6.4608 | 8.902 | 10.3314 | 11.5529 | 16.0922 | 24.7515 | 25.0074 | 24.9869 | 24.9759 | 24.9851 | 24.9024 |  | 18681 | 643 | 17 |  | CC654B | 508 | 1250 | 10 | 7 | 40 | 47.599998 | 2.8 | 1825.5286 | 1816.8857 | 1592.55 | 1552.5643 | 1434.85 | 1304.7428 | 1160.7142 | 84.7014 | 80.5721 | 69.8671 | 79.4164 | 88.8257 | 76.8521 | 37.0493 | 32.5298 | 21.6376 | 14.9132 | 11.3469 | 8.8876 | 7.0973 | 5.7976 | 5.1369 | 0 | 0 | 0 | 0 | 0 | 0.1016 | 0.0254 | 0 | 0 | 0 | 0 | 0 | 0 | 0 | 0.060752 | 0.050992 | 0.042761 | 0.021544 | 0.022081 | 0.023613 | 0.021886 | -0.001788 | -0.005644 | -0.013326 | -0.00157 | -0.001565 | -0.018406 | -0.01046 | 0.082224 | 0.078089 | 0.076436 | 0.073377 | 0.079412 | 0.105548 | 0.099638 | -0.27817 | -0.273806 | -0.271455 | -0.270634 | -0.275263 | -0.285824 | -0.278316 | -1.375259 | -1.343994 | -1.327442 | -1.321622 | -1.354988 | -1.426331 | -1.373505 | -0.443512 | -0.40386 | -0.387131 | -0.384542 | -0.427386 | -0.599509 | -0.524272 | -0.375657 | -0.344952 | -0.328516 | -0.32295 | -0.355053 | -0.429533 | -0.377342 | 0.408636 | 0.378338 | 0.364305 | 0.313315 | 0.537786 | 0.463518 | 0.426766 | 10 | 10 | 10 | 10 | -5 | -20 | 20 | -1.845752 | -1.819546 | -1.806356 | -1.802191 | -1.829808 | 0 | 0 |  | 1407.973 | 0 |  | 1414.2469 | 0 |  | 737.715 | 0 |  | 737.868 | 0 |  | 1403.325 | 0 |  | 1428.369 | 0 |  | 762.125 | 0 |  | 761.901 | 0 |  | 1400.683 | 0 |  | 1422.019 | 0 |  | 773.516 | 0 |  | 773.749 | 0 |  | 1536.573 | 0 |  | 1536.675 | 0 |  | 778.485 | 0 |  | 778.225 | 0 |  | 1450.594 | 0 |  | 1450.645 | 0 |  | 749.883 | 0 |  | 749.626 | 0 |  | 1494.714 | 0 |  | 1499.108 | 0 |  | 728.929 | 0.102 |  | 729.179 | 0.102 |  | 1447.521 | 0 |  | 1449.172 | 0 |  | 764.834 | 0.025 |  | 764.873 | 0.025 | 150.1023 | 141.8788 | 121.7281518 | 113.9225 | 113.9443082 | 137.713 | 115.6512 | 0 | 0 | 0 | 0 | 0 | -29.0397184 | -7.0692264 | -81.09077 | -60.94744 | -39.07325527 | -26.39808 | -27.79893 | -7.426905517 | -15.69366813 | 0 | 0 | 0 | 0 | 0 | 0 | 0 | -18.45752 | -18.19546 | -18.06356 | -18.02191 | 9.14904 | 0 | 0 | -37.56609 | -32.53985 | -27.04772 | -30.53894 | -37.96286 | -46.07353 | -19.42391 | 12.98788 | 30.19604 | 37.54362 | 38.96358 | 57.33155 | 55.17284 | 73.46443632
264 | E20466 | 2017-05-04 03:33 | 57.4754 | 58.3992 | 33 | 45 | 1.27 | 470.9582 | 14806 | 29 | 239962 | 239921 | 139147 | 139154 | 139311 | 139287 | 221101 | 221119 | 220848 | 220855 | 215467 | 215392 | 216069 | 216051 | 294074 | 294058 | 1362.2 | 61518.4766 | 6 | 231.4093 | 231.4093 | 231.4093 | 42.6811 | 42.6811 | 42.6811 | 42.6811 | 1172.8516 | 1118.6213 | 1087.1666 | 897.0349 | 1058.0321 | 992.3124 | 974.834 | 957.2996 | 939.552 | 928.8386 | 916.8442 | 902.3429 | 16 | 24.4 | 32.2538 | 19.4959 | 12.4034 | 8.7884 | 6.4177 | 4.8388 | 3.7753 | 3.2529 | 3.2431 | 84.83 | 110.53 | 137.88 | 173.29 | 198.65 | 246.38 | 271.19 | 340.74 | 361.88 | 461.36 | 462.27 | 590.79 | 546.03 | 696.36 | 49.4 | 44.7 | 16.5888 | 4.320001 | 5.5413 | 5.5413 | -1.7826 | 5.5413 | 6211605 | 2 |  |  | 4.7371 | 8.5307 | 10.6286 | 13.0021 | 15.3243 | 20.3657 | 5.0766 | 8.9922 | 11.3281 | 14.3641 | 17.3 | 24.8016 | 24.9195 | 25.0734 | 24.9312 | 18.0912 | 18.0305 | 17.9829 |  | 18681 | 643 | 18 |  | EA654 | 320 | 1233 | 8 | 3 | 40 | 40 | 4.320001 | 1952.1072 | 1892.0857 | 1671.6643 | 1695.2858 | 1574.2214 | 1443.1215 | 1341.9928 | 75.695 | 72.1871 | 68.255 | 71.3443 | 89.2 | 83.3586 | 36.71 | 32.2538 | 19.4959 | 12.4034 | 8.7884 | 6.4177 | 4.8388 | 3.7753 | 3.2529 | 0 | 0 | 0 | 0 | 0 | 0.1016 | 0.0254 | 0 | 0 | 0 | 0 | 0 | 0 | 0 | 0.057114 | 0.047732 | 0.039636 | 0.01942 | 0.020135 | 0.022392 | 0.020688 | -0.001638 | -0.005202 | -0.012118 | -0.001314 | -0.001412 | -0.018279 | -0.010346 | 0.082777 | 0.078625 | 0.076963 | 0.073871 | 0.079949 | 0.106293 | 0.10032 | -0.271167 | -0.266782 | -0.264463 | -0.263825 | -0.268299 | -0.278325 | -0.271151 | -1.383226 | -1.350838 | -1.334012 | -1.329312 | -1.362597 | -1.429235 | -1.377415 | -0.428909 | -0.390923 | -0.374805 | -0.371885 | -0.413428 | -0.580134 | -0.506859 | -0.383925 | -0.351614 | -0.334686 | -0.33011 | -0.362648 | -0.437727 | -0.38546 | 0.402927 | 0.360059 | 0.313402 | 0.253656 | 0.410682 | 0.337335 | 0.302263 | 10 | 10 | 10 | 10 | -5 | -30 | 30 | -1.791392 | -1.765583 | -1.752252 | -1.748189 | -1.774776 | 0 | 0 |  | 1407.973 | 0 |  | 1414.2469 | 0 |  | 737.715 | 0 |  | 737.868 | 0 |  | 1403.325 | 0 |  | 1428.369 | 0 |  | 762.125 | 0 |  | 761.901 | 0 |  | 1400.683 | 0 |  | 1422.019 | 0 |  | 773.516 | 0 |  | 773.749 | 0 |  | 1536.573 | 0 |  | 1536.675 | 0 |  | 778.485 | 0 |  | 778.225 | 0 |  | 1450.594 | 0 |  | 1450.645 | 0 |  | 749.883 | 0 |  | 749.626 | 0 |  | 1494.714 | 0 |  | 1499.108 | 0 |  | 728.929 | 0.102 |  | 729.179 | 0.102 |  | 1447.521 | 0 |  | 1449.172 | 0 |  | 764.834 | 0.025 |  | 764.873 | 0.025 | 161.5896 | 148.7652 | 128.6563 | 125.2325 | 125.8574 | 153.3937 | 134.6287 | 0 | 0 | 0 | 0 | 0 | -28.27782 | -6.8872354 | -76.73585 | -57.45114014 | -36.70934 | -24.06852 | -25.5119 | -5.878443555 | -14.24522593 | 0 | 0 | 0 | 0 | 0 | 0 | 0 | -17.91392 | -17.65583 | -17.52252 | -17.48189 | 8.87388 | 0 | 0 | -32.46627 | -28.2196 | -25.58232 | -26.53188 | -36.8777776 | -48.35916 | -18.60679389 | 34.47355 | 45.43867 | 48.84212 | 57.15017 | 72.34163 | 70.87829 | 94.88946
264 | E20467 | 2017-05-04 03:35 | 57.1014 | 57.9927 | 78 | 46 | 1.27 | 472.0243 | 14806 | 29 | 239962 | 239921 | 139147 | 139154 | 139311 | 139287 | 221101 | 221119 | 220848 | 220855 | 215467 | 215392 | 216069 | 216051 | 294074 | 294058 | 1362.2 | 61533.543 | 6 | 231.9152 | 231.9152 | 231.9152 | 43.187 | 43.187 | 43.187 | 43.187 | 1163.4766 | 1111.3768 | 1070.5 | 890.2816 | 1055.4641 | 989.1775 | 971.6874 | 954.0183 | 935.6526 | 924.3005 | 912.0155 | 896.7646 | 16 | 18.2 | 32.5655 | 19.2997 | 12.1428 | 8.6426 | 6.3763 | 4.8187 | 3.7522 | 3.2452 | 3.245 | 83.68 | 113.02 | 137.21 | 179.69 | 197.77 | 252.89 | 269.48 | 344.35 | 354.1 | 465.53 | 451.47 | 597.08 | 532.74 | 697.5 | 50.5 | 44.6 | 18.3486 | 4.61 | 5.4935 | 5.4935 | -2.1177 | 5.4935 | 6211605 | 1 |  |  | 4.7593 | 8.79 | 10.9536 | 13.6579 | 15.6657 | 20.8771 | 5.2636 | 9.4182 | 11.2864 | 14.997 | 16.3106 | 25.2621 | 24.9089 | 24.9861 | 25.0261 | 18.2354 | 17.9121 | 17.8976 |  | 18681 | 644 | 1 |  | EA654 | 320 | 1233 | 8 | 3 | 40 | 41.833336 | 4.61 | 2001.2572 | 1971.6643 | 1663.3357 | 1662.3928 | 1566.3857 | 1435.2643 | 1294.1929 | 87.3021 | 89.8364 | 72.6021 | 85.3493 | 85.7593 | 75.6443 | 37.1657 | 32.5655 | 19.2997 | 12.1428 | 8.6426 | 6.3763 | 4.8187 | 3.7522 | 3.2452 | 0 | 0 | 0 | 0 | 0 | 0.1016 | 0.0254 | 0 | 0 | 0 | 0 | 0 | 0 | 0 | 0.057452 | 0.047598 | 0.039819 | 0.019829 | 0.020572 | 0.022082 | 0.020485 | -0.00164 | -0.00521 | -0.01214 | -0.001319 | -0.001417 | -0.0235 | -0.013487 | 0.082762 | 0.078612 | 0.076954 | 0.073879 | 0.079939 | 0.106269 | 0.100327 | -0.271354 | -0.266956 | -0.264594 | -0.263737 | -0.268435 | -0.278243 | -0.27087 | -1.383543 | -1.351082 | -1.333952 | -1.327694 | -1.362557 | -1.422693 | -1.369296 | -0.428979 | -0.391012 | -0.375001 | -0.372643 | -0.413637 | -0.580224 | -0.507533 | -0.384259 | -0.351857 | -0.334631 | -0.328575 | -0.362609 | -0.438114 | -0.384552 | 0.402203 | 0.35803 | 0.309565 | 0.251194 | 0.410794 | 0.337025 | 0.302327 | 10 | 10 | 10 | 10 | -5 | -40 | 40 | -1.792757 | -1.766873 | -1.753419 | -1.749359 | -1.776012 | 0 | 0 |  | 1407.973 | 0 |  | 1414.2469 | 0 |  | 737.715 | 0 |  | 737.868 | 0 |  | 1403.325 | 0 |  | 1428.369 | 0 |  | 762.125 | 0 |  | 761.901 | 0 |  | 1400.683 | 0 |  | 1422.019 | 0 |  | 773.516 | 0 |  | 773.749 | 0 |  | 1536.573 | 0 |  | 1536.675 | 0 |  | 778.485 | 0 |  | 778.225 | 0 |  | 1450.594 | 0 |  | 1450.645 | 0 |  | 749.883 | 0 |  | 749.626 | 0 |  | 1494.714 | 0 |  | 1499.108 | 0 |  | 728.929 | 0.102 |  | 729.179 | 0.102 |  | 1447.521 | 0 |  | 1449.172 | 0 |  | 764.834 | 0.025 |  | 764.873 | 0.025 | 165.628 | 154.9965 | 128.0003 | 122.8159 | 125.2153 | 152.5241 | 129.8425 | 0 | 0 | 0 | 0 | 0 | -28.2694888 | -6.880098 | -77.2183 | -57.26966 | -36.92246 | -24.57561594 | -26.09978 | 2.017378674 | -9.582333408 | 0 | 0 | 0 | 0 | 0 | 0 | 0 | -17.92757 | -17.66873 | -17.53419 | -17.49359 | 8.88006 | 0 | 0 | -37.45077 | -35.12711 | -27.22586 | -31.80482 | -35.47322 | -43.89064 | -18.86282 | 33.03141 | 44.93097 | 46.31783 | 48.94189 | 72.52237 | 82.38135 | 94.51724
264 | E20468 | 2017-05-04 03:37 | 57.2206 | 58.1047 | 66 | 61 | 1.335 | 583.9466 | 19192 | 29 | 239962 | 239921 | 139147 | 139154 | 139311 | 139287 | 221101 | 221119 | 220848 | 220855 | 215467 | 215392 | 216069 | 216051 | 294074 | 294058 | 1362.2 | 61553.2734 | 6 | 232.5101 | 232.5101 | 232.5101 | 43.7819 | 43.7819 | 43.7819 | 43.7819 | 1186.9141 | 1108.568 | 1057.6666 | 888.8774 | 1054.0924 | 985.8586 | 967.9431 | 950.248 | 932.5391 | 921.4996 | 910.8533 | 896.316 | 16 | 18 | 32.391 | 19.8575 | 12.6782 | 9.0966 | 6.7053 | 5.1667 | 4.0131 | 3.4152 | 3.4176 | 80.44 | 109.58 | 129.79 | 170.75 | 185.46 | 235.88 | 250.94 | 322.7 | 329.3 | 431.34 | 419.74 | 556.28 | 500.3 | 662.65 | 50.4 | 44.6 | 35.5091 | 8.388889 | 9.1273 | 9.1273 | 2.2519 | 9.1273 | 1107286 | 2 |  |  | 4.8171 | 8.8814 | 11.2193 | 14.2771 | 15.9414 | 20.3636 | 5.2742 | 8.9848 | 11.3773 | 16.5439 | 18.7 | 21.6015 | 24.899 | 25.0308 | 24.9851 | 18.2874 | 18.0606 | 17.99 |  | 18681 | 644 | 2 |  | CC654 | 338 | 1231 | 8 | 7 | 40 | 40.666664 | 8.388889 | 1889.8214 | 1942.0358 | 1686.6072 | 1771.1072 | 1558.1714 | 1571.3357 | 1465.2428 | 99.2236 | 100.1079 | 95.3771 | 101.7107 | 95.315 | 82.63 | 45.1557 | 32.391 | 19.8575 | 12.6782 | 9.0966 | 6.7053 | 5.1667 | 4.0131 | 3.4152 | 0 | 0 | 0 | 0 | 0 | 0.1016 | 0.0254 | 0 | 0 | 0 | 0 | 0 | 0 | 0 | 0.057261 | 0.047108 | 0.039431 | 0.020066 | 0.021001 | 0.021845 | 0.020263 | -0.001636 | -0.005196 | -0.012101 | -0.001449 | -0.001495 | -0.018177 | -0.010266 | 0.082865 | 0.07869 | 0.077027 | 0.073928 | 0.080021 | 0.106315 | 0.100326 | -0.270018 | -0.265885 | -0.263564 | -0.262925 | -0.267325 | -0.277774 | -0.270696 | -1.382513 | -1.351828 | -1.334908 | -1.3293 | -1.363164 | -1.433091 | -1.381714 | -0.427729 | -0.389207 | -0.373191 | -0.37014 | -0.411837 | -0.576198 | -0.503137 | -0.383163 | -0.352582 | -0.335532 | -0.331322 | -0.363067 | -0.441863 | -0.389692 | 0.404549 | 0.364023 | 0.321246 | 0.262488 | 0.431602 | 0.354021 | 0.315586 | 10 | 10 | 10 | 15 | 0 | -30 | 30 | -1.790506 | -1.765 | -1.751716 | -1.747477 | -1.774809 | 0 | 0 |  | 1407.973 | 0 |  | 1414.2469 | 0 |  | 737.715 | 0 |  | 737.868 | 0 |  | 1403.325 | 0 |  | 1428.369 | 0 |  | 762.125 | 0 |  | 761.901 | 0 |  | 1400.683 | 0 |  | 1422.019 | 0 |  | 773.516 | 0 |  | 773.749 | 0 |  | 1536.573 | 0 |  | 1536.675 | 0 |  | 778.485 | 0 |  | 778.225 | 0 |  | 1450.594 | 0 |  | 1450.645 | 0 |  | 749.883 | 0 |  | 749.626 | 0 |  | 1494.714 | 0 |  | 1499.108 | 0 |  | 728.929 | 0.102 |  | 729.179 | 0.102 |  | 1447.521 | 0 |  | 1449.172 | 0 |  | 764.834 | 0.025 |  | 764.873 | 0.025 | 156.6001 | 152.8188 | 129.9143 | 130.9344 | 124.6864 | 167.0566 | 147.0019 | 0 | 0 | 0 | 0 | 0 | -28.2218384 | -6.8756784 | -76.90229 | -56.65782 | -36.48303564 | -24.7475781 | -26.58988 | -5.256577788 | -13.81299 | 0 | 0 | 0 | 0 | 0 | 0 | 0 | -17.90506 | -17.65 | -17.51716 | -26.212155 | 0 | 0 | 0 | -42.44081 | -38.9627 | -35.59388 | -37.6472 | -39.25424 | -47.61124074 | -22.7195 | 19.35189 | 39.54829 | 40.32022 | 42.32748 | 58.84231 | 85.9669 | 103.5938
264 | E20469 | 2017-05-04 03:39 | 57.6675 | 58.3712 | 48 | 59 | 1.335 | 589.4978 | 18959 | 29 | 239962 | 239921 | 139147 | 139154 | 139311 | 139287 | 221101 | 221119 | 220848 | 220855 | 215467 | 215392 | 216069 | 216051 | 294074 | 294058 | 1362.2 | 61592.7344 | 6 | 233.1107 | 233.1107 | 233.1107 | 44.3826 | 44.3826 | 44.3826 | 44.3826 | 1185.7422 | 1095.9148 | 1040.8334 | 888.647 | 1044.1201 | 980.0607 | 963.5059 | 946.4973 | 929.2734 | 918.7804 | 907.1268 | 891.7417 | 16 | 17.4 | 32.496 | 19.5174 | 12.4294 | 8.9096 | 6.5918 | 5.0267 | 3.9472 | 3.4153 | 3.417 | 86.21 | 114.12 | 138.96 | 178.31 | 199.66 | 249.16 | 268.99 | 340.84 | 351.3 | 454.97 | 444.66 | 579.57 | 525.2 | 677.5 | 49.5 | 44.6 | 34.5536 | 3.011111 | 3.7959 | 3.7959 | -0.78 | 3.7959 | 1107286 | 1 |  |  | 4.89 | 9.0043 | 11.4679 | 14.48 | 16.3543 | 21.5207 | 5.7698 | 9.2349 | 12.1302 | 15.2667 | 17.6095 | 26.6651 | 24.924 | 25.0392 | 24.9773 | 18.0564 | 17.9523 | 17.8564 |  | 18681 | 644 | 3 |  | CC654 | 338 | 1231 | 8 | 7 | 40 | 43.166664 | 3.011111 | 1970.0643 | 1975.4857 | 1710.2572 | 1753.0286 | 1576.6285 | 1476.5 | 1313.2643 | 101.5921 | 102.1993 | 92.6536 | 96.9757 | 90.8829 | 79.1607 | 38.665 | 32.496 | 19.5174 | 12.4294 | 8.9096 | 6.5918 | 5.0267 | 3.9472 | 3.4153 | 0 | 0 | 0 | 0 | 0 | 0.1016 | 0.0254 | 0 | 0 | 0 | 0 | 0 | 0 | 0 | 0.057999 | 0.047388 | 0.039569 | 0.020263 | 0.021403 | 0.021365 | 0.019771 | -0.001636 | -0.005196 | -0.012102 | -0.001449 | -0.001496 | -0.015583 | -0.008764 | 0.082842 | 0.078678 | 0.077017 | 0.073919 | 0.080003 | 0.106341 | 0.100403 | -0.270307 | -0.266039 | -0.263707 | -0.263051 | -0.267553 | -0.277871 | -0.270482 | -1.383774 | -1.352124 | -1.335137 | -1.32941 | -1.363993 | -1.436436 | -1.382599 | -0.427377 | -0.389241 | -0.373248 | -0.37024 | -0.41167 | -0.577211 | -0.505017 | -0.384492 | -0.352877 | -0.335753 | -0.331428 | -0.363916 | -0.440149 | -0.386057 | 0.402934 | 0.361249 | 0.31569 | 0.258887 | 0.425893 | 0.351765 | 0.315541 | 10 | 10 | 10 | 15 | 0 | -20 | 20 | -1.790659 | -1.765139 | -1.751803 | -1.747562 | -1.774904 | 0 | 0 |  | 1407.973 | 0 |  | 1414.2469 | 0 |  | 737.715 | 0 |  | 737.868 | 0 |  | 1403.325 | 0 |  | 1428.369 | 0 |  | 762.125 | 0 |  | 761.901 | 0 |  | 1400.683 | 0 |  | 1422.019 | 0 |  | 773.516 | 0 |  | 773.749 | 0 |  | 1536.573 | 0 |  | 1536.675 | 0 |  | 778.485 | 0 |  | 778.225 | 0 |  | 1450.594 | 0 |  | 1450.645 | 0 |  | 749.883 | 0 |  | 749.626 | 0 |  | 1494.714 | 0 |  | 1499.108 | 0 |  | 728.929 | 0.102 |  | 729.179 | 0.102 |  | 1447.521 | 0 |  | 1449.172 | 0 |  | 764.834 | 0.025 |  | 764.873 | 0.025 | 163.2041 | 155.4273 | 131.7189 | 129.5821 | 126.135 | 157.0124865 | 131.8557 | 0 | 0 | 0 | 0 | 0 | -28.2316936 | -6.8702428 | -77.99365 | -57.04882 | -36.67221 | -25.01151974 | -27.15301 | -8.305472952 | -15.21827 | 0 | 0 | 0 | 0 | 0 | 0 | 0 | -17.90659 | -17.65139 | -17.51803 | -26.21343 | 0 | 0 | 0 | -43.41813 | -39.78016 | -34.58277 | -35.90428 | -37.41376 | -45.69243 | -19.52648 | 23.8857 | 40.9469 | 42.94587 | 42.45289 | 61.56824 | 74.78289 | 90.24068
264 | E20470 | 2017-05-04 03:40 | 58.1965 | 58.7272 | 40 | 58 | 1.335 | 585.8629 | 19256 | 29 | 239962 | 239921 | 139147 | 139154 | 139311 | 139287 | 221101 | 221119 | 220848 | 220855 | 215467 | 215392 | 216069 | 216051 | 294074 | 294058 | 1362.2 | 61592.7344 | 6 | 233.7077 | 233.7077 | 233.7077 | 44.9795 | 44.9795 | 44.9795 | 44.9795 | 1186.9141 | 1110.375 | 1059.5 | 897.532 | 1054.1565 | 989.5449 | 973.0532 | 955.8311 | 937.8879 | 926.7943 | 915.3553 | 900.8957 | 16 | 18 | 32.2752 | 19.3385 | 12.2596 | 8.7447 | 6.5467 | 5.0698 | 3.9615 | 3.4163 | 3.4163 | 86.66 | 114 | 140.76 | 178.57 | 202.79 | 248.91 | 269.92 | 338.12 | 351.48 | 446.36 | 445.55 | 571.5 | 527.14 | 674.11 | 50.3 | 44.7 | 34.0215 | 3.244445 | 3.5663 | 3.5754 | -1.4074 | 3.5663 | 1107286 | 2 |  |  | 4.7407 | 8.7743 | 11.65 | 14.2936 | 16.1157 | 21.3071 | 5.0825 | 8.7238 | 12.1397 | 17.5825 | 18.5063 | 27.1079 | 24.9076 | 25.0293 | 24.9232 | 18.2901 | 18.1157 | 17.6525 |  | 18681 | 644 | 4 |  | CC654 | 338 | 1231 | 8 | 7 | 40 | 33.333336 | 3.244445 | 1933.6072 | 1921.0428 | 1645.4143 | 1614.0358 | 1486.3429 | 1480.9857 | 1321.5 | 96.9514 | 95.8 | 96.815 | 96.9443 | 96.1436 | 84.3021 | 39.9357 | 32.2752 | 19.3385 | 12.2596 | 8.7447 | 6.5467 | 5.0698 | 3.9615 | 3.4163 | 0 | 0 | 0 | 0 | 0 | 0.1016 | 0.0254 | 0 | 0 | 0 | 0 | 0 | 0 | 0 | 0.058985 | 0.047875 | 0.039947 | 0.020486 | 0.021773 | 0.02182 | 0.020138 | -0.001636 | -0.005196 | -0.012104 | -0.00145 | -0.001498 | -0.013944 | -0.007717 | 0.08284 | 0.078676 | 0.077021 | 0.073935 | 0.080022 | 0.10635 | 0.100403 | -0.27034 | -0.266074 | -0.263664 | -0.262865 | -0.267339 | -0.277979 | -0.270626 | -1.38331 | -1.351687 | -1.334148 | -1.327407 | -1.361756 | -1.438588 | -1.384809 | -0.427701 | -0.38953 | -0.373725 | -0.37108 | -0.412672 | -0.577799 | -0.505387 | -0.384005 | -0.352446 | -0.334805 | -0.329522 | -0.361633 | -0.439284 | -0.38562 | 0.402112 | 0.359479 | 0.312735 | 0.258393 | 0.426317 | 0.352201 | 0.315489 | 10 | 10 | 10 | 15 | 0 | -10 | 10 | -1.790197 | -1.76472 | -1.751532 | -1.747294 | -1.774603 | 0 | 0 |  | 1407.973 | 0 |  | 1414.2469 | 0 |  | 737.715 | 0 |  | 737.868 | 0 |  | 1403.325 | 0 |  | 1428.369 | 0 |  | 762.125 | 0 |  | 761.901 | 0 |  | 1400.683 | 0 |  | 1422.019 | 0 |  | 773.516 | 0 |  | 773.749 | 0 |  | 1536.573 | 0 |  | 1536.675 | 0 |  | 778.485 | 0 |  | 778.225 | 0 |  | 1450.594 | 0 |  | 1450.645 | 0 |  | 749.883 | 0 |  | 749.626 | 0 |  | 1494.714 | 0 |  | 1499.108 | 0 |  | 728.929 | 0.102 |  | 729.179 | 0.102 |  | 1447.521 | 0 |  | 1449.172 | 0 |  | 764.834 | 0.025 |  | 764.873 | 0.025 | 160.18 | 151.14 | 126.7315 | 119.3337 | 118.9401 | 157.5028 | 132.6825645 | 0 | 0 | 0 | 0 | 0 | -28.2426664 | -6.8739004 | -79.33144519 | -57.68865 | -37.14668 | -25.26852 | -27.6096029 | -11.33032 | -17.20071 | 0 | 0 | 0 | 0 | 0 | 0 | 0 | -17.90197 | -17.6472 | -17.51532 | -26.20941 | 0 | 0 | 0 | -41.46621 | -37.316974 | -36.18219 | -35.97409 | -39.67577 | -48.70967 | -20.18298 | 21.48039 | 38.48714 | 35.88727 | 31.88172 | 51.65476 | 69.22017 | 88.42497
264 | E20471 | 2017-05-04 03:42 | 58.44 | 58.9066 | 50 | 57 | 1.335 | 588.0411 | 19335 | 29 | 239962 | 239921 | 139147 | 139154 | 139311 | 139287 | 221101 | 221119 | 220848 | 220855 | 215467 | 215392 | 216069 | 216051 | 294074 | 294058 | 1362.2 | 61612.4258 | 6 | 234.3068 | 234.3068 | 234.3068 | 45.5786 | 45.5786 | 45.5786 | 45.5786 | 1183.3984 | 1095.8556 | 1043.5 | 893.7128 | 1044.3705 | 982.7492 | 966.9528 | 950.4242 | 933.2825 | 922.7188 | 910.8136 | 896.7356 | 16 | 17.4 | 32.4566 | 19.6045 | 12.3341 | 8.8556 | 6.5773 | 5.0435 | 3.9401 | 3.4168 | 3.4234 | 90.65 | 114.73 | 145.64 | 181.83 | 208.94 | 253.58 | 279.84 | 345.37 | 364.95 | 460.82 | 463.28 | 589.44 | 548.39 | 690.85 | 49.9 | 44.8 | 31.4286 | 3.25 | 3.6929 | 3.6929 | -0.5077 | 3.6929 | 1107286 | 1 |  |  | 4.7079 | 8.8479 | 11.375 | 14.3436 | 16.0593 | 22.9129 | 5.4733 | 9.03 | 12.3533 | 15.9133 | 18.2 | 30.55 | 25.0614 | 25.0969 | 24.9799 | 18.1029 | 18.0091 | 17.0153 |  | 18681 | 644 | 5 |  | CC654 | 338 | 1231 | 8 | 7 | 40 | 38.833336 | 3.25 | 1976.6571 | 1898.0358 | 1620.4 | 1607.7715 | 1490.1929 | 1416.6643 | 1221.7928 | 85.0543 | 73.025 | 56.8393 | 63.5636 | 82.9979 | 78.3793 | 39.5736 | 32.4566 | 19.6045 | 12.3341 | 8.8556 | 6.5773 | 5.0435 | 3.9401 | 3.4168 | 0 | 0 | 0 | 0 | 0 | 0.1016 | 0.0254 | 0 | 0 | 0 | 0 | 0 | 0 | 0 | 0.059714 | 0.048259 | 0.040342 | 0.020771 | 0.022161 | 0.022481 | 0.020788 | -0.001636 | -0.005197 | -0.012105 | -0.001451 | -0.001499 | -0.013134 | -0.007242 | 0.082841 | 0.078681 | 0.077025 | 0.07394 | 0.080019 | 0.106377 | 0.100467 | -0.270318 | -0.266006 | -0.263611 | -0.262789 | -0.267373 | -0.277853 | -0.270268 | -1.383409 | -1.351451 | -1.334019 | -1.327104 | -1.362252 | -1.438644 | -1.383048 | -0.427612 | -0.389574 | -0.373728 | -0.371146 | -0.412431 | -0.578198 | -0.506547 | -0.384108 | -0.352211 | -0.334681 | -0.329234 | -0.362139 | -0.438285 | -0.383128 | 0.402689 | 0.361127 | 0.315737 | 0.259857 | 0.428263 | 0.353255 | 0.316023 | 10 | 10 | 10 | 15 | 0 | 0 | 0 | -1.790244 | -1.764763 | -1.751561 | -1.747323 | -1.774636 | 0 | 0 |  | 1407.973 | 0 |  | 1414.2469 | 0 |  | 737.715 | 0 |  | 737.868 | 0 |  | 1403.325 | 0 |  | 1428.369 | 0 |  | 762.125 | 0 |  | 761.901 | 0 |  | 1400.683 | 0 |  | 1422.019 | 0 |  | 773.516 | 0 |  | 773.749 | 0 |  | 1536.573 | 0 |  | 1536.675 | 0 |  | 778.485 | 0 |  | 778.225 | 0 |  | 1450.594 | 0 |  | 1450.645 | 0 |  | 749.883 | 0 |  | 749.626 | 0 |  | 1494.714 | 0 |  | 1499.108 | 0 |  | 728.929 | 0.102 |  | 729.179 | 0.102 |  | 1447.521 | 0 |  | 1449.172 | 0 |  | 764.834 | 0.025 |  | 764.873 | 0.025 | 163.7483 | 149.3394 | 124.81131 | 118.8786 | 119.2437 | 150.7005 | 122.7499 | 0 | 0 | 0 | 0 | 0 | -28.2298648 | -6.8648072 | -80.34563 | -58.19618 | -37.66869 | -25.63964928 | -28.14685 | -13.44701 | -18.73477 | 0 | 0 | 0 | 0 | 0 | 0 | 0 | -17.90244 | -17.64763 | -17.51561 | -26.209845 | 0 | 0 | 0 | -36.37024 | -28.44864135 | -21.24244 | -23.59138 | -34.23091 | -45.31875 | -20.04589 | 29.12994 | 45.0469 | 48.38457 | 43.43775 | 56.86599 | 63.70487 | 77.10439
264 | E20472 | 2017-05-04 03:44 | 57.9267 | 58.5213 | 50 | 41 | 1.4618 | 386.2746 | 17787 | 29 | 239962 | 239921 | 139147 | 139154 | 139311 | 139287 | 221101 | 221119 | 220848 | 220855 | 215467 | 215392 | 216069 | 216051 | 294074 | 294058 | 1362.2 | 61630.3945 | 6 | 234.6351 | 234.6351 | 234.6351 | 45.907 | 45.907 | 45.907 | 45.907 | 1164.6484 | 1103.8162 | 1052.1666 | 920.6078 | 1050.7529 | 1005.9811 | 994.0869 | 981.069 | 967.9612 | 956.1728 | 944.8228 | 929.913 | 16 | 22 | 32.7047 | 21.6935 | 14.6793 | 11.0874 | 8.4773 | 6.7476 | 5.4856 | 4.7873 | 4.8086 | 106.55 | 134.09 | 158.42 | 195.5 | 215.73 | 261.36 | 276.29 | 345.03 | 349.06 | 441.99 | 430.32 | 544.57 | 500.06 | 629.14 | 50.9 | 44.7 | 10.296 | 2.511111 | 2.6744 | 2.9433 | -2.8689 | 2.6744 | 1106432 | 2 |  |  | 3.2021 | 6.01 | 7.6871 | 9.5014 | 10.97 | 14.7207 | 2.99 | 5.708 | 8.386 | 11.138 | 13.512 | 16.362 | 25.204 | 24.9806 | 25.0431 | 25.0872 | 25.0788 | 24.8931 |  | 18681 | 644 | 6 |  | EA778 | 472 | 1229 | 10 | 7 | 40 | 39.5 | 2.511111 | 1950.2928 | 1890.1143 | 1622.4 | 1659.8572 | 1405.8071 | 1304.0929 | 1241.1428 | 86.76 | 76.6079 | 66.9543 | 75.75 | 92.7 | 82.3036 | 38.95 | 32.7047 | 21.6935 | 14.6793 | 11.0874 | 8.4773 | 6.7476 | 5.4856 | 4.7873 | 0 | 0 | 0 | 0 | 0 | 0.1016 | 0.0254 | 0 | 0 | 0 | 0 | 0 | 0 | 0 | 0.059587 | 0.047986 | 0.040138 | 0.020744 | 0.022046 | 0.021911 | 0.020304 | -0.001619 | -0.005144 | -0.011974 | -0.001422 | -0.001481 | -0.013137 | -0.007234 | 0.082926 | 0.078747 | 0.077088 | 0.073983 | 0.080102 | 0.106511 | 0.100508 | -0.269221 | -0.265108 | -0.262729 | -0.262132 | -0.266272 | -0.276681 | -0.269618 | -1.382162 | -1.351538 | -1.334162 | -1.328848 | -1.360909 | -1.43652 | -1.384397 | -0.426818 | -0.388358 | -0.372539 | -0.369389 | -0.411695 | -0.577113 | -0.503909 | -0.382783 | -0.352287 | -0.334803 | -0.33088 | -0.360747 | -0.436835 | -0.385367 | 0.409668 | 0.378883 | 0.363256 | 0.310155 | 0.529681 | 0.452775 | 0.413679 | 10 | 10 | 10 | 15 | 0 | 10 | -10 | -1.782671 | -1.757443 | -1.744713 | -1.740404 | -1.767372 | 0 | 0 |  | 1407.973 | 0 |  | 1414.2469 | 0 |  | 737.715 | 0 |  | 737.868 | 0 |  | 1403.325 | 0 |  | 1428.369 | 0 |  | 762.125 | 0 |  | 761.901 | 0 |  | 1400.683 | 0 |  | 1422.019 | 0 |  | 773.516 | 0 |  | 773.749 | 0 |  | 1536.573 | 0 |  | 1536.675 | 0 |  | 778.485 | 0 |  | 778.225 | 0 |  | 1450.594 | 0 |  | 1450.645 | 0 |  | 749.883 | 0 |  | 749.626 | 0 |  | 1494.714 | 0 |  | 1499.108 | 0 |  | 728.929 | 0.102 |  | 729.179 | 0.102 |  | 1447.521 | 0 |  | 1449.172 | 0 |  | 764.834 | 0.025 |  | 764.873 | 0.025 | 161.73 | 148.8408 | 125.0675712 | 122.8012 | 112.608 | 138.9002 | 124.7448 | 0 | 0 | 0 | 0 | 0 | -28.1107896 | -6.8482972 | -80.12117 | -57.90259 | -37.57534 | -25.676 | -27.98709 | -12.60402648 | -18.09406879 | 0 | 0 | 0 | 0 | 0 | 0 | 0 | -17.82671 | -17.57443 | -17.44713 | -26.10606 | 0 | 0 | 0 | -37.03072968 | -29.75129 | -24.94309 | -27.98121675 | -38.1641265 | -47.49848 | -19.62725555 | 26.75137 | 43.61252 | 45.10201 | 43.03794 | 46.45674 | 50.68695 | 80.17516
264 | E20473 | 2017-05-04 03:46 | 57.1584 | 58.004 | 75 | 45 | 1.4618 | 428.8182 | 19663 | 29 | 239962 | 239921 | 139147 | 139154 | 139311 | 139287 | 221101 | 221119 | 220848 | 220855 | 215467 | 215392 | 216069 | 216051 | 294074 | 294058 | 1362.2 | 61670.9219 | 6 | 234.9997 | 234.9997 | 234.9997 | 46.2715 | 46.2715 | 46.2715 | 46.2715 | 1171.6797 | 1107.3872 | 1048.1666 | 923.2614 | 1069.6711 | 1023.2479 | 1009.8026 | 995.8495 | 981.3447 | 969.2342 | 957.707 | 942.5822 | 16 | 19.8 | 32.5906 | 21.3713 | 14.5013 | 11.0065 | 8.5234 | 6.7811 | 5.4721 | 4.7751 | 4.787 | 107.17 | 140.44 | 159.36 | 205 | 216.06 | 271.09 | 276 | 354.86 | 348.73 | 454.04 | 429.81 | 562.4 | 499.05 | 649.58 | 48.9 | 44.7 | 18.1176 | 1.888889 | 3.0856 | 3.1108 | -0.6599 | 3.0856 | 1106432 | 1 |  |  | 3.3607 | 6.0414 | 7.6693 | 9.2457 | 10.6136 | 13.6586 | 4 | 6.06 | 8.416 | 10.424 | 11.834 | 15.186 | 24.7014 | 24.8836 | 25.0489 | 25.0107 | 24.923 | 25.0269 |  | 18681 | 644 | 7 |  | EA778 | 472 | 1229 | 10 | 7 | 40 | 44 | 1.888889 | 1955.7786 | 1848.05 | 1572.1929 | 1578.7858 | 1396.4071 | 1319.3429 | 1223.2072 | 92.8621 | 83.9579 | 72.655 | 84.5679 | 95.6429 | 84.4057 | 38.675 | 32.5906 | 21.3713 | 14.5013 | 11.0065 | 8.5234 | 6.7811 | 5.4721 | 4.7751 | 0 | 0 | 0 | 0 | 0 | 0.1016 | 0.0254 | 0 | 0 | 0 | 0 | 0 | 0 | 0 | 0.058504 | 0.047427 | 0.039948 | 0.020992 | 0.022491 | 0.022017 | 0.020441 | -0.00162 | -0.005145 | -0.011975 | -0.001423 | -0.001483 | -0.014301 | -0.007958 | 0.082944 | 0.07878 | 0.077116 | 0.074031 | 0.080127 | 0.106542 | 0.100556 | -0.268996 | -0.264699 | -0.262378 | -0.261513 | -0.265967 | -0.276347 | -0.269177 | -1.381413 | -1.349453 | -1.332496 | -1.325249 | -1.359568 | -1.433057 | -1.38009 | -0.426948 | -0.388983 | -0.372988 | -0.370531 | -0.412051 | -0.577249 | -0.504416 | -0.381992 | -0.350219 | -0.333198 | -0.327447 | -0.359373 | -0.43607 | -0.383921 | 0.408988 | 0.377964 | 0.361888 | 0.310135 | 0.528392 | 0.451175 | 0.412273 | 10 | 10 | 10 | 15 | 0 | 20 | -20 | -1.782296 | -1.757093 | -1.744388 | -1.740048 | -1.766915 | 0 | 0 |  | 1407.973 | 0 |  | 1414.2469 | 0 |  | 737.715 | 0 |  | 737.868 | 0 |  | 1403.325 | 0 |  | 1428.369 | 0 |  | 762.125 | 0 |  | 761.901 | 0 |  | 1400.683 | 0 |  | 1422.019 | 0 |  | 773.516 | 0 |  | 773.749 | 0 |  | 1536.573 | 0 |  | 1536.675 | 0 |  | 778.485 | 0 |  | 778.225 | 0 |  | 1450.594 | 0 |  | 1450.645 | 0 |  | 749.883 | 0 |  | 749.626 | 0 |  | 1494.714 | 0 |  | 1499.108 | 0 |  | 728.929 | 0.102 |  | 729.179 | 0.102 |  | 1447.521 | 0 |  | 1449.172 | 0 |  | 764.834 | 0.025 |  | 764.873 | 0.025 | 162.2201 | 145.589379 | 121.2412 | 116.8791 | 111.8899 | 140.5654 | 123.0008 | 0 | 0 | 0 | 0 | 0 | -28.0768552 | -6.8370958 | -78.5803 | -57.05757 | -37.27391 | -25.9338 | -28.5618 | -11.05747 | -17.22766347 | 0 | 0 | 0 | 0 | 0 | 0 | 0 | -17.82296 | -17.57093 | -17.44388 | -26.10072 | 0 | 0 | 0 | -39.64729 | -32.6582 | -27.09944314 | -31.33503 | -39.40975 | -48.72311 | -19.5082888 | 26.16956 | 38.30268 | 39.42399 | 33.50955 | 43.91835 | 52.708 | 79.42778
264 | E20474 | 2017-05-04 03:48 | 57.1298 | 58.0202 | 44 | 52 | 1.3641 | 451.4305 | 20255 | 29 | 239962 | 239921 | 139147 | 139154 | 139311 | 139287 | 221101 | 221119 | 220848 | 220855 | 215467 | 215392 | 216069 | 216051 | 294074 | 294058 | 1362.2 | 61686.2266 | 6 | 235.3106 | 235.3106 | 235.3106 | 46.5824 | 46.5824 | 46.5824 | 46.5824 | 1183.3984 | 1120.7775 | 1064.8334 | 903.0179 | 1058.3665 | 999.2001 | 982.7108 | 966.6301 | 949.8439 | 935.6288 | 922.36 | 905.3917 | 15.8 | 21 | 31.5851 | 20.6955 | 14.0141 | 10.5124 | 8.1883 | 6.5696 | 5.3176 | 4.6692 | 4.6772 | 96.49 | 129.62 | 144.58 | 189.89 | 196.92 | 254.53 | 252.95 | 328.69 | 319.45 | 418.48 | 392.78 | 517.75 | 454.2 | 596.17 | 50.9 | 44.7 | 27.0408 | 2.7375 | 3.362 | 3.362 | -0.6899 | 3.362 | 1106069 | 2 |  |  | 3.0193 | 5.6621 | 7.2964 | 9.0621 | 10.405 | 13.9564 | 3.6925 | 5.8377 | 8.2925 | 9.7811 | 11.0604 | 15.8226 | 25.1387 | 24.9713 | 25.0149 | 24.93 | 24.8938 | 24.9961 |  | 18681 | 644 | 8 |  | CC656B | 462 | 1229 | 10 | 7 | 40 | 34.799999 | 2.7375 | 1756.8785 | 1688.1571 | 1468.0857 | 1429.3572 | 1289.9857 | 1273.9714 | 1158.5857 | 88.5579 | 82.0036 | 73.3814 | 72.9879 | 84.505 | 77.1207 | 36.76 | 31.5851 | 20.6955 | 14.0141 | 10.5124 | 8.1883 | 6.5696 | 5.3176 | 4.6692 | 0 | 0 | 0 | 0 | 0 | 0.1016 | 0.0254 | 0 | 0 | 0 | 0 | 0 | 0 | 0 | 0.058221 | 0.047161 | 0.039697 | 0.021105 | 0.022933 | 0.022361 | 0.020788 | -0.00162 | -0.005146 | -0.011977 | -0.001424 | -0.001486 | -0.016618 | -0.009327 | 0.082912 | 0.078745 | 0.077081 | 0.073995 | 0.080086 | 0.106472 | 0.100501 | -0.269449 | -0.265193 | -0.26288 | -0.262048 | -0.266532 | -0.276818 | -0.269565 | -1.380026 | -1.348444 | -1.331586 | -1.324595 | -1.359043 | -1.428298 | -1.374863 | -0.428416 | -0.390191 | -0.374113 | -0.371558 | -0.413136 | -0.578493 | -0.505717 | -0.38054 | -0.349229 | -0.332336 | -0.326837 | -0.358851 | -0.43605 | -0.383457 | 0.407827 | 0.375677 | 0.355552 | 0.303657 | 0.517457 | 0.441946 | 0.405049 | 10 | 10 | 10 | 15 | 0 | 30 | -30 | -1.781786 | -1.756624 | -1.743883 | -1.739488 | -1.766169 | 0 | 0 |  | 1407.973 | 0 |  | 1414.2469 | 0 |  | 737.715 | 0 |  | 737.868 | 0 |  | 1403.325 | 0 |  | 1428.369 | 0 |  | 762.125 | 0 |  | 761.901 | 0 |  | 1400.683 | 0 |  | 1422.019 | 0 |  | 773.516 | 0 |  | 773.749 | 0 |  | 1536.573 | 0 |  | 1536.675 | 0 |  | 778.485 | 0 |  | 778.225 | 0 |  | 1450.594 | 0 |  | 1450.645 | 0 |  | 749.883 | 0 |  | 749.626 | 0 |  | 1494.714 | 0 |  | 1499.108 | 0 |  | 728.929 | 0.102 |  | 729.179 | 0.102 |  | 1447.521 | 0 |  | 1449.172 | 0 |  | 764.834 | 0.025 |  | 764.873 | 0.025 | 145.6663 | 132.9339 | 113.1615 | 105.7653 | 103.3098 | 135.6423 | 116.439 | 0 | 0 | 0 | 0 | 0 | -28.1247088 | -6.846951 | -78.11085 | -56.65487466 | -36.91156392 | -26.06935 | -29.1474 | -8.202715414 | -15.7573 | 0 | 0 | 0 | 0 | 0 | 0 | 0 | -17.81786 | -17.56624 | -17.43883 | -26.09232 | 0 | 0 | 0 | -37.93962 | -31.99707 | -27.45294 | -27.11924 | -34.91205768 | -44.61379 | -18.59015692 | 11.79798 | 26.71575 | 31.35818 | 26.48437 | 39.25034 | 54.70107 | 75.24461
264 | E20475 | 2017-05-04 03:49 | 56.6132 | 57.6009 | 53 | 39 | 1.2536 | 335.3193 | 15089 | 29 | 239962 | 239921 | 139147 | 139154 | 139311 | 139287 | 221101 | 221119 | 220848 | 220855 | 215467 | 215392 | 216069 | 216051 | 294074 | 294058 | 1362.2 | 61686.2266 | 6 | 235.5306 | 235.5306 | 235.5306 | 46.8024 | 46.8024 | 46.8024 | 46.8024 | 1186.9141 | 1128.085 | 1079.1666 | 901.9345 | 1060.1333 | 1003.2698 | 987.688 | 972.4526 | 957.043 | 943.7068 | 930.4084 | 914.215 | 16.2 | 28.8 | 31.8716 | 20.9808 | 14.2326 | 10.6941 | 8.1757 | 6.4863 | 5.2859 | 4.6717 | 4.6756 | 98.04 | 120.91 | 146.46 | 176.79 | 200.04 | 236.44 | 261.11 | 311.77 | 332.05 | 399.91 | 404.96 | 491.18 | 465.68 | 561.6 | 50.2 | 44.7 | 5.3619 | 3.0125 | 3.5709 | 3.5709 | -0.7439 | 3.5709 | 1106080 | 1 |  |  | 2.9429 | 5.5679 | 6.6714 | 8.395 | 10.3029 | 13.62 | 3.3686 | 5.7275 | 7.2529 | 9.1392 | 11.7608 | 15.0549 | 25.1387 | 24.9916 | 25.0774 | 25.0479 | 24.8986 | 24.9929 |  | 18681 | 644 | 9 |  | CC654A | 462 | 1229 | 10 | 3 | 40 | 36.200001 | 3.0125 | 1733.8429 | 1683.1714 | 1471.7643 | 1498.4 | 1314.9928 | 1211.6428 | 1096.5428 | 99.9421 | 97.9507 | 90.1979 | 94.9314 | 86.4621 | 76.2536 | 35.6764 | 31.8716 | 20.9808 | 14.2326 | 10.6941 | 8.1757 | 6.4863 | 5.2859 | 4.6717 | 0 | 0 | 0 | 0 | 0 | 0.1016 | 0.0254 | 0 | 0 | 0 | 0 | 0 | 0 | 0 | 0.058124 | 0.047177 | 0.039806 | 0.02129 | 0.023639 | 0.023315 | 0.021672 | -0.00162 | -0.005147 | -0.011978 | -0.001425 | -0.001531 | -0.021558 | -0.012287 | 0.082937 | 0.078767 | 0.077102 | 0.074011 | 0.080103 | 0.106545 | 0.100575 | -0.26913 | -0.264907 | -0.2626 | -0.261838 | -0.266303 | -0.276048 | -0.268773 | -1.37925 | -1.347888 | -1.331059 | -1.324741 | -1.35881 | -1.419583 | -1.366031 | -0.428428 | -0.390125 | -0.374041 | -0.371338 | -0.412885 | -0.579167 | -0.506487 | -0.37972 | -0.348675 | -0.331825 | -0.326725 | -0.358747 | -0.433848 | -0.381262 | 0.408461 | 0.376592 | 0.357291 | 0.301439 | 0.511129 | 0.439868 | 0.404943 | 10 | 10 | 10 | 15 | 5 | 40 | -40 | -1.781821 | -1.756491 | -1.743558 | -1.738927 | -1.76486 | 0 | 0 |  | 1407.973 | 0 |  | 1414.2469 | 0 |  | 737.715 | 0 |  | 737.868 | 0 |  | 1403.325 | 0 |  | 1428.369 | 0 |  | 762.125 | 0 |  | 761.901 | 0 |  | 1400.683 | 0 |  | 1422.019 | 0 |  | 773.516 | 0 |  | 773.749 | 0 |  | 1536.573 | 0 |  | 1536.675 | 0 |  | 778.485 | 0 |  | 778.225 | 0 |  | 1450.594 | 0 |  | 1450.645 | 0 |  | 749.883 | 0 |  | 749.626 | 0 |  | 1494.714 | 0 |  | 1499.108 | 0 |  | 728.929 | 0.102 |  | 729.179 | 0.102 |  | 1447.521 | 0 |  | 1449.172 | 0 |  | 764.834 | 0.025 |  | 764.873 | 0.025 | 143.7997 | 132.5784 | 113.476 | 110.8980824 | 105.3349 | 129.0945 | 110.2848 | 0 | 0 | 0 | 0 | 0 | -28.0464768 | -6.8268342 | -77.933142 | -56.65173264 | -37.04071 | -26.31598 | -30.04057148 | -2.494207331 | -12.8202 | 0 | 0 | 0 | 0 | 0 | 0 | 0 | -17.81821 | -17.56491 | -17.43558 | -26.083905 | -8.8243 | 0 | 0 | -42.81799 | -38.21302 | -33.73771 | -35.25164 | -35.6989 | -44.16357 | -18.06963 | 5.230383 | 20.1487 | 25.26197 | 23.24656 | 30.77109 | 54.39023 | 72.56812
264 | E20476 | 2017-05-04 03:51 | 55.8468 | 56.9636 | 73 | 38 | 1.2536 | 329.6131 | 14828 | 29 | 239962 | 239921 | 139147 | 139154 | 139311 | 139287 | 221101 | 221119 | 220848 | 220855 | 215467 | 215392 | 216069 | 216051 | 294074 | 294058 | 1362.2 | 61701.6445 | 6 | 235.7469 | 235.7469 | 235.7469 | 47.0187 | 47.0187 | 47.0187 | 47.0187 | 1185.7422 | 1114.5992 | 1064.1666 | 903.0903 | 1050.0431 | 995.5486 | 981.8151 | 967.7947 | 953.4587 | 940.584 | 928.5117 | 913.401 | 16 | 28.2 | 32.1665 | 21.0116 | 14.2164 | 10.6217 | 8.1406 | 6.5244 | 5.32 | 4.671 | 4.6765 | 99.8 | 120.5 | 150.43 | 178.15 | 206.46 | 239.35 | 267.82 | 314.88 | 337.76 | 399.91 | 412.83 | 491.21 | 475.95 | 564.86 | 0 | 44.8 | 0 | 3.025 | 4.0906 | 4.0906 | 0.3707 | 4.0906 | 1106080 | 2 |  |  | 3.0557 | 5.59 | 6.9507 | 8.7643 | 10.1579 | 13.6257 | 3.2196 | 5.8098 | 7.8196 | 9.9765 | 11.8569 | 16.0118 | 24.9966 | 24.8883 | 24.9922 | 25.0654 | 24.9891 | 25.0746 |  | 18681 | 644 | 10 |  | CC654A | 462 | 1229 | 10 | 3 | 40 | 30.4 | 3.025 | 1757.85 | 1721.1215 | 1476.9429 | 1488.4857 | 1294.5428 | 1236.2643 | 1157.55 | 86.5329 | 83.2671 | 81.8286 | 89.2457 | 97.1764 | 87.0607 | 39.0886 | 32.1665 | 21.0116 | 14.2164 | 10.6217 | 8.1406 | 6.5244 | 5.32 | 4.671 | 0 | 0 | 0 | 0 | 0 | 0.1016 | 0.0254 | 0 | 0 | 0 | 0 | 0 | 0 | 0 | 0.057153 | 0.046632 | 0.039498 | 0.021466 | 0.023681 | 0.022687 | 0.021163 | -0.00162 | -0.005148 | -0.011979 | -0.001425 | -0.001532 | -0.016644 | -0.00934 | 0.082947 | 0.078778 | 0.07712 | 0.074028 | 0.080135 | 0.106568 | 0.100571 | -0.268976 | -0.264728 | -0.26235 | -0.261577 | -0.265873 | -0.276037 | -0.26894 | -1.380403 | -1.348812 | -1.331454 | -1.325053 | -1.357942 | -1.426158 | -1.374173 | -0.427523 | -0.389377 | -0.373512 | -0.370842 | -0.412797 | -0.57832 | -0.505198 | -0.380929 | -0.349585 | -0.332198 | -0.327016 | -0.357851 | -0.43435 | -0.382758 | 0.408494 | 0.376011 | 0.355217 | 0.300727 | 0.513447 | 0.440708 | 0.405002 | 10 | 10 | 10 | 15 | 5 | 30 | -30 | -1.781931 | -1.756596 | -1.743687 | -1.739082 | -1.765077 | 0 | 0 |  | 1407.973 | 0 |  | 1414.2469 | 0 |  | 737.715 | 0 |  | 737.868 | 0 |  | 1403.325 | 0 |  | 1428.369 | 0 |  | 762.125 | 0 |  | 761.901 | 0 |  | 1400.683 | 0 |  | 1422.019 | 0 |  | 773.516 | 0 |  | 773.749 | 0 |  | 1536.573 | 0 |  | 1536.675 | 0 |  | 778.485 | 0 |  | 778.225 | 0 |  | 1450.594 | 0 |  | 1450.645 | 0 |  | 749.883 | 0 |  | 749.626 | 0 |  | 1494.714 | 0 |  | 1499.108 | 0 |  | 728.929 | 0.102 |  | 729.179 | 0.102 |  | 1447.521 | 0 |  | 1449.172 | 0 |  | 764.834 | 0.025 |  | 764.873 | 0.025 | 145.8084 | 135.5865 | 113.9018 | 110.1896 | 103.7382 | 131.7462 | 116.416 | 0 | 0 | 0 | 0 | 0 | -28.0453592 | -6.831076 | -76.65792 | -55.95412 | -36.64028 | -26.55539 | -30.07706 | -8.618272794 | -16.24685 | 0 | 0 | 0 | 0 | 0 | 0 | 0 | -17.81931 | -17.56596 | -17.43687 | -26.08623 | -8.825385 | 0 | 0 | -36.99481 | -32.42229 | -30.56396 | -33.09605 | -40.11413 | -50.34894 | -19.74748 | 14.33635 | 29.64414 | 29.26072 | 24.45195 | 24.72162 | 44.73364 | 73.59056
264 | E20477 | 2017-05-04 03:53 | 56.0729 | 57.0976 | 81 | 62 | 1.2728 | 700.3488 | 20081 | 29 | 239962 | 239921 | 139147 | 139154 | 139311 | 139287 | 221101 | 221119 | 220848 | 220855 | 215467 | 215392 | 216069 | 216051 | 294074 | 294058 | 1362.2 | 61742.3633 | 6 | 236.4866 | 236.4866 | 236.4866 | 47.7585 | 47.7585 | 47.7585 | 47.7585 | 1196.2891 | 1124.4404 | 1084.8334 | 878.3784 | 1071.2239 | 1002.8943 | 981.655 | 959.8229 | 937.1855 | 924.1937 | 910.8923 | 893.0715 | 15.8 | 26.2 | 32.0988 | 18.5581 | 11.3555 | 8.0707 | 5.936 | 4.4928 | 3.4482 | 2.9821 | 2.9814 | 79.19 | 138.27 | 133.22 | 223.97 | 193.65 | 321.61 | 261.09 | 436.83 | 347.45 | 582.41 | 444.79 | 758.3 | 526.41 | 894.27 | 49.7 | 44.5 | 39.5126 | 2.83 | 2.7069 | 2.7069 | -0.5494 | 2.7069 | 1106396 | 1 |  |  | 4.185 | 7.8186 | 10.0229 | 12.27 | 13.9664 | 18.6707 | 4.6877 | 8.4233 | 10.4863 | 12.9466 | 14.989 | 20.9 | 24.9752 | 25.0091 | 25.0254 | 25.121 | 24.9106 | 24.9359 |  | 18681 | 644 | 11 |  | CC215 | 295 | 1229 | 7 | 1 | 35 | 19.166668 | 2.83 | 2022.0072 | 1949.8286 | 1688.6857 | 1642.1714 | 1463.7928 | 1377.0857 | 1172.9928 | 67.9564 | 63.7586 | 61.9657 | 71.3107 | 78.8057 | 82.355 | 37.745 | 32.0988 | 18.5581 | 11.3555 | 8.0707 | 5.936 | 4.4928 | 3.4482 | 2.9821 | 0 | 0 | 0 | 0 | 0 | 0.1016 | 0.0254 | 0 | 0 | 0 | 0 | 0 | 0 | 0 | 0.055938 | 0.046011 | 0.039192 | 0.021724 | 0.023604 | 0.022618 | 0.021093 | -0.001568 | -0.004811 | -0.011212 | -0.00113 | -0.001534 | -0.014363 | -0.007987 | 0.082925 | 0.078755 | 0.077096 | 0.07401 | 0.080107 | 0.106517 | 0.100618 | -0.269234 | -0.265036 | -0.262658 | -0.261876 | -0.266195 | -0.276502 | -0.268826 | -1.383163 | -1.352198 | -1.334711 | -1.328911 | -1.360868 | -1.433909 | -1.377313 | -0.426462 | -0.38832 | -0.37248 | -0.369953 | -0.411542 | -0.576877 | -0.505877 | -0.383398 | -0.3521 | -0.334677 | -0.329101 | -0.360842 | -0.436989 | -0.381176 | 0.398959 | 0.368263 | 0.294885 | 0.239884 | 0.387142 | 0.316025 | 0.282514 | 5 | 0 | 0 | 5 | 5 | 20 | -20 | -1.783665 | -1.758418 | -1.745145 | -1.740865 | -1.767671 | 0 | 0 |  | 1407.973 | 0 |  | 1414.2469 | 0 |  | 737.715 | 0 |  | 737.868 | 0 |  | 1403.325 | 0 |  | 1428.369 | 0 |  | 762.125 | 0 |  | 761.901 | 0 |  | 1400.683 | 0 |  | 1422.019 | 0 |  | 773.516 | 0 |  | 773.749 | 0 |  | 1536.573 | 0 |  | 1536.675 | 0 |  | 778.485 | 0 |  | 778.225 | 0 |  | 1450.594 | 0 |  | 1450.645 | 0 |  | 749.883 | 0 |  | 749.626 | 0 |  | 1494.714 | 0 |  | 1499.108 | 0 |  | 728.929 | 0.102 |  | 729.179 | 0.102 |  | 1447.521 | 0 |  | 1449.172 | 0 |  | 764.834 | 0.025 |  | 764.873 | 0.025 | 167.6749 | 153.5588 | 130.1909 | 121.5371 | 117.26 | 146.683 | 118.0242 | 0 | 0 | 0 | 0 | 0 | -28.0926032 | -6.8281804 | -75.20257231 | -55.7105576 | -37.34521378 | -27.36759 | -30.03435676 | -11.83692 | -18.05106 | 0 | 0 | 0 | 0 | 0 | 0 | 0 | -8.918325 | 0 | 0 | -8.704325 | -8.838355 | 0 | 0 | -28.98082 | -24.75874 | -23.08098 | -26.38161 | -32.43186 | -47.50871 | -19.09433 | 54.57323 | 73.08945 | 69.76472 | 59.08358 | 45.95548 | 59.24481 | 74.05062
264 | E20478 | 2017-05-04 03:55 | 56.6085 | 57.228 | 24 | 39 | 1.2728 | 381.4356 | 20277 | 29 | 239962 | 239921 | 139147 | 139154 | 139311 | 139287 | 221101 | 221119 | 220848 | 220855 | 215467 | 215392 | 216069 | 216051 | 294074 | 294058 | 1362.2 | 61742.3633 | 6 | 236.8895 | 236.8895 | 236.8895 | 48.1614 | 48.1614 | 48.1614 | 48.1614 | 1174.0234 | 1105.7372 | 1067 | 871.72 | 1062.4238 | 994.8929 | 974.0014 | 952.1249 | 929.8788 | 916.847 | 903.6809 | 886.1567 | 15.8 | 18.2 | 32.3354 | 18.6716 | 11.4254 | 8.2293 | 5.9978 | 4.5241 | 3.4657 | 2.9766 | 2.9916 | 77.83 | 98.94 | 131.18 | 161.03 | 189.41 | 226.33 | 253.9 | 310.76 | 337.55 | 418.2 | 435.31 | 546.45 | 520.95 | 645.68 | 49.7 | 44.8 | 53.46 | 2.84 | 3.1136 | 3.1136 | -0.558 | 3.1136 | 1106396 | 2 |  |  | 4.1221 | 7.9129 | 10.0414 | 12.3007 | 13.5936 | 17.8764 | 4.3945 | 8.4164 | 10.263 | 12.6384 | 13.926 | 19.5397 | 24.9204 | 24.9688 | 25.023 | 25.0797 | 24.9504 | 24.7645 |  | 18681 | 644 | 12 |  | CC215 | 295 | 1229 | 7 | 1 | 35 | 25.5 | 2.84 | 2048.707 | 1993.6 | 1660.6285 | 1723.1285 | 1494.7572 | 1395.0714 | 1260.55 | 64.535 | 64.1607 | 63.2429 | 70.5364 | 58.3714 | 73.5521 | 37.7571 | 32.3354 | 18.6716 | 11.4254 | 8.2293 | 5.9978 | 4.5241 | 3.4657 | 2.9766 | 0 | 0 | 0 | 0 | 0 | 0.1016 | 0.0254 | 0 | 0 | 0 | 0 | 0 | 0 | 0 | 0.057976 | 0.0471 | 0.039611 | 0.022095 | 0.02367 | 0.022329 | 0.020776 | -0.001531 | -0.004849 | -0.011324 | -0.000976 | -0.001493 | -0.013206 | -0.007264 | 0.082895 | 0.078725 | 0.077071 | 0.073967 | 0.080071 | 0.106451 | 0.100499 | -0.269621 | -0.265419 | -0.262997 | -0.262458 | -0.26667 | -0.277114 | -0.269772 | -1.383653 | -1.352603 | -1.334874 | -1.330959 | -1.362166 | -1.437962 | -1.383987 | -0.42667 | -0.388486 | -0.372757 | -0.369627 | -0.411515 | -0.576811 | -0.504566 | -0.384002 | -0.352715 | -0.334969 | -0.330985 | -0.362037 | -0.43839 | -0.384791 | 0.399309 | 0.370553 | 0.298149 | 0.243747 | 0.394597 | 0.320222 | 0.283316 | -5 | -5 | -5 | -5 | 0 | 10 | -10 | -1.783497 | -1.758201 | -1.744968 | -1.740736 | -1.767586 | 0 | 0 |  | 1407.973 | 0 |  | 1414.2469 | 0 |  | 737.715 | 0 |  | 737.868 | 0 |  | 1403.325 | 0 |  | 1428.369 | 0 |  | 762.125 | 0 |  | 761.901 | 0 |  | 1400.683 | 0 |  | 1422.019 | 0 |  | 773.516 | 0 |  | 773.749 | 0 |  | 1536.573 | 0 |  | 1536.675 | 0 |  | 778.485 | 0 |  | 778.225 | 0 |  | 1450.594 | 0 |  | 1450.645 | 0 |  | 749.883 | 0 |  | 749.626 | 0 |  | 1494.714 | 0 |  | 1499.108 | 0 |  | 728.929 | 0.102 |  | 729.179 | 0.102 |  | 1447.521 | 0 |  | 1449.172 | 0 |  | 764.834 | 0.025 |  | 764.873 | 0.025 | 169.8276 | 156.94616 | 127.9863 | 127.4546 | 119.6867 | 148.5067 | 126.684 | 0 | 0 | 0 | 0 | 0 | -28.1547824 | -6.8522088 | -78.10029 | -57.14883 | -37.75958 | -28.10852 | -30.20876 | -13.11853 | -18.70043 | 0 | 0 | 0 | 0 | 0 | 0 | 0 | 8.917485 | 8.791005 | 8.72484 | 8.70368 | 0 | 0 | 0 | -27.53514845 | -24.92553 | -23.57423 | -26.07216 | -24.02071 | -42.42566 | -19.05095 | 73.10960973 | 83.6628 | 75.37732 | 81.97764 | 65.45724 | 64.80778 | 82.08042
264 | E20479 | 2017-05-04 04:42 | 53.0854 | 50.8612 | 2816 | 62 | 1.2728 | 715.2208 | 20563 | 28 | 239962 | 239921 | 139147 | 139154 | 139311 | 139287 | 221101 | 221119 | 220848 | 220855 | 215467 | 215392 | 216069 | 216051 | 294074 | 294058 | 1362.2 | 61763.1719 | 6 | 237.645 | 237.645 | 237.645 | 48.9168 | 48.9168 | 48.9168 | 48.9168 | 1161.1328 | 1090.2893 | 1051.3334 | 871.1435 | 1044.4589 | 978.7208 | 958.1381 | 936.7648 | 914.4636 | 902.0581 | 890.1136 | 873.0135 | 15.8 | 17.4 | 32.5481 | 18.2764 | 11.2981 | 8.1516 | 6.1612 | 4.6817 | 3.5096 | 2.9749 | 2.9975 | 80.69 | 133.64 | 136.94 | 217.05 | 197.15 | 305.82 | 264.43 | 407.31 | 350.71 | 544.44 | 455.83 | 722.14 | 548.12 | 861.19 | 0 | 44.7 | 0 | -3.08 | -1.5048 | 4.7121 | -0.6758 | -1.5048 | 1106396 | 2 |  |  | 4.3321 | 8.2579 | 10.5214 | 12.6771 | 14.1321 | 17.8336 | 4.7188 | 8.829 | 11.187 | 13.2551 | 15.9623 | 17.9986 | 24.9991 | 25.1681 | 25.0232 | 25.1687 | 25.0814 | 24.9861 |  | 18681 | 644 | 14 |  | CC215 | 295 | 1229 | 7 | 1 | 35 | 44.666664 | -3.08 | 2047.9714 | 1961.8143 | 1665.1285 | 1546.3143 | 1510.9857 | 1497.4214 | 1350.9785 | 57.2907 | 58.3836 | 52.0821 | 64.375 | 55.4279 | 70.1779 | 37.7271 | 32.5481 | 18.2764 | 11.2981 | 8.1516 | 6.1612 | 4.6817 | 3.5096 | 2.9749 | 0 | 0 | 0 | 0 | 0 | 0.1016 | 0.0254 | 0 | 0 | 0 | 0 | 0 | 0 | 0 | 0.019006 | 0.019975 | 0.019595 | 0.018517 | 0.019256 | 0.010796 | 0.010717 | -0.001545 | -0.004889 | -0.011437 | -0.000964 | -0.001411 | -0.013103 | -0.007215 | 0.082719 | 0.07857 | 0.076917 | 0.073858 | 0.079914 | 0.106182 | 0.100227 | -0.271902 | -0.267527 | -0.265104 | -0.264074 | -0.268798 | -0.279617 | -0.272311 | -1.38294 | -1.351041 | -1.333294 | -1.326037 | -1.360838 | -1.439279 | -1.385992 | -0.429936 | -0.391853 | -0.375919 | -0.374033 | -0.415093 | -0.580955 | -0.507809 | -0.383961 | -0.351665 | -0.334162 | -0.326863 | -0.360945 | -0.439002 | -0.386065 | 0.399815 | 0.352055 | 0.300617 | 0.246479 | 0.398283 | 0.321111 | 0.283779 | -10 | -10 | -10 | -10 | -5 | 0 | 0 | -1.784297 | -1.758923 | -1.74539 | -1.741208 | -1.768272 | 0 | 0 |  | 1407.973 | 0 |  | 1414.2469 | 0 |  | 737.715 | 0 |  | 737.868 | 0 |  | 1403.325 | 0 |  | 1428.369 | 0 |  | 762.125 | 0 |  | 761.901 | 0 |  | 1400.683 | 0 |  | 1422.019 | 0 |  | 773.516 | 0 |  | 773.749 | 0 |  | 1536.573 | 0 |  | 1536.675 | 0 |  | 778.485 | 0 |  | 778.225 | 0 |  | 1450.594 | 0 |  | 1450.645 | 0 |  | 749.883 | 0 |  | 749.626 | 0 |  | 1494.714 | 0 |  | 1499.108 | 0 |  | 728.929 | 0.102 |  | 729.179 | 0.102 |  | 1447.521 | 0 |  | 1449.172 | 0 |  | 764.834 | 0.025 |  | 764.873 | 0.025 | 169.4061 | 154.1397 | 128.0767 | 114.2077 | 120.7489 | 158.9992 | 135.4045 | 0 | 0 | 0 | 0 | 0 | -28.4090872 | -6.9166994 | -24.14751534 | -20.3818 | -10.87701 | -23.27593 | -24.28415411 | 3.320416653 | -4.853743984 | 0 | 0 | 0 | 0 | 0 | 0 | 0 | 17.84297 | 17.58923 | 17.4539 | 17.41208 | 8.84136 | 0 | 0 | -24.63133 | -22.87779 | -19.57865 | -24.07837 | -23.00773 | -40.7702 | -19.15816 | 138.4703 | 128.4694 | 115.0749 | 84.26546 | 82.29838 | 93.14033 | 104.4759
264 | E20480 | 2017-05-04 05:03 | 50.0641 | 47.1388 | 1174 | 64 | 1.2318 | 696.5972 | 19147 | 30 | 239962 | 239921 | 139147 | 139154 | 139311 | 139287 | 221101 | 221119 | 220848 | 220855 | 215467 | 215392 | 216069 | 216051 | 294074 | 294058 | 1362.2 | 61802.625 | 6 | 238.3823 | 238.3823 | 238.3823 | 49.6542 | 49.6542 | 49.6542 | 49.6542 | 1175.1953 | 1097.84 | 1053.6666 | 866.9221 | 1042.0271 | 973.3035 | 953.2869 | 932.8984 | 912.0403 | 899.5185 | 887.4581 | 870.3868 | 16 | 17.6 | 32.4159 | 17.7815 | 10.8588 | 7.7148 | 5.7972 | 4.4305 | 3.3592 | 2.8531 | 2.8853 | 77.49 | 118.15 | 133.5 | 194.42 | 193.88 | 276.44 | 261.52 | 372.15 | 346.26 | 494.38 | 449.37 | 650.64 | 535.69 | 777.09 | 0 | 44.9 | 0 | 2.1 | 2.0342 | 2.0342 | -0.0627 | 2.0342 | 1106227 | 1 |  |  | 4.2864 | 8.0879 | 10.2393 | 12.6707 | 13.6579 | 18.06 | 4.8635 | 8.3892 | 10.6716 | 13.3081 | 14.0743 | 18.0662 | 24.9782 | 25.1576 | 25.044 | 25.0376 | 24.8776 | 24.992 |  | 18681 | 644 | 15 |  | CC174 | 282 | 1229 | 7 | 1 | 35 | 35.833336 | 2.1 | 2012.9785 | 1921.45 | 1628.45 | 1478.2428 | 1405.55 | 1390.7285 | 1248.8071 | 86.7429 | 90.955 | 97.8257 | 101.3729 | 63.2714 | 69.2021 | 37.7093 | 32.4159 | 17.7815 | 10.8588 | 7.7148 | 5.7972 | 4.4305 | 3.3592 | 2.8531 | 0 | 0 | 0 | 0 | 0 | 0.1016 | 0.0254 | 0 | 0 | 0 | 0 | 0 | 0 | 0 | 0.012394 | 0.013004 | 0.012688 | 0.016411 | 0.016913 | 0.007086 | 0.007214 | -0.001545 | -0.004889 | -0.011437 | -0.000964 | -0.001413 | -0.013953 | -0.00773 | 0.082857 | 0.078701 | 0.077048 | 0.073977 | 0.080057 | 0.106404 | 0.100439 | -0.270084 | -0.265743 | -0.263287 | -0.262349 | -0.266876 | -0.277529 | -0.27027 | -1.383856 | -1.351969 | -1.333864 | -1.32721 | -1.360896 | -1.438035 | -1.384865 | -0.426846 | -0.389023 | -0.373327 | -0.371235 | -0.412464 | -0.57739 | -0.504765 | -0.384906 | -0.352563 | -0.33468 | -0.327941 | -0.360886 | -0.438681 | -0.385665 | 0.398001 | 0.363886 | 0.291773 | 0.237419 | 0.383813 | 0.308987 | 0.274899 | -10 | -10 | -10 | -10 | -5 | -10 | 10 | -1.784098 | -1.758731 | -1.745184 | -1.740975 | -1.767959 | 0 | 0 |  | 1407.973 | 0 |  | 1414.2469 | 0 |  | 737.715 | 0 |  | 737.868 | 0 |  | 1403.325 | 0 |  | 1428.369 | 0 |  | 762.125 | 0 |  | 761.901 | 0 |  | 1400.683 | 0 |  | 1422.019 | 0 |  | 773.516 | 0 |  | 773.749 | 0 |  | 1536.573 | 0 |  | 1536.675 | 0 |  | 778.485 | 0 |  | 778.225 | 0 |  | 1450.594 | 0 |  | 1450.645 | 0 |  | 749.883 | 0 |  | 749.626 | 0 |  | 1494.714 | 0 |  | 1499.108 | 0 |  | 728.929 | 0.102 |  | 729.179 | 0.102 |  | 1447.521 | 0 |  | 1449.172 | 0 |  | 764.834 | 0.025 |  | 764.873 | 0.025 | 166.7894 | 151.22 | 125.4688156 | 109.356 | 112.5241 | 147.9791 | 125.4289 | 0 | 0 | 0 | 0 | 0 | -28.1969464 | -6.864858 | -15.01345 | -10.97123 | -1.668663864 | -20.50141287 | -21.093888 | 9.874986345 | 0.71459034 | 0 | 0 | 0 | 0 | 0 | 0 | 0 | 17.84098 | 17.58731 | 17.45184 | 17.40975 | 8.839795 | 0 | 0 | -37.02586 | -35.38359 | -36.52098 | -37.63317 | -26.09717 | -39.9566 | -19.03433 | 132.591 | 122.4525 | 104.731 | 68.63114 | 74.17285 | 89.70051474 | 100.2443
264 | E20481 | 2017-05-04 05:05 | 51.8715 | 48.3993 | 40 | 63 | 1.2318 | 698.1513 | 19184 | 30 | 239962 | 239921 | 139147 | 139154 | 139311 | 139287 | 221101 | 221119 | 220848 | 220855 | 215467 | 215392 | 216069 | 216051 | 294074 | 294058 | 1362.2 | 61822.3516 | 6 | 239.1221 | 239.1221 | 239.1221 | 50.394 | 50.394 | 50.394 | 50.394 | 1161.1328 | 1087.1584 | 1038.8334 | 849.6168 | 1017.3303 | 952.5621 | 934.3732 | 914.55 | 895.3719 | 882.9763 | 869.1579 | 854.2393 | 16 | 29 | 32.7256 | 18.0495 | 10.9211 | 7.8577 | 5.7061 | 4.3208 | 3.3874 | 2.8479 | 2.8876 | 77.15 | 120 | 132.66 | 198.4 | 192.31 | 285.5 | 258.63 | 386.18 | 341.32 | 518.7 | 442.19 | 676.18 | 530.62 | 792.92 | 0 | 45 | 0 | 0 | 23.6898 | 23.6898 | -19.9866 | 23.6898 | 1106227 | 2 |  |  | 4.1921 | 8.0264 | 10.2964 | 12.6336 | 13.7607 | 18.69 | 4.5747 | 8.6053 | 10.304 | 12.3227 | 14.7973 | 20.4133 | 24.9339 | 25.0747 | 25.0228 | 25.1302 | 24.9031 | 24.9058 |  | 18681 | 644 | 16 |  | CC174 | 282 | 1229 | 7 | 1 | 35 | 42.166664 | 0 | 2111.0857 | 2073.3215 | 1696.6929 | 1767.2357 | 1529.4429 | 1288.3785 | 1643.4857 | 87.0093 | 96.3814 | 106.0643 | 102.07 | 66.3136 | 72.8871 | 51.1971 | 32.7256 | 18.0495 | 10.9211 | 7.8577 | 5.7061 | 4.3208 | 3.3874 | 2.8479 | 0 | 0 | 0 | 0 | 0 | 0.1016 | 0.0254 | 0 | 0 | 0 | 0 | 0 | 0 | 0 | 0.016154 | 0.014861 | 0.013425 | 0.016261 | 0.016926 | 0.007619 | 0.007487 | -0.001545 | -0.00489 | -0.011439 | -0.000964 | -0.001414 | -0.015691 | -0.009069 | 0 | 0 | 0 | 0 | 0 | 0 | 0 | 0 | 0 | 0 | 0 | 0 | 0 | 0 | 0 | 0 | 0 | 0 | 0 | 0 | 0 | 0 | 0 | 0 | 0 | 0 | 0 | 0 | 0 | 0 | 0 | 0 | 0 | 0 | 0 | 0.397477 | 0.3633 | 0.291162 | 0.237281 | 0.385253 | 0.311864 | 0.275076 | -10 | -10 | -10 | -10 | -5 | -20 | 20 | -1.783944 | -1.75859 | -1.745091 | -1.740874 | -1.767686 | 0 | 0 |  | 1407.973 | 0 |  | 1414.2469 | 0 |  | 737.715 | 0 |  | 737.868 | 0 |  | 1403.325 | 0 |  | 1428.369 | 0 |  | 762.125 | 0 |  | 761.901 | 0 |  | 1400.683 | 0 |  | 1422.019 | 0 |  | 773.516 | 0 |  | 773.749 | 0 |  | 1536.573 | 0 |  | 1536.675 | 0 |  | 778.485 | 0 |  | 778.225 | 0 |  | 1450.594 | 0 |  | 1450.645 | 0 |  | 749.883 | 0 |  | 749.626 | 0 |  | 1494.714 | 0 |  | 1499.108 | 0 |  | 728.929 | 0.102 |  | 729.179 | 0.102 |  | 1447.521 | 0 |  | 1449.172 | 0 |  | 764.834 | 0.025 |  | 764.873 | 0.025 | 0 | 0 | 0 | 0 | 0 | 0 | 0 | 0 | 0 | 0 | 0 | 0 | 0 | 0 | 0 | 0 | 0 | 0 | 0 | 0 | 0 | 0 | 0 | 0 | 0 | 0 | 0 | 0 | 17.83944 | 17.5859 | 17.45091 | 17.40874 | 8.83843 | 0 | 0 | 0 | 0 | 0 | 0 | 0 | 0 | 0 | 17.83944 | 17.5859 | 17.45091 | 17.40874 | 8.83843 | 0 | 0
264 | E20482 | 2017-05-04 05:06 | 53.4525 | 49.625 | 40 | 64 | 1.2318 | 694.9238 | 19083 | 30 | 239962 | 239921 | 139147 | 139154 | 139311 | 139287 | 221101 | 221119 | 220848 | 220855 | 215467 | 215392 | 216069 | 216051 | 294074 | 294058 | 1362.2 | 61822.3516 | 6 | 239.8573 | 239.8573 | 239.8573 | 51.1292 | 51.1292 | 51.1292 | 51.1292 | 1177.5391 | 1103.8978 | 1055 | 862.2402 | 1035.2922 | 968.6014 | 949.5679 | 929.3821 | 909.2465 | 897.0179 | 883.5512 | 868.3456 | 16 | 24.8 | 32.5518 | 18.0727 | 10.926 | 7.832 | 5.7507 | 4.3226 | 3.371 | 2.8486 | 2.8954 | 78.12 | 117.52 | 133.11 | 193.26 | 192.32 | 276.48 | 258.28 | 372.76 | 341.6 | 504.76 | 442.8 | 660.02 | 532.67 | 774.48 | 0 | 44.9 | 0 | 10.1 | 8.9318 | 8.9318 | -0.1758 | 8.9318 | 1106227 | 1 |  |  | 4.3107 | 8.0157 | 10.2886 | 12.69 | 13.7936 | 18.5857 | 4.5365 | 8.7 | 10.2446 | 13.0311 | 14.6095 | 20.0662 | 24.9343 | 25.0728 | 24.9622 | 25.0269 | 24.9146 | 24.8193 |  | 18681 | 644 | 17 |  | CC174 | 282 | 1229 | 7 | 1 | 35 | 33.166664 | 10.1 | 2015.8785 | 1984.7428 | 1657.3 | 1639.8286 | 1496.9857 | 1281.8286 | 1516.8357 | 100.88 | 102.5757 | 104.7764 | 101.6014 | 74.8464 | 71.6857 | 42.9107 | 32.5518 | 18.0727 | 10.926 | 7.832 | 5.7507 | 4.3226 | 3.371 | 2.8486 | 0 | 0 | 0 | 0 | 0 | 0.1016 | 0.0254 | 0 | 0 | 0 | 0 | 0 | 0 | 0 | 0.01974 | 0.017309 | 0.015306 | 0.016561 | 0.017121 | 0.008696 | 0.008375 | -0.001545 | -0.004851 | -0.011218 | -0.000989 | -0.001416 | -0.019054 | -0.011149 | 0.082831 | 0.078669 | 0.077021 | 0.073923 | 0.080017 | 0.106424 | 0.100271 | -0.270425 | -0.266191 | -0.263699 | -0.263103 | -0.267402 | -0.277233 | -0.271068 | -1.383898 | -1.353228 | -1.335035 | -1.330725 | -1.362336 | -1.427806 | -1.382625 | -0.427298 | -0.389206 | -0.373619 | -0.370624 | -0.412382 | -0.579225 | -0.50278 | -0.384954 | -0.353207 | -0.335005 | -0.330646 | -0.362304 | -0.436163 | -0.391155 | 0.397662 | 0.364732 | 0.292859 | 0.239045 | 0.387539 | 0.313119 | 0.2757 | -10 | -5 | 0 | 0 | -5 | -30 | 30 | -1.783836 | -1.758681 | -1.745283 | -1.741061 | -1.767772 | 0 | 0 |  | 1407.973 | 0 |  | 1414.2469 | 0 |  | 737.715 | 0 |  | 737.868 | 0 |  | 1403.325 | 0 |  | 1428.369 | 0 |  | 762.125 | 0 |  | 761.901 | 0 |  | 1400.683 | 0 |  | 1422.019 | 0 |  | 773.516 | 0 |  | 773.749 | 0 |  | 1536.573 | 0 |  | 1536.675 | 0 |  | 778.485 | 0 |  | 778.225 | 0 |  | 1450.594 | 0 |  | 1450.645 | 0 |  | 749.883 | 0 |  | 749.626 | 0 |  | 1494.714 | 0 |  | 1499.108 | 0 |  | 728.929 | 0.102 |  | 729.179 | 0.102 |  | 1447.521 | 0 |  | 1449.172 | 0 |  | 764.834 | 0.025 |  | 764.873 | 0.025 | 166.9772 | 156.1377 | 127.6469033 | 121.221 | 119.7843 | 136.4173 | 152.0946 | 0 | 0 | 0 | 0 | 0 | -28.1668728 | -6.8851272 | -25.18002411 | -16.85851 | -5.45762308 | -20.7220497 | -21.39548688 | 14.78921 | 3.83540175 | 0 | 0 | 0 | 0 | 0 | 0 | 0 | 17.83836 | 8.793405 | 0 | 0 | 8.83886 | 0 | 0 | -43.10582224 | -39.92308 | -39.14645 | -37.65592 | -30.86531 | -41.52215 | -21.57464 | 116.5297 | 108.1495 | 83.04283 | 62.84308 | 76.36237 | 81.51752 | 127.4703
264 | E20483 | 2017-05-04 05:08 | 54.4773 | 50.5431 | 65 | 64 | 1.2318 | 696.1751 | 19161 | 30 | 239962 | 239921 | 139147 | 139154 | 139311 | 139287 | 221101 | 221119 | 220848 | 220855 | 215467 | 215392 | 216069 | 216051 | 294074 | 294058 | 1362.2 | 61842.0781 | 6 | 240.5949 | 240.5949 | 240.5949 | 51.8667 | 51.8667 | 51.8667 | 51.8667 | 1169.3359 | 1095.9375 | 1043.5 | 863.5721 | 1040.9595 | 973.6755 | 953.7294 | 932.5693 | 911.028 | 897.6141 | 884.4025 | 866.4028 | 16 | 17.6 | 32.6894 | 17.9963 | 10.7898 | 7.7531 | 5.7227 | 4.3616 | 3.3394 | 2.8556 | 2.8891 | 78.85 | 119.35 | 134.14 | 197.89 | 194.42 | 279.8 | 260.77 | 377.36 | 346.41 | 504.06 | 450.91 | 658.95 | 535.84 | 778.51 | 0 | 44.8 | 0 | 1.57 | 1.7006 | 2.0519 | -0.2413 | 1.7006 | 1106227 | 2 |  |  | 4.3529 | 8.355 | 10.34 | 12.605 | 13.6936 | 19.6414 | 4.8068 | 8.7274 | 10.811 | 13.1521 | 14.3712 | 21.7 | 24.816 | 25.0208 | 25.0146 | 25.0416 | 24.8915 | 24.767 |  | 18681 | 644 | 18 |  | CC174 | 282 | 1229 | 7 | 1 | 35 | 35.5 | 1.57 | 2020.1357 | 1966.2 | 1618.7715 | 1594.0643 | 1430.8143 | 1370.6786 | 1255.3572 | 94.7279 | 93.8071 | 86.2029 | 97.3307 | 67.5586 | 54.0164 | 57.4036 | 32.6894 | 17.9963 | 10.7898 | 7.7531 | 5.7227 | 4.3616 | 3.3394 | 2.8556 | 0 | 0 | 0 | 0 | 0 | 0.1016 | 0.0254 | 0 | 0 | 0 | 0 | 0 | 0 | 0 | 0.022642 | 0.019278 | 0.017648 | 0.016894 | 0.017451 | 0.010239 | 0.009713 | -0.001545 | -0.004851 | -0.011218 | -0.000989 | -0.001418 | -0.025087 | -0.015018 | 0.082835 | 0.078675 | 0.077025 | 0.073943 | 0.080033 | 0.106381 | 0.100425 | -0.270364 | -0.266103 | -0.263638 | -0.262835 | -0.267196 | -0.277196 | -0.269896 | -1.384068 | -1.353196 | -1.335188 | -1.329399 | -1.361456 | -1.423827 | -1.370703 | -0.42711 | -0.38911 | -0.373459 | -0.370994 | -0.41261 | -0.577968 | -0.505416 | -0.385132 | -0.353174 | -0.335151 | -0.329392 | -0.361403 | -0.438473 | -0.385178 | 0.397008 | 0.362058 | 0.291306 | 0.237807 | 0.383981 | 0.308467 | 0.2752 | -10 | -5 | 0 | 0 | -5 | -40 | 40 | -1.783992 | -1.758823 | -1.745371 | -1.741156 | -1.767924 | 0 | 0 |  | 1407.973 | 0 |  | 1414.2469 | 0 |  | 737.715 | 0 |  | 737.868 | 0 |  | 1403.325 | 0 |  | 1428.369 | 0 |  | 762.125 | 0 |  | 761.901 | 0 |  | 1400.683 | 0 |  | 1422.019 | 0 |  | 773.516 | 0 |  | 773.749 | 0 |  | 1536.573 | 0 |  | 1536.675 | 0 |  | 778.485 | 0 |  | 778.225 | 0 |  | 1450.594 | 0 |  | 1450.645 | 0 |  | 749.883 | 0 |  | 749.626 | 0 |  | 1494.714 | 0 |  | 1499.108 | 0 |  | 728.929 | 0.102 |  | 729.179 | 0.102 |  | 1447.521 | 0 |  | 1449.172 | 0 |  | 764.834 | 0.025 |  | 764.873 | 0.025 | 167.3379 | 154.690785 | 124.6859 | 117.8699 | 114.5124 | 145.8142 | 126.0692 | 0 | 0 | 0 | 0 | 0 | -28.1631136 | -6.8553584 | -29.19968 | -19.52256 | -8.58525884 | -21.14409 | -21.82822 | 21.14098 | 7.271579415 | 0 | 0 | 0 | 0 | 0 | 0 | 0 | 17.83992 | 8.794115 | 0 | 0 | 8.83962 | 0 | 0 | -40.45923 | -36.50128 | -32.19325 | -36.10911 | -27.87535 | -31.21975 | -29.0127 | 115.5189 | 107.4611 | 83.90737 | 60.6167 | 73.6484 | 107.5723 | 97.47277
264 | E20484 | 2017-05-04 05:11 | 55.4623 | 51.4592 | 60 | 65 | 1.2318 | 697.446 | 19123 | 30 | 239962 | 239921 | 139147 | 139154 | 139311 | 139287 | 221101 | 221119 | 220848 | 220855 | 215467 | 215392 | 216069 | 216051 | 294074 | 294058 | 1362.2 | 61861.8047 | 6 | 241.3356 | 241.3356 | 241.3356 | 52.6074 | 52.6074 | 52.6074 | 52.6074 | 1175.1953 | 1100.8379 | 1048 | 863.2393 | 1046.8335 | 977.1583 | 955.6784 | 933.1187 | 910.3377 | 896.4605 | 882.8721 | 865.1871 | 16.2 | 17.4 | 32.3402 | 17.96 | 10.812 | 7.7239 | 5.7326 | 4.3823 | 3.3525 | 2.8455 | 2.8717 | 76.8 | 117.96 | 131.56 | 195.04 | 190.59 | 277.75 | 254.84 | 374 | 338.59 | 494.42 | 438.11 | 646.76 | 524.71 | 771.86 | 49.2 | 44.8 | 40.7377 | 1.86 | 1.7806 | 2.0374 | -0.1245 | 1.7806 | 1106227 | 1 |  |  | 4.235 | 8.0393 | 10.3514 | 12.6514 | 13.6286 | 18.2257 | 4.528 | 8.6373 | 10.5307 | 13.1547 | 13.7853 | 18.8053 | 24.89 | 24.9971 | 24.9519 | 25.0539 | 24.9188 | 24.8944 |  | 18681 | 645 | 1 |  | CC174 | 282 | 1229 | 7 | 1 | 35 | 34.166664 | 1.86 | 2008.6285 | 1939.4857 | 1624.3643 | 1554.1643 | 1422.4 | 1403.4785 | 1333.2572 | 90.0914 | 86.9829 | 80.29 | 82.4836 | 68.0686 | 56.8007 | 55.8614 | 32.3402 | 17.96 | 10.812 | 7.7239 | 5.7326 | 4.3823 | 3.3525 | 2.8455 | 0 | 0 | 0 | 0 | 0 | 0.1016 | 0.0254 | 0 | 0 | 0 | 0 | 0 | 0 | 0 | 0.025103 | 0.020788 | 0.019541 | 0.017178 | 0.017763 | 0.010541 | 0.009875 | -0.001546 | -0.004852 | -0.011219 | -0.000989 | -0.001419 | -0.019011 | -0.011104 | 0.082823 | 0.078664 | 0.077014 | 0.073928 | 0.080021 | 0.106351 | 0.100358 | -0.27053 | -0.266264 | -0.263793 | -0.263051 | -0.267374 | -0.277725 | -0.270641 | -1.383624 | -1.352737 | -1.33471 | -1.329357 | -1.361143 | -1.430702 | -1.37896 | -0.42761 | -0.389575 | -0.373912 | -0.371288 | -0.413058 | -0.578314 | -0.504943 | -0.384666 | -0.352723 | -0.334696 | -0.329356 | -0.361044 | -0.438664 | -0.386972 | 0.396886 | 0.360971 | 0.290408 | 0.237288 | 0.3837 | 0.309299 | 0.273812 | -10 | -5 | 0 | 0 | -5 | -30 | 30 | -1.783865 | -1.758706 | -1.745286 | -1.741062 | -1.767841 | 0 | 0 |  | 1407.973 | 0 |  | 1414.2469 | 0 |  | 737.715 | 0 |  | 737.868 | 0 |  | 1403.325 | 0 |  | 1428.369 | 0 |  | 762.125 | 0 |  | 761.901 | 0 |  | 1400.683 | 0 |  | 1422.019 | 0 |  | 773.516 | 0 |  | 773.749 | 0 |  | 1536.573 | 0 |  | 1536.675 | 0 |  | 778.485 | 0 |  | 778.225 | 0 |  | 1450.594 | 0 |  | 1450.645 | 0 |  | 749.883 | 0 |  | 749.626 | 0 |  | 1494.714 | 0 |  | 1499.108 | 0 |  | 728.929 | 0.102 |  | 729.179 | 0.102 |  | 1447.521 | 0 |  | 1449.172 | 0 |  | 764.834 | 0.025 |  | 764.873 | 0.025 | 166.3606 | 152.5677 | 125.0988 | 114.8963 | 113.8218704 | 149.2613 | 133.803 | 0 | 0 | 0 | 0 | 0 | -28.21686 | -6.8742814 | -32.59403 | -21.55722 | -11.10745662 | -21.52096 | -22.24652 | 12.11804594 | 1.69474184 | 0 | 0 | 0 | 0 | 0 | 0 | 0 | 17.83865 | 8.79353 | 0 | 0 | 8.839205 | 0 | 0 | -38.52398 | -33.88636 | -30.02139448 | -30.62517 | -28.11628 | -32.84864 | -28.20682 | 113.0813 | 105.9177 | 83.96994 | 62.75013 | 72.29827 | 100.3139 | 100.4167
264 | E20485 | 2017-05-04 05:13 | 56.2159 | 52.2661 | 63 | 64 | 1.2318 | 699.068 | 19164 | 30 | 239962 | 239921 | 139147 | 139154 | 139311 | 139287 | 221101 | 221119 | 220848 | 220855 | 215467 | 215392 | 216069 | 216051 | 294074 | 294058 | 1362.2 | 61881.5313 | 6 | 242.078 | 242.078 | 242.078 | 53.3498 | 53.3498 | 53.3498 | 53.3498 | 1174.0234 | 1096.0776 | 1041.6666 | 866.2675 | 1040.8705 | 972.8767 | 952.6474 | 931.1487 | 909.2454 | 895.3788 | 881.4449 | 863.7389 | 16 | 17.4 | 32.3293 | 18.1867 | 10.8895 | 7.7808 | 5.7772 | 4.3983 | 3.3672 | 2.8446 | 2.8721 | 78.54 | 117.57 | 134.98 | 195.05 | 193.78 | 278.28 | 260.22 | 375.01 | 346.88 | 497.84 | 449.26 | 652.39 | 540.7 | 782.55 | 49.5 | 44.9 | 40.9508 | 2.17 | 2.3165 | 2.3238 | -0.4567 | 2.3165 | 1106227 | 2 |  |  | 4.1986 | 8.1879 | 10.3557 | 12.5414 | 13.73 | 18.0957 | 4.4108 | 8.6027 | 10.6581 | 13.2041 | 14.5838 | 18.8703 | 24.8898 | 25.0384 | 24.9258 | 25.0883 | 24.886 | 24.9408 |  | 18681 | 645 | 2 |  | CC174 | 282 | 1229 | 7 | 1 | 35 | 36.333336 | 2.17 | 2014.9928 | 1934.0857 | 1631.6857 | 1551.4 | 1425.1357 | 1380.7928 | 1367.4357 | 78.0757 | 70.8543 | 56.5364 | 59.5386 | 59.3771 | 53.1164 | 52.685 | 32.3293 | 18.1867 | 10.8895 | 7.7808 | 5.7772 | 4.3983 | 3.3672 | 2.8446 | 0 | 0 | 0 | 0 | 0 | 0.1016 | 0.0254 | 0 | 0 | 0 | 0 | 0 | 0 | 0 | 0.027356 | 0.022169 | 0.020984 | 0.01746 | 0.018067 | 0.010907 | 0.010078 | -0.001546 | -0.004852 | -0.011219 | -0.000989 | -0.001421 | -0.015611 | -0.008995 | 0.082825 | 0.078664 | 0.077014 | 0.073931 | 0.080021 | 0.106363 | 0.10034 | -0.270501 | -0.266252 | -0.263787 | -0.263012 | -0.267355 | -0.277803 | -0.270902 | -1.384012 | -1.353243 | -1.335248 | -1.329661 | -1.361601 | -1.434971 | -1.384653 | -0.427334 | -0.389276 | -0.373615 | -0.371077 | -0.412766 | -0.578195 | -0.504284 | -0.385075 | -0.353222 | -0.335211 | -0.329643 | -0.36151 | -0.438577 | -0.388088 | 0.397787 | 0.363606 | 0.292907 | 0.23899 | 0.385241 | 0.310476 | 0.273842 | -10 | -5 | 0 | 0 | -5 | -20 | 20 | -1.78395 | -1.758784 | -1.745337 | -1.741118 | -1.767947 | 0 | 0 |  | 1407.973 | 0 |  | 1414.2469 | 0 |  | 737.715 | 0 |  | 737.868 | 0 |  | 1403.325 | 0 |  | 1428.369 | 0 |  | 762.125 | 0 |  | 761.901 | 0 |  | 1400.683 | 0 |  | 1422.019 | 0 |  | 773.516 | 0 |  | 773.749 | 0 |  | 1536.573 | 0 |  | 1536.675 | 0 |  | 778.485 | 0 |  | 778.225 | 0 |  | 1450.594 | 0 |  | 1450.645 | 0 |  | 749.883 | 0 |  | 749.626 | 0 |  | 1494.714 | 0 |  | 1499.108 | 0 |  | 728.929 | 0.102 |  | 729.179 | 0.102 |  | 1447.521 | 0 |  | 1449.172 | 0 |  | 764.834 | 0.025 |  | 764.873 | 0.025 | 166.8918 | 152.1429 | 125.6626 | 114.6965534 | 114.0408 | 146.8653 | 137.2085 | 0 | 0 | 0 | 0 | 0 | -28.2247848 | -6.8809108 | -35.72134972 | -23.43411 | -13.03869672 | -21.90085 | -22.66521 | 6.750103584 | -1.499579199 | 0 | 0 | 0 | 0 | 0 | 0 | 0 | 17.8395 | 8.79392 | 0 | 0 | 8.839735 | 0 | 0 | -33.3644 | -27.58188 | -21.12285 | -22.09341 | -24.50885 | -30.71164 | -26.56820254 | 115.6455 | 109.9208 | 91.5011 | 70.7023 | 75.70646 | 94.67895 | 102.2598
264 | E20486 | 2017-05-04 05:15 | 56.8624 | 53.0018 | 68 | 65 | 1.2318 | 699.4514 | 19178 | 30 | 239962 | 239921 | 139147 | 139154 | 139311 | 139287 | 221101 | 221119 | 220848 | 220855 | 215467 | 215392 | 216069 | 216051 | 294074 | 294058 | 1362.2 | 61901.2578 | 6 | 242.8209 | 242.8209 | 242.8209 | 54.0927 | 54.0927 | 54.0927 | 54.0927 | 1174.0234 | 1096.7917 | 1043 | 863.7446 | 1042.7905 | 973.8041 | 953.4004 | 931.8513 | 909.8213 | 896.1241 | 882.3817 | 864.5408 | 16 | 17.6 | 32.3993 | 18.176 | 10.8099 | 7.76 | 5.7375 | 4.3696 | 3.3532 | 2.8454 | 2.872 | 76.71 | 117.6 | 132.03 | 196.04 | 191.04 | 278.01 | 255.91 | 375.21 | 341.29 | 501.01 | 442.38 | 653.07 | 530.69 | 776.98 | 49.8 | 44.9 | 40.7743 | 0.89 | 1.3019 | 2.3929 | -0.4708 | 1.3019 | 1106227 | 1 |  |  | 4.22 | 8.355 | 10.4421 | 12.64 | 13.9086 | 19.0307 | 4.4147 | 8.6893 | 10.5027 | 13.1013 | 14.2027 | 21.176 | 24.8676 | 25.0305 | 25.0175 | 25.1134 | 24.7566 | 24.8187 |  | 18681 | 645 | 3 |  | CC174 | 282 | 1229 | 7 | 1 | 35 | 35 | 0.89 | 2008.6643 | 1952.9642 | 1619.2357 | 1571.7214 | 1425.4714 | 1360.7214 | 1318.6929 | 78.9471 | 71.6286 | 53.1343 | 60.0886 | 57.9757 | 51.8007 | 55.065 | 32.3993 | 18.176 | 10.8099 | 7.76 | 5.7375 | 4.3696 | 3.3532 | 2.8454 | 0 | 0 | 0 | 0 | 0 | 0.1016 | 0.0254 | 0 | 0 | 0 | 0 | 0 | 0 | 0 | 0.029343 | 0.023429 | 0.021011 | 0.017724 | 0.018352 | 0.01129 | 0.010413 | -0.001546 | -0.004853 | -0.011219 | -0.000989 | -0.001422 | -0.013869 | -0.007633 | 0.082823 | 0.078661 | 0.077011 | 0.073928 | 0.080016 | 0.106363 | 0.100369 | -0.270532 | -0.26631 | -0.263836 | -0.263055 | -0.267422 | -0.277957 | -0.270875 | -1.383616 | -1.353079 | -1.335 | -1.329365 | -1.36135 | -1.437531 | -1.385719 | -0.427617 | -0.389465 | -0.37381 | -0.371288 | -0.412911 | -0.57856 | -0.505161 | -0.384658 | -0.353019 | -0.334974 | -0.329364 | -0.361439 | -0.438152 | -0.386519 | 0.397874 | 0.362649 | 0.292244 | 0.238666 | 0.384293 | 0.309711 | 0.27384 | -10 | -5 | 0 | 0 | -5 | -10 | 10 | -1.784132 | -1.758951 | -1.745443 | -1.741231 | -1.768084 | 0 | 0 |  | 1407.973 | 0 |  | 1414.2469 | 0 |  | 737.715 | 0 |  | 737.868 | 0 |  | 1403.325 | 0 |  | 1428.369 | 0 |  | 762.125 | 0 |  | 761.901 | 0 |  | 1400.683 | 0 |  | 1422.019 | 0 |  | 773.516 | 0 |  | 773.749 | 0 |  | 1536.573 | 0 |  | 1536.675 | 0 |  | 778.485 | 0 |  | 778.225 | 0 |  | 1450.594 | 0 |  | 1450.645 | 0 |  | 749.883 | 0 |  | 749.626 | 0 |  | 1494.714 | 0 |  | 1499.108 | 0 |  | 728.929 | 0.102 |  | 729.179 | 0.102 |  | 1447.521 | 0 |  | 1449.172 | 0 |  | 764.834 | 0.025 |  | 764.873 | 0.025 | 166.3636 | 153.6221 | 124.699 | 116.1942 | 114.0605 | 144.7304 | 132.3559 | 0 | 0 | 0 | 0 | 0 | -28.2404312 | -6.880225 | -38.46037 | -25.1348 | -13.07232 | -22.24692 | -23.0476555 | 3.707392449 | -3.85229882 | 0 | 0 | 0 | 0 | 0 | 0 | 0 | 17.84132 | 8.794755 | 0 | 0 | 8.84042 | 0 | 0 | -33.75912 | -27.89683 | -19.86213 | -22.31018 | -23.9388 | -29.96981 | -27.81669 | 111.9854 | 109.3852 | 91.76451 | 71.63712 | 75.91448 | 90.22756 | 93.80667
264 | E20487 | 2017-05-04 05:17 | 57.1537 | 53.67 | 69 | 64 | 1.1786 | 750.2594 | 21613 | 30 | 239962 | 239921 | 139147 | 139154 | 139311 | 139287 | 221101 | 221119 | 220848 | 220855 | 215467 | 215392 | 216069 | 216051 | 294074 | 294058 | 1362.2 | 61923.4023 | 6 | 243.5861 | 243.5861 | 243.5861 | 54.8579 | 54.8579 | 54.8579 | 54.8579 | 1169.3359 | 1103.265 | 1057.1666 | 893.355 | 1052.7168 | 988.6319 | 972.0366 | 954.7186 | 937.8863 | 925.23 | 913.8043 | 901.9277 | 15.8 | 17.6 | 32.4895 | 19.2803 | 11.8466 | 8.4598 | 6.0424 | 4.6149 | 3.6171 | 2.9965 | 3.0267 | 87.47 | 119.41 | 144.74 | 195.43 | 209.98 | 284.44 | 289.16 | 393.48 | 386.78 | 517.3 | 496.43 | 666.72 | 598.31 | 802.84 | 48.8 | 44.7 | 40.8681 | 2.19 | 2.0652 | 2.7461 | 1.0482 | 2.0652 | 1106605 | 2 |  |  | 4.3771 | 8.1493 | 9.9879 | 12.155 | 14.1043 | 20.4586 | 4.6635 | 8.3937 | 10.4746 | 14.754 | 17.0778 | 21.646 | 24.9871 | 25.0822 | 24.9921 | 18.1513 | 17.9236 | 19.211 |  | 18681 | 645 | 4 |  | CC650D | 297 | 1229 | 7 | 3 | 40 | 43.166664 | 2.19 | 1911.1357 | 1886.0571 | 1595.2072 | 1618.05 | 1318.3715 | 1378.9642 | 1522.3572 | 76.6736 | 72.73 | 62.5071 | 64.7671 | 67.5307 | 59.2364 | 54.66 | 32.4895 | 19.2803 | 11.8466 | 8.4598 | 6.0424 | 4.6149 | 3.6171 | 2.9965 | 0 | 0 | 0 | 0 | 0 | 0.1016 | 0.0254 | 0 | 0 | 0 | 0 | 0 | 0 | 0 | 0.03098 | 0.024561 | 0.021422 | 0.017959 | 0.018622 | 0.01192 | 0.010961 | -0.001546 | -0.004853 | -0.01122 | -0.000989 | -0.001424 | -0.013023 | -0.007103 | 0.082852 | 0.078687 | 0.077035 | 0.073937 | 0.080071 | 0.106401 | 0.100287 | -0.270177 | -0.265969 | -0.263517 | -0.262916 | -0.266749 | -0.277695 | -0.271297 | -1.382576 | -1.352098 | -1.334192 | -1.329839 | -1.35805 | -1.437915 | -1.390811 | -0.427746 | -0.389551 | -0.373843 | -0.37086 | -0.413943 | -0.578462 | -0.502846 | -0.383561 | -0.352088 | -0.334195 | -0.329811 | -0.357985 | -0.437501 | -0.390771 | 0.402433 | 0.357168 | 0.307713 | 0.246871 | 0.399698 | 0.326119 | 0.286073 | -10 | -5 | 0 | 0 | -5 | 0 | 0 | -1.783469 | -1.758029 | -1.744836 | -1.740708 | -1.765971 | 0 | 0 |  | 1407.973 | 0 |  | 1414.2469 | 0 |  | 737.715 | 0 |  | 737.868 | 0 |  | 1403.325 | 0 |  | 1428.369 | 0 |  | 762.125 | 0 |  | 761.901 | 0 |  | 1400.683 | 0 |  | 1422.019 | 0 |  | 773.516 | 0 |  | 773.749 | 0 |  | 1536.573 | 0 |  | 1536.675 | 0 |  | 778.485 | 0 |  | 778.225 | 0 |  | 1450.594 | 0 |  | 1450.645 | 0 |  | 749.883 | 0 |  | 749.626 | 0 |  | 1494.714 | 0 |  | 1499.108 | 0 |  | 728.929 | 0.102 |  | 729.179 | 0.102 |  | 1447.521 | 0 |  | 1449.172 | 0 |  | 764.834 | 0.025 |  | 764.873 | 0.025 | 158.3414 | 148.4082 | 122.8868 | 119.6338 | 105.5633 | 146.7232 | 152.6726 | 0 | 0 | 0 | 0 | 0 | -28.213812 | -6.8909438 | -40.69474 | -26.64715 | -13.61143 | -22.56736783 | -23.3557439 | 1.586020245 | -5.365748838 | 0 | 0 | 0 | 0 | 0 | 0 | 0 | 17.83469 | 8.790145 | 0 | 0 | 8.829855 | 0 | 0 | -32.79683 | -28.33204423 | -23.36784 | -24.01953 | -27.95386 | -34.26601 | -27.48556236 | 102.6845 | 102.2191 | 85.90752 | 73.04687 | 63.08357 | 85.82937 | 112.9304
264 | E20488 | 2017-05-04 05:19 | 57.4474 | 54.1729 | 60 | 58 | 1.1619 | 755.6903 | 19225 | 30 | 239962 | 239921 | 139147 | 139154 | 139311 | 139287 | 221101 | 221119 | 220848 | 220855 | 215467 | 215392 | 216069 | 216051 | 294074 | 294058 | 1362.2 | 61943.125 | 6 | 244.3708 | 244.3708 | 244.3708 | 55.6426 | 55.6426 | 55.6426 | 55.6426 | 1175.1953 | 1094.7183 | 1050.5 | 869.5561 | 1036.998 | 968.0137 | 951.438 | 932.8719 | 913.9958 | 901.2083 | 887.77 | 871.8076 | 15.8 | 17.4 | 30.7744 | 17.8087 | 10.6687 | 7.5237 | 5.4908 | 4.133 | 3.1597 | 2.6474 | 2.6641 | 91.6 | 132.12 | 156.68 | 218.83 | 229.02 | 317.6 | 313.28 | 435.17 | 421.78 | 583.78 | 543.9 | 767.2 | 659.92 | 922.98 | 50.5 | 45 | 35.2087 | 2.445455 | 7.7572 | 16.6877 | 63.5486 | 7.7572 | 1106425 | 1 |  |  | 4.0529 | 7.7271 | 9.595 | 11.3914 | 13.1293 | 16.6729 | 4.7279 | 7.9311 | 10.2967 | 12.5885 | 14.8557 | 18.2295 | 25.0041 | 25.0604 | 24.9345 | 25.2281 | 24.9389 | 24.8826 |  | 18681 | 645 | 5 |  | CC100 | 262 | 1229 | 6 | 1 | 35 | 32 | 2.445455 | 1848.6571 | 1841.2285 | 1548.0428 | 1471.6571 | 1279.8785 | 1214.8357 | 1223.9071 | 64.8893 | 55.7286 | 53.7007 | 52.5364 | 52.2286 | 52.0264 | 54.3257 | 30.7744 | 17.8087 | 10.6687 | 7.5237 | 5.4908 | 4.133 | 3.1597 | 2.6474 | 0 | 0 | 0 | 0 | 0 | 0.1016 | 0.0254 | 0 | 0 | 0 | 0 | 0 | 0 | 0 | 0.032604 | 0.025577 | 0.023477 | 0.018492 | 0.018877 | 0.012372 | 0.011326 | -0.001546 | -0.004893 | -0.011442 | -0.000966 | -0.001425 | -0.013223 | -0.00719 | 0.08292 | 0.078746 | 0.077095 | 0.074005 | 0.080117 | 0.106541 | 0.100492 | -0.269283 | -0.265127 | -0.262641 | -0.261932 | -0.266098 | -0.276515 | -0.26972 | -1.382213 | -1.351599 | -1.33324 | -1.328218 | -1.359371 | -1.434995 | -1.384941 | -0.426707 | -0.388428 | -0.372845 | -0.37017 | -0.412276 | -0.577857 | -0.503694 | -0.383167 | -0.352189 | -0.33407 | -0.32889 | -0.359314 | -0.435398 | -0.385904 | 0.396299 | 0.35744 | 0.284712 | 0.228487 | 0.364563 | 0.295169 | 0.257096 | -10 | -10 | -10 | -10 | -5 | 10 | -10 | -1.783408 | -1.758101 | -1.744606 | -1.740318 | -1.766671 | 0 | 0 |  | 1407.973 | 0 |  | 1414.2469 | 0 |  | 737.715 | 0 |  | 737.868 | 0 |  | 1403.325 | 0 |  | 1428.369 | 0 |  | 762.125 | 0 |  | 761.901 | 0 |  | 1400.683 | 0 |  | 1422.019 | 0 |  | 773.516 | 0 |  | 773.749 | 0 |  | 1536.573 | 0 |  | 1536.675 | 0 |  | 778.485 | 0 |  | 778.225 | 0 |  | 1450.594 | 0 |  | 1450.645 | 0 |  | 749.883 | 0 |  | 749.626 | 0 |  | 1494.714 | 0 |  | 1499.108 | 0 |  | 728.929 | 0.102 |  | 729.179 | 0.102 |  | 1447.521 | 0 |  | 1449.172 | 0 |  | 764.834 | 0.025 |  | 764.873 | 0.025 | 153.2906 | 144.9894 | 119.3464 | 108.91 | 102.54 | 129.4298 | 122.9929 | 0 | 0 | 0 | 0 | 0 | -28.093924 | -6.850888 | -42.92877 | -27.95647 | -16.0455434 | -23.27835 | -23.72374 | 1.221180745 | -5.728115976 | 0 | 0 | 0 | 0 | 0 | 0 | 0 | 17.83408 | 17.58101 | 17.44606 | 17.40318 | 8.833355 | 0 | 0 | -27.68872 | -21.64655 | -20.02204 | -19.4474 | -21.5326 | -30.06382 | -27.36353 | 100.5072 | 112.9674 | 100.7248 | 83.58742 | 66.11704 | 72.49325 | 83.05034
264 | E20489 | 2017-05-04 05:21 | 57.6748 | 54.5974 | 67 | 58 | 1.1619 | 769.3763 | 19200 | 30 | 239962 | 239921 | 139147 | 139154 | 139311 | 139287 | 221101 | 221119 | 220848 | 220855 | 215467 | 215392 | 216069 | 216051 | 294074 | 294058 | 1362.2 | 61962.8477 | 6 | 245.1783 | 245.1783 | 245.1783 | 56.4501 | 56.4501 | 56.4501 | 56.4501 | 1183.3984 | 1098.3816 | 1050.1666 | 868.375 | 1043.4937 | 973.4594 | 956.2331 | 936.6316 | 916.7567 | 903.3273 | 889.9219 | 873.2246 | 15.8 | 17.4 | 30.812 | 17.4613 | 10.3934 | 7.3793 | 5.3827 | 4.0661 | 3.092 | 2.5979 | 2.614 | 91.71 | 132.68 | 157.33 | 221.11 | 230.05 | 319.8 | 312.82 | 437.14 | 421.06 | 585.73 | 545.91 | 773.08 | 659.88 | 927.9 | 49.9 | 44.7 | 34.8214 | 1.190909 | 1.2881 | 1.5133 | 1.14 | 1.2881 | 1107342 | 2 |  |  | 3.9507 | 7.615 | 9.4864 | 11.3079 | 12.6093 | 16.5571 | 4.4476 | 7.919 | 10.5587 | 11.4984 | 13.9032 | 17.8603 | 24.9898 | 25.0309 | 24.8785 | 24.9343 | 24.8646 | 24.8593 |  | 18681 | 645 | 6 |  | CC100 | 257 | 1229 | 6 | 1 | 35 | 35.333336 | 1.190909 | 1868.9 | 1842.1857 | 1521.6215 | 1475.0072 | 1269.4572 | 1242.9357 | 1195.9785 | 55.6679 | 53.0457 | 49.8721 | 55.4271 | 49.19 | 51.5686 | 49.2879 | 30.812 | 17.4613 | 10.3934 | 7.3793 | 5.3827 | 4.0661 | 3.092 | 2.5979 | 0 | 0 | 0 | 0 | 0 | 0.1016 | 0.0254 | 0 | 0 | 0 | 0 | 0 | 0 | 0 | 0.033757 | 0.02651 | 0.02316 | 0.01865 | 0.01892 | 0.012693 | 0.011675 | -0.001543 | -0.004825 | -0.011279 | -0.000948 | -0.001347 | -0.014654 | -0.008097 | 0.082919 | 0.078748 | 0.077101 | 0.074011 | 0.080125 | 0.106534 | 0.100519 | -0.269234 | -0.265048 | -0.262519 | -0.261807 | -0.265964 | -0.276418 | -0.269431 | -1.381409 | -1.350646 | -1.331931 | -1.326941 | -1.358194 | -1.432486 | -1.381132 | -0.426539 | -0.38837 | -0.372891 | -0.370236 | -0.412402 | -0.577552 | -0.504088 | -0.383463 | -0.352211 | -0.333817 | -0.328587 | -0.358844 | -0.435872 | -0.384954 | 0.39429 | 0.351315 | 0.280091 | 0.225523 | 0.359632 | 0.289278 | 0.253018 | -15 | -15 | -15 | -15 | -10 | 20 | -20 | -1.782721 | -1.75746 | -1.74401 | -1.739691 | -1.766071 | 0 | 0 |  | 1407.973 | 0 |  | 1414.2469 | 0 |  | 737.715 | 0 |  | 737.868 | 0 |  | 1403.325 | 0 |  | 1428.369 | 0 |  | 762.125 | 0 |  | 761.901 | 0 |  | 1400.683 | 0 |  | 1422.019 | 0 |  | 773.516 | 0 |  | 773.749 | 0 |  | 1536.573 | 0 |  | 1536.675 | 0 |  | 778.485 | 0 |  | 778.225 | 0 |  | 1450.594 | 0 |  | 1450.645 | 0 |  | 749.883 | 0 |  | 749.626 | 0 |  | 1494.714 | 0 |  | 1499.108 | 0 |  | 728.929 | 0.102 |  | 729.179 | 0.102 |  | 1447.521 | 0 |  | 1449.172 | 0 |  | 764.834 | 0.025 |  | 764.873 | 0.025 | 154.9673191 | 145.0684 | 117.3185 | 109.1668 | 101.7153 | 132.4149 | 120.2186 | 0 | 0 | 0 | 0 | 0 | -28.0840688 | -6.8435474 | -44.50071 | -29.28875851 | -15.82467 | -23.48951 | -23.86754 | 2.809105046 | -4.941690296 | 0 | 0 | 0 | 0 | 0 | 0 | 0 | 26.740815 | 26.3619 | 26.16015 | 26.095365 | 17.66071 | 0 | 0 | -23.74453 | -20.60136 | -18.59686 | -20.52111 | -20.28605438 | -29.78355 | -24.84544 | 113.4629 | 121.5402 | 109.0572 | 91.25151 | 75.22237 | 77.3564 | 83.58789
264 | E20490 | 2017-05-04 05:24 | 57.7927 | 54.9124 | 69 | 57 | 1.1619 | 750.673 | 19182 | 30 | 239962 | 239921 | 139147 | 139154 | 139311 | 139287 | 221101 | 221119 | 220848 | 220855 | 215467 | 215392 | 216069 | 216051 | 294074 | 294058 | 1362.2 | 61982.5703 | 6 | 245.9547 | 245.9547 | 245.9547 | 57.2265 | 57.2265 | 57.2265 | 57.2265 | 1177.5391 | 1095.0219 | 1047.8334 | 869.0495 | 1041.0452 | 972.2838 | 955.6108 | 936.733 | 917.5389 | 904.7905 | 891.6754 | 875.7875 | 16 | 17.4 | 30.7481 | 17.4462 | 10.495 | 7.4931 | 5.476 | 4.1272 | 3.1675 | 2.6587 | 2.684 | 94.19 | 136.06 | 159.63 | 224.85 | 231.03 | 321.16 | 312.76 | 439.27 | 419.34 | 590.39 | 545.59 | 770.86 | 659.84 | 920.93 | 49.5 | 45 | 33.7591 | 9.936364 | 9.6102 | 9.6102 | 14.1905 | 9.6102 | 1106425 | 1 |  |  | 3.9557 | 7.7579 | 9.5036 | 11.1814 | 12.5757 | 16.4157 | 4.5393 | 8.1016 | 10.0967 | 11.577 | 13.4918 | 18.9311 | 25.0147 | 24.9571 | 24.9616 | 24.9218 | 24.8444 | 24.9099 |  | 18681 | 645 | 7 |  | CC100 | 262 | 1229 | 6 | 1 | 35 | 35.666664 | 9.936364 | 1861.6643 | 1833.55 | 1485.5857 | 1470.8214 | 1277.95 | 1191.6285 | 1212.9785 | 57.6536 | 56.97 | 49.76 | 56.1879 | 48.6414 | 50.1607 | 53.1671 | 30.7481 | 17.4462 | 10.495 | 7.4931 | 5.476 | 4.1272 | 3.1675 | 2.6587 | 0 | 0 | 0 | 0 | 0 | 0.1016 | 0.0254 | 0 | 0 | 0 | 0 | 0 | 0 | 0 | 0.034851 | 0.027298 | 0.023239 | 0.018584 | 0.019121 | 0.013213 | 0.01213 | -0.001543 | -0.004825 | -0.01128 | -0.000947 | -0.001349 | -0.017983 | -0.010099 | 0.08291 | 0.078742 | 0.077096 | 0.074008 | 0.080113 | 0.106546 | 0.100502 | -0.269364 | -0.26514 | -0.262598 | -0.261863 | -0.26612 | -0.276241 | -0.269403 | -1.38126 | -1.35025 | -1.331445 | -1.326299 | -1.358252 | -1.427013 | -1.376485 | -0.42681 | -0.388711 | -0.373251 | -0.37065 | -0.412584 | -0.578436 | -0.504288 | -0.383308 | -0.35182 | -0.333352 | -0.327978 | -0.358906 | -0.434651 | -0.385055 | 0.394712 | 0.354956 | 0.284637 | 0.230317 | 0.36842 | 0.296293 | 0.258716 | -15 | -15 | -15 | -15 | -10 | 30 | -30 | -1.78257 | -1.757303 | -1.743902 | -1.739533 | -1.765857 | 0 | 0 |  | 1407.973 | 0 |  | 1414.2469 | 0 |  | 737.715 | 0 |  | 737.868 | 0 |  | 1403.325 | 0 |  | 1428.369 | 0 |  | 762.125 | 0 |  | 761.901 | 0 |  | 1400.683 | 0 |  | 1422.019 | 0 |  | 773.516 | 0 |  | 773.749 | 0 |  | 1536.573 | 0 |  | 1536.675 | 0 |  | 778.485 | 0 |  | 778.225 | 0 |  | 1450.594 | 0 |  | 1450.645 | 0 |  | 749.883 | 0 |  | 749.626 | 0 |  | 1494.714 | 0 |  | 1499.108 | 0 |  | 728.929 | 0.102 |  | 729.179 | 0.102 |  | 1447.521 | 0 |  | 1449.172 | 0 |  | 764.834 | 0.025 |  | 764.873 | 0.025 | 154.3506 | 144.3773941 | 114.5327 | 108.8526 | 102.3804 | 126.9633 | 121.9068 | 0 | 0 | 0 | 0 | 0 | -28.0660856 | -6.8428362 | -46.00700808 | -30.34416825 | -15.92275 | -23.39194 | -24.13885 | 6.80685201 | -2.795641035 | 0 | 0 | 0 | 0 | 0 | 0 | 0 | 26.73855 | 26.359545 | 26.15853 | 26.092995 | 17.65857 | 0 | 0 | -24.60713 | -22.14486567 | -18.57296976 | -20.82605 | -20.06866 | -29.01475 | -26.81153 | 110.475 | 118.2479 | 106.1955 | 90.72756 | 75.83146 | 76.68926 | 85.45676
264 | E20491 | 2017-05-04 05:26 | 57.9469 | 55.2476 | 70 | 59 | 1.1619 | 768.3072 | 19168 | 30 | 239962 | 239921 | 139147 | 139154 | 139311 | 139287 | 221101 | 221119 | 220848 | 220855 | 215467 | 215392 | 216069 | 216051 | 294074 | 294058 | 1362.2 | 62002.2695 | 6 | 246.7602 | 246.7602 | 246.7602 | 58.032 | 58.032 | 58.032 | 58.032 | 1191.6016 | 1105.8527 | 1052.1666 | 871.3671 | 1051.1406 | 980.2415 | 962.5714 | 942.7487 | 922.5629 | 909.1497 | 895.7973 | 879.4535 | 15.8 | 17.4 | 30.7225 | 17.3072 | 10.3937 | 7.3705 | 5.3955 | 4.0686 | 3.098 | 2.5935 | 2.6177 | 92.31 | 134.34 | 157.61 | 222.01 | 230.15 | 320.49 | 312.48 | 437.09 | 419.22 | 586.12 | 546.19 | 771.26 | 659.73 | 928.89 | 50.6 | 44.9 | 36.21 | 8.190909 | 6.8212 | 6.8212 | -7.0358 | 6.8212 | 1107342 | 2 |  |  | 3.9729 | 7.4579 | 9.4857 | 11.1014 | 12.2593 | 16.4386 | 4.0857 | 7.8317 | 10.2079 | 12.0317 | 13.5397 | 17.8381 | 25.0911 | 25.0646 | 24.9546 | 24.9866 | 24.9194 | 24.8817 |  | 18681 | 645 | 8 |  | CC100 | 257 | 1229 | 6 | 1 | 35 | 33.666664 | 8.190909 | 1847.0215 | 1814.6143 | 1524.65 | 1457.85 | 1282.2 | 1230.7142 | 1233.5714 | 56.8686 | 55.7193 | 56.2157 | 56.5279 | 49.2957 | 50.9671 | 52.9186 | 30.7225 | 17.3072 | 10.3937 | 7.3705 | 5.3955 | 4.0686 | 3.098 | 2.5935 | 0 | 0 | 0 | 0 | 0 | 0.1016 | 0.0254 | 0 | 0 | 0 | 0 | 0 | 0 | 0 | 0.035897 | 0.027957 | 0.023485 | 0.018598 | 0.019288 | 0.014141 | 0.012318 | -0.001544 | -0.004826 | -0.011281 | -0.000947 | -0.00135 | -0.024569 | -0.014268 | 0.082923 | 0.078756 | 0.077108 | 0.074018 | 0.080128 | 0.106553 | 0.100505 | -0.269182 | -0.264949 | -0.262429 | -0.261705 | -0.265928 | -0.275846 | -0.269031 | -1.381436 | -1.350331 | -1.331677 | -1.326596 | -1.35844 | -1.420949 | -1.370587 | -0.42645 | -0.388417 | -0.372914 | -0.370291 | -0.412293 | -0.577715 | -0.50359 | -0.38349 | -0.351897 | -0.333572 | -0.328258 | -0.358928 | -0.435318 | -0.385791 | 0.393893 | 0.351546 | 0.280226 | 0.226189 | 0.361026 | 0.28941 | 0.25332 | -15 | -15 | -15 | -15 | -10 | 40 | -40 | -1.782428 | -1.757187 | -1.743764 | -1.739393 | -1.765677 | 0 | 0 |  | 1407.973 | 0 |  | 1414.2469 | 0 |  | 737.715 | 0 |  | 737.868 | 0 |  | 1403.325 | 0 |  | 1428.369 | 0 |  | 762.125 | 0 |  | 761.901 | 0 |  | 1400.683 | 0 |  | 1422.019 | 0 |  | 773.516 | 0 |  | 773.749 | 0 |  | 1536.573 | 0 |  | 1536.675 | 0 |  | 778.485 | 0 |  | 778.225 | 0 |  | 1450.594 | 0 |  | 1450.645 | 0 |  | 749.883 | 0 |  | 749.626 | 0 |  | 1494.714 | 0 |  | 1499.108 | 0 |  | 728.929 | 0.102 |  | 729.179 | 0.102 |  | 1447.521 | 0 |  | 1449.172 | 0 |  | 764.834 | 0.025 |  | 764.873 | 0.025 | 153.1606 | 142.9118 | 117.5627122 | 107.9071413 | 102.7401216 | 131.1363 | 123.9801 | 0 | 0 | 0 | 0 | 0 | -28.0259536 | -6.8333874 | -47.45647 | -31.23451 | -16.25179 | -23.41575 | -24.36769672 | 14.81766 | 2.67264465 | 0 | 0 | 0 | 0 | 0 | 0 | 0 | 26.73642 | 26.357805 | 26.15646 | 26.090895 | 17.65677 | 0 | 0 | -24.25161447 | -21.64232 | -20.96362 | -20.93177 | -20.32427 | -29.44446 | -26.64928 | 108.1889 | 116.3927 | 106.5038 | 89.65052 | 75.70492 | 88.48353 | 93.17007
264 | E20492 | 2017-05-04 05:28 | 58.1366 | 55.6622 | 76 | 63 | 1.1619 | 850.3438 | 21242 | 29 | 239962 | 239921 | 139147 | 139154 | 139311 | 139287 | 221101 | 221119 | 220848 | 220855 | 215467 | 215392 | 216069 | 216051 | 294074 | 294058 | 1362.2 | 62024.0469 | 6 | 247.6523 | 247.6523 | 247.6523 | 58.9241 | 58.9241 | 58.9241 | 58.9241 | 1192.7734 | 1116.6692 | 1066.8334 | 874.8342 | 1068.8763 | 997.6612 | 979.0588 | 958.5675 | 937.827 | 923.5658 | 909.4761 | 892.6187 | 16 | 17.2 | 30.9754 | 17.2028 | 10.2208 | 7.2844 | 5.3069 | 4.0145 | 3.0833 | 2.5977 | 2.6185 | 93.96 | 142 | 160.55 | 236.55 | 232.72 | 340.56 | 315.23 | 462.78 | 421.93 | 618.28 | 548.6 | 805.11 | 659.93 | 960.89 | 50.2 | 44.9 | 40.0493 | 2.145455 | 2.2774 | 2.2774 | -0.1336 | 2.2774 | 1107342 | 1 |  |  | 3.8579 | 7.3793 | 9.28 | 10.905 | 12.1614 | 16.835 | 4.1919 | 7.9629 | 9.9871 | 11.9048 | 13.3919 | 19.1258 | 24.9752 | 25.0352 | 24.9658 | 25.2155 | 24.9648 | 24.8621 |  | 18681 | 645 | 9 |  | CC100 | 257 | 1229 | 6 | 1 | 35 | 33.5 | 2.145455 | 1940.5571 | 1849.8071 | 1483 | 1480.6215 | 1269.5929 | 1188.1571 | 1214.1143 | 59.3364 | 59.0414 | 53.9307 | 63.6564 | 55.3514 | 53.3421 | 46.6021 | 30.9754 | 17.2028 | 10.2208 | 7.2844 | 5.3069 | 4.0145 | 3.0833 | 2.5977 | 0 | 0 | 0 | 0 | 0 | 0.1016 | 0.0254 | 0 | 0 | 0 | 0 | 0 | 0 | 0 | 0.03695 | 0.028605 | 0.023821 | 0.018652 | 0.019437 | 0.013983 | 0.012545 | -0.001544 | -0.004826 | -0.011281 | -0.000947 | -0.001351 | -0.017916 | -0.01005 | 0.082871 | 0.078714 | 0.077071 | 0.07398 | 0.08009 | 0.106515 | 0.100463 | -0.269878 | -0.265544 | -0.26297 | -0.262276 | -0.266475 | -0.276636 | -0.269848 | -1.381087 | -1.349343 | -1.330354 | -1.32551 | -1.357084 | -1.425852 | -1.375793 | -0.427637 | -0.389743 | -0.37431 | -0.371594 | -0.413839 | -0.580078 | -0.505511 | -0.383132 | -0.350928 | -0.332312 | -0.327237 | -0.357559 | -0.433414 | -0.384383 | 0.392421 | 0.347933 | 0.278107 | 0.224694 | 0.359519 | 0.288872 | 0.253389 | -15 | -15 | -15 | -15 | -10 | 30 | -30 | -1.782069 | -1.756852 | -1.743416 | -1.73897 | -1.765122 | 0 | 0 |  | 1407.973 | 0 |  | 1414.2469 | 0 |  | 737.715 | 0 |  | 737.868 | 0 |  | 1403.325 | 0 |  | 1428.369 | 0 |  | 762.125 | 0 |  | 761.901 | 0 |  | 1400.683 | 0 |  | 1422.019 | 0 |  | 773.516 | 0 |  | 773.749 | 0 |  | 1536.573 | 0 |  | 1536.675 | 0 |  | 778.485 | 0 |  | 778.225 | 0 |  | 1450.594 | 0 |  | 1450.645 | 0 |  | 749.883 | 0 |  | 749.626 | 0 |  | 1494.714 | 0 |  | 1499.108 | 0 |  | 728.929 | 0.102 |  | 729.179 | 0.102 |  | 1447.521 | 0 |  | 1449.172 | 0 |  | 764.834 | 0.025 |  | 764.873 | 0.025 | 160.8159 | 145.6057 | 114.296293 | 109.5364 | 101.6817 | 126.5566 | 121.9736 | 0 | 0 | 0 | 0 | 0 | -28.1062176 | -6.8541392 | -48.89877 | -32.08603 | -16.68263916 | -23.46815455 | -24.54422 | 5.607875916 | -3.432603535 | 0 | 0 | 0 | 0 | 0 | 0 | 0 | 26.731035 | 26.35278 | 26.15124 | 26.08455 | 17.65122 | 0 | 0 | -25.37444 | -23.01097 | -20.1868 | -23.65434 | -22.90657 | -30.94258 | -23.55787 | 113.2737 | 116.8615 | 103.5781 | 88.49844 | 71.88213 | 73.11563 | 88.12895
264 | E20493 | 2017-05-04 05:30 | 58.3007 | 56.1136 | 71 | 64 | 1.1619 | 850.6273 | 21250 | 29 | 239962 | 239921 | 139147 | 139154 | 139311 | 139287 | 221101 | 221119 | 220848 | 220855 | 215467 | 215392 | 216069 | 216051 | 294074 | 294058 | 1362.2 | 62045.8125 | 6 | 248.545 | 248.545 | 248.545 | 59.8169 | 59.8169 | 59.8169 | 59.8169 | 1206.8359 | 1131.0927 | 1078.8334 | 882.9029 | 1081.1635 | 1007.0404 | 987.6147 | 966.4272 | 944.8729 | 930.8486 | 916.8478 | 899.9282 | 16 | 17.4 | 30.4413 | 17.239 | 10.2902 | 7.271 | 5.3504 | 4.0284 | 3.08 | 2.598 | 2.6161 | 93.02 | 140.3 | 159.2 | 232.91 | 232.07 | 335.29 | 315.01 | 458.07 | 421.31 | 616.45 | 547.94 | 805.11 | 659.7 | 963.88 | 50 | 44.8 | 39.658 | 2.454545 | 2.25 | 2.25 | -0.1441 | 2.25 | 1107342 | 2 |  |  | 3.7564 | 7.2971 | 9.1043 | 10.9443 | 11.965 | 16.21 | 3.9857 | 7.7159 | 10.3937 | 12.0746 | 13.754 | 17.5254 | 25.0939 | 25.0391 | 24.9655 | 25.0856 | 25.0017 | 24.9535 |  | 18681 | 645 | 10 |  | CC100 | 257 | 1229 | 6 | 1 | 35 | 30.333334 | 2.454545 | 1874.2786 | 1805.5786 | 1479.3286 | 1407.4429 | 1271.8071 | 1184.8572 | 1166.8857 | 64.6579 | 58.6579 | 57.11 | 61.3086 | 54.61 | 51.4636 | 46.1693 | 30.4413 | 17.239 | 10.2902 | 7.271 | 5.3504 | 4.0284 | 3.08 | 2.598 | 0 | 0 | 0 | 0 | 0 | 0.1016 | 0.0254 | 0 | 0 | 0 | 0 | 0 | 0 | 0 | 0.038294 | 0.02941 | 0.024278 | 0.018772 | 0.019562 | 0.01483 | 0.01344 | -0.00154 | -0.00476 | -0.011129 | -0.00093 | -0.001332 | -0.014527 | -0.007987 | 0.082886 | 0.07872 | 0.077075 | 0.073992 | 0.080089 | 0.106525 | 0.100502 | -0.26964 | -0.265402 | -0.262851 | -0.262066 | -0.266422 | -0.276754 | -0.269824 | -1.378393 | -1.347209 | -1.328564 | -1.323129 | -1.355923 | -1.429839 | -1.379299 | -0.428103 | -0.389885 | -0.374419 | -0.371946 | -0.413802 | -0.580249 | -0.506286 | -0.381891 | -0.350526 | -0.331997 | -0.32628 | -0.357628 | -0.433044 | -0.382798 | 0.393387 | 0.349283 | 0.278397 | 0.224738 | 0.359452 | 0.288623 | 0.253189 | -20 | -20 | -20 | -20 | -15 | 20 | -20 | -1.781498 | -1.756295 | -1.742846 | -1.738371 | -1.764593 | 0 | 0 |  | 1407.973 | 0 |  | 1414.2469 | 0 |  | 737.715 | 0 |  | 737.868 | 0 |  | 1403.325 | 0 |  | 1428.369 | 0 |  | 762.125 | 0 |  | 761.901 | 0 |  | 1400.683 | 0 |  | 1422.019 | 0 |  | 773.516 | 0 |  | 773.749 | 0 |  | 1536.573 | 0 |  | 1536.675 | 0 |  | 778.485 | 0 |  | 778.225 | 0 |  | 1450.594 | 0 |  | 1450.645 | 0 |  | 749.883 | 0 |  | 749.626 | 0 |  | 1494.714 | 0 |  | 1499.108 | 0 |  | 728.929 | 0.102 |  | 729.179 | 0.102 |  | 1447.521 | 0 |  | 1449.172 | 0 |  | 764.834 | 0.025 |  | 764.873 | 0.025 | 155.3515 | 142.1351 | 114.0193 | 104.1395 | 101.8578 | 126.2169 | 117.2743 | 0 | 0 | 0 | 0 | 0 | -28.1182064 | -6.8535296 | -50.66146 | -33.20870185 | -17.46929 | -23.60727 | -24.71847629 | -0.433241217 | -7.521317447 | 0 | 0 | 0 | 0 | 0 | 0 | 0 | 35.62996 | 35.1259 | 34.85692 | 34.76742 | 26.468895 | 0 | 0 | -27.68024 | -22.86984 | -21.38306909 | -22.80349 | -22.59772722 | -29.8617 | -23.37487 | 112.6397 | 121.1825 | 110.0238 | 92.49618 | 81.01045 | 67.80376 | 79.52463
264 | E20494 | 2017-05-04 05:32 | 58.4329 | 56.4259 | 65 | 59 | 1.1619 | 769.9714 | 19202 | 29 | 239962 | 239921 | 139147 | 139154 | 139311 | 139287 | 221101 | 221119 | 220848 | 220855 | 215467 | 215392 | 216069 | 216051 | 294074 | 294058 | 1362.2 | 62065.5352 | 6 | 249.3531 | 249.3531 | 249.3531 | 60.625 | 60.625 | 60.625 | 60.625 | 1203.3203 | 1110.0605 | 1061.6666 | 870.8894 | 1053.1157 | 981.9445 | 963.9619 | 944.3143 | 924.0265 | 910.2373 | 896.473 | 880.3141 | 16 | 17.6 | 30.985 | 17.7255 | 10.582 | 7.4279 | 5.4217 | 4.0708 | 3.1155 | 2.5937 | 2.6212 | 91.48 | 133.35 | 155.27 | 220.58 | 226.89 | 320.67 | 309.17 | 438.4 | 416.35 | 589.28 | 544.62 | 772.19 | 659.6 | 928.99 | 50.5 | 44.9 | 36.3636 | 3.245455 | 3.8261 | 3.8261 | 0.3036 | 3.8261 | 1107342 | 1 |  |  | 3.9414 | 7.3786 | 9.4893 | 11.135 | 12.3157 | 16.8743 | 4.2419 | 7.7742 | 10.129 | 12.1113 | 13.2258 | 18.7597 | 24.9793 | 25.0429 | 24.9614 | 25.1828 | 24.9121 | 24.9636 |  | 18681 | 645 | 11 |  | CC100 | 257 | 1229 | 6 | 1 | 35 | 33.833336 | 3.245455 | 1809.8785 | 1803.9857 | 1534.9286 | 1442.3286 | 1286.9286 | 1182.1643 | 1267.5786 | 56.3514 | 55.86 | 55.8064 | 52.3207 | 48.6479 | 46.6871 | 41.5243 | 30.985 | 17.7255 | 10.582 | 7.4279 | 5.4217 | 4.0708 | 3.1155 | 2.5937 | 0 | 0 | 0 | 0 | 0 | 0.1016 | 0.0254 | 0 | 0 | 0 | 0 | 0 | 0 | 0 | 0.039929 | 0.030589 | 0.025065 | 0.01907 | 0.019734 | 0.014734 | 0.013389 | -0.001612 | -0.004993 | -0.011729 | -0.000955 | -0.001317 | -0.013069 | -0.00704 | 0.082924 | 0.078752 | 0.077099 | 0.074013 | 0.080117 | 0.106562 | 0.100447 | -0.269042 | -0.264878 | -0.262401 | -0.261644 | -0.265959 | -0.276423 | -0.270003 | -1.377016 | -1.346604 | -1.328192 | -1.323002 | -1.355779 | -1.43408 | -1.386605 | -0.427038 | -0.388793 | -0.373144 | -0.370621 | -0.412467 | -0.578535 | -0.503002 | -0.382488 | -0.351398 | -0.333439 | -0.327856 | -0.358995 | -0.434216 | -0.387547 | 0.395371 | 0.355659 | 0.283254 | 0.22816 | 0.363785 | 0.290581 | 0.253603 | -25 | -25 | -25 | -25 | -20 | 10 | -10 | -1.78162 | -1.756379 | -1.742946 | -1.738618 | -1.765212 | 0 | 0 |  | 1407.973 | 0 |  | 1414.2469 | 0 |  | 737.715 | 0 |  | 737.868 | 0 |  | 1403.325 | 0 |  | 1428.369 | 0 |  | 762.125 | 0 |  | 761.901 | 0 |  | 1400.683 | 0 |  | 1422.019 | 0 |  | 773.516 | 0 |  | 773.749 | 0 |  | 1536.573 | 0 |  | 1536.675 | 0 |  | 778.485 | 0 |  | 778.225 | 0 |  | 1450.594 | 0 |  | 1450.645 | 0 |  | 749.883 | 0 |  | 749.626 | 0 |  | 1494.714 | 0 |  | 1499.108 | 0 |  | 728.929 | 0.102 |  | 729.179 | 0.102 |  | 1447.521 | 0 |  | 1449.172 | 0 |  | 764.834 | 0.025 |  | 764.873 | 0.025 | 150.0824 | 142.0675 | 118.3415 | 106.7511 | 103.1049 | 125.9738 | 127.3245 | 0 | 0 | 0 | 0 | 0 | -28.0845768 | -6.8580762 | -52.76312 | -34.46768 | -17.71277 | -23.96618123 | -24.96938 | -2.3877432 | -8.803555145 | 0 | 0 | 0 | 0 | 0 | 0 | 0 | 44.5405 | 43.909475 | 43.57365 | 43.46545 | 35.30424 | 0 | 0 | -24.06419 | -21.71797698 | -20.82382 | -19.39115 | -20.06565 | -27.01012 | -20.88681 | 117.7956 | 129.7913 | 123.3785 | 106.8592 | 93.37406 | 68.49135 | 90.77603
264 | E20495 | 2017-05-04 05:34 | 59.0375 | 57.0062 | 68 | 71 | 1.2318 | 852.5119 | 19162 | 29 | 239962 | 239921 | 139147 | 139154 | 139311 | 139287 | 221101 | 221119 | 220848 | 220855 | 215467 | 215392 | 216069 | 216051 | 294074 | 294058 | 1362.2 | 62085.2188 | 6 | 250.3614 | 250.3614 | 250.3614 | 61.6332 | 61.6332 | 61.6332 | 61.6332 | 1219.7266 | 1129.3833 | 1062.5 | 858.5042 | 1069.5448 | 991.5108 | 968.5045 | 943.3461 | 919.1744 | 903.0905 | 887.2814 | 866.8967 | 16 | 17.6 | 30.2016 | 16.0843 | 9.3001 | 6.5263 | 4.6862 | 3.5511 | 2.7329 | 2.3321 | 2.3645 | 79.12 | 118.68 | 141.97 | 204.7 | 210.33 | 296.36 | 288.32 | 411.78 | 387.96 | 555.58 | 503.34 | 724.68 | 597.22 | 859.12 | 50.1 | 44.8 | 44.1948 | -1.56 | -3.0634 | 5.8394 | -2.2324 | -3.0634 | 1106225 | 2 |  |  | 4.1336 | 7.9807 | 10.0971 | 11.9686 | 13.1657 | 18.2386 | 4.3883 | 8.2117 | 10.6649 | 12.7584 | 14.0247 | 18.8714 | 24.8841 | 25.0862 | 24.9227 | 24.9088 | 24.9774 | 24.8948 |  | 18681 | 645 | 12 |  | CC174 | 231 | 1229 | 6 | 1 | 35 | 37.5 | -1.56 | 1963.1143 | 1957.6072 | 1644.8357 | 1729.8286 | 1418.5072 | 1388.0143 | 1285.1571 | 55.3286 | 55.4079 | 53.6314 | 61.0007 | 55.5786 | 49.1579 | 38.5464 | 30.2016 | 16.0843 | 9.3001 | 6.5263 | 4.6862 | 3.5511 | 2.7329 | 2.3321 | 0 | 0 | 0 | 0 | 0 | 0.1016 | 0.0254 | 0 | 0 | 0 | 0 | 0 | 0 | 0 | 0.040789 | 0.031301 | 0.025571 | 0.019179 | 0.019884 | 0.015036 | 0.01373 | -0.001612 | -0.004994 | -0.011729 | -0.000955 | -0.001319 | -0.012857 | -0.006979 | 0.082855 | 0.078682 | 0.077031 | 0.073926 | 0.080047 | 0.106393 | 0.100413 | -0.269928 | -0.265809 | -0.263322 | -0.262842 | -0.266898 | -0.277722 | -0.270543 | -1.378023 | -1.348015 | -1.329571 | -1.326376 | -1.357461 | -1.438457 | -1.385751 | -0.42768 | -0.389216 | -0.373565 | -0.370319 | -0.412957 | -0.578099 | -0.505079 | -0.383563 | -0.352809 | -0.334782 | -0.331089 | -0.360394 | -0.438082 | -0.385788 | 0.388917 | 0.329686 | 0.258756 | 0.205755 | 0.326408 | 0.261329 | 0.232439 | -25 | -25 | -25 | -25 | -20 | 0 | 0 | -1.782879 | -1.757627 | -1.743729 | -1.73961 | -1.766518 | 0 | 0 |  | 1407.973 | 0 |  | 1414.2469 | 0 |  | 737.715 | 0 |  | 737.868 | 0 |  | 1403.325 | 0 |  | 1428.369 | 0 |  | 762.125 | 0 |  | 761.901 | 0 |  | 1400.683 | 0 |  | 1422.019 | 0 |  | 773.516 | 0 |  | 773.749 | 0 |  | 1536.573 | 0 |  | 1536.675 | 0 |  | 778.485 | 0 |  | 778.225 | 0 |  | 1450.594 | 0 |  | 1450.645 | 0 |  | 749.883 | 0 |  | 749.626 | 0 |  | 1494.714 | 0 |  | 1499.108 | 0 |  | 728.929 | 0.102 |  | 729.179 | 0.102 |  | 1447.521 | 0 |  | 1449.172 | 0 |  | 764.834 | 0.025 |  | 764.873 | 0.025 | 162.6538 | 154.0284 | 126.7033 | 127.8793 | 113.5472 | 147.675 | 129.0465 | 0 | 0 | 0 | 0 | 0 | -28.2165552 | -6.8717922 | -53.98681 | -35.46223 | -18.40392 | -24.17188 | -25.20126 | -3.134397803 | -9.355205001 | 0 | 0 | 0 | 0 | 0 | 0 | 0 | 44.571975 | 43.940675 | 43.593225 | 43.49025 | 35.33036 | 0 | 0 | -23.66294 | -21.56564 | -20.03481 | -22.58972 | -22.95157 | -28.41813 | -19.46898 | 129.5761 | 140.9413 | 131.8578 | 124.608 | 100.7248 | 87.90592 | 93.35051
264 | E20496 | 2017-05-04 05:37 | 59.8418 | 57.6748 | 60 | 71 | 1.2318 | 855.8448 | 19220 | 29 | 239962 | 239921 | 139147 | 139154 | 139311 | 139287 | 221101 | 221119 | 220848 | 220855 | 215467 | 215392 | 216069 | 216051 | 294074 | 294058 | 1362.2 | 62104.9023 | 6 | 251.3749 | 251.3749 | 251.3749 | 62.6468 | 62.6468 | 62.6468 | 62.6468 | 1226.7578 | 1128.5808 | 1064 | 860.0955 | 1065.037 | 989.8881 | 967.9578 | 943.6022 | 919.3025 | 902.7499 | 886.1271 | 865.8701 | 16 | 17.6 | 30.7296 | 15.9522 | 9.0443 | 6.4344 | 4.6656 | 3.5296 | 2.7379 | 2.3295 | 2.3618 | 80.72 | 121.69 | 144.94 | 212.96 | 215.16 | 305.23 | 292.3 | 420.72 | 390.16 | 563.04 | 501.31 | 728.79 | 598.2 | 861.89 | 50 | 44.8 | 45.6993 | 2.34 | 1.7789 | 2.5958 | -1.8592 | 1.7789 | 1106225 | 1 |  |  | 4.1193 | 8.1571 | 10.2836 | 12.2514 | 13.5571 | 18.6314 | 4.3922 | 8.313 | 10.261 | 12.9065 | 13.5844 | 20.4091 | 24.9158 | 25.0631 | 24.9763 | 25.0656 | 25.0596 | 24.9658 |  | 18681 | 645 | 13 |  | CC174 | 231 | 1229 | 6 | 1 | 35 | 37.166664 | 2.34 | 2028.0428 | 1982.3857 | 1589.1 | 1656.5286 | 1428.8643 | 1344.75 | 1350.5143 | 62.4186 | 64.3507 | 57.9 | 73.5443 | 53.835 | 45.8036 | 45.1257 | 30.7296 | 15.9522 | 9.0443 | 6.4344 | 4.6656 | 3.5296 | 2.7379 | 2.3295 | 0 | 0 | 0 | 0 | 0 | 0.1016 | 0.0254 | 0 | 0 | 0 | 0 | 0 | 0 | 0 | 0.042642 | 0.032393 | 0.026154 | 0.019313 | 0.020046 | 0.016038 | 0.014568 | -0.001612 | -0.004994 | -0.01173 | -0.000955 | -0.00132 | -0.013761 | -0.007582 | 0.082832 | 0.078669 | 0.077024 | 0.073929 | 0.080028 | 0.106388 | 0.100365 | -0.270209 | -0.265983 | -0.263423 | -0.262811 | -0.267131 | -0.277775 | -0.270858 | -1.378941 | -1.348173 | -1.329219 | -1.325084 | -1.358039 | -1.436988 | -1.386344 | -0.427521 | -0.389352 | -0.373882 | -0.370974 | -0.412941 | -0.578637 | -0.5047 | -0.384534 | -0.352968 | -0.334446 | -0.329859 | -0.36099 | -0.437567 | -0.387132 | 0.386938 | 0.324529 | 0.255125 | 0.204118 | 0.32572 | 0.262919 | 0.232214 | -25 | -25 | -25 | -25 | -20 | -10 | 10 | -1.782777 | -1.757534 | -1.74367 | -1.739549 | -1.766443 | 0 | 0 |  | 1407.973 | 0 |  | 1414.2469 | 0 |  | 737.715 | 0 |  | 737.868 | 0 |  | 1403.325 | 0 |  | 1428.369 | 0 |  | 762.125 | 0 |  | 761.901 | 0 |  | 1400.683 | 0 |  | 1422.019 | 0 |  | 773.516 | 0 |  | 773.749 | 0 |  | 1536.573 | 0 |  | 1536.675 | 0 |  | 778.485 | 0 |  | 778.225 | 0 |  | 1450.594 | 0 |  | 1450.645 | 0 |  | 749.883 | 0 |  | 749.626 | 0 |  | 1494.714 | 0 |  | 1499.108 | 0 |  | 728.929 | 0.102 |  | 729.179 | 0.102 |  | 1447.521 | 0 |  | 1449.172 | 0 |  | 764.834 | 0.025 |  | 764.873 | 0.025 | 167.9868 | 155.9523 | 122.3988384 | 122.4655 | 114.3492 | 143.065263 | 135.5444 | 0 | 0 | 0 | 0 | 0 | -28.22194 | -6.8797932 | -56.57794923 | -36.93859 | -19.17265 | -24.32589 | -25.43064 | -3.272021676 | -9.684999184 | 0 | 0 | 0 | 0 | 0 | 0 | 0 | 44.569425 | 43.93835 | 43.59175 | 43.488725 | 35.32886 | 0 | 0 | -26.68526 | -25.05507 | -21.6477678 | -27.28302 | -22.23068 | -26.50366 | -22.77494079 | 129.2931 | 137.897 | 125.1702 | 114.3453 | 102.0167 | 85.06764 | 96.20463
264 | E20497 | 2017-05-04 05:39 | 60.5431 | 58.2916 | 60 | 70 | 1.2318 | 857.7704 | 19285 | 29 | 239962 | 239921 | 139147 | 139154 | 139311 | 139287 | 221101 | 221119 | 220848 | 220855 | 215467 | 215392 | 216069 | 216051 | 294074 | 294058 | 1362.2 | 62124.5859 | 6 | 252.3908 | 252.3908 | 252.3908 | 63.6626 | 63.6626 | 63.6626 | 63.6626 | 1233.7891 | 1141.5294 | 1088 | 867.7089 | 1076.416 | 1000.4466 | 978.2629 | 953.4939 | 928.7425 | 911.844 | 895.1887 | 874.6104 | 16 | 17.6 | 30.5212 | 15.8279 | 8.9646 | 6.3042 | 4.6003 | 3.5078 | 2.72 | 2.333 | 2.3599 | 82.27 | 122.75 | 149.68 | 216.34 | 220.46 | 311.25 | 298.43 | 428.05 | 396.35 | 571.32 | 507.04 | 738.43 | 603.36 | 868.25 | 50.8 | 44.6 | 44.5448 | 2.62 | 2.2918 | 2.2918 | -0.276 | 2.2918 | 1106225 | 2 |  |  | 4.0493 | 7.9693 | 10.1636 | 11.9993 | 13.4071 | 17.8479 | 4.1355 | 8.2829 | 10.6697 | 12.9724 | 13.8961 | 19.0145 | 24.8931 | 25.0354 | 24.9706 | 25.1921 | 24.962 | 24.8144 |  | 18681 | 645 | 14 |  | CC174 | 231 | 1229 | 6 | 1 | 35 | 32.666664 | 2.62 | 1972.9857 | 1927.9 | 1555.5643 | 1551.3785 | 1349.9143 | 1300.8572 | 1188.75 | 62.8314 | 64.8136 | 68.2407 | 75.2379 | 56.2757 | 47.1 | 43.3336 | 30.5212 | 15.8279 | 8.9646 | 6.3042 | 4.6003 | 3.5078 | 2.72 | 2.333 | 0 | 0 | 0 | 0 | 0 | 0.1016 | 0.0254 | 0 | 0 | 0 | 0 | 0 | 0 | 0 | 0.044292 | 0.033447 | 0.026749 | 0.019472 | 0.020213 | 0.015894 | 0.014443 | -0.001612 | -0.004994 | -0.011731 | -0.000954 | -0.001321 | -0.015853 | -0.009527 | 0.082852 | 0.078686 | 0.077044 | 0.073956 | 0.080058 | 0.106431 | 0.100469 | -0.26996 | -0.265758 | -0.263168 | -0.262461 | -0.266763 | -0.277367 | -0.270079 | -1.378219 | -1.347612 | -1.328432 | -1.323621 | -1.356445 | -1.433329 | -1.37997 | -0.427607 | -0.389375 | -0.373984 | -0.37132 | -0.413362 | -0.57891 | -0.506221 | -0.38377 | -0.352409 | -0.333684 | -0.328461 | -0.359356 | -0.436394 | -0.383461 | 0.385904 | 0.320331 | 0.251835 | 0.202311 | 0.323533 | 0.262188 | 0.232054 | -25 | -25 | -25 | -25 | -20 | -20 | 20 | -1.782313 | -1.757099 | -1.74339 | -1.73924 | -1.766047 | 0 | 0 |  | 1407.973 | 0 |  | 1414.2469 | 0 |  | 737.715 | 0 |  | 737.868 | 0 |  | 1403.325 | 0 |  | 1428.369 | 0 |  | 762.125 | 0 |  | 761.901 | 0 |  | 1400.683 | 0 |  | 1422.019 | 0 |  | 773.516 | 0 |  | 773.749 | 0 |  | 1536.573 | 0 |  | 1536.675 | 0 |  | 778.485 | 0 |  | 778.225 | 0 |  | 1450.594 | 0 |  | 1450.645 | 0 |  | 749.883 | 0 |  | 749.626 | 0 |  | 1494.714 | 0 |  | 1499.108 | 0 |  | 728.929 | 0.102 |  | 729.179 | 0.102 |  | 1447.521 | 0 |  | 1449.172 | 0 |  | 764.834 | 0.025 |  | 764.873 | 0.025 | 163.4658 | 151.6987394 | 119.8469 | 114.7337 | 108.0714 | 138.4515 | 119.4325 | 0 | 0 | 0 | 0 | 0 | -28.1804872 | -6.8600066 | -58.82238692 | -38.3436 | -19.95039 | -24.51081 | -25.62595894 | -0.05876649 | -6.78393252 | 0 | 0 | 0 | 0 | 0 | 0 | 0 | 44.557825 | 43.927475 | 43.58475 | 43.481 | 35.32094 | 0 | 0 | -26.86715 | -25.2367955 | -25.52093 | -27.93734 | -23.26224 | -27.266661 | -21.93638 | 122.3341 | 132.0458 | 117.9603 | 105.7666 | 94.50418 | 82.94562 | 83.85221
264 | E20498 | 2017-05-04 05:41 | 61.275 | 58.9288 | 60 | 72 | 1.2318 | 857.2021 | 19241 | 29 | 239962 | 239921 | 139147 | 139154 | 139311 | 139287 | 221101 | 221119 | 220848 | 220855 | 215467 | 215392 | 216069 | 216051 | 294074 | 294058 | 1362.2 | 62144.2695 | 6 | 253.406 | 253.406 | 253.406 | 64.6778 | 64.6778 | 64.6778 | 64.6778 | 1240.8203 | 1141.3457 | 1087.3334 | 862.0367 | 1074.451 | 997.6599 | 974.9686 | 949.9803 | 924.9371 | 907.6107 | 890.1792 | 870.5355 | 16 | 17.4 | 30.8726 | 15.9424 | 8.9699 | 6.2961 | 4.6031 | 3.5156 | 2.7516 | 2.3278 | 2.3623 | 79.4 | 121.38 | 144.73 | 214.08 | 213.66 | 312.63 | 289.55 | 425.03 | 383.66 | 561.91 | 489.62 | 724.93 | 584.41 | 856.16 | 49.6 | 44.8 | 45.0517 | 5.74 | 4.7385 | 4.7385 | 0.0713 | 4.7385 | 1106225 | 1 |  |  | 4.0071 | 7.6821 | 10.0707 | 12.0936 | 13.4836 | 18.2443 | 4.1797 | 8.1114 | 10.1481 | 12.462 | 13.957 | 19.9696 | 24.8906 | 25.0837 | 24.9211 | 25.2006 | 24.9561 | 24.8215 |  | 18681 | 645 | 15 |  | CC174 | 231 | 1229 | 6 | 1 | 35 | 36 | 5.74 | 2003.8071 | 1944.3214 | 1580.9785 | 1551.2072 | 1365.4071 | 1282.2643 | 1389.7715 | 60.1457 | 61.1386 | 57.0014 | 61.4257 | 51.48 | 47.1857 | 42.92 | 30.8726 | 15.9424 | 8.9699 | 6.2961 | 4.6031 | 3.5156 | 2.7516 | 2.3278 | 0 | 0 | 0 | 0 | 0 | 0.1016 | 0.0254 | 0 | 0 | 0 | 0 | 0 | 0 | 0 | 0.045885 | 0.034461 | 0.02737 | 0.019625 | 0.020378 | 0.016229 | 0.014773 | -0.001613 | -0.004995 | -0.011732 | -0.000954 | -0.001322 | -0.020306 | -0.012321 | 0.082825 | 0.078664 | 0.077022 | 0.073931 | 0.080032 | 0.10641 | 0.100304 | -0.27031 | -0.266064 | -0.263465 | -0.262805 | -0.267107 | -0.277397 | -0.270981 | -1.378529 | -1.347643 | -1.328421 | -1.323944 | -1.356743 | -1.427499 | -1.380969 | -0.42791 | -0.389755 | -0.374366 | -0.371578 | -0.413662 | -0.579764 | -0.504116 | -0.384102 | -0.352443 | -0.333679 | -0.328775 | -0.359667 | -0.435837 | -0.388962 | 0.386213 | 0.321074 | 0.252095 | 0.202257 | 0.32416 | 0.263402 | 0.232251 | -25 | -25 | -25 | -25 | -20 | -30 | 30 | -1.782251 | -1.757041 | -1.743349 | -1.739194 | -1.765988 | 0 | 0 |  | 1407.973 | 0 |  | 1414.2469 | 0 |  | 737.715 | 0 |  | 737.868 | 0 |  | 1403.325 | 0 |  | 1428.369 | 0 |  | 762.125 | 0 |  | 761.901 | 0 |  | 1400.683 | 0 |  | 1422.019 | 0 |  | 773.516 | 0 |  | 773.749 | 0 |  | 1536.573 | 0 |  | 1536.675 | 0 |  | 778.485 | 0 |  | 778.225 | 0 |  | 1450.594 | 0 |  | 1450.645 | 0 |  | 749.883 | 0 |  | 749.626 | 0 |  | 1494.714 | 0 |  | 1499.108 | 0 |  | 728.929 | 0.102 |  | 729.179 | 0.102 |  | 1447.521 | 0 |  | 1449.172 | 0 |  | 764.834 | 0.025 |  | 764.873 | 0.025 | 165.9653 | 152.9481 | 121.7701 | 114.6823 | 109.2763 | 136.4457 | 139.3996 | 0 | 0 | 0 | 0 | 0 | -28.1835352 | -6.8829174 | -61.03024 | -39.70965 | -20.77385 | -24.71936 | -25.85409 | 5.819913423 | -3.386135988 | 0 | 0 | 0 | 0 | 0 | 0 | 0 | 44.556275 | 43.926025 | 43.583725 | 43.47985 | 35.31976 | 0 | 0 | -25.73695 | -23.82908 | -21.33939 | -22.82444 | -21.29531976 | -27.35657 | -21.63665872 | 123.7544 | 133.3354 | 123.2406 | 110.6184 | 97.44661 | 86.72555 | 107.4939
264 | E20499 | 2017-05-04 05:43 | 61.8345 | 59.4548 | 64 | 72 | 1.2318 | 852.5655 | 19155 | 29 | 239962 | 239921 | 139147 | 139154 | 139311 | 139287 | 221101 | 221119 | 220848 | 220855 | 215467 | 215392 | 216069 | 216051 | 294074 | 294058 | 1362.2 | 62163.9531 | 6 | 254.4157 | 254.4157 | 254.4157 | 65.6875 | 65.6875 | 65.6875 | 65.6875 | 1245.5078 | 1149.827 | 1099.6666 | 863.4959 | 1075.4529 | 997.7251 | 975.0484 | 949.7667 | 924.991 | 907.9262 | 891.4297 | 871.955 | 16.2 | 22.4 | 30.4892 | 15.8067 | 8.9272 | 6.2286 | 4.5611 | 3.5161 | 2.7456 | 2.3305 | 2.3635 | 79.01 | 120.93 | 144.23 | 213.14 | 213.67 | 310.72 | 290.04 | 422.68 | 384.53 | 554.57 | 490.63 | 715.86 | 580.68 | 853.65 | 49.2 | 44.8 | 47.1935 | 3.97 | 3.6854 | 3.6854 | -0.1684 | 3.6854 | 1106225 | 2 |  |  | 4.0229 | 7.7564 | 10.1136 | 12.3686 | 13.4179 | 18.0379 | 4.2215 | 8.1101 | 10.4405 | 13.738 | 14.0051 | 18.5848 | 24.9476 | 24.9887 | 24.8943 | 24.9864 | 25.0933 | 24.8886 |  | 18681 | 645 | 16 |  | CC174 | 231 | 1229 | 6 | 1 | 35 | 33.666664 | 3.97 | 1996.4642 | 1934.3143 | 1608.1428 | 1567.8143 | 1334.8071 | 1326.55 | 1343.8357 | 61.585 | 62.8129 | 71.5771 | 67.9564 | 58.8464 | 51.9436 | 42.82 | 30.4892 | 15.8067 | 8.9272 | 6.2286 | 4.5611 | 3.5161 | 2.7456 | 2.3305 | 0 | 0 | 0 | 0 | 0 | 0.1016 | 0.0254 | 0 | 0 | 0 | 0 | 0 | 0 | 0 | 0.047298 | 0.035307 | 0.027928 | 0.019782 | 0.020551 | 0.017078 | 0.015639 | -0.001613 | -0.004995 | -0.011733 | -0.000954 | -0.001324 | -0.029139 | -0.01733 | 0.082836 | 0.078671 | 0.077031 | 0.073933 | 0.080054 | 0.106416 | 0.100349 | -0.270171 | -0.265943 | -0.263343 | -0.262771 | -0.266832 | -0.277067 | -0.270407 | -1.378389 | -1.34733 | -1.32838 | -1.324533 | -1.355615 | -1.421678 | -1.373147 | -0.4278 | -0.389564 | -0.374234 | -0.371219 | -0.413942 | -0.579387 | -0.50454 | -0.383952 | -0.352543 | -0.333637 | -0.329334 | -0.358509 | -0.436148 | -0.387614 | 0.386112 | 0.319456 | 0.250765 | 0.200597 | 0.321714 | 0.261267 | 0.23235 | -25 | -25 | -25 | -25 | -20 | -40 | 40 | -1.782343 | -1.757125 | -1.743408 | -1.73926 | -1.766073 | 0 | 0 |  | 1407.973 | 0 |  | 1414.2469 | 0 |  | 737.715 | 0 |  | 737.868 | 0 |  | 1403.325 | 0 |  | 1428.369 | 0 |  | 762.125 | 0 |  | 761.901 | 0 |  | 1400.683 | 0 |  | 1422.019 | 0 |  | 773.516 | 0 |  | 773.749 | 0 |  | 1536.573 | 0 |  | 1536.675 | 0 |  | 778.485 | 0 |  | 778.225 | 0 |  | 1450.594 | 0 |  | 1450.645 | 0 |  | 749.883 | 0 |  | 749.626 | 0 |  | 1494.714 | 0 |  | 1499.108 | 0 |  | 728.929 | 0.102 |  | 729.179 | 0.102 |  | 1447.521 | 0 |  | 1449.172 | 0 |  | 764.834 | 0.025 |  | 764.873 | 0.025 | 165.3791 | 152.1744 | 123.8768 | 115.9132 | 106.8566 | 141.1661448 | 134.8526 | 0 | 0 | 0 | 0 | 0 | -28.1500072 | -6.8683378 | -62.9717 | -40.84026696 | -21.5131141 | -24.93831 | -26.06441 | 17.14686 | 2.321991577 | 0 | 0 | 0 | 0 | 0 | 0 | 0 | 44.558575 | 43.928125 | 43.5852 | 43.4815 | 35.32146 | 0 | 0 | -26.346063 | -24.46964 | -26.78658 | -25.22671 | -24.359 | -30.09545 | -21.6044028 | 120.6199 | 130.7927 | 119.1623 | 109.2297 | 91.7547 | 100.0675 | 108.7018
264 | E20500 | 2017-05-04 05:45 | 62.5469 | 60.0918 | 55 | 72 | 1.2318 | 853.709 | 19189 | 29 | 239962 | 239921 | 139147 | 139154 | 139311 | 139287 | 221101 | 221119 | 220848 | 220855 | 215467 | 215392 | 216069 | 216051 | 294074 | 294058 | 1362.2 | 62183.6367 | 6 | 255.4268 | 255.4268 | 255.4268 | 66.6986 | 66.6986 | 66.6986 | 66.6986 | 1251.3672 | 1150.5177 | 1097.3334 | 865.104 | 1082.3779 | 1003.3376 | 979.7411 | 953.6555 | 927.7642 | 910.0274 | 891.8268 | 870.6896 | 16.2 | 17.4 | 30.7005 | 15.7812 | 8.8304 | 6.2401 | 4.5577 | 3.4707 | 2.7276 | 2.3309 | 2.3695 | 77.84 | 119.99 | 143.11 | 214.92 | 212.04 | 309.33 | 287.93 | 424.83 | 381.22 | 565.44 | 485.46 | 722.85 | 574.5 | 851.15 | 49 | 44.7 | 46.7399 | 2.45 | 2.6967 | 2.6967 | -0.5471 | 2.6967 | 1106225 | 1 |  |  | 3.9429 | 7.8871 | 9.9771 | 12.19 | 13.5707 | 17.7257 | 3.9963 | 8.1763 | 10.1938 | 12.6375 | 14.5075 | 18.4613 | 24.8736 | 25.0607 | 24.9309 | 24.958 | 24.9579 | 24.911 |  | 18681 | 645 | 17 |  | CC174 | 231 | 1229 | 6 | 1 | 35 | 33.666664 | 2.45 | 2019.7142 | 1944.4357 | 1538.8643 | 1555.7858 | 1377.4071 | 1262.5786 | 1276.0786 | 59.2436 | 58.8014 | 52.2864 | 62.6279 | 52.4879 | 45.8879 | 41.8607 | 30.7005 | 15.7812 | 8.8304 | 6.2401 | 4.5577 | 3.4707 | 2.7276 | 2.3309 | 0 | 0 | 0 | 0 | 0 | 0.1016 | 0.0254 | 0 | 0 | 0 | 0 | 0 | 0 | 0 | 0.048826 | 0.03628 | 0.028458 | 0.019923 | 0.020701 | 0.016914 | 0.015483 | -0.001613 | -0.004995 | -0.011734 | -0.000954 | -0.001325 | -0.020223 | -0.012252 | 0.082821 | 0.078661 | 0.077024 | 0.073932 | 0.080029 | 0.10642 | 0.100387 | -0.270366 | -0.266096 | -0.26345 | -0.262794 | -0.267147 | -0.277365 | -0.270497 | -1.378878 | -1.347814 | -1.328261 | -1.323816 | -1.356979 | -1.427628 | -1.377468 | -0.427778 | -0.3897 | -0.374433 | -0.371633 | -0.413581 | -0.580015 | -0.505751 | -0.38447 | -0.352613 | -0.333525 | -0.328653 | -0.359908 | -0.43535 | -0.385496 | 0.386239 | 0.319742 | 0.250975 | 0.200743 | 0.321896 | 0.261949 | 0.232855 | -25 | -25 | -25 | -25 | -20 | -30 | 30 | -1.782091 | -1.756889 | -1.74324 | -1.73907 | -1.765827 | 0 | 0 |  | 1407.973 | 0 |  | 1414.2469 | 0 |  | 737.715 | 0 |  | 737.868 | 0 |  | 1403.325 | 0 |  | 1428.369 | 0 |  | 762.125 | 0 |  | 761.901 | 0 |  | 1400.683 | 0 |  | 1422.019 | 0 |  | 773.516 | 0 |  | 773.749 | 0 |  | 1536.573 | 0 |  | 1536.675 | 0 |  | 778.485 | 0 |  | 778.225 | 0 |  | 1450.594 | 0 |  | 1450.645 | 0 |  | 749.883 | 0 |  | 749.626 | 0 |  | 1494.714 | 0 |  | 1499.108 | 0 |  | 728.929 | 0.102 |  | 729.179 | 0.102 |  | 1447.521 | 0 |  | 1449.172 | 0 |  | 764.834 | 0.025 |  | 764.873 | 0.025 | 167.2747 | 152.9513 | 118.5295 | 115.0224 | 110.2325 | 134.3636 | 128.1017 | 0 | 0 | 0 | 0 | 0 | -28.180284 | -6.8706238 | -65.10097 | -42.16636099 | -22.21384 | -25.11147 | -26.29283 | 4.724021052 | -4.450599108 | 0 | 0 | 0 | 0 | 0 | 0 | 0 | 44.552275 | 43.922225 | 43.581 | 43.47675 | 35.31654 | 0 | 0 | -25.34311 | -22.91490558 | -19.57775 | -23.27459 | -21.708 | -26.61567 | -21.17109 | 121.3829 | 131.7922 | 120.3189 | 110.113 | 97.54823 | 84.29168 | 95.60939
264 | E20501 | 2017-05-04 05:48 | 63.1584 | 60.6675 | 60 | 74 | 1.2318 | 855.8583 | 19236 | 29 | 239962 | 239921 | 139147 | 139154 | 139311 | 139287 | 221101 | 221119 | 220848 | 220855 | 215467 | 215392 | 216069 | 216051 | 294074 | 294058 | 1362.2 | 62203.3203 | 6 | 256.4404 | 256.4404 | 256.4404 | 67.7122 | 67.7122 | 67.7122 | 67.7122 | 1254.8828 | 1156.567 | 1109.1666 | 861.7891 | 1090.9319 | 1007.2559 | 981.5035 | 953.8188 | 926.2007 | 907.7563 | 889.6022 | 868.3636 | 15.8 | 17.6 | 30.4388 | 15.7405 | 8.8729 | 6.2331 | 4.5841 | 3.5243 | 2.7429 | 2.332 | 2.3676 | 75.36 | 117.08 | 138.61 | 209.03 | 205.56 | 303.39 | 278.37 | 413.71 | 368.12 | 547.12 | 467.77 | 705.96 | 553.8 | 838.52 | 49.3 | 44.7 | 48.1773 | 2.86 | 2.7 | 2.7 | -0.5821 | 2.7 | 1106225 | 2 |  |  | 3.9164 | 7.6921 | 10.0643 | 12.1271 | 13.4457 | 17.675 | 4.0627 | 8.3819 | 10.3542 | 12.7566 | 13.8976 | 18.2747 | 25.0224 | 25.0022 | 24.9381 | 25.0832 | 24.9344 | 24.9456 |  | 18681 | 645 | 18 |  | CC174 | 231 | 1229 | 6 | 1 | 35 | 32.666664 | 2.86 | 1968.7214 | 1908.8286 | 1557.1857 | 1524.3286 | 1354.6357 | 1338.2858 | 1320.7285 | 54.3379 | 54.5671 | 54.0171 | 61.7857 | 54.3286 | 47.3321 | 39.285 | 30.4388 | 15.7405 | 8.8729 | 6.2331 | 4.5841 | 3.5243 | 2.7429 | 2.332 | 0 | 0 | 0 | 0 | 0 | 0.1016 | 0.0254 | 0 | 0 | 0 | 0 | 0 | 0 | 0 | 0.050389 | 0.037252 | 0.02907 | 0.020083 | 0.020861 | 0.017704 | 0.015679 | -0.001613 | -0.004996 | -0.011735 | -0.000953 | -0.001326 | -0.015701 | -0.00939 | 0.082837 | 0.078671 | 0.077032 | 0.073943 | 0.080043 | 0.106396 | 0.100371 | -0.270169 | -0.265945 | -0.263345 | -0.262652 | -0.266966 | -0.277658 | -0.270745 | -1.378039 | -1.347018 | -1.328066 | -1.32336 | -1.356247 | -1.433687 | -1.383039 | -0.428009 | -0.389742 | -0.374405 | -0.3717 | -0.413758 | -0.579171 | -0.505141 | -0.383582 | -0.352234 | -0.333336 | -0.328216 | -0.359158 | -0.436785 | -0.386497 | 0.386057 | 0.31857 | 0.249577 | 0.200219 | 0.321437 | 0.261863 | 0.232695 | -25 | -25 | -25 | -25 | -20 | -20 | 20 | -1.782083 | -1.75688 | -1.743233 | -1.739062 | -1.765817 | 0 | 0 |  | 1407.973 | 0 |  | 1414.2469 | 0 |  | 737.715 | 0 |  | 737.868 | 0 |  | 1403.325 | 0 |  | 1428.369 | 0 |  | 762.125 | 0 |  | 761.901 | 0 |  | 1400.683 | 0 |  | 1422.019 | 0 |  | 773.516 | 0 |  | 773.749 | 0 |  | 1536.573 | 0 |  | 1536.675 | 0 |  | 778.485 | 0 |  | 778.225 | 0 |  | 1450.594 | 0 |  | 1450.645 | 0 |  | 749.883 | 0 |  | 749.626 | 0 |  | 1494.714 | 0 |  | 1499.108 | 0 |  | 728.929 | 0.102 |  | 729.179 | 0.102 |  | 1447.521 | 0 |  | 1449.172 | 0 |  | 764.834 | 0.025 |  | 764.873 | 0.025 | 163.083 | 150.1695 | 119.9531 | 112.7134 | 108.4291 | 142.3883 | 132.5628 | 0 | 0 | 0 | 0 | 0 | -28.2100528 | -6.876923 | -67.21523 | -43.44941 | -23.02202411 | -25.3158768 | -26.49429 | -2.871675061 | -8.697932271 | 0 | 0 | 0 | 0 | 0 | 0 | 0 | 44.552075 | 43.922 | 43.580825 | 43.47655 | 35.31634 | 0 | 0 | -23.25711 | -21.26709 | -20.22427 | -22.96574469 | -22.47889 | -27.41338 | -19.84446 | 117.1627 | 129.375 | 120.2877 | 107.9084 | 94.77227 | 83.89315 | 97.14352
264 | E20502 | 2017-05-04 05:50 | 63.7518 | 61.2571 | 59 | 75 | 1.2318 | 854.2192 | 19175 | 29 | 239962 | 239921 | 139147 | 139154 | 139311 | 139287 | 221101 | 221119 | 220848 | 220855 | 215467 | 215392 | 216069 | 216051 | 294074 | 294058 | 1362.2 | 62223.0039 | 6 | 257.452 | 257.452 | 257.452 | 68.7238 | 68.7238 | 68.7238 | 68.7238 | 1257.2266 | 1153.2843 | 1103.8334 | 859.7568 | 1084.9587 | 1003.2675 | 978.6696 | 952.1471 | 925.7333 | 907.4977 | 889.0792 | 867.8705 | 16 | 17.6 | 30.988 | 15.9948 | 8.8814 | 6.269 | 4.5454 | 3.4826 | 2.7335 | 2.3296 | 2.3726 | 74.76 | 117.81 | 137.52 | 211.52 | 204.13 | 308.24 | 276.76 | 421.67 | 365.89 | 556.95 | 464.52 | 710.23 | 550.52 | 836.28 | 50.4 | 44.7 | 48.0371 | 0.56 | 0.53 | 0.6535 | -0.0353 | 0.53 | 1106225 | 1 |  |  | 3.9314 | 7.7843 | 10.0279 | 12.2529 | 13.7857 | 18.59 | 4.0179 | 8.4869 | 10.0786 | 12.4524 | 14.0679 | 20.0071 | 24.882 | 25.0479 | 24.9649 | 25.0401 | 24.9056 | 25.0419 |  | 18681 | 646 | 1 |  | CC174 | 231 | 1229 | 6 | 1 | 35 | 35.666664 | 0.56 | 2012.1072 | 1950.8928 | 1549.7928 | 1623.0714 | 1363.8429 | 1301 | 1340.5072 | 60.6064 | 61.3121 | 52.8736 | 66.0536 | 51.925 | 41.4593 | 38.6479 | 30.988 | 15.9948 | 8.8814 | 6.269 | 4.5454 | 3.4826 | 2.7335 | 2.3296 | 0 | 0 | 0 | 0 | 0 | 0.1016 | 0.0254 | 0 | 0 | 0 | 0 | 0 | 0 | 0 | 0.05207 | 0.038341 | 0.029829 | 0.020449 | 0.021229 | 0.017415 | 0.015701 | -0.001695 | -0.00526 | -0.012402 | -0.000981 | -0.001372 | -0.013561 | -0.007394 | 0.082822 | 0.07866 | 0.07702 | 0.073919 | 0.080027 | 0.106392 | 0.100342 | -0.270251 | -0.266019 | -0.263395 | -0.262863 | -0.267068 | -0.277847 | -0.271078 | -1.376034 | -1.34535 | -1.325929 | -1.322423 | -1.35449 | -1.435994 | -1.386329 | -0.428042 | -0.389852 | -0.374513 | -0.371404 | -0.413747 | -0.579659 | -0.505072 | -0.383987 | -0.352398 | -0.333494 | -0.329435 | -0.35967 | -0.436305 | -0.387122 | 0.386541 | 0.319901 | 0.250602 | 0.200464 | 0.321997 | 0.262765 | 0.23311 | -30 | -30 | -30 | -30 | -25 | -10 | 10 | -1.781536 | -1.756333 | -1.742651 | -1.738496 | -1.765404 | 0 | 0 |  | 1407.973 | 0 |  | 1414.2469 | 0 |  | 737.715 | 0 |  | 737.868 | 0 |  | 1403.325 | 0 |  | 1428.369 | 0 |  | 762.125 | 0 |  | 761.901 | 0 |  | 1400.683 | 0 |  | 1422.019 | 0 |  | 773.516 | 0 |  | 773.749 | 0 |  | 1536.573 | 0 |  | 1536.675 | 0 |  | 778.485 | 0 |  | 778.225 | 0 |  | 1450.594 | 0 |  | 1450.645 | 0 |  | 749.883 | 0 |  | 749.626 | 0 |  | 1494.714 | 0 |  | 1499.108 | 0 |  | 728.929 | 0.102 |  | 729.179 | 0.102 |  | 1447.521 | 0 |  | 1449.172 | 0 |  | 764.834 | 0.025 |  | 764.873 | 0.025 | 166.6467 | 153.4572 | 119.365 | 119.9758 | 109.1443 | 138.415992 | 134.5092 | 0 | 0 | 0 | 0 | 0 | -28.2292552 | -6.8853812 | -69.31771275 | -44.50552335 | -23.10696 | -25.74493 | -26.89610793 | -5.534320876 | -11.51624 | 0 | 0 | 0 | 0 | 0 | 0 | 0 | 53.44608 | 52.68999 | 52.27953 | 52.15488 | 44.1351 | 0 | 0 | -25.94208 | -23.90264 | -19.80185 | -24.53257 | -21.48381 | -24.03226 | -19.51997 | 124.833 | 137.739 | 128.7358 | 121.8532 | 104.8994 | 80.62016 | 96.58759
264 | E20503 | 2017-05-04 05:52 | 64.3146 | 61.8257 | 59 | 75 | 1.2318 | 852.3314 | 19138 | 29 | 239962 | 239921 | 139147 | 139154 | 139311 | 139287 | 221101 | 221119 | 220848 | 220855 | 215467 | 215392 | 216069 | 216051 | 294074 | 294058 | 1362.2 | 62242.6875 | 6 | 258.4615 | 258.4615 | 258.4615 | 69.7333 | 69.7333 | 69.7333 | 69.7333 | 1259.5703 | 1159.2728 | 1112.8334 | 859.7154 | 1092.7545 | 1008.5795 | 982.6614 | 954.7957 | 926.8474 | 907.7908 | 888.6884 | 866.8879 | 16 | 17.6 | 30.9643 | 15.9053 | 8.8231 | 6.2019 | 4.5125 | 3.4694 | 2.7272 | 2.3289 | 2.3709 | 74.05 | 117.4 | 136.73 | 211.51 | 203.37 | 309.96 | 275.83 | 421.63 | 362.99 | 553.93 | 459.91 | 707.69 | 543.88 | 832.34 | 50.1 | 44.7 | 48.9362 | 1.78 | 2.1313 | 2.1575 | -0.7375 | 2.1313 | 1106225 | 2 |  |  | 3.9079 | 7.6557 | 9.9629 | 12.2614 | 13.7943 | 17.9879 | 3.9518 | 8.2612 | 9.8929 | 12.5812 | 13.6741 | 18.0388 | 24.89 | 25.0353 | 25.0436 | 25.2661 | 25.0186 | 24.8297 |  | 18681 | 646 | 2 |  | CC174 | 231 | 1229 | 6 | 1 | 35 | 33.833336 | 1.78 | 1994.3785 | 1955.1 | 1563.6215 | 1598.3715 | 1371.1571 | 1308.75 | 1349.7928 | 55.9636 | 59.1821 | 55.175 | 67.2543 | 56.4807 | 43.3979 | 37.6657 | 30.9643 | 15.9053 | 8.8231 | 6.2019 | 4.5125 | 3.4694 | 2.7272 | 2.3289 | 0 | 0 | 0 | 0 | 0 | 0.1016 | 0.0254 | 0 | 0 | 0 | 0 | 0 | 0 | 0 | 0.055154 | 0.040787 | 0.031635 | 0.020632 | 0.021385 | 0.017644 | 0.016062 | -0.001695 | -0.005261 | -0.012402 | -0.000981 | -0.001373 | -0.012629 | -0.006751 | 0.082824 | 0.078659 | 0.077021 | 0.073927 | 0.080029 | 0.106393 | 0.100333 | -0.270228 | -0.266028 | -0.263388 | -0.262771 | -0.267046 | -0.27788 | -0.271169 | -1.375795 | -1.345344 | -1.325808 | -1.321696 | -1.354256 | -1.436717 | -1.387452 | -0.428155 | -0.389868 | -0.37457 | -0.37168 | -0.413853 | -0.579717 | -0.504927 | -0.383734 | -0.352393 | -0.333378 | -0.328741 | -0.359431 | -0.436225 | -0.387471 | 0.386253 | 0.317667 | 0.248502 | 0.198877 | 0.320834 | 0.261944 | 0.232965 | -30 | -30 | -30 | -30 | -25 | 0 | 0 | -1.781411 | -1.756214 | -1.742566 | -1.7384 | -1.765279 | 0 | 0 |  | 1407.973 | 0 |  | 1414.2469 | 0 |  | 737.715 | 0 |  | 737.868 | 0 |  | 1403.325 | 0 |  | 1428.369 | 0 |  | 762.125 | 0 |  | 761.901 | 0 |  | 1400.683 | 0 |  | 1422.019 | 0 |  | 773.516 | 0 |  | 773.749 | 0 |  | 1536.573 | 0 |  | 1536.675 | 0 |  | 778.485 | 0 |  | 778.225 | 0 |  | 1450.594 | 0 |  | 1450.645 | 0 |  | 749.883 | 0 |  | 749.626 | 0 |  | 1494.714 | 0 |  | 1499.108 | 0 |  | 728.929 | 0.102 |  | 729.179 | 0.102 |  | 1447.521 | 0 |  | 1449.172 | 0 |  | 764.834 | 0.025 |  | 764.873 | 0.025 | 165.1824 | 153.7862109 | 120.4317 | 118.1628 | 109.7323 | 139.2418 | 135.4288 | 0 | 0 | 0 | 0 | 0 | -28.232608 | -6.8876926 | -73.54862 | -47.79469 | -25.49927 | -25.97265 | -27.10137 | -7.205135755 | -12.91857 | 0 | 0 | 0 | 0 | 0 | 0 | 0 | 53.44233 | 52.68642 | 52.27698 | 52.152 | 44.131975 | 0 | 0 | -23.9611 | -23.07321 | -20.66689975 | -24.99708 | -23.37471 | -25.1585 | -19.01843 | 121.115 | 135.6047 | 126.5425 | 119.3451 | 103.3882 | 78.64559 | 96.60407
264 | E20504 | 2017-05-04 05:54 | 64.4954 | 62.1242 | 60 | 68 | 1.2318 | 853.9566 | 19184 | 29 | 239962 | 239921 | 139147 | 139154 | 139311 | 139287 | 221101 | 221119 | 220848 | 220855 | 215467 | 215392 | 216069 | 216051 | 294074 | 294058 | 1362.2 | 62262.3711 | 6 | 259.4728 | 259.4728 | 259.4728 | 70.7446 | 70.7446 | 70.7446 | 70.7446 | 1264.2578 | 1157.3691 | 1112.5 | 881.4686 | 1089.9869 | 1012.466 | 989.7165 | 964.6996 | 939.934 | 922.9785 | 906.0825 | 886.3528 | 16 | 17.6 | 30.449 | 15.9076 | 8.9588 | 6.263 | 4.5702 | 3.5009 | 2.7394 | 2.3309 | 2.3585 | 80.48 | 132.78 | 147.35 | 233.55 | 218.48 | 343.56 | 298.83 | 470.8 | 394.66 | 620.67 | 503.15 | 798.44 | 598.1 | 945.68 | 49.6 | 44.9 | 43.0588 | 2.3 | 2.1173 | 2.1201 | -0.4374 | 2.1173 | 1104741 | 1 |  |  | 3.8029 | 7.6786 | 9.675 | 12.1136 | 13.3271 | 17.2436 | 4.0325 | 7.8766 | 9.8701 | 12.6987 | 14.2701 | 18.1195 | 24.9493 | 25.0783 | 24.9642 | 25.0224 | 24.9096 | 24.9729 |  | 18681 | 646 | 3 |  | CC174 | 231 | 1229 | 6 | 1 | 35 | 32.333336 | 2.3 | 1920.65 | 1878.25 | 1500.2142 | 1495.6714 | 1296.1786 | 1224.9214 | 1257.3785 | 57.095 | 56.72 | 51.5557 | 57.4007 | 49.9179 | 39.7121 | 37.745 | 30.449 | 15.9076 | 8.9588 | 6.263 | 4.5702 | 3.5009 | 2.7394 | 2.3309 | 0 | 0 | 0 | 0 | 0 | 0.1016 | 0.0254 | 0 | 0 | 0 | 0 | 0 | 0 | 0 | 0.057442 | 0.042454 | 0.032812 | 0.020802 | 0.021538 | 0.017766 | 0.016929 | -0.001695 | -0.005261 | -0.012402 | -0.00098 | -0.001374 | -0.012921 | -0.006855 | 0.082837 | 0.078672 | 0.077033 | 0.07394 | 0.080047 | 0.106442 | 0.100394 | -0.270065 | -0.265856 | -0.263226 | -0.2626 | -0.266841 | -0.277533 | -0.270739 | -1.375213 | -1.344694 | -1.325219 | -1.321045 | -1.35365 | -1.434266 | -1.384297 | -0.428278 | -0.39001 | -0.374682 | -0.371815 | -0.414144 | -0.580423 | -0.505817 | -0.383117 | -0.351745 | -0.332808 | -0.328117 | -0.358379 | -0.434448 | -0.385298 | 0.387439 | 0.321741 | 0.251741 | 0.200432 | 0.322716 | 0.262207 | 0.23194 | -30 | -30 | -30 | -30 | -25 | 10 | -10 | -1.781158 | -1.755978 | -1.742385 | -1.738192 | -1.765008 | 0 | 0 |  | 1407.973 | 0 |  | 1414.2469 | 0 |  | 737.715 | 0 |  | 737.868 | 0 |  | 1403.325 | 0 |  | 1428.369 | 0 |  | 762.125 | 0 |  | 761.901 | 0 |  | 1400.683 | 0 |  | 1422.019 | 0 |  | 773.516 | 0 |  | 773.749 | 0 |  | 1536.573 | 0 |  | 1536.675 | 0 |  | 778.485 | 0 |  | 778.225 | 0 |  | 1450.594 | 0 |  | 1450.645 | 0 |  | 749.883 | 0 |  | 749.626 | 0 |  | 1494.714 | 0 |  | 1499.108 | 0 |  | 728.929 | 0.102 |  | 729.179 | 0.102 |  | 1447.521 | 0 |  | 1449.172 | 0 |  | 764.834 | 0.025 |  | 764.873 | 0.025 | 159.1009 | 147.765684 | 115.566 | 110.5899 | 103.7552 | 130.3831 | 126.2333 | 0 | 0 | 0 | 0 | 0 | -28.1973528 | -6.8767706 | -76.664 | -50.0132 | -27.04771979 | -26.18575399 | -27.2949986 | -6.94901877 | -13.94541 | 0 | 0 | 0 | 0 | 0 | 0 | 0 | 53.43474 | 52.67934 | 52.27155 | 52.14576 | 44.1252 | 0 | 0 | -24.45253241 | -22.1213672 | -19.31699 | -21.34244 | -20.6732 | -23.04982 | -19.09206 | 111.4191 | 128.3105 | 121.4728 | 115.2075 | 99.91221 | 72.1869 | 86.31902
264 | E20505 | 2017-05-04 05:57 | 64.8017 | 62.514 | 67 | 75 | 1.2318 | 844.8125 | 19156 | 29 | 239962 | 239921 | 139147 | 139154 | 139311 | 139287 | 221101 | 221119 | 220848 | 220855 | 215467 | 215392 | 216069 | 216051 | 294074 | 294058 | 1362.2 | 62282.0547 | 6 | 260.4683 | 260.4683 | 260.4683 | 71.7401 | 71.7401 | 71.7401 | 71.7401 | 1265.4297 | 1162.5453 | 1115 | 863.3192 | 1093.2303 | 1009.2452 | 983.6411 | 956.6721 | 929.9511 | 911.9092 | 893.5431 | 872.5836 | 16 | 18.2 | 30.5433 | 15.8954 | 8.9431 | 6.2528 | 4.5734 | 3.4887 | 2.7458 | 2.3519 | 2.3931 | 73.75 | 116.71 | 134.62 | 207.93 | 201.04 | 304.9 | 272.11 | 416.28 | 358.41 | 549.83 | 454.31 | 703.75 | 536.52 | 825.13 | 50.1 | 44.8 | 50.3892 | 1.76 | 1.9139 | 1.9139 | -0.4188 | 1.9139 | 1106225 | 2 |  |  | 3.9014 | 7.5379 | 9.9457 | 12.0207 | 13.4236 | 17.6807 | 3.9894 | 8.3094 | 10.2259 | 12.3659 | 14.3788 | 18.1012 | 24.9362 | 24.9877 | 24.9824 | 25.092 | 25.0108 | 25.0213 |  | 18681 | 646 | 4 |  | CC174 | 231 | 1229 | 6 | 1 | 35 | 37.5 | 1.76 | 1971.0643 | 1904.8071 | 1565.1643 | 1557.4071 | 1404.2142 | 1270.3572 | 1304.4357 | 57.2029 | 56.85 | 59.8686 | 64.3021 | 60.9364 | 44.9729 | 37.67 | 30.5433 | 15.8954 | 8.9431 | 6.2528 | 4.5734 | 3.4887 | 2.7458 | 2.3519 | 0 | 0 | 0 | 0 | 0 | 0.1016 | 0.0254 | 0 | 0 | 0 | 0 | 0 | 0 | 0 | 0.058736 | 0.043429 | 0.033495 | 0.021145 | 0.021848 | 0.017766 | 0.016671 | -0.001759 | -0.005465 | -0.012851 | -0.001061 | -0.001421 | -0.014669 | -0.007979 | 0.082839 | 0.078672 | 0.077033 | 0.073938 | 0.080036 | 0.106436 | 0.10038 | -0.26992 | -0.265733 | -0.263106 | -0.262498 | -0.266849 | -0.277445 | -0.270692 | -1.37251 | -1.342254 | -1.322775 | -1.318783 | -1.352089 | -1.431947 | -1.382201 | -0.42818 | -0.389877 | -0.374539 | -0.371639 | -0.413621 | -0.580127 | -0.505403 | -0.383239 | -0.351974 | -0.333071 | -0.328467 | -0.359615 | -0.434912 | -0.38604 | 0.386565 | 0.319944 | 0.249966 | 0.200363 | 0.322754 | 0.263515 | 0.234814 | -35 | -35 | -35 | -35 | -30 | 20 | -20 | -1.780361 | -1.755184 | -1.741602 | -1.737406 | -1.764344 | 0 | 0 |  | 1407.973 | 0 |  | 1414.2469 | 0 |  | 737.715 | 0 |  | 737.868 | 0 |  | 1403.325 | 0 |  | 1428.369 | 0 |  | 762.125 | 0 |  | 761.901 | 0 |  | 1400.683 | 0 |  | 1422.019 | 0 |  | 773.516 | 0 |  | 773.749 | 0 |  | 1536.573 | 0 |  | 1536.675 | 0 |  | 778.485 | 0 |  | 778.225 | 0 |  | 1450.594 | 0 |  | 1450.645 | 0 |  | 749.883 | 0 |  | 749.626 | 0 |  | 1494.714 | 0 |  | 1499.108 | 0 |  | 728.929 | 0.102 |  | 729.179 | 0.102 |  | 1447.521 | 0 |  | 1449.172 | 0 |  | 764.834 | 0.025 |  | 764.873 | 0.025 | 163.281 | 149.855 | 120.5693 | 115.1516 | 112.3877 | 135.2117 | 130.9393 | 0 | 0 | 0 | 0 | 0 | -28.188412 | -6.8755768 | -78.20150227 | -50.95733 | -27.3073671 | -26.48644 | -27.61912 | -4.434739859 | -12.01409 | 0 | 0 | 0 | 0 | 0 | 0 | 0 | 62.312635 | 61.43144 | 60.95607 | 60.80921 | 52.93032 | 0 | 0 | -24.49314 | -22.16450745 | -22.42313 | -23.89717 | -25.20457 | -26.08999 | -19.03853101 | 122.899 | 138.1646 | 131.7949 | 125.5772 | 112.4943 | 76.49859 | 93.01106
264 | E20506 | 2017-05-04 05:59 | 65.2545 | 62.975 | 61 | 76 | 1.2318 | 852.5987 | 19168 | 29 | 239962 | 239921 | 139147 | 139154 | 139311 | 139287 | 221101 | 221119 | 220848 | 220855 | 215467 | 215392 | 216069 | 216051 | 294074 | 294058 | 1362.2 | 62301.7383 | 6 | 261.477 | 261.477 | 261.477 | 72.7488 | 72.7488 | 72.7488 | 72.7488 | 1266.6016 | 1160.13 | 1114.3334 | 858.9582 | 1093.0775 | 1008.9189 | 981.9913 | 953.1693 | 925.2261 | 906.1835 | 887.508 | 865.6196 | 16 | 17.6 | 30.7253 | 15.6968 | 8.7552 | 6.2129 | 4.4809 | 3.4575 | 2.7187 | 2.3309 | 2.3778 | 72.88 | 116.13 | 134.67 | 207.61 | 200.48 | 299.46 | 271.8 | 411.35 | 357.49 | 548.12 | 453.2 | 704.18 | 535.13 | 827.41 | 50.7 | 44.9 | 48.6657 | 3.21 | 3.5531 | 3.5531 | -0.5244 | 3.5531 | 1106225 | 1 |  |  | 3.895 | 7.8143 | 9.9993 | 12.3143 | 13.5393 | 17.7886 | 4.1523 | 8.3663 | 10.0802 | 12.75 | 14.3919 | 18.2279 | 24.9866 | 25.0254 | 24.9104 | 25.0954 | 24.9368 | 24.9626 |  | 18681 | 646 | 5 |  | CC174 | 231 | 1229 | 6 | 1 | 35 | 38.833336 | 3.21 | 1996.0143 | 1936.1 | 1532.8643 | 1666.0358 | 1354.1 | 1319.1 | 1302.4857 | 58.6 | 62.8607 | 55.6764 | 69.5721 | 54.6436 | 40.6264 | 37.6957 | 30.7253 | 15.6968 | 8.7552 | 6.2129 | 4.4809 | 3.4575 | 2.7187 | 2.3309 | 0 | 0 | 0 | 0 | 0 | 0.1016 | 0.0254 | 0 | 0 | 0 | 0 | 0 | 0 | 0 | 0.058338 | 0.04283 | 0.032873 | 0.021139 | 0.022382 | 0.018092 | 0.016835 | -0.001759 | -0.005465 | -0.012852 | -0.001061 | -0.001421 | -0.01917 | -0.010823 | 0.082819 | 0.078659 | 0.07702 | 0.073912 | 0.080031 | 0.106386 | 0.100374 | -0.270162 | -0.265905 | -0.263276 | -0.262844 | -0.266923 | -0.277594 | -0.270592 | -1.373183 | -1.342434 | -1.322948 | -1.320219 | -1.351562 | -1.428562 | -1.377052 | -0.428112 | -0.389998 | -0.374659 | -0.3713 | -0.41403 | -0.579714 | -0.505838 | -0.383954 | -0.352156 | -0.333241 | -0.329844 | -0.359077 | -0.436355 | -0.385646 | 0.386181 | 0.318288 | 0.24852 | 0.199146 | 0.32107 | 0.261981 | 0.23354 | -35 | -35 | -35 | -35 | -30 | 30 | -30 | -1.780497 | -1.755316 | -1.741696 | -1.737522 | -1.764496 | 0 | 0 |  | 1407.973 | 0 |  | 1414.2469 | 0 |  | 737.715 | 0 |  | 737.868 | 0 |  | 1403.325 | 0 |  | 1428.369 | 0 |  | 762.125 | 0 |  | 761.901 | 0 |  | 1400.683 | 0 |  | 1422.019 | 0 |  | 773.516 | 0 |  | 773.749 | 0 |  | 1536.573 | 0 |  | 1536.675 | 0 |  | 778.485 | 0 |  | 778.225 | 0 |  | 1450.594 | 0 |  | 1450.645 | 0 |  | 749.883 | 0 |  | 749.626 | 0 |  | 1494.714 | 0 |  | 1499.108 | 0 |  | 728.929 | 0.102 |  | 729.179 | 0.102 |  | 1447.521 | 0 |  | 1449.172 | 0 |  | 764.834 | 0.025 |  | 764.873 | 0.025 | 165.3079 | 152.2916899 | 118.0612 | 123.14 | 108.3699771 | 140.3337726 | 130.7357 | 0 | 0 | 0 | 0 | 0 | -28.2035504 | -6.8730368 | -77.69332 | -50.16004641 | -26.48674 | -26.50736 | -28.33009 | 1.539989836 | -8.278836624 | 0 | 0 | 0 | 0 | 0 | 0 | 0 | 62.317395 | 61.43606 | 60.95936 | 60.81327 | 52.93488 | 0 | 0 | -25.0873632 | -24.51555 | -20.85966 | -25.83212073 | -22.62409 | -23.55169 | -19.06792 | 124.8446 | 139.0522 | 131.6742 | 131.6138 | 110.3507 | 90.11852 | 96.51591
264 | E20507 | 2017-05-04 06:01 | 65.5881 | 63.389 | 63 | 75 | 1.2318 | 851.6191 | 19127 | 29 | 239962 | 239921 | 139147 | 139154 | 139311 | 139287 | 221101 | 221119 | 220848 | 220855 | 215467 | 215392 | 216069 | 216051 | 294074 | 294058 | 1362.2 | 62321.4219 | 6 | 262.4856 | 262.4856 | 262.4856 | 73.7574 | 73.7574 | 73.7574 | 73.7574 | 1267.7734 | 1161.9576 | 1116.5 | 864.8046 | 1093.6599 | 1011.0194 | 986.0833 | 959.6376 | 932.9847 | 914.4406 | 896.3924 | 875.8311 | 16.2 | 18.2 | 31.0636 | 16.028 | 8.8755 | 6.2032 | 4.5186 | 3.4968 | 2.7463 | 2.329 | 2.3711 | 73.05 | 116.12 | 135.46 | 209.42 | 202 | 307.36 | 273.37 | 418.38 | 360.49 | 545.95 | 457.11 | 702.94 | 541.8 | 831.24 | 50.2 | 44.7 | 49.7519 | 7.089999 | 6.1975 | 6.1975 | -2.544 | 6.1975 | 1106225 | 2 |  |  | 3.7821 | 7.47 | 10.0479 | 12.1686 | 13.5486 | 18.685 | 3.9186 | 8.2035 | 10.25 | 12.9895 | 13.9872 | 19.8802 | 24.9595 | 25.0176 | 25.0278 | 25.1774 | 25.0105 | 25.1656 |  | 18681 | 646 | 6 |  | CC174 | 231 | 1229 | 6 | 1 | 35 | 33.333336 | 7.089999 | 1969.9642 | 1926.3643 | 1559.9714 | 1557.0571 | 1324.0571 | 1298.9143 | 1374.75 | 65.3271 | 72.5014 | 80.62 | 87.6871 | 64.8557 | 44.6779 | 37.7736 | 31.0636 | 16.028 | 8.8755 | 6.2032 | 4.5186 | 3.4968 | 2.7463 | 2.329 | 0 | 0 | 0 | 0 | 0 | 0.1016 | 0.0254 | 0 | 0 | 0 | 0 | 0 | 0 | 0 | 0.058698 | 0.042902 | 0.032844 | 0.021191 | 0.022876 | 0.018239 | 0.016857 | -0.001759 | -0.005466 | -0.012853 | -0.00106 | -0.001422 | -0.027681 | -0.01637 | 0.082832 | 0.078667 | 0.077027 | 0.073936 | 0.080045 | 0.106406 | 0.100318 | -0.270004 | -0.265785 | -0.263182 | -0.262533 | -0.266753 | -0.277188 | -0.270617 | -1.372523 | -1.341643 | -1.322739 | -1.318462 | -1.350812 | -1.421393 | -1.372982 | -0.42829 | -0.389992 | -0.374654 | -0.371856 | -0.414236 | -0.579837 | -0.504527 | -0.383255 | -0.351949 | -0.333037 | -0.328161 | -0.358305 | -0.435836 | -0.388207 | 0.386785 | 0.31897 | 0.248999 | 0.199832 | 0.321658 | 0.262481 | 0.232984 | -35 | -35 | -35 | -35 | -30 | 40 | -40 | -1.780492 | -1.755312 | -1.741691 | -1.737518 | -1.764492 | 0 | 0 |  | 1407.973 | 0 |  | 1414.2469 | 0 |  | 737.715 | 0 |  | 737.868 | 0 |  | 1403.325 | 0 |  | 1428.369 | 0 |  | 762.125 | 0 |  | 761.901 | 0 |  | 1400.683 | 0 |  | 1422.019 | 0 |  | 773.516 | 0 |  | 773.749 | 0 |  | 1536.573 | 0 |  | 1536.675 | 0 |  | 778.485 | 0 |  | 778.225 | 0 |  | 1450.594 | 0 |  | 1450.645 | 0 |  | 749.883 | 0 |  | 749.626 | 0 |  | 1494.714 | 0 |  | 1499.108 | 0 |  | 728.929 | 0.102 |  | 729.179 | 0.102 |  | 1447.521 | 0 |  | 1449.172 | 0 |  | 764.834 | 0.025 |  | 764.873 | 0.025 | 163.1761 | 151.5413 | 120.1599 | 115.1226 | 105.9842 | 138.2123 | 137.9121705 | 0 | 0 | 0 | 0 | 0 | -28.1623008 | -6.8736718 | -78.15009 | -50.22575 | -26.44288 | -26.54196 | -28.98032 | 13.42079 | -0.668642234 | 0 | 0 | 0 | 0 | 0 | 0 | 0 | 62.31722 | 61.43592 | 60.959185 | 60.81313 | 52.93476 | 0 | 0 | -27.97894 | -28.27497 | -30.20460548 | -32.60697 | -26.86557 | -25.9059 | -19.0578 | 119.3643 | 134.4765 | 124.4716 | 116.7868 | 103.073 | 97.56487 | 111.3121
264 | E20508 | 2017-05-04 06:04 | 65.9746 | 63.7685 | 63 | 76 | 1.2318 | 853.8367 | 19220 | 29 | 239962 | 239921 | 139147 | 139154 | 139311 | 139287 | 221101 | 221119 | 220848 | 220855 | 215467 | 215392 | 216069 | 216051 | 294074 | 294058 | 1362.2 | 62341.1484 | 6 | 263.4968 | 263.4968 | 263.4968 | 74.7686 | 74.7686 | 74.7686 | 74.7686 | 1264.2578 | 1162.4155 | 1115 | 856.0644 | 1094.9208 | 1010.1675 | 982.7958 | 952.6322 | 923.1244 | 905.2031 | 886.8768 | 864.854 | 16 | 18.2 | 30.8308 | 15.6982 | 8.7506 | 6.2054 | 4.5041 | 3.4167 | 2.6723 | 2.3338 | 2.3711 | 72.91 | 116.08 | 135.55 | 210.45 | 202.14 | 300.7 | 274.4 | 417.25 | 360.56 | 561.17 | 454.92 | 720.52 | 535.64 | 828.42 | 49.5 | 44.7 | 48.6316 | 2.34 | 2.5681 | 2.6106 | -0.8925 | 2.5681 | 1106225 | 1 |  |  | 3.7636 | 7.7929 | 9.9107 | 12.395 | 13.6643 | 19.0021 | 3.9931 | 8.2805 | 10.2 | 12.6989 | 14.0954 | 20.2851 | 25.0415 | 24.9791 | 25.0584 | 24.9067 | 24.9444 | 24.3259 |  | 18681 | 646 | 7 |  | CC174 | 231 | 1229 | 6 | 1 | 35 | 38.166664 | 2.34 | 2049.0356 | 1982.9357 | 1580.8572 | 1662.2285 | 1491.4714 | 1390.1428 | 1279.0857 | 56.3314 | 59.8736 | 57.6443 | 72.3636 | 61.3907 | 45.0229 | 37.8164 | 30.8308 | 15.6982 | 8.7506 | 6.2054 | 4.5041 | 3.4167 | 2.6723 | 2.3338 | 0 | 0 | 0 | 0 | 0 | 0.1016 | 0.0254 | 0 | 0 | 0 | 0 | 0 | 0 | 0 | 0.059272 | 0.043209 | 0.033003 | 0.021273 | 0.023301 | 0.018325 | 0.016976 | -0.001759 | -0.005466 | -0.012854 | -0.00106 | -0.001422 | -0.019096 | -0.010739 | 0.082806 | 0.078649 | 0.077012 | 0.073911 | 0.080004 | 0.106353 | 0.100408 | -0.270312 | -0.266005 | -0.263374 | -0.262855 | -0.267274 | -0.277795 | -0.270424 | -1.374052 | -1.342548 | -1.323449 | -1.320097 | -1.354221 | -1.429795 | -1.376049 | -0.427795 | -0.389767 | -0.374512 | -0.371379 | -0.413223 | -0.579137 | -0.506635 | -0.384876 | -0.352853 | -0.333726 | -0.329728 | -0.36129 | -0.437685 | -0.384099 | 0.385945 | 0.315973 | 0.246469 | 0.197119 | 0.318038 | 0.260666 | 0.232983 | -35 | -35 | -35 | -35 | -30 | 30 | -30 | -1.780541 | -1.755356 | -1.741724 | -1.737556 | -1.764541 | 0 | 0 |  | 1407.973 | 0 |  | 1414.2469 | 0 |  | 737.715 | 0 |  | 737.868 | 0 |  | 1403.325 | 0 |  | 1428.369 | 0 |  | 762.125 | 0 |  | 761.901 | 0 |  | 1400.683 | 0 |  | 1422.019 | 0 |  | 773.516 | 0 |  | 773.749 | 0 |  | 1536.573 | 0 |  | 1536.675 | 0 |  | 778.485 | 0 |  | 778.225 | 0 |  | 1450.594 | 0 |  | 1450.645 | 0 |  | 749.883 | 0 |  | 749.626 | 0 |  | 1494.714 | 0 |  | 1499.108 | 0 |  | 728.929 | 0.102 |  | 729.179 | 0.102 |  | 1447.521 | 0 |  | 1449.172 | 0 |  | 764.834 | 0.025 |  | 764.873 | 0.025 | 169.6724 | 155.9559 | 121.745 | 122.857 | 119.3237 | 147.8459 | 128.4304 | 0 | 0 | 0 | 0 | 0 | -28.223972 | -6.8687696 | -79.02585 | -50.67179 | -26.66617 | -26.68312 | -29.629 | 1.102371945 | -8.582417613 | 0 | 0 | 0 | 0 | 0 | 0 | 0 | 62.318935 | 61.43746 | 60.96034 | 60.81446 | 52.93623 | 0 | 0 | -24.09829 | -23.33675 | -21.58848 | -26.87432 | -25.36805 | -26.07443 | -19.15911 | 128.8672 | 143.3848 | 134.4507 | 130.114 | 117.2629 | 94.64983 | 93.82014
264 | E20509 | 2017-05-04 06:06 | 66.3159 | 64.1739 | 62 | 75 | 1.2318 | 848.8054 | 19060 | 29 | 239962 | 239921 | 139147 | 139154 | 139311 | 139287 | 221101 | 221119 | 220848 | 220855 | 215467 | 215392 | 216069 | 216051 | 294074 | 294058 | 1362.2 | 62360.875 | 6 | 264.502 | 264.502 | 264.502 | 75.7738 | 75.7738 | 75.7738 | 75.7738 | 1270.1172 | 1164.8098 | 1113.5 | 855.2981 | 1094.1315 | 1009.6187 | 981.2033 | 950.2251 | 920.0135 | 901.1281 | 882.4956 | 861.332 | 16 | 17.4 | 30.9375 | 15.8654 | 8.7239 | 6.143 | 4.4499 | 3.4386 | 2.7091 | 2.3272 | 2.3753 | 72.61 | 116.68 | 135.14 | 211.44 | 201.59 | 308.46 | 272.89 | 421.12 | 358.46 | 550.2 | 452.88 | 706.3 | 535.2 | 826.47 | 50.6 | 44.7 | 48.6258 | 2.43 | 2.5 | 2.5 | -0.5544 | 2.5 | 1106225 | 2 |  |  | 3.8657 | 7.7321 | 10.2343 | 12.7 | 14.0021 | 18.3436 | 3.8862 | 8.5736 | 10.4644 | 13.2506 | 14.5 | 18.5402 | 24.978 | 25.0694 | 24.9791 | 25.1508 | 25.0721 | 24.9576 |  | 18681 | 646 | 8 |  | CC174 | 231 | 1229 | 6 | 1 | 35 | 35.666664 | 2.43 | 2030.6786 | 1971.9143 | 1625.15 | 1660.2786 | 1405.1643 | 1385.65 | 1458.35 | 55.4893 | 60.4521 | 64.175 | 69.6829 | 58.2964 | 43.7736 | 37.6643 | 30.9375 | 15.8654 | 8.7239 | 6.143 | 4.4499 | 3.4386 | 2.7091 | 2.3272 | 0 | 0 | 0 | 0 | 0 | 0.1016 | 0.0254 | 0 | 0 | 0 | 0 | 0 | 0 | 0 | 0.060157 | 0.043628 | 0.033232 | 0.021367 | 0.023687 | 0.0191 | 0.017695 | -0.001759 | -0.005466 | -0.012855 | -0.00106 | -0.001423 | -0.014527 | -0.007829 | 0.08281 | 0.078654 | 0.077011 | 0.073906 | 0.080024 | 0.106357 | 0.100279 | -0.270263 | -0.265947 | -0.26338 | -0.262921 | -0.267029 | -0.277946 | -0.271333 | -1.374032 | -1.342455 | -1.323811 | -1.320881 | -1.352788 | -1.434579 | -1.385826 | -0.427738 | -0.389744 | -0.374323 | -0.371039 | -0.413723 | -0.579021 | -0.503958 | -0.384855 | -0.352759 | -0.334075 | -0.330477 | -0.359818 | -0.437745 | -0.389621 | 0.386353 | 0.316703 | 0.247217 | 0.198278 | 0.320176 | 0.26208 | 0.233338 | -35 | -35 | -35 | -35 | -30 | 20 | -20 | -1.781047 | -1.75583 | -1.74205 | -1.737907 | -1.764995 | 0 | 0 |  | 1407.973 | 0 |  | 1414.2469 | 0 |  | 737.715 | 0 |  | 737.868 | 0 |  | 1403.325 | 0 |  | 1428.369 | 0 |  | 762.125 | 0 |  | 761.901 | 0 |  | 1400.683 | 0 |  | 1422.019 | 0 |  | 773.516 | 0 |  | 773.749 | 0 |  | 1536.573 | 0 |  | 1536.675 | 0 |  | 778.485 | 0 |  | 778.225 | 0 |  | 1450.594 | 0 |  | 1450.645 | 0 |  | 749.883 | 0 |  | 749.626 | 0 |  | 1494.714 | 0 |  | 1499.108 | 0 |  | 728.929 | 0.102 |  | 729.179 | 0.102 |  | 1447.521 | 0 |  | 1449.172 | 0 |  | 764.834 | 0.025 |  | 764.873 | 0.025 | 168.1605 | 155.0989 | 125.1544 | 122.7046 | 112.4469 | 147.3736 | 146.2419 | 0 | 0 | 0 | 0 | 0 | -28.2393136 | -6.8918582 | -80.24072 | -51.23076771 | -26.9753 | -26.82313 | -30.11847 | -6.560329767 | -13.67256 | 0 | 0 | 0 | 0 | 0 | 0 | 0 | 62.336645 | 61.45405 | 60.97175 | 60.826745 | 52.94985 | 0 | 0 | -23.73488 | -23.56084 | -24.02218 | -25.85507 | -24.11856 | -25.34583 | -18.98123 | 126.5215 | 141.7614 | 135.1287 | 130.8531 | 111.1597 | 87.2281 | 106.6962
264 | E20510 | 2017-05-04 06:09 | 65.2683 | 63.6959 | 82 | 63 | 1.3754 | 572.5932 | 20730 | 29 | 239962 | 239921 | 139147 | 139154 | 139311 | 139287 | 221101 | 221119 | 220848 | 220855 | 215467 | 215392 | 216069 | 216051 | 294074 | 294058 | 1362.2 | 62382.2578 | 6 | 265.0075 | 265.0075 | 265.0075 | 76.2793 | 76.2793 | 76.2793 | 76.2793 | 1244.3359 | 1162.1481 | 1089.6666 | 896.9659 | 1077.4689 | 1015.1609 | 993.5833 | 972.583 | 952.5614 | 939.0397 | 924.242 | 908.2341 | 16 | 36 | 32.5902 | 20.4229 | 13.1744 | 9.802 | 7.2277 | 5.5907 | 4.4745 | 3.8417 | 3.882 | 81.14 | 116.25 | 128.08 | 180.41 | 177.8 | 251.13 | 237.62 | 337.63 | 310.36 | 441.09 | 387.66 | 555.78 | 456.37 | 642.49 | 50.2 | 44.7 | 40.5907 | 3.5625 | 4.5475 | 4.5475 | -2.3395 | 4.5475 | 5801663 | 1 |  |  | 3.9836 | 7.5893 | 9.3714 | 11.4507 | 13.5236 | 18.5336 | 4.0662 | 8.0231 | 9.6646 | 12.1046 | 14.4262 | 20.3538 | 24.8874 | 25.1154 | 24.9976 | 25.1144 | 24.9747 | 24.9393 |  | 18681 | 646 | 9 |  | EA220 | 381 | 1227 | 9 | 6 | 35 | 25.666666 | 3.5625 | 1800.3143 | 1742.5929 | 1492.8857 | 1611.5428 | 1360.9143 | 1152.7786 | 1289.65 | 99.8357 | 96.9364 | 99.1157 | 105.435 | 71.3643 | 46.4029 | 38.4086 | 32.5902 | 20.4229 | 13.1744 | 9.802 | 7.2277 | 5.5907 | 4.4745 | 3.8417 | 0 | 0 | 0 | 0 | 0 | 0.1016 | 0.0254 | 0 | 0 | 0 | 0 | 0 | 0 | 0 | 0.059587 | 0.043251 | 0.033107 | 0.021301 | 0.02334 | 0.018427 | 0.017126 | -0.001724 | -0.005351 | -0.012068 | -0.000964 | -0.001389 | -0.012568 | -0.006551 | 0.082983 | 0.07881 | 0.077146 | 0.07403 | 0.080149 | 0.106648 | 0.100534 | -0.268037 | -0.263851 | -0.261664 | -0.261265 | -0.265325 | -0.275668 | -0.269236 | -1.370883 | -1.340058 | -1.3262 | -1.323612 | -1.353261 | -1.433443 | -1.385782 | -0.426502 | -0.388355 | -0.372411 | -0.368985 | -0.411096 | -0.577656 | -0.502311 | -0.381489 | -0.350345 | -0.333248 | -0.330087 | -0.360262 | -0.43351 | -0.386718 | 0.406818 | 0.36931 | 0.338844 | 0.279491 | 0.463714 | 0.389776 | 0.351111 | -35 | -35 | -30 | -30 | -30 | 10 | -10 | -1.770481 | -1.745355 | -1.733373 | -1.729406 | -1.754542 | 0 | 0 |  | 1407.973 | 0 |  | 1414.2469 | 0 |  | 737.715 | 0 |  | 737.868 | 0 |  | 1403.325 | 0 |  | 1428.369 | 0 |  | 762.125 | 0 |  | 761.901 | 0 |  | 1400.683 | 0 |  | 1422.019 | 0 |  | 773.516 | 0 |  | 773.749 | 0 |  | 1536.573 | 0 |  | 1536.675 | 0 |  | 778.485 | 0 |  | 778.225 | 0 |  | 1450.594 | 0 |  | 1450.645 | 0 |  | 749.883 | 0 |  | 749.626 | 0 |  | 1494.714 | 0 |  | 1499.108 | 0 |  | 728.929 | 0.102 |  | 729.179 | 0.102 |  | 1447.521 | 0 |  | 1449.172 | 0 |  | 764.834 | 0.025 |  | 764.873 | 0.025 | 149.3955 | 137.3337 | 115.1702 | 119.3025 | 109.0759 | 122.9415 | 129.6536731 | 0 | 0 | 0 | 0 | 0 | -28.0078688 | -6.8385944 | -79.3234 | -50.7881982 | -27.9019218 | -26.9183 | -29.70543 | -8.398542537 | -14.65464465 | 0 | 0 | 0 | 0 | 0 | 0 | 0 | 61.966835 | 61.087425 | 52.00119 | 51.88218 | 52.63626 | 0 | 0 | -42.58013 | -37.64574 | -36.91178 | -38.90393 | -29.33758 | -26.80491 | -19.29306 | 89.45879 | 109.9872 | 102.3577 | 105.3625 | 102.6692 | 59.73021 | 88.86737
264 | E20511 | 2017-05-04 06:11 | 64.4821 | 63.4323 | 68 | 62 | 1.2658 | 608.7952 | 22287 | 30 | 239962 | 239921 | 139147 | 139154 | 139311 | 139287 | 221101 | 221119 | 220848 | 220855 | 215467 | 215392 | 216069 | 216051 | 294074 | 294058 | 1362.2 | 62405.2227 | 6 | 265.5645 | 265.5645 | 265.5645 | 76.8363 | 76.8363 | 76.8363 | 76.8363 | 1270.1172 | 1154.0997 | 1122.8334 | 916.3989 | 1064.4979 | 1004.5343 | 988.7728 | 972.838 | 957.0791 | 946.7704 | 936.226 | 923.4312 | 16 | 34.2 | 32.3163 | 20.4643 | 13.122 | 9.6184 | 7.1198 | 5.5597 | 4.4494 | 3.8452 | 3.8827 | 89.32 | 125.23 | 140.2 | 191.76 | 197.58 | 264.04 | 265.9 | 358.22 | 344.75 | 469.03 | 428.32 | 586.44 | 502.52 | 681.84 | 49 | 44.8 | 37.8517 | 5.744444 | 7.4879 | 7.4879 | 4.5049 | 7.4879 | 6206366 | 2 |  |  | 4.6407 | 8.295 | 10.0693 | 12.4743 | 14.845 | 20.4621 | 5.2949 | 8.6237 | 10.5881 | 13.6441 | 15.4915 | 23.3458 | 24.9375 | 24.9288 | 24.9895 | 25.0056 | 24.8299 | 24.9386 |  | 18681 | 646 | 10 |  | EA652E | 381 | 1218 | 9 | 3 | 40 | 36.333336 | 5.744444 | 1857.1285 | 1699.2928 | 1475.65 | 1510.6643 | 1299.5929 | 1210.9572 | 1215.3928 | 99.6714 | 99.9743 | 100.9871 | 111.5671 | 88.8157 | 50.895 | 48.0093 | 32.3163 | 20.4643 | 13.122 | 9.6184 | 7.1198 | 5.5597 | 4.4494 | 3.8452 | 0 | 0 | 0 | 0 | 0 | 0.1016 | 0.0254 | 0 | 0 | 0 | 0 | 0 | 0 | 0 | 0.05789 | 0.042263 | 0.033136 | 0.020868 | 0.022558 | 0.017867 | 0.016596 | -0.001432 | -0.004413 | -0.010383 | -0.000882 | -0.001274 | -0.011838 | -0.006141 | 0.08324 | 0.07908 | 0.077413 | 0.074306 | 0.080439 | 0.107002 | 0.100938 | -0.264733 | -0.260265 | -0.257941 | -0.257299 | -0.261243 | -0.271803 | -0.265063 | -1.384198 | -1.350208 | -1.332823 | -1.3283 | -1.355314 | -1.438801 | -1.388175 | -0.418227 | -0.381649 | -0.366047 | -0.363297 | -0.404488 | -0.566912 | -0.494359 | -0.386928 | -0.353089 | -0.335677 | -0.330804 | -0.36176 | -0.438274 | -0.388016 | 0.407634 | 0.370692 | 0.338803 | 0.278505 | 0.464349 | 0.391896 | 0.353909 | -20 | -20 | -20 | -20 | -30 | 0 | 0 | -1.744689 | -1.719816 | -1.707064 | -1.702958 | -1.726035 | 0 | 0 |  | 1407.973 | 0 |  | 1414.2469 | 0 |  | 737.715 | 0 |  | 737.868 | 0 |  | 1403.325 | 0 |  | 1428.369 | 0 |  | 762.125 | 0 |  | 761.901 | 0 |  | 1400.683 | 0 |  | 1422.019 | 0 |  | 773.516 | 0 |  | 773.749 | 0 |  | 1536.573 | 0 |  | 1536.675 | 0 |  | 778.485 | 0 |  | 778.225 | 0 |  | 1450.594 | 0 |  | 1450.645 | 0 |  | 749.883 | 0 |  | 749.626 | 0 |  | 1494.714 | 0 |  | 1499.108 | 0 |  | 728.929 | 0.102 |  | 729.179 | 0.102 |  | 1447.521 | 0 |  | 1449.172 | 0 |  | 764.834 | 0.025 |  | 764.873 | 0.025 | 154.5874 | 134.3801 | 114.2345 | 112.2514 | 104.538 | 129.5748 | 122.6793 | 0 | 0 | 0 | 0 | 0 | -27.6151848 | -6.7326002 | -78.14905 | -51.1053728 | -30.32572 | -26.5474038 | -28.8465 | -8.674531229 | -14.51337 | 0 | 0 | 0 | 0 | 0 | 0 | 0 | 34.89378 | 34.39632 | 34.14128 | 34.05916 | 51.78105 | 0 | 0 | -41.68527 | -38.15509 | -36.96602 | -40.53199 | -35.92488 | -28.85298624 | -23.73383 | 69.64684 | 79.51593 | 81.08403 | 79.23118 | 91.54762 | 64.43214 | 77.69952
264 | E20512 | 2017-05-04 06:13 | 63.8807 | 63.0966 | 64 | 55 | 1.1787 | 600.3938 | 17629 | 30 | 239962 | 239921 | 139147 | 139154 | 139311 | 139287 | 221101 | 221119 | 220848 | 220855 | 215467 | 215392 | 216069 | 216051 | 294074 | 294058 | 1362.2 | 62423.3555 | 6 | 266.1418 | 266.1418 | 266.1418 | 77.4136 | 77.4136 | 77.4136 | 77.4136 | 1253.7109 | 1158.006 | 1117 | 898.4952 | 1074.6969 | 1001.9695 | 982.5125 | 963.3158 | 943.7512 | 930.4438 | 916.521 | 900.7936 | 16 | 25.2 | 32.0581 | 18.9001 | 11.5615 | 8.2038 | 6.0606 | 4.6166 | 3.6241 | 3.0769 | 3.1087 | 83.28 | 124.56 | 138.67 | 203.02 | 200.25 | 292.4 | 271.03 | 397.18 | 357.21 | 527.39 | 456.65 | 675.1 | 546.5 | 800.61 | 49.2 | 44.8 | 32.5787 | 10.580001 | 8.4675 | 8.4675 | 7.5759 | 8.4675 | 6213290 | 1 |  |  | 3.8279 | 7.2864 | 9.0757 | 11.1357 | 12.685 | 16.8379 | 4.1672 | 7.7687 | 9.6731 | 11.4985 | 13.8925 | 18.2448 | 24.8715 | 24.9682 | 24.9447 | 24.9601 | 24.998 | 25.0729 |  | 18681 | 646 | 11 |  | CC121 | 305 | 1218 | 7 | 1 | 35 | 22.333332 | 10.580001 | 1762.9642 | 1632.6143 | 1414.3429 | 1329.0571 | 1198.1215 | 1057.9642 | 1082.9214 | 72.4107 | 62.5236 | 50.3014 | 51.48 | 69.6993 | 41.6043 | 40.6407 | 32.0581 | 18.9001 | 11.5615 | 8.2038 | 6.0606 | 4.6166 | 3.6241 | 3.0769 | 0 | 0 | 0 | 0 | 0 | 0.1016 | 0.0254 | 0 | 0 | 0 | 0 | 0 | 0 | 0 | 0.057082 | 0.041884 | 0.0328 | 0.020805 | 0.022881 | 0.018684 | 0.017334 | -0.001432 | -0.004414 | -0.010411 | -0.00089 | -0.001276 | -0.012468 | -0.006604 | 0.083245 | 0.079077 | 0.077409 | 0.074312 | 0.080439 | 0.107066 | 0.100985 | -0.26471 | -0.260356 | -0.257935 | -0.257169 | -0.261255 | -0.271525 | -0.264864 | -1.382072 | -1.349379 | -1.329598 | -1.324243 | -1.353355 | -1.434374 | -1.384298 | -0.419283 | -0.382375 | -0.366701 | -0.364278 | -0.405381 | -0.569312 | -0.496172 | -0.384997 | -0.351952 | -0.334699 | -0.328935 | -0.360244 | -0.434362 | -0.38512 | 0.402599 | 0.356335 | 0.307219 | 0.249805 | 0.408095 | 0.334768 | 0.295582 | -20 | -20 | -25 | -25 | -30 | -10 | 10 | -1.743968 | -1.719305 | -1.705924 | -1.701577 | -1.725588 | 0 | 0 |  | 1407.973 | 0 |  | 1414.2469 | 0 |  | 737.715 | 0 |  | 737.868 | 0 |  | 1403.325 | 0 |  | 1428.369 | 0 |  | 762.125 | 0 |  | 761.901 | 0 |  | 1400.683 | 0 |  | 1422.019 | 0 |  | 773.516 | 0 |  | 773.749 | 0 |  | 1536.573 | 0 |  | 1536.675 | 0 |  | 778.485 | 0 |  | 778.225 | 0 |  | 1450.594 | 0 |  | 1450.645 | 0 |  | 749.883 | 0 |  | 749.626 | 0 |  | 1494.714 | 0 |  | 1499.108 | 0 |  | 728.929 | 0.102 |  | 729.179 | 0.102 |  | 1447.521 | 0 |  | 1449.172 | 0 |  | 764.834 | 0.025 |  | 764.873 | 0.025 | 146.758 | 129.1022 | 109.4829 | 98.76489 | 96.3757 | 113.272 | 109.3588 | 0 | 0 | 0 | 0 | 0 | -27.58694 | -6.7275456 | -76.9123068 | -50.56123113 | -29.76837 | -26.3723 | -29.23923 | -8.916068784 | -14.85351754 | 0 | 0 | 0 | 0 | 0 | 0 | 0 | 34.87936 | 34.3861 | 42.6481 | 42.539425 | 51.76764 | 0 | 0 | -30.36058 | -23.90746155 | -18.44557 | -18.75303144 | -28.25477 | -23.68583 | -20.16478 | 74.36443 | 89.01965 | 103.917 | 96.17899 | 90.64933 | 53.08316 | 67.61298
264 | E20513 | 2017-05-04 06:15 | 63.0743 | 62.6636 | 74 | 54 | 1.1787 | 597.3604 | 17556 | 30 | 239962 | 239921 | 139147 | 139154 | 139311 | 139287 | 221101 | 221119 | 220848 | 220855 | 215467 | 215392 | 216069 | 216051 | 294074 | 294058 | 1362.2 | 62441.4883 | 6 | 266.7162 | 266.7162 | 266.7162 | 77.988 | 77.988 | 77.988 | 77.988 | 1259.5703 | 1158.2163 | 1116.8334 | 901.0386 | 1074.564 | 1003.0509 | 984.296 | 965.5257 | 946.381 | 933.0957 | 920.0592 | 904.6424 | 16 | 27.2 | 32.1474 | 19.3304 | 11.7389 | 8.3635 | 6.1546 | 4.7307 | 3.6563 | 3.0818 | 3.1108 | 82.55 | 120.73 | 138.56 | 196.8 | 200.07 | 283.16 | 270.68 | 385.04 | 357.3 | 506.64 | 459.87 | 655.35 | 553.07 | 783.17 | 48.6 | 44.8 | 30.1288 | 2.22 | 2.2139 | 2.7012 | -0.6097 | 2.2139 | 6213290 | 2 |  |  | 3.7093 | 7.1186 | 9.0007 | 10.77 | 12.1171 | 16.1979 | 3.9288 | 7.5636 | 9.6742 | 11.55 | 12.6197 | 17.1924 | 24.9343 | 24.9751 | 24.9498 | 25.136 | 24.9862 | 25.0102 |  | 18681 | 646 | 12 |  | CC121 | 305 | 1218 | 7 | 1 | 35 | 28.333334 | 2.22 | 1712.9143 | 1638.0929 | 1394.0929 | 1334.7 | 1152.9785 | 1108.9071 | 1097.3715 | 53.8836 | 52.7364 | 51.1414 | 53.4007 | 50.8771 | 30.2064 | 54.5893 | 32.1474 | 19.3304 | 11.7389 | 8.3635 | 6.1546 | 4.7307 | 3.6563 | 3.0818 | 0 | 0 | 0 | 0 | 0 | 0.1016 | 0.0254 | 0 | 0 | 0 | 0 | 0 | 0 | 0 | 0.056676 | 0.041904 | 0.033622 | 0.021181 | 0.0231 | 0.018378 | 0.017098 | -0.001502 | -0.004635 | -0.01094 | -0.000915 | -0.001277 | -0.013888 | -0.007759 | 0.083249 | 0.079071 | 0.077407 | 0.074308 | 0.080447 | 0.107025 | 0.100973 | -0.26444 | -0.260252 | -0.257888 | -0.257133 | -0.261179 | -0.271665 | -0.26485 | -1.375756 | -1.345091 | -1.327476 | -1.321934 | -1.352237 | -1.432593 | -1.381618 | -0.419704 | -0.38244 | -0.366909 | -0.364409 | -0.405919 | -0.568714 | -0.496217 | -0.384163 | -0.35205 | -0.334396 | -0.328843 | -0.359091 | -0.435834 | -0.385288 | 0.403868 | 0.357726 | 0.309824 | 0.252294 | 0.411875 | 0.335896 | 0.295753 | -30 | -30 | -30 | -30 | -30 | -20 | 20 | -1.742404 | -1.717768 | -1.704884 | -1.700473 | -1.72501 | 0 | 0 |  | 1407.973 | 0 |  | 1414.2469 | 0 |  | 737.715 | 0 |  | 737.868 | 0 |  | 1403.325 | 0 |  | 1428.369 | 0 |  | 762.125 | 0 |  | 761.901 | 0 |  | 1400.683 | 0 |  | 1422.019 | 0 |  | 773.516 | 0 |  | 773.749 | 0 |  | 1536.573 | 0 |  | 1536.675 | 0 |  | 778.485 | 0 |  | 778.225 | 0 |  | 1450.594 | 0 |  | 1450.645 | 0 |  | 749.883 | 0 |  | 749.626 | 0 |  | 1494.714 | 0 |  | 1499.108 | 0 |  | 728.929 | 0.102 |  | 729.179 | 0.102 |  | 1447.521 | 0 |  | 1449.172 | 0 |  | 764.834 | 0.025 |  | 764.873 | 0.025 | 142.5984 | 129.5256 | 107.9125 | 99.1788876 | 92.75366 | 118.6808 | 110.8049 | 0 | 0 | 0 | 0 | 0 | -27.601164 | -6.72719 | -75.90596 | -50.1302 | -30.10981 | -26.79031 | -29.50987 | -6.43234257 | -12.90293 | 0 | 0 | 0 | 0 | 0 | 0 | 0 | 52.27212 | 51.53304 | 51.14652 | 51.01419 | 51.7503 | 0 | 0 | -22.61516 | -20.16851 | -18.76424 | -19.4597 | -20.65198 | -17.1788 | -27.08814 | 96.3494 | 110.76 | 110.185 | 103.9431 | 94.34211 | 67.46847 | 64.08663
264 | E20514 | 2017-05-04 06:17 | 63.5805 | 63.1774 | 62 | 78 | 1.2581 | 1022.9314 | 22874 | 30 | 239962 | 239921 | 139147 | 139154 | 139311 | 139287 | 221101 | 221119 | 220848 | 220855 | 215467 | 215392 | 216069 | 216051 | 294074 | 294058 | 1362.2 | 62464.8828 | 6 | 267.9273 | 267.9273 | 267.9273 | 79.1991 | 79.1991 | 79.1991 | 79.1991 | 1250.1953 | 1150.6455 | 1113.8334 | 882.7468 | 1091.9669 | 1015.8469 | 993.6929 | 969.0816 | 944.9273 | 929.4496 | 913.4217 | 895.545 | 16 | 17.6 | 30.8469 | 16.4457 | 9.3034 | 6.5231 | 4.6841 | 3.5297 | 2.7572 | 2.349 | 2.3898 | 78.93 | 138.4 | 144.15 | 243.12 | 213.76 | 359.28 | 292.23 | 496.34 | 389.06 | 662 | 498.9 | 859.6 | 597.47 | 1012.87 | 51 | 44.8 | 49.5238 | 1.69 | 0.5846 | 3.8154 | -3.8054 | 0.5846 | 6104959 | 1 |  |  | 3.8579 | 7.6286 | 9.8057 | 11.8486 | 13.2207 | 17.3886 | 3.9312 | 8.1 | 10.1364 | 12.2364 | 14.1766 | 18.1026 | 25.0243 | 25.0446 | 24.9364 | 25.1502 | 24.9439 | 24.7356 |  | 18681 | 646 | 13 |  | CC174C | 231 | 1216 | 6 | 1 | 35 | 38.833336 | 1.69 | 2006.2643 | 1946.1428 | 1596.1215 | 1636.8785 | 1414.2072 | 1253.8785 | 1425.7285 | 61.03 | 61.9357 | 61.4929 | 68.9479 | 57.1879 | 33.2257 | 52.9214 | 30.8469 | 16.4457 | 9.3034 | 6.5231 | 4.6841 | 3.5297 | 2.7572 | 2.349 | 0 | 0 | 0 | 0 | 0 | 0.1016 | 0.0254 | 0 | 0 | 0 | 0 | 0 | 0 | 0 | 0.057372 | 0.04265 | 0.033864 | 0.021328 | 0.023116 | 0.018278 | 0.017042 | -0.001575 | -0.004861 | -0.012132 | -0.000938 | -0.001284 | -0.016855 | -0.010102 | 0.083248 | 0.079066 | 0.077416 | 0.0743 | 0.080435 | 0.107005 | 0.100846 | -0.26422 | -0.260035 | -0.257408 | -0.256868 | -0.261054 | -0.271307 | -0.265119 | -1.377322 | -1.345926 | -1.324685 | -1.320697 | -1.353762 | -1.431786 | -1.385349 | -0.417253 | -0.380094 | -0.365073 | -0.362038 | -0.40318 | -0.565617 | -0.491447 | -0.388272 | -0.356148 | -0.337212 | -0.333121 | -0.364053 | -0.43965 | -0.393164 | 0.391244 | 0.332001 | 0.260711 | 0.208093 | 0.333135 | 0.269759 | 0.237424 | -35 | -35 | -40 | -40 | -35 | -30 | 30 | -1.738445 | -1.713862 | -1.699681 | -1.695591 | -1.722006 | 0 | 0 |  | 1407.973 | 0 |  | 1414.2469 | 0 |  | 737.715 | 0 |  | 737.868 | 0 |  | 1403.325 | 0 |  | 1428.369 | 0 |  | 762.125 | 0 |  | 761.901 | 0 |  | 1400.683 | 0 |  | 1422.019 | 0 |  | 773.516 | 0 |  | 773.749 | 0 |  | 1536.573 | 0 |  | 1536.675 | 0 |  | 778.485 | 0 |  | 778.225 | 0 |  | 1450.594 | 0 |  | 1450.645 | 0 |  | 749.883 | 0 |  | 749.626 | 0 |  | 1494.714 | 0 |  | 1499.108 | 0 |  | 728.929 | 0.102 |  | 729.179 | 0.102 |  | 1447.521 | 0 |  | 1449.172 | 0 |  | 764.834 | 0.025 |  | 764.873 | 0.025 | 167.0175 | 153.8737 | 123.5653 | 121.6201 | 113.7518 | 134.1713 | 143.779 | 0 | 0 | 0 | 0 | 0 | -27.5647912 | -6.7340226 | -76.85044 | -50.8612 | -28.78805442 | -26.92901183 | -29.55533 | -2.037431478 | -9.61432206 | 0 | 0 | 0 | 0 | 0 | 0 | 0 | 60.845575 | 59.98517 | 67.98724 | 67.82364 | 60.27021 | 0 | 0 | -25.46495059 | -23.54139 | -22.4494 | -24.96176 | -23.05702 | -18.79302 | -26.00806 | 125.5477 | 139.4563 | 140.3151 | 137.5529 | 121.4096 | 85.77603 | 101.4226
264 | E20515 | 2017-05-04 06:19 | 63.5386 | 63.3913 | 68 | 72 | 1.335 | 778.2708 | 18946 | 30 | 239962 | 239921 | 139147 | 139154 | 139311 | 139287 | 221101 | 221119 | 220848 | 220855 | 215467 | 215392 | 216069 | 216051 | 294074 | 294058 | 1362.2 | 62484.6133 | 6 | 268.8897 | 268.8897 | 268.8897 | 80.1615 | 80.1615 | 80.1615 | 80.1615 | 1259.5703 | 1159.6002 | 1100.3334 | 888.3771 | 1087.403 | 1006.4457 | 985.1494 | 962.7924 | 941.3942 | 926.9272 | 912.0791 | 897.0764 | 16 | 17.8 | 30.8612 | 17.3102 | 9.9692 | 7.0503 | 5.0515 | 3.854 | 3.0708 | 2.5628 | 2.6235 | 77.41 | 107.53 | 136.64 | 184.15 | 201.49 | 271.68 | 277.79 | 375.07 | 368.33 | 495.1 | 471.78 | 628.18 | 564.71 | 741.36 | 50 | 44.7 | 43.1301 | 0.72 | -0.2994 | 4.2706 | -3.1344 | -0.2994 | 6211817 | 2 |  |  | 4.6736 | 8.6243 | 10.8071 | 14.2407 | 16.0914 | 19.7086 | 5.0568 | 9.0378 | 11.3932 | 16.023 | 20.5351 | 19.2662 | 24.7089 | 25.0119 | 24.9066 | 18.6647 | 17.4891 | 18.0671 |  | 18681 | 646 | 14 |  | CC654 | 254 | 1214 | 6 | 7 | 40 | 43.5 | 0.72 | 2010.8071 | 1945.0571 | 1562.9642 | 1736.7357 | 1541.1714 | 1398.3429 | 1723.5072 | 98.3 | 98.4871 | 93.8293 | 109.9657 | 85.525 | 35.5443 | 60.4343 | 30.8612 | 17.3102 | 9.9692 | 7.0503 | 5.0515 | 3.854 | 3.0708 | 2.5628 | 0 | 0 | 0 | 0 | 0 | 0.1016 | 0.0254 | 0 | 0 | 0 | 0 | 0 | 0 | 0 | 0.058858 | 0.043661 | 0.033069 | 0.020928 | 0.022995 | 0.018755 | 0.017533 | -0.00153 | -0.004712 | -0.010393 | -0.000889 | -0.001256 | -0.022587 | -0.013805 | 0.083307 | 0.079128 | 0.077476 | 0.074353 | 0.080477 | 0.10701 | 0.100808 | -0.263308 | -0.25908 | -0.256716 | -0.256107 | -0.26033 | -0.27047 | -0.264536 | -1.379259 | -1.347396 | -1.33187 | -1.325562 | -1.356975 | -1.429787 | -1.38513 | -0.414814 | -0.37803 | -0.363086 | -0.359951 | -0.400339 | -0.560996 | -0.486698 | -0.390326 | -0.357607 | -0.338631 | -0.334843 | -0.36736 | -0.444759 | -0.399428 | 0.396722 | 0.353085 | 0.279826 | 0.222901 | 0.359471 | 0.292403 | 0.257576 | -35 | -35 | -30 | -35 | -35 | -40 | 40 | -1.730321 | -1.705623 | -1.693162 | -1.688492 | -1.714008 | 0 | 0 |  | 1407.973 | 0 |  | 1414.2469 | 0 |  | 737.715 | 0 |  | 737.868 | 0 |  | 1403.325 | 0 |  | 1428.369 | 0 |  | 762.125 | 0 |  | 761.901 | 0 |  | 1400.683 | 0 |  | 1422.019 | 0 |  | 773.516 | 0 |  | 773.749 | 0 |  | 1536.573 | 0 |  | 1536.675 | 0 |  | 778.485 | 0 |  | 778.225 | 0 |  | 1450.594 | 0 |  | 1450.645 | 0 |  | 749.883 | 0 |  | 749.626 | 0 |  | 1494.714 | 0 |  | 1499.108 | 0 |  | 728.929 | 0.102 |  | 729.179 | 0.102 |  | 1447.521 | 0 |  | 1449.172 | 0 |  | 764.834 | 0.025 |  | 764.873 | 0.025 | 167.5143 | 153.9085 | 121.0922 | 129.1315 | 124.0289 | 149.6367 | 173.7433 | 0 | 0 | 0 | 0 | 0 | -27.479752 | -6.7192144 | -79.07016 | -52.47973 | -30.20148412 | -26.56294 | -29.49928 | 5.478943784 | -5.16376464 | 0 | 0 | 0 | 0 | 0 | 0 | 0 | 60.561235 | 59.696805 | 50.79486 | 59.09722 | 59.99028 | 0 | 0 | -40.7762162 | -37.23108 | -34.06811 | -39.58226 | -34.23899 | -19.94021 | -29.41325 | 108.2292 | 123.8945 | 107.6175 | 122.0835 | 120.2809 | 107.6957 | 132.4471
264 | E20516 | 2017-05-04 06:22 | 63.6872 | 63.7103 | 61 | 71 | 1.335 | 779.4612 | 18967 | 30 | 239962 | 239921 | 139147 | 139154 | 139311 | 139287 | 221101 | 221119 | 220848 | 220855 | 215467 | 215392 | 216069 | 216051 | 294074 | 294058 | 1362.2 | 62504.3438 | 6 | 269.855 | 269.855 | 269.855 | 81.1268 | 81.1268 | 81.1268 | 81.1268 | 1244.3359 | 1148.5452 | 1087.1666 | 884.0253 | 1080.2184 | 1000.353 | 980.3862 | 959.0592 | 937.6927 | 922.4157 | 907.825 | 890.6887 | 16 | 17.8 | 30.8326 | 17.2304 | 9.8156 | 6.785 | 4.896 | 3.8088 | 3.0168 | 2.5626 | 2.6101 | 77.84 | 107.62 | 139 | 186.11 | 209.03 | 270.18 | 289.91 | 376.89 | 382.12 | 495.53 | 482.65 | 626.49 | 567.23 | 745.29 | 49.4 | 44.8 | 44.314 | -1.69 | -1.1283 | 3.75 | -0.2163 | -1.1283 | 6211817 | 1 |  |  | 4.5336 | 8.6121 | 11.0779 | 14.3757 | 16.1993 | 23.2507 | 4.8743 | 9.1027 | 11.8405 | 18.3122 | 19.7189 | 25.5243 | 24.8371 | 24.9934 | 24.8453 | 18.0694 | 17.9141 | 19.5155 |  | 18681 | 646 | 15 |  | CC654 | 254 | 1214 | 6 | 7 | 40 | 41.666664 | -1.69 | 2037.6714 | 1976.5786 | 1656.3357 | 1696.8857 | 1494.4214 | 1449.2643 | 1521 | 97.26 | 99.3429 | 98.7529 | 109.1064 | 94.8 | 40.3557 | 61.7664 | 30.8326 | 17.2304 | 9.8156 | 6.785 | 4.896 | 3.8088 | 3.0168 | 2.5626 | 0 | 0 | 0 | 0 | 0 | 0.1016 | 0.0254 | 0 | 0 | 0 | 0 | 0 | 0 | 0 | 0.059844 | 0.044531 | 0.03409 | 0.021245 | 0.023197 | 0.018443 | 0.017269 | -0.001525 | -0.004695 | -0.01035 | -0.000886 | -0.001254 | -0.015606 | -0.009285 | 0.083311 | 0.079133 | 0.077476 | 0.074369 | 0.080504 | 0.107018 | 0.1009 | -0.263231 | -0.258984 | -0.256678 | -0.25591 | -0.259987 | -0.270611 | -0.264198 | -1.379916 | -1.347888 | -1.332775 | -1.325681 | -1.355652 | -1.436884 | -1.388511 | -0.414317 | -0.377634 | -0.362561 | -0.359901 | -0.400613 | -0.560498 | -0.487806 | -0.391027 | -0.3581 | -0.339509 | -0.334411 | -0.36598 | -0.445153 | -0.396289 | 0.395964 | 0.346751 | 0.271347 | 0.215069 | 0.34835 | 0.28621 | 0.25655 | -35 | -35 | -30 | -35 | -35 | -30 | 30 | -1.73001 | -1.705254 | -1.692502 | -1.687751 | -1.713336 | 0 | 0 |  | 1407.973 | 0 |  | 1414.2469 | 0 |  | 737.715 | 0 |  | 737.868 | 0 |  | 1403.325 | 0 |  | 1428.369 | 0 |  | 762.125 | 0 |  | 761.901 | 0 |  | 1400.683 | 0 |  | 1422.019 | 0 |  | 773.516 | 0 |  | 773.749 | 0 |  | 1536.573 | 0 |  | 1536.675 | 0 |  | 778.485 | 0 |  | 778.225 | 0 |  | 1450.594 | 0 |  | 1450.645 | 0 |  | 749.883 | 0 |  | 749.626 | 0 |  | 1494.714 | 0 |  | 1499.108 | 0 |  | 728.929 | 0.102 |  | 729.179 | 0.102 |  | 1447.521 | 0 |  | 1449.172 | 0 |  | 764.834 | 0.025 |  | 764.873 | 0.025 | 169.7604 | 156.4126 | 128.3263 | 126.1957 | 120.3069 | 155.0974 | 153.4689 | 0 | 0 | 0 | 0 | 0 | -27.4940776 | -6.7106292 | -80.47532 | -53.69447 | -31.6400785 | -26.98954 | -29.74707 | -4.076439908 | -11.08587 | 0 | 0 | 0 | 0 | 0 | 0 | 0 | 60.55035 | 59.68389 | 50.77506 | 59.071285 | 59.96676 | 0 | 0 | -40.29647142 | -37.51526 | -35.80395 | -39.2675 | -37.9781124 | -22.61929 | -30.13002 | 109.539 | 124.8868 | 111.6573 | 119.0099 | 112.5485 | 100.9076 | 105.5424
264 | E20517 | 2017-05-04 06:24 | 63.8594 | 64.0546 | 57 | 71 | 1.335 | 784.246 | 19133 | 30 | 239962 | 239921 | 139147 | 139154 | 139311 | 139287 | 221101 | 221119 | 220848 | 220855 | 215467 | 215392 | 216069 | 216051 | 294074 | 294058 | 1362.2 | 62524.0352 | 6 | 270.8275 | 270.8275 | 270.8275 | 82.0993 | 82.0993 | 82.0993 | 82.0993 | 1249.0234 | 1152.4817 | 1098.5 | 887.7021 | 1084.1947 | 1004.6738 | 984.9869 | 963.6099 | 942.456 | 926.6288 | 910.8357 | 893.3071 | 16 | 17.6 | 30.6872 | 17.0998 | 9.6279 | 6.7247 | 4.7897 | 3.7322 | 2.9754 | 2.5699 | 2.6027 | 79.1 | 108.03 | 142.64 | 190.84 | 214.83 | 272.51 | 298.88 | 378.49 | 392.08 | 505.21 | 490.1 | 640.26 | 575.09 | 752.3 | 50.4 | 44.7 | 44.6903 | -6.75 | -7.9013 | 11.1206 | -1.0277 | -7.9013 | 6211817 | 2 |  |  | 4.4043 | 8.6921 | 10.7429 | 14.4486 | 16.31 | 21.7043 | 4.7945 | 8.8767 | 11.3315 | 17.5918 | 19.8562 | 26.1233 | 24.9092 | 24.966 | 24.9167 | 18.0752 | 17.9226 | 17.7306 |  | 18681 | 646 | 16 |  | CC654 | 254 | 1214 | 6 | 7 | 40 | 35.166664 | -6.75 | 2009.3429 | 1950.8715 | 1597.1072 | 1651.3715 | 1404.9785 | 1388.3715 | 1365.2214 | 94.9871 | 96.0564 | 95.305 | 106.0943 | 98.1307 | 45.4536 | 59.305 | 30.6872 | 17.0998 | 9.6279 | 6.7247 | 4.7897 | 3.7322 | 2.9754 | 2.5699 | 0 | 0 | 0 | 0 | 0 | 0.1016 | 0.0254 | 0 | 0 | 0 | 0 | 0 | 0 | 0 | 0.060856 | 0.045535 | 0.034968 | 0.021627 | 0.02344 | 0.019015 | 0.017777 | -0.001525 | -0.004696 | -0.01035 | -0.000886 | -0.001255 | -0.012933 | -0.006963 | 0.083323 | 0.079141 | 0.077485 | 0.074375 | 0.08053 | 0.107078 | 0.101032 | -0.263079 | -0.258872 | -0.256555 | -0.255807 | -0.259666 | -0.270404 | -0.263586 | -1.379553 | -1.347811 | -1.332613 | -1.325659 | -1.354034 | -1.439231 | -1.388024 | -0.414316 | -0.377529 | -0.36249 | -0.359781 | -0.401086 | -0.561285 | -0.489872 | -0.390636 | -0.35802 | -0.339349 | -0.334389 | -0.364296 | -0.442957 | -0.391226 | 0.395535 | 0.343645 | 0.268318 | 0.211748 | 0.34511 | 0.28555 | 0.25594 | -35 | -35 | -30 | -35 | -35 | -20 | 20 | -1.729582 | -1.704871 | -1.692285 | -1.687503 | -1.713037 | 0 | 0 |  | 1407.973 | 0 |  | 1414.2469 | 0 |  | 737.715 | 0 |  | 737.868 | 0 |  | 1403.325 | 0 |  | 1428.369 | 0 |  | 762.125 | 0 |  | 761.901 | 0 |  | 1400.683 | 0 |  | 1422.019 | 0 |  | 773.516 | 0 |  | 773.749 | 0 |  | 1536.573 | 0 |  | 1536.675 | 0 |  | 778.485 | 0 |  | 778.225 | 0 |  | 1450.594 | 0 |  | 1450.645 | 0 |  | 749.883 | 0 |  | 749.626 | 0 |  | 1494.714 | 0 |  | 1499.108 | 0 |  | 728.929 | 0.102 |  | 729.179 | 0.102 |  | 1447.521 | 0 |  | 1449.172 | 0 |  | 764.834 | 0.025 |  | 764.873 | 0.025 | 167.4245 | 154.3939 | 123.7519 | 122.8208 | 113.1429 | 148.664 | 137.931 | 0 | 0 | 0 | 0 | 0 | -27.4730464 | -6.6950844 | -81.85026 | -55.04325 | -32.80627 | -27.49549 | -30.03924429 | -8.753402942 | -15.01009 | 0 | 0 | 0 | 0 | 0 | 0 | 0 | 60.53537 | 59.670485 | 50.76855 | 59.062605 | 59.956295 | 0 | 0 | -39.35468 | -36.26408 | -34.54710945 | -38.17071 | -39.35885 | -25.51242 | -29.05185896 | 106.7549 | 122.7571 | 107.167 | 116.2172 | 103.7011 | 86.92517 | 87.17401
264 | E20518 | 2017-05-04 06:26 | 63.8572 | 64.2776 | 60 | 69 | 1.335 | 787.3523 | 19188 | 30 | 239962 | 239921 | 139147 | 139154 | 139311 | 139287 | 221101 | 221119 | 220848 | 220855 | 215467 | 215392 | 216069 | 216051 | 294074 | 294058 | 1362.2 | 62543.7656 | 6 | 271.8038 | 271.8038 | 271.8038 | 83.0756 | 83.0756 | 83.0756 | 83.0756 | 1241.9922 | 1151.0854 | 1088.6666 | 892.114 | 1079.1968 | 1001.5536 | 983.2675 | 962.6552 | 942.0036 | 928.5197 | 914.2189 | 896.9203 | 16 | 17.6 | 30.3498 | 17.1934 | 9.8062 | 6.84 | 4.9617 | 3.7804 | 2.968 | 2.5675 | 2.6004 | 81.48 | 109.67 | 146.82 | 190.08 | 220.22 | 270.8 | 305.96 | 382.43 | 401.73 | 515.32 | 504.81 | 656.17 | 595.44 | 767.73 | 48.8 | 44.9 | 44.4528 | -7.65 | -9.6327 | 11.4131 | -0.6229 | -9.6327 | 6211817 | 1 |  |  | 4.4207 | 8.5536 | 10.575 | 13.9014 | 15.725 | 20.16 | 4.7086 | 8.8814 | 11.4171 | 14.8443 | 17.1186 | 23.0029 | 24.9137 | 25.0402 | 24.861 | 17.9805 | 17.8475 | 17.9499 |  | 18681 | 646 | 17 |  | CC654 | 254 | 1214 | 6 | 7 | 40 | 40 | -7.65 | 2003.6643 | 1967.2428 | 1634.9429 | 1648 | 1584.6786 | 1460.7357 | 1366.3643 | 86.1529 | 83.655 | 78.1407 | 85.8143 | 90.25 | 40.9914 | 53.8521 | 30.3498 | 17.1934 | 9.8062 | 6.84 | 4.9617 | 3.7804 | 2.968 | 2.5675 | 0 | 0 | 0 | 0 | 0 | 0.1016 | 0.0254 | 0 | 0 | 0 | 0 | 0 | 0 | 0 | 0.061668 | 0.0463 | 0.035678 | 0.021995 | 0.023658 | 0.018737 | 0.017541 | -0.001525 | -0.004695 | -0.010349 | -0.000886 | -0.001257 | -0.011904 | -0.006201 | 0.083295 | 0.079113 | 0.07746 | 0.074351 | 0.080461 | 0.106987 | 0.100965 | -0.263476 | -0.259278 | -0.256937 | -0.256189 | -0.26054 | -0.271209 | -0.26426 | -1.379521 | -1.34789 | -1.332544 | -1.325599 | -1.357554 | -1.444233 | -1.391897 | -0.414897 | -0.378018 | -0.363015 | -0.360299 | -0.400301 | -0.561068 | -0.490007 | -0.390608 | -0.358107 | -0.339289 | -0.334339 | -0.367965 | -0.445174 | -0.392436 | 0.396014 | 0.345516 | 0.270423 | 0.213969 | 0.34746 | 0.286714 | 0.255753 | -35 | -35 | -30 | -35 | -35 | -10 | 10 | -1.729276 | -1.704593 | -1.692104 | -1.687246 | -1.712732 | 0 | 0 |  | 1407.973 | 0 |  | 1414.2469 | 0 |  | 737.715 | 0 |  | 737.868 | 0 |  | 1403.325 | 0 |  | 1428.369 | 0 |  | 762.125 | 0 |  | 761.901 | 0 |  | 1400.683 | 0 |  | 1422.019 | 0 |  | 773.516 | 0 |  | 773.749 | 0 |  | 1536.573 | 0 |  | 1536.675 | 0 |  | 778.485 | 0 |  | 778.225 | 0 |  | 1450.594 | 0 |  | 1450.645 | 0 |  | 749.883 | 0 |  | 749.626 | 0 |  | 1494.714 | 0 |  | 1499.108 | 0 |  | 728.929 | 0.102 |  | 729.179 | 0.102 |  | 1447.521 | 0 |  | 1449.172 | 0 |  | 764.834 | 0.025 |  | 764.873 | 0.025 | 166.8952 | 155.6345 | 126.6427 | 122.530448 | 127.5048 | 156.2797 | 137.955 | 0 | 0 | 0 | 0 | 0 | -27.5548344 | -6.712204 | -82.96853 | -56.07896345 | -33.75201 | -27.98207 | -30.41057 | -9.868444089 | -15.78411198 | 0 | 0 | 0 | 0 | 0 | 0 | 0 | 60.52466 | 59.660755 | 50.76312 | 59.05361 | 59.94562 | 0 | 0 | -35.74458 | -31.62309579 | -28.36625 | -30.91881 | -36.12716525 | -22.99896 | -26.38791 | 108.7068 | 127.5932 | 115.2875 | 122.6832 | 120.9127 | 95.85749 | 89.07075
264 | E20519 | 2017-05-04 06:28 | 63.7684 | 64.4385 | 63 | 68 | 1.335 | 780.0929 | 19015 | 30 | 239962 | 239921 | 139147 | 139154 | 139311 | 139287 | 221101 | 221119 | 220848 | 220855 | 215467 | 215392 | 216069 | 216051 | 294074 | 294058 | 1362.2 | 62582.0664 | 6 | 272.7711 | 272.7711 | 272.7711 | 84.0429 | 84.0429 | 84.0429 | 84.0429 | 1250.1953 | 1151.3131 | 1086.5 | 898.4889 | 1083.579 | 1007.765 | 990.0732 | 969.8506 | 949.2904 | 934.2982 | 919.2217 | 902.8124 | 16 | 17.6 | 30.6457 | 17.3251 | 9.7815 | 6.7187 | 4.8313 | 3.769 | 2.9906 | 2.5651 | 2.6009 | 83.41 | 111.35 | 151.05 | 194.76 | 226.17 | 283.83 | 313.22 | 395.55 | 409.28 | 518.24 | 515.21 | 653.95 | 607.57 | 776.68 | 48.6 | 44.5 | 42.5039 | -13.74 | -12.4061 | 14.5031 | -4.0755 | -12.4061 | 6211817 | 2 |  |  | 4.4207 | 8.425 | 10.8007 | 15.1357 | 16.4957 | 21.2093 | 4.8362 | 8.7725 | 11.6696 | 19.1333 | 22.2754 | 26.0174 | 24.8997 | 25.0166 | 24.8245 | 17.7555 | 17.6158 | 17.7416 |  | 18681 | 646 | 18 |  | CC654 | 254 | 1214 | 6 | 7 | 40 | 37 | -13.74 | 1993.5286 | 1960.2928 | 1636.3357 | 1587.7572 | 1401.75 | 1393.7786 | 1430.5 | 83.3429 | 84.2564 | 80.2593 | 84.9236 | 93.8793 | 44.5329 | 50.1057 | 30.6457 | 17.3251 | 9.7815 | 6.7187 | 4.8313 | 3.769 | 2.9906 | 2.5651 | 0 | 0 | 0 | 0 | 0 | 0.1016 | 0.0254 | 0 | 0 | 0 | 0 | 0 | 0 | 0 | 0.062156 | 0.046942 | 0.036178 | 0.022327 | 0.023855 | 0.018841 | 0.017663 | -0.001526 | -0.004697 | -0.010353 | -0.000886 | -0.001259 | -0.011498 | -0.005864 | 0.083293 | 0.079111 | 0.077458 | 0.074356 | 0.080504 | 0.107045 | 0.100949 | -0.263508 | -0.259316 | -0.256972 | -0.256134 | -0.260063 | -0.270953 | -0.264399 | -1.379386 | -1.347801 | -1.332438 | -1.324835 | -1.35367 | -1.442642 | -1.393092 | -0.415023 | -0.378117 | -0.363115 | -0.360629 | -0.401849 | -0.562426 | -0.489904 | -0.390464 | -0.358018 | -0.339187 | -0.333602 | -0.36393 | -0.442382 | -0.392858 | 0.395825 | 0.343993 | 0.268968 | 0.213262 | 0.34823 | 0.286884 | 0.255789 | -35 | -35 | -30 | -35 | -35 | 0 | 0 | -1.72955 | -1.704845 | -1.692284 | -1.687457 | -1.712977 | 0 | 0 |  | 1407.973 | 0 |  | 1414.2469 | 0 |  | 737.715 | 0 |  | 737.868 | 0 |  | 1403.325 | 0 |  | 1428.369 | 0 |  | 762.125 | 0 |  | 761.901 | 0 |  | 1400.683 | 0 |  | 1422.019 | 0 |  | 773.516 | 0 |  | 773.749 | 0 |  | 1536.573 | 0 |  | 1536.675 | 0 |  | 778.485 | 0 |  | 778.225 | 0 |  | 1450.594 | 0 |  | 1450.645 | 0 |  | 749.883 | 0 |  | 749.626 | 0 |  | 1494.714 | 0 |  | 1499.108 | 0 |  | 728.929 | 0.102 |  | 729.179 | 0.102 |  | 1447.521 | 0 |  | 1449.172 | 0 |  | 764.834 | 0.025 |  | 764.873 | 0.025 | 166.047 | 155.0807 | 126.7473 | 118.0593 | 112.846482 | 149.197 | 144.4075445 | 0 | 0 | 0 | 0 | 0 | -27.5288248 | -6.7157346 | -83.63217318 | -56.93785 | -34.41021135 | -28.40579 | -30.58752732 | -10.59332 | -16.43709 | 0 | 0 | 0 | 0 | 0 | 0 | 0 | 60.53425 | 59.669575 | 50.76852 | 59.060995 | 59.954195 | 0 | 0 | -34.58922 | -31.85878 | -29.14336 | -30.62591 | -37.7253 | -25.04646 | -24.54698 | 108.3598 | 125.9537 | 113.9622 | 118.0886 | 104.4878 | 86.02842 | 96.70773
264 | E20520 | 2017-05-04 06:30 | 64.4931 | 64.9571 | 20 | 63 | 1.2318 | 801.5582 | 18058 | 30 | 239962 | 239921 | 139147 | 139154 | 139311 | 139287 | 221101 | 221119 | 220848 | 220855 | 215467 | 215392 | 216069 | 216051 | 294074 | 294058 | 1362.2 | 62601.8516 | 6 | 273.6762 | 273.6762 | 273.6762 | 84.948 | 84.948 | 84.948 | 84.948 | 1236.1328 | 1141.8885 | 1086.6666 | 901.9116 | 1072.6124 | 1005.5191 | 987.8115 | 968.3408 | 948.7738 | 934.9296 | 921.0994 | 904.2594 | 16.2 | 18 | 30.7544 | 17.2663 | 9.9575 | 7.0085 | 5.0459 | 3.8624 | 3.0086 | 2.5642 | 2.5875 | 86.54 | 131.75 | 152.39 | 224.4 | 224.69 | 327.13 | 307.34 | 455.28 | 407.28 | 603.72 | 521.65 | 777.8 | 623.54 | 924.34 | 50.8 | 44.7 | 40.6794 | 4.327272 | 4.383 | 4.383 | -0.7879 | 4.383 | 5801482 | 1 |  |  | 3.955 | 7.555 | 9.5886 | 12.0143 | 13.2064 | 17.3343 | 4.1209 | 7.7627 | 10.203 | 12.8866 | 14.2149 | 19.0343 | 24.9771 | 25.0653 | 24.9506 | 25.0804 | 25.026 | 24.809 |  | 18681 | 647 | 1 |  | CC174 | 254 | 1122 | 6 | 1 | 35 | 27.666666 | 4.327272 | 1722.6428 | 1664.8357 | 1383.7858 | 1401.6 | 1181.7357 | 1108.1571 | 1084.5428 | 86.7679 | 83.1864 | 69.3414 | 73.1014 | 83.76 | 60.8414 | 43.5893 | 30.7544 | 17.2663 | 9.9575 | 7.0085 | 5.0459 | 3.8624 | 3.0086 | 2.5642 | 0 | 0 | 0 | 0 | 0 | 0.1016 | 0.0254 | 0 | 0 | 0 | 0 | 0 | 0 | 0 | 0.043874 | 0.031583 | 0.023178 | 0.013465 | 0.014741 | 0.012738 | 0.011847 | -0.000785 | -0.00236 | -0.005831 | -0.00041 | -0.000685 | -0.008661 | -0.004272 | 0.085223 | 0.080941 | 0.079244 | 0.076059 | 0.082349 | 0.109795 | 0.103597 | -0.225156 | -0.2216 | -0.219655 | -0.219072 | -0.222407 | -0.231586 | -0.225725 | -1.396472 | -1.364732 | -1.349667 | -1.343124 | -1.372133 | -1.46176 | -1.409158 | -0.348994 | -0.317882 | -0.305107 | -0.302681 | -0.337349 | -0.472203 | -0.412174 | -0.408007 | -0.374341 | -0.355104 | -0.350404 | -0.381994 | -0.462582 | -0.408519 | 0.403598 | 0.370556 | 0.294878 | 0.237637 | 0.385585 | 0.314896 | 0.277883 | -35 | -35 | -30 | -35 | -35 | 10 | -10 | -1.452706 | -1.43217 | -1.421768 | -1.417376 | -1.438251 | 0 | 0 |  | 1407.973 | 0 |  | 1414.2469 | 0 |  | 737.715 | 0 |  | 737.868 | 0 |  | 1403.325 | 0 |  | 1428.369 | 0 |  | 762.125 | 0 |  | 761.901 | 0 |  | 1400.683 | 0 |  | 1422.019 | 0 |  | 773.516 | 0 |  | 773.749 | 0 |  | 1536.573 | 0 |  | 1536.675 | 0 |  | 778.485 | 0 |  | 778.225 | 0 |  | 1450.594 | 0 |  | 1450.645 | 0 |  | 749.883 | 0 |  | 749.626 | 0 |  | 1494.714 | 0 |  | 1499.108 | 0 |  | 728.929 | 0.102 |  | 729.179 | 0.102 |  | 1447.521 | 0 |  | 1449.172 | 0 |  | 764.834 | 0.025 |  | 764.873 | 0.025 | 146.8088 | 134.7535 | 109.6567 | 106.6042944 | 97.31475 | 121.6701 | 112.3554 | 0 | 0 | 0 | 0 | 0 | -23.5291376 | -5.733415 | -60.17258 | -39.88156 | -23.41267 | -17.53448382 | -19.2867 | -5.95959552 | -10.67437185 | 0 | 0 | 0 | 0 | 0 | 0 | 0 | 50.84471 | 50.12595 | 42.65304 | 49.60816 | 50.338785 | 0 | 0 | -30.28148 | -26.44346 | -21.15655 | -22.1264 | -28.25635224 | -28.72949 | -17.96638 | 107.1994 | 118.5544 | 107.7405 | 116.5516 | 100.1105 | 63.45188 | 77.98122
264 | E20521 | 2017-05-04 06:31 | 64.9163 | 65.4157 | 25 | 68 | 1.1625 | 694.678 | 19229 | 30 | 239962 | 239921 | 139147 | 139154 | 139311 | 139287 | 221101 | 221119 | 220848 | 220855 | 215467 | 215392 | 216069 | 216051 | 294074 | 294058 | 1362.2 | 62620.043 | 6 | 274.3528 | 274.3528 | 274.3528 | 85.6246 | 85.6246 | 85.6246 | 85.6246 | 1243.1641 | 1145.0869 | 1113.8334 | 896.9174 | 1083.0803 | 1011.8682 | 990.8752 | 970.0784 | 949.5225 | 933.3736 | 918.5252 | 902.6713 | 16 | 17.6 | 32.623 | 19.4281 | 11.9128 | 8.566 | 6.1502 | 4.744 | 3.7764 | 3.2026 | 3.2437 | 81.43 | 112.94 | 134.27 | 182 | 193.76 | 258.54 | 264.42 | 360.16 | 346.83 | 470.63 | 437.72 | 593.29 | 518.68 | 703.61 | 49.3 | 44.5 | 43.9382 | 4.411111 | 4.3629 | 4.3629 | -1.5893 | 4.3629 | 6109881 | 2 |  |  | 4.1286 | 7.5843 | 9.5943 | 11.7321 | 13.8164 | 19.0407 | 4.3309 | 8.2544 | 9.8029 | 14.1897 | 15.8279 | 21.7838 | 24.8506 | 25.0684 | 24.9886 | 18.1842 | 17.9649 | 18.0416 |  | 18681 | 647 | 2 |  | CC650B | 315 | 1105 | 8 | 3 | 40 | 34.5 | 4.411111 | 1690.6357 | 1545.3715 | 1309.4928 | 1347.95 | 1064.2072 | 1128.6285 | 1162.4 | 96.9821 | 95.7564 | 98.7807 | 107.8529 | 100.0193 | 71.7929 | 47.5643 | 32.623 | 19.4281 | 11.9128 | 8.566 | 6.1502 | 4.744 | 3.7764 | 3.2026 | 0 | 0 | 0 | 0 | 0 | 0.1016 | 0.0254 | 0 | 0 | 0 | 0 | 0 | 0 | 0 | 0.043078 | 0.030818 | 0.02253 | 0.012519 | 0.013739 | 0.012912 | 0.011987 | -0.0007 | -0.002094 | -0.005341 | -0.000368 | -0.000628 | -0.006917 | -0.003184 | 0.085403 | 0.081132 | 0.079424 | 0.076231 | 0.082559 | 0.110065 | 0.103797 | -0.218905 | -0.215261 | -0.213393 | -0.212835 | -0.215881 | -0.224986 | -0.219534 | -1.402398 | -1.368841 | -1.353226 | -1.346652 | -1.374438 | -1.462107 | -1.411535 | -0.33792 | -0.308283 | -0.295746 | -0.293361 | -0.327569 | -0.456997 | -0.398033 | -0.410608 | -0.374959 | -0.356198 | -0.351607 | -0.381156 | -0.465825 | -0.413715 | 0.412425 | 0.373161 | 0.338811 | 0.276079 | 0.457045 | 0.380844 | 0.340065 | -30 | -30 | -25 | -30 | -30 | 20 | -20 | -1.403969 | -1.383914 | -1.373635 | -1.369469 | -1.38779 | 0 | 0 |  | 1407.973 | 0 |  | 1414.2469 | 0 |  | 737.715 | 0 |  | 737.868 | 0 |  | 1403.325 | 0 |  | 1428.369 | 0 |  | 762.125 | 0 |  | 761.901 | 0 |  | 1400.683 | 0 |  | 1422.019 | 0 |  | 773.516 | 0 |  | 773.749 | 0 |  | 1536.573 | 0 |  | 1536.675 | 0 |  | 778.485 | 0 |  | 778.225 | 0 |  | 1450.594 | 0 |  | 1450.645 | 0 |  | 749.883 | 0 |  | 749.626 | 0 |  | 1494.714 | 0 |  | 1499.108 | 0 |  | 728.929 | 0.102 |  | 729.179 | 0.102 |  | 1447.521 | 0 |  | 1449.172 | 0 |  | 764.834 | 0.025 |  | 764.873 | 0.025 | 144.3854 | 125.3791 | 104.0052 | 102.7556 | 87.85988 | 124.2225 | 120.6536328 | 0 | 0 | 0 | 0 | 0 | -22.8585776 | -5.5761636 | -59.43082 | -39.31859 | -23.2606 | -16.36317 | -18.02026 | -8.765331465 | -12.42574 | 0 | 0 | 0 | 0 | 0 | 0 | 0 | 42.11907 | 41.51742 | 34.340875 | 41.08407 | 41.6337 | 0 | 0 | -32.77219 | -29.52007 | -29.214 | -31.63983 | -32.76322 | -32.80914 | -18.93216 | 94.30142 | 98.05784 | 85.87143 | 95.83664 | 78.7101 | 59.78945 | 83.71957
264 | E20522 | 2017-05-04 06:33 | 65.3865 | 65.8855 | 16 | 65 | 1.1444 | 720.0031 | 18054 | 30 | 239962 | 239921 | 139147 | 139154 | 139311 | 139287 | 221101 | 221119 | 220848 | 220855 | 215467 | 215392 | 216069 | 216051 | 294074 | 294058 | 1362.2 | 62636.1211 | 6 | 275.0569 | 275.0569 | 275.0569 | 86.3287 | 86.3287 | 86.3287 | 86.3287 | 1229.1016 | 1132.798 | 1081.8334 | 892.8524 | 1067.0024 | 998.374 | 979.142 | 960.2268 | 941.366 | 927.4819 | 911.7205 | 897.3481 | 16 | 18 | 32.5668 | 19.8075 | 12.0875 | 8.6007 | 6.1371 | 4.605 | 3.5902 | 3.0826 | 3.0999 | 81.69 | 117.86 | 134.65 | 189.2 | 195.84 | 272.6 | 272.35 | 380 | 363.8 | 511.46 | 462.4 | 651.78 | 552.12 | 770.32 | 50 | 44.7 | 40.2913 | 5.5 | 5.814 | 5.814 | -2.1701 | 5.814 | 6213426 | 1 |  |  | 4.2886 | 7.8529 | 9.57 | 11.5843 | 14.1357 | 20.3771 | 4.6909 | 8.6379 | 10.1909 | 12.9591 | 16.103 | 26.997 | 24.8926 | 24.9969 | 24.9928 | 18.0394 | 17.9191 | 17.1215 |  | 18681 | 647 | 3 |  | EA640 | 305 | 1041 | 7 | 3 | 40 | 39.5 | 5.5 | 1570.7357 | 1453.8643 | 1286.9642 | 1293.8071 | 1077.7428 | 981.1357 | 1024.6285 | 94.0507 | 93.7679 | 88.9229 | 93.0171 | 91.1814 | 68.0543 | 52.0186 | 32.5668 | 19.8075 | 12.0875 | 8.6007 | 6.1371 | 4.605 | 3.5902 | 3.0826 | 0 | 0 | 0 | 0 | 0 | 0.1016 | 0.0254 | 0 | 0 | 0 | 0 | 0 | 0 | 0 | 0.035427 | 0.024633 | 0.016979 | 0.008989 | 0.010039 | 0.010284 | 0.009275 | -0.000216 | -0.00065 | -0.001587 | -0.000192 | -0.000384 | -0.003154 | -0.001131 | 0.085734 | 0.081445 | 0.079722 | 0.076519 | 0.082851 | 0.110762 | 0.104475 | -0.193734 | -0.190518 | -0.188927 | -0.18841 | -0.191273 | -0.198729 | -0.193826 | -1.409475 | -1.375838 | -1.360445 | -1.353608 | -1.383236 | -1.46192 | -1.410315 | -0.295149 | -0.269239 | -0.258097 | -0.25607 | -0.285477 | -0.39995 | -0.348623 | -0.417227 | -0.38109 | -0.362826 | -0.357914 | -0.38985 | -0.470037 | -0.416571 | 0.418721 | 0.382231 | 0.357549 | 0.289523 | 0.472464 | 0.393153 | 0.349498 | -30 | -30 | -25 | -30 | -30 | 30 | -30 | -1.23466 | -1.217014 | -1.207852 | -1.204136 | -1.220319 | 0 | 0 |  | 1407.973 | 0 |  | 1414.2469 | 0 |  | 737.715 | 0 |  | 737.868 | 0 |  | 1403.325 | 0 |  | 1428.369 | 0 |  | 762.125 | 0 |  | 761.901 | 0 |  | 1400.683 | 0 |  | 1422.019 | 0 |  | 773.516 | 0 |  | 773.749 | 0 |  | 1536.573 | 0 |  | 1536.675 | 0 |  | 778.485 | 0 |  | 778.225 | 0 |  | 1450.594 | 0 |  | 1450.645 | 0 |  | 749.883 | 0 |  | 749.626 | 0 |  | 1494.714 | 0 |  | 1499.108 | 0 |  | 728.929 | 0.102 |  | 729.179 | 0.102 |  | 1447.521 | 0 |  | 1449.172 | 0 |  | 764.834 | 0.025 |  | 764.873 | 0.025 | 134.6655 | 118.41 | 102.5994 | 99.00083 | 89.29207 | 108.6726 | 107.0481 | 0 | 0 | 0 | 0 | 0 | -20.1908664 | -4.9231804 | -49.62902 | -32.99672 | -20.93996944 | -11.90769 | -13.35514358 | -10.4234896 | -11.48560536 | 0 | 0 | 0 | 0 | 0 | 0 | 0 | 37.0398 | 36.51042 | 30.1963 | 36.12408 | 36.60957 | 0 | 0 | -27.75897 | -25.24598 | -22.95073 | -23.81889 | -26.03019 | -27.21832 | -18.13488 | 94.31726 | 96.6777 | 88.90496 | 99.39833 | 86.5163 | 50.83988 | 72.5044
264 | E20523 | 2017-05-04 06:34 | 64.7313 | 65.5075 | 31 | 51 | 1.2658 | 456.6142 | 15882 | 30 | 239962 | 239921 | 139147 | 139154 | 139311 | 139287 | 221101 | 221119 | 220848 | 220855 | 215467 | 215392 | 216069 | 216051 | 294074 | 294058 | 1362.2 | 62654.0117 | 6 | 275.4128 | 275.4128 | 275.4128 | 86.6846 | 86.6846 | 86.6846 | 86.6846 | 1251.3672 | 1153.2533 | 1116.3334 | 922.4686 | 1065.651 | 1006.8905 | 991.2206 | 975.7408 | 960.2104 | 949.0815 | 937.2388 | 924.1003 | 16 | 31 | 32.4684 | 21.6403 | 14.2577 | 10.5244 | 7.9254 | 6.2155 | 5.0426 | 4.3626 | 4.3861 | 92.5 | 119.93 | 140.26 | 180.47 | 193.82 | 250.41 | 258.08 | 331.47 | 330.73 | 427.87 | 407.72 | 528.35 | 477 | 612.97 | 50.4 | 44.5 | 25.6276 | 3.2 | 3.1937 | 3.1937 | -1.842 | 3.1937 | 6210728 | 2 |  |  | 4.5057 | 8.19 | 9.9786 | 12.3129 | 14.6857 | 20.3543 | 5.3593 | 8.763 | 10.5759 | 13.1963 | 16.3167 | 23.2981 | 24.8729 | 24.913 | 25.0256 | 25.1229 | 24.9549 | 25.0171 |  | 18681 | 647 | 4 |  | EA652E | 432 | 1018 | 9 | 3 | 40 | 42.599998 | 3.2 | 1416.1857 | 1358.0215 | 1199.5786 | 1141.0929 | 1069.5714 | 919.6429 | 992.5714 | 96.4971 | 96.4543 | 95.23 | 94.8514 | 90.4786 | 65.0121 | 44.8793 | 32.4684 | 21.6403 | 14.2577 | 10.5244 | 7.9254 | 6.2155 | 5.0426 | 4.3626 | 0 | 0 | 0 | 0 | 0 | 0.1016 | 0.0254 | 0 | 0 | 0 | 0 | 0 | 0 | 0 | 0.036631 | 0.025856 | 0.017026 | 0.008461 | 0.009356 | 0.010979 | 0.009862 | -0.000155 | -0.000433 | -0.00114 | 1e-06 | -0.000199 | -0.003193 | -0.001208 | 0.085734 | 0.081433 | 0.079712 | 0.076523 | 0.082821 | 0.110793 | 0.104451 | -0.185397 | -0.182415 | -0.180867 | -0.180289 | -0.183245 | -0.190129 | -0.185641 | -1.412174 | -1.37949 | -1.363539 | -1.35638 | -1.38719 | -1.456693 | -1.40729 | -0.281945 | -0.256949 | -0.24635 | -0.244688 | -0.272051 | -0.381082 | -0.331412 | -0.415839 | -0.380894 | -0.362479 | -0.356368 | -0.39135 | -0.471661 | -0.420379 | 0.425626 | 0.399501 | 0.372099 | 0.348615 | 0.594619 | 0.51124 | 0.465967 | -20 | -20 | -15 | -20 | -25 | 40 | -40 | -1.178519 | -1.161718 | -1.152686 | -1.149155 | -1.163456 | 0 | 0 |  | 1407.973 | 0 |  | 1414.2469 | 0 |  | 737.715 | 0 |  | 737.868 | 0 |  | 1403.325 | 0 |  | 1428.369 | 0 |  | 762.125 | 0 |  | 761.901 | 0 |  | 1400.683 | 0 |  | 1422.019 | 0 |  | 773.516 | 0 |  | 773.749 | 0 |  | 1536.573 | 0 |  | 1536.675 | 0 |  | 778.485 | 0 |  | 778.225 | 0 |  | 1450.594 | 0 |  | 1450.645 | 0 |  | 749.883 | 0 |  | 749.626 | 0 |  | 1494.714 | 0 |  | 1499.108 | 0 |  | 728.929 | 0.102 |  | 729.179 | 0.102 |  | 1447.521 | 0 |  | 1449.172 | 0 |  | 764.834 | 0.025 |  | 764.873 | 0.025 | 121.4153 | 110.5878 | 95.62081 | 87.31985 | 88.58297 | 101.89 | 103.6751 | 0 | 0 | 0 | 0 | 0 | -19.3171064 | -4.7152814 | -51.51046 | -35.07077427 | -21.66118 | -11.47768756 | -12.70249883 | -11.34181 | -12.17868766 | 0 | 0 | 0 | 0 | 0 | 0 | 0 | 23.57038 | 23.23436 | 17.29029 | 22.9831 | 29.0864 | 0 | 0 | -27.20687 | -24.78384 | -23.4599105 | -23.209 | -24.61479 | -24.77494 | -14.87354 | 66.26831 | 73.96751 | 67.79001 | 75.61627 | 80.35208 | 46.45614 | 71.90757
264 | E20524 | 2017-05-04 06:36 | 64.4779 | 65.435 | 23 | 57 | 1.2658 | 504.7121 | 17556 | 30 | 239962 | 239921 | 139147 | 139154 | 139311 | 139287 | 221101 | 221119 | 220848 | 220855 | 215467 | 215392 | 216069 | 216051 | 294074 | 294058 | 1362.2 | 62671.8984 | 6 | 275.8061 | 275.8061 | 275.8061 | 87.0779 | 87.0779 | 87.0779 | 87.0779 | 1237.3047 | 1149.5955 | 1109.3334 | 913.1658 | 1064.7386 | 1003.3019 | 986.7983 | 970.2001 | 953.9426 | 941.3332 | 929.0824 | 914.6337 | 16 | 29 | 32.3017 | 21.3856 | 14.016 | 10.3847 | 7.7731 | 6.2105 | 5.0328 | 4.3648 | 4.379 | 88.87 | 122.61 | 137.16 | 185.43 | 190.39 | 252.25 | 253.5 | 337.22 | 321.88 | 431.73 | 396.79 | 532.66 | 461.68 | 619.21 | 51.3 | 44.6 | 30.863 | 3.4625 | 3.1562 | 3.2373 | -0.7903 | 3.1562 | 6210728 | 1 |  |  | 4.3979 | 8.2871 | 9.9871 | 12.8036 | 14.6121 | 20.375 | 5.0482 | 8.6804 | 10.75 | 13.6107 | 15.4196 | 23.2125 | 24.9416 | 24.9893 | 24.9869 | 25.1656 | 24.7607 | 25.1164 |  | 18681 | 647 | 5 |  | EA652E | 432 | 1018 | 9 | 3 | 40 | 42.166664 | 3.4625 | 1461.9642 | 1431.1428 | 1236.2786 | 1251.1571 | 1047.3214 | 1007.4714 | 1018.8357 | 99.6643 | 97.2914 | 97.6893 | 99.8857 | 85.6586 | 64.2836 | 50.765 | 32.3017 | 21.3856 | 14.016 | 10.3847 | 7.7731 | 6.2105 | 5.0328 | 4.3648 | 0 | 0 | 0 | 0 | 0 | 0.1016 | 0.0254 | 0 | 0 | 0 | 0 | 0 | 0 | 0 | 0.039465 | 0.028508 | 0.021031 | 0.009082 | 0.009931 | 0.011777 | 0.010549 | -0.000155 | -0.000434 | -0.001142 | 0 | -0.0002 | -0.003162 | -0.001201 | 0.085729 | 0.081419 | 0.0797 | 0.0765 | 0.082823 | 0.110723 | 0.104444 | -0.185724 | -0.182813 | -0.18123 | -0.180757 | -0.18351 | -0.190855 | -0.186123 | -1.412763 | -1.380884 | -1.364411 | -1.358552 | -1.387152 | -1.466366 | -1.414361 | -0.282235 | -0.257018 | -0.246475 | -0.244566 | -0.272487 | -0.38061 | -0.331849 | -0.416512 | -0.382386 | -0.363644 | -0.3586 | -0.391313 | -0.47493 | -0.420649 | 0.425682 | 0.398276 | 0.370101 | 0.344354 | 0.591625 | 0.508111 | 0.465406 | -20 | -20 | -15 | -20 | -25 | 30 | -30 | -1.178599 | -1.1618 | -1.152781 | -1.149255 | -1.163575 | 0 | 0 |  | 1407.973 | 0 |  | 1414.2469 | 0 |  | 737.715 | 0 |  | 737.868 | 0 |  | 1403.325 | 0 |  | 1428.369 | 0 |  | 762.125 | 0 |  | 761.901 | 0 |  | 1400.683 | 0 |  | 1422.019 | 0 |  | 773.516 | 0 |  | 773.749 | 0 |  | 1536.573 | 0 |  | 1536.675 | 0 |  | 778.485 | 0 |  | 778.225 | 0 |  | 1450.594 | 0 |  | 1450.645 | 0 |  | 749.883 | 0 |  | 749.626 | 0 |  | 1494.714 | 0 |  | 1499.108 | 0 |  | 728.929 | 0.102 |  | 729.179 | 0.102 |  | 1447.521 | 0 |  | 1449.172 | 0 |  | 764.834 | 0.025 |  | 764.873 | 0.025 | 125.3327 | 116.5222 | 98.53140442 | 95.71351815 | 86.7423 | 111.5503 | 106.4113 | 0 | 0 | 0 | 0 | 0 | -19.390868 | -4.7275242 | -55.53571353 | -38.76694 | -27.13677 | -12.33837 | -13.49838 | -12.63274309 | -13.22145 | 0 | 0 | 0 | 0 | 0 | 0 | 0 | 23.57198 | 23.236 | 17.291715 | 22.9851 | 29.089375 | 0 | 0 | -28.12875 | -25.00564 | -24.07797 | -24.42865 | -23.34085 | -24.46698 | -16.84631 | 65.24024 | 75.98564 | 64.60838 | 81.9316 | 78.99244 | 55.05966 | 71.61599
264 | E20525 | 2017-05-04 06:37 | 64.1949 | 65.316 | 28 | 57 | 1.2658 | 504.2639 | 17553 | 30 | 239962 | 239921 | 139147 | 139154 | 139311 | 139287 | 221101 | 221119 | 220848 | 220855 | 215467 | 215392 | 216069 | 216051 | 294074 | 294058 | 1362.2 | 62689.7891 | 6 | 276.1991 | 276.1991 | 276.1991 | 87.4709 | 87.4709 | 87.4709 | 87.4709 | 1247.8516 | 1152.7034 | 1112 | 907.2486 | 1065.8578 | 1004.2899 | 987.1486 | 969.7616 | 952.5679 | 939.6596 | 926.8685 | 912.1435 | 16 | 33.8 | 32.2857 | 21.1393 | 13.8094 | 10.1999 | 7.6587 | 6.1267 | 5.0146 | 4.3679 | 4.3725 | 89.71 | 123.22 | 138.73 | 187.08 | 193.27 | 255.72 | 255.37 | 341.16 | 322.51 | 436.1 | 395.03 | 532.48 | 458.44 | 616.4 | 50.1 | 44.6 | 32.9588 | 1.425 | 2.0109 | 2.113 | -0.3332 | 2.0109 | 6210729 | 2 |  |  | 4.4993 | 8.4543 | 10.44 | 13.3143 | 15.2893 | 20.8536 | 5.7161 | 8.7464 | 11.1 | 14.2518 | 16.4964 | 24.3661 | 24.9592 | 24.9424 | 25.0047 | 25.1424 | 24.9147 | 25.0354 |  | 18681 | 647 | 6 |  | EA652E | 432 | 1018 | 9 | 3 | 40 | 40.666664 | 1.425 | 1482.7285 | 1460.9357 | 1263.3857 | 1276.8785 | 1073.3357 | 998.8643 | 1026.15 | 95.9364 | 91.3343 | 98.4429 | 105.1171 | 94.4043 | 71.1864 | 49.8736 | 32.2857 | 21.1393 | 13.8094 | 10.1999 | 7.6587 | 6.1267 | 5.0146 | 4.3679 | 0 | 0 | 0 | 0 | 0 | 0.1016 | 0.0254 | 0 | 0 | 0 | 0 | 0 | 0 | 0 | 0.042041 | 0.03107 | 0.024824 | 0.009858 | 0.010673 | 0.013156 | 0.011847 | -0.000155 | -0.000434 | -0.001144 | -1e-06 | -0.000202 | -0.001309 | -5.7e-05 | 0.085729 | 0.081419 | 0.079699 | 0.0765 | 0.082823 | 0.110745 | 0.104457 | -0.185789 | -0.182875 | -0.181315 | -0.180828 | -0.183574 | -0.190967 | -0.186269 | -1.412771 | -1.380867 | -1.36482 | -1.358648 | -1.387157 | -1.470294 | -1.418685 | -0.282337 | -0.257117 | -0.246529 | -0.244634 | -0.272586 | -0.381092 | -0.332156 | -0.416523 | -0.38237 | -0.363811 | -0.3587 | -0.391321 | -0.473869 | -0.420067 | 0.424797 | 0.396515 | 0.367601 | 0.34099 | 0.587626 | 0.507234 | 0.464903 | -20 | -20 | -15 | -20 | -25 | 20 | -20 | -1.178874 | -1.162094 | -1.153253 | -1.149808 | -1.164368 | 0 | 0 |  | 1407.973 | 0 |  | 1414.2469 | 0 |  | 737.715 | 0 |  | 737.868 | 0 |  | 1403.325 | 0 |  | 1428.369 | 0 |  | 762.125 | 0 |  | 761.901 | 0 |  | 1400.683 | 0 |  | 1422.019 | 0 |  | 773.516 | 0 |  | 773.749 | 0 |  | 1536.573 | 0 |  | 1536.675 | 0 |  | 778.485 | 0 |  | 778.225 | 0 |  | 1450.594 | 0 |  | 1450.645 | 0 |  | 749.883 | 0 |  | 749.626 | 0 |  | 1494.714 | 0 |  | 1499.108 | 0 |  | 728.929 | 0.102 |  | 729.179 | 0.102 |  | 1447.521 | 0 |  | 1449.172 | 0 |  | 764.834 | 0.025 |  | 764.873 | 0.025 | 127.1128 | 118.9479 | 100.6906 | 97.68120525 | 88.89688 | 110.6192 | 107.1886 | 0 | 0 | 0 | 0 | 0 | -19.4022472 | -4.7312326 | -59.17533 | -42.30424 | -32.3189376 | -13.39219 | -14.52492 | -17.41857 | -16.72629615 | 0 | 0 | 0 | 0 | 0 | 0 | 0 | 23.57748 | 23.24188 | 17.298795 | 22.99616 | 29.1092 | 0 | 0 | -27.0864 | -23.4836 | -24.26903 | -25.71522 | -25.73329 | -27.12857 | -16.56582 | 64.42859 | 76.40196 | 61.4014 | 81.56996 | 77.74787 | 46.66984 | 69.16521
264 | E20526 | 2017-05-04 06:38 | 64.1754 | 65.3216 | 17 | 55 | 1.2658 | 504.8769 | 17571 | 30 | 239962 | 239921 | 139147 | 139154 | 139311 | 139287 | 221101 | 221119 | 220848 | 220855 | 215467 | 215392 | 216069 | 216051 | 294074 | 294058 | 1362.2 | 62707.6758 | 6 | 276.5925 | 276.5925 | 276.5925 | 87.8643 | 87.8643 | 87.8643 | 87.8643 | 1230.2734 | 1133.8706 | 1096.6666 | 914.8286 | 1063.7898 | 1004.3106 | 988.5577 | 972.3321 | 955.8033 | 942.9777 | 930.3002 | 915.6336 | 16 | 22 | 32.2925 | 21.0386 | 13.6967 | 10.0378 | 7.5843 | 6.1055 | 4.9854 | 4.3652 | 4.3674 | 93.7 | 126.88 | 145.24 | 193.58 | 202.27 | 267.1 | 267.2 | 353.47 | 336.42 | 449 | 411.84 | 550.09 | 478.16 | 633.96 | 50.7 | 44.6 | 29.3834 | 2.825 | 2.4619 | 2.7667 | -1.0979 | 2.4619 | 6210729 | 1 |  |  | 4.4857 | 8.4357 | 10.5686 | 13.4379 | 15.24 | 20.6543 | 4.8255 | 9.1491 | 11.94 | 14.3036 | 16.4291 | 21.2964 | 25.0151 | 25.0012 | 24.9379 | 25.0729 | 25.0556 | 24.8417 |  | 18681 | 647 | 7 |  | EA652E | 432 | 1018 | 9 | 3 | 40 | 39.400002 | 2.825 | 1502.3857 | 1446.4429 | 1253.7643 | 1182.9928 | 1024.1215 | 968.1429 | 954.1429 | 87.6293 | 83.7943 | 78.3921 | 77.8514 | 85.1271 | 62.0421 | 48.7721 | 32.2925 | 21.0386 | 13.6967 | 10.0378 | 7.5843 | 6.1055 | 4.9854 | 4.3652 | 0 | 0 | 0 | 0 | 0 | 0.1016 | 0.0254 | 0 | 0 | 0 | 0 | 0 | 0 | 0 | 0.044279 | 0.033107 | 0.027544 | 0.010514 | 0.011323 | 0.014509 | 0.013058 | -0.000156 | -0.000435 | -0.001145 | -1e-06 | -0.000204 | 0.000377 | 0.00101 | 0.085722 | 0.081416 | 0.079699 | 0.076512 | 0.082834 | 0.110757 | 0.104483 | -0.186005 | -0.183056 | -0.181472 | -0.180882 | -0.183662 | -0.191157 | -0.186402 | -1.413437 | -1.381183 | -1.364889 | -1.357626 | -1.386759 | -1.472635 | -1.420527 | -0.282415 | -0.257268 | -0.246731 | -0.245088 | -0.273038 | -0.381612 | -0.332818 | -0.417282 | -0.38271 | -0.363885 | -0.357656 | -0.390412 | -0.473315 | -0.418926 | 0.424518 | 0.396014 | 0.36691 | 0.340226 | 0.58705 | 0.50704 | 0.464507 | -20 | -20 | -15 | -20 | -25 | 10 | -10 | -1.178866 | -1.162085 | -1.153239 | -1.149791 | -1.164344 | 0 | 0 |  | 1407.973 | 0 |  | 1414.2469 | 0 |  | 737.715 | 0 |  | 737.868 | 0 |  | 1403.325 | 0 |  | 1428.369 | 0 |  | 762.125 | 0 |  | 761.901 | 0 |  | 1400.683 | 0 |  | 1422.019 | 0 |  | 773.516 | 0 |  | 773.749 | 0 |  | 1536.573 | 0 |  | 1536.675 | 0 |  | 778.485 | 0 |  | 778.225 | 0 |  | 1450.594 | 0 |  | 1450.645 | 0 |  | 749.883 | 0 |  | 749.626 | 0 |  | 1494.714 | 0 |  | 1499.108 | 0 |  | 728.929 | 0.102 |  | 729.179 | 0.102 |  | 1447.521 | 0 |  | 1449.172 | 0 |  | 764.834 | 0.025 |  | 764.873 | 0.025 | 128.7875 | 117.7636 | 99.92376 | 90.51315 | 84.83208 | 107.2286 | 99.69171 | 0 | 0 | 0 | 0 | 0 | -19.4215512 | -4.7346108 | -62.36508 | -45.12601 | -36.0317 | -14.27272 | -15.41937 | -21.92164461 | -19.98397 | 0 | 0 | 0 | 0 | 0 | 0 | 0 | 23.57732 | 23.2417 | 17.298585 | 22.99582 | 29.1086 | 0 | 0 | -24.74783 | -21.55759 | -19.34176 | -19.08044 | -23.24293 | -23.67601 | -16.23223 | 65.25192 | 74.32169 | 61.84888 | 80.1558 | 75.27837 | 42.2094 | 58.7409
264 | E20527 | 2017-05-04 06:40 | 63.9054 | 65.2049 | 27 | 55 | 1.2658 | 505.8711 | 17601 | 30 | 239962 | 239921 | 139147 | 139154 | 139311 | 139287 | 221101 | 221119 | 220848 | 220855 | 215467 | 215392 | 216069 | 216051 | 294074 | 294058 | 1362.2 | 62725.5625 | 6 | 276.9868 | 276.9868 | 276.9868 | 88.2586 | 88.2586 | 88.2586 | 88.2586 | 1238.4766 | 1147.5181 | 1111.8334 | 919.9307 | 1064.5907 | 1006.4915 | 991.3447 | 975.7225 | 960.159 | 948.2386 | 936.6148 | 923.0262 | 16 | 31 | 32.232 | 21.1106 | 13.7465 | 10.0614 | 7.5852 | 6.1138 | 4.983 | 4.3674 | 4.3653 | 95.09 | 125.07 | 147.43 | 190 | 205.17 | 261.98 | 271.56 | 348.06 | 341.57 | 441.45 | 417.97 | 541.43 | 485.04 | 624.76 | 49.4 | 44.6 | 27.334 | 2.011111 | 2.2489 | 3.1774 | -0.7937 | 2.2489 | 6210729 | 2 |  |  | 4.5193 | 8.4093 | 10.4871 | 13.5321 | 15.3329 | 20.6464 | 4.7722 | 9.0111 | 11.2389 | 14.663 | 16.5259 | 22.4315 | 24.9529 | 24.998 | 24.9631 | 25.0259 | 25.1518 | 25.1826 |  | 18681 | 647 | 8 |  | EA652E | 432 | 1018 | 9 | 3 | 40 | 39.799999 | 2.011111 | 1463.4429 | 1427.05 | 1244.7 | 1167.0929 | 999.6786 | 965.0214 | 936.9357 | 66.4043 | 63.9921 | 53.4429 | 59.4664 | 84.3707 | 66.205 | 45.4007 | 32.232 | 21.1106 | 13.7465 | 10.0614 | 7.5852 | 6.1138 | 4.983 | 4.3674 | 0 | 0 | 0 | 0 | 0 | 0.1016 | 0.0254 | 0 | 0 | 0 | 0 | 0 | 0 | 0 | 0.046391 | 0.035102 | 0.030118 | 0.011269 | 0.012067 | 0.01544 | 0.013969 | -0.000156 | -0.000435 | -0.001146 | -1e-06 | -0.000205 | 0.001226 | 0.001541 | 0.08573 | 0.081422 | 0.079703 | 0.076519 | 0.082846 | 0.110775 | 0.104514 | -0.185686 | -0.182765 | -0.181191 | -0.180584 | -0.18331 | -0.190861 | -0.186063 | -1.412636 | -1.380866 | -1.364447 | -1.357198 | -1.385577 | -1.472734 | -1.420208 | -0.282224 | -0.25706 | -0.246487 | -0.244917 | -0.272956 | -0.381347 | -0.332799 | -0.416368 | -0.382024 | -0.363423 | -0.356888 | -0.389103 | -0.472482 | -0.417553 | 0.42447 | 0.396019 | 0.366935 | 0.339596 | 0.586477 | 0.50669 | 0.46435 | -20 | -20 | -15 | -20 | -25 | 0 | 0 | -1.178821 | -1.16204 | -1.153189 | -1.149739 | -1.164284 | 0 | 0 |  | 1407.973 | 0 |  | 1414.2469 | 0 |  | 737.715 | 0 |  | 737.868 | 0 |  | 1403.325 | 0 |  | 1428.369 | 0 |  | 762.125 | 0 |  | 761.901 | 0 |  | 1400.683 | 0 |  | 1422.019 | 0 |  | 773.516 | 0 |  | 773.749 | 0 |  | 1536.573 | 0 |  | 1536.675 | 0 |  | 778.485 | 0 |  | 778.225 | 0 |  | 1450.594 | 0 |  | 1450.645 | 0 |  | 749.883 | 0 |  | 749.626 | 0 |  | 1494.714 | 0 |  | 1499.108 | 0 |  | 728.929 | 0.102 |  | 729.179 | 0.102 |  | 1447.521 | 0 |  | 1449.172 | 0 |  | 764.834 | 0.025 |  | 764.873 | 0.025 | 125.461 | 116.1932651 | 99.2063241 | 89.30478 | 82.81937 | 106.9002 | 97.9229 | 0 | 0 | 0 | 0 | 0 | -19.3914776 | -4.7260002 | -65.31322546 | -47.87048 | -39.53076 | -15.29291 | -16.43571 | -24.54458 | -22.02742608 | 0 | 0 | 0 | 0 | 0 | 0 | 0 | 23.57642 | 23.2408 | 17.297835 | 22.99478 | 29.1071 | 0 | 0 | -18.74089 | -16.44981 | -13.17298 | -14.56433 | -23.02949 | -25.24708 | -15.10931 | 64.98327 | 75.11377 | 63.80042 | 82.44232 | 72.46127 | 37.71711 | 56.06016
264 | E20528 | 2017-05-04 06:41 | 63.8939 | 65.2419 | 18 | 56 | 1.2658 | 507.3381 | 17652 | 30 | 239962 | 239921 | 139147 | 139154 | 139311 | 139287 | 221101 | 221119 | 220848 | 220855 | 215467 | 215392 | 216069 | 216051 | 294074 | 294058 | 1362.2 | 62743.4492 | 6 | 277.3821 | 277.3821 | 277.3821 | 88.654 | 88.654 | 88.654 | 88.654 | 1220.8984 | 1134.686 | 1099.1666 | 913.7023 | 1065.6145 | 1005.0831 | 988.7858 | 972.2702 | 955.6711 | 942.5854 | 929.6538 | 914.7992 | 16 | 22 | 32.3117 | 21.1434 | 13.742 | 10.0716 | 7.5674 | 6.0956 | 4.9755 | 4.3668 | 4.3632 | 91.82 | 123.87 | 142.32 | 189.23 | 198.11 | 260.99 | 263.25 | 347.86 | 331.77 | 441.78 | 405.3 | 541.52 | 469.73 | 623.36 | 50.5 | 44.6 | 32.4222 | 1.1375 | 2.1667 | 3.2812 | -0.8394 | 2.1667 | 6210729 | 1 |  |  | 4.4029 | 8.3536 | 10.2943 | 13.2193 | 15.2 | 20.5514 | 4.6364 | 8.9382 | 11.02 | 13.9236 | 15.9236 | 22.4109 | 24.9519 | 24.9749 | 24.9708 | 25.0466 | 24.9697 | 24.9909 |  | 18681 | 647 | 9 |  | EA652E | 432 | 1018 | 9 | 3 | 40 | 40.799999 | 1.1375 | 1495.4642 | 1439.3715 | 1249.9286 | 1186 | 1000.3643 | 963.9929 | 939.0143 | 55.8479 | 55.7079 | 52.6021 | 47.0071 | 72.76 | 60.235 | 45.6364 | 32.3117 | 21.1434 | 13.742 | 10.0716 | 7.5674 | 6.0956 | 4.9755 | 4.3668 | 0 | 0 | 0 | 0 | 0 | 0.1016 | 0.0254 | 0 | 0 | 0 | 0 | 0 | 0 | 0 | 0.048055 | 0.036699 | 0.032044 | 0.011906 | 0.01268 | 0.016401 | 0.014901 | -0.000156 | -0.000435 | -0.001147 | -2e-06 | -0.000206 | 0.001267 | 0.001556 | 0.085724 | 0.081419 | 0.079701 | 0.076511 | 0.082839 | 0.11076 | 0.1045 | -0.185843 | -0.182899 | -0.181312 | -0.180755 | -0.18347 | -0.190996 | -0.1862 | -1.413216 | -1.381206 | -1.364651 | -1.357945 | -1.3862 | -1.472319 | -1.420007 | -0.282243 | -0.257131 | -0.246586 | -0.244889 | -0.272959 | -0.381349 | -0.332792 | -0.417028 | -0.382389 | -0.363637 | -0.357656 | -0.389793 | -0.47317 | -0.418175 | 0.424531 | 0.396097 | 0.367025 | 0.339206 | 0.585365 | 0.506186 | 0.464202 | -20 | -20 | -15 | -20 | -25 | -10 | 10 | -1.178588 | -1.161798 | -1.15285 | -1.149359 | -1.163769 | 0 | 0 |  | 1407.973 | 0 |  | 1414.2469 | 0 |  | 737.715 | 0 |  | 737.868 | 0 |  | 1403.325 | 0 |  | 1428.369 | 0 |  | 762.125 | 0 |  | 761.901 | 0 |  | 1400.683 | 0 |  | 1422.019 | 0 |  | 773.516 | 0 |  | 773.749 | 0 |  | 1536.573 | 0 |  | 1536.675 | 0 |  | 778.485 | 0 |  | 778.225 | 0 |  | 1450.594 | 0 |  | 1450.645 | 0 |  | 749.883 | 0 |  | 749.626 | 0 |  | 1494.714 | 0 |  | 1499.108 | 0 |  | 728.929 | 0.102 |  | 729.179 | 0.102 |  | 1447.521 | 0 |  | 1449.172 | 0 |  | 764.834 | 0.025 |  | 764.873 | 0.025 | 128.1972 | 117.1922 | 99.62056 | 90.742046 | 82.86918 | 106.7719 | 98.12699435 | 0 | 0 | 0 | 0 | 0 | -19.4051936 | -4.72948 | -67.69163 | -50.08805 | -42.16362 | -16.16497728 | -17.2914588 | -26.01293 | -23.36906 | 0 | 0 | 0 | 0 | 0 | 0 | 0 | 23.57176 | 23.23596 | 17.29275 | 22.98718 | 29.094225 | 0 | 0 | -15.76268 | -14.32423 | -12.97094 | -11.51152 | -19.86049684 | -22.97056 | -15.18743 | 68.31462 | 76.01587 | 61.77875 | 86.05273 | 74.81145 | 38.38317 | 54.84103
264 | E20529 | 2017-05-04 06:42 | 63.6117 | 65.1245 | 26 | 54 | 1.2658 | 505.9631 | 17603 | 30 | 239962 | 239921 | 139147 | 139154 | 139311 | 139287 | 221101 | 221119 | 220848 | 220855 | 215467 | 215392 | 216069 | 216051 | 294074 | 294058 | 1362.2 | 62761.3398 | 6 | 277.7765 | 277.7765 | 277.7765 | 89.0483 | 89.0483 | 89.0483 | 89.0483 | 1230.2734 | 1146.1312 | 1109.5 | 925.3491 | 1063.9736 | 1007.3524 | 993.4681 | 979.1183 | 964.4675 | 953.1959 | 942.1242 | 929.2424 | 16 | 29.8 | 32.2 | 21.3389 | 13.8671 | 10.128 | 7.6239 | 6.1272 | 4.9849 | 4.3675 | 4.3607 | 96.71 | 122.71 | 149.6 | 187.23 | 208.25 | 258.92 | 276.5 | 345.05 | 349.37 | 439.73 | 427.47 | 540.62 | 497.52 | 624.94 | 50.9 | 44.7 | 25.731 | 0.811111 | 1.6935 | 2.4129 | -0.7871 | 1.6935 | 6207195 | 2 |  |  | 4.4079 | 8.3557 | 10.2579 | 13.2657 | 15.0714 | 20.3357 | 4.7212 | 9.0192 | 11.4462 | 14.3077 | 15.5712 | 22.4962 | 25.0173 | 24.9412 | 24.9748 | 25.0785 | 25.0962 | 25.0159 |  | 18681 | 647 | 10 |  | EA652E | 432 | 1018 | 9 | 3 | 40 | 36.400002 | 0.811111 | 1438.7285 | 1407.25 | 1226.4928 | 1125.8928 | 977.35 | 935.5286 | 912.8786 | 52.7479 | 50.0921 | 49.4607 | 53.8829 | 79.7379 | 65.0421 | 43.155 | 32.2 | 21.3389 | 13.8671 | 10.128 | 7.6239 | 6.1272 | 4.9849 | 4.3675 | 0 | 0 | 0 | 0 | 0 | 0.1016 | 0.0254 | 0 | 0 | 0 | 0 | 0 | 0 | 0 | 0.049687 | 0.038354 | 0.034034 | 0.012634 | 0.013375 | 0.017701 | 0.016079 | -0.000156 | -0.000436 | -0.001148 | -2e-06 | -0.000207 | -0.00039 | 0.000502 | 0.085737 | 0.081428 | 0.079708 | 0.076532 | 0.082856 | 0.110802 | 0.104537 | -0.185615 | -0.182704 | -0.181133 | -0.180458 | -0.183214 | -0.190634 | -0.185859 | -1.41207 | -1.380402 | -1.364014 | -1.356038 | -1.384739 | -1.467622 | -1.415738 | -0.282341 | -0.257144 | -0.246562 | -0.245163 | -0.273144 | -0.381725 | -0.333107 | -0.415726 | -0.381529 | -0.362976 | -0.355699 | -0.388178 | -0.471241 | -0.416536 | 0.424935 | 0.396773 | 0.36788 | 0.340795 | 0.587281 | 0.506987 | 0.464006 | -20 | -20 | -15 | -20 | -25 | -20 | 20 | -1.178622 | -1.161834 | -1.152912 | -1.149431 | -1.163876 | 0 | 0 |  | 1407.973 | 0 |  | 1414.2469 | 0 |  | 737.715 | 0 |  | 737.868 | 0 |  | 1403.325 | 0 |  | 1428.369 | 0 |  | 762.125 | 0 |  | 761.901 | 0 |  | 1400.683 | 0 |  | 1422.019 | 0 |  | 773.516 | 0 |  | 773.749 | 0 |  | 1536.573 | 0 |  | 1536.675 | 0 |  | 778.485 | 0 |  | 778.225 | 0 |  | 1450.594 | 0 |  | 1450.645 | 0 |  | 749.883 | 0 |  | 749.626 | 0 |  | 1494.714 | 0 |  | 1499.108 | 0 |  | 728.929 | 0.102 |  | 729.179 | 0.102 |  | 1447.521 | 0 |  | 1449.172 | 0 |  | 764.834 | 0.025 |  | 764.873 | 0.025 | 123.3523 | 114.589553 | 97.76129 | 86.16683 | 80.9793116 | 103.6584 | 95.42959 | 0 | 0 | 0 | 0 | 0 | -19.3684144 | -4.7208186 | -69.94123917 | -52.34208 | -44.85696 | -17.12947 | -18.23424 | -25.406 | -23.47435 | 0 | 0 | 0 | 0 | 0 | 0 | 0 | 23.57244 | 23.23668 | 17.29368 | 22.98862 | 29.0969 | 0 | 0 | -14.89289 | -12.88088 | -12.19513 | -13.21009 | -21.77993 | -24.8282 | -14.37523 | 62.09057 | 72.60327 | 58.00287 | 78.81588 | 70.06204 | 34.05583 | 52.85919
264 | E20530 | 2017-05-04 06:43 | 63.6142 | 65.1659 | 16 | 55 | 1.2658 | 506.0298 | 17607 | 30 | 239962 | 239921 | 139147 | 139154 | 139311 | 139287 | 221101 | 221119 | 220848 | 220855 | 215467 | 215392 | 216069 | 216051 | 294074 | 294058 | 1362.2 | 62779.2266 | 6 | 278.1708 | 278.1708 | 278.1708 | 89.4426 | 89.4426 | 89.4426 | 89.4426 | 1211.5234 | 1129.574 | 1096.5 | 919.408 | 1064.0405 | 1005.5635 | 990.6353 | 975.2845 | 960.16 | 948.1433 | 936.361 | 922.7094 | 16 | 20 | 32.2485 | 21.4108 | 13.9441 | 10.2288 | 7.6354 | 6.1276 | 4.9871 | 4.3665 | 4.3604 | 93.55 | 124.02 | 144.66 | 188.93 | 201.31 | 260.61 | 268.32 | 348.4 | 339.32 | 443.53 | 415.67 | 545.39 | 482.61 | 630.22 | 48.9 | 44.6 | 31.0642 | -0.188889 | 0.6932 | 3.0272 | -1.1639 | 0.6932 | 6210728 | 1 |  |  | 4.2829 | 8.1036 | 10.0057 | 12.8221 | 14.7814 | 20.1771 | 4.6796 | 9.1722 | 10.8296 | 14.1389 | 16.0407 | 21.7889 | 24.9914 | 24.9909 | 24.9759 | 25.0271 | 25.0307 | 24.9996 |  | 18681 | 647 | 11 |  | EA652E | 432 | 1018 | 9 | 3 | 40 | 41.599998 | -0.188889 | 1457.7142 | 1428.6143 | 1239.1929 | 1199.2786 | 987.9643 | 958.4143 | 935.6857 | 58.6086 | 55.8793 | 54.3557 | 50.6364 | 70.3136 | 61.0657 | 44.965 | 32.2485 | 21.4108 | 13.9441 | 10.2288 | 7.6354 | 6.1276 | 4.9871 | 4.3665 | 0 | 0 | 0 | 0 | 0 | 0.1016 | 0.0254 | 0 | 0 | 0 | 0 | 0 | 0 | 0 | 0.050653 | 0.039215 | 0.035418 | 0.012895 | 0.013917 | 0.018312 | 0.016687 | -0.000147 | -0.000399 | -0.000929 | -5.9e-05 | -0.000208 | -0.003296 | -0.001361 | 0.085732 | 0.081422 | 0.079704 | 0.076511 | 0.082847 | 0.110772 | 0.104507 | -0.185692 | -0.182793 | -0.181157 | -0.180676 | -0.183396 | -0.190715 | -0.185951 | -1.410188 | -1.378771 | -1.360694 | -1.355821 | -1.385583 | -1.463762 | -1.412304 | -0.282391 | -0.257166 | -0.246627 | -0.244858 | -0.273091 | -0.381495 | -0.332868 | -0.416252 | -0.382124 | -0.363345 | -0.357686 | -0.389112 | -0.472613 | -0.417847 | 0.425062 | 0.39704 | 0.368275 | 0.340673 | 0.586752 | 0.506417 | 0.463989 | -25 | -25 | -25 | -25 | -25 | -30 | 30 | -1.177977 | -1.161178 | -1.151812 | -1.148551 | -1.163162 | 0 | 0 |  | 1407.973 | 0 |  | 1414.2469 | 0 |  | 737.715 | 0 |  | 737.868 | 0 |  | 1403.325 | 0 |  | 1428.369 | 0 |  | 762.125 | 0 |  | 761.901 | 0 |  | 1400.683 | 0 |  | 1422.019 | 0 |  | 773.516 | 0 |  | 773.749 | 0 |  | 1536.573 | 0 |  | 1536.675 | 0 |  | 778.485 | 0 |  | 778.225 | 0 |  | 1450.594 | 0 |  | 1450.645 | 0 |  | 749.883 | 0 |  | 749.626 | 0 |  | 1494.714 | 0 |  | 1499.108 | 0 |  | 728.929 | 0.102 |  | 729.179 | 0.102 |  | 1447.521 | 0 |  | 1449.172 | 0 |  | 764.834 | 0.025 |  | 764.873 | 0.025 | 124.9728 | 116.3206 | 98.76863 | 91.758 | 81.84988 | 106.1655 | 97.78571 | 0 | 0 | 0 | 0 | 0 | -19.376644 | -4.7231554 | -71.22296 | -53.51838 | -46.92898 | -17.40332 | -18.99496 | -21.97985 | -21.64497 | 0 | 0 | 0 | 0 | 0 | 0 | 0 | 29.449425 | 29.02945 | 28.7953 | 28.713775 | 29.07905 | 0 | 0 | -16.55054 | -14.37026 | -13.40558 | -12.39873 | -19.20201 | -23.29626 | -14.96740962 | 66.64868 | 77.46145 | 67.22937 | 90.66973 | 72.73196 | 41.51272 | 56.45017
264 | E20531 | 2017-05-04 06:45 | 63.4235 | 65.1043 | 24 | 55 | 1.2658 | 505.7939 | 17600 | 30 | 239962 | 239921 | 139147 | 139154 | 139311 | 139287 | 221101 | 221119 | 220848 | 220855 | 215467 | 215392 | 216069 | 216051 | 294074 | 294058 | 1362.2 | 62797.1172 | 6 | 278.565 | 278.565 | 278.565 | 89.8368 | 89.8368 | 89.8368 | 89.8368 | 1226.7578 | 1140.504 | 1107.8334 | 918.3714 | 1064.8661 | 1005.8936 | 990.5066 | 974.9366 | 959.1704 | 947.4631 | 935.8297 | 922.2153 | 16 | 27.8 | 32.2655 | 21.404 | 13.9332 | 10.2045 | 7.6575 | 6.1317 | 4.9845 | 4.3676 | 4.3599 | 92.91 | 122.05 | 143.64 | 185.59 | 199.81 | 256.33 | 265.67 | 341.59 | 336.91 | 436 | 412.33 | 536.3 | 478.97 | 618.89 | 50.8 | 44.5 | 31.8139 | -0.6875 | 0.7991 | 3.9062 | -1.0009 | 0.7991 | 6210728 | 2 |  |  | 4.4421 | 8.2936 | 10.1679 | 12.9864 | 15.0629 | 20.3771 | 4.62 | 9.0745 | 11.2564 | 14.1309 | 15.6436 | 22.0018 | 24.9104 | 24.9874 | 24.9855 | 24.9934 | 25.0271 | 25.0625 |  | 18681 | 647 | 12 |  | EA652E | 432 | 1018 | 9 | 3 | 40 | 38.400002 | -0.6875 | 1441.3785 | 1420.1643 | 1240.5929 | 1178.3357 | 1009.7928 | 968.6214 | 935.2072 | 55.9486 | 56.21 | 60.0286 | 61.7607 | 76.8329 | 65.5471 | 41.3229 | 32.2655 | 21.404 | 13.9332 | 10.2045 | 7.6575 | 6.1317 | 4.9845 | 4.3676 | 0 | 0 | 0 | 0 | 0 | 0.1016 | 0.0254 | 0 | 0 | 0 | 0 | 0 | 0 | 0 | 0.052072 | 0.040618 | 0.035511 | 0.013556 | 0.014568 | 0.019193 | 0.017604 | -0.000147 | -0.000399 | -0.00093 | -5.9e-05 | -0.000209 | -0.004929 | -0.002422 | 0.085737 | 0.081425 | 0.079706 | 0.07652 | 0.082844 | 0.110773 | 0.104522 | -0.185685 | -0.182798 | -0.181176 | -0.180627 | -0.183463 | -0.190555 | -0.185746 | -1.409761 | -1.378484 | -1.36055 | -1.354965 | -1.386232 | -1.456672 | -1.405084 | -0.282554 | -0.257283 | -0.246707 | -0.245103 | -0.273081 | -0.381577 | -0.333145 | -0.415767 | -0.381818 | -0.363196 | -0.356808 | -0.389375 | -0.472582 | -0.417203 | 0.425149 | 0.397188 | 0.36853 | 0.341666 | 0.587097 | 0.506618 | 0.463968 | -25 | -25 | -25 | -25 | -25 | -40 | 40 | -1.178118 | -1.161337 | -1.152128 | -1.148936 | -1.16375 | 0 | 0 |  | 1407.973 | 0 |  | 1414.2469 | 0 |  | 737.715 | 0 |  | 737.868 | 0 |  | 1403.325 | 0 |  | 1428.369 | 0 |  | 762.125 | 0 |  | 761.901 | 0 |  | 1400.683 | 0 |  | 1422.019 | 0 |  | 773.516 | 0 |  | 773.749 | 0 |  | 1536.573 | 0 |  | 1536.675 | 0 |  | 778.485 | 0 |  | 778.225 | 0 |  | 1450.594 | 0 |  | 1450.645 | 0 |  | 749.883 | 0 |  | 749.626 | 0 |  | 1494.714 | 0 |  | 1499.108 | 0 |  | 728.929 | 0.102 |  | 729.179 | 0.102 |  | 1447.521 | 0 |  | 1449.172 | 0 |  | 764.834 | 0.025 |  | 764.873 | 0.025 | 123.5795 | 115.6369 | 98.8827 | 90.16625 | 83.65527 | 107.2971 | 97.74973 | 0 | 0 | 0 | 0 | 0 | -19.360388 | -4.7179484 | -73.20184 | -55.44125 | -47.04917955 | -18.28796 | -19.90491 | -20.77797 | -21.33199 | 0 | 0 | 0 | 0 | 0 | 0 | 0 | 29.45295 | 29.033425 | 28.8032 | 28.7234 | 29.09375 | 0 | 0 | -15.8085 | -14.46187743 | -14.80948 | -15.13773 | -20.98161 | -25.01127 | -13.76652 | 64.02208 | 74.76718 | 65.82724 | 85.46395 | 71.86251 | 42.14748 | 57.93328
264 | E20532 | 2017-05-04 06:46 | 63.4758 | 65.1699 | 16 | 56 | 1.2658 | 506.09 | 17613 | 30 | 239962 | 239921 | 139147 | 139154 | 139311 | 139287 | 221101 | 221119 | 220848 | 220855 | 215467 | 215392 | 216069 | 216051 | 294074 | 294058 | 1362.2 | 62815.0039 | 6 | 278.9594 | 278.9594 | 278.9594 | 90.2312 | 90.2312 | 90.2312 | 90.2312 | 1206.8359 | 1129.0845 | 1095.1666 | 910.9832 | 1064.2877 | 1003.3547 | 987.1497 | 970.8147 | 954.5536 | 941.5499 | 928.8981 | 914.2038 | 16 | 21 | 32.2016 | 21.2743 | 13.8897 | 10.2217 | 7.6403 | 6.1414 | 4.9954 | 4.3665 | 4.3593 | 90.58 | 122.79 | 139.87 | 186.28 | 194.95 | 255.77 | 259.38 | 341.48 | 327.76 | 434.76 | 401.23 | 535.17 | 465.84 | 618.83 | 50.4 | 44.5 | 32.0826 | -2.5625 | -0.491 | 3.6681 | -1.12 | -0.491 | 6210729 | 1 |  |  | 4.4071 | 8.2379 | 10.0729 | 12.9264 | 14.9707 | 20.3843 | 4.8196 | 8.9107 | 10.9804 | 13.8429 | 15.6036 | 21.6679 | 24.9129 | 24.9647 | 24.9556 | 24.9344 | 25.0339 | 24.8715 |  | 18681 | 647 | 13 |  | EA652E | 432 | 1018 | 9 | 3 | 40 | 41 | -2.5625 | 1477.8071 | 1463.9071 | 1268.6357 | 1256.4429 | 1021.1 | 1007.3 | 977.8071 | 55.9371 | 53.7321 | 55.0457 | 53.6757 | 70.4493 | 62.5007 | 42.3064 | 32.2016 | 21.2743 | 13.8897 | 10.2217 | 7.6403 | 6.1414 | 4.9954 | 4.3665 | 0 | 0 | 0 | 0 | 0 | 0.1016 | 0.0254 | 0 | 0 | 0 | 0 | 0 | 0 | 0 | 0.053419 | 0.041817 | 0.035836 | 0.014064 | 0.015077 | 0.019196 | 0.017585 | -0.000147 | -0.0004 | -0.000932 | -5.9e-05 | -0.00021 | -0.00328 | -0.001344 | 0.085728 | 0.081415 | 0.079699 | 0.076501 | 0.082836 | 0.110738 | 0.104479 | -0.185849 | -0.182969 | -0.181324 | -0.180878 | -0.183616 | -0.190964 | -0.186183 | -1.41058 | -1.379387 | -1.361224 | -1.356725 | -1.386948 | -1.465117 | -1.413482 | -0.282486 | -0.257196 | -0.246674 | -0.244817 | -0.273035 | -0.381245 | -0.332688 | -0.4167 | -0.382784 | -0.363897 | -0.358616 | -0.390167 | -0.474185 | -0.419102 | 0.424952 | 0.396814 | 0.367913 | 0.340438 | 0.586002 | 0.506274 | 0.463917 | -25 | -25 | -25 | -25 | -25 | -30 | 30 | -1.178026 | -1.161237 | -1.15195 | -1.148725 | -1.163436 | 0 | 0 |  | 1407.973 | 0 |  | 1414.2469 | 0 |  | 737.715 | 0 |  | 737.868 | 0 |  | 1403.325 | 0 |  | 1428.369 | 0 |  | 762.125 | 0 |  | 761.901 | 0 |  | 1400.683 | 0 |  | 1422.019 | 0 |  | 773.516 | 0 |  | 773.749 | 0 |  | 1536.573 | 0 |  | 1536.675 | 0 |  | 778.485 | 0 |  | 778.225 | 0 |  | 1450.594 | 0 |  | 1450.645 | 0 |  | 749.883 | 0 |  | 749.626 | 0 |  | 1494.714 | 0 |  | 1499.108 | 0 |  | 728.929 | 0.102 |  | 729.179 | 0.102 |  | 1447.521 | 0 |  | 1449.172 | 0 |  | 764.834 | 0.025 |  | 764.873 | 0.025 | 126.6894 | 119.184 | 101.109 | 96.11914 | 84.5838396 | 111.5463874 | 102.1603 | 0 | 0 | 0 | 0 | 0 | -19.4019424 | -4.7290482 | -75.14441776 | -57.13007 | -47.51216 | -19.00093 | -20.61976 | -23.3188 | -22.95636 | 0 | 0 | 0 | 0 | 0 | 0 | 0 | 29.45065 | 29.030925 | 28.79875 | 28.718125 | 29.0859 | 0 | 0 | -15.80145 | -13.81968 | -13.57834 | -13.14072 | -19.23512 | -23.82808 | -14.07483 | 65.19423 | 77.26517 | 68.81724 | 92.69561 | 73.81486 | 44.99756 | 60.40007
264 | E20533 | 2017-05-04 06:47 | 63.3306 | 65.1029 | 23 | 55 | 1.2658 | 506.0208 | 17617 | 30 | 239962 | 239921 | 139147 | 139154 | 139311 | 139287 | 221101 | 221119 | 220848 | 220855 | 215467 | 215392 | 216069 | 216051 | 294074 | 294058 | 1362.2 | 62833.0117 | 6 | 279.3538 | 279.3538 | 279.3538 | 90.6256 | 90.6256 | 90.6256 | 90.6256 | 1224.4141 | 1139.3368 | 1103.3334 | 917.4828 | 1064.4077 | 1006.2448 | 991.5108 | 976.4952 | 961.2033 | 949.4734 | 937.7973 | 924.2699 | 16 | 27.2 | 32.2362 | 21.2564 | 13.9104 | 10.1719 | 7.6624 | 6.1368 | 4.9905 | 4.3704 | 4.3572 | 94.59 | 123.29 | 145.54 | 186.7 | 202.42 | 257.74 | 268.64 | 342.76 | 339.97 | 438.03 | 415.72 | 538.58 | 483.96 | 622.76 | 49.1 | 44.8 | 28.2297 | -0.933334 | -0.2963 | 3.9323 | -0.9296 | -0.2963 | 6210729 | 2 |  |  | 4.4929 | 8.2993 | 10.3586 | 13.1543 | 15.2257 | 20.4686 | 4.9463 | 9.0519 | 11.2296 | 14.3704 | 16.6815 | 22.6556 | 24.9499 | 24.967 | 24.9508 | 25.0077 | 25.0412 | 25.0158 |  | 18681 | 647 | 14 |  | EA652E | 432 | 1018 | 9 | 3 | 40 | 36.799999 | -0.933334 | 1449.9928 | 1437.7858 | 1260.5643 | 1188.0714 | 1020.9857 | 977.5286 | 950.2429 | 47.9693 | 49.2129 | 49.9943 | 54.8629 | 72.4679 | 64.085 | 40.1779 | 32.2362 | 21.2564 | 13.9104 | 10.1719 | 7.6624 | 6.1368 | 4.9905 | 4.3704 | 0 | 0 | 0 | 0 | 0 | 0.1016 | 0.0254 | 0 | 0 | 0 | 0 | 0 | 0 | 0 | 0.054824 | 0.043155 | 0.036559 | 0.014679 | 0.015677 | 0.019944 | 0.018295 | -0.000148 | -0.000401 | -0.000937 | -6.1e-05 | -0.000212 | -0.000387 | 0.000518 | 0.085736 | 0.081423 | 0.079702 | 0.076521 | 0.082844 | 0.110774 | 0.104517 | -0.185671 | -0.18279 | -0.181187 | -0.180601 | -0.183455 | -0.190854 | -0.186052 | -1.409845 | -1.378634 | -1.360906 | -1.354914 | -1.386646 | -1.468722 | -1.416574 | -0.282496 | -0.257214 | -0.246593 | -0.245084 | -0.273041 | -0.381551 | -0.333028 | -0.415862 | -0.381978 | -0.363565 | -0.356756 | -0.389397 | -0.472514 | -0.417424 | 0.424816 | 0.39682 | 0.367928 | 0.341169 | 0.586838 | 0.506922 | 0.463703 | -25 | -25 | -25 | -25 | -25 | -20 | 20 | -1.178492 | -1.161712 | -1.152546 | -1.149377 | -1.164259 | 0 | 0 |  | 1407.973 | 0 |  | 1414.2469 | 0 |  | 737.715 | 0 |  | 737.868 | 0 |  | 1403.325 | 0 |  | 1428.369 | 0 |  | 762.125 | 0 |  | 761.901 | 0 |  | 1400.683 | 0 |  | 1422.019 | 0 |  | 773.516 | 0 |  | 773.749 | 0 |  | 1536.573 | 0 |  | 1536.675 | 0 |  | 778.485 | 0 |  | 778.225 | 0 |  | 1450.594 | 0 |  | 1450.645 | 0 |  | 749.883 | 0 |  | 749.626 | 0 |  | 1494.714 | 0 |  | 1499.108 | 0 |  | 728.929 | 0.102 |  | 729.179 | 0.102 |  | 1447.521 | 0 |  | 1449.172 | 0 |  | 764.834 | 0.025 |  | 764.873 | 0.025 | 124.3166 | 117.0688 | 100.4695 | 90.91241 | 84.58254 | 108.2848 | 99.31654 | 0 | 0 | 0 | 0 | 0 | -19.3907664 | -4.7257208 | -77.08468522 | -58.94212 | -48.47819 | -19.80613 | -21.44448039 | -28.7238 | -26.65001 | 0 | 0 | 0 | 0 | 0 | 0 | 0 | 29.4623 | 29.0428 | 28.81365 | 28.734425 | 29.106475 | 0 | 0 | -13.55114 | -12.65825 | -12.32824 | -13.44602 | -19.78671 | -24.4517 | -13.38037 | 63.14306 | 74.51127 | 68.47671 | 86.39468 | 72.45783 | 35.71849 | 54.56044
264 | E20534 | 2017-05-04 06:49 | 63.0429 | 64.8932 | 29 | 53 | 1.2658 | 506.2874 | 17623 | 30 | 239962 | 239921 | 139147 | 139154 | 139311 | 139287 | 221101 | 221119 | 220848 | 220855 | 215467 | 215392 | 216069 | 216051 | 294074 | 294058 | 1362.2 | 62833.0117 | 6 | 279.7483 | 279.7483 | 279.7483 | 91.0201 | 91.0201 | 91.0201 | 91.0201 | 1199.8047 | 1117.3059 | 1082.1666 | 913.1856 | 1047.4512 | 992.5236 | 979.1996 | 965.4713 | 951.2672 | 940.3685 | 929.3848 | 916.392 | 16 | 23 | 32.2959 | 21.3173 | 14.0123 | 10.2498 | 7.7144 | 6.155 | 4.9927 | 4.3665 | 4.3571 | 97.61 | 124.37 | 150.47 | 187.74 | 209.1 | 259.81 | 278.15 | 345.94 | 352.42 | 442.03 | 432.27 | 544.39 | 504.05 | 629.62 | 50.4 | 44.9 | 27.7451 | -0.377778 | 1.4635 | 3.3696 | -0.6646 | 1.4635 | 6207195 | 1 |  |  | 4.5786 | 8.3936 | 10.3714 | 13.2143 | 15.2114 | 20.5429 | 4.9333 | 9.1608 | 11.7765 | 14.0392 | 16.0059 | 22.9294 | 25.06 | 24.9819 | 24.9864 | 24.8646 | 25.1139 | 24.9014 |  | 18681 | 647 | 15 |  | EA652E | 432 | 1018 | 9 | 3 | 40 | 43 | -0.377778 | 1479.9286 | 1445.3214 | 1274.8214 | 1206.0428 | 1034.7142 | 975.8428 | 951.2357 | 54.4386 | 55.4921 | 48.3007 | 48.6093 | 58.2193 | 54.9 | 39.4207 | 32.2959 | 21.3173 | 14.0123 | 10.2498 | 7.7144 | 6.155 | 4.9927 | 4.3665 | 0 | 0 | 0 | 0 | 0 | 0.1016 | 0.0254 | 0 | 0 | 0 | 0 | 0 | 0 | 0 | 0.055734 | 0.044212 | 0.037304 | 0.015284 | 0.016242 | 0.020873 | 0.019112 | -0.000133 | -0.000414 | -0.000928 | -0.000146 | -0.000213 | 0.001266 | 0.001577 | 0.085725 | 0.081417 | 0.079697 | 0.076512 | 0.082833 | 0.110755 | 0.104496 | -0.185736 | -0.182821 | -0.1812 | -0.180657 | -0.183675 | -0.191143 | -0.186338 | -1.405525 | -1.374175 | -1.356197 | -1.350794 | -1.387627 | -1.472529 | -1.420152 | -0.282449 | -0.257269 | -0.246677 | -0.245073 | -0.272995 | -0.381541 | -0.332979 | -0.417012 | -0.382596 | -0.364017 | -0.357617 | -0.390482 | -0.473416 | -0.418332 | 0.425071 | 0.397564 | 0.369024 | 0.342567 | 0.588886 | 0.507533 | 0.463695 | -35 | -35 | -35 | -35 | -25 | -10 | 10 | -1.177581 | -1.160823 | -1.151734 | -1.1486 | -1.164572 | 0 | 0 |  | 1407.973 | 0 |  | 1414.2469 | 0 |  | 737.715 | 0 |  | 737.868 | 0 |  | 1403.325 | 0 |  | 1428.369 | 0 |  | 762.125 | 0 |  | 761.901 | 0 |  | 1400.683 | 0 |  | 1422.019 | 0 |  | 773.516 | 0 |  | 773.749 | 0 |  | 1536.573 | 0 |  | 1536.675 | 0 |  | 778.485 | 0 |  | 778.225 | 0 |  | 1450.594 | 0 |  | 1450.645 | 0 |  | 749.883 | 0 |  | 749.626 | 0 |  | 1494.714 | 0 |  | 1499.108 | 0 |  | 728.929 | 0.102 |  | 729.179 | 0.102 |  | 1447.521 | 0 |  | 1449.172 | 0 |  | 764.834 | 0.025 |  | 764.873 | 0.025 | 126.8669 | 117.6737 | 101.5994 | 92.27675 | 85.70848 | 108.0795 | 99.40033 | 0 | 0 | 0 | 0 | 0 | -19.4201288 | -4.7329852 | -78.1486 | -60.18611665 | -49.33302 | -20.44832 | -22.24227 | -32.60032 | -29.38152 | 0 | 0 | 0 | 0 | 0 | 0 | 0 | 41.215335 | 40.628805 | 40.31069 | 40.201 | 29.1143 | 0 | 0 | -15.37613 | -14.2764 | -11.91467 | -11.91283 | -15.89358 | -20.9466009 | -13.12627 | 74.55749 | 83.84002 | 80.66244 | 100.1166 | 76.68693 | 35.11242 | 52.15955
264 | E20535 | 2017-05-04 06:50 | 62.4569 | 64.4981 | 46 | 53 | 1.2658 | 505.6583 | 17598 | 30 | 239962 | 239921 | 139147 | 139154 | 139311 | 139287 | 221101 | 221119 | 220848 | 220855 | 215467 | 215392 | 216069 | 216051 | 294074 | 294058 | 1362.2 | 62868.0391 | 6 | 280.1424 | 280.1424 | 280.1424 | 91.4142 | 91.4142 | 91.4142 | 91.4142 | 1216.2109 | 1111.5613 | 1081.3334 | 919.4819 | 1046.3303 | 992.5423 | 979.7964 | 966.5186 | 952.813 | 942.2144 | 931.9782 | 919.5612 | 16 | 19 | 32.3864 | 21.3998 | 13.9927 | 10.2031 | 7.6975 | 6.177 | 5 | 4.3653 | 4.3578 | 99.05 | 120.9 | 151.93 | 182.32 | 211.51 | 253.07 | 281.32 | 336.69 | 356.22 | 429.4 | 437.86 | 530.79 | 510.3 | 614.9 | 49.7 | 45.1 | 26.1297 | 2.777778 | 2.1878 | 2.2033 | 0.1433 | 2.1878 | 6207191 | 2 |  |  | 4.5571 | 8.4179 | 10.3557 | 13.2243 | 15.15 | 20.4843 | 5.5157 | 9.0608 | 11.5294 | 14.6725 | 16.4176 | 22.3451 | 24.9156 | 24.92 | 24.956 | 24.9721 | 25.0624 | 24.9889 |  | 18681 | 647 | 16 |  | EA652E | 432 | 1018 | 9 | 3 | 40 | 41.799999 | 2.777778 | 1452.7072 | 1413.3928 | 1250.1714 | 1143.8715 | 980.7786 | 966.6 | 933.6929 | 52.9879 | 53.895 | 53.7729 | 49.485 | 61.1636 | 57.0364 | 39.7157 | 32.3864 | 21.3998 | 13.9927 | 10.2031 | 7.6975 | 6.177 | 5 | 4.3653 | 0 | 0 | 0 | 0 | 0 | 0.1016 | 0.0254 | 0 | 0 | 0 | 0 | 0 | 0 | 0 | 0.056092 | 0.0448 | 0.037765 | 0.015866 | 0.016789 | 0.021096 | 0.019367 | -0.000133 | -0.000412 | -0.000925 | -0.000146 | -0.000213 | 0.001179 | 0.00154 | 0.085725 | 0.081423 | 0.079701 | 0.076522 | 0.082846 | 0.110759 | 0.104503 | -0.185811 | -0.182856 | -0.181246 | -0.180649 | -0.183609 | -0.19123 | -0.186408 | -1.405511 | -1.373748 | -1.3559 | -1.349936 | -1.385275 | -1.473347 | -1.420646 | -0.282576 | -0.257484 | -0.246854 | -0.24538 | -0.2734 | -0.38178 | -0.333226 | -0.416997 | -0.382138 | -0.363709 | -0.356735 | -0.389249 | -0.473196 | -0.418024 | 0.425189 | 0.397694 | 0.369039 | 0.342849 | 0.589542 | 0.507846 | 0.463812 | -35 | -35 | -35 | -35 | -25 | 0 | 0 | -1.177234 | -1.160479 | -1.151385 | -1.14825 | -1.164207 | 0 | 0 |  | 1407.973 | 0 |  | 1414.2469 | 0 |  | 737.715 | 0 |  | 737.868 | 0 |  | 1403.325 | 0 |  | 1428.369 | 0 |  | 762.125 | 0 |  | 761.901 | 0 |  | 1400.683 | 0 |  | 1422.019 | 0 |  | 773.516 | 0 |  | 773.749 | 0 |  | 1536.573 | 0 |  | 1536.675 | 0 |  | 778.485 | 0 |  | 778.225 | 0 |  | 1450.594 | 0 |  | 1450.645 | 0 |  | 749.883 | 0 |  | 749.626 | 0 |  | 1494.714 | 0 |  | 1499.108 | 0 |  | 728.929 | 0.102 |  | 729.179 | 0.102 |  | 1447.521 | 0 |  | 1449.172 | 0 |  | 764.834 | 0.025 |  | 764.873 | 0.025 | 124.5333 | 115.0827 | 99.63991 | 87.53133 | 81.25358 | 107.0596494 | 97.57371 | 0 | 0 | 0 | 0 | 0 | -19.428968 | -4.7347632 | -78.65099 | -60.97793 | -49.951356 | -21.22099392 | -22.9623184 | -32.8188 | -29.70145 | 0 | 0 | 0 | 0 | 0 | 0 | 0 | 41.20319 | 40.616765 | 40.298475 | 40.18875 | 29.105175 | 0 | 0 | -14.97311 | -13.87710018 | -13.27406 | -12.1426293 | -16.72212824 | -21.77536 | -13.2343 | 72.11242 | 80.84442 | 76.71297 | 94.35646 | 70.67431 | 33.03652 | 49.9032
264 | E20536 | 2017-05-04 06:52 | 62.0109 | 64.2077 | 37 | 50 | 1.2658 | 485.6689 | 16907 | 30 | 239962 | 239921 | 139147 | 139154 | 139311 | 139287 | 221101 | 221119 | 220848 | 220855 | 215467 | 215392 | 216069 | 216051 | 294074 | 294058 | 1362.2 | 62868.0391 | 6 | 280.5209 | 280.5209 | 280.5209 | 91.7927 | 91.7927 | 91.7927 | 91.7927 | 1189.2578 | 1110.6024 | 1073 | 921.2883 | 1058.1523 | 1004.5371 | 991.3673 | 977.5034 | 963.3505 | 952.7206 | 942.3792 | 930.072 | 16 | 18.8 | 32.5357 | 21.5784 | 14.0197 | 10.2719 | 7.7122 | 6.179 | 5.0039 | 4.3684 | 4.3586 | 100.52 | 121.07 | 154.73 | 183.89 | 215.43 | 253.66 | 287.07 | 338.45 | 363.29 | 431.49 | 445.87 | 532.1 | 519.99 | 615.93 | 50.5 | 45.1 | 22.863 | 0.688889 | 1.6415 | 3.917 | -0.5973 | 1.6415 | 6210728 | 1 |  |  | 4.4414 | 8.1143 | 10 | 12.875 | 14.8586 | 19.8914 | 5.624 | 8.98 | 11.504 | 14.282 | 15.71 | 22.01 | 24.9571 | 24.9412 | 24.9574 | 25.0553 | 25.0095 | 24.9531 |  | 18681 | 647 | 17 |  | EA652E | 432 | 1018 | 9 | 3 | 40 | 38.599998 | 0.688889 | 1469.3715 | 1436.2142 | 1233.4143 | 1163.6285 | 976.9714 | 957.1714 | 931.3643 | 51.835 | 49.63 | 50.9236 | 61.7379 | 71.7121 | 66.7593 | 38.7386 | 32.5357 | 21.5784 | 14.0197 | 10.2719 | 7.7122 | 6.179 | 5.0039 | 4.3684 | 0 | 0 | 0 | 0 | 0 | 0.1016 | 0.0254 | 0 | 0 | 0 | 0 | 0 | 0 | 0 | 0.056467 | 0.045252 | 0.038102 | 0.016337 | 0.017241 | 0.021534 | 0.019836 | -0.000133 | -0.000413 | -0.000927 | -0.000146 | -0.000214 | 0.000174 | 0.000922 | 0.085734 | 0.081429 | 0.07971 | 0.076529 | 0.082863 | 0.110796 | 0.104543 | -0.185402 | -0.182474 | -0.180849 | -0.180261 | -0.183146 | -0.190742 | -0.185905 | -1.404595 | -1.373065 | -1.355029 | -1.349149 | -1.383733 | -1.471082 | -1.418039 | -0.282288 | -0.25717 | -0.2466 | -0.24511 | -0.27329 | -0.381627 | -0.333187 | -0.415946 | -0.381401 | -0.362796 | -0.355917 | -0.38754 | -0.471519 | -0.416288 | 0.425345 | 0.397539 | 0.368939 | 0.342227 | 0.588502 | 0.507663 | 0.463874 | -35 | -35 | -35 | -35 | -25 | 10 | -10 | -1.176897 | -1.160119 | -1.150808 | -1.147573 | -1.163233 | 0 | 0 |  | 1407.973 | 0 |  | 1414.2469 | 0 |  | 737.715 | 0 |  | 737.868 | 0 |  | 1403.325 | 0 |  | 1428.369 | 0 |  | 762.125 | 0 |  | 761.901 | 0 |  | 1400.683 | 0 |  | 1422.019 | 0 |  | 773.516 | 0 |  | 773.749 | 0 |  | 1536.573 | 0 |  | 1536.675 | 0 |  | 778.485 | 0 |  | 778.225 | 0 |  | 1450.594 | 0 |  | 1450.645 | 0 |  | 749.883 | 0 |  | 749.626 | 0 |  | 1494.714 | 0 |  | 1499.108 | 0 |  | 728.929 | 0.102 |  | 729.179 | 0.102 |  | 1447.521 | 0 |  | 1449.172 | 0 |  | 764.834 | 0.025 |  | 764.873 | 0.025 | 125.9751 | 116.9495 | 98.31545 | 89.05133 | 80.95478 | 106.0508 | 97.36762 | 0 | 0 | 0 | 0 | 0 | -19.3793872 | -4.721987 | -79.12645473 | -61.56686 | -50.3732 | -21.84407 | -23.56082 | -31.93425 | -29.43565 | 0 | 0 | 0 | 0 | 0 | 0 | 0 | 41.191395 | 40.604165 | 40.27828 | 40.165055 | 29.080825 | 0 | 0 | -14.63239848 | -12.7633471 | -12.55775976 | -15.13258 | -19.5982 | -25.47715 | -12.9072 | 73.40764 | 83.22344 | 75.66277 | 92.23973 | 66.87658 | 29.25998 | 50.30278
264 | E20537 | 2017-05-04 06:54 | 61.3292 | 63.7407 | 53 | 51 | 1.2658 | 490.3916 | 17070 | 30 | 239962 | 239921 | 139147 | 139154 | 139311 | 139287 | 221101 | 221119 | 220848 | 220855 | 215467 | 215392 | 216069 | 216051 | 294074 | 294058 | 1362.2 | 62885.2188 | 6 | 280.903 | 280.903 | 280.903 | 92.1749 | 92.1749 | 92.1749 | 92.1749 | 1205.6641 | 1115.2883 | 1079.1666 | 916.6121 | 1054.1602 | 999.7508 | 986.5273 | 972.5306 | 958.765 | 948.468 | 938.469 | 926.467 | 16 | 24 | 32.4436 | 21.5723 | 14.0919 | 10.3719 | 7.7723 | 6.2095 | 5.0239 | 4.3681 | 4.3596 | 98.72 | 120.62 | 151.83 | 182.73 | 210.92 | 251.75 | 281.2 | 335.95 | 357.49 | 430 | 439.18 | 530.84 | 511.92 | 616.66 | 50.3 | 44.8 | 25.0761 | -0.833333 | -0.5709 | 4.2742 | -1.1692 | -0.5709 | 6207195 | 2 |  |  | 4.2986 | 8.0757 | 9.8586 | 12.4557 | 14.6636 | 19.67 | 4.6529 | 8.8608 | 11.0863 | 13.9039 | 16.502 | 21.1118 | 25.0151 | 24.9719 | 24.9582 | 25.1569 | 24.9783 | 24.8011 |  | 18681 | 647 | 18 |  | EA652E | 432 | 1018 | 9 | 3 | 40 | 38.599998 | -0.833333 | 1451.1215 | 1446.5143 | 1247.9714 | 1235.6428 | 1011.5928 | 987.1 | 976.5786 | 55.2014 | 54.6771 | 59.4543 | 68.61 | 72.8214 | 67.4307 | 40.4671 | 32.4436 | 21.5723 | 14.0919 | 10.3719 | 7.7723 | 6.2095 | 5.0239 | 4.3681 | 0 | 0 | 0 | 0 | 0 | 0.1016 | 0.0254 | 0 | 0 | 0 | 0 | 0 | 0 | 0 | 0.056556 | 0.045584 | 0.03843 | 0.016812 | 0.017681 | 0.022054 | 0.02039 | -0.000133 | -0.000413 | -0.000927 | -0.000147 | -0.000215 | -0.001961 | -0.000415 | 0.085738 | 0.081424 | 0.079708 | 0.07652 | 0.082851 | 0.110769 | 0.104503 | -0.185439 | -0.182577 | -0.18092 | -0.180399 | -0.1833 | -0.190827 | -0.186043 | -1.404346 | -1.373529 | -1.355159 | -1.349993 | -1.384744 | -1.469338 | -1.4168 | -0.28245 | -0.257148 | -0.246655 | -0.244997 | -0.273124 | -0.381344 | -0.332707 | -0.415663 | -0.3819 | -0.362933 | -0.356788 | -0.388657 | -0.472765 | -0.418067 | 0.425554 | 0.397873 | 0.369662 | 0.343351 | 0.588789 | 0.507864 | 0.463974 | -35 | -35 | -35 | -35 | -25 | 20 | -20 | -1.176697 | -1.159916 | -1.150555 | -1.147298 | -1.162892 | 0 | 0 |  | 1407.973 | 0 |  | 1414.2469 | 0 |  | 737.715 | 0 |  | 737.868 | 0 |  | 1403.325 | 0 |  | 1428.369 | 0 |  | 762.125 | 0 |  | 761.901 | 0 |  | 1400.683 | 0 |  | 1422.019 | 0 |  | 773.516 | 0 |  | 773.749 | 0 |  | 1536.573 | 0 |  | 1536.675 | 0 |  | 778.485 | 0 |  | 778.225 | 0 |  | 1450.594 | 0 |  | 1450.645 | 0 |  | 749.883 | 0 |  | 749.626 | 0 |  | 1494.714 | 0 |  | 1499.108 | 0 |  | 728.929 | 0.102 |  | 729.179 | 0.102 |  | 1447.521 | 0 |  | 1449.172 | 0 |  | 764.834 | 0.025 |  | 764.873 | 0.025 | 124.4163 | 117.781 | 99.4733 | 94.55139 | 83.81148 | 109.3400799 | 102.0554 | 0 | 0 | 0 | 0 | 0 | -19.3880232 | -4.7254922 | -79.23741 | -62.04368 | -50.82253 | -22.49763 | -24.18594 | -29.52341 | -28.30058 | 0 | 0 | 0 | 0 | 0 | 0 | 0 | 41.184395 | 40.59706 | 40.269425 | 40.15543 | 29.0723 | 0 | 0 | -15.59163543 | -14.06011 | -14.6647 | -16.80924417 | -19.88927 | -25.71429 | -13.46369 | 70.7716 | 82.27425 | 74.2555 | 95.39994 | 68.80856 | 34.71436 | 55.56563
264 | E20538 | 2017-05-04 06:55 | 60.7775 | 63.2826 | 49 | 50 | 1.2658 | 488.4023 | 17004 | 30 | 239962 | 239921 | 139147 | 139154 | 139311 | 139287 | 221101 | 221119 | 220848 | 220855 | 215467 | 215392 | 216069 | 216051 | 294074 | 294058 | 1362.2 | 62915.9063 | 6 | 281.2837 | 281.2837 | 281.2837 | 92.5555 | 92.5555 | 92.5555 | 92.5555 | 1190.4297 | 1095.7307 | 1061.1666 | 913.5093 | 1035.1384 | 981.7128 | 968.9005 | 955.3148 | 942.1338 | 931.3683 | 920.5628 | 907.4991 | 16 | 17.2 | 32.3484 | 21.4814 | 14.156 | 10.3816 | 7.7812 | 6.1903 | 5.0145 | 4.3644 | 4.3593 | 100.55 | 121.08 | 154.31 | 181.37 | 214.32 | 249.53 | 286.55 | 333.88 | 365.39 | 429.78 | 449.14 | 530.83 | 524.31 | 616.59 | 50.6 | 44.7 | 23.1959 | 1.511111 | 1.8022 | 3.7472 | -0.8006 | 1.8022 | 6207195 | 1 |  |  | 4.5136 | 8.4143 | 10.1643 | 12.9036 | 15.0557 | 20.5229 | 5.318 | 9.16 | 11.2 | 14.12 | 16.618 | 24.078 | 25.0496 | 24.9864 | 24.9252 | 24.9034 | 24.9622 | 24.9073 |  | 18681 | 648 | 1 |  | EA652E | 432 | 1018 | 9 | 3 | 40 | 45.200001 | 1.511111 | 1476.2572 | 1459.3715 | 1277.2572 | 1246.6143 | 1030.9071 | 988.2143 | 970.8714 | 55.2786 | 57.0436 | 56.01 | 59.7929 | 62.7064 | 59.0314 | 40.2229 | 32.3484 | 21.4814 | 14.156 | 10.3816 | 7.7812 | 6.1903 | 5.0145 | 4.3644 | 0 | 0 | 0 | 0 | 0 | 0.1016 | 0.0254 | 0 | 0 | 0 | 0 | 0 | 0 | 0 | 0.056567 | 0.045892 | 0.03865 | 0.017239 | 0.018096 | 0.022091 | 0.020488 | -0.000134 | -0.000415 | -0.000934 | -0.000148 | -0.000218 | -0.004932 | -0.002244 | 0.085718 | 0.081411 | 0.079692 | 0.076491 | 0.082825 | 0.110717 | 0.104451 | -0.185907 | -0.182987 | -0.181356 | -0.180952 | -0.183831 | -0.191196 | -0.186407 | -1.40615 | -1.374768 | -1.356685 | -1.352762 | -1.387555 | -1.466567 | -1.414039 | -0.28247 | -0.257292 | -0.246722 | -0.244772 | -0.272984 | -0.381222 | -0.332555 | -0.417728 | -0.383233 | -0.364527 | -0.359647 | -0.391293 | -0.475171 | -0.420314 | 0.42573 | 0.398609 | 0.370517 | 0.344459 | 0.589884 | 0.508263 | 0.463889 | -35 | -35 | -35 | -35 | -25 | 30 | -30 | -1.177375 | -1.160613 | -1.151471 | -1.148311 | -1.164204 | 0 | 0 |  | 1407.973 | 0 |  | 1414.2469 | 0 |  | 737.715 | 0 |  | 737.868 | 0 |  | 1403.325 | 0 |  | 1428.369 | 0 |  | 762.125 | 0 |  | 761.901 | 0 |  | 1400.683 | 0 |  | 1422.019 | 0 |  | 773.516 | 0 |  | 773.749 | 0 |  | 1536.573 | 0 |  | 1536.675 | 0 |  | 778.485 | 0 |  | 778.225 | 0 |  | 1450.594 | 0 |  | 1450.645 | 0 |  | 749.883 | 0 |  | 749.626 | 0 |  | 1494.714 | 0 |  | 1499.108 | 0 |  | 728.929 | 0.102 |  | 729.179 | 0.102 |  | 1447.521 | 0 |  | 1449.172 | 0 |  | 764.834 | 0.025 |  | 764.873 | 0.025 | 126.5418 | 118.8089 | 101.7872 | 95.35477 | 85.38488 | 109.4121 | 101.4085 | 0 | 0 | 0 | 0 | 0 | -19.4255136 | -4.7347378 | -79.35326295 | -62.52032 | -51.16873146 | -23.12006 | -24.80670829 | -25.16482 | -25.79773 | 0 | 0 | 0 | 0 | 0 | 0 | 0 | 41.208125 | 40.621455 | 40.301485 | 40.190885 | 29.1051 | 0 | 0 | -15.61455 | -14.67686 | -13.81889922 | -14.63563 | -17.11784 | -22.50407 | -13.37633 | 72.78213 | 82.23316 | 77.10104 | 97.78998 | 72.56543 | 42.31772 | 57.4997
264 | E20539 | 2017-05-04 06:57 | 60.4909 | 62.9261 | 31 | 44 | 1.2061 | 380.9513 | 13115 | 30 | 239962 | 239921 | 139147 | 139154 | 139311 | 139287 | 221101 | 221119 | 220848 | 220855 | 215467 | 215392 | 216069 | 216051 | 294074 | 294058 | 1362.2 | 62915.9063 | 6 | 281.5372 | 281.5372 | 281.5372 | 92.809 | 92.809 | 92.809 | 92.809 | 1178.7109 | 1104.1407 | 1053.6666 | 898.9162 | 1057.51 | 996.6059 | 979.5756 | 962.3459 | 944.978 | 931.7646 | 918.6998 | 904.0052 | 16 | 18 | 32.5503 | 21.1973 | 13.9109 | 10.2337 | 7.7101 | 6.2026 | 5.0659 | 4.4192 | 4.4256 | 91.68 | 115.36 | 141.65 | 173.29 | 196.91 | 239.63 | 259.48 | 318.93 | 328.9 | 403.39 | 401.21 | 494.01 | 465.72 | 570.63 | 50.1 | 44.7 | 14.4391 | 0.6 | 0.0927 | 4.9337 | -0.5527 | 0.0927 | 1106603 | 2 |  |  | 4.2186 | 7.9621 | 10.0671 | 12.3607 | 14.7114 | 19.865 | 5.0054 | 8.8964 | 11.0304 | 13.8429 | 15.4893 | 22.8375 | 24.8982 | 25.0463 | 24.9574 | 25.1349 | 25.0323 | 24.8971 |  | 18681 | 648 | 2 |  | EA650A | 434 | 991 | 9 | 3 | 40 | 30.5 | 0.6 | 1366.3214 | 1370.3214 | 1203.5857 | 1141.3715 | 960.6143 | 927.9786 | 926.45 | 76.6843 | 82.3457 | 88.4257 | 89.3193 | 80.6043 | 71.9171 | 42.7321 | 32.5503 | 21.1973 | 13.9109 | 10.2337 | 7.7101 | 6.2026 | 5.0659 | 4.4192 | 0 | 0 | 0 | 0 | 0 | 0.1016 | 0.0254 | 0 | 0 | 0 | 0 | 0 | 0 | 0 | 0.050918 | 0.040926 | 0.034072 | 0.014358 | 0.015223 | 0.01986 | 0.018273 | -3.8e-05 | -6.3e-05 | -0.000134 | -1.2e-05 | -4e-05 | -0.004562 | -0.002073 | 0.085636 | 0.081329 | 0.079608 | 0.076426 | 0.08275 | 0.110729 | 0.10446 | -0.176197 | -0.173462 | -0.171947 | -0.171434 | -0.174196 | -0.18102 | -0.176486 | -1.4047 | -1.373706 | -1.355985 | -1.350613 | -1.385743 | -1.457993 | -1.405638 | -0.267218 | -0.243319 | -0.233247 | -0.231724 | -0.258344 | -0.360743 | -0.314679 | -0.415907 | -0.381941 | -0.363643 | -0.357274 | -0.389109 | -0.472969 | -0.418432 | 0.426897 | 0.399727 | 0.371963 | 0.351226 | 0.604301 | 0.524586 | 0.481107 | -35 | -35 | -35 | -35 | -25 | 40 | -40 | -1.115021 | -1.099084 | -1.08996 | -1.086766 | -1.101197 | 0 | 0 |  | 1407.973 | 0 |  | 1414.2469 | 0 |  | 737.715 | 0 |  | 737.868 | 0 |  | 1403.325 | 0 |  | 1428.369 | 0 |  | 762.125 | 0 |  | 761.901 | 0 |  | 1400.683 | 0 |  | 1422.019 | 0 |  | 773.516 | 0 |  | 773.749 | 0 |  | 1536.573 | 0 |  | 1536.675 | 0 |  | 778.485 | 0 |  | 778.225 | 0 |  | 1450.594 | 0 |  | 1450.645 | 0 |  | 749.883 | 0 |  | 749.626 | 0 |  | 1494.714 | 0 |  | 1499.108 | 0 |  | 728.929 | 0.102 |  | 729.179 | 0.102 |  | 1447.521 | 0 |  | 1449.172 | 0 |  | 764.834 | 0.025 |  | 764.873 | 0.025 | 117.0063 | 111.4469 | 95.81505 | 87.23046 | 79.49083 | 102.7541 | 96.776967 | 0 | 0 | 0 | 0 | 0 | -18.391632 | -4.4827444 | -71.471136 | -56.13375 | -46.01941893 | -19.37589 | -21.03974 | -22.30438 | -22.7713356 | 0 | 0 | 0 | 0 | 0 | 0 | 0 | 39.025735 | 38.46794 | 38.1486 | 38.03681 | 27.529925 | 0 | 0 | -20.49143 | -20.03627 | -20.62503 | -20.69743 | -20.82364 | -25.94359 | -13.44689 | 64.06947 | 73.74479 | 67.3192 | 85.19395 | 65.15739 | 36.11454 | 56.07599
264 | E20540 | 2017-05-04 06:58 | 60.3436 | 62.723 | 52 | 55 | 1.1787 | 622.9041 | 16686 | 30 | 239962 | 239921 | 139147 | 139154 | 139311 | 139287 | 221101 | 221119 | 220848 | 220855 | 215467 | 215392 | 216069 | 216051 | 294074 | 294058 | 1362.2 | 62950.3203 | 6 | 282.0826 | 282.0826 | 282.0826 | 93.3544 | 93.3544 | 93.3544 | 93.3544 | 1177.5391 | 1104.6936 | 1043.1666 | 888.6393 | 1055.9523 | 991.012 | 973.5499 | 955.5619 | 937.0142 | 924.6364 | 911.6824 | 897.0657 | 15.8 | 18.2 | 32.1036 | 19.8694 | 12.6231 | 9.0551 | 6.6914 | 5.1562 | 4.0385 | 3.4546 | 3.4521 | 91.28 | 133.3 | 147.19 | 207.95 | 209.12 | 296.26 | 281.89 | 401.04 | 368.78 | 527.73 | 467.07 | 674.47 | 558.82 | 796.64 | 49.9 | 44.6 | 31.4779 | 3.39 | 3.4701 | 3.4701 | -1.1141 | 3.4701 | 6212673 | 1 |  |  | 3.9221 | 7.2264 | 9.2043 | 11.2843 | 12.7821 | 17.1171 | 4.2776 | 8.069 | 10.1328 | 12.4655 | 15.2345 | 20.4621 | 24.9064 | 24.9905 | 24.9784 | 24.9233 | 24.9659 | 24.9885 |  | 18681 | 648 | 3 |  | CC121 | 340 | 991 | 8 | 1 | 35 | 17 | 3.39 | 1368.8143 | 1332.5143 | 1217.9357 | 1141.3857 | 969.3571 | 931.2357 | 864.8071 | 58.0757 | 57.7436 | 56.4671 | 56.5057 | 55.4429 | 62.405 | 37.3514 | 32.1036 | 19.8694 | 12.6231 | 9.0551 | 6.6914 | 5.1562 | 4.0385 | 3.4546 | 0 | 0 | 0 | 0 | 0 | 0.1016 | 0.0254 | 0 | 0 | 0 | 0 | 0 | 0 | 0 | 0.051488 | 0.04175 | 0.034919 | 0.014693 | 0.015649 | 0.020089 | 0.018492 | -2.9e-05 | -3.5e-05 | -6.3e-05 | -6.3e-05 | -5.2e-05 | -0.000508 | 0.000429 | 0.08563 | 0.081328 | 0.079597 | 0.076412 | 0.082734 | 0.11075 | 0.104531 | -0.174948 | -0.172203 | -0.170773 | -0.170294 | -0.173056 | -0.179979 | -0.17529 | -1.400427 | -1.369268 | -1.352374 | -1.347409 | -1.382909 | -1.463545 | -1.409079 | -0.265689 | -0.242006 | -0.2318 | -0.230218 | -0.256645 | -0.358851 | -0.313773 | -0.41481 | -0.380559 | -0.363214 | -0.357173 | -0.389089 | -0.471428 | -0.414817 | 0.423472 | 0.391572 | 0.358844 | 0.320372 | 0.535519 | 0.449537 | 0.400635 | -40 | -40 | -40 | -40 | -30 | 30 | -30 | -1.110586 | -1.09475 | -1.08568 | -1.082347 | -1.098008 | 0 | 0 |  | 1407.973 | 0 |  | 1414.2469 | 0 |  | 737.715 | 0 |  | 737.868 | 0 |  | 1403.325 | 0 |  | 1428.369 | 0 |  | 762.125 | 0 |  | 761.901 | 0 |  | 1400.683 | 0 |  | 1422.019 | 0 |  | 773.516 | 0 |  | 773.749 | 0 |  | 1536.573 | 0 |  | 1536.675 | 0 |  | 778.485 | 0 |  | 778.225 | 0 |  | 1450.594 | 0 |  | 1450.645 | 0 |  | 749.883 | 0 |  | 749.626 | 0 |  | 1494.714 | 0 |  | 1499.108 | 0 |  | 728.929 | 0.102 |  | 729.179 | 0.102 |  | 1447.521 | 0 |  | 1449.172 | 0 |  | 764.834 | 0.025 |  | 764.873 | 0.025 | 117.2116 | 108.3707 | 96.94403 | 87.21556 | 80.19879 | 103.1344 | 90.39915 | 0 | 0 | 0 | 0 | 0 | -18.2858664 | -4.452366 | -72.06457 | -57.11901462 | -47.13835 | -19.71259367 | -21.56923 | -28.65767 | -26.66118 | 0 | 0 | 0 | 0 | 0 | 0 | 0 | 44.42344 | 43.79 | 43.4272 | 43.29388 | 32.94024 | 0 | 0 | -15.43007 | -13.9743 | -13.08907378 | -13.00863 | -14.22914 | -22.3941 | -11.71986 | 74.14036 | 81.06741 | 80.14381 | 97.78822 | 77.34066 | 33.79672 | 47.56574
264 | E20541 | 2017-05-04 07:00 | 60.7307 | 62.8882 | 24 | 55 | 1.1787 | 622.2305 | 16617 | 30 | 239962 | 239921 | 139147 | 139154 | 139311 | 139287 | 221101 | 221119 | 220848 | 220855 | 215467 | 215392 | 216069 | 216051 | 294074 | 294058 | 1362.2 | 62967.5273 | 6 | 282.6289 | 282.6289 | 282.6289 | 93.9007 | 93.9007 | 93.9007 | 93.9007 | 1195.1172 | 1126.8981 | 1058 | 894.9392 | 1061.0374 | 997.7008 | 980.7314 | 962.5959 | 944.2193 | 931.6914 | 919.0412 | 905.3329 | 15.8 | 25.4 | 32.1497 | 19.7312 | 12.406 | 9.0477 | 6.6818 | 5.1654 | 4.0702 | 3.4405 | 3.457 | 95.04 | 136.62 | 153.22 | 215.02 | 215.05 | 303.05 | 286.9 | 406.13 | 375.4 | 529.71 | 476.47 | 673.4 | 572.15 | 800.45 | 49.7 | 44.6 | 31.4258 | 2.2 | 1.9609 | 2.1547 | -0.246 | 1.9609 | 6212673 | 2 |  |  | 3.645 | 7.0457 | 8.87 | 10.665 | 12.135 | 15.9921 | 4.4158 | 8.086 | 9.7491 | 11.9246 | 13.0684 | 17.0158 | 24.8759 | 25.0242 | 25.0304 | 24.9931 | 25.0254 | 24.8187 |  | 18681 | 648 | 4 |  | CC121 | 340 | 991 | 8 | 1 | 35 | 15.5 | 2.2 | 1382.7428 | 1351.7357 | 1154.3715 | 1146.1357 | 957.8143 | 884.5286 | 934.9357 | 63.2471 | 61.0629 | 66.1271 | 64.1914 | 55.99 | 56.3143 | 33.2536 | 32.1497 | 19.7312 | 12.406 | 9.0477 | 6.6818 | 5.1654 | 4.0702 | 3.4405 | 0 | 0 | 0 | 0 | 0 | 0.1016 | 0.0254 | 0 | 0 | 0 | 0 | 0 | 0 | 0 | 0.053 | 0.04294 | 0.035896 | 0.015323 | 0.016583 | 0.021284 | 0.019514 | -3.4e-05 | -8.4e-05 | -0.00016 | -0.000109 | -0.000212 | 0.00079 | 0.001265 | 0.085629 | 0.081324 | 0.07961 | 0.076415 | 0.082737 | 0.110762 | 0.104422 | -0.174948 | -0.172228 | -0.17066 | -0.170246 | -0.172955 | -0.180144 | -0.175909 | -1.396857 | -1.366105 | -1.347654 | -1.342966 | -1.376614 | -1.467513 | -1.418499 | -0.265788 | -0.242042 | -0.232168 | -0.230376 | -0.256832 | -0.359231 | -0.312389 | -0.415042 | -0.381029 | -0.362083 | -0.357033 | -0.388889 | -0.470877 | -0.419665 | 0.422688 | 0.390253 | 0.358702 | 0.322295 | 0.538733 | 0.451769 | 0.401078 | -45 | -45 | -45 | -45 | -40 | 20 | -20 | -1.109219 | -1.093341 | -1.083886 | -1.080378 | -1.095272 | 0 | 0 |  | 1407.973 | 0 |  | 1414.2469 | 0 |  | 737.715 | 0 |  | 737.868 | 0 |  | 1403.325 | 0 |  | 1428.369 | 0 |  | 762.125 | 0 |  | 761.901 | 0 |  | 1400.683 | 0 |  | 1422.019 | 0 |  | 773.516 | 0 |  | 773.749 | 0 |  | 1536.573 | 0 |  | 1536.675 | 0 |  | 778.485 | 0 |  | 778.225 | 0 |  | 1450.594 | 0 |  | 1450.645 | 0 |  | 749.883 | 0 |  | 749.626 | 0 |  | 1494.714 | 0 |  | 1499.108 | 0 |  | 728.929 | 0.102 |  | 729.179 | 0.102 |  | 1447.521 | 0 |  | 1449.172 | 0 |  | 764.834 | 0.025 |  | 764.873 | 0.025 | 118.4029 | 109.9286 | 91.89952 | 87.58196 | 79.24668 | 97.97216 | 97.62786 | 0 | 0 | 0 | 0 | 0 | -18.3026304 | -4.4680886 | -73.98593 | -58.54579588 | -48.15976 | -20.43188 | -22.53655 | -32.39388 | -29.47499 | 0 | 0 | 0 | 0 | 0 | 0 | 0 | 49.914855 | 49.200345 | 48.77487 | 48.61701 | 43.81088 | 0 | 0 | -16.81032 | -14.77979 | -15.3526 | -14.78816 | -14.38002368 | -20.22984 | -10.38806 | 77.52149 | 85.80332 | 77.16203 | 100.9789 | 86.14099 | 27.0458 | 53.29672
264 | E20542 | 2017-05-04 07:01 | 61.3368 | 63.1309 | 14 | 53 | 1.1787 | 625.1117 | 16660 | 31 | 239962 | 239921 | 139147 | 139154 | 139311 | 139287 | 221101 | 221119 | 220848 | 220855 | 215467 | 215392 | 216069 | 216051 | 294074 | 294058 | 1362.2 | 62984.7344 | 6 | 283.1799 | 283.1799 | 283.1799 | 94.4517 | 94.4517 | 94.4517 | 94.4517 | 1169.3359 | 1099.8282 | 1043.8334 | 895.4886 | 1055.5032 | 994.5657 | 978.6328 | 961.3237 | 943.5867 | 931.6614 | 919.8116 | 905.8404 | 16 | 18 | 32.2428 | 19.6485 | 12.4098 | 9.0327 | 6.7331 | 5.2044 | 4.0482 | 3.4347 | 3.4479 | 97.93 | 137.42 | 157.49 | 216.51 | 221.67 | 304.22 | 296.15 | 407.99 | 388.67 | 533.47 | 496.09 | 686.15 | 592.91 | 816.27 | 49.7 | 44.5 | 28.7549 | 4.61 | 4.1723 | 4.1723 | -0.7258 | 4.1723 | 6212673 | 1 |  |  | 3.7329 | 7.185 | 9.0171 | 10.9221 | 12.0486 | 16.4386 | 4.2982 | 8.0036 | 10.0232 | 12.5714 | 13.9536 | 18.6125 | 24.8456 | 25.0128 | 24.9951 | 25.0554 | 25.0273 | 24.9749 |  | 18681 | 648 | 5 |  | CC121 | 340 | 991 | 8 | 1 | 35 | 17.5 | 4.61 | 1403.2214 | 1351.8429 | 1166.1857 | 1106.1215 | 955.95 | 920.2357 | 894.8214 | 56.4314 | 56.4207 | 55.025 | 58.0243 | 56.6921 | 50.4579 | 33.4393 | 32.2428 | 19.6485 | 12.4098 | 9.0327 | 6.7331 | 5.2044 | 4.0482 | 3.4347 | 0 | 0 | 0 | 0 | 0 | 0.1016 | 0.0254 | 0 | 0 | 0 | 0 | 0 | 0 | 0 | 0.054758 | 0.04425 | 0.036933 | 0.015895 | 0.017764 | 0.021707 | 0.019913 | -4.1e-05 | -0.000139 | -0.000267 | -0.000154 | -0.000335 | 0.001934 | 0.001963 | 0.085626 | 0.081324 | 0.079608 | 0.076422 | 0.082739 | 0.110744 | 0.104492 | -0.174921 | -0.172181 | -0.170634 | -0.170162 | -0.17279 | -0.180355 | -0.175794 | -1.392954 | -1.362121 | -1.343891 | -1.339141 | -1.368695 | -1.471309 | -1.418527 | -0.265818 | -0.242127 | -0.232193 | -0.230604 | -0.256949 | -0.359085 | -0.313487 | -0.415401 | -0.381083 | -0.362402 | -0.356396 | -0.388824 | -0.47177 | -0.416597 | 0.422781 | 0.390489 | 0.35887 | 0.322377 | 0.53749 | 0.448479 | 0.400262 | -50 | -50 | -50 | -50 | -50 | 10 | -10 | -1.108749 | -1.092825 | -1.083515 | -1.080069 | -1.094383 | 0 | 0 |  | 1407.973 | 0 |  | 1414.2469 | 0 |  | 737.715 | 0 |  | 737.868 | 0 |  | 1403.325 | 0 |  | 1428.369 | 0 |  | 762.125 | 0 |  | 761.901 | 0 |  | 1400.683 | 0 |  | 1422.019 | 0 |  | 773.516 | 0 |  | 773.749 | 0 |  | 1536.573 | 0 |  | 1536.675 | 0 |  | 778.485 | 0 |  | 778.225 | 0 |  | 1450.594 | 0 |  | 1450.645 | 0 |  | 749.883 | 0 |  | 749.626 | 0 |  | 1494.714 | 0 |  | 1499.108 | 0 |  | 728.929 | 0.102 |  | 729.179 | 0.102 |  | 1447.521 | 0 |  | 1449.172 | 0 |  | 764.834 | 0.025 |  | 764.873 | 0.025 | 120.1522 | 109.9373 | 92.83771 | 84.53202 | 79.09434705 | 101.9106 | 93.50168 | 0 | 0 | 0 | 0 | 0 | -18.324068 | -4.4651676 | -76.21826 | -60.08452 | -49.27511 | -21.07942 | -23.85499 | -34.78322 | -31.0317 | 0 | 0 | 0 | 0 | 0 | 0 | 0 | 55.43745 | 54.64125 | 54.17575 | 54.00345 | 54.71915 | 0 | 0 | -15.00048 | -13.66097 | -12.77642 | -13.38064 | -14.56698 | -18.11868 | -10.48279 | 84.37094 | 90.83303 | 84.96193 | 104.0754 | 95.39153 | 30.68462 | 47.52203
264 | E20543 | 2017-05-04 07:02 | 61.6882 | 63.2798 | 24 | 55 | 1.1787 | 623.802 | 16624 | 31 | 239962 | 239921 | 139147 | 139154 | 139311 | 139287 | 221101 | 221119 | 220848 | 220855 | 215467 | 215392 | 216069 | 216051 | 294074 | 294058 | 1362.2 | 63002.2266 | 6 | 283.7297 | 283.7297 | 283.7297 | 95.0015 | 95.0015 | 95.0015 | 95.0015 | 1192.7734 | 1125.879 | 1056.8334 | 896.4696 | 1063.8875 | 1001.0173 | 984.0106 | 965.8148 | 947.2968 | 934.6542 | 922.0992 | 908.068 | 15.8 | 24.2 | 32.3953 | 19.622 | 12.2956 | 8.973 | 6.6858 | 5.1615 | 4.0566 | 3.4343 | 3.4544 | 96.21 | 138.1 | 154.65 | 217.64 | 216.94 | 305 | 288.56 | 406.88 | 377.63 | 531.94 | 481.46 | 676.84 | 575.84 | 804.88 | 49.2 | 44.9 | 30.0679 | 3.6 | 2.8086 | 2.9681 | -0.7785 | 2.8086 | 6212673 | 2 |  |  | 3.6807 | 7.1043 | 8.9957 | 11.26 | 11.93 | 16.4871 | 4.5158 | 7.9561 | 9.9158 | 12.2421 | 13.5526 | 18.5684 | 24.8481 | 24.9804 | 25.0274 | 26.4657 | 24.9824 | 24.9119 |  | 18681 | 648 | 6 |  | CC121 | 340 | 991 | 8 | 1 | 35 | 17.166668 | 3.6 | 1406.6 | 1352.3928 | 1144.3928 | 1101.1215 | 950.6643 | 881.2928 | 909.8357 | 66.9479 | 62.4029 | 57.2929 | 67.1264 | 55.665 | 40.7614 | 33.0443 | 32.3953 | 19.622 | 12.2956 | 8.973 | 6.6858 | 5.1615 | 4.0566 | 3.4343 | 0 | 0 | 0 | 0 | 0 | 0.1016 | 0.0254 | 0 | 0 | 0 | 0 | 0 | 0 | 0 | 0.057366 | 0.046435 | 0.038842 | 0.017208 | 0.019006 | 0.022561 | 0.02067 | -8.6e-05 | -0.000204 | -0.00041 | -0.000241 | -0.00045 | 0.002123 | 0.002087 | 0.085624 | 0.081325 | 0.079611 | 0.076428 | 0.08274 | 0.110761 | 0.10444 | -0.174558 | -0.171812 | -0.170239 | -0.169724 | -0.172409 | -0.180221 | -0.175916 | -1.383238 | -1.35262 | -1.334066 | -1.328277 | -1.358878 | -1.471566 | -1.421638 | -0.265657 | -0.242021 | -0.232153 | -0.230615 | -0.256855 | -0.359163 | -0.312587 | -0.415453 | -0.380934 | -0.361969 | -0.355738 | -0.388586 | -0.470903 | -0.41886 | 0.422204 | 0.389756 | 0.358297 | 0.322226 | 0.538161 | 0.449407 | 0.400794 | -60 | -60 | -60 | -60 | -60 | 0 | 0 | -1.107059 | -1.091101 | -1.081666 | -1.078163 | -1.092347 | 0 | 0 |  | 1407.973 | 0 |  | 1414.2469 | 0 |  | 737.715 | 0 |  | 737.868 | 0 |  | 1403.325 | 0 |  | 1428.369 | 0 |  | 762.125 | 0 |  | 761.901 | 0 |  | 1400.683 | 0 |  | 1422.019 | 0 |  | 773.516 | 0 |  | 773.749 | 0 |  | 1536.573 | 0 |  | 1536.675 | 0 |  | 778.485 | 0 |  | 778.225 | 0 |  | 1450.594 | 0 |  | 1450.645 | 0 |  | 749.883 | 0 |  | 749.626 | 0 |  | 1494.714 | 0 |  | 1499.108 | 0 |  | 728.929 | 0.102 |  | 729.179 | 0.102 |  | 1447.521 | 0 |  | 1449.172 | 0 |  | 764.834 | 0.025 |  | 764.873 | 0.025 | 120.4387184 | 109.9833 | 91.10626 | 84.15651 | 78.65796 | 97.61287 | 95.02324 | 0 | 0 | 0 | 0 | 0 | -18.3104536 | -4.4682664 | -79.23187264 | -62.53297522 | -51.27082 | -22.53688 | -25.21534 | -36.32414 | -32.35222 | 0 | 0 | 0 | 0 | 0 | 0 | 0 | 66.42354 | 65.46606 | 64.89996 | 64.68978 | 65.54082 | 0 | 0 | -17.78518 | -15.10281 | -13.30072 | -15.48035 | -14.29783 | -14.63999 | -10.32922 | 89.84521 | 97.81362 | 91.43467 | 110.8291 | 104.6856 | 28.3383 | 47.87354
264 | E20544 | 2017-05-04 07:03 | 61.4816 | 63.0636 | 30 | 54 | 1.1752 | 444.8997 | 17028 | 31 | 239962 | 239921 | 139147 | 139154 | 139311 | 139287 | 221101 | 221119 | 220848 | 220855 | 215467 | 215392 | 216069 | 216051 | 294074 | 294058 | 1362.2 | 63019.7148 | 6 | 283.9966 | 283.9966 | 283.9966 | 95.2684 | 95.2684 | 95.2684 | 95.2684 | 1150.5859 | 1090.1163 | 1044 | 897.3781 | 1041.7898 | 992.6063 | 976.9465 | 961.4003 | 945.9112 | 930.8727 | 916.2809 | 900.2448 | 15.8 | 17.4 | 32.5439 | 21.6261 | 14.8589 | 11.3325 | 8.7368 | 7.1108 | 5.8778 | 5.1319 | 5.1444 | 99.96 | 129.07 | 146.48 | 186.9 | 196.78 | 247.31 | 254.59 | 321.65 | 318.59 | 401.69 | 383.78 | 485.6 | 441 | 558.49 | 50.1 | 44.8 | 28.3333 | -1.5875 | -2.7465 | 6.4341 | -0.9571 | -2.7465 | 6213498 | 1 |  |  | 2.8136 | 5.1229 | 6.3157 | 7.7714 | 9.4257 | 13.115 | 3.202 | 5.674 | 7.422 | 8.806 | 9.648 | 16.066 | 24.9681 | 25.0731 | 25.0082 | 25.0129 | 25.0468 | 24.9286 |  | 18681 | 648 | 7 |  | CC650E | 508 | 951 | 10 | 3 | 40 | 63.400002 | -1.5875 | 1274.7643 | 1268.5643 | 1093.0714 | 1125.0929 | 950.6572 | 904.0286 | 950.6143 | 61.7529 | 61.4329 | 60.3986 | 62.4107 | 48.8614 | 37.0871 | 26.5207 | 32.5439 | 21.6261 | 14.8589 | 11.3325 | 8.7368 | 7.1108 | 5.8778 | 5.1319 | 0 | 0 | 0 | 0 | 0 | 0.1016 | 0.0254 | 0 | 0 | 0 | 0 | 0 | 0 | 0 | 0.049698 | 0.039612 | 0.032741 | 0.013354 | 0.014729 | 0.019332 | 0.017508 | -2.1e-05 | -5.2e-05 | -7.9e-05 | -0.000119 | -0.000281 | 0.002249 | 0.00207 | 0.085315 | 0.08102 | 0.07931 | 0.076122 | 0.082411 | 0.110417 | 0.10411 | -0.161023 | -0.158536 | -0.15716 | -0.156785 | -0.159248 | -0.166673 | -0.162708 | -1.376746 | -1.346111 | -1.330003 | -1.324677 | -1.354984 | -1.473092 | -1.423313 | -0.243843 | -0.221965 | -0.212866 | -0.211134 | -0.235204 | -0.328409 | -0.285774 | -0.414245 | -0.380775 | -0.362065 | -0.357469 | -0.390244 | -0.473689 | -0.421546 | 0.430503 | 0.409142 | 0.387153 | 0.361324 | 0.681203 | 0.600664 | 0.556356 | -65 | -65 | -65 | -65 | -65 | -10 | 10 | -1.020336 | -1.005492 | -0.996406 | -0.993079 | -1.004791 | 0 | 0 |  | 1407.973 | 0 |  | 1414.2469 | 0 |  | 737.715 | 0 |  | 737.868 | 0 |  | 1403.325 | 0 |  | 1428.369 | 0 |  | 762.125 | 0 |  | 761.901 | 0 |  | 1400.683 | 0 |  | 1422.019 | 0 |  | 773.516 | 0 |  | 773.749 | 0 |  | 1536.573 | 0 |  | 1536.675 | 0 |  | 778.485 | 0 |  | 778.225 | 0 |  | 1450.594 | 0 |  | 1450.645 | 0 |  | 749.883 | 0 |  | 749.626 | 0 |  | 1494.714 | 0 |  | 1499.108 | 0 |  | 728.929 | 0.102 |  | 729.179 | 0.102 |  | 1447.521 | 0 |  | 1449.172 | 0 |  | 764.834 | 0.025 |  | 764.873 | 0.025 | 108.7565 | 102.7791 | 86.69149 | 85.64432 | 78.34461 | 99.82013 | 98.96845 | 0 | 0 | 0 | 0 | 0 | -16.9339768 | -4.1327832 | -68.39261 | -53.25215116 | -43.44056 | -17.5321 | -19.57681 | -31.7908 | -27.86562 | 0 | 0 | 0 | 0 | 0 | 0 | 0 | 66.32184 | 65.35698 | 64.76639 | 64.550135 | 65.311415 | 0 | 0 | -15.05801 | -13.63595 | -12.85681 | -13.17702 | -11.4924 | -12.17974 | -7.578927 | 91.62773 | 101.248 | 95.16052 | 119.4853 | 112.5868 | 38.91561 | 59.39112
264 | E20545 | 2017-05-04 07:05 | 61.3929 | 62.9408 | 34 | 56 | 1.1752 | 444.8482 | 17037 | 31 | 239962 | 239921 | 139147 | 139154 | 139311 | 139287 | 221101 | 221119 | 220848 | 220855 | 215467 | 215392 | 216069 | 216051 | 294074 | 294058 | 1362.2 | 63037.8594 | 6 | 284.2634 | 284.2634 | 284.2634 | 95.5352 | 95.5352 | 95.5352 | 95.5352 | 1172.8516 | 1105.0173 | 1057.6666 | 894.9249 | 1054.4156 | 1001.5057 | 983.9847 | 966.6708 | 948.6661 | 932.1913 | 915.937 | 898.3219 | 16 | 17.4 | 32.1987 | 20.8587 | 14.2231 | 10.7271 | 8.3925 | 6.9008 | 5.7756 | 5.1392 | 5.1331 | 95.84 | 126.97 | 142.92 | 185.76 | 192.74 | 246.78 | 247.28 | 319.51 | 304.88 | 398.03 | 363.67 | 475.99 | 414.32 | 539.31 | 50.3 | 44.3 | 31.4019 | -3.142857 | -2.3369 | 5.247 | -0.686 | -2.3369 | 6213498 | 2 |  |  | 3.0079 | 5.4664 | 6.8314 | 8.68 | 10.1929 | 13.74 | 3.1925 | 6.2283 | 8.1019 | 9.6226 | 11.0755 | 14.8811 | 24.9142 | 24.9604 | 24.9941 | 24.9664 | 24.9411 | 24.9561 |  | 18681 | 648 | 8 |  | CC650E | 508 | 951 | 10 | 3 | 40 | 50 | -3.142857 | 1291.3357 | 1227.5643 | 1083.9 | 1017.6857 | 929.4 | 859.2214 | 846.7571 | 93.3479 | 94.655 | 87.2986 | 90.0493 | 73.9093 | 37.7836 | 29.6371 | 32.1987 | 20.8587 | 14.2231 | 10.7271 | 8.3925 | 6.9008 | 5.7756 | 5.1392 | 0 | 0 | 0 | 0 | 0 | 0.1016 | 0.0254 | 0 | 0 | 0 | 0 | 0 | 0 | 0 | 0.050473 | 0.040582 | 0.033652 | 0.013307 | 0.015084 | 0.020439 | 0.018726 | -9e-06 | 4.4e-05 | 0.000125 | -1e-05 | -0.000282 | 0.002175 | 0.002029 | 0.085308 | 0.081029 | 0.079312 | 0.07615 | 0.082423 | 0.110467 | 0.104209 | -0.161258 | -0.158766 | -0.157408 | -0.156893 | -0.159156 | -0.166428 | -0.162292 | -1.384894 | -1.356713 | -1.339955 | -1.334303 | -1.353953 | -1.468001 | -1.416244 | -0.243716 | -0.222112 | -0.212887 | -0.211632 | -0.235427 | -0.329101 | -0.28703 | -0.414841 | -0.379961 | -0.361908 | -0.354882 | -0.389076 | -0.471301 | -0.417138 | 0.428986 | 0.406182 | 0.383087 | 0.3574 | 0.67273 | 0.5962 | 0.555452 | -60 | -55 | -55 | -55 | -65 | -20 | 20 | -1.022134 | -1.008172 | -0.999367 | -0.996156 | -1.006437 | 0 | 0 |  | 1407.973 | 0 |  | 1414.2469 | 0 |  | 737.715 | 0 |  | 737.868 | 0 |  | 1403.325 | 0 |  | 1428.369 | 0 |  | 762.125 | 0 |  | 761.901 | 0 |  | 1400.683 | 0 |  | 1422.019 | 0 |  | 773.516 | 0 |  | 773.749 | 0 |  | 1536.573 | 0 |  | 1536.675 | 0 |  | 778.485 | 0 |  | 778.225 | 0 |  | 1450.594 | 0 |  | 1450.645 | 0 |  | 749.883 | 0 |  | 749.626 | 0 |  | 1494.714 | 0 |  | 1499.108 | 0 |  | 728.929 | 0.102 |  | 729.179 | 0.102 |  | 1447.521 | 0 |  | 1449.172 | 0 |  | 764.834 | 0.025 |  | 764.873 | 0.025 | 110.1613 | 99.46831 | 85.9662768 | 77.49677 | 76.6039362 | 94.91561 | 88.23971 | 0 | 0 | 0 | 0 | 0 | -16.9090848 | -4.1222168 | -69.88729 | -55.11782 | -45.25966 | -17.74223 | -20.04121 | -33.19737 | -29.39414422 | 0 | 0 | 0 | 0 | 0 | 0 | 0 | 61.32804 | 55.44946 | 54.965185 | 54.78858 | 65.418405 | 0 | 0 | -22.75038 | -21.02401136 | -18.58474 | -19.05731 | -17.40024 | -12.43462 | -8.506736813 | 78.85164 | 78.77593 | 77.08706 | 95.48581 | 104.5809 | 32.37453 | 46.21661
264 | E20546 | 2017-05-04 07:06 | 61.7293 | 63.148 | 15 | 56 | 1.1619 | 584.0793 | 17748 | 31 | 239962 | 239921 | 139147 | 139154 | 139311 | 139287 | 221101 | 221119 | 220848 | 220855 | 215467 | 215392 | 216069 | 216051 | 294074 | 294058 | 1362.2 | 63056.0039 | 6 | 284.6813 | 284.6813 | 284.6813 | 95.9531 | 95.9531 | 95.9531 | 95.9531 | 1157.6172 | 1093.0256 | 1039.1666 | 889.2814 | 1056.5778 | 996.8541 | 979.3378 | 961.385 | 942.6927 | 929.4327 | 915.4348 | 900.9332 | 15.6 | 17.2 | 32.13 | 20.9304 | 13.7225 | 10.1481 | 7.6576 | 5.9993 | 4.7712 | 4.1023 | 4.0905 | 97.42 | 133 | 148.66 | 200.9 | 206.01 | 277.06 | 271.86 | 366.82 | 348.94 | 473.78 | 434.7 | 595.96 | 517 | 698.68 | 50.5 | 44.6 | 30.0752 | 3.533334 | 2.848 | 2.9362 | -0.7424 | 2.848 | 5401425 | 1 |  |  | 3.7729 | 6.97 | 8.7721 | 10.7779 | 12.3914 | 16.7221 | 4.5698 | 7.883 | 10.1264 | 12.3321 | 14.5189 | 21.4623 | 24.9831 | 25.0381 | 24.9803 | 25.102 | 24.9979 | 24.2896 |  | 18681 | 648 | 9 |  | CC100 | 406 | 946 | 9 | 1 | 35 | 22.6 | 3.533334 | 1273.1786 | 1218.6428 | 1079.2928 | 1024.3643 | 872.0286 | 789.6143 | 766.9714 | 72.1814 | 62.3971 | 66.8036 | 68.0064 | 75.7114 | 47.5014 | 41.1414 | 32.13 | 20.9304 | 13.7225 | 10.1481 | 7.6576 | 5.9993 | 4.7712 | 4.1023 | 0 | 0 | 0 | 0 | 0 | 0.1016 | 0.0254 | 0 | 0 | 0 | 0 | 0 | 0 | 0 | 0.050978 | 0.040455 | 0.033493 | 0.013265 | 0.014826 | 0.020357 | 0.018603 | -1.5e-05 | 3.3e-05 | 0.0001 | -4.3e-05 | -0.000251 | 0.001995 | 0.001888 | 0.085263 | 0.080976 | 0.07926 | 0.076091 | 0.082382 | 0.110489 | 0.104277 | -0.158815 | -0.156492 | -0.155152 | -0.154659 | -0.156916 | -0.16386 | -0.159627 | -1.375364 | -1.350753 | -1.334056 | -1.327274 | -1.351815 | -1.45927 | -1.405837 | -0.240665 | -0.219166 | -0.210067 | -0.208671 | -0.232549 | -0.325699 | -0.284743 | -0.412629 | -0.378796 | -0.360778 | -0.354583 | -0.386649 | -0.467006 | -0.411214 | 0.428699 | 0.403297 | 0.377028 | 0.361514 | 0.617138 | 0.528313 | 0.475716 | -65 | -60 | -60 | -60 | -65 | -30 | 30 | -1.009823 | -0.99621 | -0.98727 | -0.983849 | -0.995483 | 0 | 0 |  | 1407.973 | 0 |  | 1414.2469 | 0 |  | 737.715 | 0 |  | 737.868 | 0 |  | 1403.325 | 0 |  | 1428.369 | 0 |  | 762.125 | 0 |  | 761.901 | 0 |  | 1400.683 | 0 |  | 1422.019 | 0 |  | 773.516 | 0 |  | 773.749 | 0 |  | 1536.573 | 0 |  | 1536.675 | 0 |  | 778.485 | 0 |  | 778.225 | 0 |  | 1450.594 | 0 |  | 1450.645 | 0 |  | 749.883 | 0 |  | 749.626 | 0 |  | 1494.714 | 0 |  | 1499.108 | 0 |  | 728.929 | 0.102 |  | 729.179 | 0.102 |  | 1447.521 | 0 |  | 1449.172 | 0 |  | 764.834 | 0.025 |  | 764.873 | 0.025 | 108.555 | 98.68082 | 85.54475 | 77.9449 | 71.83946 | 87.24369 | 79.97748 | 0 | 0 | 0 | 0 | 0 | -16.648176 | -4.0545258 | -70.09268 | -54.68929 | -44.81494 | -17.54922 | -19.7027 | -32.61760304 | -28.80701 | 0 | 0 | 0 | 0 | 0 | 0 | 0 | 65.638495 | 59.7726 | 59.2362 | 59.03094 | 64.706395 | 0 | 0 | -17.37154 | -13.67532 | -14.03323 | -14.19096 | -17.60661 | -15.47116 | -11.71473 | 86.72931 | 90.08881 | 85.93277 | 105.2357 | 99.23654 | 22.50676 | 35.40122
264 | E20547 | 2017-05-04 07:07 | 61.9297 | 63.3632 | 20 | 58 | 1.1619 | 587.2546 | 17838 | 31 | 239962 | 239921 | 139147 | 139154 | 139311 | 139287 | 221101 | 221119 | 220848 | 220855 | 215467 | 215392 | 216069 | 216051 | 294074 | 294058 | 1362.2 | 63056.0039 | 6 | 285.1014 | 285.1014 | 285.1014 | 96.3732 | 96.3732 | 96.3732 | 96.3732 | 1182.2266 | 1118.2537 | 1067.1666 | 903.4583 | 1064.6672 | 1005.3099 | 988.0866 | 970.6979 | 952.9289 | 940.6035 | 928.434 | 915.4736 | 15.6 | 20 | 32.1342 | 21.0017 | 13.7629 | 10.3023 | 7.8178 | 6.1441 | 4.8482 | 4.1018 | 4.0993 | 97.4 | 124.33 | 148.72 | 186.66 | 203.47 | 253.71 | 266.47 | 336.16 | 342.28 | 434.71 | 430.26 | 550.61 | 516.29 | 654.16 | 49.5 | 44.7 | 31.4079 | 2.911111 | 2.9994 | 3.0994 | -0.6983 | 2.9994 | 5401425 | 2 |  |  | 3.5614 | 6.935 | 8.4329 | 10.2343 | 11.3379 | 15.0914 | 4.3264 | 7.834 | 9.7717 | 12.2094 | 12.717 | 17.7 | 24.9762 | 25.0222 | 25.0236 | 25.0752 | 25.1092 | 24.9807 |  | 18681 | 648 | 10 |  | CC100 | 406 | 946 | 9 | 1 | 35 | 22.799999 | 2.911111 | 1243.4357 | 1180.4572 | 1015.8929 | 985.1857 | 845.0786 | 804.8214 | 823.2214 | 70.82 | 65.9264 | 68.7771 | 72.2207 | 61.1907 | 42.555 | 37.3393 | 32.1342 | 21.0017 | 13.7629 | 10.3023 | 7.8178 | 6.1441 | 4.8482 | 4.1018 | 0 | 0 | 0 | 0 | 0 | 0.1016 | 0.0254 | 0 | 0 | 0 | 0 | 0 | 0 | 0 | 0.052872 | 0.042496 | 0.035362 | 0.014628 | 0.015761 | 0.02128 | 0.019474 | -2.8e-05 | -9.1e-05 | -0.00016 | -0.000147 | -0.000314 | 0.001491 | 0.001573 | 0.085262 | 0.080981 | 0.079272 | 0.076101 | 0.082388 | 0.110457 | 0.104185 | -0.158513 | -0.155989 | -0.154667 | -0.154154 | -0.156578 | -0.163659 | -0.159643 | -1.369063 | -1.337693 | -1.32293 | -1.315016 | -1.345132 | -1.453348 | -1.402737 | -0.240534 | -0.219144 | -0.210168 | -0.208736 | -0.232532 | -0.325012 | -0.283262 | -0.412251 | -0.377943 | -0.359334 | -0.353342 | -0.385742 | -0.468314 | -0.415164 | 0.428916 | 0.403554 | 0.378606 | 0.366778 | 0.626054 | 0.532257 | 0.47637 | -70 | -70 | -70 | -70 | -70 | -40 | 40 | -1.008416 | -0.993831 | -0.984571 | -0.981008 | -0.993269 | 0 | 0 |  | 1407.973 | 0 |  | 1414.2469 | 0 |  | 737.715 | 0 |  | 737.868 | 0 |  | 1403.325 | 0 |  | 1428.369 | 0 |  | 762.125 | 0 |  | 761.901 | 0 |  | 1400.683 | 0 |  | 1422.019 | 0 |  | 773.516 | 0 |  | 773.749 | 0 |  | 1536.573 | 0 |  | 1536.675 | 0 |  | 778.485 | 0 |  | 778.225 | 0 |  | 1450.594 | 0 |  | 1450.645 | 0 |  | 749.883 | 0 |  | 749.626 | 0 |  | 1494.714 | 0 |  | 1499.108 | 0 |  | 728.929 | 0.102 |  | 729.179 | 0.102 |  | 1447.521 | 0 |  | 1449.172 | 0 |  | 764.834 | 0.025 |  | 764.873 | 0.025 | 106.0178 | 95.5946 | 80.53186 | 74.97362 | 69.62434 | 88.89816 | 85.76732 | 0 | 0 | 0 | 0 | 0 | -16.6277544 | -4.0549322 | -72.34677 | -56.72487 | -46.56978186 | -19.04275 | -20.77825 | -33.09419 | -29.52341 | 0 | 0 | 0 | 0 | 0 | 0 | 0 | 70.58912 | 69.56817 | 68.91997 | 68.67056 | 69.52883 | 0 | 0 | -17.03461788 | -14.44738 | -14.45475 | -15.07506 | -14.2288 | -13.83088566 | -10.5768 | 87.22555 | 93.99053 | 88.4273 | 109.5264 | 104.1461 | 25.34533 | 41.61218
264 | E20548 | 2017-05-04 07:09 | 61.7232 | 63.194 | 51 | 58 | 1.3754 | 664.6578 | 16236 | 31 | 239962 | 239921 | 139147 | 139154 | 139311 | 139287 | 221101 | 221119 | 220848 | 220855 | 215467 | 215392 | 216069 | 216051 | 294074 | 294058 | 1362.2 | 63090.5391 | 6 | 285.7751 | 285.7751 | 285.7751 | 97.0469 | 97.0469 | 97.0469 | 97.0469 | 1138.8672 | 1056.2164 | 1009.8333 | 893.3351 | 1025.7394 | 987.7218 | 970.9989 | 953.2867 | 936.7322 | 925.7527 | 914.1637 | 899.1247 | 15.8 | 17.6 | 32.6283 | 20.4151 | 13.035 | 9.5075 | 6.8266 | 5.1045 | 3.9357 | 3.3282 | 3.3305 | 91.46 | 121.38 | 146.64 | 190.38 | 207.21 | 267.16 | 282.73 | 370.67 | 380.63 | 503.06 | 494.09 | 653.05 | 592.31 | 777.4 | 50 | 44.7 | 35.0543 | 1.31 | -1.807 | 6.5624 | -1.2917 | -1.807 | 5401266 | 1 |  |  | 4.2557 | 7.97 | 9.7243 | 11.5929 | 13.4543 | 18.2486 | 5.1586 | 8.6638 | 10.4621 | 12.6759 | 15.269 | 20.8828 | 25.0379 | 25.0726 | 24.9787 | 24.9391 | 24.9341 | 24.9289 |  | 18681 | 648 | 11 |  | EA220 | 330 | 935 | 8 | 6 | 35 | 38.333336 | 1.31 | 1515.5072 | 1446.2214 | 1285.1929 | 1353.0286 | 1137.1714 | 1029.6714 | 1032.4572 | 114.9736 | 108.1486 | 116.8821 | 116.2336 | 81.48 | 47.7779 | 37.0479 | 32.6283 | 20.4151 | 13.035 | 9.5075 | 6.8266 | 5.1045 | 3.9357 | 3.3282 | 0 | 0 | 0 | 0 | 0 | 0.1016 | 0.0254 | 0 | 0 | 0 | 0 | 0 | 0 | 0 | 0.051819 | 0.041857 | 0.034916 | 0.013735 | 0.015071 | 0.020779 | 0.019016 | -3e-06 | 3.8e-05 | 0.000169 | -3.3e-05 | -0.000238 | 0.002084 | 0.001944 | 0.085065 | 0.080793 | 0.079082 | 0.07589 | 0.082166 | 0.110133 | 0.103892 | -0.155591 | -0.153095 | -0.151892 | -0.151541 | -0.153702 | -0.160768 | -0.156777 | -1.382824 | -1.350156 | -1.337714 | -1.330354 | -1.353229 | -1.468836 | -1.417101 | -0.233365 | -0.212588 | -0.20376 | -0.20188 | -0.224999 | -0.314318 | -0.274114 | -0.418687 | -0.383986 | -0.365744 | -0.362292 | -0.394966 | -0.477439 | -0.422627 | 0.428572 | 0.400141 | 0.370966 | 0.339811 | 0.55958 | 0.462706 | 0.413602 | -65 | -65 | -60 | -65 | -70 | -30 | 30 | -0.98748 | -0.973375 | -0.966468 | -0.963217 | -0.975395 | 0 | 0 |  | 1407.973 | 0 |  | 1414.2469 | 0 |  | 737.715 | 0 |  | 737.868 | 0 |  | 1403.325 | 0 |  | 1428.369 | 0 |  | 762.125 | 0 |  | 761.901 | 0 |  | 1400.683 | 0 |  | 1422.019 | 0 |  | 773.516 | 0 |  | 773.749 | 0 |  | 1536.573 | 0 |  | 1536.675 | 0 |  | 778.485 | 0 |  | 778.225 | 0 |  | 1450.594 | 0 |  | 1450.645 | 0 |  | 749.883 | 0 |  | 749.626 | 0 |  | 1494.714 | 0 |  | 1499.108 | 0 |  | 728.929 | 0.102 |  | 729.179 | 0.102 |  | 1447.521 | 0 |  | 1449.172 | 0 |  | 764.834 | 0.025 |  | 764.873 | 0.025 | 128.9166 | 116.8446 | 101.6356 | 102.6813 | 93.43683 | 113.4008 | 107.264 | 0 | 0 | 0 | 0 | 0 | -16.3340288 | -3.9821358 | -71.65241 | -56.56478562 | -46.93369569 | -18.22851 | -20.07245 | -33.582 | -29.70243696 | 0 | 0 | 0 | 0 | 0 | 0 | 0 | 64.1862 | 63.269375 | 57.98808 | 62.609105 | 68.27765 | 0 | 0 | -26.83081 | -22.99109 | -23.8159 | -23.46524 | -18.33291852 | -15.01745 | -10.15535 | 94.61959742 | 100.5581 | 88.87411 | 123.5967 | 123.3091 | 48.46732 | 63.42412
264 | E20549 | 2017-05-04 07:11 | 62.5304 | 63.7414 | 16 | 63 | 1.1619 | 804.0854 | 17677 | 31 | 239962 | 239921 | 139147 | 139154 | 139311 | 139287 | 221101 | 221119 | 220848 | 220855 | 215467 | 215392 | 216069 | 216051 | 294074 | 294058 | 1362.2 | 63105.6484 | 6 | 286.5325 | 286.5325 | 286.5325 | 97.8043 | 97.8043 | 97.8043 | 97.8043 | 1179.8828 | 1109.9445 | 1064.5 | 890.2381 | 1060.5746 | 995.72 | 977.8952 | 959.2363 | 940.1275 | 927.5352 | 915.1757 | 900.1699 | 15.6 | 19 | 32.4207 | 19.3623 | 11.7721 | 8.4778 | 6.2107 | 4.7066 | 3.6397 | 3.0814 | 3.081 | 92.02 | 145.7 | 152.51 | 235.58 | 218.76 | 332.32 | 296.13 | 454.63 | 393.28 | 606.91 | 509.79 | 786.53 | 614.84 | 936.83 | 49.9 | 44.8 | 38.159 | 1.96 | 0.8169 | 2.6615 | -0.4939 | 0.8169 | 6213319 | 2 |  |  | 3.7971 | 7.2629 | 9.0671 | 10.7814 | 12.0686 | 15.9479 | 4.4119 | 7.8458 | 10.0695 | 11.8831 | 13.2695 | 18.2339 | 24.8969 | 24.9818 | 25.0289 | 24.9311 | 24.966 | 24.9018 |  | 18681 | 648 | 12 |  | CC100 | 305 | 910 | 7 | 1 | 35 | 25.5 | 1.96 | 1364.7786 | 1265.7428 | 1081.5358 | 1054.7715 | 912.05 | 844.8714 | 828.4643 | 71.8614 | 68.125 | 55.4236 | 66.3386 | 52.8264 | 34.9536 | 37.9221 | 32.4207 | 19.3623 | 11.7721 | 8.4778 | 6.2107 | 4.7066 | 3.6397 | 3.0814 | 0 | 0 | 0 | 0 | 0 | 0.1016 | 0.0254 | 0 | 0 | 0 | 0 | 0 | 0 | 0 | 0.047679 | 0.037945 | 0.030738 | 0.011816 | 0.012908 | 0.018418 | 0.016653 | 1.1e-05 | 7e-05 | 0.000213 | 5e-05 | -4.4e-05 | 0.002212 | 0.001977 | 0.084753 | 0.080508 | 0.078805 | 0.075655 | 0.081897 | 0.109903 | 0.103709 | -0.147141 | -0.144563 | -0.143473 | -0.142848 | -0.14514 | -0.151967 | -0.14809 | -1.3795 | -1.340113 | -1.33011 | -1.316384 | -1.347147 | -1.467634 | -1.414541 | -0.220453 | -0.201025 | -0.192718 | -0.191442 | -0.213136 | -0.297719 | -0.260055 | -0.41486 | -0.379334 | -0.36107 | -0.354843 | -0.388096 | -0.470471 | -0.414969 | 0.427831 | 0.396254 | 0.364269 | 0.329952 | 0.546428 | 0.451448 | 0.400193 | -65 | -70 | -65 | -70 | -70 | -20 | 20 | -0.939066 | -0.92478 | -0.917305 | -0.913332 | -0.925295 | 0 | 0 |  | 1407.973 | 0 |  | 1414.2469 | 0 |  | 737.715 | 0 |  | 737.868 | 0 |  | 1403.325 | 0 |  | 1428.369 | 0 |  | 762.125 | 0 |  | 761.901 | 0 |  | 1400.683 | 0 |  | 1422.019 | 0 |  | 773.516 | 0 |  | 773.749 | 0 |  | 1536.573 | 0 |  | 1536.675 | 0 |  | 778.485 | 0 |  | 778.225 | 0 |  | 1450.594 | 0 |  | 1450.645 | 0 |  | 749.883 | 0 |  | 749.626 | 0 |  | 1494.714 | 0 |  | 1499.108 | 0 |  | 728.929 | 0.102 |  | 729.179 | 0.102 |  | 1447.521 | 0 |  | 1449.172 | 0 |  | 764.834 | 0.025 |  | 764.873 | 0.025 | 115.6691 | 101.9024 | 85.23043 | 79.79874 | 74.69415885 | 92.8539 | 85.9192 | 0 | 0 | 0 | 0 | 0 | -15.4398472 | -3.761486 | -65.788355 | -50.9444 | -41.16823461 | -15.62021 | -17.3297 | -30.27728942 | -26.35289883 | 0 | 0 | 0 | 0 | 0 | 0 | 0 | 61.03929 | 64.7346 | 59.624825 | 63.93324 | 64.77065 | 0 | 0 | -15.84206 | -13.69483 | -10.68113 | -12.69999 | -11.25921 | -10.40635 | -9.861832 | 95.07795 | 101.9978 | 93.00589 | 115.4118 | 110.8759 | 36.73041 | 45.94299
264 | E20550 | 2017-05-04 07:12 | 62.4509 | 63.7396 | 40 | 58 | 1.1787 | 656.4442 | 14799 | 31 | 239962 | 239921 | 139147 | 139154 | 139311 | 139287 | 221101 | 221119 | 220848 | 220855 | 215467 | 215392 | 216069 | 216051 | 294074 | 294058 | 1362.2 | 63120.7578 | 6 | 287.1073 | 287.1073 | 287.1073 | 98.3791 | 98.3791 | 98.3791 | 98.3791 | 1185.7422 | 1117.7791 | 1046.8334 | 891.4561 | 1068.4703 | 1002.7311 | 983.9777 | 964.5182 | 944.7069 | 930.9703 | 917.8726 | 902.7051 | 15.6 | 20.2 | 32.4291 | 20.0451 | 12.5555 | 9.2049 | 6.8079 | 5.2663 | 4.0915 | 3.4569 | 3.4592 | 92.48 | 137.02 | 148.54 | 215.51 | 209.75 | 299.28 | 280.7 | 405.18 | 367.83 | 531.45 | 469.86 | 681.31 | 563.47 | 808.95 | 49.8 | 44.6 | 34.3119 | 4.19 | 3.4013 | 3.6994 | -0.5433 | 3.4013 | 6212669 | 1 |  |  | 3.7 | 7.095 | 8.7157 | 10.5243 | 11.8636 | 15.5764 | 4.1224 | 8.2017 | 9.9379 | 12 | 12.4897 | 17.8052 | 24.8748 | 24.9858 | 25.0769 | 25.1008 | 24.9298 | 24.8816 |  | 18681 | 648 | 13 |  | CC121 | 340 | 831 | 8 | 1 | 35 | 31.666666 | 4.19 | 1198.1786 | 1131.6285 | 967.1214 | 962.0928 | 814.2786 | 785.7928 | 774.0357 | 51.3057 | 49.5371 | 50.5321 | 58.4564 | 41.2093 | 34.8079 | 39.7379 | 32.4291 | 20.0451 | 12.5555 | 9.2049 | 6.8079 | 5.2663 | 4.0915 | 3.4569 | 0 | 0 | 0 | 0 | 0 | 0.1016 | 0.0254 | 0 | 0 | 0 | 0 | 0 | 0 | 0 | 0.034802 | 0.026866 | 0.021062 | 0.00658 | 0.007582 | 0.012764 | 0.010899 | 1.6e-05 | 9e-05 | 0.000227 | 8.1e-05 | 1.3e-05 | 0.001564 | 0.001413 | 0.083241 | 0.079066 | 0.077398 | 0.074302 | 0.080439 | 0.108236 | 0.102118 | -0.121251 | -0.119293 | -0.118207 | -0.117894 | -0.119755 | -0.125652 | -0.122497 | -1.359546 | -1.32796 | -1.309646 | -1.305501 | -1.335513 | -1.464169 | -1.412156 | -0.179846 | -0.163922 | -0.157217 | -0.156128 | -0.173909 | -0.242459 | -0.211607 | -0.407572 | -0.373175 | -0.35474 | -0.34894 | -0.381057 | -0.463978 | -0.41005 | 0.435217 | 0.409789 | 0.384109 | 0.353429 | 0.632859 | 0.533273 | 0.477667 | -75 | -75 | -75 | -75 | -75 | -10 | 10 | -0.793232 | -0.781887 | -0.774112 | -0.771204 | -0.780729 | 0 | 0 |  | 1407.973 | 0 |  | 1414.2469 | 0 |  | 737.715 | 0 |  | 737.868 | 0 |  | 1403.325 | 0 |  | 1428.369 | 0 |  | 762.125 | 0 |  | 761.901 | 0 |  | 1400.683 | 0 |  | 1422.019 | 0 |  | 773.516 | 0 |  | 773.749 | 0 |  | 1536.573 | 0 |  | 1536.675 | 0 |  | 778.485 | 0 |  | 778.225 | 0 |  | 1450.594 | 0 |  | 1450.645 | 0 |  | 749.883 | 0 |  | 749.626 | 0 |  | 1494.714 | 0 |  | 1499.108 | 0 |  | 728.929 | 0.102 |  | 729.179 | 0.102 |  | 1447.521 | 0 |  | 1449.172 | 0 |  | 764.834 | 0.025 |  | 764.873 | 0.025 | 99.73758 | 89.47334 | 74.85326 | 71.48542 | 65.49976 | 85.05107 | 79.04298 | 0 | 0 | 0 | 0 | 0 | -12.7662432 | -3.1114238 | -47.33667 | -35.79648976 | -27.88105 | -8.695942161 | -10.14322 | -20.97861 | -17.38646 | 0 | 0 | 0 | 0 | 0 | 0 | 0 | 59.4924 | 58.641525 | 58.0584 | 57.8403 | 58.554675 | 0 | 0 | -9.227125 | -8.120221 | -7.944505 | -9.126681 | -7.166668 | -8.439489 | -8.408818 | 102.6662 | 104.1982 | 97.0861 | 111.5031 | 106.7445 | 42.86672 | 50.13627
264 | E20551 | 2017-05-04 07:13 | 62.7998 | 63.9969 | 15 | 55 | 1.1787 | 656.7767 | 14784 | 31 | 239962 | 239921 | 139147 | 139154 | 139311 | 139287 | 221101 | 221119 | 220848 | 220855 | 215467 | 215392 | 216069 | 216051 | 294074 | 294058 | 1362.2 | 63135.8672 | 6 | 287.6839 | 287.6839 | 287.6839 | 98.9557 | 98.9557 | 98.9557 | 98.9557 | 1182.2266 | 1115.1936 | 1051 | 898.9326 | 1065.7714 | 1002.7417 | 985.4539 | 967.4912 | 949.0577 | 936.4091 | 924.1806 | 909.7627 | 15.6 | 19.2 | 32.3056 | 20.2517 | 12.6293 | 9.1816 | 6.7833 | 5.2217 | 4.0612 | 3.4459 | 3.4493 | 94.73 | 142.4 | 152.73 | 223.6 | 216.28 | 313.2 | 290.91 | 424.76 | 382.86 | 561.26 | 490.01 | 722.35 | 586.92 | 857.51 | 49.2 | 44.8 | 32.0917 | 2.65 | 2.3944 | 2.3944 | -0.6832 | 2.3944 | 6212669 | 2 |  |  | 3.6714 | 7.1764 | 8.8629 | 10.7686 | 12.0407 | 15.9207 | 4.4821 | 8.2089 | 10.0482 | 12.6804 | 13.4179 | 17.8607 | 24.9623 | 24.9651 | 25.0519 | 25.0344 | 25.1201 | 24.9381 |  | 18681 | 648 | 14 |  | CC121 | 340 | 831 | 8 | 1 | 35 | 32 | 2.65 | 1167.05 | 1131.2285 | 976.2857 | 957.7214 | 812.85 | 771.2429 | 746.4286 | 45.34 | 41.7021 | 49.325 | 51.5179 | 41.6371 | 34.815 | 36.9657 | 32.3056 | 20.2517 | 12.6293 | 9.1816 | 6.7833 | 5.2217 | 4.0612 | 3.4459 | 0 | 0 | 0 | 0 | 0 | 0.1016 | 0.0254 | 0 | 0 | 0 | 0 | 0 | 0 | 0 | 0.039486 | 0.030848 | 0.024445 | 0.007382 | 0.008392 | 0.013804 | 0.011793 | 1.6e-05 | 9e-05 | 0.000226 | 8e-05 | 1.3e-05 | 0.00159 | 0.001429 | 0.08327 | 0.079089 | 0.07742 | 0.074321 | 0.080464 | 0.108285 | 0.102175 | -0.121602 | -0.119663 | -0.118577 | -0.118276 | -0.120115 | -0.125996 | -0.1228 | -1.359473 | -1.328282 | -1.31002 | -1.306065 | -1.335652 | -1.464503 | -1.411808 | -0.180448 | -0.164408 | -0.157673 | -0.156551 | -0.174455 | -0.243444 | -0.212592 | -0.407478 | -0.373521 | -0.355131 | -0.349527 | -0.381205 | -0.463197 | -0.408847 | 0.435827 | 0.410233 | 0.384451 | 0.353476 | 0.631132 | 0.531216 | 0.476289 | -75 | -75 | -75 | -75 | -75 | 0 | 0 | -0.794784 | -0.783428 | -0.775766 | -0.772899 | -0.782516 | 0 | 0 |  | 1407.973 | 0 |  | 1414.2469 | 0 |  | 737.715 | 0 |  | 737.868 | 0 |  | 1403.325 | 0 |  | 1428.369 | 0 |  | 762.125 | 0 |  | 761.901 | 0 |  | 1400.683 | 0 |  | 1422.019 | 0 |  | 773.516 | 0 |  | 773.749 | 0 |  | 1536.573 | 0 |  | 1536.675 | 0 |  | 778.485 | 0 |  | 778.225 | 0 |  | 1450.594 | 0 |  | 1450.645 | 0 |  | 749.883 | 0 |  | 749.626 | 0 |  | 1494.714 | 0 |  | 1499.108 | 0 |  | 728.929 | 0.102 |  | 729.179 | 0.102 |  | 1447.521 | 0 |  | 1449.172 | 0 |  | 764.834 | 0.025 |  | 764.873 | 0.025 | 97.1802535 | 89.46773 | 75.58404 | 71.17881 | 65.4051624 | 83.51404 | 76.26634 | 0 | 0 | 0 | 0 | 0 | -12.8011936 | -3.11912 | -53.7019 | -41.09439 | -32.31950342 | -9.74585703 | -11.22615506 | -22.54456 | -18.66693 | 0 | 0 | 0 | 0 | 0 | 0 | 0 | 59.6088 | 58.7571 | 58.18245 | 57.967425 | 58.6887 | 0 | 0 | -8.18151232 | -6.856159 | -7.777220725 | -8.065179 | -7.2638 | -8.47550286 | -7.858612 | 94.90564 | 100.2743 | 93.66976 | 111.3352 | 105.6039 | 39.69278 | 46.62168
264 | E20552 | 2017-05-04 07:15 | 62.985 | 64.1884 | 20 | 55 | 1.1787 | 660.0132 | 14782 | 31 | 239962 | 239921 | 139147 | 139154 | 139311 | 139287 | 221101 | 221119 | 220848 | 220855 | 215467 | 215392 | 216069 | 216051 | 294074 | 294058 | 1362.2 | 63135.8672 | 6 | 288.2657 | 288.2657 | 288.2657 | 99.5375 | 99.5375 | 99.5375 | 99.5375 | 1186.9141 | 1118.9163 | 1052.8334 | 898.1477 | 1069.0231 | 1006.2018 | 988.6791 | 970.4998 | 951.5537 | 938.481 | 925.9687 | 911.5282 | 15.6 | 20.8 | 32.3275 | 20.3653 | 12.6847 | 9.1708 | 6.8185 | 5.2468 | 4.0746 | 3.4326 | 3.4405 | 95.65 | 142.43 | 154.44 | 224.59 | 219.15 | 318.23 | 293.8 | 426.68 | 387.41 | 562.48 | 496.72 | 724.66 | 595.45 | 864.83 | 49 | 44.8 | 33.4612 | 4.13 | 3.6981 | 3.6981 | -1.3814 | 3.6981 | 6212669 | 1 |  |  | 3.7293 | 6.9357 | 8.8636 | 10.7514 | 11.885 | 15.8936 | 4.9218 | 8.0618 | 10.0527 | 12.8891 | 13.5582 | 17.8964 | 24.8123 | 24.9521 | 25.0506 | 25.1079 | 25.0683 | 24.9569 |  | 18681 | 648 | 15 |  | CC121 | 340 | 831 | 8 | 1 | 35 | 34.200001 | 4.13 | 1149.3429 | 1138.3357 | 985 | 931.2 | 811.7928 | 775.9286 | 777.9214 | 43.9014 | 44.8029 | 42.3364 | 50.7371 | 41.9707 | 36.4293 | 36.7714 | 32.3275 | 20.3653 | 12.6847 | 9.1708 | 6.8185 | 5.2468 | 4.0746 | 3.4326 | 0 | 0 | 0 | 0 | 0 | 0.1016 | 0.0254 | 0 | 0 | 0 | 0 | 0 | 0 | 0 | 0.043578 | 0.034553 | 0.02766 | 0.008382 | 0.00942 | 0.015532 | 0.013425 | 1.5e-05 | 8.9e-05 | 0.000225 | 8e-05 | 1.2e-05 | 0.001604 | 0.001447 | 0.083246 | 0.079062 | 0.077391 | 0.074301 | 0.080437 | 0.108253 | 0.102112 | -0.121167 | -0.119263 | -0.118217 | -0.117843 | -0.119705 | -0.125556 | -0.12246 | -1.358846 | -1.328098 | -1.311288 | -1.305298 | -1.335346 | -1.463281 | -1.412075 | -0.1799 | -0.16384 | -0.157101 | -0.156103 | -0.173873 | -0.242609 | -0.211503 | -0.406754 | -0.373328 | -0.355139 | -0.348726 | -0.380869 | -0.462957 | -0.410161 | 0.436025 | 0.410303 | 0.384489 | 0.353844 | 0.631388 | 0.530744 | 0.475692 | -75 | -75 | -75 | -75 | -75 | 10 | -10 | -0.79384 | -0.782487 | -0.774814 | -0.771947 | -0.781537 | 0 | 0 |  | 1407.973 | 0 |  | 1414.2469 | 0 |  | 737.715 | 0 |  | 737.868 | 0 |  | 1403.325 | 0 |  | 1428.369 | 0 |  | 762.125 | 0 |  | 761.901 | 0 |  | 1400.683 | 0 |  | 1422.019 | 0 |  | 773.516 | 0 |  | 773.749 | 0 |  | 1536.573 | 0 |  | 1536.675 | 0 |  | 778.485 | 0 |  | 778.225 | 0 |  | 1450.594 | 0 |  | 1450.645 | 0 |  | 749.883 | 0 |  | 749.626 | 0 |  | 1494.714 | 0 |  | 1499.108 | 0 |  | 728.929 | 0.102 |  | 729.179 | 0.102 |  | 1447.521 | 0 |  | 1449.172 | 0 |  | 764.834 | 0.025 |  | 764.873 | 0.025 | 95.6782 | 89.9991 | 76.230135 | 69.1890912 | 65.29818 | 83.9966 | 79.43511 | 0 | 0 | 0 | 0 | 0 | -12.7564896 | -3.110484 | -59.23617 | -46.00797 | -36.56526588 | -11.04543 | -12.59498 | -25.07478 | -21.0003794 | 0 | 0 | 0 | 0 | 0 | 0 | 0 | 59.538 | 58.686525 | 58.11105 | 57.896025 | 58.615275 | 0 | 0 | -7.89786186 | -7.340507136 | -6.651091 | -7.920214 | -7.297572 | -8.838076 | -7.777261 | 88.08216 | 95.33714 | 91.12483 | 108.1195 | 104.0209 | 37.32725 | 47.54699

## F6top
[6 empty] | 0 | 1 | 2 | 3 | 4 | 5 | 6 | 7 | 8 | 9 | 10 | 11 | 12 | 13 | 14 | 15 | 16 | 17 | 18 | 19 | 20 | 21 | 22 | 23 | 24 | 25 | 26 | 27 | 28 | 29 | 30 | 31 | 32 | 33 | 34 | 35 | 36 | 37 | 38 | 39 | 40 | 41 | 42 | 43 | 44 | 45 | 46 | 47 | 48 | 49 | 50 | 51 | 52 | 53 | 54 | 55 | 56 | 57 | 58 | 59 | 60 | 61 | 62 | 63 | 64
ord_wdt | alpha | alpha/k | WROLL_SHIFT_POS_6 | Width1 | Width2 | -855.04 | -828.32 | -801.6 | -774.88 | -748.16 | -721.44 | -694.72 | -668 | -641.28 | -614.56 | -587.84 | -561.12 | -534.4 | -507.68 | -480.96 | -454.24 | -427.52 | -400.8 | -374.08 | -347.36 | -320.64 | -293.92 | -267.2 | -240.48 | -213.76 | -187.04 | -160.32 | -133.6 | -106.88 | -80.16 | -53.44 | -26.72 | 0 | 26.72 | 53.44 | 80.16 | 106.88 | 133.6 | 160.32 | 187.04 | 213.76 | 240.48 | 267.2 | 293.92 | 320.64 | 347.36 | 374.08 | 400.8 | 427.52 | 454.24 | 480.96 | 507.68 | 534.4 | 561.12 | 587.84 | 614.56 | 641.28 | 668 | 694.72 | 721.44 | 748.16 | 774.88 | 801.6 | 828.32 | 855.04
940 | 484.0576 | 0.001750914 | 0 | 470 | -470 | 0 | 0 | 0 | 0 | 0 | 0 | 0 | 0 | 0 | 0 | 0 | 0 | 0 | 0 | 0 | 0.001750914 | 0.001750914 | 0.001750914 | 0.001750914 | 0.001750914 | 0.001750914 | 0.001750914 | 0.001750914 | 0.001750914 | 0.001750914 | 0.001750914 | 0.001750914 | 0.001750914 | 0.001750914 | 0.001750914 | 0.001750914 | 0.001750914 | 0.001750914 | 0.001750914 | 0.001750914 | 0.001750914 | 0.001750914 | 0.001750914 | 0.001750914 | 0.001750914 | 0.001750914 | 0.001750914 | 0.001750914 | 0.001750914 | 0.001750914 | 0.001750914 | 0.001750914 | 0.001750914 | 0.001750914 | 0.001750914 | 0 | 0 | 0 | 0 | 0 | 0 | 0 | 0 | 0 | 0 | 0 | 0 | 0 | 0 | 0
940 | 587.957 | 0.002126735 | 0 | 470 | -470 | 0 | 0 | 0 | 0 | 0 | 0 | 0 | 0 | 0 | 0 | 0 | 0 | 0 | 0 | 0 | 0.002126735 | 0.002126735 | 0.002126735 | 0.002126735 | 0.002126735 | 0.002126735 | 0.002126735 | 0.002126735 | 0.002126735 | 0.002126735 | 0.002126735 | 0.002126735 | 0.002126735 | 0.002126735 | 0.002126735 | 0.002126735 | 0.002126735 | 0.002126735 | 0.002126735 | 0.002126735 | 0.002126735 | 0.002126735 | 0.002126735 | 0.002126735 | 0.002126735 | 0.002126735 | 0.002126735 | 0.002126735 | 0.002126735 | 0.002126735 | 0.002126735 | 0.002126735 | 0.002126735 | 0.002126735 | 0.002126735 | 0 | 0 | 0 | 0 | 0 | 0 | 0 | 0 | 0 | 0 | 0 | 0 | 0 | 0 | 0
940 | 536.5121 | 0.00194065 | 0 | 470 | -470 | 0 | 0 | 0 | 0 | 0 | 0 | 0 | 0 | 0 | 0 | 0 | 0 | 0 | 0 | 0 | 0.00194065 | 0.00194065 | 0.00194065 | 0.00194065 | 0.00194065 | 0.00194065 | 0.00194065 | 0.00194065 | 0.00194065 | 0.00194065 | 0.00194065 | 0.00194065 | 0.00194065 | 0.00194065 | 0.00194065 | 0.00194065 | 0.00194065 | 0.00194065 | 0.00194065 | 0.00194065 | 0.00194065 | 0.00194065 | 0.00194065 | 0.00194065 | 0.00194065 | 0.00194065 | 0.00194065 | 0.00194065 | 0.00194065 | 0.00194065 | 0.00194065 | 0.00194065 | 0.00194065 | 0.00194065 | 0.00194065 | 0 | 0 | 0 | 0 | 0 | 0 | 0 | 0 | 0 | 0 | 0 | 0 | 0 | 0 | 0
940 | 546.9897 | 0.001978549 | 0 | 470 | -470 | 0 | 0 | 0 | 0 | 0 | 0 | 0 | 0 | 0 | 0 | 0 | 0 | 0 | 0 | 0 | 0.001978549 | 0.001978549 | 0.001978549 | 0.001978549 | 0.001978549 | 0.001978549 | 0.001978549 | 0.001978549 | 0.001978549 | 0.001978549 | 0.001978549 | 0.001978549 | 0.001978549 | 0.001978549 | 0.001978549 | 0.001978549 | 0.001978549 | 0.001978549 | 0.001978549 | 0.001978549 | 0.001978549 | 0.001978549 | 0.001978549 | 0.001978549 | 0.001978549 | 0.001978549 | 0.001978549 | 0.001978549 | 0.001978549 | 0.001978549 | 0.001978549 | 0.001978549 | 0.001978549 | 0.001978549 | 0.001978549 | 0 | 0 | 0 | 0 | 0 | 0 | 0 | 0 | 0 | 0 | 0 | 0 | 0 | 0 | 0
940 | 540.7044 | 0.001955815 | 0 | 470 | -470 | 0 | 0 | 0 | 0 | 0 | 0 | 0 | 0 | 0 | 0 | 0 | 0 | 0 | 0 | 0 | 0.001955815 | 0.001955815 | 0.001955815 | 0.001955815 | 0.001955815 | 0.001955815 | 0.001955815 | 0.001955815 | 0.001955815 | 0.001955815 | 0.001955815 | 0.001955815 | 0.001955815 | 0.001955815 | 0.001955815 | 0.001955815 | 0.001955815 | 0.001955815 | 0.001955815 | 0.001955815 | 0.001955815 | 0.001955815 | 0.001955815 | 0.001955815 | 0.001955815 | 0.001955815 | 0.001955815 | 0.001955815 | 0.001955815 | 0.001955815 | 0.001955815 | 0.001955815 | 0.001955815 | 0.001955815 | 0.001955815 | 0 | 0 | 0 | 0 | 0 | 0 | 0 | 0 | 0 | 0 | 0 | 0 | 0 | 0 | 0
940 | 547.3402 | 0.001979817 | -10 | 460 | -480 | 0 | 0 | 0 | 0 | 0 | 0 | 0 | 0 | 0 | 0 | 0 | 0 | 0 | 0 | 0 | 0.001979817 | 0.001979817 | 0.001979817 | 0.001979817 | 0.001979817 | 0.001979817 | 0.001979817 | 0.001979817 | 0.001979817 | 0.001979817 | 0.001979817 | 0.001979817 | 0.001979817 | 0.001979817 | 0.001979817 | 0.001979817 | 0.001979817 | 0.001979817 | 0.001979817 | 0.001979817 | 0.001979817 | 0.001979817 | 0.001979817 | 0.001979817 | 0.001979817 | 0.001979817 | 0.001979817 | 0.001979817 | 0.001979817 | 0.001979817 | 0.001979817 | 0.001979817 | 0.001979817 | 0.001979817 | 0.001979817 | 0 | 0 | 0 | 0 | 0 | 0 | 0 | 0 | 0 | 0 | 0 | 0 | 0 | 0 | 0
940 | 604.6742 | 0.002187203 | -20 | 450 | -490 | 0 | 0 | 0 | 0 | 0 | 0 | 0 | 0 | 0 | 0 | 0 | 0 | 0 | 0 | 0.002187203 | 0.002187203 | 0.002187203 | 0.002187203 | 0.002187203 | 0.002187203 | 0.002187203 | 0.002187203 | 0.002187203 | 0.002187203 | 0.002187203 | 0.002187203 | 0.002187203 | 0.002187203 | 0.002187203 | 0.002187203 | 0.002187203 | 0.002187203 | 0.002187203 | 0.002187203 | 0.002187203 | 0.002187203 | 0.002187203 | 0.002187203 | 0.002187203 | 0.002187203 | 0.002187203 | 0.002187203 | 0.002187203 | 0.002187203 | 0.002187203 | 0.002187203 | 0.002187203 | 0.002187203 | 0.002187203 | 0 | 0 | 0 | 0 | 0 | 0 | 0 | 0 | 0 | 0 | 0 | 0 | 0 | 0 | 0 | 0
1059 | 373.9906 | 0.001352784 | -30 | 499.5 | -559.5 | 0 | 0 | 0 | 0 | 0 | 0 | 0 | 0 | 0 | 0 | 0 | 0 | 0.001352784 | 0.001352784 | 0.001352784 | 0.001352784 | 0.001352784 | 0.001352784 | 0.001352784 | 0.001352784 | 0.001352784 | 0.001352784 | 0.001352784 | 0.001352784 | 0.001352784 | 0.001352784 | 0.001352784 | 0.001352784 | 0.001352784 | 0.001352784 | 0.001352784 | 0.001352784 | 0.001352784 | 0.001352784 | 0.001352784 | 0.001352784 | 0.001352784 | 0.001352784 | 0.001352784 | 0.001352784 | 0.001352784 | 0.001352784 | 0.001352784 | 0.001352784 | 0.001352784 | 0.001352784 | 0.001352784 | 0.001352784 | 0.001352784 | 0.001352784 | 0.001352784 | 0 | 0 | 0 | 0 | 0 | 0 | 0 | 0 | 0 | 0 | 0 | 0 | 0 | 0
1100 | 437.1682 | 0.001581307 | -40 | 510 | -590 | 0 | 0 | 0 | 0 | 0 | 0 | 0 | 0 | 0 | 0 | 0.001581307 | 0.001581307 | 0.001581307 | 0.001581307 | 0.001581307 | 0.001581307 | 0.001581307 | 0.001581307 | 0.001581307 | 0.001581307 | 0.001581307 | 0.001581307 | 0.001581307 | 0.001581307 | 0.001581307 | 0.001581307 | 0.001581307 | 0.001581307 | 0.001581307 | 0.001581307 | 0.001581307 | 0.001581307 | 0.001581307 | 0.001581307 | 0.001581307 | 0.001581307 | 0.001581307 | 0.001581307 | 0.001581307 | 0.001581307 | 0.001581307 | 0.001581307 | 0.001581307 | 0.001581307 | 0.001581307 | 0.001581307 | 0.001581307 | 0.001581307 | 0.001581307 | 0.001581307 | 0.001581307 | 0.001581307 | 0 | 0 | 0 | 0 | 0 | 0 | 0 | 0 | 0 | 0 | 0 | 0 | 0
1100 | 430.7894 | 0.001558234 | -30 | 520 | -580 | 0 | 0 | 0 | 0 | 0 | 0 | 0 | 0 | 0 | 0 | 0 | 0.001558234 | 0.001558234 | 0.001558234 | 0.001558234 | 0.001558234 | 0.001558234 | 0.001558234 | 0.001558234 | 0.001558234 | 0.001558234 | 0.001558234 | 0.001558234 | 0.001558234 | 0.001558234 | 0.001558234 | 0.001558234 | 0.001558234 | 0.001558234 | 0.001558234 | 0.001558234 | 0.001558234 | 0.001558234 | 0.001558234 | 0.001558234 | 0.001558234 | 0.001558234 | 0.001558234 | 0.001558234 | 0.001558234 | 0.001558234 | 0.001558234 | 0.001558234 | 0.001558234 | 0.001558234 | 0.001558234 | 0.001558234 | 0.001558234 | 0.001558234 | 0.001558234 | 0.001558234 | 0.001558234 | 0 | 0 | 0 | 0 | 0 | 0 | 0 | 0 | 0 | 0 | 0 | 0 | 0
1108 | 661.4106 | 0.002392428 | -20 | 534 | -574 | 0 | 0 | 0 | 0 | 0 | 0 | 0 | 0 | 0 | 0 | 0 | 0.002392428 | 0.002392428 | 0.002392428 | 0.002392428 | 0.002392428 | 0.002392428 | 0.002392428 | 0.002392428 | 0.002392428 | 0.002392428 | 0.002392428 | 0.002392428 | 0.002392428 | 0.002392428 | 0.002392428 | 0.002392428 | 0.002392428 | 0.002392428 | 0.002392428 | 0.002392428 | 0.002392428 | 0.002392428 | 0.002392428 | 0.002392428 | 0.002392428 | 0.002392428 | 0.002392428 | 0.002392428 | 0.002392428 | 0.002392428 | 0.002392428 | 0.002392428 | 0.002392428 | 0.002392428 | 0.002392428 | 0.002392428 | 0.002392428 | 0.002392428 | 0.002392428 | 0.002392428 | 0.002392428 | 0 | 0 | 0 | 0 | 0 | 0 | 0 | 0 | 0 | 0 | 0 | 0 | 0
1156 | 401.2373 | 0.00145134 | -10 | 568 | -588 | 0 | 0 | 0 | 0 | 0 | 0 | 0 | 0 | 0 | 0 | 0.00145134 | 0.00145134 | 0.00145134 | 0.00145134 | 0.00145134 | 0.00145134 | 0.00145134 | 0.00145134 | 0.00145134 | 0.00145134 | 0.00145134 | 0.00145134 | 0.00145134 | 0.00145134 | 0.00145134 | 0.00145134 | 0.00145134 | 0.00145134 | 0.00145134 | 0.00145134 | 0.00145134 | 0.00145134 | 0.00145134 | 0.00145134 | 0.00145134 | 0.00145134 | 0.00145134 | 0.00145134 | 0.00145134 | 0.00145134 | 0.00145134 | 0.00145134 | 0.00145134 | 0.00145134 | 0.00145134 | 0.00145134 | 0.00145134 | 0.00145134 | 0.00145134 | 0.00145134 | 0.00145134 | 0.00145134 | 0.00145134 | 0.00145134 | 0 | 0 | 0 | 0 | 0 | 0 | 0 | 0 | 0 | 0 | 0
1178 | 564.3554 | 0.002041364 | 0 | 589 | -589 | 0 | 0 | 0 | 0 | 0 | 0 | 0 | 0 | 0 | 0 | 0.002041364 | 0.002041364 | 0.002041364 | 0.002041364 | 0.002041364 | 0.002041364 | 0.002041364 | 0.002041364 | 0.002041364 | 0.002041364 | 0.002041364 | 0.002041364 | 0.002041364 | 0.002041364 | 0.002041364 | 0.002041364 | 0.002041364 | 0.002041364 | 0.002041364 | 0.002041364 | 0.002041364 | 0.002041364 | 0.002041364 | 0.002041364 | 0.002041364 | 0.002041364 | 0.002041364 | 0.002041364 | 0.002041364 | 0.002041364 | 0.002041364 | 0.002041364 | 0.002041364 | 0.002041364 | 0.002041364 | 0.002041364 | 0.002041364 | 0.002041364 | 0.002041364 | 0.002041364 | 0.002041364 | 0.002041364 | 0.002041364 | 0.002041364 | 0.002041364 | 0 | 0 | 0 | 0 | 0 | 0 | 0 | 0 | 0 | 0
1178 | 555.5563 | 0.002009536 | 10 | 599 | -579 | 0 | 0 | 0 | 0 | 0 | 0 | 0 | 0 | 0 | 0 | 0 | 0.002009536 | 0.002009536 | 0.002009536 | 0.002009536 | 0.002009536 | 0.002009536 | 0.002009536 | 0.002009536 | 0.002009536 | 0.002009536 | 0.002009536 | 0.002009536 | 0.002009536 | 0.002009536 | 0.002009536 | 0.002009536 | 0.002009536 | 0.002009536 | 0.002009536 | 0.002009536 | 0.002009536 | 0.002009536 | 0.002009536 | 0.002009536 | 0.002009536 | 0.002009536 | 0.002009536 | 0.002009536 | 0.002009536 | 0.002009536 | 0.002009536 | 0.002009536 | 0.002009536 | 0.002009536 | 0.002009536 | 0.002009536 | 0.002009536 | 0.002009536 | 0.002009536 | 0.002009536 | 0.002009536 | 0.002009536 | 0.002009536 | 0.002009536 | 0 | 0 | 0 | 0 | 0 | 0 | 0 | 0 | 0 | 0
1239 | 556.3446 | 0.002012387 | 20 | 639.5 | -599.5 | 0 | 0 | 0 | 0 | 0 | 0 | 0 | 0 | 0 | 0 | 0.002012387 | 0.002012387 | 0.002012387 | 0.002012387 | 0.002012387 | 0.002012387 | 0.002012387 | 0.002012387 | 0.002012387 | 0.002012387 | 0.002012387 | 0.002012387 | 0.002012387 | 0.002012387 | 0.002012387 | 0.002012387 | 0.002012387 | 0.002012387 | 0.002012387 | 0.002012387 | 0.002012387 | 0.002012387 | 0.002012387 | 0.002012387 | 0.002012387 | 0.002012387 | 0.002012387 | 0.002012387 | 0.002012387 | 0.002012387 | 0.002012387 | 0.002012387 | 0.002012387 | 0.002012387 | 0.002012387 | 0.002012387 | 0.002012387 | 0.002012387 | 0.002012387 | 0.002012387 | 0.002012387 | 0.002012387 | 0.002012387 | 0.002012387 | 0.002012387 | 0.002012387 | 0 | 0 | 0 | 0 | 0 | 0 | 0 | 0 | 0
1239 | 575.4874 | 0.00208163 | 30 | 649.5 | -589.5 | 0 | 0 | 0 | 0 | 0 | 0 | 0 | 0 | 0 | 0 | 0.00208163 | 0.00208163 | 0.00208163 | 0.00208163 | 0.00208163 | 0.00208163 | 0.00208163 | 0.00208163 | 0.00208163 | 0.00208163 | 0.00208163 | 0.00208163 | 0.00208163 | 0.00208163 | 0.00208163 | 0.00208163 | 0.00208163 | 0.00208163 | 0.00208163 | 0.00208163 | 0.00208163 | 0.00208163 | 0.00208163 | 0.00208163 | 0.00208163 | 0.00208163 | 0.00208163 | 0.00208163 | 0.00208163 | 0.00208163 | 0.00208163 | 0.00208163 | 0.00208163 | 0.00208163 | 0.00208163 | 0.00208163 | 0.00208163 | 0.00208163 | 0.00208163 | 0.00208163 | 0.00208163 | 0.00208163 | 0.00208163 | 0.00208163 | 0.00208163 | 0.00208163 | 0.00208163 | 0 | 0 | 0 | 0 | 0 | 0 | 0 | 0
1245 | 603.425 | 0.002182685 | 40 | 662.5 | -582.5 | 0 | 0 | 0 | 0 | 0 | 0 | 0 | 0 | 0 | 0 | 0 | 0.002182685 | 0.002182685 | 0.002182685 | 0.002182685 | 0.002182685 | 0.002182685 | 0.002182685 | 0.002182685 | 0.002182685 | 0.002182685 | 0.002182685 | 0.002182685 | 0.002182685 | 0.002182685 | 0.002182685 | 0.002182685 | 0.002182685 | 0.002182685 | 0.002182685 | 0.002182685 | 0.002182685 | 0.002182685 | 0.002182685 | 0.002182685 | 0.002182685 | 0.002182685 | 0.002182685 | 0.002182685 | 0.002182685 | 0.002182685 | 0.002182685 | 0.002182685 | 0.002182685 | 0.002182685 | 0.002182685 | 0.002182685 | 0.002182685 | 0.002182685 | 0.002182685 | 0.002182685 | 0.002182685 | 0.002182685 | 0.002182685 | 0.002182685 | 0.002182685 | 0.002182685 | 0 | 0 | 0 | 0 | 0 | 0 | 0 | 0
1245 | 597.0231 | 0.002159528 | 30 | 652.5 | -592.5 | 0 | 0 | 0 | 0 | 0 | 0 | 0 | 0 | 0 | 0 | 0.002159528 | 0.002159528 | 0.002159528 | 0.002159528 | 0.002159528 | 0.002159528 | 0.002159528 | 0.002159528 | 0.002159528 | 0.002159528 | 0.002159528 | 0.002159528 | 0.002159528 | 0.002159528 | 0.002159528 | 0.002159528 | 0.002159528 | 0.002159528 | 0.002159528 | 0.002159528 | 0.002159528 | 0.002159528 | 0.002159528 | 0.002159528 | 0.002159528 | 0.002159528 | 0.002159528 | 0.002159528 | 0.002159528 | 0.002159528 | 0.002159528 | 0.002159528 | 0.002159528 | 0.002159528 | 0.002159528 | 0.002159528 | 0.002159528 | 0.002159528 | 0.002159528 | 0.002159528 | 0.002159528 | 0.002159528 | 0.002159528 | 0.002159528 | 0.002159528 | 0.002159528 | 0.002159528 | 0 | 0 | 0 | 0 | 0 | 0 | 0 | 0
1245 | 541.4427 | 0.001958485 | 20 | 642.5 | -602.5 | 0 | 0 | 0 | 0 | 0 | 0 | 0 | 0 | 0 | 0 | 0.001958485 | 0.001958485 | 0.001958485 | 0.001958485 | 0.001958485 | 0.001958485 | 0.001958485 | 0.001958485 | 0.001958485 | 0.001958485 | 0.001958485 | 0.001958485 | 0.001958485 | 0.001958485 | 0.001958485 | 0.001958485 | 0.001958485 | 0.001958485 | 0.001958485 | 0.001958485 | 0.001958485 | 0.001958485 | 0.001958485 | 0.001958485 | 0.001958485 | 0.001958485 | 0.001958485 | 0.001958485 | 0.001958485 | 0.001958485 | 0.001958485 | 0.001958485 | 0.001958485 | 0.001958485 | 0.001958485 | 0.001958485 | 0.001958485 | 0.001958485 | 0.001958485 | 0.001958485 | 0.001958485 | 0.001958485 | 0.001958485 | 0.001958485 | 0.001958485 | 0.001958485 | 0.001958485 | 0 | 0 | 0 | 0 | 0 | 0 | 0 | 0
1245 | 652.8187 | 0.00236135 | 10 | 632.5 | -612.5 | 0 | 0 | 0 | 0 | 0 | 0 | 0 | 0 | 0 | 0 | 0.00236135 | 0.00236135 | 0.00236135 | 0.00236135 | 0.00236135 | 0.00236135 | 0.00236135 | 0.00236135 | 0.00236135 | 0.00236135 | 0.00236135 | 0.00236135 | 0.00236135 | 0.00236135 | 0.00236135 | 0.00236135 | 0.00236135 | 0.00236135 | 0.00236135 | 0.00236135 | 0.00236135 | 0.00236135 | 0.00236135 | 0.00236135 | 0.00236135 | 0.00236135 | 0.00236135 | 0.00236135 | 0.00236135 | 0.00236135 | 0.00236135 | 0.00236135 | 0.00236135 | 0.00236135 | 0.00236135 | 0.00236135 | 0.00236135 | 0.00236135 | 0.00236135 | 0.00236135 | 0.00236135 | 0.00236135 | 0.00236135 | 0.00236135 | 0.00236135 | 0.00236135 | 0 | 0 | 0 | 0 | 0 | 0 | 0 | 0 | 0
1245 | 667.8039 | 0.002415554 | 0 | 622.5 | -622.5 | 0 | 0 | 0 | 0 | 0 | 0 | 0 | 0 | 0 | 0.002415554 | 0.002415554 | 0.002415554 | 0.002415554 | 0.002415554 | 0.002415554 | 0.002415554 | 0.002415554 | 0.002415554 | 0.002415554 | 0.002415554 | 0.002415554 | 0.002415554 | 0.002415554 | 0.002415554 | 0.002415554 | 0.002415554 | 0.002415554 | 0.002415554 | 0.002415554 | 0.002415554 | 0.002415554 | 0.002415554 | 0.002415554 | 0.002415554 | 0.002415554 | 0.002415554 | 0.002415554 | 0.002415554 | 0.002415554 | 0.002415554 | 0.002415554 | 0.002415554 | 0.002415554 | 0.002415554 | 0.002415554 | 0.002415554 | 0.002415554 | 0.002415554 | 0.002415554 | 0.002415554 | 0.002415554 | 0.002415554 | 0.002415554 | 0.002415554 | 0.002415554 | 0.002415554 | 0 | 0 | 0 | 0 | 0 | 0 | 0 | 0 | 0
1245 | 652.6575 | 0.002360767 | -10 | 612.5 | -632.5 | 0 | 0 | 0 | 0 | 0 | 0 | 0 | 0 | 0 | 0.002360767 | 0.002360767 | 0.002360767 | 0.002360767 | 0.002360767 | 0.002360767 | 0.002360767 | 0.002360767 | 0.002360767 | 0.002360767 | 0.002360767 | 0.002360767 | 0.002360767 | 0.002360767 | 0.002360767 | 0.002360767 | 0.002360767 | 0.002360767 | 0.002360767 | 0.002360767 | 0.002360767 | 0.002360767 | 0.002360767 | 0.002360767 | 0.002360767 | 0.002360767 | 0.002360767 | 0.002360767 | 0.002360767 | 0.002360767 | 0.002360767 | 0.002360767 | 0.002360767 | 0.002360767 | 0.002360767 | 0.002360767 | 0.002360767 | 0.002360767 | 0.002360767 | 0.002360767 | 0.002360767 | 0.002360767 | 0.002360767 | 0.002360767 | 0.002360767 | 0.002360767 | 0 | 0 | 0 | 0 | 0 | 0 | 0 | 0 | 0 | 0
1245 | 665.6051 | 0.0024076 | -20 | 602.5 | -642.5 | 0 | 0 | 0 | 0 | 0 | 0 | 0 | 0 | 0.0024076 | 0.0024076 | 0.0024076 | 0.0024076 | 0.0024076 | 0.0024076 | 0.0024076 | 0.0024076 | 0.0024076 | 0.0024076 | 0.0024076 | 0.0024076 | 0.0024076 | 0.0024076 | 0.0024076 | 0.0024076 | 0.0024076 | 0.0024076 | 0.0024076 | 0.0024076 | 0.0024076 | 0.0024076 | 0.0024076 | 0.0024076 | 0.0024076 | 0.0024076 | 0.0024076 | 0.0024076 | 0.0024076 | 0.0024076 | 0.0024076 | 0.0024076 | 0.0024076 | 0.0024076 | 0.0024076 | 0.0024076 | 0.0024076 | 0.0024076 | 0.0024076 | 0.0024076 | 0.0024076 | 0.0024076 | 0.0024076 | 0.0024076 | 0.0024076 | 0.0024076 | 0.0024076 | 0 | 0 | 0 | 0 | 0 | 0 | 0 | 0 | 0 | 0
1245 | 623.5861 | 0.002255611 | -30 | 592.5 | -652.5 | 0 | 0 | 0 | 0 | 0 | 0 | 0 | 0 | 0.002255611 | 0.002255611 | 0.002255611 | 0.002255611 | 0.002255611 | 0.002255611 | 0.002255611 | 0.002255611 | 0.002255611 | 0.002255611 | 0.002255611 | 0.002255611 | 0.002255611 | 0.002255611 | 0.002255611 | 0.002255611 | 0.002255611 | 0.002255611 | 0.002255611 | 0.002255611 | 0.002255611 | 0.002255611 | 0.002255611 | 0.002255611 | 0.002255611 | 0.002255611 | 0.002255611 | 0.002255611 | 0.002255611 | 0.002255611 | 0.002255611 | 0.002255611 | 0.002255611 | 0.002255611 | 0.002255611 | 0.002255611 | 0.002255611 | 0.002255611 | 0.002255611 | 0.002255611 | 0.002255611 | 0.002255611 | 0.002255611 | 0.002255611 | 0.002255611 | 0.002255611 | 0.002255611 | 0 | 0 | 0 | 0 | 0 | 0 | 0 | 0 | 0 | 0
1245 | 660.8675 | 0.002390464 | -40 | 582.5 | -662.5 | 0 | 0 | 0 | 0 | 0 | 0 | 0 | 0 | 0.002390464 | 0.002390464 | 0.002390464 | 0.002390464 | 0.002390464 | 0.002390464 | 0.002390464 | 0.002390464 | 0.002390464 | 0.002390464 | 0.002390464 | 0.002390464 | 0.002390464 | 0.002390464 | 0.002390464 | 0.002390464 | 0.002390464 | 0.002390464 | 0.002390464 | 0.002390464 | 0.002390464 | 0.002390464 | 0.002390464 | 0.002390464 | 0.002390464 | 0.002390464 | 0.002390464 | 0.002390464 | 0.002390464 | 0.002390464 | 0.002390464 | 0.002390464 | 0.002390464 | 0.002390464 | 0.002390464 | 0.002390464 | 0.002390464 | 0.002390464 | 0.002390464 | 0.002390464 | 0.002390464 | 0.002390464 | 0.002390464 | 0.002390464 | 0.002390464 | 0.002390464 | 0 | 0 | 0 | 0 | 0 | 0 | 0 | 0 | 0 | 0 | 0
1245 | 633.951 | 0.002293102 | -30 | 592.5 | -652.5 | 0 | 0 | 0 | 0 | 0 | 0 | 0 | 0 | 0.002293102 | 0.002293102 | 0.002293102 | 0.002293102 | 0.002293102 | 0.002293102 | 0.002293102 | 0.002293102 | 0.002293102 | 0.002293102 | 0.002293102 | 0.002293102 | 0.002293102 | 0.002293102 | 0.002293102 | 0.002293102 | 0.002293102 | 0.002293102 | 0.002293102 | 0.002293102 | 0.002293102 | 0.002293102 | 0.002293102 | 0.002293102 | 0.002293102 | 0.002293102 | 0.002293102 | 0.002293102 | 0.002293102 | 0.002293102 | 0.002293102 | 0.002293102 | 0.002293102 | 0.002293102 | 0.002293102 | 0.002293102 | 0.002293102 | 0.002293102 | 0.002293102 | 0.002293102 | 0.002293102 | 0.002293102 | 0.002293102 | 0.002293102 | 0.002293102 | 0.002293102 | 0.002293102 | 0 | 0 | 0 | 0 | 0 | 0 | 0 | 0 | 0 | 0
1245 | 656.9743 | 0.002376381 | -20 | 602.5 | -642.5 | 0 | 0 | 0 | 0 | 0 | 0 | 0 | 0 | 0.002376381 | 0.002376381 | 0.002376381 | 0.002376381 | 0.002376381 | 0.002376381 | 0.002376381 | 0.002376381 | 0.002376381 | 0.002376381 | 0.002376381 | 0.002376381 | 0.002376381 | 0.002376381 | 0.002376381 | 0.002376381 | 0.002376381 | 0.002376381 | 0.002376381 | 0.002376381 | 0.002376381 | 0.002376381 | 0.002376381 | 0.002376381 | 0.002376381 | 0.002376381 | 0.002376381 | 0.002376381 | 0.002376381 | 0.002376381 | 0.002376381 | 0.002376381 | 0.002376381 | 0.002376381 | 0.002376381 | 0.002376381 | 0.002376381 | 0.002376381 | 0.002376381 | 0.002376381 | 0.002376381 | 0.002376381 | 0.002376381 | 0.002376381 | 0.002376381 | 0.002376381 | 0.002376381 | 0 | 0 | 0 | 0 | 0 | 0 | 0 | 0 | 0 | 0
1245 | 637.6139 | 0.002306352 | -10 | 612.5 | -632.5 | 0 | 0 | 0 | 0 | 0 | 0 | 0 | 0 | 0 | 0.002306352 | 0.002306352 | 0.002306352 | 0.002306352 | 0.002306352 | 0.002306352 | 0.002306352 | 0.002306352 | 0.002306352 | 0.002306352 | 0.002306352 | 0.002306352 | 0.002306352 | 0.002306352 | 0.002306352 | 0.002306352 | 0.002306352 | 0.002306352 | 0.002306352 | 0.002306352 | 0.002306352 | 0.002306352 | 0.002306352 | 0.002306352 | 0.002306352 | 0.002306352 | 0.002306352 | 0.002306352 | 0.002306352 | 0.002306352 | 0.002306352 | 0.002306352 | 0.002306352 | 0.002306352 | 0.002306352 | 0.002306352 | 0.002306352 | 0.002306352 | 0.002306352 | 0.002306352 | 0.002306352 | 0.002306352 | 0.002306352 | 0.002306352 | 0.002306352 | 0.002306352 | 0 | 0 | 0 | 0 | 0 | 0 | 0 | 0 | 0 | 0
1245 | 534.1059 | 0.001931947 | 0 | 622.5 | -622.5 | 0 | 0 | 0 | 0 | 0 | 0 | 0 | 0 | 0 | 0.001931947 | 0.001931947 | 0.001931947 | 0.001931947 | 0.001931947 | 0.001931947 | 0.001931947 | 0.001931947 | 0.001931947 | 0.001931947 | 0.001931947 | 0.001931947 | 0.001931947 | 0.001931947 | 0.001931947 | 0.001931947 | 0.001931947 | 0.001931947 | 0.001931947 | 0.001931947 | 0.001931947 | 0.001931947 | 0.001931947 | 0.001931947 | 0.001931947 | 0.001931947 | 0.001931947 | 0.001931947 | 0.001931947 | 0.001931947 | 0.001931947 | 0.001931947 | 0.001931947 | 0.001931947 | 0.001931947 | 0.001931947 | 0.001931947 | 0.001931947 | 0.001931947 | 0.001931947 | 0.001931947 | 0.001931947 | 0.001931947 | 0.001931947 | 0.001931947 | 0.001931947 | 0.001931947 | 0 | 0 | 0 | 0 | 0 | 0 | 0 | 0 | 0
1251 | 842.0286 | 0.003045752 | 10 | 635.5 | -615.5 | 0 | 0 | 0 | 0 | 0 | 0 | 0 | 0 | 0 | 0.003045752 | 0.003045752 | 0.003045752 | 0.003045752 | 0.003045752 | 0.003045752 | 0.003045752 | 0.003045752 | 0.003045752 | 0.003045752 | 0.003045752 | 0.003045752 | 0.003045752 | 0.003045752 | 0.003045752 | 0.003045752 | 0.003045752 | 0.003045752 | 0.003045752 | 0.003045752 | 0.003045752 | 0.003045752 | 0.003045752 | 0.003045752 | 0.003045752 | 0.003045752 | 0.003045752 | 0.003045752 | 0.003045752 | 0.003045752 | 0.003045752 | 0.003045752 | 0.003045752 | 0.003045752 | 0.003045752 | 0.003045752 | 0.003045752 | 0.003045752 | 0.003045752 | 0.003045752 | 0.003045752 | 0.003045752 | 0.003045752 | 0.003045752 | 0.003045752 | 0.003045752 | 0.003045752 | 0 | 0 | 0 | 0 | 0 | 0 | 0 | 0 | 0
1256 | 632.7422 | 0.00228873 | 20 | 648 | -608 | 0 | 0 | 0 | 0 | 0 | 0 | 0 | 0 | 0 | 0 | 0.00228873 | 0.00228873 | 0.00228873 | 0.00228873 | 0.00228873 | 0.00228873 | 0.00228873 | 0.00228873 | 0.00228873 | 0.00228873 | 0.00228873 | 0.00228873 | 0.00228873 | 0.00228873 | 0.00228873 | 0.00228873 | 0.00228873 | 0.00228873 | 0.00228873 | 0.00228873 | 0.00228873 | 0.00228873 | 0.00228873 | 0.00228873 | 0.00228873 | 0.00228873 | 0.00228873 | 0.00228873 | 0.00228873 | 0.00228873 | 0.00228873 | 0.00228873 | 0.00228873 | 0.00228873 | 0.00228873 | 0.00228873 | 0.00228873 | 0.00228873 | 0.00228873 | 0.00228873 | 0.00228873 | 0.00228873 | 0.00228873 | 0.00228873 | 0.00228873 | 0.00228873 | 0.00228873 | 0 | 0 | 0 | 0 | 0 | 0 | 0 | 0
1256 | 710.5508 | 0.002570176 | 30 | 658 | -598 | 0 | 0 | 0 | 0 | 0 | 0 | 0 | 0 | 0 | 0 | 0.002570176 | 0.002570176 | 0.002570176 | 0.002570176 | 0.002570176 | 0.002570176 | 0.002570176 | 0.002570176 | 0.002570176 | 0.002570176 | 0.002570176 | 0.002570176 | 0.002570176 | 0.002570176 | 0.002570176 | 0.002570176 | 0.002570176 | 0.002570176 | 0.002570176 | 0.002570176 | 0.002570176 | 0.002570176 | 0.002570176 | 0.002570176 | 0.002570176 | 0.002570176 | 0.002570176 | 0.002570176 | 0.002570176 | 0.002570176 | 0.002570176 | 0.002570176 | 0.002570176 | 0.002570176 | 0.002570176 | 0.002570176 | 0.002570176 | 0.002570176 | 0.002570176 | 0.002570176 | 0.002570176 | 0.002570176 | 0.002570176 | 0.002570176 | 0.002570176 | 0.002570176 | 0.002570176 | 0 | 0 | 0 | 0 | 0 | 0 | 0 | 0
1256 | 728.9687 | 0.002636797 | 40 | 668 | -588 | 0 | 0 | 0 | 0 | 0 | 0 | 0 | 0 | 0 | 0 | 0.002636797 | 0.002636797 | 0.002636797 | 0.002636797 | 0.002636797 | 0.002636797 | 0.002636797 | 0.002636797 | 0.002636797 | 0.002636797 | 0.002636797 | 0.002636797 | 0.002636797 | 0.002636797 | 0.002636797 | 0.002636797 | 0.002636797 | 0.002636797 | 0.002636797 | 0.002636797 | 0.002636797 | 0.002636797 | 0.002636797 | 0.002636797 | 0.002636797 | 0.002636797 | 0.002636797 | 0.002636797 | 0.002636797 | 0.002636797 | 0.002636797 | 0.002636797 | 0.002636797 | 0.002636797 | 0.002636797 | 0.002636797 | 0.002636797 | 0.002636797 | 0.002636797 | 0.002636797 | 0.002636797 | 0.002636797 | 0.002636797 | 0.002636797 | 0.002636797 | 0.002636797 | 0.002636797 | 0 | 0 | 0 | 0 | 0 | 0 | 0 | 0
1397 | 753.1758 | 0.002724358 | 30 | 728.5 | -668.5 | 0 | 0 | 0 | 0 | 0 | 0 | 0 | 0.002724358 | 0.002724358 | 0.002724358 | 0.002724358 | 0.002724358 | 0.002724358 | 0.002724358 | 0.002724358 | 0.002724358 | 0.002724358 | 0.002724358 | 0.002724358 | 0.002724358 | 0.002724358 | 0.002724358 | 0.002724358 | 0.002724358 | 0.002724358 | 0.002724358 | 0.002724358 | 0.002724358 | 0.002724358 | 0.002724358 | 0.002724358 | 0.002724358 | 0.002724358 | 0.002724358 | 0.002724358 | 0.002724358 | 0.002724358 | 0.002724358 | 0.002724358 | 0.002724358 | 0.002724358 | 0.002724358 | 0.002724358 | 0.002724358 | 0.002724358 | 0.002724358 | 0.002724358 | 0.002724358 | 0.002724358 | 0.002724358 | 0.002724358 | 0.002724358 | 0.002724358 | 0.002724358 | 0.002724358 | 0.002724358 | 0.002724358 | 0.002724358 | 0.002724358 | 0.002724358 | 0 | 0 | 0 | 0 | 0
1397 | 784.6928 | 0.00283836 | 20 | 718.5 | -678.5 | 0 | 0 | 0 | 0 | 0 | 0 | 0 | 0.00283836 | 0.00283836 | 0.00283836 | 0.00283836 | 0.00283836 | 0.00283836 | 0.00283836 | 0.00283836 | 0.00283836 | 0.00283836 | 0.00283836 | 0.00283836 | 0.00283836 | 0.00283836 | 0.00283836 | 0.00283836 | 0.00283836 | 0.00283836 | 0.00283836 | 0.00283836 | 0.00283836 | 0.00283836 | 0.00283836 | 0.00283836 | 0.00283836 | 0.00283836 | 0.00283836 | 0.00283836 | 0.00283836 | 0.00283836 | 0.00283836 | 0.00283836 | 0.00283836 | 0.00283836 | 0.00283836 | 0.00283836 | 0.00283836 | 0.00283836 | 0.00283836 | 0.00283836 | 0.00283836 | 0.00283836 | 0.00283836 | 0.00283836 | 0.00283836 | 0.00283836 | 0.00283836 | 0.00283836 | 0.00283836 | 0.00283836 | 0.00283836 | 0.00283836 | 0 | 0 | 0 | 0 | 0 | 0
1392 | 790.8976 | 0.002860804 | 10 | 706 | -686 | 0 | 0 | 0 | 0 | 0 | 0 | 0 | 0.002860804 | 0.002860804 | 0.002860804 | 0.002860804 | 0.002860804 | 0.002860804 | 0.002860804 | 0.002860804 | 0.002860804 | 0.002860804 | 0.002860804 | 0.002860804 | 0.002860804 | 0.002860804 | 0.002860804 | 0.002860804 | 0.002860804 | 0.002860804 | 0.002860804 | 0.002860804 | 0.002860804 | 0.002860804 | 0.002860804 | 0.002860804 | 0.002860804 | 0.002860804 | 0.002860804 | 0.002860804 | 0.002860804 | 0.002860804 | 0.002860804 | 0.002860804 | 0.002860804 | 0.002860804 | 0.002860804 | 0.002860804 | 0.002860804 | 0.002860804 | 0.002860804 | 0.002860804 | 0.002860804 | 0.002860804 | 0.002860804 | 0.002860804 | 0.002860804 | 0.002860804 | 0.002860804 | 0.002860804 | 0.002860804 | 0.002860804 | 0.002860804 | 0.002860804 | 0 | 0 | 0 | 0 | 0 | 0
1392 | 777.0595 | 0.002810749 | 0 | 696 | -696 | 0 | 0 | 0 | 0 | 0 | 0 | 0.002810749 | 0.002810749 | 0.002810749 | 0.002810749 | 0.002810749 | 0.002810749 | 0.002810749 | 0.002810749 | 0.002810749 | 0.002810749 | 0.002810749 | 0.002810749 | 0.002810749 | 0.002810749 | 0.002810749 | 0.002810749 | 0.002810749 | 0.002810749 | 0.002810749 | 0.002810749 | 0.002810749 | 0.002810749 | 0.002810749 | 0.002810749 | 0.002810749 | 0.002810749 | 0.002810749 | 0.002810749 | 0.002810749 | 0.002810749 | 0.002810749 | 0.002810749 | 0.002810749 | 0.002810749 | 0.002810749 | 0.002810749 | 0.002810749 | 0.002810749 | 0.002810749 | 0.002810749 | 0.002810749 | 0.002810749 | 0.002810749 | 0.002810749 | 0.002810749 | 0.002810749 | 0.002810749 | 0.002810749 | 0.002810749 | 0.002810749 | 0.002810749 | 0.002810749 | 0.002810749 | 0 | 0 | 0 | 0 | 0 | 0
1392 | 819.327 | 0.002963637 | -10 | 686 | -706 | 0 | 0 | 0 | 0 | 0 | 0 | 0.002963637 | 0.002963637 | 0.002963637 | 0.002963637 | 0.002963637 | 0.002963637 | 0.002963637 | 0.002963637 | 0.002963637 | 0.002963637 | 0.002963637 | 0.002963637 | 0.002963637 | 0.002963637 | 0.002963637 | 0.002963637 | 0.002963637 | 0.002963637 | 0.002963637 | 0.002963637 | 0.002963637 | 0.002963637 | 0.002963637 | 0.002963637 | 0.002963637 | 0.002963637 | 0.002963637 | 0.002963637 | 0.002963637 | 0.002963637 | 0.002963637 | 0.002963637 | 0.002963637 | 0.002963637 | 0.002963637 | 0.002963637 | 0.002963637 | 0.002963637 | 0.002963637 | 0.002963637 | 0.002963637 | 0.002963637 | 0.002963637 | 0.002963637 | 0.002963637 | 0.002963637 | 0.002963637 | 0.002963637 | 0.002963637 | 0.002963637 | 0.002963637 | 0.002963637 | 0 | 0 | 0 | 0 | 0 | 0 | 0
1392 | 791.8117 | 0.00286411 | -20 | 676 | -716 | 0 | 0 | 0 | 0 | 0 | 0 | 0.00286411 | 0.00286411 | 0.00286411 | 0.00286411 | 0.00286411 | 0.00286411 | 0.00286411 | 0.00286411 | 0.00286411 | 0.00286411 | 0.00286411 | 0.00286411 | 0.00286411 | 0.00286411 | 0.00286411 | 0.00286411 | 0.00286411 | 0.00286411 | 0.00286411 | 0.00286411 | 0.00286411 | 0.00286411 | 0.00286411 | 0.00286411 | 0.00286411 | 0.00286411 | 0.00286411 | 0.00286411 | 0.00286411 | 0.00286411 | 0.00286411 | 0.00286411 | 0.00286411 | 0.00286411 | 0.00286411 | 0.00286411 | 0.00286411 | 0.00286411 | 0.00286411 | 0.00286411 | 0.00286411 | 0.00286411 | 0.00286411 | 0.00286411 | 0.00286411 | 0.00286411 | 0.00286411 | 0.00286411 | 0.00286411 | 0.00286411 | 0.00286411 | 0.00286411 | 0 | 0 | 0 | 0 | 0 | 0 | 0
1296 | 679.7308 | 0.002458695 | -30 | 618 | -678 | 0 | 0 | 0 | 0 | 0 | 0 | 0 | 0.002458695 | 0.002458695 | 0.002458695 | 0.002458695 | 0.002458695 | 0.002458695 | 0.002458695 | 0.002458695 | 0.002458695 | 0.002458695 | 0.002458695 | 0.002458695 | 0.002458695 | 0.002458695 | 0.002458695 | 0.002458695 | 0.002458695 | 0.002458695 | 0.002458695 | 0.002458695 | 0.002458695 | 0.002458695 | 0.002458695 | 0.002458695 | 0.002458695 | 0.002458695 | 0.002458695 | 0.002458695 | 0.002458695 | 0.002458695 | 0.002458695 | 0.002458695 | 0.002458695 | 0.002458695 | 0.002458695 | 0.002458695 | 0.002458695 | 0.002458695 | 0.002458695 | 0.002458695 | 0.002458695 | 0.002458695 | 0.002458695 | 0.002458695 | 0.002458695 | 0.002458695 | 0.002458695 | 0.002458695 | 0.002458695 | 0 | 0 | 0 | 0 | 0 | 0 | 0 | 0 | 0
1295 | 758.8437 | 0.002744859 | -40 | 607.5 | -687.5 | 0 | 0 | 0 | 0 | 0 | 0 | 0 | 0.002744859 | 0.002744859 | 0.002744859 | 0.002744859 | 0.002744859 | 0.002744859 | 0.002744859 | 0.002744859 | 0.002744859 | 0.002744859 | 0.002744859 | 0.002744859 | 0.002744859 | 0.002744859 | 0.002744859 | 0.002744859 | 0.002744859 | 0.002744859 | 0.002744859 | 0.002744859 | 0.002744859 | 0.002744859 | 0.002744859 | 0.002744859 | 0.002744859 | 0.002744859 | 0.002744859 | 0.002744859 | 0.002744859 | 0.002744859 | 0.002744859 | 0.002744859 | 0.002744859 | 0.002744859 | 0.002744859 | 0.002744859 | 0.002744859 | 0.002744859 | 0.002744859 | 0.002744859 | 0.002744859 | 0.002744859 | 0.002744859 | 0.002744859 | 0.002744859 | 0.002744859 | 0.002744859 | 0.002744859 | 0 | 0 | 0 | 0 | 0 | 0 | 0 | 0 | 0 | 0
1295 | 682.1182 | 0.002467331 | -30 | 617.5 | -677.5 | 0 | 0 | 0 | 0 | 0 | 0 | 0 | 0.002467331 | 0.002467331 | 0.002467331 | 0.002467331 | 0.002467331 | 0.002467331 | 0.002467331 | 0.002467331 | 0.002467331 | 0.002467331 | 0.002467331 | 0.002467331 | 0.002467331 | 0.002467331 | 0.002467331 | 0.002467331 | 0.002467331 | 0.002467331 | 0.002467331 | 0.002467331 | 0.002467331 | 0.002467331 | 0.002467331 | 0.002467331 | 0.002467331 | 0.002467331 | 0.002467331 | 0.002467331 | 0.002467331 | 0.002467331 | 0.002467331 | 0.002467331 | 0.002467331 | 0.002467331 | 0.002467331 | 0.002467331 | 0.002467331 | 0.002467331 | 0.002467331 | 0.002467331 | 0.002467331 | 0.002467331 | 0.002467331 | 0.002467331 | 0.002467331 | 0.002467331 | 0.002467331 | 0.002467331 | 0.002467331 | 0 | 0 | 0 | 0 | 0 | 0 | 0 | 0 | 0
1261 | 702.6021 | 0.002541425 | -20 | 610.5 | -650.5 | 0 | 0 | 0 | 0 | 0 | 0 | 0 | 0 | 0.002541425 | 0.002541425 | 0.002541425 | 0.002541425 | 0.002541425 | 0.002541425 | 0.002541425 | 0.002541425 | 0.002541425 | 0.002541425 | 0.002541425 | 0.002541425 | 0.002541425 | 0.002541425 | 0.002541425 | 0.002541425 | 0.002541425 | 0.002541425 | 0.002541425 | 0.002541425 | 0.002541425 | 0.002541425 | 0.002541425 | 0.002541425 | 0.002541425 | 0.002541425 | 0.002541425 | 0.002541425 | 0.002541425 | 0.002541425 | 0.002541425 | 0.002541425 | 0.002541425 | 0.002541425 | 0.002541425 | 0.002541425 | 0.002541425 | 0.002541425 | 0.002541425 | 0.002541425 | 0.002541425 | 0.002541425 | 0.002541425 | 0.002541425 | 0.002541425 | 0.002541425 | 0.002541425 | 0 | 0 | 0 | 0 | 0 | 0 | 0 | 0 | 0 | 0
1261 | 742.0449 | 0.002684095 | -10 | 620.5 | -640.5 | 0 | 0 | 0 | 0 | 0 | 0 | 0 | 0 | 0 | 0.002684095 | 0.002684095 | 0.002684095 | 0.002684095 | 0.002684095 | 0.002684095 | 0.002684095 | 0.002684095 | 0.002684095 | 0.002684095 | 0.002684095 | 0.002684095 | 0.002684095 | 0.002684095 | 0.002684095 | 0.002684095 | 0.002684095 | 0.002684095 | 0.002684095 | 0.002684095 | 0.002684095 | 0.002684095 | 0.002684095 | 0.002684095 | 0.002684095 | 0.002684095 | 0.002684095 | 0.002684095 | 0.002684095 | 0.002684095 | 0.002684095 | 0.002684095 | 0.002684095 | 0.002684095 | 0.002684095 | 0.002684095 | 0.002684095 | 0.002684095 | 0.002684095 | 0.002684095 | 0.002684095 | 0.002684095 | 0.002684095 | 0.002684095 | 0.002684095 | 0.002684095 | 0.002684095 | 0 | 0 | 0 | 0 | 0 | 0 | 0 | 0 | 0
1261 | 727.7466 | 0.002632376 | 0 | 630.5 | -630.5 | 0 | 0 | 0 | 0 | 0 | 0 | 0 | 0 | 0 | 0.002632376 | 0.002632376 | 0.002632376 | 0.002632376 | 0.002632376 | 0.002632376 | 0.002632376 | 0.002632376 | 0.002632376 | 0.002632376 | 0.002632376 | 0.002632376 | 0.002632376 | 0.002632376 | 0.002632376 | 0.002632376 | 0.002632376 | 0.002632376 | 0.002632376 | 0.002632376 | 0.002632376 | 0.002632376 | 0.002632376 | 0.002632376 | 0.002632376 | 0.002632376 | 0.002632376 | 0.002632376 | 0.002632376 | 0.002632376 | 0.002632376 | 0.002632376 | 0.002632376 | 0.002632376 | 0.002632376 | 0.002632376 | 0.002632376 | 0.002632376 | 0.002632376 | 0.002632376 | 0.002632376 | 0.002632376 | 0.002632376 | 0.002632376 | 0.002632376 | 0.002632376 | 0.002632376 | 0 | 0 | 0 | 0 | 0 | 0 | 0 | 0 | 0
1261 | 741.9977 | 0.002683924 | 10 | 640.5 | -620.5 | 0 | 0 | 0 | 0 | 0 | 0 | 0 | 0 | 0 | 0.002683924 | 0.002683924 | 0.002683924 | 0.002683924 | 0.002683924 | 0.002683924 | 0.002683924 | 0.002683924 | 0.002683924 | 0.002683924 | 0.002683924 | 0.002683924 | 0.002683924 | 0.002683924 | 0.002683924 | 0.002683924 | 0.002683924 | 0.002683924 | 0.002683924 | 0.002683924 | 0.002683924 | 0.002683924 | 0.002683924 | 0.002683924 | 0.002683924 | 0.002683924 | 0.002683924 | 0.002683924 | 0.002683924 | 0.002683924 | 0.002683924 | 0.002683924 | 0.002683924 | 0.002683924 | 0.002683924 | 0.002683924 | 0.002683924 | 0.002683924 | 0.002683924 | 0.002683924 | 0.002683924 | 0.002683924 | 0.002683924 | 0.002683924 | 0.002683924 | 0.002683924 | 0.002683924 | 0 | 0 | 0 | 0 | 0 | 0 | 0 | 0 | 0
1309 | 478.3174 | 0.001730151 | 20 | 674.5 | -634.5 | 0 | 0 | 0 | 0 | 0 | 0 | 0 | 0 | 0 | 0.001730151 | 0.001730151 | 0.001730151 | 0.001730151 | 0.001730151 | 0.001730151 | 0.001730151 | 0.001730151 | 0.001730151 | 0.001730151 | 0.001730151 | 0.001730151 | 0.001730151 | 0.001730151 | 0.001730151 | 0.001730151 | 0.001730151 | 0.001730151 | 0.001730151 | 0.001730151 | 0.001730151 | 0.001730151 | 0.001730151 | 0.001730151 | 0.001730151 | 0.001730151 | 0.001730151 | 0.001730151 | 0.001730151 | 0.001730151 | 0.001730151 | 0.001730151 | 0.001730151 | 0.001730151 | 0.001730151 | 0.001730151 | 0.001730151 | 0.001730151 | 0.001730151 | 0.001730151 | 0.001730151 | 0.001730151 | 0.001730151 | 0.001730151 | 0.001730151 | 0.001730151 | 0.001730151 | 0.001730151 | 0.001730151 | 0 | 0 | 0 | 0 | 0 | 0 | 0
1295 | 479.57 | 0.001734681 | 30 | 677.5 | -617.5 | 0 | 0 | 0 | 0 | 0 | 0 | 0 | 0 | 0 | 0.001734681 | 0.001734681 | 0.001734681 | 0.001734681 | 0.001734681 | 0.001734681 | 0.001734681 | 0.001734681 | 0.001734681 | 0.001734681 | 0.001734681 | 0.001734681 | 0.001734681 | 0.001734681 | 0.001734681 | 0.001734681 | 0.001734681 | 0.001734681 | 0.001734681 | 0.001734681 | 0.001734681 | 0.001734681 | 0.001734681 | 0.001734681 | 0.001734681 | 0.001734681 | 0.001734681 | 0.001734681 | 0.001734681 | 0.001734681 | 0.001734681 | 0.001734681 | 0.001734681 | 0.001734681 | 0.001734681 | 0.001734681 | 0.001734681 | 0.001734681 | 0.001734681 | 0.001734681 | 0.001734681 | 0.001734681 | 0.001734681 | 0.001734681 | 0.001734681 | 0.001734681 | 0.001734681 | 0.001734681 | 0.001734681 | 0 | 0 | 0 | 0 | 0 | 0 | 0
1267 | 309.7744 | 0.001120504 | 40 | 673.5 | -593.5 | 0 | 0 | 0 | 0 | 0 | 0 | 0 | 0 | 0 | 0 | 0.001120504 | 0.001120504 | 0.001120504 | 0.001120504 | 0.001120504 | 0.001120504 | 0.001120504 | 0.001120504 | 0.001120504 | 0.001120504 | 0.001120504 | 0.001120504 | 0.001120504 | 0.001120504 | 0.001120504 | 0.001120504 | 0.001120504 | 0.001120504 | 0.001120504 | 0.001120504 | 0.001120504 | 0.001120504 | 0.001120504 | 0.001120504 | 0.001120504 | 0.001120504 | 0.001120504 | 0.001120504 | 0.001120504 | 0.001120504 | 0.001120504 | 0.001120504 | 0.001120504 | 0.001120504 | 0.001120504 | 0.001120504 | 0.001120504 | 0.001120504 | 0.001120504 | 0.001120504 | 0.001120504 | 0.001120504 | 0.001120504 | 0.001120504 | 0.001120504 | 0.001120504 | 0.001120504 | 0.001120504 | 0 | 0 | 0 | 0 | 0 | 0 | 0
1267 | 318.9225 | 0.001153594 | 30 | 663.5 | -603.5 | 0 | 0 | 0 | 0 | 0 | 0 | 0 | 0 | 0 | 0 | 0.001153594 | 0.001153594 | 0.001153594 | 0.001153594 | 0.001153594 | 0.001153594 | 0.001153594 | 0.001153594 | 0.001153594 | 0.001153594 | 0.001153594 | 0.001153594 | 0.001153594 | 0.001153594 | 0.001153594 | 0.001153594 | 0.001153594 | 0.001153594 | 0.001153594 | 0.001153594 | 0.001153594 | 0.001153594 | 0.001153594 | 0.001153594 | 0.001153594 | 0.001153594 | 0.001153594 | 0.001153594 | 0.001153594 | 0.001153594 | 0.001153594 | 0.001153594 | 0.001153594 | 0.001153594 | 0.001153594 | 0.001153594 | 0.001153594 | 0.001153594 | 0.001153594 | 0.001153594 | 0.001153594 | 0.001153594 | 0.001153594 | 0.001153594 | 0.001153594 | 0.001153594 | 0.001153594 | 0 | 0 | 0 | 0 | 0 | 0 | 0 | 0
1250 | 229.1587 | 0.0008289038 | 20 | 645 | -605 | 0 | 0 | 0 | 0 | 0 | 0 | 0 | 0 | 0 | 0 | 0.0008289038 | 0.0008289038 | 0.0008289038 | 0.0008289038 | 0.0008289038 | 0.0008289038 | 0.0008289038 | 0.0008289038 | 0.0008289038 | 0.0008289038 | 0.0008289038 | 0.0008289038 | 0.0008289038 | 0.0008289038 | 0.0008289038 | 0.0008289038 | 0.0008289038 | 0.0008289038 | 0.0008289038 | 0.0008289038 | 0.0008289038 | 0.0008289038 | 0.0008289038 | 0.0008289038 | 0.0008289038 | 0.0008289038 | 0.0008289038 | 0.0008289038 | 0.0008289038 | 0.0008289038 | 0.0008289038 | 0.0008289038 | 0.0008289038 | 0.0008289038 | 0.0008289038 | 0.0008289038 | 0.0008289038 | 0.0008289038 | 0.0008289038 | 0.0008289038 | 0.0008289038 | 0.0008289038 | 0.0008289038 | 0.0008289038 | 0.0008289038 | 0.0008289038 | 0.0008289038 | 0 | 0 | 0 | 0 | 0 | 0 | 0 | 0
1266 | 436.6215 | 0.00157933 | 10 | 643 | -623 | 0 | 0 | 0 | 0 | 0 | 0 | 0 | 0 | 0 | 0.00157933 | 0.00157933 | 0.00157933 | 0.00157933 | 0.00157933 | 0.00157933 | 0.00157933 | 0.00157933 | 0.00157933 | 0.00157933 | 0.00157933 | 0.00157933 | 0.00157933 | 0.00157933 | 0.00157933 | 0.00157933 | 0.00157933 | 0.00157933 | 0.00157933 | 0.00157933 | 0.00157933 | 0.00157933 | 0.00157933 | 0.00157933 | 0.00157933 | 0.00157933 | 0.00157933 | 0.00157933 | 0.00157933 | 0.00157933 | 0.00157933 | 0.00157933 | 0.00157933 | 0.00157933 | 0.00157933 | 0.00157933 | 0.00157933 | 0.00157933 | 0.00157933 | 0.00157933 | 0.00157933 | 0.00157933 | 0.00157933 | 0.00157933 | 0.00157933 | 0.00157933 | 0.00157933 | 0.00157933 | 0 | 0 | 0 | 0 | 0 | 0 | 0 | 0
1266 | 497.5842 | 0.001799842 | 0 | 633 | -633 | 0 | 0 | 0 | 0 | 0 | 0 | 0 | 0 | 0 | 0.001799842 | 0.001799842 | 0.001799842 | 0.001799842 | 0.001799842 | 0.001799842 | 0.001799842 | 0.001799842 | 0.001799842 | 0.001799842 | 0.001799842 | 0.001799842 | 0.001799842 | 0.001799842 | 0.001799842 | 0.001799842 | 0.001799842 | 0.001799842 | 0.001799842 | 0.001799842 | 0.001799842 | 0.001799842 | 0.001799842 | 0.001799842 | 0.001799842 | 0.001799842 | 0.001799842 | 0.001799842 | 0.001799842 | 0.001799842 | 0.001799842 | 0.001799842 | 0.001799842 | 0.001799842 | 0.001799842 | 0.001799842 | 0.001799842 | 0.001799842 | 0.001799842 | 0.001799842 | 0.001799842 | 0.001799842 | 0.001799842 | 0.001799842 | 0.001799842 | 0.001799842 | 0.001799842 | 0 | 0 | 0 | 0 | 0 | 0 | 0 | 0 | 0
1267 | 454.2313 | 0.001643028 | -10 | 623.5 | -643.5 | 0 | 0 | 0 | 0 | 0 | 0 | 0 | 0 | 0.001643028 | 0.001643028 | 0.001643028 | 0.001643028 | 0.001643028 | 0.001643028 | 0.001643028 | 0.001643028 | 0.001643028 | 0.001643028 | 0.001643028 | 0.001643028 | 0.001643028 | 0.001643028 | 0.001643028 | 0.001643028 | 0.001643028 | 0.001643028 | 0.001643028 | 0.001643028 | 0.001643028 | 0.001643028 | 0.001643028 | 0.001643028 | 0.001643028 | 0.001643028 | 0.001643028 | 0.001643028 | 0.001643028 | 0.001643028 | 0.001643028 | 0.001643028 | 0.001643028 | 0.001643028 | 0.001643028 | 0.001643028 | 0.001643028 | 0.001643028 | 0.001643028 | 0.001643028 | 0.001643028 | 0.001643028 | 0.001643028 | 0.001643028 | 0.001643028 | 0.001643028 | 0.001643028 | 0.001643028 | 0 | 0 | 0 | 0 | 0 | 0 | 0 | 0 | 0
1257 | 573.8708 | 0.002075783 | -20 | 608.5 | -648.5 | 0 | 0 | 0 | 0 | 0 | 0 | 0 | 0 | 0.002075783 | 0.002075783 | 0.002075783 | 0.002075783 | 0.002075783 | 0.002075783 | 0.002075783 | 0.002075783 | 0.002075783 | 0.002075783 | 0.002075783 | 0.002075783 | 0.002075783 | 0.002075783 | 0.002075783 | 0.002075783 | 0.002075783 | 0.002075783 | 0.002075783 | 0.002075783 | 0.002075783 | 0.002075783 | 0.002075783 | 0.002075783 | 0.002075783 | 0.002075783 | 0.002075783 | 0.002075783 | 0.002075783 | 0.002075783 | 0.002075783 | 0.002075783 | 0.002075783 | 0.002075783 | 0.002075783 | 0.002075783 | 0.002075783 | 0.002075783 | 0.002075783 | 0.002075783 | 0.002075783 | 0.002075783 | 0.002075783 | 0.002075783 | 0.002075783 | 0.002075783 | 0.002075783 | 0 | 0 | 0 | 0 | 0 | 0 | 0 | 0 | 0 | 0
1256 | 356.5822 | 0.001289815 | -30 | 598 | -658 | 0 | 0 | 0 | 0 | 0 | 0 | 0 | 0 | 0.001289815 | 0.001289815 | 0.001289815 | 0.001289815 | 0.001289815 | 0.001289815 | 0.001289815 | 0.001289815 | 0.001289815 | 0.001289815 | 0.001289815 | 0.001289815 | 0.001289815 | 0.001289815 | 0.001289815 | 0.001289815 | 0.001289815 | 0.001289815 | 0.001289815 | 0.001289815 | 0.001289815 | 0.001289815 | 0.001289815 | 0.001289815 | 0.001289815 | 0.001289815 | 0.001289815 | 0.001289815 | 0.001289815 | 0.001289815 | 0.001289815 | 0.001289815 | 0.001289815 | 0.001289815 | 0.001289815 | 0.001289815 | 0.001289815 | 0.001289815 | 0.001289815 | 0.001289815 | 0.001289815 | 0.001289815 | 0.001289815 | 0.001289815 | 0.001289815 | 0.001289815 | 0.001289815 | 0 | 0 | 0 | 0 | 0 | 0 | 0 | 0 | 0 | 0
1256 | 453.7695 | 0.001641357 | -40 | 588 | -668 | 0 | 0 | 0 | 0 | 0 | 0 | 0 | 0 | 0.001641357 | 0.001641357 | 0.001641357 | 0.001641357 | 0.001641357 | 0.001641357 | 0.001641357 | 0.001641357 | 0.001641357 | 0.001641357 | 0.001641357 | 0.001641357 | 0.001641357 | 0.001641357 | 0.001641357 | 0.001641357 | 0.001641357 | 0.001641357 | 0.001641357 | 0.001641357 | 0.001641357 | 0.001641357 | 0.001641357 | 0.001641357 | 0.001641357 | 0.001641357 | 0.001641357 | 0.001641357 | 0.001641357 | 0.001641357 | 0.001641357 | 0.001641357 | 0.001641357 | 0.001641357 | 0.001641357 | 0.001641357 | 0.001641357 | 0.001641357 | 0.001641357 | 0.001641357 | 0.001641357 | 0.001641357 | 0.001641357 | 0.001641357 | 0.001641357 | 0.001641357 | 0.001641357 | 0 | 0 | 0 | 0 | 0 | 0 | 0 | 0 | 0 | 0
1256 | 437.4808 | 0.001582438 | -30 | 598 | -658 | 0 | 0 | 0 | 0 | 0 | 0 | 0 | 0 | 0.001582438 | 0.001582438 | 0.001582438 | 0.001582438 | 0.001582438 | 0.001582438 | 0.001582438 | 0.001582438 | 0.001582438 | 0.001582438 | 0.001582438 | 0.001582438 | 0.001582438 | 0.001582438 | 0.001582438 | 0.001582438 | 0.001582438 | 0.001582438 | 0.001582438 | 0.001582438 | 0.001582438 | 0.001582438 | 0.001582438 | 0.001582438 | 0.001582438 | 0.001582438 | 0.001582438 | 0.001582438 | 0.001582438 | 0.001582438 | 0.001582438 | 0.001582438 | 0.001582438 | 0.001582438 | 0.001582438 | 0.001582438 | 0.001582438 | 0.001582438 | 0.001582438 | 0.001582438 | 0.001582438 | 0.001582438 | 0.001582438 | 0.001582438 | 0.001582438 | 0.001582438 | 0.001582438 | 0 | 0 | 0 | 0 | 0 | 0 | 0 | 0 | 0 | 0
1256 | 394.9291 | 0.001428522 | -20 | 608 | -648 | 0 | 0 | 0 | 0 | 0 | 0 | 0 | 0 | 0.001428522 | 0.001428522 | 0.001428522 | 0.001428522 | 0.001428522 | 0.001428522 | 0.001428522 | 0.001428522 | 0.001428522 | 0.001428522 | 0.001428522 | 0.001428522 | 0.001428522 | 0.001428522 | 0.001428522 | 0.001428522 | 0.001428522 | 0.001428522 | 0.001428522 | 0.001428522 | 0.001428522 | 0.001428522 | 0.001428522 | 0.001428522 | 0.001428522 | 0.001428522 | 0.001428522 | 0.001428522 | 0.001428522 | 0.001428522 | 0.001428522 | 0.001428522 | 0.001428522 | 0.001428522 | 0.001428522 | 0.001428522 | 0.001428522 | 0.001428522 | 0.001428522 | 0.001428522 | 0.001428522 | 0.001428522 | 0.001428522 | 0.001428522 | 0.001428522 | 0.001428522 | 0.001428522 | 0 | 0 | 0 | 0 | 0 | 0 | 0 | 0 | 0 | 0
1256 | 426.5616 | 0.001542942 | -10 | 618 | -638 | 0 | 0 | 0 | 0 | 0 | 0 | 0 | 0 | 0 | 0.001542942 | 0.001542942 | 0.001542942 | 0.001542942 | 0.001542942 | 0.001542942 | 0.001542942 | 0.001542942 | 0.001542942 | 0.001542942 | 0.001542942 | 0.001542942 | 0.001542942 | 0.001542942 | 0.001542942 | 0.001542942 | 0.001542942 | 0.001542942 | 0.001542942 | 0.001542942 | 0.001542942 | 0.001542942 | 0.001542942 | 0.001542942 | 0.001542942 | 0.001542942 | 0.001542942 | 0.001542942 | 0.001542942 | 0.001542942 | 0.001542942 | 0.001542942 | 0.001542942 | 0.001542942 | 0.001542942 | 0.001542942 | 0.001542942 | 0.001542942 | 0.001542942 | 0.001542942 | 0.001542942 | 0.001542942 | 0.001542942 | 0.001542942 | 0.001542942 | 0.001542942 | 0.001542942 | 0 | 0 | 0 | 0 | 0 | 0 | 0 | 0 | 0
1256 | 446.9611 | 0.00161673 | 0 | 628 | -628 | 0 | 0 | 0 | 0 | 0 | 0 | 0 | 0 | 0 | 0.00161673 | 0.00161673 | 0.00161673 | 0.00161673 | 0.00161673 | 0.00161673 | 0.00161673 | 0.00161673 | 0.00161673 | 0.00161673 | 0.00161673 | 0.00161673 | 0.00161673 | 0.00161673 | 0.00161673 | 0.00161673 | 0.00161673 | 0.00161673 | 0.00161673 | 0.00161673 | 0.00161673 | 0.00161673 | 0.00161673 | 0.00161673 | 0.00161673 | 0.00161673 | 0.00161673 | 0.00161673 | 0.00161673 | 0.00161673 | 0.00161673 | 0.00161673 | 0.00161673 | 0.00161673 | 0.00161673 | 0.00161673 | 0.00161673 | 0.00161673 | 0.00161673 | 0.00161673 | 0.00161673 | 0.00161673 | 0.00161673 | 0.00161673 | 0.00161673 | 0.00161673 | 0.00161673 | 0 | 0 | 0 | 0 | 0 | 0 | 0 | 0 | 0
1256 | 441.7649 | 0.001597934 | 10 | 638 | -618 | 0 | 0 | 0 | 0 | 0 | 0 | 0 | 0 | 0 | 0.001597934 | 0.001597934 | 0.001597934 | 0.001597934 | 0.001597934 | 0.001597934 | 0.001597934 | 0.001597934 | 0.001597934 | 0.001597934 | 0.001597934 | 0.001597934 | 0.001597934 | 0.001597934 | 0.001597934 | 0.001597934 | 0.001597934 | 0.001597934 | 0.001597934 | 0.001597934 | 0.001597934 | 0.001597934 | 0.001597934 | 0.001597934 | 0.001597934 | 0.001597934 | 0.001597934 | 0.001597934 | 0.001597934 | 0.001597934 | 0.001597934 | 0.001597934 | 0.001597934 | 0.001597934 | 0.001597934 | 0.001597934 | 0.001597934 | 0.001597934 | 0.001597934 | 0.001597934 | 0.001597934 | 0.001597934 | 0.001597934 | 0.001597934 | 0.001597934 | 0.001597934 | 0.001597934 | 0 | 0 | 0 | 0 | 0 | 0 | 0 | 0 | 0
1256 | 453.4204 | 0.001640094 | 20 | 648 | -608 | 0 | 0 | 0 | 0 | 0 | 0 | 0 | 0 | 0 | 0 | 0.001640094 | 0.001640094 | 0.001640094 | 0.001640094 | 0.001640094 | 0.001640094 | 0.001640094 | 0.001640094 | 0.001640094 | 0.001640094 | 0.001640094 | 0.001640094 | 0.001640094 | 0.001640094 | 0.001640094 | 0.001640094 | 0.001640094 | 0.001640094 | 0.001640094 | 0.001640094 | 0.001640094 | 0.001640094 | 0.001640094 | 0.001640094 | 0.001640094 | 0.001640094 | 0.001640094 | 0.001640094 | 0.001640094 | 0.001640094 | 0.001640094 | 0.001640094 | 0.001640094 | 0.001640094 | 0.001640094 | 0.001640094 | 0.001640094 | 0.001640094 | 0.001640094 | 0.001640094 | 0.001640094 | 0.001640094 | 0.001640094 | 0.001640094 | 0.001640094 | 0.001640094 | 0.001640094 | 0 | 0 | 0 | 0 | 0 | 0 | 0 | 0
1256 | 442.0842 | 0.001599089 | 30 | 658 | -598 | 0 | 0 | 0 | 0 | 0 | 0 | 0 | 0 | 0 | 0 | 0.001599089 | 0.001599089 | 0.001599089 | 0.001599089 | 0.001599089 | 0.001599089 | 0.001599089 | 0.001599089 | 0.001599089 | 0.001599089 | 0.001599089 | 0.001599089 | 0.001599089 | 0.001599089 | 0.001599089 | 0.001599089 | 0.001599089 | 0.001599089 | 0.001599089 | 0.001599089 | 0.001599089 | 0.001599089 | 0.001599089 | 0.001599089 | 0.001599089 | 0.001599089 | 0.001599089 | 0.001599089 | 0.001599089 | 0.001599089 | 0.001599089 | 0.001599089 | 0.001599089 | 0.001599089 | 0.001599089 | 0.001599089 | 0.001599089 | 0.001599089 | 0.001599089 | 0.001599089 | 0.001599089 | 0.001599089 | 0.001599089 | 0.001599089 | 0.001599089 | 0.001599089 | 0.001599089 | 0 | 0 | 0 | 0 | 0 | 0 | 0 | 0
1256 | 565.1343 | 0.002044181 | 40 | 668 | -588 | 0 | 0 | 0 | 0 | 0 | 0 | 0 | 0 | 0 | 0 | 0.002044181 | 0.002044181 | 0.002044181 | 0.002044181 | 0.002044181 | 0.002044181 | 0.002044181 | 0.002044181 | 0.002044181 | 0.002044181 | 0.002044181 | 0.002044181 | 0.002044181 | 0.002044181 | 0.002044181 | 0.002044181 | 0.002044181 | 0.002044181 | 0.002044181 | 0.002044181 | 0.002044181 | 0.002044181 | 0.002044181 | 0.002044181 | 0.002044181 | 0.002044181 | 0.002044181 | 0.002044181 | 0.002044181 | 0.002044181 | 0.002044181 | 0.002044181 | 0.002044181 | 0.002044181 | 0.002044181 | 0.002044181 | 0.002044181 | 0.002044181 | 0.002044181 | 0.002044181 | 0.002044181 | 0.002044181 | 0.002044181 | 0.002044181 | 0.002044181 | 0.002044181 | 0.002044181 | 0 | 0 | 0 | 0 | 0 | 0 | 0 | 0
1256 | 306.3168 | 0.001107997 | 30 | 658 | -598 | 0 | 0 | 0 | 0 | 0 | 0 | 0 | 0 | 0 | 0 | 0.001107997 | 0.001107997 | 0.001107997 | 0.001107997 | 0.001107997 | 0.001107997 | 0.001107997 | 0.001107997 | 0.001107997 | 0.001107997 | 0.001107997 | 0.001107997 | 0.001107997 | 0.001107997 | 0.001107997 | 0.001107997 | 0.001107997 | 0.001107997 | 0.001107997 | 0.001107997 | 0.001107997 | 0.001107997 | 0.001107997 | 0.001107997 | 0.001107997 | 0.001107997 | 0.001107997 | 0.001107997 | 0.001107997 | 0.001107997 | 0.001107997 | 0.001107997 | 0.001107997 | 0.001107997 | 0.001107997 | 0.001107997 | 0.001107997 | 0.001107997 | 0.001107997 | 0.001107997 | 0.001107997 | 0.001107997 | 0.001107997 | 0.001107997 | 0.001107997 | 0.001107997 | 0.001107997 | 0 | 0 | 0 | 0 | 0 | 0 | 0 | 0
1256 | 402.7093 | 0.001456664 | 20 | 648 | -608 | 0 | 0 | 0 | 0 | 0 | 0 | 0 | 0 | 0 | 0 | 0.001456664 | 0.001456664 | 0.001456664 | 0.001456664 | 0.001456664 | 0.001456664 | 0.001456664 | 0.001456664 | 0.001456664 | 0.001456664 | 0.001456664 | 0.001456664 | 0.001456664 | 0.001456664 | 0.001456664 | 0.001456664 | 0.001456664 | 0.001456664 | 0.001456664 | 0.001456664 | 0.001456664 | 0.001456664 | 0.001456664 | 0.001456664 | 0.001456664 | 0.001456664 | 0.001456664 | 0.001456664 | 0.001456664 | 0.001456664 | 0.001456664 | 0.001456664 | 0.001456664 | 0.001456664 | 0.001456664 | 0.001456664 | 0.001456664 | 0.001456664 | 0.001456664 | 0.001456664 | 0.001456664 | 0.001456664 | 0.001456664 | 0.001456664 | 0.001456664 | 0.001456664 | 0.001456664 | 0 | 0 | 0 | 0 | 0 | 0 | 0 | 0
1250 | 246.0441 | 0.0008899808 | 10 | 635 | -615 | 0 | 0 | 0 | 0 | 0 | 0 | 0 | 0 | 0 | 0.0008899808 | 0.0008899808 | 0.0008899808 | 0.0008899808 | 0.0008899808 | 0.0008899808 | 0.0008899808 | 0.0008899808 | 0.0008899808 | 0.0008899808 | 0.0008899808 | 0.0008899808 | 0.0008899808 | 0.0008899808 | 0.0008899808 | 0.0008899808 | 0.0008899808 | 0.0008899808 | 0.0008899808 | 0.0008899808 | 0.0008899808 | 0.0008899808 | 0.0008899808 | 0.0008899808 | 0.0008899808 | 0.0008899808 | 0.0008899808 | 0.0008899808 | 0.0008899808 | 0.0008899808 | 0.0008899808 | 0.0008899808 | 0.0008899808 | 0.0008899808 | 0.0008899808 | 0.0008899808 | 0.0008899808 | 0.0008899808 | 0.0008899808 | 0.0008899808 | 0.0008899808 | 0.0008899808 | 0.0008899808 | 0.0008899808 | 0.0008899808 | 0.0008899808 | 0.0008899808 | 0 | 0 | 0 | 0 | 0 | 0 | 0 | 0 | 0
1250 | 357.5207 | 0.00129321 | 0 | 625 | -625 | 0 | 0 | 0 | 0 | 0 | 0 | 0 | 0 | 0 | 0.00129321 | 0.00129321 | 0.00129321 | 0.00129321 | 0.00129321 | 0.00129321 | 0.00129321 | 0.00129321 | 0.00129321 | 0.00129321 | 0.00129321 | 0.00129321 | 0.00129321 | 0.00129321 | 0.00129321 | 0.00129321 | 0.00129321 | 0.00129321 | 0.00129321 | 0.00129321 | 0.00129321 | 0.00129321 | 0.00129321 | 0.00129321 | 0.00129321 | 0.00129321 | 0.00129321 | 0.00129321 | 0.00129321 | 0.00129321 | 0.00129321 | 0.00129321 | 0.00129321 | 0.00129321 | 0.00129321 | 0.00129321 | 0.00129321 | 0.00129321 | 0.00129321 | 0.00129321 | 0.00129321 | 0.00129321 | 0.00129321 | 0.00129321 | 0.00129321 | 0.00129321 | 0.00129321 | 0 | 0 | 0 | 0 | 0 | 0 | 0 | 0 | 0
1250 | 355.0365 | 0.001284224 | -10 | 615 | -635 | 0 | 0 | 0 | 0 | 0 | 0 | 0 | 0 | 0 | 0.001284224 | 0.001284224 | 0.001284224 | 0.001284224 | 0.001284224 | 0.001284224 | 0.001284224 | 0.001284224 | 0.001284224 | 0.001284224 | 0.001284224 | 0.001284224 | 0.001284224 | 0.001284224 | 0.001284224 | 0.001284224 | 0.001284224 | 0.001284224 | 0.001284224 | 0.001284224 | 0.001284224 | 0.001284224 | 0.001284224 | 0.001284224 | 0.001284224 | 0.001284224 | 0.001284224 | 0.001284224 | 0.001284224 | 0.001284224 | 0.001284224 | 0.001284224 | 0.001284224 | 0.001284224 | 0.001284224 | 0.001284224 | 0.001284224 | 0.001284224 | 0.001284224 | 0.001284224 | 0.001284224 | 0.001284224 | 0.001284224 | 0.001284224 | 0.001284224 | 0.001284224 | 0.001284224 | 0 | 0 | 0 | 0 | 0 | 0 | 0 | 0 | 0
1250 | 357.7304 | 0.001293968 | -20 | 605 | -645 | 0 | 0 | 0 | 0 | 0 | 0 | 0 | 0 | 0.001293968 | 0.001293968 | 0.001293968 | 0.001293968 | 0.001293968 | 0.001293968 | 0.001293968 | 0.001293968 | 0.001293968 | 0.001293968 | 0.001293968 | 0.001293968 | 0.001293968 | 0.001293968 | 0.001293968 | 0.001293968 | 0.001293968 | 0.001293968 | 0.001293968 | 0.001293968 | 0.001293968 | 0.001293968 | 0.001293968 | 0.001293968 | 0.001293968 | 0.001293968 | 0.001293968 | 0.001293968 | 0.001293968 | 0.001293968 | 0.001293968 | 0.001293968 | 0.001293968 | 0.001293968 | 0.001293968 | 0.001293968 | 0.001293968 | 0.001293968 | 0.001293968 | 0.001293968 | 0.001293968 | 0.001293968 | 0.001293968 | 0.001293968 | 0.001293968 | 0.001293968 | 0.001293968 | 0 | 0 | 0 | 0 | 0 | 0 | 0 | 0 | 0 | 0
1233 | 474.9429 | 0.001717945 | -30 | 586.5 | -646.5 | 0 | 0 | 0 | 0 | 0 | 0 | 0 | 0 | 0.001717945 | 0.001717945 | 0.001717945 | 0.001717945 | 0.001717945 | 0.001717945 | 0.001717945 | 0.001717945 | 0.001717945 | 0.001717945 | 0.001717945 | 0.001717945 | 0.001717945 | 0.001717945 | 0.001717945 | 0.001717945 | 0.001717945 | 0.001717945 | 0.001717945 | 0.001717945 | 0.001717945 | 0.001717945 | 0.001717945 | 0.001717945 | 0.001717945 | 0.001717945 | 0.001717945 | 0.001717945 | 0.001717945 | 0.001717945 | 0.001717945 | 0.001717945 | 0.001717945 | 0.001717945 | 0.001717945 | 0.001717945 | 0.001717945 | 0.001717945 | 0.001717945 | 0.001717945 | 0.001717945 | 0.001717945 | 0.001717945 | 0.001717945 | 0.001717945 | 0.001717945 | 0 | 0 | 0 | 0 | 0 | 0 | 0 | 0 | 0 | 0 | 0
1233 | 475.2134 | 0.001718923 | -40 | 576.5 | -656.5 | 0 | 0 | 0 | 0 | 0 | 0 | 0 | 0 | 0.001718923 | 0.001718923 | 0.001718923 | 0.001718923 | 0.001718923 | 0.001718923 | 0.001718923 | 0.001718923 | 0.001718923 | 0.001718923 | 0.001718923 | 0.001718923 | 0.001718923 | 0.001718923 | 0.001718923 | 0.001718923 | 0.001718923 | 0.001718923 | 0.001718923 | 0.001718923 | 0.001718923 | 0.001718923 | 0.001718923 | 0.001718923 | 0.001718923 | 0.001718923 | 0.001718923 | 0.001718923 | 0.001718923 | 0.001718923 | 0.001718923 | 0.001718923 | 0.001718923 | 0.001718923 | 0.001718923 | 0.001718923 | 0.001718923 | 0.001718923 | 0.001718923 | 0.001718923 | 0.001718923 | 0.001718923 | 0.001718923 | 0.001718923 | 0.001718923 | 0.001718923 | 0 | 0 | 0 | 0 | 0 | 0 | 0 | 0 | 0 | 0 | 0
1231 | 634.3373 | 0.0022945 | -30 | 585.5 | -645.5 | 0 | 0 | 0 | 0 | 0 | 0 | 0 | 0 | 0.0022945 | 0.0022945 | 0.0022945 | 0.0022945 | 0.0022945 | 0.0022945 | 0.0022945 | 0.0022945 | 0.0022945 | 0.0022945 | 0.0022945 | 0.0022945 | 0.0022945 | 0.0022945 | 0.0022945 | 0.0022945 | 0.0022945 | 0.0022945 | 0.0022945 | 0.0022945 | 0.0022945 | 0.0022945 | 0.0022945 | 0.0022945 | 0.0022945 | 0.0022945 | 0.0022945 | 0.0022945 | 0.0022945 | 0.0022945 | 0.0022945 | 0.0022945 | 0.0022945 | 0.0022945 | 0.0022945 | 0.0022945 | 0.0022945 | 0.0022945 | 0.0022945 | 0.0022945 | 0.0022945 | 0.0022945 | 0.0022945 | 0.0022945 | 0.0022945 | 0.0022945 | 0 | 0 | 0 | 0 | 0 | 0 | 0 | 0 | 0 | 0 | 0
1231 | 611.7829 | 0.002212917 | -20 | 595.5 | -635.5 | 0 | 0 | 0 | 0 | 0 | 0 | 0 | 0 | 0 | 0.002212917 | 0.002212917 | 0.002212917 | 0.002212917 | 0.002212917 | 0.002212917 | 0.002212917 | 0.002212917 | 0.002212917 | 0.002212917 | 0.002212917 | 0.002212917 | 0.002212917 | 0.002212917 | 0.002212917 | 0.002212917 | 0.002212917 | 0.002212917 | 0.002212917 | 0.002212917 | 0.002212917 | 0.002212917 | 0.002212917 | 0.002212917 | 0.002212917 | 0.002212917 | 0.002212917 | 0.002212917 | 0.002212917 | 0.002212917 | 0.002212917 | 0.002212917 | 0.002212917 | 0.002212917 | 0.002212917 | 0.002212917 | 0.002212917 | 0.002212917 | 0.002212917 | 0.002212917 | 0.002212917 | 0.002212917 | 0.002212917 | 0.002212917 | 0.002212917 | 0.002212917 | 0 | 0 | 0 | 0 | 0 | 0 | 0 | 0 | 0 | 0
1231 | 607.8342 | 0.002198634 | -10 | 605.5 | -625.5 | 0 | 0 | 0 | 0 | 0 | 0 | 0 | 0 | 0 | 0.002198634 | 0.002198634 | 0.002198634 | 0.002198634 | 0.002198634 | 0.002198634 | 0.002198634 | 0.002198634 | 0.002198634 | 0.002198634 | 0.002198634 | 0.002198634 | 0.002198634 | 0.002198634 | 0.002198634 | 0.002198634 | 0.002198634 | 0.002198634 | 0.002198634 | 0.002198634 | 0.002198634 | 0.002198634 | 0.002198634 | 0.002198634 | 0.002198634 | 0.002198634 | 0.002198634 | 0.002198634 | 0.002198634 | 0.002198634 | 0.002198634 | 0.002198634 | 0.002198634 | 0.002198634 | 0.002198634 | 0.002198634 | 0.002198634 | 0.002198634 | 0.002198634 | 0.002198634 | 0.002198634 | 0.002198634 | 0.002198634 | 0.002198634 | 0.002198634 | 0.002198634 | 0 | 0 | 0 | 0 | 0 | 0 | 0 | 0 | 0 | 0
1231 | 586.8524 | 0.002122739 | 0 | 615.5 | -615.5 | 0 | 0 | 0 | 0 | 0 | 0 | 0 | 0 | 0 | 0.002122739 | 0.002122739 | 0.002122739 | 0.002122739 | 0.002122739 | 0.002122739 | 0.002122739 | 0.002122739 | 0.002122739 | 0.002122739 | 0.002122739 | 0.002122739 | 0.002122739 | 0.002122739 | 0.002122739 | 0.002122739 | 0.002122739 | 0.002122739 | 0.002122739 | 0.002122739 | 0.002122739 | 0.002122739 | 0.002122739 | 0.002122739 | 0.002122739 | 0.002122739 | 0.002122739 | 0.002122739 | 0.002122739 | 0.002122739 | 0.002122739 | 0.002122739 | 0.002122739 | 0.002122739 | 0.002122739 | 0.002122739 | 0.002122739 | 0.002122739 | 0.002122739 | 0.002122739 | 0.002122739 | 0.002122739 | 0.002122739 | 0.002122739 | 0.002122739 | 0.002122739 | 0.002122739 | 0 | 0 | 0 | 0 | 0 | 0 | 0 | 0 | 0
1229 | 357.7003 | 0.001293859 | 10 | 624.5 | -604.5 | 0 | 0 | 0 | 0 | 0 | 0 | 0 | 0 | 0 | 0 | 0.001293859 | 0.001293859 | 0.001293859 | 0.001293859 | 0.001293859 | 0.001293859 | 0.001293859 | 0.001293859 | 0.001293859 | 0.001293859 | 0.001293859 | 0.001293859 | 0.001293859 | 0.001293859 | 0.001293859 | 0.001293859 | 0.001293859 | 0.001293859 | 0.001293859 | 0.001293859 | 0.001293859 | 0.001293859 | 0.001293859 | 0.001293859 | 0.001293859 | 0.001293859 | 0.001293859 | 0.001293859 | 0.001293859 | 0.001293859 | 0.001293859 | 0.001293859 | 0.001293859 | 0.001293859 | 0.001293859 | 0.001293859 | 0.001293859 | 0.001293859 | 0.001293859 | 0.001293859 | 0.001293859 | 0.001293859 | 0.001293859 | 0.001293859 | 0.001293859 | 0.001293859 | 0 | 0 | 0 | 0 | 0 | 0 | 0 | 0 | 0
1229 | 401.7052 | 0.001453032 | 20 | 634.5 | -594.5 | 0 | 0 | 0 | 0 | 0 | 0 | 0 | 0 | 0 | 0 | 0.001453032 | 0.001453032 | 0.001453032 | 0.001453032 | 0.001453032 | 0.001453032 | 0.001453032 | 0.001453032 | 0.001453032 | 0.001453032 | 0.001453032 | 0.001453032 | 0.001453032 | 0.001453032 | 0.001453032 | 0.001453032 | 0.001453032 | 0.001453032 | 0.001453032 | 0.001453032 | 0.001453032 | 0.001453032 | 0.001453032 | 0.001453032 | 0.001453032 | 0.001453032 | 0.001453032 | 0.001453032 | 0.001453032 | 0.001453032 | 0.001453032 | 0.001453032 | 0.001453032 | 0.001453032 | 0.001453032 | 0.001453032 | 0.001453032 | 0.001453032 | 0.001453032 | 0.001453032 | 0.001453032 | 0.001453032 | 0.001453032 | 0.001453032 | 0.001453032 | 0.001453032 | 0 | 0 | 0 | 0 | 0 | 0 | 0 | 0 | 0
1229 | 410.8899 | 0.001486255 | 30 | 644.5 | -584.5 | 0 | 0 | 0 | 0 | 0 | 0 | 0 | 0 | 0 | 0 | 0 | 0.001486255 | 0.001486255 | 0.001486255 | 0.001486255 | 0.001486255 | 0.001486255 | 0.001486255 | 0.001486255 | 0.001486255 | 0.001486255 | 0.001486255 | 0.001486255 | 0.001486255 | 0.001486255 | 0.001486255 | 0.001486255 | 0.001486255 | 0.001486255 | 0.001486255 | 0.001486255 | 0.001486255 | 0.001486255 | 0.001486255 | 0.001486255 | 0.001486255 | 0.001486255 | 0.001486255 | 0.001486255 | 0.001486255 | 0.001486255 | 0.001486255 | 0.001486255 | 0.001486255 | 0.001486255 | 0.001486255 | 0.001486255 | 0.001486255 | 0.001486255 | 0.001486255 | 0.001486255 | 0.001486255 | 0.001486255 | 0.001486255 | 0.001486255 | 0.001486255 | 0.001486255 | 0 | 0 | 0 | 0 | 0 | 0 | 0 | 0
1229 | 292.1711 | 0.00105683 | 40 | 654.5 | -574.5 | 0 | 0 | 0 | 0 | 0 | 0 | 0 | 0 | 0 | 0 | 0 | 0.00105683 | 0.00105683 | 0.00105683 | 0.00105683 | 0.00105683 | 0.00105683 | 0.00105683 | 0.00105683 | 0.00105683 | 0.00105683 | 0.00105683 | 0.00105683 | 0.00105683 | 0.00105683 | 0.00105683 | 0.00105683 | 0.00105683 | 0.00105683 | 0.00105683 | 0.00105683 | 0.00105683 | 0.00105683 | 0.00105683 | 0.00105683 | 0.00105683 | 0.00105683 | 0.00105683 | 0.00105683 | 0.00105683 | 0.00105683 | 0.00105683 | 0.00105683 | 0.00105683 | 0.00105683 | 0.00105683 | 0.00105683 | 0.00105683 | 0.00105683 | 0.00105683 | 0.00105683 | 0.00105683 | 0.00105683 | 0.00105683 | 0.00105683 | 0.00105683 | 0.00105683 | 0 | 0 | 0 | 0 | 0 | 0 | 0 | 0
1229 | 291.1134 | 0.001053004 | 30 | 644.5 | -584.5 | 0 | 0 | 0 | 0 | 0 | 0 | 0 | 0 | 0 | 0 | 0 | 0.001053004 | 0.001053004 | 0.001053004 | 0.001053004 | 0.001053004 | 0.001053004 | 0.001053004 | 0.001053004 | 0.001053004 | 0.001053004 | 0.001053004 | 0.001053004 | 0.001053004 | 0.001053004 | 0.001053004 | 0.001053004 | 0.001053004 | 0.001053004 | 0.001053004 | 0.001053004 | 0.001053004 | 0.001053004 | 0.001053004 | 0.001053004 | 0.001053004 | 0.001053004 | 0.001053004 | 0.001053004 | 0.001053004 | 0.001053004 | 0.001053004 | 0.001053004 | 0.001053004 | 0.001053004 | 0.001053004 | 0.001053004 | 0.001053004 | 0.001053004 | 0.001053004 | 0.001053004 | 0.001053004 | 0.001053004 | 0.001053004 | 0.001053004 | 0.001053004 | 0.001053004 | 0 | 0 | 0 | 0 | 0 | 0 | 0 | 0
1229 | 678.6615 | 0.002454828 | 20 | 634.5 | -594.5 | 0 | 0 | 0 | 0 | 0 | 0 | 0 | 0 | 0 | 0 | 0.002454828 | 0.002454828 | 0.002454828 | 0.002454828 | 0.002454828 | 0.002454828 | 0.002454828 | 0.002454828 | 0.002454828 | 0.002454828 | 0.002454828 | 0.002454828 | 0.002454828 | 0.002454828 | 0.002454828 | 0.002454828 | 0.002454828 | 0.002454828 | 0.002454828 | 0.002454828 | 0.002454828 | 0.002454828 | 0.002454828 | 0.002454828 | 0.002454828 | 0.002454828 | 0.002454828 | 0.002454828 | 0.002454828 | 0.002454828 | 0.002454828 | 0.002454828 | 0.002454828 | 0.002454828 | 0.002454828 | 0.002454828 | 0.002454828 | 0.002454828 | 0.002454828 | 0.002454828 | 0.002454828 | 0.002454828 | 0.002454828 | 0.002454828 | 0.002454828 | 0.002454828 | 0 | 0 | 0 | 0 | 0 | 0 | 0 | 0 | 0
1229 | 371.8735 | 0.001345126 | 10 | 624.5 | -604.5 | 0 | 0 | 0 | 0 | 0 | 0 | 0 | 0 | 0 | 0 | 0.001345126 | 0.001345126 | 0.001345126 | 0.001345126 | 0.001345126 | 0.001345126 | 0.001345126 | 0.001345126 | 0.001345126 | 0.001345126 | 0.001345126 | 0.001345126 | 0.001345126 | 0.001345126 | 0.001345126 | 0.001345126 | 0.001345126 | 0.001345126 | 0.001345126 | 0.001345126 | 0.001345126 | 0.001345126 | 0.001345126 | 0.001345126 | 0.001345126 | 0.001345126 | 0.001345126 | 0.001345126 | 0.001345126 | 0.001345126 | 0.001345126 | 0.001345126 | 0.001345126 | 0.001345126 | 0.001345126 | 0.001345126 | 0.001345126 | 0.001345126 | 0.001345126 | 0.001345126 | 0.001345126 | 0.001345126 | 0.001345126 | 0.001345126 | 0.001345126 | 0.001345126 | 0 | 0 | 0 | 0 | 0 | 0 | 0 | 0 | 0
1229 | 738.6642 | 0.002671867 | 0 | 614.5 | -614.5 | 0 | 0 | 0 | 0 | 0 | 0 | 0 | 0 | 0 | 0 | 0.002671867 | 0.002671867 | 0.002671867 | 0.002671867 | 0.002671867 | 0.002671867 | 0.002671867 | 0.002671867 | 0.002671867 | 0.002671867 | 0.002671867 | 0.002671867 | 0.002671867 | 0.002671867 | 0.002671867 | 0.002671867 | 0.002671867 | 0.002671867 | 0.002671867 | 0.002671867 | 0.002671867 | 0.002671867 | 0.002671867 | 0.002671867 | 0.002671867 | 0.002671867 | 0.002671867 | 0.002671867 | 0.002671867 | 0.002671867 | 0.002671867 | 0.002671867 | 0.002671867 | 0.002671867 | 0.002671867 | 0.002671867 | 0.002671867 | 0.002671867 | 0.002671867 | 0.002671867 | 0.002671867 | 0.002671867 | 0.002671867 | 0.002671867 | 0.002671867 | 0 | 0 | 0 | 0 | 0 | 0 | 0 | 0 | 0 | 0
1229 | 669.5042 | 0.002421704 | -10 | 604.5 | -624.5 | 0 | 0 | 0 | 0 | 0 | 0 | 0 | 0 | 0 | 0.002421704 | 0.002421704 | 0.002421704 | 0.002421704 | 0.002421704 | 0.002421704 | 0.002421704 | 0.002421704 | 0.002421704 | 0.002421704 | 0.002421704 | 0.002421704 | 0.002421704 | 0.002421704 | 0.002421704 | 0.002421704 | 0.002421704 | 0.002421704 | 0.002421704 | 0.002421704 | 0.002421704 | 0.002421704 | 0.002421704 | 0.002421704 | 0.002421704 | 0.002421704 | 0.002421704 | 0.002421704 | 0.002421704 | 0.002421704 | 0.002421704 | 0.002421704 | 0.002421704 | 0.002421704 | 0.002421704 | 0.002421704 | 0.002421704 | 0.002421704 | 0.002421704 | 0.002421704 | 0.002421704 | 0.002421704 | 0.002421704 | 0.002421704 | 0.002421704 | 0.002421704 | 0 | 0 | 0 | 0 | 0 | 0 | 0 | 0 | 0 | 0
1229 | 615.3177 | 0.002225703 | -20 | 594.5 | -634.5 | 0 | 0 | 0 | 0 | 0 | 0 | 0 | 0 | 0 | 0.002225703 | 0.002225703 | 0.002225703 | 0.002225703 | 0.002225703 | 0.002225703 | 0.002225703 | 0.002225703 | 0.002225703 | 0.002225703 | 0.002225703 | 0.002225703 | 0.002225703 | 0.002225703 | 0.002225703 | 0.002225703 | 0.002225703 | 0.002225703 | 0.002225703 | 0.002225703 | 0.002225703 | 0.002225703 | 0.002225703 | 0.002225703 | 0.002225703 | 0.002225703 | 0.002225703 | 0.002225703 | 0.002225703 | 0.002225703 | 0.002225703 | 0.002225703 | 0.002225703 | 0.002225703 | 0.002225703 | 0.002225703 | 0.002225703 | 0.002225703 | 0.002225703 | 0.002225703 | 0.002225703 | 0.002225703 | 0.002225703 | 0.002225703 | 0.002225703 | 0.002225703 | 0 | 0 | 0 | 0 | 0 | 0 | 0 | 0 | 0 | 0
1229 | 612.4745 | 0.002215418 | -30 | 584.5 | -644.5 | 0 | 0 | 0 | 0 | 0 | 0 | 0 | 0 | 0.002215418 | 0.002215418 | 0.002215418 | 0.002215418 | 0.002215418 | 0.002215418 | 0.002215418 | 0.002215418 | 0.002215418 | 0.002215418 | 0.002215418 | 0.002215418 | 0.002215418 | 0.002215418 | 0.002215418 | 0.002215418 | 0.002215418 | 0.002215418 | 0.002215418 | 0.002215418 | 0.002215418 | 0.002215418 | 0.002215418 | 0.002215418 | 0.002215418 | 0.002215418 | 0.002215418 | 0.002215418 | 0.002215418 | 0.002215418 | 0.002215418 | 0.002215418 | 0.002215418 | 0.002215418 | 0.002215418 | 0.002215418 | 0.002215418 | 0.002215418 | 0.002215418 | 0.002215418 | 0.002215418 | 0.002215418 | 0.002215418 | 0.002215418 | 0.002215418 | 0.002215418 | 0 | 0 | 0 | 0 | 0 | 0 | 0 | 0 | 0 | 0 | 0
1229 | 663.9436 | 0.00240159 | -40 | 574.5 | -654.5 | 0 | 0 | 0 | 0 | 0 | 0 | 0 | 0 | 0.00240159 | 0.00240159 | 0.00240159 | 0.00240159 | 0.00240159 | 0.00240159 | 0.00240159 | 0.00240159 | 0.00240159 | 0.00240159 | 0.00240159 | 0.00240159 | 0.00240159 | 0.00240159 | 0.00240159 | 0.00240159 | 0.00240159 | 0.00240159 | 0.00240159 | 0.00240159 | 0.00240159 | 0.00240159 | 0.00240159 | 0.00240159 | 0.00240159 | 0.00240159 | 0.00240159 | 0.00240159 | 0.00240159 | 0.00240159 | 0.00240159 | 0.00240159 | 0.00240159 | 0.00240159 | 0.00240159 | 0.00240159 | 0.00240159 | 0.00240159 | 0.00240159 | 0.00240159 | 0.00240159 | 0.00240159 | 0.00240159 | 0.00240159 | 0.00240159 | 0.00240159 | 0 | 0 | 0 | 0 | 0 | 0 | 0 | 0 | 0 | 0 | 0
1229 | 676.0118 | 0.002445243 | -30 | 584.5 | -644.5 | 0 | 0 | 0 | 0 | 0 | 0 | 0 | 0 | 0.002445243 | 0.002445243 | 0.002445243 | 0.002445243 | 0.002445243 | 0.002445243 | 0.002445243 | 0.002445243 | 0.002445243 | 0.002445243 | 0.002445243 | 0.002445243 | 0.002445243 | 0.002445243 | 0.002445243 | 0.002445243 | 0.002445243 | 0.002445243 | 0.002445243 | 0.002445243 | 0.002445243 | 0.002445243 | 0.002445243 | 0.002445243 | 0.002445243 | 0.002445243 | 0.002445243 | 0.002445243 | 0.002445243 | 0.002445243 | 0.002445243 | 0.002445243 | 0.002445243 | 0.002445243 | 0.002445243 | 0.002445243 | 0.002445243 | 0.002445243 | 0.002445243 | 0.002445243 | 0.002445243 | 0.002445243 | 0.002445243 | 0.002445243 | 0.002445243 | 0.002445243 | 0 | 0 | 0 | 0 | 0 | 0 | 0 | 0 | 0 | 0 | 0
1229 | 663.5113 | 0.002400027 | -20 | 594.5 | -634.5 | 0 | 0 | 0 | 0 | 0 | 0 | 0 | 0 | 0 | 0.002400027 | 0.002400027 | 0.002400027 | 0.002400027 | 0.002400027 | 0.002400027 | 0.002400027 | 0.002400027 | 0.002400027 | 0.002400027 | 0.002400027 | 0.002400027 | 0.002400027 | 0.002400027 | 0.002400027 | 0.002400027 | 0.002400027 | 0.002400027 | 0.002400027 | 0.002400027 | 0.002400027 | 0.002400027 | 0.002400027 | 0.002400027 | 0.002400027 | 0.002400027 | 0.002400027 | 0.002400027 | 0.002400027 | 0.002400027 | 0.002400027 | 0.002400027 | 0.002400027 | 0.002400027 | 0.002400027 | 0.002400027 | 0.002400027 | 0.002400027 | 0.002400027 | 0.002400027 | 0.002400027 | 0.002400027 | 0.002400027 | 0.002400027 | 0.002400027 | 0.002400027 | 0 | 0 | 0 | 0 | 0 | 0 | 0 | 0 | 0 | 0
1229 | 657.1413 | 0.002376985 | -10 | 604.5 | -624.5 | 0 | 0 | 0 | 0 | 0 | 0 | 0 | 0 | 0 | 0.002376985 | 0.002376985 | 0.002376985 | 0.002376985 | 0.002376985 | 0.002376985 | 0.002376985 | 0.002376985 | 0.002376985 | 0.002376985 | 0.002376985 | 0.002376985 | 0.002376985 | 0.002376985 | 0.002376985 | 0.002376985 | 0.002376985 | 0.002376985 | 0.002376985 | 0.002376985 | 0.002376985 | 0.002376985 | 0.002376985 | 0.002376985 | 0.002376985 | 0.002376985 | 0.002376985 | 0.002376985 | 0.002376985 | 0.002376985 | 0.002376985 | 0.002376985 | 0.002376985 | 0.002376985 | 0.002376985 | 0.002376985 | 0.002376985 | 0.002376985 | 0.002376985 | 0.002376985 | 0.002376985 | 0.002376985 | 0.002376985 | 0.002376985 | 0.002376985 | 0.002376985 | 0 | 0 | 0 | 0 | 0 | 0 | 0 | 0 | 0 | 0
1229 | 697.3749 | 0.002522517 | 0 | 614.5 | -614.5 | 0 | 0 | 0 | 0 | 0 | 0 | 0 | 0 | 0 | 0 | 0.002522517 | 0.002522517 | 0.002522517 | 0.002522517 | 0.002522517 | 0.002522517 | 0.002522517 | 0.002522517 | 0.002522517 | 0.002522517 | 0.002522517 | 0.002522517 | 0.002522517 | 0.002522517 | 0.002522517 | 0.002522517 | 0.002522517 | 0.002522517 | 0.002522517 | 0.002522517 | 0.002522517 | 0.002522517 | 0.002522517 | 0.002522517 | 0.002522517 | 0.002522517 | 0.002522517 | 0.002522517 | 0.002522517 | 0.002522517 | 0.002522517 | 0.002522517 | 0.002522517 | 0.002522517 | 0.002522517 | 0.002522517 | 0.002522517 | 0.002522517 | 0.002522517 | 0.002522517 | 0.002522517 | 0.002522517 | 0.002522517 | 0.002522517 | 0.002522517 | 0 | 0 | 0 | 0 | 0 | 0 | 0 | 0 | 0 | 0
1229 | 625.8687 | 0.002263867 | 10 | 624.5 | -604.5 | 0 | 0 | 0 | 0 | 0 | 0 | 0 | 0 | 0 | 0 | 0.002263867 | 0.002263867 | 0.002263867 | 0.002263867 | 0.002263867 | 0.002263867 | 0.002263867 | 0.002263867 | 0.002263867 | 0.002263867 | 0.002263867 | 0.002263867 | 0.002263867 | 0.002263867 | 0.002263867 | 0.002263867 | 0.002263867 | 0.002263867 | 0.002263867 | 0.002263867 | 0.002263867 | 0.002263867 | 0.002263867 | 0.002263867 | 0.002263867 | 0.002263867 | 0.002263867 | 0.002263867 | 0.002263867 | 0.002263867 | 0.002263867 | 0.002263867 | 0.002263867 | 0.002263867 | 0.002263867 | 0.002263867 | 0.002263867 | 0.002263867 | 0.002263867 | 0.002263867 | 0.002263867 | 0.002263867 | 0.002263867 | 0.002263867 | 0.002263867 | 0.002263867 | 0 | 0 | 0 | 0 | 0 | 0 | 0 | 0 | 0
1229 | 653.7603 | 0.002364756 | 20 | 634.5 | -594.5 | 0 | 0 | 0 | 0 | 0 | 0 | 0 | 0 | 0 | 0 | 0.002364756 | 0.002364756 | 0.002364756 | 0.002364756 | 0.002364756 | 0.002364756 | 0.002364756 | 0.002364756 | 0.002364756 | 0.002364756 | 0.002364756 | 0.002364756 | 0.002364756 | 0.002364756 | 0.002364756 | 0.002364756 | 0.002364756 | 0.002364756 | 0.002364756 | 0.002364756 | 0.002364756 | 0.002364756 | 0.002364756 | 0.002364756 | 0.002364756 | 0.002364756 | 0.002364756 | 0.002364756 | 0.002364756 | 0.002364756 | 0.002364756 | 0.002364756 | 0.002364756 | 0.002364756 | 0.002364756 | 0.002364756 | 0.002364756 | 0.002364756 | 0.002364756 | 0.002364756 | 0.002364756 | 0.002364756 | 0.002364756 | 0.002364756 | 0.002364756 | 0.002364756 | 0 | 0 | 0 | 0 | 0 | 0 | 0 | 0 | 0
1229 | 610.9315 | 0.002209837 | 30 | 644.5 | -584.5 | 0 | 0 | 0 | 0 | 0 | 0 | 0 | 0 | 0 | 0 | 0 | 0.002209837 | 0.002209837 | 0.002209837 | 0.002209837 | 0.002209837 | 0.002209837 | 0.002209837 | 0.002209837 | 0.002209837 | 0.002209837 | 0.002209837 | 0.002209837 | 0.002209837 | 0.002209837 | 0.002209837 | 0.002209837 | 0.002209837 | 0.002209837 | 0.002209837 | 0.002209837 | 0.002209837 | 0.002209837 | 0.002209837 | 0.002209837 | 0.002209837 | 0.002209837 | 0.002209837 | 0.002209837 | 0.002209837 | 0.002209837 | 0.002209837 | 0.002209837 | 0.002209837 | 0.002209837 | 0.002209837 | 0.002209837 | 0.002209837 | 0.002209837 | 0.002209837 | 0.002209837 | 0.002209837 | 0.002209837 | 0.002209837 | 0.002209837 | 0.002209837 | 0.002209837 | 0 | 0 | 0 | 0 | 0 | 0 | 0 | 0
1229 | 644.0878 | 0.002329769 | 40 | 654.5 | -574.5 | 0 | 0 | 0 | 0 | 0 | 0 | 0 | 0 | 0 | 0 | 0 | 0.002329769 | 0.002329769 | 0.002329769 | 0.002329769 | 0.002329769 | 0.002329769 | 0.002329769 | 0.002329769 | 0.002329769 | 0.002329769 | 0.002329769 | 0.002329769 | 0.002329769 | 0.002329769 | 0.002329769 | 0.002329769 | 0.002329769 | 0.002329769 | 0.002329769 | 0.002329769 | 0.002329769 | 0.002329769 | 0.002329769 | 0.002329769 | 0.002329769 | 0.002329769 | 0.002329769 | 0.002329769 | 0.002329769 | 0.002329769 | 0.002329769 | 0.002329769 | 0.002329769 | 0.002329769 | 0.002329769 | 0.002329769 | 0.002329769 | 0.002329769 | 0.002329769 | 0.002329769 | 0.002329769 | 0.002329769 | 0.002329769 | 0.002329769 | 0.002329769 | 0.002329769 | 0 | 0 | 0 | 0 | 0 | 0 | 0 | 0
1229 | 692.6116 | 0.002505287 | 30 | 644.5 | -584.5 | 0 | 0 | 0 | 0 | 0 | 0 | 0 | 0 | 0 | 0 | 0 | 0.002505287 | 0.002505287 | 0.002505287 | 0.002505287 | 0.002505287 | 0.002505287 | 0.002505287 | 0.002505287 | 0.002505287 | 0.002505287 | 0.002505287 | 0.002505287 | 0.002505287 | 0.002505287 | 0.002505287 | 0.002505287 | 0.002505287 | 0.002505287 | 0.002505287 | 0.002505287 | 0.002505287 | 0.002505287 | 0.002505287 | 0.002505287 | 0.002505287 | 0.002505287 | 0.002505287 | 0.002505287 | 0.002505287 | 0.002505287 | 0.002505287 | 0.002505287 | 0.002505287 | 0.002505287 | 0.002505287 | 0.002505287 | 0.002505287 | 0.002505287 | 0.002505287 | 0.002505287 | 0.002505287 | 0.002505287 | 0.002505287 | 0.002505287 | 0.002505287 | 0.002505287 | 0 | 0 | 0 | 0 | 0 | 0 | 0 | 0
1229 | 691.7384 | 0.002502129 | 20 | 634.5 | -594.5 | 0 | 0 | 0 | 0 | 0 | 0 | 0 | 0 | 0 | 0 | 0.002502129 | 0.002502129 | 0.002502129 | 0.002502129 | 0.002502129 | 0.002502129 | 0.002502129 | 0.002502129 | 0.002502129 | 0.002502129 | 0.002502129 | 0.002502129 | 0.002502129 | 0.002502129 | 0.002502129 | 0.002502129 | 0.002502129 | 0.002502129 | 0.002502129 | 0.002502129 | 0.002502129 | 0.002502129 | 0.002502129 | 0.002502129 | 0.002502129 | 0.002502129 | 0.002502129 | 0.002502129 | 0.002502129 | 0.002502129 | 0.002502129 | 0.002502129 | 0.002502129 | 0.002502129 | 0.002502129 | 0.002502129 | 0.002502129 | 0.002502129 | 0.002502129 | 0.002502129 | 0.002502129 | 0.002502129 | 0.002502129 | 0.002502129 | 0.002502129 | 0.002502129 | 0 | 0 | 0 | 0 | 0 | 0 | 0 | 0 | 0
1229 | 616.5844 | 0.002230285 | 10 | 624.5 | -604.5 | 0 | 0 | 0 | 0 | 0 | 0 | 0 | 0 | 0 | 0 | 0.002230285 | 0.002230285 | 0.002230285 | 0.002230285 | 0.002230285 | 0.002230285 | 0.002230285 | 0.002230285 | 0.002230285 | 0.002230285 | 0.002230285 | 0.002230285 | 0.002230285 | 0.002230285 | 0.002230285 | 0.002230285 | 0.002230285 | 0.002230285 | 0.002230285 | 0.002230285 | 0.002230285 | 0.002230285 | 0.002230285 | 0.002230285 | 0.002230285 | 0.002230285 | 0.002230285 | 0.002230285 | 0.002230285 | 0.002230285 | 0.002230285 | 0.002230285 | 0.002230285 | 0.002230285 | 0.002230285 | 0.002230285 | 0.002230285 | 0.002230285 | 0.002230285 | 0.002230285 | 0.002230285 | 0.002230285 | 0.002230285 | 0.002230285 | 0.002230285 | 0.002230285 | 0 | 0 | 0 | 0 | 0 | 0 | 0 | 0 | 0
1229 | 821.6104 | 0.002971897 | 0 | 614.5 | -614.5 | 0 | 0 | 0 | 0 | 0 | 0 | 0 | 0 | 0 | 0 | 0.002971897 | 0.002971897 | 0.002971897 | 0.002971897 | 0.002971897 | 0.002971897 | 0.002971897 | 0.002971897 | 0.002971897 | 0.002971897 | 0.002971897 | 0.002971897 | 0.002971897 | 0.002971897 | 0.002971897 | 0.002971897 | 0.002971897 | 0.002971897 | 0.002971897 | 0.002971897 | 0.002971897 | 0.002971897 | 0.002971897 | 0.002971897 | 0.002971897 | 0.002971897 | 0.002971897 | 0.002971897 | 0.002971897 | 0.002971897 | 0.002971897 | 0.002971897 | 0.002971897 | 0.002971897 | 0.002971897 | 0.002971897 | 0.002971897 | 0.002971897 | 0.002971897 | 0.002971897 | 0.002971897 | 0.002971897 | 0.002971897 | 0.002971897 | 0.002971897 | 0 | 0 | 0 | 0 | 0 | 0 | 0 | 0 | 0 | 0
1229 | 796.7642 | 0.002882024 | -10 | 604.5 | -624.5 | 0 | 0 | 0 | 0 | 0 | 0 | 0 | 0 | 0 | 0.002882024 | 0.002882024 | 0.002882024 | 0.002882024 | 0.002882024 | 0.002882024 | 0.002882024 | 0.002882024 | 0.002882024 | 0.002882024 | 0.002882024 | 0.002882024 | 0.002882024 | 0.002882024 | 0.002882024 | 0.002882024 | 0.002882024 | 0.002882024 | 0.002882024 | 0.002882024 | 0.002882024 | 0.002882024 | 0.002882024 | 0.002882024 | 0.002882024 | 0.002882024 | 0.002882024 | 0.002882024 | 0.002882024 | 0.002882024 | 0.002882024 | 0.002882024 | 0.002882024 | 0.002882024 | 0.002882024 | 0.002882024 | 0.002882024 | 0.002882024 | 0.002882024 | 0.002882024 | 0.002882024 | 0.002882024 | 0.002882024 | 0.002882024 | 0.002882024 | 0.002882024 | 0 | 0 | 0 | 0 | 0 | 0 | 0 | 0 | 0 | 0
1229 | 778.7439 | 0.002816841 | -20 | 594.5 | -634.5 | 0 | 0 | 0 | 0 | 0 | 0 | 0 | 0 | 0 | 0.002816841 | 0.002816841 | 0.002816841 | 0.002816841 | 0.002816841 | 0.002816841 | 0.002816841 | 0.002816841 | 0.002816841 | 0.002816841 | 0.002816841 | 0.002816841 | 0.002816841 | 0.002816841 | 0.002816841 | 0.002816841 | 0.002816841 | 0.002816841 | 0.002816841 | 0.002816841 | 0.002816841 | 0.002816841 | 0.002816841 | 0.002816841 | 0.002816841 | 0.002816841 | 0.002816841 | 0.002816841 | 0.002816841 | 0.002816841 | 0.002816841 | 0.002816841 | 0.002816841 | 0.002816841 | 0.002816841 | 0.002816841 | 0.002816841 | 0.002816841 | 0.002816841 | 0.002816841 | 0.002816841 | 0.002816841 | 0.002816841 | 0.002816841 | 0.002816841 | 0.002816841 | 0 | 0 | 0 | 0 | 0 | 0 | 0 | 0 | 0 | 0
1229 | 756.6051 | 0.002736762 | -30 | 584.5 | -644.5 | 0 | 0 | 0 | 0 | 0 | 0 | 0 | 0 | 0.002736762 | 0.002736762 | 0.002736762 | 0.002736762 | 0.002736762 | 0.002736762 | 0.002736762 | 0.002736762 | 0.002736762 | 0.002736762 | 0.002736762 | 0.002736762 | 0.002736762 | 0.002736762 | 0.002736762 | 0.002736762 | 0.002736762 | 0.002736762 | 0.002736762 | 0.002736762 | 0.002736762 | 0.002736762 | 0.002736762 | 0.002736762 | 0.002736762 | 0.002736762 | 0.002736762 | 0.002736762 | 0.002736762 | 0.002736762 | 0.002736762 | 0.002736762 | 0.002736762 | 0.002736762 | 0.002736762 | 0.002736762 | 0.002736762 | 0.002736762 | 0.002736762 | 0.002736762 | 0.002736762 | 0.002736762 | 0.002736762 | 0.002736762 | 0.002736762 | 0.002736762 | 0 | 0 | 0 | 0 | 0 | 0 | 0 | 0 | 0 | 0 | 0
1229 | 781.1085 | 0.002825394 | -40 | 574.5 | -654.5 | 0 | 0 | 0 | 0 | 0 | 0 | 0 | 0 | 0.002825394 | 0.002825394 | 0.002825394 | 0.002825394 | 0.002825394 | 0.002825394 | 0.002825394 | 0.002825394 | 0.002825394 | 0.002825394 | 0.002825394 | 0.002825394 | 0.002825394 | 0.002825394 | 0.002825394 | 0.002825394 | 0.002825394 | 0.002825394 | 0.002825394 | 0.002825394 | 0.002825394 | 0.002825394 | 0.002825394 | 0.002825394 | 0.002825394 | 0.002825394 | 0.002825394 | 0.002825394 | 0.002825394 | 0.002825394 | 0.002825394 | 0.002825394 | 0.002825394 | 0.002825394 | 0.002825394 | 0.002825394 | 0.002825394 | 0.002825394 | 0.002825394 | 0.002825394 | 0.002825394 | 0.002825394 | 0.002825394 | 0.002825394 | 0.002825394 | 0.002825394 | 0 | 0 | 0 | 0 | 0 | 0 | 0 | 0 | 0 | 0 | 0
1229 | 749.4788 | 0.002710985 | -30 | 584.5 | -644.5 | 0 | 0 | 0 | 0 | 0 | 0 | 0 | 0 | 0.002710985 | 0.002710985 | 0.002710985 | 0.002710985 | 0.002710985 | 0.002710985 | 0.002710985 | 0.002710985 | 0.002710985 | 0.002710985 | 0.002710985 | 0.002710985 | 0.002710985 | 0.002710985 | 0.002710985 | 0.002710985 | 0.002710985 | 0.002710985 | 0.002710985 | 0.002710985 | 0.002710985 | 0.002710985 | 0.002710985 | 0.002710985 | 0.002710985 | 0.002710985 | 0.002710985 | 0.002710985 | 0.002710985 | 0.002710985 | 0.002710985 | 0.002710985 | 0.002710985 | 0.002710985 | 0.002710985 | 0.002710985 | 0.002710985 | 0.002710985 | 0.002710985 | 0.002710985 | 0.002710985 | 0.002710985 | 0.002710985 | 0.002710985 | 0.002710985 | 0.002710985 | 0 | 0 | 0 | 0 | 0 | 0 | 0 | 0 | 0 | 0 | 0
1229 | 792.3507 | 0.002866059 | -20 | 594.5 | -634.5 | 0 | 0 | 0 | 0 | 0 | 0 | 0 | 0 | 0 | 0.002866059 | 0.002866059 | 0.002866059 | 0.002866059 | 0.002866059 | 0.002866059 | 0.002866059 | 0.002866059 | 0.002866059 | 0.002866059 | 0.002866059 | 0.002866059 | 0.002866059 | 0.002866059 | 0.002866059 | 0.002866059 | 0.002866059 | 0.002866059 | 0.002866059 | 0.002866059 | 0.002866059 | 0.002866059 | 0.002866059 | 0.002866059 | 0.002866059 | 0.002866059 | 0.002866059 | 0.002866059 | 0.002866059 | 0.002866059 | 0.002866059 | 0.002866059 | 0.002866059 | 0.002866059 | 0.002866059 | 0.002866059 | 0.002866059 | 0.002866059 | 0.002866059 | 0.002866059 | 0.002866059 | 0.002866059 | 0.002866059 | 0.002866059 | 0.002866059 | 0.002866059 | 0 | 0 | 0 | 0 | 0 | 0 | 0 | 0 | 0 | 0
1229 | 770.6497 | 0.002787564 | -10 | 604.5 | -624.5 | 0 | 0 | 0 | 0 | 0 | 0 | 0 | 0 | 0 | 0.002787564 | 0.002787564 | 0.002787564 | 0.002787564 | 0.002787564 | 0.002787564 | 0.002787564 | 0.002787564 | 0.002787564 | 0.002787564 | 0.002787564 | 0.002787564 | 0.002787564 | 0.002787564 | 0.002787564 | 0.002787564 | 0.002787564 | 0.002787564 | 0.002787564 | 0.002787564 | 0.002787564 | 0.002787564 | 0.002787564 | 0.002787564 | 0.002787564 | 0.002787564 | 0.002787564 | 0.002787564 | 0.002787564 | 0.002787564 | 0.002787564 | 0.002787564 | 0.002787564 | 0.002787564 | 0.002787564 | 0.002787564 | 0.002787564 | 0.002787564 | 0.002787564 | 0.002787564 | 0.002787564 | 0.002787564 | 0.002787564 | 0.002787564 | 0.002787564 | 0.002787564 | 0 | 0 | 0 | 0 | 0 | 0 | 0 | 0 | 0 | 0
1229 | 775.0811 | 0.002803593 | 0 | 614.5 | -614.5 | 0 | 0 | 0 | 0 | 0 | 0 | 0 | 0 | 0 | 0 | 0.002803593 | 0.002803593 | 0.002803593 | 0.002803593 | 0.002803593 | 0.002803593 | 0.002803593 | 0.002803593 | 0.002803593 | 0.002803593 | 0.002803593 | 0.002803593 | 0.002803593 | 0.002803593 | 0.002803593 | 0.002803593 | 0.002803593 | 0.002803593 | 0.002803593 | 0.002803593 | 0.002803593 | 0.002803593 | 0.002803593 | 0.002803593 | 0.002803593 | 0.002803593 | 0.002803593 | 0.002803593 | 0.002803593 | 0.002803593 | 0.002803593 | 0.002803593 | 0.002803593 | 0.002803593 | 0.002803593 | 0.002803593 | 0.002803593 | 0.002803593 | 0.002803593 | 0.002803593 | 0.002803593 | 0.002803593 | 0.002803593 | 0.002803593 | 0.002803593 | 0 | 0 | 0 | 0 | 0 | 0 | 0 | 0 | 0 | 0
1229 | 724.203 | 0.002619558 | 10 | 624.5 | -604.5 | 0 | 0 | 0 | 0 | 0 | 0 | 0 | 0 | 0 | 0 | 0.002619558 | 0.002619558 | 0.002619558 | 0.002619558 | 0.002619558 | 0.002619558 | 0.002619558 | 0.002619558 | 0.002619558 | 0.002619558 | 0.002619558 | 0.002619558 | 0.002619558 | 0.002619558 | 0.002619558 | 0.002619558 | 0.002619558 | 0.002619558 | 0.002619558 | 0.002619558 | 0.002619558 | 0.002619558 | 0.002619558 | 0.002619558 | 0.002619558 | 0.002619558 | 0.002619558 | 0.002619558 | 0.002619558 | 0.002619558 | 0.002619558 | 0.002619558 | 0.002619558 | 0.002619558 | 0.002619558 | 0.002619558 | 0.002619558 | 0.002619558 | 0.002619558 | 0.002619558 | 0.002619558 | 0.002619558 | 0.002619558 | 0.002619558 | 0.002619558 | 0.002619558 | 0 | 0 | 0 | 0 | 0 | 0 | 0 | 0 | 0
1229 | 747.9701 | 0.002705528 | 20 | 634.5 | -594.5 | 0 | 0 | 0 | 0 | 0 | 0 | 0 | 0 | 0 | 0 | 0.002705528 | 0.002705528 | 0.002705528 | 0.002705528 | 0.002705528 | 0.002705528 | 0.002705528 | 0.002705528 | 0.002705528 | 0.002705528 | 0.002705528 | 0.002705528 | 0.002705528 | 0.002705528 | 0.002705528 | 0.002705528 | 0.002705528 | 0.002705528 | 0.002705528 | 0.002705528 | 0.002705528 | 0.002705528 | 0.002705528 | 0.002705528 | 0.002705528 | 0.002705528 | 0.002705528 | 0.002705528 | 0.002705528 | 0.002705528 | 0.002705528 | 0.002705528 | 0.002705528 | 0.002705528 | 0.002705528 | 0.002705528 | 0.002705528 | 0.002705528 | 0.002705528 | 0.002705528 | 0.002705528 | 0.002705528 | 0.002705528 | 0.002705528 | 0.002705528 | 0.002705528 | 0 | 0 | 0 | 0 | 0 | 0 | 0 | 0 | 0
1229 | 784.5721 | 0.002837923 | 30 | 644.5 | -584.5 | 0 | 0 | 0 | 0 | 0 | 0 | 0 | 0 | 0 | 0 | 0 | 0.002837923 | 0.002837923 | 0.002837923 | 0.002837923 | 0.002837923 | 0.002837923 | 0.002837923 | 0.002837923 | 0.002837923 | 0.002837923 | 0.002837923 | 0.002837923 | 0.002837923 | 0.002837923 | 0.002837923 | 0.002837923 | 0.002837923 | 0.002837923 | 0.002837923 | 0.002837923 | 0.002837923 | 0.002837923 | 0.002837923 | 0.002837923 | 0.002837923 | 0.002837923 | 0.002837923 | 0.002837923 | 0.002837923 | 0.002837923 | 0.002837923 | 0.002837923 | 0.002837923 | 0.002837923 | 0.002837923 | 0.002837923 | 0.002837923 | 0.002837923 | 0.002837923 | 0.002837923 | 0.002837923 | 0.002837923 | 0.002837923 | 0.002837923 | 0.002837923 | 0.002837923 | 0 | 0 | 0 | 0 | 0 | 0 | 0 | 0
1229 | 763.3005 | 0.00276098 | 40 | 654.5 | -574.5 | 0 | 0 | 0 | 0 | 0 | 0 | 0 | 0 | 0 | 0 | 0 | 0.00276098 | 0.00276098 | 0.00276098 | 0.00276098 | 0.00276098 | 0.00276098 | 0.00276098 | 0.00276098 | 0.00276098 | 0.00276098 | 0.00276098 | 0.00276098 | 0.00276098 | 0.00276098 | 0.00276098 | 0.00276098 | 0.00276098 | 0.00276098 | 0.00276098 | 0.00276098 | 0.00276098 | 0.00276098 | 0.00276098 | 0.00276098 | 0.00276098 | 0.00276098 | 0.00276098 | 0.00276098 | 0.00276098 | 0.00276098 | 0.00276098 | 0.00276098 | 0.00276098 | 0.00276098 | 0.00276098 | 0.00276098 | 0.00276098 | 0.00276098 | 0.00276098 | 0.00276098 | 0.00276098 | 0.00276098 | 0.00276098 | 0.00276098 | 0.00276098 | 0.00276098 | 0 | 0 | 0 | 0 | 0 | 0 | 0 | 0
1229 | 843.4528 | 0.003050904 | 30 | 644.5 | -584.5 | 0 | 0 | 0 | 0 | 0 | 0 | 0 | 0 | 0 | 0 | 0 | 0.003050904 | 0.003050904 | 0.003050904 | 0.003050904 | 0.003050904 | 0.003050904 | 0.003050904 | 0.003050904 | 0.003050904 | 0.003050904 | 0.003050904 | 0.003050904 | 0.003050904 | 0.003050904 | 0.003050904 | 0.003050904 | 0.003050904 | 0.003050904 | 0.003050904 | 0.003050904 | 0.003050904 | 0.003050904 | 0.003050904 | 0.003050904 | 0.003050904 | 0.003050904 | 0.003050904 | 0.003050904 | 0.003050904 | 0.003050904 | 0.003050904 | 0.003050904 | 0.003050904 | 0.003050904 | 0.003050904 | 0.003050904 | 0.003050904 | 0.003050904 | 0.003050904 | 0.003050904 | 0.003050904 | 0.003050904 | 0.003050904 | 0.003050904 | 0.003050904 | 0.003050904 | 0 | 0 | 0 | 0 | 0 | 0 | 0 | 0
1229 | 822.0883 | 0.002973625 | 20 | 634.5 | -594.5 | 0 | 0 | 0 | 0 | 0 | 0 | 0 | 0 | 0 | 0 | 0.002973625 | 0.002973625 | 0.002973625 | 0.002973625 | 0.002973625 | 0.002973625 | 0.002973625 | 0.002973625 | 0.002973625 | 0.002973625 | 0.002973625 | 0.002973625 | 0.002973625 | 0.002973625 | 0.002973625 | 0.002973625 | 0.002973625 | 0.002973625 | 0.002973625 | 0.002973625 | 0.002973625 | 0.002973625 | 0.002973625 | 0.002973625 | 0.002973625 | 0.002973625 | 0.002973625 | 0.002973625 | 0.002973625 | 0.002973625 | 0.002973625 | 0.002973625 | 0.002973625 | 0.002973625 | 0.002973625 | 0.002973625 | 0.002973625 | 0.002973625 | 0.002973625 | 0.002973625 | 0.002973625 | 0.002973625 | 0.002973625 | 0.002973625 | 0.002973625 | 0.002973625 | 0 | 0 | 0 | 0 | 0 | 0 | 0 | 0 | 0
1227 | 461.8771 | 0.001670684 | 10 | 623.5 | -603.5 | 0 | 0 | 0 | 0 | 0 | 0 | 0 | 0 | 0 | 0 | 0.001670684 | 0.001670684 | 0.001670684 | 0.001670684 | 0.001670684 | 0.001670684 | 0.001670684 | 0.001670684 | 0.001670684 | 0.001670684 | 0.001670684 | 0.001670684 | 0.001670684 | 0.001670684 | 0.001670684 | 0.001670684 | 0.001670684 | 0.001670684 | 0.001670684 | 0.001670684 | 0.001670684 | 0.001670684 | 0.001670684 | 0.001670684 | 0.001670684 | 0.001670684 | 0.001670684 | 0.001670684 | 0.001670684 | 0.001670684 | 0.001670684 | 0.001670684 | 0.001670684 | 0.001670684 | 0.001670684 | 0.001670684 | 0.001670684 | 0.001670684 | 0.001670684 | 0.001670684 | 0.001670684 | 0.001670684 | 0.001670684 | 0.001670684 | 0.001670684 | 0.001670684 | 0 | 0 | 0 | 0 | 0 | 0 | 0 | 0 | 0
1218 | 523.0825 | 0.001892073 | 0 | 609 | -609 | 0 | 0 | 0 | 0 | 0 | 0 | 0 | 0 | 0 | 0 | 0.001892073 | 0.001892073 | 0.001892073 | 0.001892073 | 0.001892073 | 0.001892073 | 0.001892073 | 0.001892073 | 0.001892073 | 0.001892073 | 0.001892073 | 0.001892073 | 0.001892073 | 0.001892073 | 0.001892073 | 0.001892073 | 0.001892073 | 0.001892073 | 0.001892073 | 0.001892073 | 0.001892073 | 0.001892073 | 0.001892073 | 0.001892073 | 0.001892073 | 0.001892073 | 0.001892073 | 0.001892073 | 0.001892073 | 0.001892073 | 0.001892073 | 0.001892073 | 0.001892073 | 0.001892073 | 0.001892073 | 0.001892073 | 0.001892073 | 0.001892073 | 0.001892073 | 0.001892073 | 0.001892073 | 0.001892073 | 0.001892073 | 0.001892073 | 0.001892073 | 0 | 0 | 0 | 0 | 0 | 0 | 0 | 0 | 0 | 0
1218 | 442.7648 | 0.001601551 | -10 | 599 | -619 | 0 | 0 | 0 | 0 | 0 | 0 | 0 | 0 | 0 | 0.001601551 | 0.001601551 | 0.001601551 | 0.001601551 | 0.001601551 | 0.001601551 | 0.001601551 | 0.001601551 | 0.001601551 | 0.001601551 | 0.001601551 | 0.001601551 | 0.001601551 | 0.001601551 | 0.001601551 | 0.001601551 | 0.001601551 | 0.001601551 | 0.001601551 | 0.001601551 | 0.001601551 | 0.001601551 | 0.001601551 | 0.001601551 | 0.001601551 | 0.001601551 | 0.001601551 | 0.001601551 | 0.001601551 | 0.001601551 | 0.001601551 | 0.001601551 | 0.001601551 | 0.001601551 | 0.001601551 | 0.001601551 | 0.001601551 | 0.001601551 | 0.001601551 | 0.001601551 | 0.001601551 | 0.001601551 | 0.001601551 | 0.001601551 | 0.001601551 | 0.001601551 | 0 | 0 | 0 | 0 | 0 | 0 | 0 | 0 | 0 | 0
1218 | 458.4025 | 0.001658115 | -20 | 589 | -629 | 0 | 0 | 0 | 0 | 0 | 0 | 0 | 0 | 0 | 0.001658115 | 0.001658115 | 0.001658115 | 0.001658115 | 0.001658115 | 0.001658115 | 0.001658115 | 0.001658115 | 0.001658115 | 0.001658115 | 0.001658115 | 0.001658115 | 0.001658115 | 0.001658115 | 0.001658115 | 0.001658115 | 0.001658115 | 0.001658115 | 0.001658115 | 0.001658115 | 0.001658115 | 0.001658115 | 0.001658115 | 0.001658115 | 0.001658115 | 0.001658115 | 0.001658115 | 0.001658115 | 0.001658115 | 0.001658115 | 0.001658115 | 0.001658115 | 0.001658115 | 0.001658115 | 0.001658115 | 0.001658115 | 0.001658115 | 0.001658115 | 0.001658115 | 0.001658115 | 0.001658115 | 0.001658115 | 0.001658115 | 0.001658115 | 0.001658115 | 0.001658115 | 0 | 0 | 0 | 0 | 0 | 0 | 0 | 0 | 0 | 0
1216 | 898.6346 | 0.003250505 | -30 | 578 | -638 | 0 | 0 | 0 | 0 | 0 | 0 | 0 | 0 | 0 | 0.003250505 | 0.003250505 | 0.003250505 | 0.003250505 | 0.003250505 | 0.003250505 | 0.003250505 | 0.003250505 | 0.003250505 | 0.003250505 | 0.003250505 | 0.003250505 | 0.003250505 | 0.003250505 | 0.003250505 | 0.003250505 | 0.003250505 | 0.003250505 | 0.003250505 | 0.003250505 | 0.003250505 | 0.003250505 | 0.003250505 | 0.003250505 | 0.003250505 | 0.003250505 | 0.003250505 | 0.003250505 | 0.003250505 | 0.003250505 | 0.003250505 | 0.003250505 | 0.003250505 | 0.003250505 | 0.003250505 | 0.003250505 | 0.003250505 | 0.003250505 | 0.003250505 | 0.003250505 | 0.003250505 | 0.003250505 | 0.003250505 | 0.003250505 | 0.003250505 | 0 | 0 | 0 | 0 | 0 | 0 | 0 | 0 | 0 | 0 | 0
1214 | 748.1504 | 0.00270618 | -40 | 567 | -647 | 0 | 0 | 0 | 0 | 0 | 0 | 0 | 0 | 0.00270618 | 0.00270618 | 0.00270618 | 0.00270618 | 0.00270618 | 0.00270618 | 0.00270618 | 0.00270618 | 0.00270618 | 0.00270618 | 0.00270618 | 0.00270618 | 0.00270618 | 0.00270618 | 0.00270618 | 0.00270618 | 0.00270618 | 0.00270618 | 0.00270618 | 0.00270618 | 0.00270618 | 0.00270618 | 0.00270618 | 0.00270618 | 0.00270618 | 0.00270618 | 0.00270618 | 0.00270618 | 0.00270618 | 0.00270618 | 0.00270618 | 0.00270618 | 0.00270618 | 0.00270618 | 0.00270618 | 0.00270618 | 0.00270618 | 0.00270618 | 0.00270618 | 0.00270618 | 0.00270618 | 0.00270618 | 0.00270618 | 0.00270618 | 0.00270618 | 0.00270618 | 0 | 0 | 0 | 0 | 0 | 0 | 0 | 0 | 0 | 0 | 0
1214 | 790.4196 | 0.002859074 | -30 | 577 | -637 | 0 | 0 | 0 | 0 | 0 | 0 | 0 | 0 | 0 | 0.002859074 | 0.002859074 | 0.002859074 | 0.002859074 | 0.002859074 | 0.002859074 | 0.002859074 | 0.002859074 | 0.002859074 | 0.002859074 | 0.002859074 | 0.002859074 | 0.002859074 | 0.002859074 | 0.002859074 | 0.002859074 | 0.002859074 | 0.002859074 | 0.002859074 | 0.002859074 | 0.002859074 | 0.002859074 | 0.002859074 | 0.002859074 | 0.002859074 | 0.002859074 | 0.002859074 | 0.002859074 | 0.002859074 | 0.002859074 | 0.002859074 | 0.002859074 | 0.002859074 | 0.002859074 | 0.002859074 | 0.002859074 | 0.002859074 | 0.002859074 | 0.002859074 | 0.002859074 | 0.002859074 | 0.002859074 | 0.002859074 | 0.002859074 | 0.002859074 | 0 | 0 | 0 | 0 | 0 | 0 | 0 | 0 | 0 | 0 | 0
1214 | 774.6583 | 0.002802063 | -20 | 587 | -627 | 0 | 0 | 0 | 0 | 0 | 0 | 0 | 0 | 0 | 0.002802063 | 0.002802063 | 0.002802063 | 0.002802063 | 0.002802063 | 0.002802063 | 0.002802063 | 0.002802063 | 0.002802063 | 0.002802063 | 0.002802063 | 0.002802063 | 0.002802063 | 0.002802063 | 0.002802063 | 0.002802063 | 0.002802063 | 0.002802063 | 0.002802063 | 0.002802063 | 0.002802063 | 0.002802063 | 0.002802063 | 0.002802063 | 0.002802063 | 0.002802063 | 0.002802063 | 0.002802063 | 0.002802063 | 0.002802063 | 0.002802063 | 0.002802063 | 0.002802063 | 0.002802063 | 0.002802063 | 0.002802063 | 0.002802063 | 0.002802063 | 0.002802063 | 0.002802063 | 0.002802063 | 0.002802063 | 0.002802063 | 0.002802063 | 0.002802063 | 0 | 0 | 0 | 0 | 0 | 0 | 0 | 0 | 0 | 0 | 0
1214 | 819.5371 | 0.002964397 | -10 | 597 | -617 | 0 | 0 | 0 | 0 | 0 | 0 | 0 | 0 | 0 | 0.002964397 | 0.002964397 | 0.002964397 | 0.002964397 | 0.002964397 | 0.002964397 | 0.002964397 | 0.002964397 | 0.002964397 | 0.002964397 | 0.002964397 | 0.002964397 | 0.002964397 | 0.002964397 | 0.002964397 | 0.002964397 | 0.002964397 | 0.002964397 | 0.002964397 | 0.002964397 | 0.002964397 | 0.002964397 | 0.002964397 | 0.002964397 | 0.002964397 | 0.002964397 | 0.002964397 | 0.002964397 | 0.002964397 | 0.002964397 | 0.002964397 | 0.002964397 | 0.002964397 | 0.002964397 | 0.002964397 | 0.002964397 | 0.002964397 | 0.002964397 | 0.002964397 | 0.002964397 | 0.002964397 | 0.002964397 | 0.002964397 | 0.002964397 | 0.002964397 | 0.002964397 | 0 | 0 | 0 | 0 | 0 | 0 | 0 | 0 | 0 | 0
1214 | 768.1878 | 0.002778658 | 0 | 607 | -607 | 0 | 0 | 0 | 0 | 0 | 0 | 0 | 0 | 0 | 0 | 0.002778658 | 0.002778658 | 0.002778658 | 0.002778658 | 0.002778658 | 0.002778658 | 0.002778658 | 0.002778658 | 0.002778658 | 0.002778658 | 0.002778658 | 0.002778658 | 0.002778658 | 0.002778658 | 0.002778658 | 0.002778658 | 0.002778658 | 0.002778658 | 0.002778658 | 0.002778658 | 0.002778658 | 0.002778658 | 0.002778658 | 0.002778658 | 0.002778658 | 0.002778658 | 0.002778658 | 0.002778658 | 0.002778658 | 0.002778658 | 0.002778658 | 0.002778658 | 0.002778658 | 0.002778658 | 0.002778658 | 0.002778658 | 0.002778658 | 0.002778658 | 0.002778658 | 0.002778658 | 0.002778658 | 0.002778658 | 0.002778658 | 0.002778658 | 0.002778658 | 0 | 0 | 0 | 0 | 0 | 0 | 0 | 0 | 0 | 0
1122 | 674.7315 | 0.002440612 | 10 | 571 | -551 | 0 | 0 | 0 | 0 | 0 | 0 | 0 | 0 | 0 | 0 | 0 | 0 | 0.002440612 | 0.002440612 | 0.002440612 | 0.002440612 | 0.002440612 | 0.002440612 | 0.002440612 | 0.002440612 | 0.002440612 | 0.002440612 | 0.002440612 | 0.002440612 | 0.002440612 | 0.002440612 | 0.002440612 | 0.002440612 | 0.002440612 | 0.002440612 | 0.002440612 | 0.002440612 | 0.002440612 | 0.002440612 | 0.002440612 | 0.002440612 | 0.002440612 | 0.002440612 | 0.002440612 | 0.002440612 | 0.002440612 | 0.002440612 | 0.002440612 | 0.002440612 | 0.002440612 | 0.002440612 | 0.002440612 | 0.002440612 | 0.002440612 | 0.002440612 | 0.002440612 | 0.002440612 | 0.002440612 | 0.002440612 | 0 | 0 | 0 | 0 | 0 | 0 | 0 | 0 | 0 | 0 | 0
1105 | 601.7235 | 0.00217653 | 20 | 572.5 | -532.5 | 0 | 0 | 0 | 0 | 0 | 0 | 0 | 0 | 0 | 0 | 0 | 0 | 0 | 0.00217653 | 0.00217653 | 0.00217653 | 0.00217653 | 0.00217653 | 0.00217653 | 0.00217653 | 0.00217653 | 0.00217653 | 0.00217653 | 0.00217653 | 0.00217653 | 0.00217653 | 0.00217653 | 0.00217653 | 0.00217653 | 0.00217653 | 0.00217653 | 0.00217653 | 0.00217653 | 0.00217653 | 0.00217653 | 0.00217653 | 0.00217653 | 0.00217653 | 0.00217653 | 0.00217653 | 0.00217653 | 0.00217653 | 0.00217653 | 0.00217653 | 0.00217653 | 0.00217653 | 0.00217653 | 0.00217653 | 0.00217653 | 0.00217653 | 0.00217653 | 0.00217653 | 0.00217653 | 0.00217653 | 0 | 0 | 0 | 0 | 0 | 0 | 0 | 0 | 0 | 0 | 0
1041 | 582.6547 | 0.002107555 | 30 | 550.5 | -490.5 | 0 | 0 | 0 | 0 | 0 | 0 | 0 | 0 | 0 | 0 | 0 | 0 | 0 | 0 | 0.002107555 | 0.002107555 | 0.002107555 | 0.002107555 | 0.002107555 | 0.002107555 | 0.002107555 | 0.002107555 | 0.002107555 | 0.002107555 | 0.002107555 | 0.002107555 | 0.002107555 | 0.002107555 | 0.002107555 | 0.002107555 | 0.002107555 | 0.002107555 | 0.002107555 | 0.002107555 | 0.002107555 | 0.002107555 | 0.002107555 | 0.002107555 | 0.002107555 | 0.002107555 | 0.002107555 | 0.002107555 | 0.002107555 | 0.002107555 | 0.002107555 | 0.002107555 | 0.002107555 | 0.002107555 | 0.002107555 | 0.002107555 | 0.002107555 | 0.002107555 | 0.002107555 | 0 | 0 | 0 | 0 | 0 | 0 | 0 | 0 | 0 | 0 | 0 | 0
1018 | 356.8714 | 0.001290861 | 40 | 549 | -469 | 0 | 0 | 0 | 0 | 0 | 0 | 0 | 0 | 0 | 0 | 0 | 0 | 0 | 0 | 0 | 0.001290861 | 0.001290861 | 0.001290861 | 0.001290861 | 0.001290861 | 0.001290861 | 0.001290861 | 0.001290861 | 0.001290861 | 0.001290861 | 0.001290861 | 0.001290861 | 0.001290861 | 0.001290861 | 0.001290861 | 0.001290861 | 0.001290861 | 0.001290861 | 0.001290861 | 0.001290861 | 0.001290861 | 0.001290861 | 0.001290861 | 0.001290861 | 0.001290861 | 0.001290861 | 0.001290861 | 0.001290861 | 0.001290861 | 0.001290861 | 0.001290861 | 0.001290861 | 0.001290861 | 0.001290861 | 0.001290861 | 0.001290861 | 0.001290861 | 0.001290861 | 0 | 0 | 0 | 0 | 0 | 0 | 0 | 0 | 0 | 0 | 0 | 0
1018 | 433.1949 | 0.001566935 | 30 | 539 | -479 | 0 | 0 | 0 | 0 | 0 | 0 | 0 | 0 | 0 | 0 | 0 | 0 | 0 | 0 | 0 | 0.001566935 | 0.001566935 | 0.001566935 | 0.001566935 | 0.001566935 | 0.001566935 | 0.001566935 | 0.001566935 | 0.001566935 | 0.001566935 | 0.001566935 | 0.001566935 | 0.001566935 | 0.001566935 | 0.001566935 | 0.001566935 | 0.001566935 | 0.001566935 | 0.001566935 | 0.001566935 | 0.001566935 | 0.001566935 | 0.001566935 | 0.001566935 | 0.001566935 | 0.001566935 | 0.001566935 | 0.001566935 | 0.001566935 | 0.001566935 | 0.001566935 | 0.001566935 | 0.001566935 | 0.001566935 | 0.001566935 | 0.001566935 | 0.001566935 | 0.001566935 | 0 | 0 | 0 | 0 | 0 | 0 | 0 | 0 | 0 | 0 | 0 | 0
1018 | 430.9759 | 0.001558909 | 20 | 529 | -489 | 0 | 0 | 0 | 0 | 0 | 0 | 0 | 0 | 0 | 0 | 0 | 0 | 0 | 0 | 0.001558909 | 0.001558909 | 0.001558909 | 0.001558909 | 0.001558909 | 0.001558909 | 0.001558909 | 0.001558909 | 0.001558909 | 0.001558909 | 0.001558909 | 0.001558909 | 0.001558909 | 0.001558909 | 0.001558909 | 0.001558909 | 0.001558909 | 0.001558909 | 0.001558909 | 0.001558909 | 0.001558909 | 0.001558909 | 0.001558909 | 0.001558909 | 0.001558909 | 0.001558909 | 0.001558909 | 0.001558909 | 0.001558909 | 0.001558909 | 0.001558909 | 0.001558909 | 0.001558909 | 0.001558909 | 0.001558909 | 0.001558909 | 0.001558909 | 0.001558909 | 0 | 0 | 0 | 0 | 0 | 0 | 0 | 0 | 0 | 0 | 0 | 0 | 0
1018 | 420.418 | 0.001520719 | 10 | 519 | -499 | 0 | 0 | 0 | 0 | 0 | 0 | 0 | 0 | 0 | 0 | 0 | 0 | 0 | 0 | 0.001520719 | 0.001520719 | 0.001520719 | 0.001520719 | 0.001520719 | 0.001520719 | 0.001520719 | 0.001520719 | 0.001520719 | 0.001520719 | 0.001520719 | 0.001520719 | 0.001520719 | 0.001520719 | 0.001520719 | 0.001520719 | 0.001520719 | 0.001520719 | 0.001520719 | 0.001520719 | 0.001520719 | 0.001520719 | 0.001520719 | 0.001520719 | 0.001520719 | 0.001520719 | 0.001520719 | 0.001520719 | 0.001520719 | 0.001520719 | 0.001520719 | 0.001520719 | 0.001520719 | 0.001520719 | 0.001520719 | 0.001520719 | 0.001520719 | 0.001520719 | 0 | 0 | 0 | 0 | 0 | 0 | 0 | 0 | 0 | 0 | 0 | 0 | 0
1018 | 420.3017 | 0.001520299 | 0 | 509 | -509 | 0 | 0 | 0 | 0 | 0 | 0 | 0 | 0 | 0 | 0 | 0 | 0 | 0 | 0.001520299 | 0.001520299 | 0.001520299 | 0.001520299 | 0.001520299 | 0.001520299 | 0.001520299 | 0.001520299 | 0.001520299 | 0.001520299 | 0.001520299 | 0.001520299 | 0.001520299 | 0.001520299 | 0.001520299 | 0.001520299 | 0.001520299 | 0.001520299 | 0.001520299 | 0.001520299 | 0.001520299 | 0.001520299 | 0.001520299 | 0.001520299 | 0.001520299 | 0.001520299 | 0.001520299 | 0.001520299 | 0.001520299 | 0.001520299 | 0.001520299 | 0.001520299 | 0.001520299 | 0.001520299 | 0.001520299 | 0.001520299 | 0.001520299 | 0.001520299 | 0.001520299 | 0 | 0 | 0 | 0 | 0 | 0 | 0 | 0 | 0 | 0 | 0 | 0 | 0
1018 | 421.6481 | 0.001525169 | -10 | 499 | -519 | 0 | 0 | 0 | 0 | 0 | 0 | 0 | 0 | 0 | 0 | 0 | 0 | 0 | 0.001525169 | 0.001525169 | 0.001525169 | 0.001525169 | 0.001525169 | 0.001525169 | 0.001525169 | 0.001525169 | 0.001525169 | 0.001525169 | 0.001525169 | 0.001525169 | 0.001525169 | 0.001525169 | 0.001525169 | 0.001525169 | 0.001525169 | 0.001525169 | 0.001525169 | 0.001525169 | 0.001525169 | 0.001525169 | 0.001525169 | 0.001525169 | 0.001525169 | 0.001525169 | 0.001525169 | 0.001525169 | 0.001525169 | 0.001525169 | 0.001525169 | 0.001525169 | 0.001525169 | 0.001525169 | 0.001525169 | 0.001525169 | 0.001525169 | 0.001525169 | 0 | 0 | 0 | 0 | 0 | 0 | 0 | 0 | 0 | 0 | 0 | 0 | 0 | 0
1018 | 407.3846 | 0.001473575 | -20 | 489 | -529 | 0 | 0 | 0 | 0 | 0 | 0 | 0 | 0 | 0 | 0 | 0 | 0 | 0 | 0.001473575 | 0.001473575 | 0.001473575 | 0.001473575 | 0.001473575 | 0.001473575 | 0.001473575 | 0.001473575 | 0.001473575 | 0.001473575 | 0.001473575 | 0.001473575 | 0.001473575 | 0.001473575 | 0.001473575 | 0.001473575 | 0.001473575 | 0.001473575 | 0.001473575 | 0.001473575 | 0.001473575 | 0.001473575 | 0.001473575 | 0.001473575 | 0.001473575 | 0.001473575 | 0.001473575 | 0.001473575 | 0.001473575 | 0.001473575 | 0.001473575 | 0.001473575 | 0.001473575 | 0.001473575 | 0.001473575 | 0.001473575 | 0.001473575 | 0.001473575 | 0 | 0 | 0 | 0 | 0 | 0 | 0 | 0 | 0 | 0 | 0 | 0 | 0 | 0
1018 | 417.1257 | 0.001508811 | -30 | 479 | -539 | 0 | 0 | 0 | 0 | 0 | 0 | 0 | 0 | 0 | 0 | 0 | 0 | 0.001508811 | 0.001508811 | 0.001508811 | 0.001508811 | 0.001508811 | 0.001508811 | 0.001508811 | 0.001508811 | 0.001508811 | 0.001508811 | 0.001508811 | 0.001508811 | 0.001508811 | 0.001508811 | 0.001508811 | 0.001508811 | 0.001508811 | 0.001508811 | 0.001508811 | 0.001508811 | 0.001508811 | 0.001508811 | 0.001508811 | 0.001508811 | 0.001508811 | 0.001508811 | 0.001508811 | 0.001508811 | 0.001508811 | 0.001508811 | 0.001508811 | 0.001508811 | 0.001508811 | 0.001508811 | 0.001508811 | 0.001508811 | 0.001508811 | 0.001508811 | 0 | 0 | 0 | 0 | 0 | 0 | 0 | 0 | 0 | 0 | 0 | 0 | 0 | 0 | 0
1018 | 421.6976 | 0.001525348 | -40 | 469 | -549 | 0 | 0 | 0 | 0 | 0 | 0 | 0 | 0 | 0 | 0 | 0 | 0 | 0.001525348 | 0.001525348 | 0.001525348 | 0.001525348 | 0.001525348 | 0.001525348 | 0.001525348 | 0.001525348 | 0.001525348 | 0.001525348 | 0.001525348 | 0.001525348 | 0.001525348 | 0.001525348 | 0.001525348 | 0.001525348 | 0.001525348 | 0.001525348 | 0.001525348 | 0.001525348 | 0.001525348 | 0.001525348 | 0.001525348 | 0.001525348 | 0.001525348 | 0.001525348 | 0.001525348 | 0.001525348 | 0.001525348 | 0.001525348 | 0.001525348 | 0.001525348 | 0.001525348 | 0.001525348 | 0.001525348 | 0.001525348 | 0.001525348 | 0.001525348 | 0 | 0 | 0 | 0 | 0 | 0 | 0 | 0 | 0 | 0 | 0 | 0 | 0 | 0 | 0
1018 | 437.7257 | 0.001583324 | -30 | 479 | -539 | 0 | 0 | 0 | 0 | 0 | 0 | 0 | 0 | 0 | 0 | 0 | 0 | 0.001583324 | 0.001583324 | 0.001583324 | 0.001583324 | 0.001583324 | 0.001583324 | 0.001583324 | 0.001583324 | 0.001583324 | 0.001583324 | 0.001583324 | 0.001583324 | 0.001583324 | 0.001583324 | 0.001583324 | 0.001583324 | 0.001583324 | 0.001583324 | 0.001583324 | 0.001583324 | 0.001583324 | 0.001583324 | 0.001583324 | 0.001583324 | 0.001583324 | 0.001583324 | 0.001583324 | 0.001583324 | 0.001583324 | 0.001583324 | 0.001583324 | 0.001583324 | 0.001583324 | 0.001583324 | 0.001583324 | 0.001583324 | 0.001583324 | 0.001583324 | 0 | 0 | 0 | 0 | 0 | 0 | 0 | 0 | 0 | 0 | 0 | 0 | 0 | 0 | 0
1018 | 425.5271 | 0.0015392 | -20 | 489 | -529 | 0 | 0 | 0 | 0 | 0 | 0 | 0 | 0 | 0 | 0 | 0 | 0 | 0 | 0.0015392 | 0.0015392 | 0.0015392 | 0.0015392 | 0.0015392 | 0.0015392 | 0.0015392 | 0.0015392 | 0.0015392 | 0.0015392 | 0.0015392 | 0.0015392 | 0.0015392 | 0.0015392 | 0.0015392 | 0.0015392 | 0.0015392 | 0.0015392 | 0.0015392 | 0.0015392 | 0.0015392 | 0.0015392 | 0.0015392 | 0.0015392 | 0.0015392 | 0.0015392 | 0.0015392 | 0.0015392 | 0.0015392 | 0.0015392 | 0.0015392 | 0.0015392 | 0.0015392 | 0.0015392 | 0.0015392 | 0.0015392 | 0.0015392 | 0.0015392 | 0 | 0 | 0 | 0 | 0 | 0 | 0 | 0 | 0 | 0 | 0 | 0 | 0 | 0
1018 | 424.4506 | 0.001535306 | -10 | 499 | -519 | 0 | 0 | 0 | 0 | 0 | 0 | 0 | 0 | 0 | 0 | 0 | 0 | 0 | 0.001535306 | 0.001535306 | 0.001535306 | 0.001535306 | 0.001535306 | 0.001535306 | 0.001535306 | 0.001535306 | 0.001535306 | 0.001535306 | 0.001535306 | 0.001535306 | 0.001535306 | 0.001535306 | 0.001535306 | 0.001535306 | 0.001535306 | 0.001535306 | 0.001535306 | 0.001535306 | 0.001535306 | 0.001535306 | 0.001535306 | 0.001535306 | 0.001535306 | 0.001535306 | 0.001535306 | 0.001535306 | 0.001535306 | 0.001535306 | 0.001535306 | 0.001535306 | 0.001535306 | 0.001535306 | 0.001535306 | 0.001535306 | 0.001535306 | 0.001535306 | 0 | 0 | 0 | 0 | 0 | 0 | 0 | 0 | 0 | 0 | 0 | 0 | 0 | 0
1018 | 419.1797 | 0.00151624 | 0 | 509 | -509 | 0 | 0 | 0 | 0 | 0 | 0 | 0 | 0 | 0 | 0 | 0 | 0 | 0 | 0.00151624 | 0.00151624 | 0.00151624 | 0.00151624 | 0.00151624 | 0.00151624 | 0.00151624 | 0.00151624 | 0.00151624 | 0.00151624 | 0.00151624 | 0.00151624 | 0.00151624 | 0.00151624 | 0.00151624 | 0.00151624 | 0.00151624 | 0.00151624 | 0.00151624 | 0.00151624 | 0.00151624 | 0.00151624 | 0.00151624 | 0.00151624 | 0.00151624 | 0.00151624 | 0.00151624 | 0.00151624 | 0.00151624 | 0.00151624 | 0.00151624 | 0.00151624 | 0.00151624 | 0.00151624 | 0.00151624 | 0.00151624 | 0.00151624 | 0.00151624 | 0.00151624 | 0 | 0 | 0 | 0 | 0 | 0 | 0 | 0 | 0 | 0 | 0 | 0 | 0
1018 | 398.6539 | 0.001441995 | 10 | 519 | -499 | 0 | 0 | 0 | 0 | 0 | 0 | 0 | 0 | 0 | 0 | 0 | 0 | 0 | 0 | 0.001441995 | 0.001441995 | 0.001441995 | 0.001441995 | 0.001441995 | 0.001441995 | 0.001441995 | 0.001441995 | 0.001441995 | 0.001441995 | 0.001441995 | 0.001441995 | 0.001441995 | 0.001441995 | 0.001441995 | 0.001441995 | 0.001441995 | 0.001441995 | 0.001441995 | 0.001441995 | 0.001441995 | 0.001441995 | 0.001441995 | 0.001441995 | 0.001441995 | 0.001441995 | 0.001441995 | 0.001441995 | 0.001441995 | 0.001441995 | 0.001441995 | 0.001441995 | 0.001441995 | 0.001441995 | 0.001441995 | 0.001441995 | 0.001441995 | 0.001441995 | 0 | 0 | 0 | 0 | 0 | 0 | 0 | 0 | 0 | 0 | 0 | 0 | 0
1018 | 413.4357 | 0.001495463 | 20 | 529 | -489 | 0 | 0 | 0 | 0 | 0 | 0 | 0 | 0 | 0 | 0 | 0 | 0 | 0 | 0 | 0.001495463 | 0.001495463 | 0.001495463 | 0.001495463 | 0.001495463 | 0.001495463 | 0.001495463 | 0.001495463 | 0.001495463 | 0.001495463 | 0.001495463 | 0.001495463 | 0.001495463 | 0.001495463 | 0.001495463 | 0.001495463 | 0.001495463 | 0.001495463 | 0.001495463 | 0.001495463 | 0.001495463 | 0.001495463 | 0.001495463 | 0.001495463 | 0.001495463 | 0.001495463 | 0.001495463 | 0.001495463 | 0.001495463 | 0.001495463 | 0.001495463 | 0.001495463 | 0.001495463 | 0.001495463 | 0.001495463 | 0.001495463 | 0.001495463 | 0.001495463 | 0 | 0 | 0 | 0 | 0 | 0 | 0 | 0 | 0 | 0 | 0 | 0 | 0
1018 | 412.6463 | 0.001492608 | 30 | 539 | -479 | 0 | 0 | 0 | 0 | 0 | 0 | 0 | 0 | 0 | 0 | 0 | 0 | 0 | 0 | 0 | 0.001492608 | 0.001492608 | 0.001492608 | 0.001492608 | 0.001492608 | 0.001492608 | 0.001492608 | 0.001492608 | 0.001492608 | 0.001492608 | 0.001492608 | 0.001492608 | 0.001492608 | 0.001492608 | 0.001492608 | 0.001492608 | 0.001492608 | 0.001492608 | 0.001492608 | 0.001492608 | 0.001492608 | 0.001492608 | 0.001492608 | 0.001492608 | 0.001492608 | 0.001492608 | 0.001492608 | 0.001492608 | 0.001492608 | 0.001492608 | 0.001492608 | 0.001492608 | 0.001492608 | 0.001492608 | 0.001492608 | 0.001492608 | 0.001492608 | 0.001492608 | 0 | 0 | 0 | 0 | 0 | 0 | 0 | 0 | 0 | 0 | 0 | 0
991 | 311.1865 | 0.001125612 | 40 | 535.5 | -455.5 | 0 | 0 | 0 | 0 | 0 | 0 | 0 | 0 | 0 | 0 | 0 | 0 | 0 | 0 | 0 | 0.001125612 | 0.001125612 | 0.001125612 | 0.001125612 | 0.001125612 | 0.001125612 | 0.001125612 | 0.001125612 | 0.001125612 | 0.001125612 | 0.001125612 | 0.001125612 | 0.001125612 | 0.001125612 | 0.001125612 | 0.001125612 | 0.001125612 | 0.001125612 | 0.001125612 | 0.001125612 | 0.001125612 | 0.001125612 | 0.001125612 | 0.001125612 | 0.001125612 | 0.001125612 | 0.001125612 | 0.001125612 | 0.001125612 | 0.001125612 | 0.001125612 | 0.001125612 | 0.001125612 | 0.001125612 | 0.001125612 | 0.001125612 | 0.001125612 | 0.001125612 | 0 | 0 | 0 | 0 | 0 | 0 | 0 | 0 | 0 | 0 | 0 | 0
991 | 500.7083 | 0.001811142 | 30 | 525.5 | -465.5 | 0 | 0 | 0 | 0 | 0 | 0 | 0 | 0 | 0 | 0 | 0 | 0 | 0 | 0 | 0 | 0.001811142 | 0.001811142 | 0.001811142 | 0.001811142 | 0.001811142 | 0.001811142 | 0.001811142 | 0.001811142 | 0.001811142 | 0.001811142 | 0.001811142 | 0.001811142 | 0.001811142 | 0.001811142 | 0.001811142 | 0.001811142 | 0.001811142 | 0.001811142 | 0.001811142 | 0.001811142 | 0.001811142 | 0.001811142 | 0.001811142 | 0.001811142 | 0.001811142 | 0.001811142 | 0.001811142 | 0.001811142 | 0.001811142 | 0.001811142 | 0.001811142 | 0.001811142 | 0.001811142 | 0.001811142 | 0.001811142 | 0.001811142 | 0.001811142 | 0 | 0 | 0 | 0 | 0 | 0 | 0 | 0 | 0 | 0 | 0 | 0 | 0
991 | 469.4565 | 0.001698099 | 20 | 515.5 | -475.5 | 0 | 0 | 0 | 0 | 0 | 0 | 0 | 0 | 0 | 0 | 0 | 0 | 0 | 0 | 0 | 0.001698099 | 0.001698099 | 0.001698099 | 0.001698099 | 0.001698099 | 0.001698099 | 0.001698099 | 0.001698099 | 0.001698099 | 0.001698099 | 0.001698099 | 0.001698099 | 0.001698099 | 0.001698099 | 0.001698099 | 0.001698099 | 0.001698099 | 0.001698099 | 0.001698099 | 0.001698099 | 0.001698099 | 0.001698099 | 0.001698099 | 0.001698099 | 0.001698099 | 0.001698099 | 0.001698099 | 0.001698099 | 0.001698099 | 0.001698099 | 0.001698099 | 0.001698099 | 0.001698099 | 0.001698099 | 0.001698099 | 0.001698099 | 0.001698099 | 0 | 0 | 0 | 0 | 0 | 0 | 0 | 0 | 0 | 0 | 0 | 0 | 0
991 | 492.5042 | 0.001781466 | 10 | 505.5 | -485.5 | 0 | 0 | 0 | 0 | 0 | 0 | 0 | 0 | 0 | 0 | 0 | 0 | 0 | 0 | 0.001781466 | 0.001781466 | 0.001781466 | 0.001781466 | 0.001781466 | 0.001781466 | 0.001781466 | 0.001781466 | 0.001781466 | 0.001781466 | 0.001781466 | 0.001781466 | 0.001781466 | 0.001781466 | 0.001781466 | 0.001781466 | 0.001781466 | 0.001781466 | 0.001781466 | 0.001781466 | 0.001781466 | 0.001781466 | 0.001781466 | 0.001781466 | 0.001781466 | 0.001781466 | 0.001781466 | 0.001781466 | 0.001781466 | 0.001781466 | 0.001781466 | 0.001781466 | 0.001781466 | 0.001781466 | 0.001781466 | 0.001781466 | 0.001781466 | 0 | 0 | 0 | 0 | 0 | 0 | 0 | 0 | 0 | 0 | 0 | 0 | 0 | 0
991 | 469.6446 | 0.00169878 | 0 | 495.5 | -495.5 | 0 | 0 | 0 | 0 | 0 | 0 | 0 | 0 | 0 | 0 | 0 | 0 | 0 | 0 | 0.00169878 | 0.00169878 | 0.00169878 | 0.00169878 | 0.00169878 | 0.00169878 | 0.00169878 | 0.00169878 | 0.00169878 | 0.00169878 | 0.00169878 | 0.00169878 | 0.00169878 | 0.00169878 | 0.00169878 | 0.00169878 | 0.00169878 | 0.00169878 | 0.00169878 | 0.00169878 | 0.00169878 | 0.00169878 | 0.00169878 | 0.00169878 | 0.00169878 | 0.00169878 | 0.00169878 | 0.00169878 | 0.00169878 | 0.00169878 | 0.00169878 | 0.00169878 | 0.00169878 | 0.00169878 | 0.00169878 | 0.00169878 | 0.00169878 | 0 | 0 | 0 | 0 | 0 | 0 | 0 | 0 | 0 | 0 | 0 | 0 | 0 | 0
951 | 369.2556 | 0.001335657 | -10 | 465.5 | -485.5 | 0 | 0 | 0 | 0 | 0 | 0 | 0 | 0 | 0 | 0 | 0 | 0 | 0 | 0 | 0.001335657 | 0.001335657 | 0.001335657 | 0.001335657 | 0.001335657 | 0.001335657 | 0.001335657 | 0.001335657 | 0.001335657 | 0.001335657 | 0.001335657 | 0.001335657 | 0.001335657 | 0.001335657 | 0.001335657 | 0.001335657 | 0.001335657 | 0.001335657 | 0.001335657 | 0.001335657 | 0.001335657 | 0.001335657 | 0.001335657 | 0.001335657 | 0.001335657 | 0.001335657 | 0.001335657 | 0.001335657 | 0.001335657 | 0.001335657 | 0.001335657 | 0.001335657 | 0.001335657 | 0.001335657 | 0.001335657 | 0.001335657 | 0 | 0 | 0 | 0 | 0 | 0 | 0 | 0 | 0 | 0 | 0 | 0 | 0 | 0 | 0
951 | 357.6307 | 0.001293608 | -20 | 455.5 | -495.5 | 0 | 0 | 0 | 0 | 0 | 0 | 0 | 0 | 0 | 0 | 0 | 0 | 0 | 0 | 0.001293608 | 0.001293608 | 0.001293608 | 0.001293608 | 0.001293608 | 0.001293608 | 0.001293608 | 0.001293608 | 0.001293608 | 0.001293608 | 0.001293608 | 0.001293608 | 0.001293608 | 0.001293608 | 0.001293608 | 0.001293608 | 0.001293608 | 0.001293608 | 0.001293608 | 0.001293608 | 0.001293608 | 0.001293608 | 0.001293608 | 0.001293608 | 0.001293608 | 0.001293608 | 0.001293608 | 0.001293608 | 0.001293608 | 0.001293608 | 0.001293608 | 0.001293608 | 0.001293608 | 0.001293608 | 0.001293608 | 0.001293608 | 0 | 0 | 0 | 0 | 0 | 0 | 0 | 0 | 0 | 0 | 0 | 0 | 0 | 0 | 0
946 | 419.1751 | 0.001516224 | -30 | 443 | -503 | 0 | 0 | 0 | 0 | 0 | 0 | 0 | 0 | 0 | 0 | 0 | 0 | 0 | 0 | 0.001516224 | 0.001516224 | 0.001516224 | 0.001516224 | 0.001516224 | 0.001516224 | 0.001516224 | 0.001516224 | 0.001516224 | 0.001516224 | 0.001516224 | 0.001516224 | 0.001516224 | 0.001516224 | 0.001516224 | 0.001516224 | 0.001516224 | 0.001516224 | 0.001516224 | 0.001516224 | 0.001516224 | 0.001516224 | 0.001516224 | 0.001516224 | 0.001516224 | 0.001516224 | 0.001516224 | 0.001516224 | 0.001516224 | 0.001516224 | 0.001516224 | 0.001516224 | 0.001516224 | 0.001516224 | 0.001516224 | 0 | 0 | 0 | 0 | 0 | 0 | 0 | 0 | 0 | 0 | 0 | 0 | 0 | 0 | 0 | 0
946 | 422.6966 | 0.001528961 | -40 | 433 | -513 | 0 | 0 | 0 | 0 | 0 | 0 | 0 | 0 | 0 | 0 | 0 | 0 | 0 | 0.001528961 | 0.001528961 | 0.001528961 | 0.001528961 | 0.001528961 | 0.001528961 | 0.001528961 | 0.001528961 | 0.001528961 | 0.001528961 | 0.001528961 | 0.001528961 | 0.001528961 | 0.001528961 | 0.001528961 | 0.001528961 | 0.001528961 | 0.001528961 | 0.001528961 | 0.001528961 | 0.001528961 | 0.001528961 | 0.001528961 | 0.001528961 | 0.001528961 | 0.001528961 | 0.001528961 | 0.001528961 | 0.001528961 | 0.001528961 | 0.001528961 | 0.001528961 | 0.001528961 | 0.001528961 | 0.001528961 | 0.001528961 | 0 | 0 | 0 | 0 | 0 | 0 | 0 | 0 | 0 | 0 | 0 | 0 | 0 | 0 | 0 | 0
935 | 618.9742 | 0.002238929 | -30 | 437.5 | -497.5 | 0 | 0 | 0 | 0 | 0 | 0 | 0 | 0 | 0 | 0 | 0 | 0 | 0 | 0 | 0.002238929 | 0.002238929 | 0.002238929 | 0.002238929 | 0.002238929 | 0.002238929 | 0.002238929 | 0.002238929 | 0.002238929 | 0.002238929 | 0.002238929 | 0.002238929 | 0.002238929 | 0.002238929 | 0.002238929 | 0.002238929 | 0.002238929 | 0.002238929 | 0.002238929 | 0.002238929 | 0.002238929 | 0.002238929 | 0.002238929 | 0.002238929 | 0.002238929 | 0.002238929 | 0.002238929 | 0.002238929 | 0.002238929 | 0.002238929 | 0.002238929 | 0.002238929 | 0.002238929 | 0.002238929 | 0.002238929 | 0 | 0 | 0 | 0 | 0 | 0 | 0 | 0 | 0 | 0 | 0 | 0 | 0 | 0 | 0 | 0
910 | 632.0245 | 0.002286134 | -20 | 435 | -475 | 0 | 0 | 0 | 0 | 0 | 0 | 0 | 0 | 0 | 0 | 0 | 0 | 0 | 0 | 0 | 0.002286134 | 0.002286134 | 0.002286134 | 0.002286134 | 0.002286134 | 0.002286134 | 0.002286134 | 0.002286134 | 0.002286134 | 0.002286134 | 0.002286134 | 0.002286134 | 0.002286134 | 0.002286134 | 0.002286134 | 0.002286134 | 0.002286134 | 0.002286134 | 0.002286134 | 0.002286134 | 0.002286134 | 0.002286134 | 0.002286134 | 0.002286134 | 0.002286134 | 0.002286134 | 0.002286134 | 0.002286134 | 0.002286134 | 0.002286134 | 0.002286134 | 0.002286134 | 0.002286134 | 0.002286134 | 0 | 0 | 0 | 0 | 0 | 0 | 0 | 0 | 0 | 0 | 0 | 0 | 0 | 0 | 0 | 0
831 | 524.456 | 0.001897042 | -10 | 405.5 | -425.5 | 0 | 0 | 0 | 0 | 0 | 0 | 0 | 0 | 0 | 0 | 0 | 0 | 0 | 0 | 0 | 0 | 0 | 0.001897042 | 0.001897042 | 0.001897042 | 0.001897042 | 0.001897042 | 0.001897042 | 0.001897042 | 0.001897042 | 0.001897042 | 0.001897042 | 0.001897042 | 0.001897042 | 0.001897042 | 0.001897042 | 0.001897042 | 0.001897042 | 0.001897042 | 0.001897042 | 0.001897042 | 0.001897042 | 0.001897042 | 0.001897042 | 0.001897042 | 0.001897042 | 0.001897042 | 0.001897042 | 0.001897042 | 0.001897042 | 0.001897042 | 0.001897042 | 0.001897042 | 0 | 0 | 0 | 0 | 0 | 0 | 0 | 0 | 0 | 0 | 0 | 0 | 0 | 0 | 0 | 0 | 0
831 | 517.1972 | 0.001870785 | 0 | 415.5 | -415.5 | 0 | 0 | 0 | 0 | 0 | 0 | 0 | 0 | 0 | 0 | 0 | 0 | 0 | 0 | 0 | 0 | 0 | 0.001870785 | 0.001870785 | 0.001870785 | 0.001870785 | 0.001870785 | 0.001870785 | 0.001870785 | 0.001870785 | 0.001870785 | 0.001870785 | 0.001870785 | 0.001870785 | 0.001870785 | 0.001870785 | 0.001870785 | 0.001870785 | 0.001870785 | 0.001870785 | 0.001870785 | 0.001870785 | 0.001870785 | 0.001870785 | 0.001870785 | 0.001870785 | 0.001870785 | 0.001870785 | 0.001870785 | 0.001870785 | 0.001870785 | 0.001870785 | 0.001870785 | 0 | 0 | 0 | 0 | 0 | 0 | 0 | 0 | 0 | 0 | 0 | 0 | 0 | 0 | 0 | 0 | 0
831 | 519.1724 | 0.00187793 | 10 | 425.5 | -405.5 | 0 | 0 | 0 | 0 | 0 | 0 | 0 | 0 | 0 | 0 | 0 | 0 | 0 | 0 | 0 | 0 | 0 | 0.00187793 | 0.00187793 | 0.00187793 | 0.00187793 | 0.00187793 | 0.00187793 | 0.00187793 | 0.00187793 | 0.00187793 | 0.00187793 | 0.00187793 | 0.00187793 | 0.00187793 | 0.00187793 | 0.00187793 | 0.00187793 | 0.00187793 | 0.00187793 | 0.00187793 | 0.00187793 | 0.00187793 | 0.00187793 | 0.00187793 | 0.00187793 | 0.00187793 | 0.00187793 | 0.00187793 | 0.00187793 | 0.00187793 | 0.00187793 | 0.00187793 | 0 | 0 | 0 | 0 | 0 | 0 | 0 | 0 | 0 | 0 | 0 | 0 | 0 | 0 | 0 | 0 | 0

## F6bottom
[6 empty] | 0 | 1 | 2 | 3 | 4 | 5 | 6 | 7 | 8 | 9 | 10 | 11 | 12 | 13 | 14 | 15 | 16 | 17 | 18 | 19 | 20 | 21 | 22 | 23 | 24 | 25 | 26 | 27 | 28 | 29 | 30 | 31 | 32 | 33 | 34 | 35 | 36 | 37 | 38 | 39 | 40 | 41 | 42 | 43 | 44 | 45 | 46 | 47 | 48 | 49 | 50 | 51 | 52 | 53 | 54 | 55 | 56 | 57 | 58 | 59 | 60 | 61 | 62 | 63 | 64
ord_wdt | alpha | alpha/k | WROLL_SHIFT_POS_6 | Width1 | Width2 | -855.04 | -828.32 | -801.6 | -774.88 | -748.16 | -721.44 | -694.72 | -668 | -641.28 | -614.56 | -587.84 | -561.12 | -534.4 | -507.68 | -480.96 | -454.24 | -427.52 | -400.8 | -374.08 | -347.36 | -320.64 | -293.92 | -267.2 | -240.48 | -213.76 | -187.04 | -160.32 | -133.6 | -106.88 | -80.16 | -53.44 | -26.72 | 0 | 26.72 | 53.44 | 80.16 | 106.88 | 133.6 | 160.32 | 187.04 | 213.76 | 240.48 | 267.2 | 293.92 | 320.64 | 347.36 | 374.08 | 400.8 | 427.52 | 454.24 | 480.96 | 507.68 | 534.4 | 561.12 | 587.84 | 614.56 | 641.28 | 668 | 694.72 | 721.44 | 748.16 | 774.88 | 801.6 | 828.32 | 855.04
940 | 484.0576 | 0.001652682 | 0 | 470 | -470 | 0 | 0 | 0 | 0 | 0 | 0 | 0 | 0 | 0 | 0 | 0 | 0 | 0 | 0 | 0 | 0.001652682 | 0.001652682 | 0.001652682 | 0.001652682 | 0.001652682 | 0.001652682 | 0.001652682 | 0.001652682 | 0.001652682 | 0.001652682 | 0.001652682 | 0.001652682 | 0.001652682 | 0.001652682 | 0.001652682 | 0.001652682 | 0.001652682 | 0.001652682 | 0.001652682 | 0.001652682 | 0.001652682 | 0.001652682 | 0.001652682 | 0.001652682 | 0.001652682 | 0.001652682 | 0.001652682 | 0.001652682 | 0.001652682 | 0.001652682 | 0.001652682 | 0.001652682 | 0.001652682 | 0.001652682 | 0.001652682 | 0 | 0 | 0 | 0 | 0 | 0 | 0 | 0 | 0 | 0 | 0 | 0 | 0 | 0 | 0
940 | 587.957 | 0.002007417 | 0 | 470 | -470 | 0 | 0 | 0 | 0 | 0 | 0 | 0 | 0 | 0 | 0 | 0 | 0 | 0 | 0 | 0 | 0.002007417 | 0.002007417 | 0.002007417 | 0.002007417 | 0.002007417 | 0.002007417 | 0.002007417 | 0.002007417 | 0.002007417 | 0.002007417 | 0.002007417 | 0.002007417 | 0.002007417 | 0.002007417 | 0.002007417 | 0.002007417 | 0.002007417 | 0.002007417 | 0.002007417 | 0.002007417 | 0.002007417 | 0.002007417 | 0.002007417 | 0.002007417 | 0.002007417 | 0.002007417 | 0.002007417 | 0.002007417 | 0.002007417 | 0.002007417 | 0.002007417 | 0.002007417 | 0.002007417 | 0.002007417 | 0.002007417 | 0 | 0 | 0 | 0 | 0 | 0 | 0 | 0 | 0 | 0 | 0 | 0 | 0 | 0 | 0
940 | 536.5121 | 0.001831773 | 0 | 470 | -470 | 0 | 0 | 0 | 0 | 0 | 0 | 0 | 0 | 0 | 0 | 0 | 0 | 0 | 0 | 0 | 0.001831773 | 0.001831773 | 0.001831773 | 0.001831773 | 0.001831773 | 0.001831773 | 0.001831773 | 0.001831773 | 0.001831773 | 0.001831773 | 0.001831773 | 0.001831773 | 0.001831773 | 0.001831773 | 0.001831773 | 0.001831773 | 0.001831773 | 0.001831773 | 0.001831773 | 0.001831773 | 0.001831773 | 0.001831773 | 0.001831773 | 0.001831773 | 0.001831773 | 0.001831773 | 0.001831773 | 0.001831773 | 0.001831773 | 0.001831773 | 0.001831773 | 0.001831773 | 0.001831773 | 0.001831773 | 0.001831773 | 0 | 0 | 0 | 0 | 0 | 0 | 0 | 0 | 0 | 0 | 0 | 0 | 0 | 0 | 0
940 | 546.9897 | 0.001867546 | 0 | 470 | -470 | 0 | 0 | 0 | 0 | 0 | 0 | 0 | 0 | 0 | 0 | 0 | 0 | 0 | 0 | 0 | 0.001867546 | 0.001867546 | 0.001867546 | 0.001867546 | 0.001867546 | 0.001867546 | 0.001867546 | 0.001867546 | 0.001867546 | 0.001867546 | 0.001867546 | 0.001867546 | 0.001867546 | 0.001867546 | 0.001867546 | 0.001867546 | 0.001867546 | 0.001867546 | 0.001867546 | 0.001867546 | 0.001867546 | 0.001867546 | 0.001867546 | 0.001867546 | 0.001867546 | 0.001867546 | 0.001867546 | 0.001867546 | 0.001867546 | 0.001867546 | 0.001867546 | 0.001867546 | 0.001867546 | 0.001867546 | 0.001867546 | 0 | 0 | 0 | 0 | 0 | 0 | 0 | 0 | 0 | 0 | 0 | 0 | 0 | 0 | 0
940 | 540.7044 | 0.001846086 | 0 | 470 | -470 | 0 | 0 | 0 | 0 | 0 | 0 | 0 | 0 | 0 | 0 | 0 | 0 | 0 | 0 | 0 | 0.001846086 | 0.001846086 | 0.001846086 | 0.001846086 | 0.001846086 | 0.001846086 | 0.001846086 | 0.001846086 | 0.001846086 | 0.001846086 | 0.001846086 | 0.001846086 | 0.001846086 | 0.001846086 | 0.001846086 | 0.001846086 | 0.001846086 | 0.001846086 | 0.001846086 | 0.001846086 | 0.001846086 | 0.001846086 | 0.001846086 | 0.001846086 | 0.001846086 | 0.001846086 | 0.001846086 | 0.001846086 | 0.001846086 | 0.001846086 | 0.001846086 | 0.001846086 | 0.001846086 | 0.001846086 | 0.001846086 | 0 | 0 | 0 | 0 | 0 | 0 | 0 | 0 | 0 | 0 | 0 | 0 | 0 | 0 | 0
940 | 547.3402 | 0.001868742 | -10 | 480 | -460 | 0 | 0 | 0 | 0 | 0 | 0 | 0 | 0 | 0 | 0 | 0 | 0 | 0 | 0 | 0 | 0.001868742 | 0.001868742 | 0.001868742 | 0.001868742 | 0.001868742 | 0.001868742 | 0.001868742 | 0.001868742 | 0.001868742 | 0.001868742 | 0.001868742 | 0.001868742 | 0.001868742 | 0.001868742 | 0.001868742 | 0.001868742 | 0.001868742 | 0.001868742 | 0.001868742 | 0.001868742 | 0.001868742 | 0.001868742 | 0.001868742 | 0.001868742 | 0.001868742 | 0.001868742 | 0.001868742 | 0.001868742 | 0.001868742 | 0.001868742 | 0.001868742 | 0.001868742 | 0.001868742 | 0.001868742 | 0.001868742 | 0 | 0 | 0 | 0 | 0 | 0 | 0 | 0 | 0 | 0 | 0 | 0 | 0 | 0 | 0
940 | 604.6742 | 0.002064494 | -20 | 490 | -450 | 0 | 0 | 0 | 0 | 0 | 0 | 0 | 0 | 0 | 0 | 0 | 0 | 0 | 0 | 0 | 0 | 0.002064494 | 0.002064494 | 0.002064494 | 0.002064494 | 0.002064494 | 0.002064494 | 0.002064494 | 0.002064494 | 0.002064494 | 0.002064494 | 0.002064494 | 0.002064494 | 0.002064494 | 0.002064494 | 0.002064494 | 0.002064494 | 0.002064494 | 0.002064494 | 0.002064494 | 0.002064494 | 0.002064494 | 0.002064494 | 0.002064494 | 0.002064494 | 0.002064494 | 0.002064494 | 0.002064494 | 0.002064494 | 0.002064494 | 0.002064494 | 0.002064494 | 0.002064494 | 0.002064494 | 0.002064494 | 0.002064494 | 0 | 0 | 0 | 0 | 0 | 0 | 0 | 0 | 0 | 0 | 0 | 0 | 0 | 0
1059 | 373.9906 | 0.001276888 | -30 | 559.5 | -499.5 | 0 | 0 | 0 | 0 | 0 | 0 | 0 | 0 | 0 | 0 | 0 | 0 | 0 | 0 | 0.001276888 | 0.001276888 | 0.001276888 | 0.001276888 | 0.001276888 | 0.001276888 | 0.001276888 | 0.001276888 | 0.001276888 | 0.001276888 | 0.001276888 | 0.001276888 | 0.001276888 | 0.001276888 | 0.001276888 | 0.001276888 | 0.001276888 | 0.001276888 | 0.001276888 | 0.001276888 | 0.001276888 | 0.001276888 | 0.001276888 | 0.001276888 | 0.001276888 | 0.001276888 | 0.001276888 | 0.001276888 | 0.001276888 | 0.001276888 | 0.001276888 | 0.001276888 | 0.001276888 | 0.001276888 | 0.001276888 | 0.001276888 | 0.001276888 | 0.001276888 | 0.001276888 | 0 | 0 | 0 | 0 | 0 | 0 | 0 | 0 | 0 | 0 | 0 | 0
1100 | 437.1682 | 0.00149259 | -40 | 590 | -510 | 0 | 0 | 0 | 0 | 0 | 0 | 0 | 0 | 0 | 0 | 0 | 0 | 0 | 0.00149259 | 0.00149259 | 0.00149259 | 0.00149259 | 0.00149259 | 0.00149259 | 0.00149259 | 0.00149259 | 0.00149259 | 0.00149259 | 0.00149259 | 0.00149259 | 0.00149259 | 0.00149259 | 0.00149259 | 0.00149259 | 0.00149259 | 0.00149259 | 0.00149259 | 0.00149259 | 0.00149259 | 0.00149259 | 0.00149259 | 0.00149259 | 0.00149259 | 0.00149259 | 0.00149259 | 0.00149259 | 0.00149259 | 0.00149259 | 0.00149259 | 0.00149259 | 0.00149259 | 0.00149259 | 0.00149259 | 0.00149259 | 0.00149259 | 0.00149259 | 0.00149259 | 0.00149259 | 0.00149259 | 0.00149259 | 0 | 0 | 0 | 0 | 0 | 0 | 0 | 0 | 0 | 0
1100 | 430.7894 | 0.001470812 | -30 | 580 | -520 | 0 | 0 | 0 | 0 | 0 | 0 | 0 | 0 | 0 | 0 | 0 | 0 | 0 | 0.001470812 | 0.001470812 | 0.001470812 | 0.001470812 | 0.001470812 | 0.001470812 | 0.001470812 | 0.001470812 | 0.001470812 | 0.001470812 | 0.001470812 | 0.001470812 | 0.001470812 | 0.001470812 | 0.001470812 | 0.001470812 | 0.001470812 | 0.001470812 | 0.001470812 | 0.001470812 | 0.001470812 | 0.001470812 | 0.001470812 | 0.001470812 | 0.001470812 | 0.001470812 | 0.001470812 | 0.001470812 | 0.001470812 | 0.001470812 | 0.001470812 | 0.001470812 | 0.001470812 | 0.001470812 | 0.001470812 | 0.001470812 | 0.001470812 | 0.001470812 | 0.001470812 | 0.001470812 | 0.001470812 | 0 | 0 | 0 | 0 | 0 | 0 | 0 | 0 | 0 | 0 | 0
1108 | 661.4106 | 0.002258204 | -20 | 574 | -534 | 0 | 0 | 0 | 0 | 0 | 0 | 0 | 0 | 0 | 0 | 0 | 0 | 0 | 0.002258204 | 0.002258204 | 0.002258204 | 0.002258204 | 0.002258204 | 0.002258204 | 0.002258204 | 0.002258204 | 0.002258204 | 0.002258204 | 0.002258204 | 0.002258204 | 0.002258204 | 0.002258204 | 0.002258204 | 0.002258204 | 0.002258204 | 0.002258204 | 0.002258204 | 0.002258204 | 0.002258204 | 0.002258204 | 0.002258204 | 0.002258204 | 0.002258204 | 0.002258204 | 0.002258204 | 0.002258204 | 0.002258204 | 0.002258204 | 0.002258204 | 0.002258204 | 0.002258204 | 0.002258204 | 0.002258204 | 0.002258204 | 0.002258204 | 0.002258204 | 0.002258204 | 0.002258204 | 0.002258204 | 0 | 0 | 0 | 0 | 0 | 0 | 0 | 0 | 0 | 0 | 0
1156 | 401.2373 | 0.001369914 | -10 | 588 | -568 | 0 | 0 | 0 | 0 | 0 | 0 | 0 | 0 | 0 | 0 | 0 | 0.001369914 | 0.001369914 | 0.001369914 | 0.001369914 | 0.001369914 | 0.001369914 | 0.001369914 | 0.001369914 | 0.001369914 | 0.001369914 | 0.001369914 | 0.001369914 | 0.001369914 | 0.001369914 | 0.001369914 | 0.001369914 | 0.001369914 | 0.001369914 | 0.001369914 | 0.001369914 | 0.001369914 | 0.001369914 | 0.001369914 | 0.001369914 | 0.001369914 | 0.001369914 | 0.001369914 | 0.001369914 | 0.001369914 | 0.001369914 | 0.001369914 | 0.001369914 | 0.001369914 | 0.001369914 | 0.001369914 | 0.001369914 | 0.001369914 | 0.001369914 | 0.001369914 | 0.001369914 | 0.001369914 | 0.001369914 | 0.001369914 | 0.001369914 | 0 | 0 | 0 | 0 | 0 | 0 | 0 | 0 | 0 | 0
1178 | 564.3554 | 0.001926836 | 0 | 589 | -589 | 0 | 0 | 0 | 0 | 0 | 0 | 0 | 0 | 0 | 0 | 0.001926836 | 0.001926836 | 0.001926836 | 0.001926836 | 0.001926836 | 0.001926836 | 0.001926836 | 0.001926836 | 0.001926836 | 0.001926836 | 0.001926836 | 0.001926836 | 0.001926836 | 0.001926836 | 0.001926836 | 0.001926836 | 0.001926836 | 0.001926836 | 0.001926836 | 0.001926836 | 0.001926836 | 0.001926836 | 0.001926836 | 0.001926836 | 0.001926836 | 0.001926836 | 0.001926836 | 0.001926836 | 0.001926836 | 0.001926836 | 0.001926836 | 0.001926836 | 0.001926836 | 0.001926836 | 0.001926836 | 0.001926836 | 0.001926836 | 0.001926836 | 0.001926836 | 0.001926836 | 0.001926836 | 0.001926836 | 0.001926836 | 0.001926836 | 0.001926836 | 0 | 0 | 0 | 0 | 0 | 0 | 0 | 0 | 0 | 0
1178 | 555.5563 | 0.001896794 | 10 | 579 | -599 | 0 | 0 | 0 | 0 | 0 | 0 | 0 | 0 | 0 | 0 | 0.001896794 | 0.001896794 | 0.001896794 | 0.001896794 | 0.001896794 | 0.001896794 | 0.001896794 | 0.001896794 | 0.001896794 | 0.001896794 | 0.001896794 | 0.001896794 | 0.001896794 | 0.001896794 | 0.001896794 | 0.001896794 | 0.001896794 | 0.001896794 | 0.001896794 | 0.001896794 | 0.001896794 | 0.001896794 | 0.001896794 | 0.001896794 | 0.001896794 | 0.001896794 | 0.001896794 | 0.001896794 | 0.001896794 | 0.001896794 | 0.001896794 | 0.001896794 | 0.001896794 | 0.001896794 | 0.001896794 | 0.001896794 | 0.001896794 | 0.001896794 | 0.001896794 | 0.001896794 | 0.001896794 | 0.001896794 | 0.001896794 | 0.001896794 | 0 | 0 | 0 | 0 | 0 | 0 | 0 | 0 | 0 | 0 | 0
1239 | 556.3446 | 0.001899485 | 20 | 599.5 | -639.5 | 0 | 0 | 0 | 0 | 0 | 0 | 0 | 0 | 0 | 0.001899485 | 0.001899485 | 0.001899485 | 0.001899485 | 0.001899485 | 0.001899485 | 0.001899485 | 0.001899485 | 0.001899485 | 0.001899485 | 0.001899485 | 0.001899485 | 0.001899485 | 0.001899485 | 0.001899485 | 0.001899485 | 0.001899485 | 0.001899485 | 0.001899485 | 0.001899485 | 0.001899485 | 0.001899485 | 0.001899485 | 0.001899485 | 0.001899485 | 0.001899485 | 0.001899485 | 0.001899485 | 0.001899485 | 0.001899485 | 0.001899485 | 0.001899485 | 0.001899485 | 0.001899485 | 0.001899485 | 0.001899485 | 0.001899485 | 0.001899485 | 0.001899485 | 0.001899485 | 0.001899485 | 0.001899485 | 0.001899485 | 0.001899485 | 0.001899485 | 0.001899485 | 0 | 0 | 0 | 0 | 0 | 0 | 0 | 0 | 0 | 0
1239 | 575.4874 | 0.001964843 | 30 | 589.5 | -649.5 | 0 | 0 | 0 | 0 | 0 | 0 | 0 | 0 | 0.001964843 | 0.001964843 | 0.001964843 | 0.001964843 | 0.001964843 | 0.001964843 | 0.001964843 | 0.001964843 | 0.001964843 | 0.001964843 | 0.001964843 | 0.001964843 | 0.001964843 | 0.001964843 | 0.001964843 | 0.001964843 | 0.001964843 | 0.001964843 | 0.001964843 | 0.001964843 | 0.001964843 | 0.001964843 | 0.001964843 | 0.001964843 | 0.001964843 | 0.001964843 | 0.001964843 | 0.001964843 | 0.001964843 | 0.001964843 | 0.001964843 | 0.001964843 | 0.001964843 | 0.001964843 | 0.001964843 | 0.001964843 | 0.001964843 | 0.001964843 | 0.001964843 | 0.001964843 | 0.001964843 | 0.001964843 | 0.001964843 | 0.001964843 | 0.001964843 | 0.001964843 | 0.001964843 | 0 | 0 | 0 | 0 | 0 | 0 | 0 | 0 | 0 | 0
1245 | 603.425 | 0.002060228 | 40 | 582.5 | -662.5 | 0 | 0 | 0 | 0 | 0 | 0 | 0 | 0 | 0.002060228 | 0.002060228 | 0.002060228 | 0.002060228 | 0.002060228 | 0.002060228 | 0.002060228 | 0.002060228 | 0.002060228 | 0.002060228 | 0.002060228 | 0.002060228 | 0.002060228 | 0.002060228 | 0.002060228 | 0.002060228 | 0.002060228 | 0.002060228 | 0.002060228 | 0.002060228 | 0.002060228 | 0.002060228 | 0.002060228 | 0.002060228 | 0.002060228 | 0.002060228 | 0.002060228 | 0.002060228 | 0.002060228 | 0.002060228 | 0.002060228 | 0.002060228 | 0.002060228 | 0.002060228 | 0.002060228 | 0.002060228 | 0.002060228 | 0.002060228 | 0.002060228 | 0.002060228 | 0.002060228 | 0.002060228 | 0.002060228 | 0.002060228 | 0.002060228 | 0.002060228 | 0 | 0 | 0 | 0 | 0 | 0 | 0 | 0 | 0 | 0 | 0
1245 | 597.0231 | 0.002038371 | 30 | 592.5 | -652.5 | 0 | 0 | 0 | 0 | 0 | 0 | 0 | 0 | 0.002038371 | 0.002038371 | 0.002038371 | 0.002038371 | 0.002038371 | 0.002038371 | 0.002038371 | 0.002038371 | 0.002038371 | 0.002038371 | 0.002038371 | 0.002038371 | 0.002038371 | 0.002038371 | 0.002038371 | 0.002038371 | 0.002038371 | 0.002038371 | 0.002038371 | 0.002038371 | 0.002038371 | 0.002038371 | 0.002038371 | 0.002038371 | 0.002038371 | 0.002038371 | 0.002038371 | 0.002038371 | 0.002038371 | 0.002038371 | 0.002038371 | 0.002038371 | 0.002038371 | 0.002038371 | 0.002038371 | 0.002038371 | 0.002038371 | 0.002038371 | 0.002038371 | 0.002038371 | 0.002038371 | 0.002038371 | 0.002038371 | 0.002038371 | 0.002038371 | 0.002038371 | 0.002038371 | 0 | 0 | 0 | 0 | 0 | 0 | 0 | 0 | 0 | 0
1245 | 541.4427 | 0.001848607 | 20 | 602.5 | -642.5 | 0 | 0 | 0 | 0 | 0 | 0 | 0 | 0 | 0.001848607 | 0.001848607 | 0.001848607 | 0.001848607 | 0.001848607 | 0.001848607 | 0.001848607 | 0.001848607 | 0.001848607 | 0.001848607 | 0.001848607 | 0.001848607 | 0.001848607 | 0.001848607 | 0.001848607 | 0.001848607 | 0.001848607 | 0.001848607 | 0.001848607 | 0.001848607 | 0.001848607 | 0.001848607 | 0.001848607 | 0.001848607 | 0.001848607 | 0.001848607 | 0.001848607 | 0.001848607 | 0.001848607 | 0.001848607 | 0.001848607 | 0.001848607 | 0.001848607 | 0.001848607 | 0.001848607 | 0.001848607 | 0.001848607 | 0.001848607 | 0.001848607 | 0.001848607 | 0.001848607 | 0.001848607 | 0.001848607 | 0.001848607 | 0.001848607 | 0.001848607 | 0.001848607 | 0 | 0 | 0 | 0 | 0 | 0 | 0 | 0 | 0 | 0
1245 | 652.8187 | 0.00222887 | 10 | 612.5 | -632.5 | 0 | 0 | 0 | 0 | 0 | 0 | 0 | 0 | 0 | 0.00222887 | 0.00222887 | 0.00222887 | 0.00222887 | 0.00222887 | 0.00222887 | 0.00222887 | 0.00222887 | 0.00222887 | 0.00222887 | 0.00222887 | 0.00222887 | 0.00222887 | 0.00222887 | 0.00222887 | 0.00222887 | 0.00222887 | 0.00222887 | 0.00222887 | 0.00222887 | 0.00222887 | 0.00222887 | 0.00222887 | 0.00222887 | 0.00222887 | 0.00222887 | 0.00222887 | 0.00222887 | 0.00222887 | 0.00222887 | 0.00222887 | 0.00222887 | 0.00222887 | 0.00222887 | 0.00222887 | 0.00222887 | 0.00222887 | 0.00222887 | 0.00222887 | 0.00222887 | 0.00222887 | 0.00222887 | 0.00222887 | 0.00222887 | 0.00222887 | 0.00222887 | 0 | 0 | 0 | 0 | 0 | 0 | 0 | 0 | 0 | 0
1245 | 667.8039 | 0.002280032 | 0 | 622.5 | -622.5 | 0 | 0 | 0 | 0 | 0 | 0 | 0 | 0 | 0 | 0.002280032 | 0.002280032 | 0.002280032 | 0.002280032 | 0.002280032 | 0.002280032 | 0.002280032 | 0.002280032 | 0.002280032 | 0.002280032 | 0.002280032 | 0.002280032 | 0.002280032 | 0.002280032 | 0.002280032 | 0.002280032 | 0.002280032 | 0.002280032 | 0.002280032 | 0.002280032 | 0.002280032 | 0.002280032 | 0.002280032 | 0.002280032 | 0.002280032 | 0.002280032 | 0.002280032 | 0.002280032 | 0.002280032 | 0.002280032 | 0.002280032 | 0.002280032 | 0.002280032 | 0.002280032 | 0.002280032 | 0.002280032 | 0.002280032 | 0.002280032 | 0.002280032 | 0.002280032 | 0.002280032 | 0.002280032 | 0.002280032 | 0.002280032 | 0.002280032 | 0.002280032 | 0.002280032 | 0 | 0 | 0 | 0 | 0 | 0 | 0 | 0 | 0
1245 | 652.6575 | 0.002228319 | -10 | 632.5 | -612.5 | 0 | 0 | 0 | 0 | 0 | 0 | 0 | 0 | 0 | 0 | 0.002228319 | 0.002228319 | 0.002228319 | 0.002228319 | 0.002228319 | 0.002228319 | 0.002228319 | 0.002228319 | 0.002228319 | 0.002228319 | 0.002228319 | 0.002228319 | 0.002228319 | 0.002228319 | 0.002228319 | 0.002228319 | 0.002228319 | 0.002228319 | 0.002228319 | 0.002228319 | 0.002228319 | 0.002228319 | 0.002228319 | 0.002228319 | 0.002228319 | 0.002228319 | 0.002228319 | 0.002228319 | 0.002228319 | 0.002228319 | 0.002228319 | 0.002228319 | 0.002228319 | 0.002228319 | 0.002228319 | 0.002228319 | 0.002228319 | 0.002228319 | 0.002228319 | 0.002228319 | 0.002228319 | 0.002228319 | 0.002228319 | 0.002228319 | 0.002228319 | 0.002228319 | 0 | 0 | 0 | 0 | 0 | 0 | 0 | 0 | 0
1245 | 665.6051 | 0.002272525 | -20 | 642.5 | -602.5 | 0 | 0 | 0 | 0 | 0 | 0 | 0 | 0 | 0 | 0 | 0.002272525 | 0.002272525 | 0.002272525 | 0.002272525 | 0.002272525 | 0.002272525 | 0.002272525 | 0.002272525 | 0.002272525 | 0.002272525 | 0.002272525 | 0.002272525 | 0.002272525 | 0.002272525 | 0.002272525 | 0.002272525 | 0.002272525 | 0.002272525 | 0.002272525 | 0.002272525 | 0.002272525 | 0.002272525 | 0.002272525 | 0.002272525 | 0.002272525 | 0.002272525 | 0.002272525 | 0.002272525 | 0.002272525 | 0.002272525 | 0.002272525 | 0.002272525 | 0.002272525 | 0.002272525 | 0.002272525 | 0.002272525 | 0.002272525 | 0.002272525 | 0.002272525 | 0.002272525 | 0.002272525 | 0.002272525 | 0.002272525 | 0.002272525 | 0.002272525 | 0.002272525 | 0.002272525 | 0 | 0 | 0 | 0 | 0 | 0 | 0 | 0
1245 | 623.5861 | 0.002129063 | -30 | 652.5 | -592.5 | 0 | 0 | 0 | 0 | 0 | 0 | 0 | 0 | 0 | 0 | 0.002129063 | 0.002129063 | 0.002129063 | 0.002129063 | 0.002129063 | 0.002129063 | 0.002129063 | 0.002129063 | 0.002129063 | 0.002129063 | 0.002129063 | 0.002129063 | 0.002129063 | 0.002129063 | 0.002129063 | 0.002129063 | 0.002129063 | 0.002129063 | 0.002129063 | 0.002129063 | 0.002129063 | 0.002129063 | 0.002129063 | 0.002129063 | 0.002129063 | 0.002129063 | 0.002129063 | 0.002129063 | 0.002129063 | 0.002129063 | 0.002129063 | 0.002129063 | 0.002129063 | 0.002129063 | 0.002129063 | 0.002129063 | 0.002129063 | 0.002129063 | 0.002129063 | 0.002129063 | 0.002129063 | 0.002129063 | 0.002129063 | 0.002129063 | 0.002129063 | 0.002129063 | 0.002129063 | 0 | 0 | 0 | 0 | 0 | 0 | 0 | 0
1245 | 660.8675 | 0.00225635 | -40 | 662.5 | -582.5 | 0 | 0 | 0 | 0 | 0 | 0 | 0 | 0 | 0 | 0 | 0 | 0.00225635 | 0.00225635 | 0.00225635 | 0.00225635 | 0.00225635 | 0.00225635 | 0.00225635 | 0.00225635 | 0.00225635 | 0.00225635 | 0.00225635 | 0.00225635 | 0.00225635 | 0.00225635 | 0.00225635 | 0.00225635 | 0.00225635 | 0.00225635 | 0.00225635 | 0.00225635 | 0.00225635 | 0.00225635 | 0.00225635 | 0.00225635 | 0.00225635 | 0.00225635 | 0.00225635 | 0.00225635 | 0.00225635 | 0.00225635 | 0.00225635 | 0.00225635 | 0.00225635 | 0.00225635 | 0.00225635 | 0.00225635 | 0.00225635 | 0.00225635 | 0.00225635 | 0.00225635 | 0.00225635 | 0.00225635 | 0.00225635 | 0.00225635 | 0.00225635 | 0.00225635 | 0 | 0 | 0 | 0 | 0 | 0 | 0 | 0
1245 | 633.951 | 0.002164451 | -30 | 652.5 | -592.5 | 0 | 0 | 0 | 0 | 0 | 0 | 0 | 0 | 0 | 0 | 0.002164451 | 0.002164451 | 0.002164451 | 0.002164451 | 0.002164451 | 0.002164451 | 0.002164451 | 0.002164451 | 0.002164451 | 0.002164451 | 0.002164451 | 0.002164451 | 0.002164451 | 0.002164451 | 0.002164451 | 0.002164451 | 0.002164451 | 0.002164451 | 0.002164451 | 0.002164451 | 0.002164451 | 0.002164451 | 0.002164451 | 0.002164451 | 0.002164451 | 0.002164451 | 0.002164451 | 0.002164451 | 0.002164451 | 0.002164451 | 0.002164451 | 0.002164451 | 0.002164451 | 0.002164451 | 0.002164451 | 0.002164451 | 0.002164451 | 0.002164451 | 0.002164451 | 0.002164451 | 0.002164451 | 0.002164451 | 0.002164451 | 0.002164451 | 0.002164451 | 0.002164451 | 0.002164451 | 0 | 0 | 0 | 0 | 0 | 0 | 0 | 0
1245 | 656.9743 | 0.002243058 | -20 | 642.5 | -602.5 | 0 | 0 | 0 | 0 | 0 | 0 | 0 | 0 | 0 | 0 | 0.002243058 | 0.002243058 | 0.002243058 | 0.002243058 | 0.002243058 | 0.002243058 | 0.002243058 | 0.002243058 | 0.002243058 | 0.002243058 | 0.002243058 | 0.002243058 | 0.002243058 | 0.002243058 | 0.002243058 | 0.002243058 | 0.002243058 | 0.002243058 | 0.002243058 | 0.002243058 | 0.002243058 | 0.002243058 | 0.002243058 | 0.002243058 | 0.002243058 | 0.002243058 | 0.002243058 | 0.002243058 | 0.002243058 | 0.002243058 | 0.002243058 | 0.002243058 | 0.002243058 | 0.002243058 | 0.002243058 | 0.002243058 | 0.002243058 | 0.002243058 | 0.002243058 | 0.002243058 | 0.002243058 | 0.002243058 | 0.002243058 | 0.002243058 | 0.002243058 | 0.002243058 | 0.002243058 | 0 | 0 | 0 | 0 | 0 | 0 | 0 | 0
1245 | 637.6139 | 0.002176957 | -10 | 632.5 | -612.5 | 0 | 0 | 0 | 0 | 0 | 0 | 0 | 0 | 0 | 0 | 0.002176957 | 0.002176957 | 0.002176957 | 0.002176957 | 0.002176957 | 0.002176957 | 0.002176957 | 0.002176957 | 0.002176957 | 0.002176957 | 0.002176957 | 0.002176957 | 0.002176957 | 0.002176957 | 0.002176957 | 0.002176957 | 0.002176957 | 0.002176957 | 0.002176957 | 0.002176957 | 0.002176957 | 0.002176957 | 0.002176957 | 0.002176957 | 0.002176957 | 0.002176957 | 0.002176957 | 0.002176957 | 0.002176957 | 0.002176957 | 0.002176957 | 0.002176957 | 0.002176957 | 0.002176957 | 0.002176957 | 0.002176957 | 0.002176957 | 0.002176957 | 0.002176957 | 0.002176957 | 0.002176957 | 0.002176957 | 0.002176957 | 0.002176957 | 0.002176957 | 0.002176957 | 0 | 0 | 0 | 0 | 0 | 0 | 0 | 0 | 0
1245 | 534.1059 | 0.001823558 | 0 | 622.5 | -622.5 | 0 | 0 | 0 | 0 | 0 | 0 | 0 | 0 | 0 | 0.001823558 | 0.001823558 | 0.001823558 | 0.001823558 | 0.001823558 | 0.001823558 | 0.001823558 | 0.001823558 | 0.001823558 | 0.001823558 | 0.001823558 | 0.001823558 | 0.001823558 | 0.001823558 | 0.001823558 | 0.001823558 | 0.001823558 | 0.001823558 | 0.001823558 | 0.001823558 | 0.001823558 | 0.001823558 | 0.001823558 | 0.001823558 | 0.001823558 | 0.001823558 | 0.001823558 | 0.001823558 | 0.001823558 | 0.001823558 | 0.001823558 | 0.001823558 | 0.001823558 | 0.001823558 | 0.001823558 | 0.001823558 | 0.001823558 | 0.001823558 | 0.001823558 | 0.001823558 | 0.001823558 | 0.001823558 | 0.001823558 | 0.001823558 | 0.001823558 | 0.001823558 | 0.001823558 | 0 | 0 | 0 | 0 | 0 | 0 | 0 | 0 | 0
1251 | 842.0286 | 0.002874875 | 10 | 615.5 | -635.5 | 0 | 0 | 0 | 0 | 0 | 0 | 0 | 0 | 0 | 0.002874875 | 0.002874875 | 0.002874875 | 0.002874875 | 0.002874875 | 0.002874875 | 0.002874875 | 0.002874875 | 0.002874875 | 0.002874875 | 0.002874875 | 0.002874875 | 0.002874875 | 0.002874875 | 0.002874875 | 0.002874875 | 0.002874875 | 0.002874875 | 0.002874875 | 0.002874875 | 0.002874875 | 0.002874875 | 0.002874875 | 0.002874875 | 0.002874875 | 0.002874875 | 0.002874875 | 0.002874875 | 0.002874875 | 0.002874875 | 0.002874875 | 0.002874875 | 0.002874875 | 0.002874875 | 0.002874875 | 0.002874875 | 0.002874875 | 0.002874875 | 0.002874875 | 0.002874875 | 0.002874875 | 0.002874875 | 0.002874875 | 0.002874875 | 0.002874875 | 0.002874875 | 0.002874875 | 0 | 0 | 0 | 0 | 0 | 0 | 0 | 0 | 0
1256 | 632.7422 | 0.002160324 | 20 | 608 | -648 | 0 | 0 | 0 | 0 | 0 | 0 | 0 | 0 | 0.002160324 | 0.002160324 | 0.002160324 | 0.002160324 | 0.002160324 | 0.002160324 | 0.002160324 | 0.002160324 | 0.002160324 | 0.002160324 | 0.002160324 | 0.002160324 | 0.002160324 | 0.002160324 | 0.002160324 | 0.002160324 | 0.002160324 | 0.002160324 | 0.002160324 | 0.002160324 | 0.002160324 | 0.002160324 | 0.002160324 | 0.002160324 | 0.002160324 | 0.002160324 | 0.002160324 | 0.002160324 | 0.002160324 | 0.002160324 | 0.002160324 | 0.002160324 | 0.002160324 | 0.002160324 | 0.002160324 | 0.002160324 | 0.002160324 | 0.002160324 | 0.002160324 | 0.002160324 | 0.002160324 | 0.002160324 | 0.002160324 | 0.002160324 | 0.002160324 | 0.002160324 | 0.002160324 | 0 | 0 | 0 | 0 | 0 | 0 | 0 | 0 | 0 | 0
1256 | 710.5508 | 0.00242598 | 30 | 598 | -658 | 0 | 0 | 0 | 0 | 0 | 0 | 0 | 0 | 0.00242598 | 0.00242598 | 0.00242598 | 0.00242598 | 0.00242598 | 0.00242598 | 0.00242598 | 0.00242598 | 0.00242598 | 0.00242598 | 0.00242598 | 0.00242598 | 0.00242598 | 0.00242598 | 0.00242598 | 0.00242598 | 0.00242598 | 0.00242598 | 0.00242598 | 0.00242598 | 0.00242598 | 0.00242598 | 0.00242598 | 0.00242598 | 0.00242598 | 0.00242598 | 0.00242598 | 0.00242598 | 0.00242598 | 0.00242598 | 0.00242598 | 0.00242598 | 0.00242598 | 0.00242598 | 0.00242598 | 0.00242598 | 0.00242598 | 0.00242598 | 0.00242598 | 0.00242598 | 0.00242598 | 0.00242598 | 0.00242598 | 0.00242598 | 0.00242598 | 0.00242598 | 0.00242598 | 0 | 0 | 0 | 0 | 0 | 0 | 0 | 0 | 0 | 0
1256 | 728.9687 | 0.002488863 | 40 | 588 | -668 | 0 | 0 | 0 | 0 | 0 | 0 | 0 | 0 | 0.002488863 | 0.002488863 | 0.002488863 | 0.002488863 | 0.002488863 | 0.002488863 | 0.002488863 | 0.002488863 | 0.002488863 | 0.002488863 | 0.002488863 | 0.002488863 | 0.002488863 | 0.002488863 | 0.002488863 | 0.002488863 | 0.002488863 | 0.002488863 | 0.002488863 | 0.002488863 | 0.002488863 | 0.002488863 | 0.002488863 | 0.002488863 | 0.002488863 | 0.002488863 | 0.002488863 | 0.002488863 | 0.002488863 | 0.002488863 | 0.002488863 | 0.002488863 | 0.002488863 | 0.002488863 | 0.002488863 | 0.002488863 | 0.002488863 | 0.002488863 | 0.002488863 | 0.002488863 | 0.002488863 | 0.002488863 | 0.002488863 | 0.002488863 | 0.002488863 | 0.002488863 | 0.002488863 | 0 | 0 | 0 | 0 | 0 | 0 | 0 | 0 | 0 | 0
1397 | 753.1758 | 0.002571511 | 30 | 668.5 | -728.5 | 0 | 0 | 0 | 0 | 0 | 0.002571511 | 0.002571511 | 0.002571511 | 0.002571511 | 0.002571511 | 0.002571511 | 0.002571511 | 0.002571511 | 0.002571511 | 0.002571511 | 0.002571511 | 0.002571511 | 0.002571511 | 0.002571511 | 0.002571511 | 0.002571511 | 0.002571511 | 0.002571511 | 0.002571511 | 0.002571511 | 0.002571511 | 0.002571511 | 0.002571511 | 0.002571511 | 0.002571511 | 0.002571511 | 0.002571511 | 0.002571511 | 0.002571511 | 0.002571511 | 0.002571511 | 0.002571511 | 0.002571511 | 0.002571511 | 0.002571511 | 0.002571511 | 0.002571511 | 0.002571511 | 0.002571511 | 0.002571511 | 0.002571511 | 0.002571511 | 0.002571511 | 0.002571511 | 0.002571511 | 0.002571511 | 0.002571511 | 0.002571511 | 0.002571511 | 0.002571511 | 0.002571511 | 0.002571511 | 0.002571511 | 0 | 0 | 0 | 0 | 0 | 0 | 0
1397 | 784.6928 | 0.002679117 | 20 | 678.5 | -718.5 | 0 | 0 | 0 | 0 | 0 | 0 | 0.002679117 | 0.002679117 | 0.002679117 | 0.002679117 | 0.002679117 | 0.002679117 | 0.002679117 | 0.002679117 | 0.002679117 | 0.002679117 | 0.002679117 | 0.002679117 | 0.002679117 | 0.002679117 | 0.002679117 | 0.002679117 | 0.002679117 | 0.002679117 | 0.002679117 | 0.002679117 | 0.002679117 | 0.002679117 | 0.002679117 | 0.002679117 | 0.002679117 | 0.002679117 | 0.002679117 | 0.002679117 | 0.002679117 | 0.002679117 | 0.002679117 | 0.002679117 | 0.002679117 | 0.002679117 | 0.002679117 | 0.002679117 | 0.002679117 | 0.002679117 | 0.002679117 | 0.002679117 | 0.002679117 | 0.002679117 | 0.002679117 | 0.002679117 | 0.002679117 | 0.002679117 | 0.002679117 | 0.002679117 | 0.002679117 | 0.002679117 | 0.002679117 | 0.002679117 | 0 | 0 | 0 | 0 | 0 | 0 | 0
1392 | 790.8976 | 0.002700302 | 10 | 686 | -706 | 0 | 0 | 0 | 0 | 0 | 0 | 0.002700302 | 0.002700302 | 0.002700302 | 0.002700302 | 0.002700302 | 0.002700302 | 0.002700302 | 0.002700302 | 0.002700302 | 0.002700302 | 0.002700302 | 0.002700302 | 0.002700302 | 0.002700302 | 0.002700302 | 0.002700302 | 0.002700302 | 0.002700302 | 0.002700302 | 0.002700302 | 0.002700302 | 0.002700302 | 0.002700302 | 0.002700302 | 0.002700302 | 0.002700302 | 0.002700302 | 0.002700302 | 0.002700302 | 0.002700302 | 0.002700302 | 0.002700302 | 0.002700302 | 0.002700302 | 0.002700302 | 0.002700302 | 0.002700302 | 0.002700302 | 0.002700302 | 0.002700302 | 0.002700302 | 0.002700302 | 0.002700302 | 0.002700302 | 0.002700302 | 0.002700302 | 0.002700302 | 0.002700302 | 0.002700302 | 0.002700302 | 0.002700302 | 0.002700302 | 0 | 0 | 0 | 0 | 0 | 0 | 0
1392 | 777.0595 | 0.002653056 | 0 | 696 | -696 | 0 | 0 | 0 | 0 | 0 | 0 | 0.002653056 | 0.002653056 | 0.002653056 | 0.002653056 | 0.002653056 | 0.002653056 | 0.002653056 | 0.002653056 | 0.002653056 | 0.002653056 | 0.002653056 | 0.002653056 | 0.002653056 | 0.002653056 | 0.002653056 | 0.002653056 | 0.002653056 | 0.002653056 | 0.002653056 | 0.002653056 | 0.002653056 | 0.002653056 | 0.002653056 | 0.002653056 | 0.002653056 | 0.002653056 | 0.002653056 | 0.002653056 | 0.002653056 | 0.002653056 | 0.002653056 | 0.002653056 | 0.002653056 | 0.002653056 | 0.002653056 | 0.002653056 | 0.002653056 | 0.002653056 | 0.002653056 | 0.002653056 | 0.002653056 | 0.002653056 | 0.002653056 | 0.002653056 | 0.002653056 | 0.002653056 | 0.002653056 | 0.002653056 | 0.002653056 | 0.002653056 | 0.002653056 | 0.002653056 | 0.002653056 | 0 | 0 | 0 | 0 | 0 | 0
1392 | 819.327 | 0.002797366 | -10 | 706 | -686 | 0 | 0 | 0 | 0 | 0 | 0 | 0 | 0.002797366 | 0.002797366 | 0.002797366 | 0.002797366 | 0.002797366 | 0.002797366 | 0.002797366 | 0.002797366 | 0.002797366 | 0.002797366 | 0.002797366 | 0.002797366 | 0.002797366 | 0.002797366 | 0.002797366 | 0.002797366 | 0.002797366 | 0.002797366 | 0.002797366 | 0.002797366 | 0.002797366 | 0.002797366 | 0.002797366 | 0.002797366 | 0.002797366 | 0.002797366 | 0.002797366 | 0.002797366 | 0.002797366 | 0.002797366 | 0.002797366 | 0.002797366 | 0.002797366 | 0.002797366 | 0.002797366 | 0.002797366 | 0.002797366 | 0.002797366 | 0.002797366 | 0.002797366 | 0.002797366 | 0.002797366 | 0.002797366 | 0.002797366 | 0.002797366 | 0.002797366 | 0.002797366 | 0.002797366 | 0.002797366 | 0.002797366 | 0.002797366 | 0.002797366 | 0 | 0 | 0 | 0 | 0 | 0
1392 | 791.8117 | 0.002703423 | -20 | 716 | -676 | 0 | 0 | 0 | 0 | 0 | 0 | 0 | 0.002703423 | 0.002703423 | 0.002703423 | 0.002703423 | 0.002703423 | 0.002703423 | 0.002703423 | 0.002703423 | 0.002703423 | 0.002703423 | 0.002703423 | 0.002703423 | 0.002703423 | 0.002703423 | 0.002703423 | 0.002703423 | 0.002703423 | 0.002703423 | 0.002703423 | 0.002703423 | 0.002703423 | 0.002703423 | 0.002703423 | 0.002703423 | 0.002703423 | 0.002703423 | 0.002703423 | 0.002703423 | 0.002703423 | 0.002703423 | 0.002703423 | 0.002703423 | 0.002703423 | 0.002703423 | 0.002703423 | 0.002703423 | 0.002703423 | 0.002703423 | 0.002703423 | 0.002703423 | 0.002703423 | 0.002703423 | 0.002703423 | 0.002703423 | 0.002703423 | 0.002703423 | 0.002703423 | 0.002703423 | 0.002703423 | 0.002703423 | 0.002703423 | 0.002703423 | 0 | 0 | 0 | 0 | 0 | 0
1296 | 679.7308 | 0.002320754 | -30 | 678 | -618 | 0 | 0 | 0 | 0 | 0 | 0 | 0 | 0 | 0 | 0.002320754 | 0.002320754 | 0.002320754 | 0.002320754 | 0.002320754 | 0.002320754 | 0.002320754 | 0.002320754 | 0.002320754 | 0.002320754 | 0.002320754 | 0.002320754 | 0.002320754 | 0.002320754 | 0.002320754 | 0.002320754 | 0.002320754 | 0.002320754 | 0.002320754 | 0.002320754 | 0.002320754 | 0.002320754 | 0.002320754 | 0.002320754 | 0.002320754 | 0.002320754 | 0.002320754 | 0.002320754 | 0.002320754 | 0.002320754 | 0.002320754 | 0.002320754 | 0.002320754 | 0.002320754 | 0.002320754 | 0.002320754 | 0.002320754 | 0.002320754 | 0.002320754 | 0.002320754 | 0.002320754 | 0.002320754 | 0.002320754 | 0.002320754 | 0.002320754 | 0.002320754 | 0.002320754 | 0.002320754 | 0.002320754 | 0 | 0 | 0 | 0 | 0 | 0 | 0
1295 | 758.8437 | 0.002590863 | -40 | 687.5 | -607.5 | 0 | 0 | 0 | 0 | 0 | 0 | 0 | 0 | 0 | 0 | 0.002590863 | 0.002590863 | 0.002590863 | 0.002590863 | 0.002590863 | 0.002590863 | 0.002590863 | 0.002590863 | 0.002590863 | 0.002590863 | 0.002590863 | 0.002590863 | 0.002590863 | 0.002590863 | 0.002590863 | 0.002590863 | 0.002590863 | 0.002590863 | 0.002590863 | 0.002590863 | 0.002590863 | 0.002590863 | 0.002590863 | 0.002590863 | 0.002590863 | 0.002590863 | 0.002590863 | 0.002590863 | 0.002590863 | 0.002590863 | 0.002590863 | 0.002590863 | 0.002590863 | 0.002590863 | 0.002590863 | 0.002590863 | 0.002590863 | 0.002590863 | 0.002590863 | 0.002590863 | 0.002590863 | 0.002590863 | 0.002590863 | 0.002590863 | 0.002590863 | 0.002590863 | 0.002590863 | 0.002590863 | 0 | 0 | 0 | 0 | 0 | 0 | 0
1295 | 682.1182 | 0.002328905 | -30 | 677.5 | -617.5 | 0 | 0 | 0 | 0 | 0 | 0 | 0 | 0 | 0 | 0.002328905 | 0.002328905 | 0.002328905 | 0.002328905 | 0.002328905 | 0.002328905 | 0.002328905 | 0.002328905 | 0.002328905 | 0.002328905 | 0.002328905 | 0.002328905 | 0.002328905 | 0.002328905 | 0.002328905 | 0.002328905 | 0.002328905 | 0.002328905 | 0.002328905 | 0.002328905 | 0.002328905 | 0.002328905 | 0.002328905 | 0.002328905 | 0.002328905 | 0.002328905 | 0.002328905 | 0.002328905 | 0.002328905 | 0.002328905 | 0.002328905 | 0.002328905 | 0.002328905 | 0.002328905 | 0.002328905 | 0.002328905 | 0.002328905 | 0.002328905 | 0.002328905 | 0.002328905 | 0.002328905 | 0.002328905 | 0.002328905 | 0.002328905 | 0.002328905 | 0.002328905 | 0.002328905 | 0.002328905 | 0.002328905 | 0 | 0 | 0 | 0 | 0 | 0 | 0
1261 | 702.6021 | 0.002398842 | -20 | 650.5 | -610.5 | 0 | 0 | 0 | 0 | 0 | 0 | 0 | 0 | 0 | 0 | 0.002398842 | 0.002398842 | 0.002398842 | 0.002398842 | 0.002398842 | 0.002398842 | 0.002398842 | 0.002398842 | 0.002398842 | 0.002398842 | 0.002398842 | 0.002398842 | 0.002398842 | 0.002398842 | 0.002398842 | 0.002398842 | 0.002398842 | 0.002398842 | 0.002398842 | 0.002398842 | 0.002398842 | 0.002398842 | 0.002398842 | 0.002398842 | 0.002398842 | 0.002398842 | 0.002398842 | 0.002398842 | 0.002398842 | 0.002398842 | 0.002398842 | 0.002398842 | 0.002398842 | 0.002398842 | 0.002398842 | 0.002398842 | 0.002398842 | 0.002398842 | 0.002398842 | 0.002398842 | 0.002398842 | 0.002398842 | 0.002398842 | 0.002398842 | 0.002398842 | 0.002398842 | 0.002398842 | 0 | 0 | 0 | 0 | 0 | 0 | 0 | 0
1261 | 742.0449 | 0.002533508 | -10 | 640.5 | -620.5 | 0 | 0 | 0 | 0 | 0 | 0 | 0 | 0 | 0 | 0.002533508 | 0.002533508 | 0.002533508 | 0.002533508 | 0.002533508 | 0.002533508 | 0.002533508 | 0.002533508 | 0.002533508 | 0.002533508 | 0.002533508 | 0.002533508 | 0.002533508 | 0.002533508 | 0.002533508 | 0.002533508 | 0.002533508 | 0.002533508 | 0.002533508 | 0.002533508 | 0.002533508 | 0.002533508 | 0.002533508 | 0.002533508 | 0.002533508 | 0.002533508 | 0.002533508 | 0.002533508 | 0.002533508 | 0.002533508 | 0.002533508 | 0.002533508 | 0.002533508 | 0.002533508 | 0.002533508 | 0.002533508 | 0.002533508 | 0.002533508 | 0.002533508 | 0.002533508 | 0.002533508 | 0.002533508 | 0.002533508 | 0.002533508 | 0.002533508 | 0.002533508 | 0.002533508 | 0 | 0 | 0 | 0 | 0 | 0 | 0 | 0 | 0
1261 | 727.7466 | 0.00248469 | 0 | 630.5 | -630.5 | 0 | 0 | 0 | 0 | 0 | 0 | 0 | 0 | 0 | 0.00248469 | 0.00248469 | 0.00248469 | 0.00248469 | 0.00248469 | 0.00248469 | 0.00248469 | 0.00248469 | 0.00248469 | 0.00248469 | 0.00248469 | 0.00248469 | 0.00248469 | 0.00248469 | 0.00248469 | 0.00248469 | 0.00248469 | 0.00248469 | 0.00248469 | 0.00248469 | 0.00248469 | 0.00248469 | 0.00248469 | 0.00248469 | 0.00248469 | 0.00248469 | 0.00248469 | 0.00248469 | 0.00248469 | 0.00248469 | 0.00248469 | 0.00248469 | 0.00248469 | 0.00248469 | 0.00248469 | 0.00248469 | 0.00248469 | 0.00248469 | 0.00248469 | 0.00248469 | 0.00248469 | 0.00248469 | 0.00248469 | 0.00248469 | 0.00248469 | 0.00248469 | 0.00248469 | 0 | 0 | 0 | 0 | 0 | 0 | 0 | 0 | 0
1261 | 741.9977 | 0.002533347 | 10 | 620.5 | -640.5 | 0 | 0 | 0 | 0 | 0 | 0 | 0 | 0 | 0 | 0.002533347 | 0.002533347 | 0.002533347 | 0.002533347 | 0.002533347 | 0.002533347 | 0.002533347 | 0.002533347 | 0.002533347 | 0.002533347 | 0.002533347 | 0.002533347 | 0.002533347 | 0.002533347 | 0.002533347 | 0.002533347 | 0.002533347 | 0.002533347 | 0.002533347 | 0.002533347 | 0.002533347 | 0.002533347 | 0.002533347 | 0.002533347 | 0.002533347 | 0.002533347 | 0.002533347 | 0.002533347 | 0.002533347 | 0.002533347 | 0.002533347 | 0.002533347 | 0.002533347 | 0.002533347 | 0.002533347 | 0.002533347 | 0.002533347 | 0.002533347 | 0.002533347 | 0.002533347 | 0.002533347 | 0.002533347 | 0.002533347 | 0.002533347 | 0.002533347 | 0.002533347 | 0.002533347 | 0 | 0 | 0 | 0 | 0 | 0 | 0 | 0 | 0
1309 | 478.3174 | 0.001633083 | 20 | 634.5 | -674.5 | 0 | 0 | 0 | 0 | 0 | 0 | 0 | 0.001633083 | 0.001633083 | 0.001633083 | 0.001633083 | 0.001633083 | 0.001633083 | 0.001633083 | 0.001633083 | 0.001633083 | 0.001633083 | 0.001633083 | 0.001633083 | 0.001633083 | 0.001633083 | 0.001633083 | 0.001633083 | 0.001633083 | 0.001633083 | 0.001633083 | 0.001633083 | 0.001633083 | 0.001633083 | 0.001633083 | 0.001633083 | 0.001633083 | 0.001633083 | 0.001633083 | 0.001633083 | 0.001633083 | 0.001633083 | 0.001633083 | 0.001633083 | 0.001633083 | 0.001633083 | 0.001633083 | 0.001633083 | 0.001633083 | 0.001633083 | 0.001633083 | 0.001633083 | 0.001633083 | 0.001633083 | 0.001633083 | 0.001633083 | 0.001633083 | 0.001633083 | 0.001633083 | 0.001633083 | 0.001633083 | 0 | 0 | 0 | 0 | 0 | 0 | 0 | 0 | 0
1295 | 479.57 | 0.00163736 | 30 | 617.5 | -677.5 | 0 | 0 | 0 | 0 | 0 | 0 | 0 | 0.00163736 | 0.00163736 | 0.00163736 | 0.00163736 | 0.00163736 | 0.00163736 | 0.00163736 | 0.00163736 | 0.00163736 | 0.00163736 | 0.00163736 | 0.00163736 | 0.00163736 | 0.00163736 | 0.00163736 | 0.00163736 | 0.00163736 | 0.00163736 | 0.00163736 | 0.00163736 | 0.00163736 | 0.00163736 | 0.00163736 | 0.00163736 | 0.00163736 | 0.00163736 | 0.00163736 | 0.00163736 | 0.00163736 | 0.00163736 | 0.00163736 | 0.00163736 | 0.00163736 | 0.00163736 | 0.00163736 | 0.00163736 | 0.00163736 | 0.00163736 | 0.00163736 | 0.00163736 | 0.00163736 | 0.00163736 | 0.00163736 | 0.00163736 | 0.00163736 | 0.00163736 | 0.00163736 | 0.00163736 | 0.00163736 | 0 | 0 | 0 | 0 | 0 | 0 | 0 | 0 | 0
1267 | 309.7744 | 0.001057639 | 40 | 593.5 | -673.5 | 0 | 0 | 0 | 0 | 0 | 0 | 0 | 0.001057639 | 0.001057639 | 0.001057639 | 0.001057639 | 0.001057639 | 0.001057639 | 0.001057639 | 0.001057639 | 0.001057639 | 0.001057639 | 0.001057639 | 0.001057639 | 0.001057639 | 0.001057639 | 0.001057639 | 0.001057639 | 0.001057639 | 0.001057639 | 0.001057639 | 0.001057639 | 0.001057639 | 0.001057639 | 0.001057639 | 0.001057639 | 0.001057639 | 0.001057639 | 0.001057639 | 0.001057639 | 0.001057639 | 0.001057639 | 0.001057639 | 0.001057639 | 0.001057639 | 0.001057639 | 0.001057639 | 0.001057639 | 0.001057639 | 0.001057639 | 0.001057639 | 0.001057639 | 0.001057639 | 0.001057639 | 0.001057639 | 0.001057639 | 0.001057639 | 0.001057639 | 0.001057639 | 0.001057639 | 0 | 0 | 0 | 0 | 0 | 0 | 0 | 0 | 0 | 0
1267 | 318.9225 | 0.001088873 | 30 | 603.5 | -663.5 | 0 | 0 | 0 | 0 | 0 | 0 | 0 | 0 | 0.001088873 | 0.001088873 | 0.001088873 | 0.001088873 | 0.001088873 | 0.001088873 | 0.001088873 | 0.001088873 | 0.001088873 | 0.001088873 | 0.001088873 | 0.001088873 | 0.001088873 | 0.001088873 | 0.001088873 | 0.001088873 | 0.001088873 | 0.001088873 | 0.001088873 | 0.001088873 | 0.001088873 | 0.001088873 | 0.001088873 | 0.001088873 | 0.001088873 | 0.001088873 | 0.001088873 | 0.001088873 | 0.001088873 | 0.001088873 | 0.001088873 | 0.001088873 | 0.001088873 | 0.001088873 | 0.001088873 | 0.001088873 | 0.001088873 | 0.001088873 | 0.001088873 | 0.001088873 | 0.001088873 | 0.001088873 | 0.001088873 | 0.001088873 | 0.001088873 | 0.001088873 | 0.001088873 | 0 | 0 | 0 | 0 | 0 | 0 | 0 | 0 | 0 | 0
1250 | 229.1587 | 0.0007823993 | 20 | 605 | -645 | 0 | 0 | 0 | 0 | 0 | 0 | 0 | 0 | 0.0007823993 | 0.0007823993 | 0.0007823993 | 0.0007823993 | 0.0007823993 | 0.0007823993 | 0.0007823993 | 0.0007823993 | 0.0007823993 | 0.0007823993 | 0.0007823993 | 0.0007823993 | 0.0007823993 | 0.0007823993 | 0.0007823993 | 0.0007823993 | 0.0007823993 | 0.0007823993 | 0.0007823993 | 0.0007823993 | 0.0007823993 | 0.0007823993 | 0.0007823993 | 0.0007823993 | 0.0007823993 | 0.0007823993 | 0.0007823993 | 0.0007823993 | 0.0007823993 | 0.0007823993 | 0.0007823993 | 0.0007823993 | 0.0007823993 | 0.0007823993 | 0.0007823993 | 0.0007823993 | 0.0007823993 | 0.0007823993 | 0.0007823993 | 0.0007823993 | 0.0007823993 | 0.0007823993 | 0.0007823993 | 0.0007823993 | 0.0007823993 | 0.0007823993 | 0.0007823993 | 0 | 0 | 0 | 0 | 0 | 0 | 0 | 0 | 0 | 0
1266 | 436.6215 | 0.001490724 | 10 | 623 | -643 | 0 | 0 | 0 | 0 | 0 | 0 | 0 | 0 | 0.001490724 | 0.001490724 | 0.001490724 | 0.001490724 | 0.001490724 | 0.001490724 | 0.001490724 | 0.001490724 | 0.001490724 | 0.001490724 | 0.001490724 | 0.001490724 | 0.001490724 | 0.001490724 | 0.001490724 | 0.001490724 | 0.001490724 | 0.001490724 | 0.001490724 | 0.001490724 | 0.001490724 | 0.001490724 | 0.001490724 | 0.001490724 | 0.001490724 | 0.001490724 | 0.001490724 | 0.001490724 | 0.001490724 | 0.001490724 | 0.001490724 | 0.001490724 | 0.001490724 | 0.001490724 | 0.001490724 | 0.001490724 | 0.001490724 | 0.001490724 | 0.001490724 | 0.001490724 | 0.001490724 | 0.001490724 | 0.001490724 | 0.001490724 | 0.001490724 | 0.001490724 | 0.001490724 | 0.001490724 | 0 | 0 | 0 | 0 | 0 | 0 | 0 | 0 | 0
1266 | 497.5842 | 0.001698864 | 0 | 633 | -633 | 0 | 0 | 0 | 0 | 0 | 0 | 0 | 0 | 0 | 0.001698864 | 0.001698864 | 0.001698864 | 0.001698864 | 0.001698864 | 0.001698864 | 0.001698864 | 0.001698864 | 0.001698864 | 0.001698864 | 0.001698864 | 0.001698864 | 0.001698864 | 0.001698864 | 0.001698864 | 0.001698864 | 0.001698864 | 0.001698864 | 0.001698864 | 0.001698864 | 0.001698864 | 0.001698864 | 0.001698864 | 0.001698864 | 0.001698864 | 0.001698864 | 0.001698864 | 0.001698864 | 0.001698864 | 0.001698864 | 0.001698864 | 0.001698864 | 0.001698864 | 0.001698864 | 0.001698864 | 0.001698864 | 0.001698864 | 0.001698864 | 0.001698864 | 0.001698864 | 0.001698864 | 0.001698864 | 0.001698864 | 0.001698864 | 0.001698864 | 0.001698864 | 0.001698864 | 0 | 0 | 0 | 0 | 0 | 0 | 0 | 0 | 0
1267 | 454.2313 | 0.001550848 | -10 | 643.5 | -623.5 | 0 | 0 | 0 | 0 | 0 | 0 | 0 | 0 | 0 | 0.001550848 | 0.001550848 | 0.001550848 | 0.001550848 | 0.001550848 | 0.001550848 | 0.001550848 | 0.001550848 | 0.001550848 | 0.001550848 | 0.001550848 | 0.001550848 | 0.001550848 | 0.001550848 | 0.001550848 | 0.001550848 | 0.001550848 | 0.001550848 | 0.001550848 | 0.001550848 | 0.001550848 | 0.001550848 | 0.001550848 | 0.001550848 | 0.001550848 | 0.001550848 | 0.001550848 | 0.001550848 | 0.001550848 | 0.001550848 | 0.001550848 | 0.001550848 | 0.001550848 | 0.001550848 | 0.001550848 | 0.001550848 | 0.001550848 | 0.001550848 | 0.001550848 | 0.001550848 | 0.001550848 | 0.001550848 | 0.001550848 | 0.001550848 | 0.001550848 | 0.001550848 | 0.001550848 | 0.001550848 | 0 | 0 | 0 | 0 | 0 | 0 | 0 | 0
1257 | 573.8708 | 0.001959324 | -20 | 648.5 | -608.5 | 0 | 0 | 0 | 0 | 0 | 0 | 0 | 0 | 0 | 0 | 0.001959324 | 0.001959324 | 0.001959324 | 0.001959324 | 0.001959324 | 0.001959324 | 0.001959324 | 0.001959324 | 0.001959324 | 0.001959324 | 0.001959324 | 0.001959324 | 0.001959324 | 0.001959324 | 0.001959324 | 0.001959324 | 0.001959324 | 0.001959324 | 0.001959324 | 0.001959324 | 0.001959324 | 0.001959324 | 0.001959324 | 0.001959324 | 0.001959324 | 0.001959324 | 0.001959324 | 0.001959324 | 0.001959324 | 0.001959324 | 0.001959324 | 0.001959324 | 0.001959324 | 0.001959324 | 0.001959324 | 0.001959324 | 0.001959324 | 0.001959324 | 0.001959324 | 0.001959324 | 0.001959324 | 0.001959324 | 0.001959324 | 0.001959324 | 0.001959324 | 0.001959324 | 0.001959324 | 0 | 0 | 0 | 0 | 0 | 0 | 0 | 0
1256 | 356.5822 | 0.001217452 | -30 | 658 | -598 | 0 | 0 | 0 | 0 | 0 | 0 | 0 | 0 | 0 | 0 | 0.001217452 | 0.001217452 | 0.001217452 | 0.001217452 | 0.001217452 | 0.001217452 | 0.001217452 | 0.001217452 | 0.001217452 | 0.001217452 | 0.001217452 | 0.001217452 | 0.001217452 | 0.001217452 | 0.001217452 | 0.001217452 | 0.001217452 | 0.001217452 | 0.001217452 | 0.001217452 | 0.001217452 | 0.001217452 | 0.001217452 | 0.001217452 | 0.001217452 | 0.001217452 | 0.001217452 | 0.001217452 | 0.001217452 | 0.001217452 | 0.001217452 | 0.001217452 | 0.001217452 | 0.001217452 | 0.001217452 | 0.001217452 | 0.001217452 | 0.001217452 | 0.001217452 | 0.001217452 | 0.001217452 | 0.001217452 | 0.001217452 | 0.001217452 | 0.001217452 | 0.001217452 | 0.001217452 | 0 | 0 | 0 | 0 | 0 | 0 | 0 | 0
1256 | 453.7695 | 0.001549271 | -40 | 668 | -588 | 0 | 0 | 0 | 0 | 0 | 0 | 0 | 0 | 0 | 0 | 0.001549271 | 0.001549271 | 0.001549271 | 0.001549271 | 0.001549271 | 0.001549271 | 0.001549271 | 0.001549271 | 0.001549271 | 0.001549271 | 0.001549271 | 0.001549271 | 0.001549271 | 0.001549271 | 0.001549271 | 0.001549271 | 0.001549271 | 0.001549271 | 0.001549271 | 0.001549271 | 0.001549271 | 0.001549271 | 0.001549271 | 0.001549271 | 0.001549271 | 0.001549271 | 0.001549271 | 0.001549271 | 0.001549271 | 0.001549271 | 0.001549271 | 0.001549271 | 0.001549271 | 0.001549271 | 0.001549271 | 0.001549271 | 0.001549271 | 0.001549271 | 0.001549271 | 0.001549271 | 0.001549271 | 0.001549271 | 0.001549271 | 0.001549271 | 0.001549271 | 0.001549271 | 0.001549271 | 0 | 0 | 0 | 0 | 0 | 0 | 0 | 0
1256 | 437.4808 | 0.001493658 | -30 | 658 | -598 | 0 | 0 | 0 | 0 | 0 | 0 | 0 | 0 | 0 | 0 | 0.001493658 | 0.001493658 | 0.001493658 | 0.001493658 | 0.001493658 | 0.001493658 | 0.001493658 | 0.001493658 | 0.001493658 | 0.001493658 | 0.001493658 | 0.001493658 | 0.001493658 | 0.001493658 | 0.001493658 | 0.001493658 | 0.001493658 | 0.001493658 | 0.001493658 | 0.001493658 | 0.001493658 | 0.001493658 | 0.001493658 | 0.001493658 | 0.001493658 | 0.001493658 | 0.001493658 | 0.001493658 | 0.001493658 | 0.001493658 | 0.001493658 | 0.001493658 | 0.001493658 | 0.001493658 | 0.001493658 | 0.001493658 | 0.001493658 | 0.001493658 | 0.001493658 | 0.001493658 | 0.001493658 | 0.001493658 | 0.001493658 | 0.001493658 | 0.001493658 | 0.001493658 | 0.001493658 | 0 | 0 | 0 | 0 | 0 | 0 | 0 | 0
1256 | 394.9291 | 0.001348377 | -20 | 648 | -608 | 0 | 0 | 0 | 0 | 0 | 0 | 0 | 0 | 0 | 0 | 0.001348377 | 0.001348377 | 0.001348377 | 0.001348377 | 0.001348377 | 0.001348377 | 0.001348377 | 0.001348377 | 0.001348377 | 0.001348377 | 0.001348377 | 0.001348377 | 0.001348377 | 0.001348377 | 0.001348377 | 0.001348377 | 0.001348377 | 0.001348377 | 0.001348377 | 0.001348377 | 0.001348377 | 0.001348377 | 0.001348377 | 0.001348377 | 0.001348377 | 0.001348377 | 0.001348377 | 0.001348377 | 0.001348377 | 0.001348377 | 0.001348377 | 0.001348377 | 0.001348377 | 0.001348377 | 0.001348377 | 0.001348377 | 0.001348377 | 0.001348377 | 0.001348377 | 0.001348377 | 0.001348377 | 0.001348377 | 0.001348377 | 0.001348377 | 0.001348377 | 0.001348377 | 0.001348377 | 0 | 0 | 0 | 0 | 0 | 0 | 0 | 0
1256 | 426.5616 | 0.001456377 | -10 | 638 | -618 | 0 | 0 | 0 | 0 | 0 | 0 | 0 | 0 | 0 | 0.001456377 | 0.001456377 | 0.001456377 | 0.001456377 | 0.001456377 | 0.001456377 | 0.001456377 | 0.001456377 | 0.001456377 | 0.001456377 | 0.001456377 | 0.001456377 | 0.001456377 | 0.001456377 | 0.001456377 | 0.001456377 | 0.001456377 | 0.001456377 | 0.001456377 | 0.001456377 | 0.001456377 | 0.001456377 | 0.001456377 | 0.001456377 | 0.001456377 | 0.001456377 | 0.001456377 | 0.001456377 | 0.001456377 | 0.001456377 | 0.001456377 | 0.001456377 | 0.001456377 | 0.001456377 | 0.001456377 | 0.001456377 | 0.001456377 | 0.001456377 | 0.001456377 | 0.001456377 | 0.001456377 | 0.001456377 | 0.001456377 | 0.001456377 | 0.001456377 | 0.001456377 | 0.001456377 | 0 | 0 | 0 | 0 | 0 | 0 | 0 | 0 | 0
1256 | 446.9611 | 0.001526026 | 0 | 628 | -628 | 0 | 0 | 0 | 0 | 0 | 0 | 0 | 0 | 0 | 0.001526026 | 0.001526026 | 0.001526026 | 0.001526026 | 0.001526026 | 0.001526026 | 0.001526026 | 0.001526026 | 0.001526026 | 0.001526026 | 0.001526026 | 0.001526026 | 0.001526026 | 0.001526026 | 0.001526026 | 0.001526026 | 0.001526026 | 0.001526026 | 0.001526026 | 0.001526026 | 0.001526026 | 0.001526026 | 0.001526026 | 0.001526026 | 0.001526026 | 0.001526026 | 0.001526026 | 0.001526026 | 0.001526026 | 0.001526026 | 0.001526026 | 0.001526026 | 0.001526026 | 0.001526026 | 0.001526026 | 0.001526026 | 0.001526026 | 0.001526026 | 0.001526026 | 0.001526026 | 0.001526026 | 0.001526026 | 0.001526026 | 0.001526026 | 0.001526026 | 0.001526026 | 0.001526026 | 0 | 0 | 0 | 0 | 0 | 0 | 0 | 0 | 0
1256 | 441.7649 | 0.001508285 | 10 | 618 | -638 | 0 | 0 | 0 | 0 | 0 | 0 | 0 | 0 | 0 | 0.001508285 | 0.001508285 | 0.001508285 | 0.001508285 | 0.001508285 | 0.001508285 | 0.001508285 | 0.001508285 | 0.001508285 | 0.001508285 | 0.001508285 | 0.001508285 | 0.001508285 | 0.001508285 | 0.001508285 | 0.001508285 | 0.001508285 | 0.001508285 | 0.001508285 | 0.001508285 | 0.001508285 | 0.001508285 | 0.001508285 | 0.001508285 | 0.001508285 | 0.001508285 | 0.001508285 | 0.001508285 | 0.001508285 | 0.001508285 | 0.001508285 | 0.001508285 | 0.001508285 | 0.001508285 | 0.001508285 | 0.001508285 | 0.001508285 | 0.001508285 | 0.001508285 | 0.001508285 | 0.001508285 | 0.001508285 | 0.001508285 | 0.001508285 | 0.001508285 | 0.001508285 | 0.001508285 | 0 | 0 | 0 | 0 | 0 | 0 | 0 | 0 | 0
1256 | 453.4204 | 0.001548079 | 20 | 608 | -648 | 0 | 0 | 0 | 0 | 0 | 0 | 0 | 0 | 0.001548079 | 0.001548079 | 0.001548079 | 0.001548079 | 0.001548079 | 0.001548079 | 0.001548079 | 0.001548079 | 0.001548079 | 0.001548079 | 0.001548079 | 0.001548079 | 0.001548079 | 0.001548079 | 0.001548079 | 0.001548079 | 0.001548079 | 0.001548079 | 0.001548079 | 0.001548079 | 0.001548079 | 0.001548079 | 0.001548079 | 0.001548079 | 0.001548079 | 0.001548079 | 0.001548079 | 0.001548079 | 0.001548079 | 0.001548079 | 0.001548079 | 0.001548079 | 0.001548079 | 0.001548079 | 0.001548079 | 0.001548079 | 0.001548079 | 0.001548079 | 0.001548079 | 0.001548079 | 0.001548079 | 0.001548079 | 0.001548079 | 0.001548079 | 0.001548079 | 0.001548079 | 0.001548079 | 0 | 0 | 0 | 0 | 0 | 0 | 0 | 0 | 0 | 0
1256 | 442.0842 | 0.001509375 | 30 | 598 | -658 | 0 | 0 | 0 | 0 | 0 | 0 | 0 | 0 | 0.001509375 | 0.001509375 | 0.001509375 | 0.001509375 | 0.001509375 | 0.001509375 | 0.001509375 | 0.001509375 | 0.001509375 | 0.001509375 | 0.001509375 | 0.001509375 | 0.001509375 | 0.001509375 | 0.001509375 | 0.001509375 | 0.001509375 | 0.001509375 | 0.001509375 | 0.001509375 | 0.001509375 | 0.001509375 | 0.001509375 | 0.001509375 | 0.001509375 | 0.001509375 | 0.001509375 | 0.001509375 | 0.001509375 | 0.001509375 | 0.001509375 | 0.001509375 | 0.001509375 | 0.001509375 | 0.001509375 | 0.001509375 | 0.001509375 | 0.001509375 | 0.001509375 | 0.001509375 | 0.001509375 | 0.001509375 | 0.001509375 | 0.001509375 | 0.001509375 | 0.001509375 | 0.001509375 | 0 | 0 | 0 | 0 | 0 | 0 | 0 | 0 | 0 | 0
1256 | 565.1343 | 0.001929495 | 40 | 588 | -668 | 0 | 0 | 0 | 0 | 0 | 0 | 0 | 0 | 0.001929495 | 0.001929495 | 0.001929495 | 0.001929495 | 0.001929495 | 0.001929495 | 0.001929495 | 0.001929495 | 0.001929495 | 0.001929495 | 0.001929495 | 0.001929495 | 0.001929495 | 0.001929495 | 0.001929495 | 0.001929495 | 0.001929495 | 0.001929495 | 0.001929495 | 0.001929495 | 0.001929495 | 0.001929495 | 0.001929495 | 0.001929495 | 0.001929495 | 0.001929495 | 0.001929495 | 0.001929495 | 0.001929495 | 0.001929495 | 0.001929495 | 0.001929495 | 0.001929495 | 0.001929495 | 0.001929495 | 0.001929495 | 0.001929495 | 0.001929495 | 0.001929495 | 0.001929495 | 0.001929495 | 0.001929495 | 0.001929495 | 0.001929495 | 0.001929495 | 0.001929495 | 0.001929495 | 0 | 0 | 0 | 0 | 0 | 0 | 0 | 0 | 0 | 0
1256 | 306.3168 | 0.001045834 | 30 | 598 | -658 | 0 | 0 | 0 | 0 | 0 | 0 | 0 | 0 | 0.001045834 | 0.001045834 | 0.001045834 | 0.001045834 | 0.001045834 | 0.001045834 | 0.001045834 | 0.001045834 | 0.001045834 | 0.001045834 | 0.001045834 | 0.001045834 | 0.001045834 | 0.001045834 | 0.001045834 | 0.001045834 | 0.001045834 | 0.001045834 | 0.001045834 | 0.001045834 | 0.001045834 | 0.001045834 | 0.001045834 | 0.001045834 | 0.001045834 | 0.001045834 | 0.001045834 | 0.001045834 | 0.001045834 | 0.001045834 | 0.001045834 | 0.001045834 | 0.001045834 | 0.001045834 | 0.001045834 | 0.001045834 | 0.001045834 | 0.001045834 | 0.001045834 | 0.001045834 | 0.001045834 | 0.001045834 | 0.001045834 | 0.001045834 | 0.001045834 | 0.001045834 | 0.001045834 | 0 | 0 | 0 | 0 | 0 | 0 | 0 | 0 | 0 | 0
1256 | 402.7093 | 0.00137494 | 20 | 608 | -648 | 0 | 0 | 0 | 0 | 0 | 0 | 0 | 0 | 0.00137494 | 0.00137494 | 0.00137494 | 0.00137494 | 0.00137494 | 0.00137494 | 0.00137494 | 0.00137494 | 0.00137494 | 0.00137494 | 0.00137494 | 0.00137494 | 0.00137494 | 0.00137494 | 0.00137494 | 0.00137494 | 0.00137494 | 0.00137494 | 0.00137494 | 0.00137494 | 0.00137494 | 0.00137494 | 0.00137494 | 0.00137494 | 0.00137494 | 0.00137494 | 0.00137494 | 0.00137494 | 0.00137494 | 0.00137494 | 0.00137494 | 0.00137494 | 0.00137494 | 0.00137494 | 0.00137494 | 0.00137494 | 0.00137494 | 0.00137494 | 0.00137494 | 0.00137494 | 0.00137494 | 0.00137494 | 0.00137494 | 0.00137494 | 0.00137494 | 0.00137494 | 0.00137494 | 0 | 0 | 0 | 0 | 0 | 0 | 0 | 0 | 0 | 0
1250 | 246.0441 | 0.0008400497 | 10 | 615 | -635 | 0 | 0 | 0 | 0 | 0 | 0 | 0 | 0 | 0 | 0.0008400497 | 0.0008400497 | 0.0008400497 | 0.0008400497 | 0.0008400497 | 0.0008400497 | 0.0008400497 | 0.0008400497 | 0.0008400497 | 0.0008400497 | 0.0008400497 | 0.0008400497 | 0.0008400497 | 0.0008400497 | 0.0008400497 | 0.0008400497 | 0.0008400497 | 0.0008400497 | 0.0008400497 | 0.0008400497 | 0.0008400497 | 0.0008400497 | 0.0008400497 | 0.0008400497 | 0.0008400497 | 0.0008400497 | 0.0008400497 | 0.0008400497 | 0.0008400497 | 0.0008400497 | 0.0008400497 | 0.0008400497 | 0.0008400497 | 0.0008400497 | 0.0008400497 | 0.0008400497 | 0.0008400497 | 0.0008400497 | 0.0008400497 | 0.0008400497 | 0.0008400497 | 0.0008400497 | 0.0008400497 | 0.0008400497 | 0.0008400497 | 0.0008400497 | 0.0008400497 | 0 | 0 | 0 | 0 | 0 | 0 | 0 | 0 | 0
1250 | 357.5207 | 0.001220656 | 0 | 625 | -625 | 0 | 0 | 0 | 0 | 0 | 0 | 0 | 0 | 0 | 0.001220656 | 0.001220656 | 0.001220656 | 0.001220656 | 0.001220656 | 0.001220656 | 0.001220656 | 0.001220656 | 0.001220656 | 0.001220656 | 0.001220656 | 0.001220656 | 0.001220656 | 0.001220656 | 0.001220656 | 0.001220656 | 0.001220656 | 0.001220656 | 0.001220656 | 0.001220656 | 0.001220656 | 0.001220656 | 0.001220656 | 0.001220656 | 0.001220656 | 0.001220656 | 0.001220656 | 0.001220656 | 0.001220656 | 0.001220656 | 0.001220656 | 0.001220656 | 0.001220656 | 0.001220656 | 0.001220656 | 0.001220656 | 0.001220656 | 0.001220656 | 0.001220656 | 0.001220656 | 0.001220656 | 0.001220656 | 0.001220656 | 0.001220656 | 0.001220656 | 0.001220656 | 0.001220656 | 0 | 0 | 0 | 0 | 0 | 0 | 0 | 0 | 0
1250 | 355.0365 | 0.001212174 | -10 | 635 | -615 | 0 | 0 | 0 | 0 | 0 | 0 | 0 | 0 | 0 | 0.001212174 | 0.001212174 | 0.001212174 | 0.001212174 | 0.001212174 | 0.001212174 | 0.001212174 | 0.001212174 | 0.001212174 | 0.001212174 | 0.001212174 | 0.001212174 | 0.001212174 | 0.001212174 | 0.001212174 | 0.001212174 | 0.001212174 | 0.001212174 | 0.001212174 | 0.001212174 | 0.001212174 | 0.001212174 | 0.001212174 | 0.001212174 | 0.001212174 | 0.001212174 | 0.001212174 | 0.001212174 | 0.001212174 | 0.001212174 | 0.001212174 | 0.001212174 | 0.001212174 | 0.001212174 | 0.001212174 | 0.001212174 | 0.001212174 | 0.001212174 | 0.001212174 | 0.001212174 | 0.001212174 | 0.001212174 | 0.001212174 | 0.001212174 | 0.001212174 | 0.001212174 | 0.001212174 | 0 | 0 | 0 | 0 | 0 | 0 | 0 | 0 | 0
1250 | 357.7304 | 0.001221372 | -20 | 645 | -605 | 0 | 0 | 0 | 0 | 0 | 0 | 0 | 0 | 0 | 0 | 0.001221372 | 0.001221372 | 0.001221372 | 0.001221372 | 0.001221372 | 0.001221372 | 0.001221372 | 0.001221372 | 0.001221372 | 0.001221372 | 0.001221372 | 0.001221372 | 0.001221372 | 0.001221372 | 0.001221372 | 0.001221372 | 0.001221372 | 0.001221372 | 0.001221372 | 0.001221372 | 0.001221372 | 0.001221372 | 0.001221372 | 0.001221372 | 0.001221372 | 0.001221372 | 0.001221372 | 0.001221372 | 0.001221372 | 0.001221372 | 0.001221372 | 0.001221372 | 0.001221372 | 0.001221372 | 0.001221372 | 0.001221372 | 0.001221372 | 0.001221372 | 0.001221372 | 0.001221372 | 0.001221372 | 0.001221372 | 0.001221372 | 0.001221372 | 0.001221372 | 0.001221372 | 0.001221372 | 0 | 0 | 0 | 0 | 0 | 0 | 0 | 0
1233 | 474.9429 | 0.001621562 | -30 | 646.5 | -586.5 | 0 | 0 | 0 | 0 | 0 | 0 | 0 | 0 | 0 | 0 | 0 | 0.001621562 | 0.001621562 | 0.001621562 | 0.001621562 | 0.001621562 | 0.001621562 | 0.001621562 | 0.001621562 | 0.001621562 | 0.001621562 | 0.001621562 | 0.001621562 | 0.001621562 | 0.001621562 | 0.001621562 | 0.001621562 | 0.001621562 | 0.001621562 | 0.001621562 | 0.001621562 | 0.001621562 | 0.001621562 | 0.001621562 | 0.001621562 | 0.001621562 | 0.001621562 | 0.001621562 | 0.001621562 | 0.001621562 | 0.001621562 | 0.001621562 | 0.001621562 | 0.001621562 | 0.001621562 | 0.001621562 | 0.001621562 | 0.001621562 | 0.001621562 | 0.001621562 | 0.001621562 | 0.001621562 | 0.001621562 | 0.001621562 | 0.001621562 | 0.001621562 | 0.001621562 | 0 | 0 | 0 | 0 | 0 | 0 | 0 | 0
1233 | 475.2134 | 0.001622485 | -40 | 656.5 | -576.5 | 0 | 0 | 0 | 0 | 0 | 0 | 0 | 0 | 0 | 0 | 0 | 0.001622485 | 0.001622485 | 0.001622485 | 0.001622485 | 0.001622485 | 0.001622485 | 0.001622485 | 0.001622485 | 0.001622485 | 0.001622485 | 0.001622485 | 0.001622485 | 0.001622485 | 0.001622485 | 0.001622485 | 0.001622485 | 0.001622485 | 0.001622485 | 0.001622485 | 0.001622485 | 0.001622485 | 0.001622485 | 0.001622485 | 0.001622485 | 0.001622485 | 0.001622485 | 0.001622485 | 0.001622485 | 0.001622485 | 0.001622485 | 0.001622485 | 0.001622485 | 0.001622485 | 0.001622485 | 0.001622485 | 0.001622485 | 0.001622485 | 0.001622485 | 0.001622485 | 0.001622485 | 0.001622485 | 0.001622485 | 0.001622485 | 0.001622485 | 0.001622485 | 0.001622485 | 0 | 0 | 0 | 0 | 0 | 0 | 0 | 0
1231 | 634.3373 | 0.00216577 | -30 | 645.5 | -585.5 | 0 | 0 | 0 | 0 | 0 | 0 | 0 | 0 | 0 | 0 | 0 | 0.00216577 | 0.00216577 | 0.00216577 | 0.00216577 | 0.00216577 | 0.00216577 | 0.00216577 | 0.00216577 | 0.00216577 | 0.00216577 | 0.00216577 | 0.00216577 | 0.00216577 | 0.00216577 | 0.00216577 | 0.00216577 | 0.00216577 | 0.00216577 | 0.00216577 | 0.00216577 | 0.00216577 | 0.00216577 | 0.00216577 | 0.00216577 | 0.00216577 | 0.00216577 | 0.00216577 | 0.00216577 | 0.00216577 | 0.00216577 | 0.00216577 | 0.00216577 | 0.00216577 | 0.00216577 | 0.00216577 | 0.00216577 | 0.00216577 | 0.00216577 | 0.00216577 | 0.00216577 | 0.00216577 | 0.00216577 | 0.00216577 | 0.00216577 | 0.00216577 | 0.00216577 | 0 | 0 | 0 | 0 | 0 | 0 | 0 | 0
1231 | 611.7829 | 0.002088764 | -20 | 635.5 | -595.5 | 0 | 0 | 0 | 0 | 0 | 0 | 0 | 0 | 0 | 0 | 0.002088764 | 0.002088764 | 0.002088764 | 0.002088764 | 0.002088764 | 0.002088764 | 0.002088764 | 0.002088764 | 0.002088764 | 0.002088764 | 0.002088764 | 0.002088764 | 0.002088764 | 0.002088764 | 0.002088764 | 0.002088764 | 0.002088764 | 0.002088764 | 0.002088764 | 0.002088764 | 0.002088764 | 0.002088764 | 0.002088764 | 0.002088764 | 0.002088764 | 0.002088764 | 0.002088764 | 0.002088764 | 0.002088764 | 0.002088764 | 0.002088764 | 0.002088764 | 0.002088764 | 0.002088764 | 0.002088764 | 0.002088764 | 0.002088764 | 0.002088764 | 0.002088764 | 0.002088764 | 0.002088764 | 0.002088764 | 0.002088764 | 0.002088764 | 0.002088764 | 0.002088764 | 0 | 0 | 0 | 0 | 0 | 0 | 0 | 0 | 0
1231 | 607.8342 | 0.002075283 | -10 | 625.5 | -605.5 | 0 | 0 | 0 | 0 | 0 | 0 | 0 | 0 | 0 | 0 | 0.002075283 | 0.002075283 | 0.002075283 | 0.002075283 | 0.002075283 | 0.002075283 | 0.002075283 | 0.002075283 | 0.002075283 | 0.002075283 | 0.002075283 | 0.002075283 | 0.002075283 | 0.002075283 | 0.002075283 | 0.002075283 | 0.002075283 | 0.002075283 | 0.002075283 | 0.002075283 | 0.002075283 | 0.002075283 | 0.002075283 | 0.002075283 | 0.002075283 | 0.002075283 | 0.002075283 | 0.002075283 | 0.002075283 | 0.002075283 | 0.002075283 | 0.002075283 | 0.002075283 | 0.002075283 | 0.002075283 | 0.002075283 | 0.002075283 | 0.002075283 | 0.002075283 | 0.002075283 | 0.002075283 | 0.002075283 | 0.002075283 | 0.002075283 | 0.002075283 | 0.002075283 | 0 | 0 | 0 | 0 | 0 | 0 | 0 | 0 | 0
1231 | 586.8524 | 0.002003646 | 0 | 615.5 | -615.5 | 0 | 0 | 0 | 0 | 0 | 0 | 0 | 0 | 0 | 0.002003646 | 0.002003646 | 0.002003646 | 0.002003646 | 0.002003646 | 0.002003646 | 0.002003646 | 0.002003646 | 0.002003646 | 0.002003646 | 0.002003646 | 0.002003646 | 0.002003646 | 0.002003646 | 0.002003646 | 0.002003646 | 0.002003646 | 0.002003646 | 0.002003646 | 0.002003646 | 0.002003646 | 0.002003646 | 0.002003646 | 0.002003646 | 0.002003646 | 0.002003646 | 0.002003646 | 0.002003646 | 0.002003646 | 0.002003646 | 0.002003646 | 0.002003646 | 0.002003646 | 0.002003646 | 0.002003646 | 0.002003646 | 0.002003646 | 0.002003646 | 0.002003646 | 0.002003646 | 0.002003646 | 0.002003646 | 0.002003646 | 0.002003646 | 0.002003646 | 0.002003646 | 0.002003646 | 0 | 0 | 0 | 0 | 0 | 0 | 0 | 0 | 0
1229 | 357.7003 | 0.001221269 | 10 | 604.5 | -624.5 | 0 | 0 | 0 | 0 | 0 | 0 | 0 | 0 | 0 | 0.001221269 | 0.001221269 | 0.001221269 | 0.001221269 | 0.001221269 | 0.001221269 | 0.001221269 | 0.001221269 | 0.001221269 | 0.001221269 | 0.001221269 | 0.001221269 | 0.001221269 | 0.001221269 | 0.001221269 | 0.001221269 | 0.001221269 | 0.001221269 | 0.001221269 | 0.001221269 | 0.001221269 | 0.001221269 | 0.001221269 | 0.001221269 | 0.001221269 | 0.001221269 | 0.001221269 | 0.001221269 | 0.001221269 | 0.001221269 | 0.001221269 | 0.001221269 | 0.001221269 | 0.001221269 | 0.001221269 | 0.001221269 | 0.001221269 | 0.001221269 | 0.001221269 | 0.001221269 | 0.001221269 | 0.001221269 | 0.001221269 | 0.001221269 | 0.001221269 | 0.001221269 | 0 | 0 | 0 | 0 | 0 | 0 | 0 | 0 | 0 | 0
1229 | 401.7052 | 0.001371512 | 20 | 594.5 | -634.5 | 0 | 0 | 0 | 0 | 0 | 0 | 0 | 0 | 0 | 0.001371512 | 0.001371512 | 0.001371512 | 0.001371512 | 0.001371512 | 0.001371512 | 0.001371512 | 0.001371512 | 0.001371512 | 0.001371512 | 0.001371512 | 0.001371512 | 0.001371512 | 0.001371512 | 0.001371512 | 0.001371512 | 0.001371512 | 0.001371512 | 0.001371512 | 0.001371512 | 0.001371512 | 0.001371512 | 0.001371512 | 0.001371512 | 0.001371512 | 0.001371512 | 0.001371512 | 0.001371512 | 0.001371512 | 0.001371512 | 0.001371512 | 0.001371512 | 0.001371512 | 0.001371512 | 0.001371512 | 0.001371512 | 0.001371512 | 0.001371512 | 0.001371512 | 0.001371512 | 0.001371512 | 0.001371512 | 0.001371512 | 0.001371512 | 0.001371512 | 0.001371512 | 0 | 0 | 0 | 0 | 0 | 0 | 0 | 0 | 0 | 0
1229 | 410.8899 | 0.001402871 | 30 | 584.5 | -644.5 | 0 | 0 | 0 | 0 | 0 | 0 | 0 | 0 | 0.001402871 | 0.001402871 | 0.001402871 | 0.001402871 | 0.001402871 | 0.001402871 | 0.001402871 | 0.001402871 | 0.001402871 | 0.001402871 | 0.001402871 | 0.001402871 | 0.001402871 | 0.001402871 | 0.001402871 | 0.001402871 | 0.001402871 | 0.001402871 | 0.001402871 | 0.001402871 | 0.001402871 | 0.001402871 | 0.001402871 | 0.001402871 | 0.001402871 | 0.001402871 | 0.001402871 | 0.001402871 | 0.001402871 | 0.001402871 | 0.001402871 | 0.001402871 | 0.001402871 | 0.001402871 | 0.001402871 | 0.001402871 | 0.001402871 | 0.001402871 | 0.001402871 | 0.001402871 | 0.001402871 | 0.001402871 | 0.001402871 | 0.001402871 | 0.001402871 | 0.001402871 | 0 | 0 | 0 | 0 | 0 | 0 | 0 | 0 | 0 | 0 | 0
1229 | 292.1711 | 0.0009975378 | 40 | 574.5 | -654.5 | 0 | 0 | 0 | 0 | 0 | 0 | 0 | 0 | 0.0009975378 | 0.0009975378 | 0.0009975378 | 0.0009975378 | 0.0009975378 | 0.0009975378 | 0.0009975378 | 0.0009975378 | 0.0009975378 | 0.0009975378 | 0.0009975378 | 0.0009975378 | 0.0009975378 | 0.0009975378 | 0.0009975378 | 0.0009975378 | 0.0009975378 | 0.0009975378 | 0.0009975378 | 0.0009975378 | 0.0009975378 | 0.0009975378 | 0.0009975378 | 0.0009975378 | 0.0009975378 | 0.0009975378 | 0.0009975378 | 0.0009975378 | 0.0009975378 | 0.0009975378 | 0.0009975378 | 0.0009975378 | 0.0009975378 | 0.0009975378 | 0.0009975378 | 0.0009975378 | 0.0009975378 | 0.0009975378 | 0.0009975378 | 0.0009975378 | 0.0009975378 | 0.0009975378 | 0.0009975378 | 0.0009975378 | 0.0009975378 | 0.0009975378 | 0 | 0 | 0 | 0 | 0 | 0 | 0 | 0 | 0 | 0 | 0
1229 | 291.1134 | 0.0009939264 | 30 | 584.5 | -644.5 | 0 | 0 | 0 | 0 | 0 | 0 | 0 | 0 | 0.0009939264 | 0.0009939264 | 0.0009939264 | 0.0009939264 | 0.0009939264 | 0.0009939264 | 0.0009939264 | 0.0009939264 | 0.0009939264 | 0.0009939264 | 0.0009939264 | 0.0009939264 | 0.0009939264 | 0.0009939264 | 0.0009939264 | 0.0009939264 | 0.0009939264 | 0.0009939264 | 0.0009939264 | 0.0009939264 | 0.0009939264 | 0.0009939264 | 0.0009939264 | 0.0009939264 | 0.0009939264 | 0.0009939264 | 0.0009939264 | 0.0009939264 | 0.0009939264 | 0.0009939264 | 0.0009939264 | 0.0009939264 | 0.0009939264 | 0.0009939264 | 0.0009939264 | 0.0009939264 | 0.0009939264 | 0.0009939264 | 0.0009939264 | 0.0009939264 | 0.0009939264 | 0.0009939264 | 0.0009939264 | 0.0009939264 | 0.0009939264 | 0.0009939264 | 0 | 0 | 0 | 0 | 0 | 0 | 0 | 0 | 0 | 0 | 0
1229 | 678.6615 | 0.002317103 | 20 | 594.5 | -634.5 | 0 | 0 | 0 | 0 | 0 | 0 | 0 | 0 | 0 | 0.002317103 | 0.002317103 | 0.002317103 | 0.002317103 | 0.002317103 | 0.002317103 | 0.002317103 | 0.002317103 | 0.002317103 | 0.002317103 | 0.002317103 | 0.002317103 | 0.002317103 | 0.002317103 | 0.002317103 | 0.002317103 | 0.002317103 | 0.002317103 | 0.002317103 | 0.002317103 | 0.002317103 | 0.002317103 | 0.002317103 | 0.002317103 | 0.002317103 | 0.002317103 | 0.002317103 | 0.002317103 | 0.002317103 | 0.002317103 | 0.002317103 | 0.002317103 | 0.002317103 | 0.002317103 | 0.002317103 | 0.002317103 | 0.002317103 | 0.002317103 | 0.002317103 | 0.002317103 | 0.002317103 | 0.002317103 | 0.002317103 | 0.002317103 | 0.002317103 | 0.002317103 | 0 | 0 | 0 | 0 | 0 | 0 | 0 | 0 | 0 | 0
1229 | 371.8735 | 0.00126966 | 10 | 604.5 | -624.5 | 0 | 0 | 0 | 0 | 0 | 0 | 0 | 0 | 0 | 0.00126966 | 0.00126966 | 0.00126966 | 0.00126966 | 0.00126966 | 0.00126966 | 0.00126966 | 0.00126966 | 0.00126966 | 0.00126966 | 0.00126966 | 0.00126966 | 0.00126966 | 0.00126966 | 0.00126966 | 0.00126966 | 0.00126966 | 0.00126966 | 0.00126966 | 0.00126966 | 0.00126966 | 0.00126966 | 0.00126966 | 0.00126966 | 0.00126966 | 0.00126966 | 0.00126966 | 0.00126966 | 0.00126966 | 0.00126966 | 0.00126966 | 0.00126966 | 0.00126966 | 0.00126966 | 0.00126966 | 0.00126966 | 0.00126966 | 0.00126966 | 0.00126966 | 0.00126966 | 0.00126966 | 0.00126966 | 0.00126966 | 0.00126966 | 0.00126966 | 0.00126966 | 0 | 0 | 0 | 0 | 0 | 0 | 0 | 0 | 0 | 0
1229 | 738.6642 | 0.002521965 | 0 | 614.5 | -614.5 | 0 | 0 | 0 | 0 | 0 | 0 | 0 | 0 | 0 | 0 | 0.002521965 | 0.002521965 | 0.002521965 | 0.002521965 | 0.002521965 | 0.002521965 | 0.002521965 | 0.002521965 | 0.002521965 | 0.002521965 | 0.002521965 | 0.002521965 | 0.002521965 | 0.002521965 | 0.002521965 | 0.002521965 | 0.002521965 | 0.002521965 | 0.002521965 | 0.002521965 | 0.002521965 | 0.002521965 | 0.002521965 | 0.002521965 | 0.002521965 | 0.002521965 | 0.002521965 | 0.002521965 | 0.002521965 | 0.002521965 | 0.002521965 | 0.002521965 | 0.002521965 | 0.002521965 | 0.002521965 | 0.002521965 | 0.002521965 | 0.002521965 | 0.002521965 | 0.002521965 | 0.002521965 | 0.002521965 | 0.002521965 | 0.002521965 | 0.002521965 | 0 | 0 | 0 | 0 | 0 | 0 | 0 | 0 | 0 | 0
1229 | 669.5042 | 0.002285838 | -10 | 624.5 | -604.5 | 0 | 0 | 0 | 0 | 0 | 0 | 0 | 0 | 0 | 0 | 0.002285838 | 0.002285838 | 0.002285838 | 0.002285838 | 0.002285838 | 0.002285838 | 0.002285838 | 0.002285838 | 0.002285838 | 0.002285838 | 0.002285838 | 0.002285838 | 0.002285838 | 0.002285838 | 0.002285838 | 0.002285838 | 0.002285838 | 0.002285838 | 0.002285838 | 0.002285838 | 0.002285838 | 0.002285838 | 0.002285838 | 0.002285838 | 0.002285838 | 0.002285838 | 0.002285838 | 0.002285838 | 0.002285838 | 0.002285838 | 0.002285838 | 0.002285838 | 0.002285838 | 0.002285838 | 0.002285838 | 0.002285838 | 0.002285838 | 0.002285838 | 0.002285838 | 0.002285838 | 0.002285838 | 0.002285838 | 0.002285838 | 0.002285838 | 0.002285838 | 0.002285838 | 0 | 0 | 0 | 0 | 0 | 0 | 0 | 0 | 0
1229 | 615.3177 | 0.002100833 | -20 | 634.5 | -594.5 | 0 | 0 | 0 | 0 | 0 | 0 | 0 | 0 | 0 | 0 | 0.002100833 | 0.002100833 | 0.002100833 | 0.002100833 | 0.002100833 | 0.002100833 | 0.002100833 | 0.002100833 | 0.002100833 | 0.002100833 | 0.002100833 | 0.002100833 | 0.002100833 | 0.002100833 | 0.002100833 | 0.002100833 | 0.002100833 | 0.002100833 | 0.002100833 | 0.002100833 | 0.002100833 | 0.002100833 | 0.002100833 | 0.002100833 | 0.002100833 | 0.002100833 | 0.002100833 | 0.002100833 | 0.002100833 | 0.002100833 | 0.002100833 | 0.002100833 | 0.002100833 | 0.002100833 | 0.002100833 | 0.002100833 | 0.002100833 | 0.002100833 | 0.002100833 | 0.002100833 | 0.002100833 | 0.002100833 | 0.002100833 | 0.002100833 | 0.002100833 | 0.002100833 | 0 | 0 | 0 | 0 | 0 | 0 | 0 | 0 | 0
1229 | 612.4745 | 0.002091125 | -30 | 644.5 | -584.5 | 0 | 0 | 0 | 0 | 0 | 0 | 0 | 0 | 0 | 0 | 0 | 0.002091125 | 0.002091125 | 0.002091125 | 0.002091125 | 0.002091125 | 0.002091125 | 0.002091125 | 0.002091125 | 0.002091125 | 0.002091125 | 0.002091125 | 0.002091125 | 0.002091125 | 0.002091125 | 0.002091125 | 0.002091125 | 0.002091125 | 0.002091125 | 0.002091125 | 0.002091125 | 0.002091125 | 0.002091125 | 0.002091125 | 0.002091125 | 0.002091125 | 0.002091125 | 0.002091125 | 0.002091125 | 0.002091125 | 0.002091125 | 0.002091125 | 0.002091125 | 0.002091125 | 0.002091125 | 0.002091125 | 0.002091125 | 0.002091125 | 0.002091125 | 0.002091125 | 0.002091125 | 0.002091125 | 0.002091125 | 0.002091125 | 0.002091125 | 0.002091125 | 0.002091125 | 0 | 0 | 0 | 0 | 0 | 0 | 0 | 0
1229 | 663.9436 | 0.002266852 | -40 | 654.5 | -574.5 | 0 | 0 | 0 | 0 | 0 | 0 | 0 | 0 | 0 | 0 | 0 | 0.002266852 | 0.002266852 | 0.002266852 | 0.002266852 | 0.002266852 | 0.002266852 | 0.002266852 | 0.002266852 | 0.002266852 | 0.002266852 | 0.002266852 | 0.002266852 | 0.002266852 | 0.002266852 | 0.002266852 | 0.002266852 | 0.002266852 | 0.002266852 | 0.002266852 | 0.002266852 | 0.002266852 | 0.002266852 | 0.002266852 | 0.002266852 | 0.002266852 | 0.002266852 | 0.002266852 | 0.002266852 | 0.002266852 | 0.002266852 | 0.002266852 | 0.002266852 | 0.002266852 | 0.002266852 | 0.002266852 | 0.002266852 | 0.002266852 | 0.002266852 | 0.002266852 | 0.002266852 | 0.002266852 | 0.002266852 | 0.002266852 | 0.002266852 | 0.002266852 | 0.002266852 | 0 | 0 | 0 | 0 | 0 | 0 | 0 | 0
1229 | 676.0118 | 0.002308056 | -30 | 644.5 | -584.5 | 0 | 0 | 0 | 0 | 0 | 0 | 0 | 0 | 0 | 0 | 0 | 0.002308056 | 0.002308056 | 0.002308056 | 0.002308056 | 0.002308056 | 0.002308056 | 0.002308056 | 0.002308056 | 0.002308056 | 0.002308056 | 0.002308056 | 0.002308056 | 0.002308056 | 0.002308056 | 0.002308056 | 0.002308056 | 0.002308056 | 0.002308056 | 0.002308056 | 0.002308056 | 0.002308056 | 0.002308056 | 0.002308056 | 0.002308056 | 0.002308056 | 0.002308056 | 0.002308056 | 0.002308056 | 0.002308056 | 0.002308056 | 0.002308056 | 0.002308056 | 0.002308056 | 0.002308056 | 0.002308056 | 0.002308056 | 0.002308056 | 0.002308056 | 0.002308056 | 0.002308056 | 0.002308056 | 0.002308056 | 0.002308056 | 0.002308056 | 0.002308056 | 0.002308056 | 0 | 0 | 0 | 0 | 0 | 0 | 0 | 0
1229 | 663.5113 | 0.002265377 | -20 | 634.5 | -594.5 | 0 | 0 | 0 | 0 | 0 | 0 | 0 | 0 | 0 | 0 | 0.002265377 | 0.002265377 | 0.002265377 | 0.002265377 | 0.002265377 | 0.002265377 | 0.002265377 | 0.002265377 | 0.002265377 | 0.002265377 | 0.002265377 | 0.002265377 | 0.002265377 | 0.002265377 | 0.002265377 | 0.002265377 | 0.002265377 | 0.002265377 | 0.002265377 | 0.002265377 | 0.002265377 | 0.002265377 | 0.002265377 | 0.002265377 | 0.002265377 | 0.002265377 | 0.002265377 | 0.002265377 | 0.002265377 | 0.002265377 | 0.002265377 | 0.002265377 | 0.002265377 | 0.002265377 | 0.002265377 | 0.002265377 | 0.002265377 | 0.002265377 | 0.002265377 | 0.002265377 | 0.002265377 | 0.002265377 | 0.002265377 | 0.002265377 | 0.002265377 | 0.002265377 | 0 | 0 | 0 | 0 | 0 | 0 | 0 | 0 | 0
1229 | 657.1413 | 0.002243628 | -10 | 624.5 | -604.5 | 0 | 0 | 0 | 0 | 0 | 0 | 0 | 0 | 0 | 0 | 0.002243628 | 0.002243628 | 0.002243628 | 0.002243628 | 0.002243628 | 0.002243628 | 0.002243628 | 0.002243628 | 0.002243628 | 0.002243628 | 0.002243628 | 0.002243628 | 0.002243628 | 0.002243628 | 0.002243628 | 0.002243628 | 0.002243628 | 0.002243628 | 0.002243628 | 0.002243628 | 0.002243628 | 0.002243628 | 0.002243628 | 0.002243628 | 0.002243628 | 0.002243628 | 0.002243628 | 0.002243628 | 0.002243628 | 0.002243628 | 0.002243628 | 0.002243628 | 0.002243628 | 0.002243628 | 0.002243628 | 0.002243628 | 0.002243628 | 0.002243628 | 0.002243628 | 0.002243628 | 0.002243628 | 0.002243628 | 0.002243628 | 0.002243628 | 0.002243628 | 0.002243628 | 0 | 0 | 0 | 0 | 0 | 0 | 0 | 0 | 0
1229 | 697.3749 | 0.002380995 | 0 | 614.5 | -614.5 | 0 | 0 | 0 | 0 | 0 | 0 | 0 | 0 | 0 | 0 | 0.002380995 | 0.002380995 | 0.002380995 | 0.002380995 | 0.002380995 | 0.002380995 | 0.002380995 | 0.002380995 | 0.002380995 | 0.002380995 | 0.002380995 | 0.002380995 | 0.002380995 | 0.002380995 | 0.002380995 | 0.002380995 | 0.002380995 | 0.002380995 | 0.002380995 | 0.002380995 | 0.002380995 | 0.002380995 | 0.002380995 | 0.002380995 | 0.002380995 | 0.002380995 | 0.002380995 | 0.002380995 | 0.002380995 | 0.002380995 | 0.002380995 | 0.002380995 | 0.002380995 | 0.002380995 | 0.002380995 | 0.002380995 | 0.002380995 | 0.002380995 | 0.002380995 | 0.002380995 | 0.002380995 | 0.002380995 | 0.002380995 | 0.002380995 | 0.002380995 | 0 | 0 | 0 | 0 | 0 | 0 | 0 | 0 | 0 | 0
1229 | 625.8687 | 0.002136856 | 10 | 604.5 | -624.5 | 0 | 0 | 0 | 0 | 0 | 0 | 0 | 0 | 0 | 0.002136856 | 0.002136856 | 0.002136856 | 0.002136856 | 0.002136856 | 0.002136856 | 0.002136856 | 0.002136856 | 0.002136856 | 0.002136856 | 0.002136856 | 0.002136856 | 0.002136856 | 0.002136856 | 0.002136856 | 0.002136856 | 0.002136856 | 0.002136856 | 0.002136856 | 0.002136856 | 0.002136856 | 0.002136856 | 0.002136856 | 0.002136856 | 0.002136856 | 0.002136856 | 0.002136856 | 0.002136856 | 0.002136856 | 0.002136856 | 0.002136856 | 0.002136856 | 0.002136856 | 0.002136856 | 0.002136856 | 0.002136856 | 0.002136856 | 0.002136856 | 0.002136856 | 0.002136856 | 0.002136856 | 0.002136856 | 0.002136856 | 0.002136856 | 0.002136856 | 0.002136856 | 0 | 0 | 0 | 0 | 0 | 0 | 0 | 0 | 0 | 0
1229 | 653.7603 | 0.002232084 | 20 | 594.5 | -634.5 | 0 | 0 | 0 | 0 | 0 | 0 | 0 | 0 | 0 | 0.002232084 | 0.002232084 | 0.002232084 | 0.002232084 | 0.002232084 | 0.002232084 | 0.002232084 | 0.002232084 | 0.002232084 | 0.002232084 | 0.002232084 | 0.002232084 | 0.002232084 | 0.002232084 | 0.002232084 | 0.002232084 | 0.002232084 | 0.002232084 | 0.002232084 | 0.002232084 | 0.002232084 | 0.002232084 | 0.002232084 | 0.002232084 | 0.002232084 | 0.002232084 | 0.002232084 | 0.002232084 | 0.002232084 | 0.002232084 | 0.002232084 | 0.002232084 | 0.002232084 | 0.002232084 | 0.002232084 | 0.002232084 | 0.002232084 | 0.002232084 | 0.002232084 | 0.002232084 | 0.002232084 | 0.002232084 | 0.002232084 | 0.002232084 | 0.002232084 | 0.002232084 | 0 | 0 | 0 | 0 | 0 | 0 | 0 | 0 | 0 | 0
1229 | 610.9315 | 0.002085857 | 30 | 584.5 | -644.5 | 0 | 0 | 0 | 0 | 0 | 0 | 0 | 0 | 0.002085857 | 0.002085857 | 0.002085857 | 0.002085857 | 0.002085857 | 0.002085857 | 0.002085857 | 0.002085857 | 0.002085857 | 0.002085857 | 0.002085857 | 0.002085857 | 0.002085857 | 0.002085857 | 0.002085857 | 0.002085857 | 0.002085857 | 0.002085857 | 0.002085857 | 0.002085857 | 0.002085857 | 0.002085857 | 0.002085857 | 0.002085857 | 0.002085857 | 0.002085857 | 0.002085857 | 0.002085857 | 0.002085857 | 0.002085857 | 0.002085857 | 0.002085857 | 0.002085857 | 0.002085857 | 0.002085857 | 0.002085857 | 0.002085857 | 0.002085857 | 0.002085857 | 0.002085857 | 0.002085857 | 0.002085857 | 0.002085857 | 0.002085857 | 0.002085857 | 0.002085857 | 0 | 0 | 0 | 0 | 0 | 0 | 0 | 0 | 0 | 0 | 0
1229 | 644.0878 | 0.00219906 | 40 | 574.5 | -654.5 | 0 | 0 | 0 | 0 | 0 | 0 | 0 | 0 | 0.00219906 | 0.00219906 | 0.00219906 | 0.00219906 | 0.00219906 | 0.00219906 | 0.00219906 | 0.00219906 | 0.00219906 | 0.00219906 | 0.00219906 | 0.00219906 | 0.00219906 | 0.00219906 | 0.00219906 | 0.00219906 | 0.00219906 | 0.00219906 | 0.00219906 | 0.00219906 | 0.00219906 | 0.00219906 | 0.00219906 | 0.00219906 | 0.00219906 | 0.00219906 | 0.00219906 | 0.00219906 | 0.00219906 | 0.00219906 | 0.00219906 | 0.00219906 | 0.00219906 | 0.00219906 | 0.00219906 | 0.00219906 | 0.00219906 | 0.00219906 | 0.00219906 | 0.00219906 | 0.00219906 | 0.00219906 | 0.00219906 | 0.00219906 | 0.00219906 | 0.00219906 | 0 | 0 | 0 | 0 | 0 | 0 | 0 | 0 | 0 | 0 | 0
1229 | 692.6116 | 0.002364732 | 30 | 584.5 | -644.5 | 0 | 0 | 0 | 0 | 0 | 0 | 0 | 0 | 0.002364732 | 0.002364732 | 0.002364732 | 0.002364732 | 0.002364732 | 0.002364732 | 0.002364732 | 0.002364732 | 0.002364732 | 0.002364732 | 0.002364732 | 0.002364732 | 0.002364732 | 0.002364732 | 0.002364732 | 0.002364732 | 0.002364732 | 0.002364732 | 0.002364732 | 0.002364732 | 0.002364732 | 0.002364732 | 0.002364732 | 0.002364732 | 0.002364732 | 0.002364732 | 0.002364732 | 0.002364732 | 0.002364732 | 0.002364732 | 0.002364732 | 0.002364732 | 0.002364732 | 0.002364732 | 0.002364732 | 0.002364732 | 0.002364732 | 0.002364732 | 0.002364732 | 0.002364732 | 0.002364732 | 0.002364732 | 0.002364732 | 0.002364732 | 0.002364732 | 0.002364732 | 0 | 0 | 0 | 0 | 0 | 0 | 0 | 0 | 0 | 0 | 0
1229 | 691.7384 | 0.00236175 | 20 | 594.5 | -634.5 | 0 | 0 | 0 | 0 | 0 | 0 | 0 | 0 | 0 | 0.00236175 | 0.00236175 | 0.00236175 | 0.00236175 | 0.00236175 | 0.00236175 | 0.00236175 | 0.00236175 | 0.00236175 | 0.00236175 | 0.00236175 | 0.00236175 | 0.00236175 | 0.00236175 | 0.00236175 | 0.00236175 | 0.00236175 | 0.00236175 | 0.00236175 | 0.00236175 | 0.00236175 | 0.00236175 | 0.00236175 | 0.00236175 | 0.00236175 | 0.00236175 | 0.00236175 | 0.00236175 | 0.00236175 | 0.00236175 | 0.00236175 | 0.00236175 | 0.00236175 | 0.00236175 | 0.00236175 | 0.00236175 | 0.00236175 | 0.00236175 | 0.00236175 | 0.00236175 | 0.00236175 | 0.00236175 | 0.00236175 | 0.00236175 | 0.00236175 | 0.00236175 | 0 | 0 | 0 | 0 | 0 | 0 | 0 | 0 | 0 | 0
1229 | 616.5844 | 0.002105158 | 10 | 604.5 | -624.5 | 0 | 0 | 0 | 0 | 0 | 0 | 0 | 0 | 0 | 0.002105158 | 0.002105158 | 0.002105158 | 0.002105158 | 0.002105158 | 0.002105158 | 0.002105158 | 0.002105158 | 0.002105158 | 0.002105158 | 0.002105158 | 0.002105158 | 0.002105158 | 0.002105158 | 0.002105158 | 0.002105158 | 0.002105158 | 0.002105158 | 0.002105158 | 0.002105158 | 0.002105158 | 0.002105158 | 0.002105158 | 0.002105158 | 0.002105158 | 0.002105158 | 0.002105158 | 0.002105158 | 0.002105158 | 0.002105158 | 0.002105158 | 0.002105158 | 0.002105158 | 0.002105158 | 0.002105158 | 0.002105158 | 0.002105158 | 0.002105158 | 0.002105158 | 0.002105158 | 0.002105158 | 0.002105158 | 0.002105158 | 0.002105158 | 0.002105158 | 0.002105158 | 0 | 0 | 0 | 0 | 0 | 0 | 0 | 0 | 0 | 0
1229 | 821.6104 | 0.002805163 | 0 | 614.5 | -614.5 | 0 | 0 | 0 | 0 | 0 | 0 | 0 | 0 | 0 | 0 | 0.002805163 | 0.002805163 | 0.002805163 | 0.002805163 | 0.002805163 | 0.002805163 | 0.002805163 | 0.002805163 | 0.002805163 | 0.002805163 | 0.002805163 | 0.002805163 | 0.002805163 | 0.002805163 | 0.002805163 | 0.002805163 | 0.002805163 | 0.002805163 | 0.002805163 | 0.002805163 | 0.002805163 | 0.002805163 | 0.002805163 | 0.002805163 | 0.002805163 | 0.002805163 | 0.002805163 | 0.002805163 | 0.002805163 | 0.002805163 | 0.002805163 | 0.002805163 | 0.002805163 | 0.002805163 | 0.002805163 | 0.002805163 | 0.002805163 | 0.002805163 | 0.002805163 | 0.002805163 | 0.002805163 | 0.002805163 | 0.002805163 | 0.002805163 | 0.002805163 | 0 | 0 | 0 | 0 | 0 | 0 | 0 | 0 | 0 | 0
1229 | 796.7642 | 0.002720332 | -10 | 624.5 | -604.5 | 0 | 0 | 0 | 0 | 0 | 0 | 0 | 0 | 0 | 0 | 0.002720332 | 0.002720332 | 0.002720332 | 0.002720332 | 0.002720332 | 0.002720332 | 0.002720332 | 0.002720332 | 0.002720332 | 0.002720332 | 0.002720332 | 0.002720332 | 0.002720332 | 0.002720332 | 0.002720332 | 0.002720332 | 0.002720332 | 0.002720332 | 0.002720332 | 0.002720332 | 0.002720332 | 0.002720332 | 0.002720332 | 0.002720332 | 0.002720332 | 0.002720332 | 0.002720332 | 0.002720332 | 0.002720332 | 0.002720332 | 0.002720332 | 0.002720332 | 0.002720332 | 0.002720332 | 0.002720332 | 0.002720332 | 0.002720332 | 0.002720332 | 0.002720332 | 0.002720332 | 0.002720332 | 0.002720332 | 0.002720332 | 0.002720332 | 0.002720332 | 0.002720332 | 0 | 0 | 0 | 0 | 0 | 0 | 0 | 0 | 0
1229 | 778.7439 | 0.002658806 | -20 | 634.5 | -594.5 | 0 | 0 | 0 | 0 | 0 | 0 | 0 | 0 | 0 | 0 | 0.002658806 | 0.002658806 | 0.002658806 | 0.002658806 | 0.002658806 | 0.002658806 | 0.002658806 | 0.002658806 | 0.002658806 | 0.002658806 | 0.002658806 | 0.002658806 | 0.002658806 | 0.002658806 | 0.002658806 | 0.002658806 | 0.002658806 | 0.002658806 | 0.002658806 | 0.002658806 | 0.002658806 | 0.002658806 | 0.002658806 | 0.002658806 | 0.002658806 | 0.002658806 | 0.002658806 | 0.002658806 | 0.002658806 | 0.002658806 | 0.002658806 | 0.002658806 | 0.002658806 | 0.002658806 | 0.002658806 | 0.002658806 | 0.002658806 | 0.002658806 | 0.002658806 | 0.002658806 | 0.002658806 | 0.002658806 | 0.002658806 | 0.002658806 | 0.002658806 | 0.002658806 | 0 | 0 | 0 | 0 | 0 | 0 | 0 | 0 | 0
1229 | 756.6051 | 0.00258322 | -30 | 644.5 | -584.5 | 0 | 0 | 0 | 0 | 0 | 0 | 0 | 0 | 0 | 0 | 0 | 0.00258322 | 0.00258322 | 0.00258322 | 0.00258322 | 0.00258322 | 0.00258322 | 0.00258322 | 0.00258322 | 0.00258322 | 0.00258322 | 0.00258322 | 0.00258322 | 0.00258322 | 0.00258322 | 0.00258322 | 0.00258322 | 0.00258322 | 0.00258322 | 0.00258322 | 0.00258322 | 0.00258322 | 0.00258322 | 0.00258322 | 0.00258322 | 0.00258322 | 0.00258322 | 0.00258322 | 0.00258322 | 0.00258322 | 0.00258322 | 0.00258322 | 0.00258322 | 0.00258322 | 0.00258322 | 0.00258322 | 0.00258322 | 0.00258322 | 0.00258322 | 0.00258322 | 0.00258322 | 0.00258322 | 0.00258322 | 0.00258322 | 0.00258322 | 0.00258322 | 0.00258322 | 0 | 0 | 0 | 0 | 0 | 0 | 0 | 0
1229 | 781.1085 | 0.00266688 | -40 | 654.5 | -574.5 | 0 | 0 | 0 | 0 | 0 | 0 | 0 | 0 | 0 | 0 | 0 | 0.00266688 | 0.00266688 | 0.00266688 | 0.00266688 | 0.00266688 | 0.00266688 | 0.00266688 | 0.00266688 | 0.00266688 | 0.00266688 | 0.00266688 | 0.00266688 | 0.00266688 | 0.00266688 | 0.00266688 | 0.00266688 | 0.00266688 | 0.00266688 | 0.00266688 | 0.00266688 | 0.00266688 | 0.00266688 | 0.00266688 | 0.00266688 | 0.00266688 | 0.00266688 | 0.00266688 | 0.00266688 | 0.00266688 | 0.00266688 | 0.00266688 | 0.00266688 | 0.00266688 | 0.00266688 | 0.00266688 | 0.00266688 | 0.00266688 | 0.00266688 | 0.00266688 | 0.00266688 | 0.00266688 | 0.00266688 | 0.00266688 | 0.00266688 | 0.00266688 | 0.00266688 | 0 | 0 | 0 | 0 | 0 | 0 | 0 | 0
1229 | 749.4788 | 0.002558889 | -30 | 644.5 | -584.5 | 0 | 0 | 0 | 0 | 0 | 0 | 0 | 0 | 0 | 0 | 0 | 0.002558889 | 0.002558889 | 0.002558889 | 0.002558889 | 0.002558889 | 0.002558889 | 0.002558889 | 0.002558889 | 0.002558889 | 0.002558889 | 0.002558889 | 0.002558889 | 0.002558889 | 0.002558889 | 0.002558889 | 0.002558889 | 0.002558889 | 0.002558889 | 0.002558889 | 0.002558889 | 0.002558889 | 0.002558889 | 0.002558889 | 0.002558889 | 0.002558889 | 0.002558889 | 0.002558889 | 0.002558889 | 0.002558889 | 0.002558889 | 0.002558889 | 0.002558889 | 0.002558889 | 0.002558889 | 0.002558889 | 0.002558889 | 0.002558889 | 0.002558889 | 0.002558889 | 0.002558889 | 0.002558889 | 0.002558889 | 0.002558889 | 0.002558889 | 0.002558889 | 0.002558889 | 0 | 0 | 0 | 0 | 0 | 0 | 0 | 0
1229 | 792.3507 | 0.002705263 | -20 | 634.5 | -594.5 | 0 | 0 | 0 | 0 | 0 | 0 | 0 | 0 | 0 | 0 | 0.002705263 | 0.002705263 | 0.002705263 | 0.002705263 | 0.002705263 | 0.002705263 | 0.002705263 | 0.002705263 | 0.002705263 | 0.002705263 | 0.002705263 | 0.002705263 | 0.002705263 | 0.002705263 | 0.002705263 | 0.002705263 | 0.002705263 | 0.002705263 | 0.002705263 | 0.002705263 | 0.002705263 | 0.002705263 | 0.002705263 | 0.002705263 | 0.002705263 | 0.002705263 | 0.002705263 | 0.002705263 | 0.002705263 | 0.002705263 | 0.002705263 | 0.002705263 | 0.002705263 | 0.002705263 | 0.002705263 | 0.002705263 | 0.002705263 | 0.002705263 | 0.002705263 | 0.002705263 | 0.002705263 | 0.002705263 | 0.002705263 | 0.002705263 | 0.002705263 | 0.002705263 | 0 | 0 | 0 | 0 | 0 | 0 | 0 | 0 | 0
1229 | 770.6497 | 0.002631171 | -10 | 624.5 | -604.5 | 0 | 0 | 0 | 0 | 0 | 0 | 0 | 0 | 0 | 0 | 0.002631171 | 0.002631171 | 0.002631171 | 0.002631171 | 0.002631171 | 0.002631171 | 0.002631171 | 0.002631171 | 0.002631171 | 0.002631171 | 0.002631171 | 0.002631171 | 0.002631171 | 0.002631171 | 0.002631171 | 0.002631171 | 0.002631171 | 0.002631171 | 0.002631171 | 0.002631171 | 0.002631171 | 0.002631171 | 0.002631171 | 0.002631171 | 0.002631171 | 0.002631171 | 0.002631171 | 0.002631171 | 0.002631171 | 0.002631171 | 0.002631171 | 0.002631171 | 0.002631171 | 0.002631171 | 0.002631171 | 0.002631171 | 0.002631171 | 0.002631171 | 0.002631171 | 0.002631171 | 0.002631171 | 0.002631171 | 0.002631171 | 0.002631171 | 0.002631171 | 0.002631171 | 0 | 0 | 0 | 0 | 0 | 0 | 0 | 0 | 0
1229 | 775.0811 | 0.002646301 | 0 | 614.5 | -614.5 | 0 | 0 | 0 | 0 | 0 | 0 | 0 | 0 | 0 | 0 | 0.002646301 | 0.002646301 | 0.002646301 | 0.002646301 | 0.002646301 | 0.002646301 | 0.002646301 | 0.002646301 | 0.002646301 | 0.002646301 | 0.002646301 | 0.002646301 | 0.002646301 | 0.002646301 | 0.002646301 | 0.002646301 | 0.002646301 | 0.002646301 | 0.002646301 | 0.002646301 | 0.002646301 | 0.002646301 | 0.002646301 | 0.002646301 | 0.002646301 | 0.002646301 | 0.002646301 | 0.002646301 | 0.002646301 | 0.002646301 | 0.002646301 | 0.002646301 | 0.002646301 | 0.002646301 | 0.002646301 | 0.002646301 | 0.002646301 | 0.002646301 | 0.002646301 | 0.002646301 | 0.002646301 | 0.002646301 | 0.002646301 | 0.002646301 | 0.002646301 | 0 | 0 | 0 | 0 | 0 | 0 | 0 | 0 | 0 | 0
1229 | 724.203 | 0.002472592 | 10 | 604.5 | -624.5 | 0 | 0 | 0 | 0 | 0 | 0 | 0 | 0 | 0 | 0.002472592 | 0.002472592 | 0.002472592 | 0.002472592 | 0.002472592 | 0.002472592 | 0.002472592 | 0.002472592 | 0.002472592 | 0.002472592 | 0.002472592 | 0.002472592 | 0.002472592 | 0.002472592 | 0.002472592 | 0.002472592 | 0.002472592 | 0.002472592 | 0.002472592 | 0.002472592 | 0.002472592 | 0.002472592 | 0.002472592 | 0.002472592 | 0.002472592 | 0.002472592 | 0.002472592 | 0.002472592 | 0.002472592 | 0.002472592 | 0.002472592 | 0.002472592 | 0.002472592 | 0.002472592 | 0.002472592 | 0.002472592 | 0.002472592 | 0.002472592 | 0.002472592 | 0.002472592 | 0.002472592 | 0.002472592 | 0.002472592 | 0.002472592 | 0.002472592 | 0.002472592 | 0 | 0 | 0 | 0 | 0 | 0 | 0 | 0 | 0 | 0
1229 | 747.9701 | 0.002553738 | 20 | 594.5 | -634.5 | 0 | 0 | 0 | 0 | 0 | 0 | 0 | 0 | 0 | 0.002553738 | 0.002553738 | 0.002553738 | 0.002553738 | 0.002553738 | 0.002553738 | 0.002553738 | 0.002553738 | 0.002553738 | 0.002553738 | 0.002553738 | 0.002553738 | 0.002553738 | 0.002553738 | 0.002553738 | 0.002553738 | 0.002553738 | 0.002553738 | 0.002553738 | 0.002553738 | 0.002553738 | 0.002553738 | 0.002553738 | 0.002553738 | 0.002553738 | 0.002553738 | 0.002553738 | 0.002553738 | 0.002553738 | 0.002553738 | 0.002553738 | 0.002553738 | 0.002553738 | 0.002553738 | 0.002553738 | 0.002553738 | 0.002553738 | 0.002553738 | 0.002553738 | 0.002553738 | 0.002553738 | 0.002553738 | 0.002553738 | 0.002553738 | 0.002553738 | 0.002553738 | 0 | 0 | 0 | 0 | 0 | 0 | 0 | 0 | 0 | 0
1229 | 784.5721 | 0.002678705 | 30 | 584.5 | -644.5 | 0 | 0 | 0 | 0 | 0 | 0 | 0 | 0 | 0.002678705 | 0.002678705 | 0.002678705 | 0.002678705 | 0.002678705 | 0.002678705 | 0.002678705 | 0.002678705 | 0.002678705 | 0.002678705 | 0.002678705 | 0.002678705 | 0.002678705 | 0.002678705 | 0.002678705 | 0.002678705 | 0.002678705 | 0.002678705 | 0.002678705 | 0.002678705 | 0.002678705 | 0.002678705 | 0.002678705 | 0.002678705 | 0.002678705 | 0.002678705 | 0.002678705 | 0.002678705 | 0.002678705 | 0.002678705 | 0.002678705 | 0.002678705 | 0.002678705 | 0.002678705 | 0.002678705 | 0.002678705 | 0.002678705 | 0.002678705 | 0.002678705 | 0.002678705 | 0.002678705 | 0.002678705 | 0.002678705 | 0.002678705 | 0.002678705 | 0.002678705 | 0 | 0 | 0 | 0 | 0 | 0 | 0 | 0 | 0 | 0 | 0
1229 | 763.3005 | 0.002606079 | 40 | 574.5 | -654.5 | 0 | 0 | 0 | 0 | 0 | 0 | 0 | 0 | 0.002606079 | 0.002606079 | 0.002606079 | 0.002606079 | 0.002606079 | 0.002606079 | 0.002606079 | 0.002606079 | 0.002606079 | 0.002606079 | 0.002606079 | 0.002606079 | 0.002606079 | 0.002606079 | 0.002606079 | 0.002606079 | 0.002606079 | 0.002606079 | 0.002606079 | 0.002606079 | 0.002606079 | 0.002606079 | 0.002606079 | 0.002606079 | 0.002606079 | 0.002606079 | 0.002606079 | 0.002606079 | 0.002606079 | 0.002606079 | 0.002606079 | 0.002606079 | 0.002606079 | 0.002606079 | 0.002606079 | 0.002606079 | 0.002606079 | 0.002606079 | 0.002606079 | 0.002606079 | 0.002606079 | 0.002606079 | 0.002606079 | 0.002606079 | 0.002606079 | 0.002606079 | 0 | 0 | 0 | 0 | 0 | 0 | 0 | 0 | 0 | 0 | 0
1229 | 843.4528 | 0.002879737 | 30 | 584.5 | -644.5 | 0 | 0 | 0 | 0 | 0 | 0 | 0 | 0 | 0.002879737 | 0.002879737 | 0.002879737 | 0.002879737 | 0.002879737 | 0.002879737 | 0.002879737 | 0.002879737 | 0.002879737 | 0.002879737 | 0.002879737 | 0.002879737 | 0.002879737 | 0.002879737 | 0.002879737 | 0.002879737 | 0.002879737 | 0.002879737 | 0.002879737 | 0.002879737 | 0.002879737 | 0.002879737 | 0.002879737 | 0.002879737 | 0.002879737 | 0.002879737 | 0.002879737 | 0.002879737 | 0.002879737 | 0.002879737 | 0.002879737 | 0.002879737 | 0.002879737 | 0.002879737 | 0.002879737 | 0.002879737 | 0.002879737 | 0.002879737 | 0.002879737 | 0.002879737 | 0.002879737 | 0.002879737 | 0.002879737 | 0.002879737 | 0.002879737 | 0.002879737 | 0 | 0 | 0 | 0 | 0 | 0 | 0 | 0 | 0 | 0 | 0
1229 | 822.0883 | 0.002806794 | 20 | 594.5 | -634.5 | 0 | 0 | 0 | 0 | 0 | 0 | 0 | 0 | 0 | 0.002806794 | 0.002806794 | 0.002806794 | 0.002806794 | 0.002806794 | 0.002806794 | 0.002806794 | 0.002806794 | 0.002806794 | 0.002806794 | 0.002806794 | 0.002806794 | 0.002806794 | 0.002806794 | 0.002806794 | 0.002806794 | 0.002806794 | 0.002806794 | 0.002806794 | 0.002806794 | 0.002806794 | 0.002806794 | 0.002806794 | 0.002806794 | 0.002806794 | 0.002806794 | 0.002806794 | 0.002806794 | 0.002806794 | 0.002806794 | 0.002806794 | 0.002806794 | 0.002806794 | 0.002806794 | 0.002806794 | 0.002806794 | 0.002806794 | 0.002806794 | 0.002806794 | 0.002806794 | 0.002806794 | 0.002806794 | 0.002806794 | 0.002806794 | 0.002806794 | 0.002806794 | 0 | 0 | 0 | 0 | 0 | 0 | 0 | 0 | 0 | 0
1227 | 461.8771 | 0.001576952 | 10 | 603.5 | -623.5 | 0 | 0 | 0 | 0 | 0 | 0 | 0 | 0 | 0 | 0.001576952 | 0.001576952 | 0.001576952 | 0.001576952 | 0.001576952 | 0.001576952 | 0.001576952 | 0.001576952 | 0.001576952 | 0.001576952 | 0.001576952 | 0.001576952 | 0.001576952 | 0.001576952 | 0.001576952 | 0.001576952 | 0.001576952 | 0.001576952 | 0.001576952 | 0.001576952 | 0.001576952 | 0.001576952 | 0.001576952 | 0.001576952 | 0.001576952 | 0.001576952 | 0.001576952 | 0.001576952 | 0.001576952 | 0.001576952 | 0.001576952 | 0.001576952 | 0.001576952 | 0.001576952 | 0.001576952 | 0.001576952 | 0.001576952 | 0.001576952 | 0.001576952 | 0.001576952 | 0.001576952 | 0.001576952 | 0.001576952 | 0.001576952 | 0.001576952 | 0.001576952 | 0 | 0 | 0 | 0 | 0 | 0 | 0 | 0 | 0 | 0
1218 | 523.0825 | 0.001785921 | 0 | 609 | -609 | 0 | 0 | 0 | 0 | 0 | 0 | 0 | 0 | 0 | 0 | 0.001785921 | 0.001785921 | 0.001785921 | 0.001785921 | 0.001785921 | 0.001785921 | 0.001785921 | 0.001785921 | 0.001785921 | 0.001785921 | 0.001785921 | 0.001785921 | 0.001785921 | 0.001785921 | 0.001785921 | 0.001785921 | 0.001785921 | 0.001785921 | 0.001785921 | 0.001785921 | 0.001785921 | 0.001785921 | 0.001785921 | 0.001785921 | 0.001785921 | 0.001785921 | 0.001785921 | 0.001785921 | 0.001785921 | 0.001785921 | 0.001785921 | 0.001785921 | 0.001785921 | 0.001785921 | 0.001785921 | 0.001785921 | 0.001785921 | 0.001785921 | 0.001785921 | 0.001785921 | 0.001785921 | 0.001785921 | 0.001785921 | 0.001785921 | 0.001785921 | 0 | 0 | 0 | 0 | 0 | 0 | 0 | 0 | 0 | 0
1218 | 442.7648 | 0.001511699 | -10 | 619 | -599 | 0 | 0 | 0 | 0 | 0 | 0 | 0 | 0 | 0 | 0 | 0.001511699 | 0.001511699 | 0.001511699 | 0.001511699 | 0.001511699 | 0.001511699 | 0.001511699 | 0.001511699 | 0.001511699 | 0.001511699 | 0.001511699 | 0.001511699 | 0.001511699 | 0.001511699 | 0.001511699 | 0.001511699 | 0.001511699 | 0.001511699 | 0.001511699 | 0.001511699 | 0.001511699 | 0.001511699 | 0.001511699 | 0.001511699 | 0.001511699 | 0.001511699 | 0.001511699 | 0.001511699 | 0.001511699 | 0.001511699 | 0.001511699 | 0.001511699 | 0.001511699 | 0.001511699 | 0.001511699 | 0.001511699 | 0.001511699 | 0.001511699 | 0.001511699 | 0.001511699 | 0.001511699 | 0.001511699 | 0.001511699 | 0.001511699 | 0.001511699 | 0.001511699 | 0 | 0 | 0 | 0 | 0 | 0 | 0 | 0 | 0
1218 | 458.4025 | 0.001565089 | -20 | 629 | -589 | 0 | 0 | 0 | 0 | 0 | 0 | 0 | 0 | 0 | 0 | 0.001565089 | 0.001565089 | 0.001565089 | 0.001565089 | 0.001565089 | 0.001565089 | 0.001565089 | 0.001565089 | 0.001565089 | 0.001565089 | 0.001565089 | 0.001565089 | 0.001565089 | 0.001565089 | 0.001565089 | 0.001565089 | 0.001565089 | 0.001565089 | 0.001565089 | 0.001565089 | 0.001565089 | 0.001565089 | 0.001565089 | 0.001565089 | 0.001565089 | 0.001565089 | 0.001565089 | 0.001565089 | 0.001565089 | 0.001565089 | 0.001565089 | 0.001565089 | 0.001565089 | 0.001565089 | 0.001565089 | 0.001565089 | 0.001565089 | 0.001565089 | 0.001565089 | 0.001565089 | 0.001565089 | 0.001565089 | 0.001565089 | 0.001565089 | 0.001565089 | 0.001565089 | 0 | 0 | 0 | 0 | 0 | 0 | 0 | 0 | 0
1216 | 898.6346 | 0.00306814 | -30 | 638 | -578 | 0 | 0 | 0 | 0 | 0 | 0 | 0 | 0 | 0 | 0 | 0 | 0.00306814 | 0.00306814 | 0.00306814 | 0.00306814 | 0.00306814 | 0.00306814 | 0.00306814 | 0.00306814 | 0.00306814 | 0.00306814 | 0.00306814 | 0.00306814 | 0.00306814 | 0.00306814 | 0.00306814 | 0.00306814 | 0.00306814 | 0.00306814 | 0.00306814 | 0.00306814 | 0.00306814 | 0.00306814 | 0.00306814 | 0.00306814 | 0.00306814 | 0.00306814 | 0.00306814 | 0.00306814 | 0.00306814 | 0.00306814 | 0.00306814 | 0.00306814 | 0.00306814 | 0.00306814 | 0.00306814 | 0.00306814 | 0.00306814 | 0.00306814 | 0.00306814 | 0.00306814 | 0.00306814 | 0.00306814 | 0.00306814 | 0.00306814 | 0.00306814 | 0 | 0 | 0 | 0 | 0 | 0 | 0 | 0 | 0
1214 | 748.1504 | 0.002554354 | -40 | 647 | -567 | 0 | 0 | 0 | 0 | 0 | 0 | 0 | 0 | 0 | 0 | 0 | 0.002554354 | 0.002554354 | 0.002554354 | 0.002554354 | 0.002554354 | 0.002554354 | 0.002554354 | 0.002554354 | 0.002554354 | 0.002554354 | 0.002554354 | 0.002554354 | 0.002554354 | 0.002554354 | 0.002554354 | 0.002554354 | 0.002554354 | 0.002554354 | 0.002554354 | 0.002554354 | 0.002554354 | 0.002554354 | 0.002554354 | 0.002554354 | 0.002554354 | 0.002554354 | 0.002554354 | 0.002554354 | 0.002554354 | 0.002554354 | 0.002554354 | 0.002554354 | 0.002554354 | 0.002554354 | 0.002554354 | 0.002554354 | 0.002554354 | 0.002554354 | 0.002554354 | 0.002554354 | 0.002554354 | 0.002554354 | 0.002554354 | 0.002554354 | 0.002554354 | 0.002554354 | 0 | 0 | 0 | 0 | 0 | 0 | 0 | 0
1214 | 790.4196 | 0.00269867 | -30 | 637 | -577 | 0 | 0 | 0 | 0 | 0 | 0 | 0 | 0 | 0 | 0 | 0 | 0.00269867 | 0.00269867 | 0.00269867 | 0.00269867 | 0.00269867 | 0.00269867 | 0.00269867 | 0.00269867 | 0.00269867 | 0.00269867 | 0.00269867 | 0.00269867 | 0.00269867 | 0.00269867 | 0.00269867 | 0.00269867 | 0.00269867 | 0.00269867 | 0.00269867 | 0.00269867 | 0.00269867 | 0.00269867 | 0.00269867 | 0.00269867 | 0.00269867 | 0.00269867 | 0.00269867 | 0.00269867 | 0.00269867 | 0.00269867 | 0.00269867 | 0.00269867 | 0.00269867 | 0.00269867 | 0.00269867 | 0.00269867 | 0.00269867 | 0.00269867 | 0.00269867 | 0.00269867 | 0.00269867 | 0.00269867 | 0.00269867 | 0.00269867 | 0.00269867 | 0 | 0 | 0 | 0 | 0 | 0 | 0 | 0 | 0
1214 | 774.6583 | 0.002644857 | -20 | 627 | -587 | 0 | 0 | 0 | 0 | 0 | 0 | 0 | 0 | 0 | 0 | 0 | 0.002644857 | 0.002644857 | 0.002644857 | 0.002644857 | 0.002644857 | 0.002644857 | 0.002644857 | 0.002644857 | 0.002644857 | 0.002644857 | 0.002644857 | 0.002644857 | 0.002644857 | 0.002644857 | 0.002644857 | 0.002644857 | 0.002644857 | 0.002644857 | 0.002644857 | 0.002644857 | 0.002644857 | 0.002644857 | 0.002644857 | 0.002644857 | 0.002644857 | 0.002644857 | 0.002644857 | 0.002644857 | 0.002644857 | 0.002644857 | 0.002644857 | 0.002644857 | 0.002644857 | 0.002644857 | 0.002644857 | 0.002644857 | 0.002644857 | 0.002644857 | 0.002644857 | 0.002644857 | 0.002644857 | 0.002644857 | 0.002644857 | 0.002644857 | 0.002644857 | 0 | 0 | 0 | 0 | 0 | 0 | 0 | 0 | 0
1214 | 819.5371 | 0.002798084 | -10 | 617 | -597 | 0 | 0 | 0 | 0 | 0 | 0 | 0 | 0 | 0 | 0 | 0.002798084 | 0.002798084 | 0.002798084 | 0.002798084 | 0.002798084 | 0.002798084 | 0.002798084 | 0.002798084 | 0.002798084 | 0.002798084 | 0.002798084 | 0.002798084 | 0.002798084 | 0.002798084 | 0.002798084 | 0.002798084 | 0.002798084 | 0.002798084 | 0.002798084 | 0.002798084 | 0.002798084 | 0.002798084 | 0.002798084 | 0.002798084 | 0.002798084 | 0.002798084 | 0.002798084 | 0.002798084 | 0.002798084 | 0.002798084 | 0.002798084 | 0.002798084 | 0.002798084 | 0.002798084 | 0.002798084 | 0.002798084 | 0.002798084 | 0.002798084 | 0.002798084 | 0.002798084 | 0.002798084 | 0.002798084 | 0.002798084 | 0.002798084 | 0.002798084 | 0.002798084 | 0 | 0 | 0 | 0 | 0 | 0 | 0 | 0 | 0
1214 | 768.1878 | 0.002622766 | 0 | 607 | -607 | 0 | 0 | 0 | 0 | 0 | 0 | 0 | 0 | 0 | 0 | 0.002622766 | 0.002622766 | 0.002622766 | 0.002622766 | 0.002622766 | 0.002622766 | 0.002622766 | 0.002622766 | 0.002622766 | 0.002622766 | 0.002622766 | 0.002622766 | 0.002622766 | 0.002622766 | 0.002622766 | 0.002622766 | 0.002622766 | 0.002622766 | 0.002622766 | 0.002622766 | 0.002622766 | 0.002622766 | 0.002622766 | 0.002622766 | 0.002622766 | 0.002622766 | 0.002622766 | 0.002622766 | 0.002622766 | 0.002622766 | 0.002622766 | 0.002622766 | 0.002622766 | 0.002622766 | 0.002622766 | 0.002622766 | 0.002622766 | 0.002622766 | 0.002622766 | 0.002622766 | 0.002622766 | 0.002622766 | 0.002622766 | 0.002622766 | 0.002622766 | 0 | 0 | 0 | 0 | 0 | 0 | 0 | 0 | 0 | 0
1122 | 674.7315 | 0.002303685 | 10 | 551 | -571 | 0 | 0 | 0 | 0 | 0 | 0 | 0 | 0 | 0 | 0 | 0 | 0.002303685 | 0.002303685 | 0.002303685 | 0.002303685 | 0.002303685 | 0.002303685 | 0.002303685 | 0.002303685 | 0.002303685 | 0.002303685 | 0.002303685 | 0.002303685 | 0.002303685 | 0.002303685 | 0.002303685 | 0.002303685 | 0.002303685 | 0.002303685 | 0.002303685 | 0.002303685 | 0.002303685 | 0.002303685 | 0.002303685 | 0.002303685 | 0.002303685 | 0.002303685 | 0.002303685 | 0.002303685 | 0.002303685 | 0.002303685 | 0.002303685 | 0.002303685 | 0.002303685 | 0.002303685 | 0.002303685 | 0.002303685 | 0.002303685 | 0.002303685 | 0.002303685 | 0.002303685 | 0.002303685 | 0.002303685 | 0 | 0 | 0 | 0 | 0 | 0 | 0 | 0 | 0 | 0 | 0 | 0
1105 | 601.7235 | 0.002054419 | 20 | 532.5 | -572.5 | 0 | 0 | 0 | 0 | 0 | 0 | 0 | 0 | 0 | 0 | 0 | 0.002054419 | 0.002054419 | 0.002054419 | 0.002054419 | 0.002054419 | 0.002054419 | 0.002054419 | 0.002054419 | 0.002054419 | 0.002054419 | 0.002054419 | 0.002054419 | 0.002054419 | 0.002054419 | 0.002054419 | 0.002054419 | 0.002054419 | 0.002054419 | 0.002054419 | 0.002054419 | 0.002054419 | 0.002054419 | 0.002054419 | 0.002054419 | 0.002054419 | 0.002054419 | 0.002054419 | 0.002054419 | 0.002054419 | 0.002054419 | 0.002054419 | 0.002054419 | 0.002054419 | 0.002054419 | 0.002054419 | 0.002054419 | 0.002054419 | 0.002054419 | 0.002054419 | 0.002054419 | 0.002054419 | 0 | 0 | 0 | 0 | 0 | 0 | 0 | 0 | 0 | 0 | 0 | 0 | 0
1041 | 582.6547 | 0.001989314 | 30 | 490.5 | -550.5 | 0 | 0 | 0 | 0 | 0 | 0 | 0 | 0 | 0 | 0 | 0 | 0 | 0.001989314 | 0.001989314 | 0.001989314 | 0.001989314 | 0.001989314 | 0.001989314 | 0.001989314 | 0.001989314 | 0.001989314 | 0.001989314 | 0.001989314 | 0.001989314 | 0.001989314 | 0.001989314 | 0.001989314 | 0.001989314 | 0.001989314 | 0.001989314 | 0.001989314 | 0.001989314 | 0.001989314 | 0.001989314 | 0.001989314 | 0.001989314 | 0.001989314 | 0.001989314 | 0.001989314 | 0.001989314 | 0.001989314 | 0.001989314 | 0.001989314 | 0.001989314 | 0.001989314 | 0.001989314 | 0.001989314 | 0.001989314 | 0.001989314 | 0.001989314 | 0.001989314 | 0 | 0 | 0 | 0 | 0 | 0 | 0 | 0 | 0 | 0 | 0 | 0 | 0 | 0
1018 | 356.8714 | 0.001218439 | 40 | 469 | -549 | 0 | 0 | 0 | 0 | 0 | 0 | 0 | 0 | 0 | 0 | 0 | 0 | 0.001218439 | 0.001218439 | 0.001218439 | 0.001218439 | 0.001218439 | 0.001218439 | 0.001218439 | 0.001218439 | 0.001218439 | 0.001218439 | 0.001218439 | 0.001218439 | 0.001218439 | 0.001218439 | 0.001218439 | 0.001218439 | 0.001218439 | 0.001218439 | 0.001218439 | 0.001218439 | 0.001218439 | 0.001218439 | 0.001218439 | 0.001218439 | 0.001218439 | 0.001218439 | 0.001218439 | 0.001218439 | 0.001218439 | 0.001218439 | 0.001218439 | 0.001218439 | 0.001218439 | 0.001218439 | 0.001218439 | 0.001218439 | 0.001218439 | 0.001218439 | 0 | 0 | 0 | 0 | 0 | 0 | 0 | 0 | 0 | 0 | 0 | 0 | 0 | 0 | 0
1018 | 433.1949 | 0.001479025 | 30 | 479 | -539 | 0 | 0 | 0 | 0 | 0 | 0 | 0 | 0 | 0 | 0 | 0 | 0 | 0.001479025 | 0.001479025 | 0.001479025 | 0.001479025 | 0.001479025 | 0.001479025 | 0.001479025 | 0.001479025 | 0.001479025 | 0.001479025 | 0.001479025 | 0.001479025 | 0.001479025 | 0.001479025 | 0.001479025 | 0.001479025 | 0.001479025 | 0.001479025 | 0.001479025 | 0.001479025 | 0.001479025 | 0.001479025 | 0.001479025 | 0.001479025 | 0.001479025 | 0.001479025 | 0.001479025 | 0.001479025 | 0.001479025 | 0.001479025 | 0.001479025 | 0.001479025 | 0.001479025 | 0.001479025 | 0.001479025 | 0.001479025 | 0.001479025 | 0.001479025 | 0 | 0 | 0 | 0 | 0 | 0 | 0 | 0 | 0 | 0 | 0 | 0 | 0 | 0 | 0
1018 | 430.9759 | 0.001471449 | 20 | 489 | -529 | 0 | 0 | 0 | 0 | 0 | 0 | 0 | 0 | 0 | 0 | 0 | 0 | 0 | 0.001471449 | 0.001471449 | 0.001471449 | 0.001471449 | 0.001471449 | 0.001471449 | 0.001471449 | 0.001471449 | 0.001471449 | 0.001471449 | 0.001471449 | 0.001471449 | 0.001471449 | 0.001471449 | 0.001471449 | 0.001471449 | 0.001471449 | 0.001471449 | 0.001471449 | 0.001471449 | 0.001471449 | 0.001471449 | 0.001471449 | 0.001471449 | 0.001471449 | 0.001471449 | 0.001471449 | 0.001471449 | 0.001471449 | 0.001471449 | 0.001471449 | 0.001471449 | 0.001471449 | 0.001471449 | 0.001471449 | 0.001471449 | 0.001471449 | 0.001471449 | 0 | 0 | 0 | 0 | 0 | 0 | 0 | 0 | 0 | 0 | 0 | 0 | 0 | 0
1018 | 420.418 | 0.001435402 | 10 | 499 | -519 | 0 | 0 | 0 | 0 | 0 | 0 | 0 | 0 | 0 | 0 | 0 | 0 | 0 | 0.001435402 | 0.001435402 | 0.001435402 | 0.001435402 | 0.001435402 | 0.001435402 | 0.001435402 | 0.001435402 | 0.001435402 | 0.001435402 | 0.001435402 | 0.001435402 | 0.001435402 | 0.001435402 | 0.001435402 | 0.001435402 | 0.001435402 | 0.001435402 | 0.001435402 | 0.001435402 | 0.001435402 | 0.001435402 | 0.001435402 | 0.001435402 | 0.001435402 | 0.001435402 | 0.001435402 | 0.001435402 | 0.001435402 | 0.001435402 | 0.001435402 | 0.001435402 | 0.001435402 | 0.001435402 | 0.001435402 | 0.001435402 | 0.001435402 | 0.001435402 | 0 | 0 | 0 | 0 | 0 | 0 | 0 | 0 | 0 | 0 | 0 | 0 | 0 | 0
1018 | 420.3017 | 0.001435004 | 0 | 509 | -509 | 0 | 0 | 0 | 0 | 0 | 0 | 0 | 0 | 0 | 0 | 0 | 0 | 0 | 0.001435004 | 0.001435004 | 0.001435004 | 0.001435004 | 0.001435004 | 0.001435004 | 0.001435004 | 0.001435004 | 0.001435004 | 0.001435004 | 0.001435004 | 0.001435004 | 0.001435004 | 0.001435004 | 0.001435004 | 0.001435004 | 0.001435004 | 0.001435004 | 0.001435004 | 0.001435004 | 0.001435004 | 0.001435004 | 0.001435004 | 0.001435004 | 0.001435004 | 0.001435004 | 0.001435004 | 0.001435004 | 0.001435004 | 0.001435004 | 0.001435004 | 0.001435004 | 0.001435004 | 0.001435004 | 0.001435004 | 0.001435004 | 0.001435004 | 0.001435004 | 0.001435004 | 0 | 0 | 0 | 0 | 0 | 0 | 0 | 0 | 0 | 0 | 0 | 0 | 0
1018 | 421.6481 | 0.001439601 | -10 | 519 | -499 | 0 | 0 | 0 | 0 | 0 | 0 | 0 | 0 | 0 | 0 | 0 | 0 | 0 | 0 | 0.001439601 | 0.001439601 | 0.001439601 | 0.001439601 | 0.001439601 | 0.001439601 | 0.001439601 | 0.001439601 | 0.001439601 | 0.001439601 | 0.001439601 | 0.001439601 | 0.001439601 | 0.001439601 | 0.001439601 | 0.001439601 | 0.001439601 | 0.001439601 | 0.001439601 | 0.001439601 | 0.001439601 | 0.001439601 | 0.001439601 | 0.001439601 | 0.001439601 | 0.001439601 | 0.001439601 | 0.001439601 | 0.001439601 | 0.001439601 | 0.001439601 | 0.001439601 | 0.001439601 | 0.001439601 | 0.001439601 | 0.001439601 | 0.001439601 | 0.001439601 | 0 | 0 | 0 | 0 | 0 | 0 | 0 | 0 | 0 | 0 | 0 | 0 | 0
1018 | 407.3846 | 0.001390903 | -20 | 529 | -489 | 0 | 0 | 0 | 0 | 0 | 0 | 0 | 0 | 0 | 0 | 0 | 0 | 0 | 0 | 0.001390903 | 0.001390903 | 0.001390903 | 0.001390903 | 0.001390903 | 0.001390903 | 0.001390903 | 0.001390903 | 0.001390903 | 0.001390903 | 0.001390903 | 0.001390903 | 0.001390903 | 0.001390903 | 0.001390903 | 0.001390903 | 0.001390903 | 0.001390903 | 0.001390903 | 0.001390903 | 0.001390903 | 0.001390903 | 0.001390903 | 0.001390903 | 0.001390903 | 0.001390903 | 0.001390903 | 0.001390903 | 0.001390903 | 0.001390903 | 0.001390903 | 0.001390903 | 0.001390903 | 0.001390903 | 0.001390903 | 0.001390903 | 0.001390903 | 0.001390903 | 0 | 0 | 0 | 0 | 0 | 0 | 0 | 0 | 0 | 0 | 0 | 0 | 0
1018 | 417.1257 | 0.001424161 | -30 | 539 | -479 | 0 | 0 | 0 | 0 | 0 | 0 | 0 | 0 | 0 | 0 | 0 | 0 | 0 | 0 | 0 | 0.001424161 | 0.001424161 | 0.001424161 | 0.001424161 | 0.001424161 | 0.001424161 | 0.001424161 | 0.001424161 | 0.001424161 | 0.001424161 | 0.001424161 | 0.001424161 | 0.001424161 | 0.001424161 | 0.001424161 | 0.001424161 | 0.001424161 | 0.001424161 | 0.001424161 | 0.001424161 | 0.001424161 | 0.001424161 | 0.001424161 | 0.001424161 | 0.001424161 | 0.001424161 | 0.001424161 | 0.001424161 | 0.001424161 | 0.001424161 | 0.001424161 | 0.001424161 | 0.001424161 | 0.001424161 | 0.001424161 | 0.001424161 | 0.001424161 | 0.001424161 | 0 | 0 | 0 | 0 | 0 | 0 | 0 | 0 | 0 | 0 | 0 | 0
1018 | 421.6976 | 0.00143977 | -40 | 549 | -469 | 0 | 0 | 0 | 0 | 0 | 0 | 0 | 0 | 0 | 0 | 0 | 0 | 0 | 0 | 0 | 0.00143977 | 0.00143977 | 0.00143977 | 0.00143977 | 0.00143977 | 0.00143977 | 0.00143977 | 0.00143977 | 0.00143977 | 0.00143977 | 0.00143977 | 0.00143977 | 0.00143977 | 0.00143977 | 0.00143977 | 0.00143977 | 0.00143977 | 0.00143977 | 0.00143977 | 0.00143977 | 0.00143977 | 0.00143977 | 0.00143977 | 0.00143977 | 0.00143977 | 0.00143977 | 0.00143977 | 0.00143977 | 0.00143977 | 0.00143977 | 0.00143977 | 0.00143977 | 0.00143977 | 0.00143977 | 0.00143977 | 0.00143977 | 0.00143977 | 0.00143977 | 0 | 0 | 0 | 0 | 0 | 0 | 0 | 0 | 0 | 0 | 0 | 0
1018 | 437.7257 | 0.001494494 | -30 | 539 | -479 | 0 | 0 | 0 | 0 | 0 | 0 | 0 | 0 | 0 | 0 | 0 | 0 | 0 | 0 | 0 | 0.001494494 | 0.001494494 | 0.001494494 | 0.001494494 | 0.001494494 | 0.001494494 | 0.001494494 | 0.001494494 | 0.001494494 | 0.001494494 | 0.001494494 | 0.001494494 | 0.001494494 | 0.001494494 | 0.001494494 | 0.001494494 | 0.001494494 | 0.001494494 | 0.001494494 | 0.001494494 | 0.001494494 | 0.001494494 | 0.001494494 | 0.001494494 | 0.001494494 | 0.001494494 | 0.001494494 | 0.001494494 | 0.001494494 | 0.001494494 | 0.001494494 | 0.001494494 | 0.001494494 | 0.001494494 | 0.001494494 | 0.001494494 | 0.001494494 | 0.001494494 | 0 | 0 | 0 | 0 | 0 | 0 | 0 | 0 | 0 | 0 | 0 | 0
1018 | 425.5271 | 0.001452845 | -20 | 529 | -489 | 0 | 0 | 0 | 0 | 0 | 0 | 0 | 0 | 0 | 0 | 0 | 0 | 0 | 0 | 0.001452845 | 0.001452845 | 0.001452845 | 0.001452845 | 0.001452845 | 0.001452845 | 0.001452845 | 0.001452845 | 0.001452845 | 0.001452845 | 0.001452845 | 0.001452845 | 0.001452845 | 0.001452845 | 0.001452845 | 0.001452845 | 0.001452845 | 0.001452845 | 0.001452845 | 0.001452845 | 0.001452845 | 0.001452845 | 0.001452845 | 0.001452845 | 0.001452845 | 0.001452845 | 0.001452845 | 0.001452845 | 0.001452845 | 0.001452845 | 0.001452845 | 0.001452845 | 0.001452845 | 0.001452845 | 0.001452845 | 0.001452845 | 0.001452845 | 0.001452845 | 0 | 0 | 0 | 0 | 0 | 0 | 0 | 0 | 0 | 0 | 0 | 0 | 0
1018 | 424.4506 | 0.00144917 | -10 | 519 | -499 | 0 | 0 | 0 | 0 | 0 | 0 | 0 | 0 | 0 | 0 | 0 | 0 | 0 | 0 | 0.00144917 | 0.00144917 | 0.00144917 | 0.00144917 | 0.00144917 | 0.00144917 | 0.00144917 | 0.00144917 | 0.00144917 | 0.00144917 | 0.00144917 | 0.00144917 | 0.00144917 | 0.00144917 | 0.00144917 | 0.00144917 | 0.00144917 | 0.00144917 | 0.00144917 | 0.00144917 | 0.00144917 | 0.00144917 | 0.00144917 | 0.00144917 | 0.00144917 | 0.00144917 | 0.00144917 | 0.00144917 | 0.00144917 | 0.00144917 | 0.00144917 | 0.00144917 | 0.00144917 | 0.00144917 | 0.00144917 | 0.00144917 | 0.00144917 | 0.00144917 | 0 | 0 | 0 | 0 | 0 | 0 | 0 | 0 | 0 | 0 | 0 | 0 | 0
1018 | 419.1797 | 0.001431174 | 0 | 509 | -509 | 0 | 0 | 0 | 0 | 0 | 0 | 0 | 0 | 0 | 0 | 0 | 0 | 0 | 0.001431174 | 0.001431174 | 0.001431174 | 0.001431174 | 0.001431174 | 0.001431174 | 0.001431174 | 0.001431174 | 0.001431174 | 0.001431174 | 0.001431174 | 0.001431174 | 0.001431174 | 0.001431174 | 0.001431174 | 0.001431174 | 0.001431174 | 0.001431174 | 0.001431174 | 0.001431174 | 0.001431174 | 0.001431174 | 0.001431174 | 0.001431174 | 0.001431174 | 0.001431174 | 0.001431174 | 0.001431174 | 0.001431174 | 0.001431174 | 0.001431174 | 0.001431174 | 0.001431174 | 0.001431174 | 0.001431174 | 0.001431174 | 0.001431174 | 0.001431174 | 0.001431174 | 0 | 0 | 0 | 0 | 0 | 0 | 0 | 0 | 0 | 0 | 0 | 0 | 0
1018 | 398.6539 | 0.001361094 | 10 | 499 | -519 | 0 | 0 | 0 | 0 | 0 | 0 | 0 | 0 | 0 | 0 | 0 | 0 | 0 | 0.001361094 | 0.001361094 | 0.001361094 | 0.001361094 | 0.001361094 | 0.001361094 | 0.001361094 | 0.001361094 | 0.001361094 | 0.001361094 | 0.001361094 | 0.001361094 | 0.001361094 | 0.001361094 | 0.001361094 | 0.001361094 | 0.001361094 | 0.001361094 | 0.001361094 | 0.001361094 | 0.001361094 | 0.001361094 | 0.001361094 | 0.001361094 | 0.001361094 | 0.001361094 | 0.001361094 | 0.001361094 | 0.001361094 | 0.001361094 | 0.001361094 | 0.001361094 | 0.001361094 | 0.001361094 | 0.001361094 | 0.001361094 | 0.001361094 | 0.001361094 | 0 | 0 | 0 | 0 | 0 | 0 | 0 | 0 | 0 | 0 | 0 | 0 | 0 | 0
1018 | 413.4357 | 0.001411562 | 20 | 489 | -529 | 0 | 0 | 0 | 0 | 0 | 0 | 0 | 0 | 0 | 0 | 0 | 0 | 0 | 0.001411562 | 0.001411562 | 0.001411562 | 0.001411562 | 0.001411562 | 0.001411562 | 0.001411562 | 0.001411562 | 0.001411562 | 0.001411562 | 0.001411562 | 0.001411562 | 0.001411562 | 0.001411562 | 0.001411562 | 0.001411562 | 0.001411562 | 0.001411562 | 0.001411562 | 0.001411562 | 0.001411562 | 0.001411562 | 0.001411562 | 0.001411562 | 0.001411562 | 0.001411562 | 0.001411562 | 0.001411562 | 0.001411562 | 0.001411562 | 0.001411562 | 0.001411562 | 0.001411562 | 0.001411562 | 0.001411562 | 0.001411562 | 0.001411562 | 0.001411562 | 0 | 0 | 0 | 0 | 0 | 0 | 0 | 0 | 0 | 0 | 0 | 0 | 0 | 0
1018 | 412.6463 | 0.001408867 | 30 | 479 | -539 | 0 | 0 | 0 | 0 | 0 | 0 | 0 | 0 | 0 | 0 | 0 | 0 | 0.001408867 | 0.001408867 | 0.001408867 | 0.001408867 | 0.001408867 | 0.001408867 | 0.001408867 | 0.001408867 | 0.001408867 | 0.001408867 | 0.001408867 | 0.001408867 | 0.001408867 | 0.001408867 | 0.001408867 | 0.001408867 | 0.001408867 | 0.001408867 | 0.001408867 | 0.001408867 | 0.001408867 | 0.001408867 | 0.001408867 | 0.001408867 | 0.001408867 | 0.001408867 | 0.001408867 | 0.001408867 | 0.001408867 | 0.001408867 | 0.001408867 | 0.001408867 | 0.001408867 | 0.001408867 | 0.001408867 | 0.001408867 | 0.001408867 | 0.001408867 | 0 | 0 | 0 | 0 | 0 | 0 | 0 | 0 | 0 | 0 | 0 | 0 | 0 | 0 | 0
991 | 311.1865 | 0.001062461 | 40 | 455.5 | -535.5 | 0 | 0 | 0 | 0 | 0 | 0 | 0 | 0 | 0 | 0 | 0 | 0 | 0.001062461 | 0.001062461 | 0.001062461 | 0.001062461 | 0.001062461 | 0.001062461 | 0.001062461 | 0.001062461 | 0.001062461 | 0.001062461 | 0.001062461 | 0.001062461 | 0.001062461 | 0.001062461 | 0.001062461 | 0.001062461 | 0.001062461 | 0.001062461 | 0.001062461 | 0.001062461 | 0.001062461 | 0.001062461 | 0.001062461 | 0.001062461 | 0.001062461 | 0.001062461 | 0.001062461 | 0.001062461 | 0.001062461 | 0.001062461 | 0.001062461 | 0.001062461 | 0.001062461 | 0.001062461 | 0.001062461 | 0.001062461 | 0.001062461 | 0.001062461 | 0 | 0 | 0 | 0 | 0 | 0 | 0 | 0 | 0 | 0 | 0 | 0 | 0 | 0 | 0
991 | 500.7083 | 0.001709531 | 30 | 465.5 | -525.5 | 0 | 0 | 0 | 0 | 0 | 0 | 0 | 0 | 0 | 0 | 0 | 0 | 0 | 0.001709531 | 0.001709531 | 0.001709531 | 0.001709531 | 0.001709531 | 0.001709531 | 0.001709531 | 0.001709531 | 0.001709531 | 0.001709531 | 0.001709531 | 0.001709531 | 0.001709531 | 0.001709531 | 0.001709531 | 0.001709531 | 0.001709531 | 0.001709531 | 0.001709531 | 0.001709531 | 0.001709531 | 0.001709531 | 0.001709531 | 0.001709531 | 0.001709531 | 0.001709531 | 0.001709531 | 0.001709531 | 0.001709531 | 0.001709531 | 0.001709531 | 0.001709531 | 0.001709531 | 0.001709531 | 0.001709531 | 0.001709531 | 0.001709531 | 0 | 0 | 0 | 0 | 0 | 0 | 0 | 0 | 0 | 0 | 0 | 0 | 0 | 0 | 0
991 | 469.4565 | 0.00160283 | 20 | 475.5 | -515.5 | 0 | 0 | 0 | 0 | 0 | 0 | 0 | 0 | 0 | 0 | 0 | 0 | 0 | 0.00160283 | 0.00160283 | 0.00160283 | 0.00160283 | 0.00160283 | 0.00160283 | 0.00160283 | 0.00160283 | 0.00160283 | 0.00160283 | 0.00160283 | 0.00160283 | 0.00160283 | 0.00160283 | 0.00160283 | 0.00160283 | 0.00160283 | 0.00160283 | 0.00160283 | 0.00160283 | 0.00160283 | 0.00160283 | 0.00160283 | 0.00160283 | 0.00160283 | 0.00160283 | 0.00160283 | 0.00160283 | 0.00160283 | 0.00160283 | 0.00160283 | 0.00160283 | 0.00160283 | 0.00160283 | 0.00160283 | 0.00160283 | 0.00160283 | 0 | 0 | 0 | 0 | 0 | 0 | 0 | 0 | 0 | 0 | 0 | 0 | 0 | 0 | 0
991 | 492.5042 | 0.00168152 | 10 | 485.5 | -505.5 | 0 | 0 | 0 | 0 | 0 | 0 | 0 | 0 | 0 | 0 | 0 | 0 | 0 | 0 | 0.00168152 | 0.00168152 | 0.00168152 | 0.00168152 | 0.00168152 | 0.00168152 | 0.00168152 | 0.00168152 | 0.00168152 | 0.00168152 | 0.00168152 | 0.00168152 | 0.00168152 | 0.00168152 | 0.00168152 | 0.00168152 | 0.00168152 | 0.00168152 | 0.00168152 | 0.00168152 | 0.00168152 | 0.00168152 | 0.00168152 | 0.00168152 | 0.00168152 | 0.00168152 | 0.00168152 | 0.00168152 | 0.00168152 | 0.00168152 | 0.00168152 | 0.00168152 | 0.00168152 | 0.00168152 | 0.00168152 | 0.00168152 | 0.00168152 | 0 | 0 | 0 | 0 | 0 | 0 | 0 | 0 | 0 | 0 | 0 | 0 | 0 | 0
991 | 469.6446 | 0.001603472 | 0 | 495.5 | -495.5 | 0 | 0 | 0 | 0 | 0 | 0 | 0 | 0 | 0 | 0 | 0 | 0 | 0 | 0 | 0.001603472 | 0.001603472 | 0.001603472 | 0.001603472 | 0.001603472 | 0.001603472 | 0.001603472 | 0.001603472 | 0.001603472 | 0.001603472 | 0.001603472 | 0.001603472 | 0.001603472 | 0.001603472 | 0.001603472 | 0.001603472 | 0.001603472 | 0.001603472 | 0.001603472 | 0.001603472 | 0.001603472 | 0.001603472 | 0.001603472 | 0.001603472 | 0.001603472 | 0.001603472 | 0.001603472 | 0.001603472 | 0.001603472 | 0.001603472 | 0.001603472 | 0.001603472 | 0.001603472 | 0.001603472 | 0.001603472 | 0.001603472 | 0.001603472 | 0 | 0 | 0 | 0 | 0 | 0 | 0 | 0 | 0 | 0 | 0 | 0 | 0 | 0
951 | 369.2556 | 0.001260722 | -10 | 485.5 | -465.5 | 0 | 0 | 0 | 0 | 0 | 0 | 0 | 0 | 0 | 0 | 0 | 0 | 0 | 0 | 0 | 0.001260722 | 0.001260722 | 0.001260722 | 0.001260722 | 0.001260722 | 0.001260722 | 0.001260722 | 0.001260722 | 0.001260722 | 0.001260722 | 0.001260722 | 0.001260722 | 0.001260722 | 0.001260722 | 0.001260722 | 0.001260722 | 0.001260722 | 0.001260722 | 0.001260722 | 0.001260722 | 0.001260722 | 0.001260722 | 0.001260722 | 0.001260722 | 0.001260722 | 0.001260722 | 0.001260722 | 0.001260722 | 0.001260722 | 0.001260722 | 0.001260722 | 0.001260722 | 0.001260722 | 0.001260722 | 0.001260722 | 0.001260722 | 0 | 0 | 0 | 0 | 0 | 0 | 0 | 0 | 0 | 0 | 0 | 0 | 0 | 0
951 | 357.6307 | 0.001221032 | -20 | 495.5 | -455.5 | 0 | 0 | 0 | 0 | 0 | 0 | 0 | 0 | 0 | 0 | 0 | 0 | 0 | 0 | 0 | 0.001221032 | 0.001221032 | 0.001221032 | 0.001221032 | 0.001221032 | 0.001221032 | 0.001221032 | 0.001221032 | 0.001221032 | 0.001221032 | 0.001221032 | 0.001221032 | 0.001221032 | 0.001221032 | 0.001221032 | 0.001221032 | 0.001221032 | 0.001221032 | 0.001221032 | 0.001221032 | 0.001221032 | 0.001221032 | 0.001221032 | 0.001221032 | 0.001221032 | 0.001221032 | 0.001221032 | 0.001221032 | 0.001221032 | 0.001221032 | 0.001221032 | 0.001221032 | 0.001221032 | 0.001221032 | 0.001221032 | 0.001221032 | 0 | 0 | 0 | 0 | 0 | 0 | 0 | 0 | 0 | 0 | 0 | 0 | 0 | 0
946 | 419.1751 | 0.001431158 | -30 | 503 | -443 | 0 | 0 | 0 | 0 | 0 | 0 | 0 | 0 | 0 | 0 | 0 | 0 | 0 | 0 | 0 | 0 | 0.001431158 | 0.001431158 | 0.001431158 | 0.001431158 | 0.001431158 | 0.001431158 | 0.001431158 | 0.001431158 | 0.001431158 | 0.001431158 | 0.001431158 | 0.001431158 | 0.001431158 | 0.001431158 | 0.001431158 | 0.001431158 | 0.001431158 | 0.001431158 | 0.001431158 | 0.001431158 | 0.001431158 | 0.001431158 | 0.001431158 | 0.001431158 | 0.001431158 | 0.001431158 | 0.001431158 | 0.001431158 | 0.001431158 | 0.001431158 | 0.001431158 | 0.001431158 | 0.001431158 | 0.001431158 | 0.001431158 | 0 | 0 | 0 | 0 | 0 | 0 | 0 | 0 | 0 | 0 | 0 | 0 | 0 | 0
946 | 422.6966 | 0.001443181 | -40 | 513 | -433 | 0 | 0 | 0 | 0 | 0 | 0 | 0 | 0 | 0 | 0 | 0 | 0 | 0 | 0 | 0 | 0 | 0.001443181 | 0.001443181 | 0.001443181 | 0.001443181 | 0.001443181 | 0.001443181 | 0.001443181 | 0.001443181 | 0.001443181 | 0.001443181 | 0.001443181 | 0.001443181 | 0.001443181 | 0.001443181 | 0.001443181 | 0.001443181 | 0.001443181 | 0.001443181 | 0.001443181 | 0.001443181 | 0.001443181 | 0.001443181 | 0.001443181 | 0.001443181 | 0.001443181 | 0.001443181 | 0.001443181 | 0.001443181 | 0.001443181 | 0.001443181 | 0.001443181 | 0.001443181 | 0.001443181 | 0.001443181 | 0.001443181 | 0.001443181 | 0 | 0 | 0 | 0 | 0 | 0 | 0 | 0 | 0 | 0 | 0 | 0 | 0
935 | 618.9742 | 0.002113317 | -30 | 497.5 | -437.5 | 0 | 0 | 0 | 0 | 0 | 0 | 0 | 0 | 0 | 0 | 0 | 0 | 0 | 0 | 0 | 0 | 0.002113317 | 0.002113317 | 0.002113317 | 0.002113317 | 0.002113317 | 0.002113317 | 0.002113317 | 0.002113317 | 0.002113317 | 0.002113317 | 0.002113317 | 0.002113317 | 0.002113317 | 0.002113317 | 0.002113317 | 0.002113317 | 0.002113317 | 0.002113317 | 0.002113317 | 0.002113317 | 0.002113317 | 0.002113317 | 0.002113317 | 0.002113317 | 0.002113317 | 0.002113317 | 0.002113317 | 0.002113317 | 0.002113317 | 0.002113317 | 0.002113317 | 0.002113317 | 0.002113317 | 0.002113317 | 0.002113317 | 0 | 0 | 0 | 0 | 0 | 0 | 0 | 0 | 0 | 0 | 0 | 0 | 0 | 0
910 | 632.0245 | 0.002157873 | -20 | 475 | -435 | 0 | 0 | 0 | 0 | 0 | 0 | 0 | 0 | 0 | 0 | 0 | 0 | 0 | 0 | 0 | 0 | 0.002157873 | 0.002157873 | 0.002157873 | 0.002157873 | 0.002157873 | 0.002157873 | 0.002157873 | 0.002157873 | 0.002157873 | 0.002157873 | 0.002157873 | 0.002157873 | 0.002157873 | 0.002157873 | 0.002157873 | 0.002157873 | 0.002157873 | 0.002157873 | 0.002157873 | 0.002157873 | 0.002157873 | 0.002157873 | 0.002157873 | 0.002157873 | 0.002157873 | 0.002157873 | 0.002157873 | 0.002157873 | 0.002157873 | 0.002157873 | 0.002157873 | 0.002157873 | 0.002157873 | 0.002157873 | 0 | 0 | 0 | 0 | 0 | 0 | 0 | 0 | 0 | 0 | 0 | 0 | 0 | 0 | 0
831 | 524.456 | 0.001790611 | -10 | 425.5 | -405.5 | 0 | 0 | 0 | 0 | 0 | 0 | 0 | 0 | 0 | 0 | 0 | 0 | 0 | 0 | 0 | 0 | 0 | 0.001790611 | 0.001790611 | 0.001790611 | 0.001790611 | 0.001790611 | 0.001790611 | 0.001790611 | 0.001790611 | 0.001790611 | 0.001790611 | 0.001790611 | 0.001790611 | 0.001790611 | 0.001790611 | 0.001790611 | 0.001790611 | 0.001790611 | 0.001790611 | 0.001790611 | 0.001790611 | 0.001790611 | 0.001790611 | 0.001790611 | 0.001790611 | 0.001790611 | 0.001790611 | 0.001790611 | 0.001790611 | 0.001790611 | 0.001790611 | 0.001790611 | 0 | 0 | 0 | 0 | 0 | 0 | 0 | 0 | 0 | 0 | 0 | 0 | 0 | 0 | 0 | 0 | 0
831 | 517.1972 | 0.001765828 | 0 | 415.5 | -415.5 | 0 | 0 | 0 | 0 | 0 | 0 | 0 | 0 | 0 | 0 | 0 | 0 | 0 | 0 | 0 | 0 | 0 | 0.001765828 | 0.001765828 | 0.001765828 | 0.001765828 | 0.001765828 | 0.001765828 | 0.001765828 | 0.001765828 | 0.001765828 | 0.001765828 | 0.001765828 | 0.001765828 | 0.001765828 | 0.001765828 | 0.001765828 | 0.001765828 | 0.001765828 | 0.001765828 | 0.001765828 | 0.001765828 | 0.001765828 | 0.001765828 | 0.001765828 | 0.001765828 | 0.001765828 | 0.001765828 | 0.001765828 | 0.001765828 | 0.001765828 | 0.001765828 | 0.001765828 | 0 | 0 | 0 | 0 | 0 | 0 | 0 | 0 | 0 | 0 | 0 | 0 | 0 | 0 | 0 | 0 | 0
831 | 519.1724 | 0.001772571 | 10 | 405.5 | -425.5 | 0 | 0 | 0 | 0 | 0 | 0 | 0 | 0 | 0 | 0 | 0 | 0 | 0 | 0 | 0 | 0 | 0 | 0.001772571 | 0.001772571 | 0.001772571 | 0.001772571 | 0.001772571 | 0.001772571 | 0.001772571 | 0.001772571 | 0.001772571 | 0.001772571 | 0.001772571 | 0.001772571 | 0.001772571 | 0.001772571 | 0.001772571 | 0.001772571 | 0.001772571 | 0.001772571 | 0.001772571 | 0.001772571 | 0.001772571 | 0.001772571 | 0.001772571 | 0.001772571 | 0.001772571 | 0.001772571 | 0.001772571 | 0.001772571 | 0.001772571 | 0.001772571 | 0.001772571 | 0 | 0 | 0 | 0 | 0 | 0 | 0 | 0 | 0 | 0 | 0 | 0 | 0 | 0 | 0 | 0 | 0

## F7top
[6 empty] | 0 | 1 | 2 | 3 | 4 | 5 | 6 | 7 | 8 | 9 | 10 | 11 | 12 | 13 | 14 | 15 | 16 | 17 | 18 | 19 | 20 | 21 | 22 | 23 | 24 | 25 | 26 | 27 | 28 | 29 | 30 | 31 | 32 | 33 | 34 | 35 | 36 | 37 | 38 | 39 | 40 | 41 | 42 | 43 | 44 | 45 | 46 | 47 | 48 | 49 | 50 | 51 | 52 | 53 | 54 | 55 | 56 | 57 | 58 | 59 | 60 | 61 | 62 | 63 | 64
ord_wdt | alpha | alpha/k | WROLL_SHIFT_POS_7 | Width1 | Width2 | -855.04 | -828.32 | -801.6 | -774.88 | -748.16 | -721.44 | -694.72 | -668 | -641.28 | -614.56 | -587.84 | -561.12 | -534.4 | -507.68 | -480.96 | -454.24 | -427.52 | -400.8 | -374.08 | -347.36 | -320.64 | -293.92 | -267.2 | -240.48 | -213.76 | -187.04 | -160.32 | -133.6 | -106.88 | -80.16 | -53.44 | -26.72 | 0 | 26.72 | 53.44 | 80.16 | 106.88 | 133.6 | 160.32 | 187.04 | 213.76 | 240.48 | 267.2 | 293.92 | 320.64 | 347.36 | 374.08 | 400.8 | 427.52 | 454.24 | 480.96 | 507.68 | 534.4 | 561.12 | 587.84 | 614.56 | 641.28 | 668 | 694.72 | 721.44 | 748.16 | 774.88 | 801.6 | 828.32 | 855.04
940 | 512.618 | 0.001071487 | 0 | 470 | -470 | 0 | 0 | 0 | 0 | 0 | 0 | 0 | 0 | 0 | 0 | 0 | 0 | 0 | 0 | 0 | 0.001071487 | 0.001071487 | 0.001071487 | 0.001071487 | 0.001071487 | 0.001071487 | 0.001071487 | 0.001071487 | 0.001071487 | 0.001071487 | 0.001071487 | 0.001071487 | 0.001071487 | 0.001071487 | 0.001071487 | 0.001071487 | 0.001071487 | 0.001071487 | 0.001071487 | 0.001071487 | 0.001071487 | 0.001071487 | 0.001071487 | 0.001071487 | 0.001071487 | 0.001071487 | 0.001071487 | 0.001071487 | 0.001071487 | 0.001071487 | 0.001071487 | 0.001071487 | 0.001071487 | 0.001071487 | 0.001071487 | 0 | 0 | 0 | 0 | 0 | 0 | 0 | 0 | 0 | 0 | 0 | 0 | 0 | 0 | 0
940 | 705.4314 | 0.00147451 | 0 | 470 | -470 | 0 | 0 | 0 | 0 | 0 | 0 | 0 | 0 | 0 | 0 | 0 | 0 | 0 | 0 | 0 | 0.00147451 | 0.00147451 | 0.00147451 | 0.00147451 | 0.00147451 | 0.00147451 | 0.00147451 | 0.00147451 | 0.00147451 | 0.00147451 | 0.00147451 | 0.00147451 | 0.00147451 | 0.00147451 | 0.00147451 | 0.00147451 | 0.00147451 | 0.00147451 | 0.00147451 | 0.00147451 | 0.00147451 | 0.00147451 | 0.00147451 | 0.00147451 | 0.00147451 | 0.00147451 | 0.00147451 | 0.00147451 | 0.00147451 | 0.00147451 | 0.00147451 | 0.00147451 | 0.00147451 | 0.00147451 | 0.00147451 | 0 | 0 | 0 | 0 | 0 | 0 | 0 | 0 | 0 | 0 | 0 | 0 | 0 | 0 | 0
940 | 571.455 | 0.00119447 | 0 | 470 | -470 | 0 | 0 | 0 | 0 | 0 | 0 | 0 | 0 | 0 | 0 | 0 | 0 | 0 | 0 | 0 | 0.00119447 | 0.00119447 | 0.00119447 | 0.00119447 | 0.00119447 | 0.00119447 | 0.00119447 | 0.00119447 | 0.00119447 | 0.00119447 | 0.00119447 | 0.00119447 | 0.00119447 | 0.00119447 | 0.00119447 | 0.00119447 | 0.00119447 | 0.00119447 | 0.00119447 | 0.00119447 | 0.00119447 | 0.00119447 | 0.00119447 | 0.00119447 | 0.00119447 | 0.00119447 | 0.00119447 | 0.00119447 | 0.00119447 | 0.00119447 | 0.00119447 | 0.00119447 | 0.00119447 | 0.00119447 | 0.00119447 | 0 | 0 | 0 | 0 | 0 | 0 | 0 | 0 | 0 | 0 | 0 | 0 | 0 | 0 | 0
940 | 609.198 | 0.001273361 | 0 | 470 | -470 | 0 | 0 | 0 | 0 | 0 | 0 | 0 | 0 | 0 | 0 | 0 | 0 | 0 | 0 | 0 | 0.001273361 | 0.001273361 | 0.001273361 | 0.001273361 | 0.001273361 | 0.001273361 | 0.001273361 | 0.001273361 | 0.001273361 | 0.001273361 | 0.001273361 | 0.001273361 | 0.001273361 | 0.001273361 | 0.001273361 | 0.001273361 | 0.001273361 | 0.001273361 | 0.001273361 | 0.001273361 | 0.001273361 | 0.001273361 | 0.001273361 | 0.001273361 | 0.001273361 | 0.001273361 | 0.001273361 | 0.001273361 | 0.001273361 | 0.001273361 | 0.001273361 | 0.001273361 | 0.001273361 | 0.001273361 | 0.001273361 | 0 | 0 | 0 | 0 | 0 | 0 | 0 | 0 | 0 | 0 | 0 | 0 | 0 | 0 | 0
940 | 586.0513 | 0.001224979 | 0 | 470 | -470 | 0 | 0 | 0 | 0 | 0 | 0 | 0 | 0 | 0 | 0 | 0 | 0 | 0 | 0 | 0 | 0.001224979 | 0.001224979 | 0.001224979 | 0.001224979 | 0.001224979 | 0.001224979 | 0.001224979 | 0.001224979 | 0.001224979 | 0.001224979 | 0.001224979 | 0.001224979 | 0.001224979 | 0.001224979 | 0.001224979 | 0.001224979 | 0.001224979 | 0.001224979 | 0.001224979 | 0.001224979 | 0.001224979 | 0.001224979 | 0.001224979 | 0.001224979 | 0.001224979 | 0.001224979 | 0.001224979 | 0.001224979 | 0.001224979 | 0.001224979 | 0.001224979 | 0.001224979 | 0.001224979 | 0.001224979 | 0.001224979 | 0 | 0 | 0 | 0 | 0 | 0 | 0 | 0 | 0 | 0 | 0 | 0 | 0 | 0 | 0
940 | 673.3652 | 0.001407485 | 10 | 480 | -460 | 0 | 0 | 0 | 0 | 0 | 0 | 0 | 0 | 0 | 0 | 0 | 0 | 0 | 0 | 0 | 0.001407485 | 0.001407485 | 0.001407485 | 0.001407485 | 0.001407485 | 0.001407485 | 0.001407485 | 0.001407485 | 0.001407485 | 0.001407485 | 0.001407485 | 0.001407485 | 0.001407485 | 0.001407485 | 0.001407485 | 0.001407485 | 0.001407485 | 0.001407485 | 0.001407485 | 0.001407485 | 0.001407485 | 0.001407485 | 0.001407485 | 0.001407485 | 0.001407485 | 0.001407485 | 0.001407485 | 0.001407485 | 0.001407485 | 0.001407485 | 0.001407485 | 0.001407485 | 0.001407485 | 0.001407485 | 0.001407485 | 0 | 0 | 0 | 0 | 0 | 0 | 0 | 0 | 0 | 0 | 0 | 0 | 0 | 0 | 0
940 | 640.1468 | 0.001338051 | 20 | 490 | -450 | 0 | 0 | 0 | 0 | 0 | 0 | 0 | 0 | 0 | 0 | 0 | 0 | 0 | 0 | 0 | 0 | 0.001338051 | 0.001338051 | 0.001338051 | 0.001338051 | 0.001338051 | 0.001338051 | 0.001338051 | 0.001338051 | 0.001338051 | 0.001338051 | 0.001338051 | 0.001338051 | 0.001338051 | 0.001338051 | 0.001338051 | 0.001338051 | 0.001338051 | 0.001338051 | 0.001338051 | 0.001338051 | 0.001338051 | 0.001338051 | 0.001338051 | 0.001338051 | 0.001338051 | 0.001338051 | 0.001338051 | 0.001338051 | 0.001338051 | 0.001338051 | 0.001338051 | 0.001338051 | 0.001338051 | 0.001338051 | 0.001338051 | 0 | 0 | 0 | 0 | 0 | 0 | 0 | 0 | 0 | 0 | 0 | 0 | 0 | 0
1059 | 369.1441 | 0.0007715943 | 30 | 559.5 | -499.5 | 0 | 0 | 0 | 0 | 0 | 0 | 0 | 0 | 0 | 0 | 0 | 0 | 0 | 0 | 0.0007715943 | 0.0007715943 | 0.0007715943 | 0.0007715943 | 0.0007715943 | 0.0007715943 | 0.0007715943 | 0.0007715943 | 0.0007715943 | 0.0007715943 | 0.0007715943 | 0.0007715943 | 0.0007715943 | 0.0007715943 | 0.0007715943 | 0.0007715943 | 0.0007715943 | 0.0007715943 | 0.0007715943 | 0.0007715943 | 0.0007715943 | 0.0007715943 | 0.0007715943 | 0.0007715943 | 0.0007715943 | 0.0007715943 | 0.0007715943 | 0.0007715943 | 0.0007715943 | 0.0007715943 | 0.0007715943 | 0.0007715943 | 0.0007715943 | 0.0007715943 | 0.0007715943 | 0.0007715943 | 0.0007715943 | 0.0007715943 | 0.0007715943 | 0 | 0 | 0 | 0 | 0 | 0 | 0 | 0 | 0 | 0 | 0 | 0
1100 | 398.1221 | 0.0008321647 | 40 | 590 | -510 | 0 | 0 | 0 | 0 | 0 | 0 | 0 | 0 | 0 | 0 | 0 | 0 | 0 | 0.0008321647 | 0.0008321647 | 0.0008321647 | 0.0008321647 | 0.0008321647 | 0.0008321647 | 0.0008321647 | 0.0008321647 | 0.0008321647 | 0.0008321647 | 0.0008321647 | 0.0008321647 | 0.0008321647 | 0.0008321647 | 0.0008321647 | 0.0008321647 | 0.0008321647 | 0.0008321647 | 0.0008321647 | 0.0008321647 | 0.0008321647 | 0.0008321647 | 0.0008321647 | 0.0008321647 | 0.0008321647 | 0.0008321647 | 0.0008321647 | 0.0008321647 | 0.0008321647 | 0.0008321647 | 0.0008321647 | 0.0008321647 | 0.0008321647 | 0.0008321647 | 0.0008321647 | 0.0008321647 | 0.0008321647 | 0.0008321647 | 0.0008321647 | 0.0008321647 | 0.0008321647 | 0.0008321647 | 0 | 0 | 0 | 0 | 0 | 0 | 0 | 0 | 0 | 0
1100 | 492.7834 | 0.001030028 | 30 | 580 | -520 | 0 | 0 | 0 | 0 | 0 | 0 | 0 | 0 | 0 | 0 | 0 | 0 | 0 | 0.001030028 | 0.001030028 | 0.001030028 | 0.001030028 | 0.001030028 | 0.001030028 | 0.001030028 | 0.001030028 | 0.001030028 | 0.001030028 | 0.001030028 | 0.001030028 | 0.001030028 | 0.001030028 | 0.001030028 | 0.001030028 | 0.001030028 | 0.001030028 | 0.001030028 | 0.001030028 | 0.001030028 | 0.001030028 | 0.001030028 | 0.001030028 | 0.001030028 | 0.001030028 | 0.001030028 | 0.001030028 | 0.001030028 | 0.001030028 | 0.001030028 | 0.001030028 | 0.001030028 | 0.001030028 | 0.001030028 | 0.001030028 | 0.001030028 | 0.001030028 | 0.001030028 | 0.001030028 | 0.001030028 | 0 | 0 | 0 | 0 | 0 | 0 | 0 | 0 | 0 | 0 | 0
1108 | 766.2065 | 0.001601544 | 20 | 574 | -534 | 0 | 0 | 0 | 0 | 0 | 0 | 0 | 0 | 0 | 0 | 0 | 0 | 0 | 0.001601544 | 0.001601544 | 0.001601544 | 0.001601544 | 0.001601544 | 0.001601544 | 0.001601544 | 0.001601544 | 0.001601544 | 0.001601544 | 0.001601544 | 0.001601544 | 0.001601544 | 0.001601544 | 0.001601544 | 0.001601544 | 0.001601544 | 0.001601544 | 0.001601544 | 0.001601544 | 0.001601544 | 0.001601544 | 0.001601544 | 0.001601544 | 0.001601544 | 0.001601544 | 0.001601544 | 0.001601544 | 0.001601544 | 0.001601544 | 0.001601544 | 0.001601544 | 0.001601544 | 0.001601544 | 0.001601544 | 0.001601544 | 0.001601544 | 0.001601544 | 0.001601544 | 0.001601544 | 0.001601544 | 0 | 0 | 0 | 0 | 0 | 0 | 0 | 0 | 0 | 0 | 0
1156 | 446.01 | 0.0009322612 | 10 | 588 | -568 | 0 | 0 | 0 | 0 | 0 | 0 | 0 | 0 | 0 | 0 | 0 | 0.0009322612 | 0.0009322612 | 0.0009322612 | 0.0009322612 | 0.0009322612 | 0.0009322612 | 0.0009322612 | 0.0009322612 | 0.0009322612 | 0.0009322612 | 0.0009322612 | 0.0009322612 | 0.0009322612 | 0.0009322612 | 0.0009322612 | 0.0009322612 | 0.0009322612 | 0.0009322612 | 0.0009322612 | 0.0009322612 | 0.0009322612 | 0.0009322612 | 0.0009322612 | 0.0009322612 | 0.0009322612 | 0.0009322612 | 0.0009322612 | 0.0009322612 | 0.0009322612 | 0.0009322612 | 0.0009322612 | 0.0009322612 | 0.0009322612 | 0.0009322612 | 0.0009322612 | 0.0009322612 | 0.0009322612 | 0.0009322612 | 0.0009322612 | 0.0009322612 | 0.0009322612 | 0.0009322612 | 0.0009322612 | 0.0009322612 | 0 | 0 | 0 | 0 | 0 | 0 | 0 | 0 | 0 | 0
1178 | 536.9266 | 0.001122297 | 0 | 589 | -589 | 0 | 0 | 0 | 0 | 0 | 0 | 0 | 0 | 0 | 0 | 0.001122297 | 0.001122297 | 0.001122297 | 0.001122297 | 0.001122297 | 0.001122297 | 0.001122297 | 0.001122297 | 0.001122297 | 0.001122297 | 0.001122297 | 0.001122297 | 0.001122297 | 0.001122297 | 0.001122297 | 0.001122297 | 0.001122297 | 0.001122297 | 0.001122297 | 0.001122297 | 0.001122297 | 0.001122297 | 0.001122297 | 0.001122297 | 0.001122297 | 0.001122297 | 0.001122297 | 0.001122297 | 0.001122297 | 0.001122297 | 0.001122297 | 0.001122297 | 0.001122297 | 0.001122297 | 0.001122297 | 0.001122297 | 0.001122297 | 0.001122297 | 0.001122297 | 0.001122297 | 0.001122297 | 0.001122297 | 0.001122297 | 0.001122297 | 0.001122297 | 0 | 0 | 0 | 0 | 0 | 0 | 0 | 0 | 0 | 0
1178 | 612.6691 | 0.001280616 | -10 | 579 | -599 | 0 | 0 | 0 | 0 | 0 | 0 | 0 | 0 | 0 | 0 | 0.001280616 | 0.001280616 | 0.001280616 | 0.001280616 | 0.001280616 | 0.001280616 | 0.001280616 | 0.001280616 | 0.001280616 | 0.001280616 | 0.001280616 | 0.001280616 | 0.001280616 | 0.001280616 | 0.001280616 | 0.001280616 | 0.001280616 | 0.001280616 | 0.001280616 | 0.001280616 | 0.001280616 | 0.001280616 | 0.001280616 | 0.001280616 | 0.001280616 | 0.001280616 | 0.001280616 | 0.001280616 | 0.001280616 | 0.001280616 | 0.001280616 | 0.001280616 | 0.001280616 | 0.001280616 | 0.001280616 | 0.001280616 | 0.001280616 | 0.001280616 | 0.001280616 | 0.001280616 | 0.001280616 | 0.001280616 | 0.001280616 | 0.001280616 | 0 | 0 | 0 | 0 | 0 | 0 | 0 | 0 | 0 | 0 | 0
1239 | 591.4152 | 0.001236191 | -20 | 599.5 | -639.5 | 0 | 0 | 0 | 0 | 0 | 0 | 0 | 0 | 0 | 0.001236191 | 0.001236191 | 0.001236191 | 0.001236191 | 0.001236191 | 0.001236191 | 0.001236191 | 0.001236191 | 0.001236191 | 0.001236191 | 0.001236191 | 0.001236191 | 0.001236191 | 0.001236191 | 0.001236191 | 0.001236191 | 0.001236191 | 0.001236191 | 0.001236191 | 0.001236191 | 0.001236191 | 0.001236191 | 0.001236191 | 0.001236191 | 0.001236191 | 0.001236191 | 0.001236191 | 0.001236191 | 0.001236191 | 0.001236191 | 0.001236191 | 0.001236191 | 0.001236191 | 0.001236191 | 0.001236191 | 0.001236191 | 0.001236191 | 0.001236191 | 0.001236191 | 0.001236191 | 0.001236191 | 0.001236191 | 0.001236191 | 0.001236191 | 0.001236191 | 0.001236191 | 0 | 0 | 0 | 0 | 0 | 0 | 0 | 0 | 0 | 0
1239 | 590.4235 | 0.001234118 | -30 | 589.5 | -649.5 | 0 | 0 | 0 | 0 | 0 | 0 | 0 | 0 | 0.001234118 | 0.001234118 | 0.001234118 | 0.001234118 | 0.001234118 | 0.001234118 | 0.001234118 | 0.001234118 | 0.001234118 | 0.001234118 | 0.001234118 | 0.001234118 | 0.001234118 | 0.001234118 | 0.001234118 | 0.001234118 | 0.001234118 | 0.001234118 | 0.001234118 | 0.001234118 | 0.001234118 | 0.001234118 | 0.001234118 | 0.001234118 | 0.001234118 | 0.001234118 | 0.001234118 | 0.001234118 | 0.001234118 | 0.001234118 | 0.001234118 | 0.001234118 | 0.001234118 | 0.001234118 | 0.001234118 | 0.001234118 | 0.001234118 | 0.001234118 | 0.001234118 | 0.001234118 | 0.001234118 | 0.001234118 | 0.001234118 | 0.001234118 | 0.001234118 | 0.001234118 | 0.001234118 | 0 | 0 | 0 | 0 | 0 | 0 | 0 | 0 | 0 | 0
1245 | 557.6912 | 0.0011657 | -40 | 582.5 | -662.5 | 0 | 0 | 0 | 0 | 0 | 0 | 0 | 0 | 0.0011657 | 0.0011657 | 0.0011657 | 0.0011657 | 0.0011657 | 0.0011657 | 0.0011657 | 0.0011657 | 0.0011657 | 0.0011657 | 0.0011657 | 0.0011657 | 0.0011657 | 0.0011657 | 0.0011657 | 0.0011657 | 0.0011657 | 0.0011657 | 0.0011657 | 0.0011657 | 0.0011657 | 0.0011657 | 0.0011657 | 0.0011657 | 0.0011657 | 0.0011657 | 0.0011657 | 0.0011657 | 0.0011657 | 0.0011657 | 0.0011657 | 0.0011657 | 0.0011657 | 0.0011657 | 0.0011657 | 0.0011657 | 0.0011657 | 0.0011657 | 0.0011657 | 0.0011657 | 0.0011657 | 0.0011657 | 0.0011657 | 0.0011657 | 0.0011657 | 0.0011657 | 0 | 0 | 0 | 0 | 0 | 0 | 0 | 0 | 0 | 0 | 0
1245 | 695.71 | 0.00145419 | -30 | 592.5 | -652.5 | 0 | 0 | 0 | 0 | 0 | 0 | 0 | 0 | 0.00145419 | 0.00145419 | 0.00145419 | 0.00145419 | 0.00145419 | 0.00145419 | 0.00145419 | 0.00145419 | 0.00145419 | 0.00145419 | 0.00145419 | 0.00145419 | 0.00145419 | 0.00145419 | 0.00145419 | 0.00145419 | 0.00145419 | 0.00145419 | 0.00145419 | 0.00145419 | 0.00145419 | 0.00145419 | 0.00145419 | 0.00145419 | 0.00145419 | 0.00145419 | 0.00145419 | 0.00145419 | 0.00145419 | 0.00145419 | 0.00145419 | 0.00145419 | 0.00145419 | 0.00145419 | 0.00145419 | 0.00145419 | 0.00145419 | 0.00145419 | 0.00145419 | 0.00145419 | 0.00145419 | 0.00145419 | 0.00145419 | 0.00145419 | 0.00145419 | 0.00145419 | 0.00145419 | 0 | 0 | 0 | 0 | 0 | 0 | 0 | 0 | 0 | 0
1245 | 552.1513 | 0.00115412 | -20 | 602.5 | -642.5 | 0 | 0 | 0 | 0 | 0 | 0 | 0 | 0 | 0.00115412 | 0.00115412 | 0.00115412 | 0.00115412 | 0.00115412 | 0.00115412 | 0.00115412 | 0.00115412 | 0.00115412 | 0.00115412 | 0.00115412 | 0.00115412 | 0.00115412 | 0.00115412 | 0.00115412 | 0.00115412 | 0.00115412 | 0.00115412 | 0.00115412 | 0.00115412 | 0.00115412 | 0.00115412 | 0.00115412 | 0.00115412 | 0.00115412 | 0.00115412 | 0.00115412 | 0.00115412 | 0.00115412 | 0.00115412 | 0.00115412 | 0.00115412 | 0.00115412 | 0.00115412 | 0.00115412 | 0.00115412 | 0.00115412 | 0.00115412 | 0.00115412 | 0.00115412 | 0.00115412 | 0.00115412 | 0.00115412 | 0.00115412 | 0.00115412 | 0.00115412 | 0.00115412 | 0 | 0 | 0 | 0 | 0 | 0 | 0 | 0 | 0 | 0
1245 | 756.083 | 0.001580384 | -10 | 612.5 | -632.5 | 0 | 0 | 0 | 0 | 0 | 0 | 0 | 0 | 0 | 0.001580384 | 0.001580384 | 0.001580384 | 0.001580384 | 0.001580384 | 0.001580384 | 0.001580384 | 0.001580384 | 0.001580384 | 0.001580384 | 0.001580384 | 0.001580384 | 0.001580384 | 0.001580384 | 0.001580384 | 0.001580384 | 0.001580384 | 0.001580384 | 0.001580384 | 0.001580384 | 0.001580384 | 0.001580384 | 0.001580384 | 0.001580384 | 0.001580384 | 0.001580384 | 0.001580384 | 0.001580384 | 0.001580384 | 0.001580384 | 0.001580384 | 0.001580384 | 0.001580384 | 0.001580384 | 0.001580384 | 0.001580384 | 0.001580384 | 0.001580384 | 0.001580384 | 0.001580384 | 0.001580384 | 0.001580384 | 0.001580384 | 0.001580384 | 0.001580384 | 0.001580384 | 0 | 0 | 0 | 0 | 0 | 0 | 0 | 0 | 0 | 0
1245 | 647.9021 | 0.001354261 | 0 | 622.5 | -622.5 | 0 | 0 | 0 | 0 | 0 | 0 | 0 | 0 | 0 | 0.001354261 | 0.001354261 | 0.001354261 | 0.001354261 | 0.001354261 | 0.001354261 | 0.001354261 | 0.001354261 | 0.001354261 | 0.001354261 | 0.001354261 | 0.001354261 | 0.001354261 | 0.001354261 | 0.001354261 | 0.001354261 | 0.001354261 | 0.001354261 | 0.001354261 | 0.001354261 | 0.001354261 | 0.001354261 | 0.001354261 | 0.001354261 | 0.001354261 | 0.001354261 | 0.001354261 | 0.001354261 | 0.001354261 | 0.001354261 | 0.001354261 | 0.001354261 | 0.001354261 | 0.001354261 | 0.001354261 | 0.001354261 | 0.001354261 | 0.001354261 | 0.001354261 | 0.001354261 | 0.001354261 | 0.001354261 | 0.001354261 | 0.001354261 | 0.001354261 | 0.001354261 | 0.001354261 | 0 | 0 | 0 | 0 | 0 | 0 | 0 | 0 | 0
1245 | 720.7222 | 0.001506471 | 10 | 632.5 | -612.5 | 0 | 0 | 0 | 0 | 0 | 0 | 0 | 0 | 0 | 0 | 0.001506471 | 0.001506471 | 0.001506471 | 0.001506471 | 0.001506471 | 0.001506471 | 0.001506471 | 0.001506471 | 0.001506471 | 0.001506471 | 0.001506471 | 0.001506471 | 0.001506471 | 0.001506471 | 0.001506471 | 0.001506471 | 0.001506471 | 0.001506471 | 0.001506471 | 0.001506471 | 0.001506471 | 0.001506471 | 0.001506471 | 0.001506471 | 0.001506471 | 0.001506471 | 0.001506471 | 0.001506471 | 0.001506471 | 0.001506471 | 0.001506471 | 0.001506471 | 0.001506471 | 0.001506471 | 0.001506471 | 0.001506471 | 0.001506471 | 0.001506471 | 0.001506471 | 0.001506471 | 0.001506471 | 0.001506471 | 0.001506471 | 0.001506471 | 0.001506471 | 0.001506471 | 0 | 0 | 0 | 0 | 0 | 0 | 0 | 0 | 0
1245 | 721.2431 | 0.00150756 | 20 | 642.5 | -602.5 | 0 | 0 | 0 | 0 | 0 | 0 | 0 | 0 | 0 | 0 | 0.00150756 | 0.00150756 | 0.00150756 | 0.00150756 | 0.00150756 | 0.00150756 | 0.00150756 | 0.00150756 | 0.00150756 | 0.00150756 | 0.00150756 | 0.00150756 | 0.00150756 | 0.00150756 | 0.00150756 | 0.00150756 | 0.00150756 | 0.00150756 | 0.00150756 | 0.00150756 | 0.00150756 | 0.00150756 | 0.00150756 | 0.00150756 | 0.00150756 | 0.00150756 | 0.00150756 | 0.00150756 | 0.00150756 | 0.00150756 | 0.00150756 | 0.00150756 | 0.00150756 | 0.00150756 | 0.00150756 | 0.00150756 | 0.00150756 | 0.00150756 | 0.00150756 | 0.00150756 | 0.00150756 | 0.00150756 | 0.00150756 | 0.00150756 | 0.00150756 | 0.00150756 | 0.00150756 | 0 | 0 | 0 | 0 | 0 | 0 | 0 | 0
1245 | 703.1272 | 0.001469694 | 30 | 652.5 | -592.5 | 0 | 0 | 0 | 0 | 0 | 0 | 0 | 0 | 0 | 0 | 0.001469694 | 0.001469694 | 0.001469694 | 0.001469694 | 0.001469694 | 0.001469694 | 0.001469694 | 0.001469694 | 0.001469694 | 0.001469694 | 0.001469694 | 0.001469694 | 0.001469694 | 0.001469694 | 0.001469694 | 0.001469694 | 0.001469694 | 0.001469694 | 0.001469694 | 0.001469694 | 0.001469694 | 0.001469694 | 0.001469694 | 0.001469694 | 0.001469694 | 0.001469694 | 0.001469694 | 0.001469694 | 0.001469694 | 0.001469694 | 0.001469694 | 0.001469694 | 0.001469694 | 0.001469694 | 0.001469694 | 0.001469694 | 0.001469694 | 0.001469694 | 0.001469694 | 0.001469694 | 0.001469694 | 0.001469694 | 0.001469694 | 0.001469694 | 0.001469694 | 0.001469694 | 0.001469694 | 0 | 0 | 0 | 0 | 0 | 0 | 0 | 0
1245 | 729.1671 | 0.001524123 | 40 | 662.5 | -582.5 | 0 | 0 | 0 | 0 | 0 | 0 | 0 | 0 | 0 | 0 | 0 | 0.001524123 | 0.001524123 | 0.001524123 | 0.001524123 | 0.001524123 | 0.001524123 | 0.001524123 | 0.001524123 | 0.001524123 | 0.001524123 | 0.001524123 | 0.001524123 | 0.001524123 | 0.001524123 | 0.001524123 | 0.001524123 | 0.001524123 | 0.001524123 | 0.001524123 | 0.001524123 | 0.001524123 | 0.001524123 | 0.001524123 | 0.001524123 | 0.001524123 | 0.001524123 | 0.001524123 | 0.001524123 | 0.001524123 | 0.001524123 | 0.001524123 | 0.001524123 | 0.001524123 | 0.001524123 | 0.001524123 | 0.001524123 | 0.001524123 | 0.001524123 | 0.001524123 | 0.001524123 | 0.001524123 | 0.001524123 | 0.001524123 | 0.001524123 | 0.001524123 | 0.001524123 | 0 | 0 | 0 | 0 | 0 | 0 | 0 | 0
1245 | 693.1375 | 0.001448813 | 30 | 652.5 | -592.5 | 0 | 0 | 0 | 0 | 0 | 0 | 0 | 0 | 0 | 0 | 0.001448813 | 0.001448813 | 0.001448813 | 0.001448813 | 0.001448813 | 0.001448813 | 0.001448813 | 0.001448813 | 0.001448813 | 0.001448813 | 0.001448813 | 0.001448813 | 0.001448813 | 0.001448813 | 0.001448813 | 0.001448813 | 0.001448813 | 0.001448813 | 0.001448813 | 0.001448813 | 0.001448813 | 0.001448813 | 0.001448813 | 0.001448813 | 0.001448813 | 0.001448813 | 0.001448813 | 0.001448813 | 0.001448813 | 0.001448813 | 0.001448813 | 0.001448813 | 0.001448813 | 0.001448813 | 0.001448813 | 0.001448813 | 0.001448813 | 0.001448813 | 0.001448813 | 0.001448813 | 0.001448813 | 0.001448813 | 0.001448813 | 0.001448813 | 0.001448813 | 0.001448813 | 0.001448813 | 0 | 0 | 0 | 0 | 0 | 0 | 0 | 0
1245 | 729.7591 | 0.001525361 | 20 | 642.5 | -602.5 | 0 | 0 | 0 | 0 | 0 | 0 | 0 | 0 | 0 | 0 | 0.001525361 | 0.001525361 | 0.001525361 | 0.001525361 | 0.001525361 | 0.001525361 | 0.001525361 | 0.001525361 | 0.001525361 | 0.001525361 | 0.001525361 | 0.001525361 | 0.001525361 | 0.001525361 | 0.001525361 | 0.001525361 | 0.001525361 | 0.001525361 | 0.001525361 | 0.001525361 | 0.001525361 | 0.001525361 | 0.001525361 | 0.001525361 | 0.001525361 | 0.001525361 | 0.001525361 | 0.001525361 | 0.001525361 | 0.001525361 | 0.001525361 | 0.001525361 | 0.001525361 | 0.001525361 | 0.001525361 | 0.001525361 | 0.001525361 | 0.001525361 | 0.001525361 | 0.001525361 | 0.001525361 | 0.001525361 | 0.001525361 | 0.001525361 | 0.001525361 | 0.001525361 | 0.001525361 | 0 | 0 | 0 | 0 | 0 | 0 | 0 | 0
1245 | 671.7471 | 0.001404103 | 10 | 632.5 | -612.5 | 0 | 0 | 0 | 0 | 0 | 0 | 0 | 0 | 0 | 0 | 0.001404103 | 0.001404103 | 0.001404103 | 0.001404103 | 0.001404103 | 0.001404103 | 0.001404103 | 0.001404103 | 0.001404103 | 0.001404103 | 0.001404103 | 0.001404103 | 0.001404103 | 0.001404103 | 0.001404103 | 0.001404103 | 0.001404103 | 0.001404103 | 0.001404103 | 0.001404103 | 0.001404103 | 0.001404103 | 0.001404103 | 0.001404103 | 0.001404103 | 0.001404103 | 0.001404103 | 0.001404103 | 0.001404103 | 0.001404103 | 0.001404103 | 0.001404103 | 0.001404103 | 0.001404103 | 0.001404103 | 0.001404103 | 0.001404103 | 0.001404103 | 0.001404103 | 0.001404103 | 0.001404103 | 0.001404103 | 0.001404103 | 0.001404103 | 0.001404103 | 0.001404103 | 0 | 0 | 0 | 0 | 0 | 0 | 0 | 0 | 0
1245 | 602.5117 | 0.001259385 | 0 | 622.5 | -622.5 | 0 | 0 | 0 | 0 | 0 | 0 | 0 | 0 | 0 | 0.001259385 | 0.001259385 | 0.001259385 | 0.001259385 | 0.001259385 | 0.001259385 | 0.001259385 | 0.001259385 | 0.001259385 | 0.001259385 | 0.001259385 | 0.001259385 | 0.001259385 | 0.001259385 | 0.001259385 | 0.001259385 | 0.001259385 | 0.001259385 | 0.001259385 | 0.001259385 | 0.001259385 | 0.001259385 | 0.001259385 | 0.001259385 | 0.001259385 | 0.001259385 | 0.001259385 | 0.001259385 | 0.001259385 | 0.001259385 | 0.001259385 | 0.001259385 | 0.001259385 | 0.001259385 | 0.001259385 | 0.001259385 | 0.001259385 | 0.001259385 | 0.001259385 | 0.001259385 | 0.001259385 | 0.001259385 | 0.001259385 | 0.001259385 | 0.001259385 | 0.001259385 | 0.001259385 | 0 | 0 | 0 | 0 | 0 | 0 | 0 | 0 | 0
1251 | 857.2798 | 0.001791908 | -10 | 615.5 | -635.5 | 0 | 0 | 0 | 0 | 0 | 0 | 0 | 0 | 0 | 0.001791908 | 0.001791908 | 0.001791908 | 0.001791908 | 0.001791908 | 0.001791908 | 0.001791908 | 0.001791908 | 0.001791908 | 0.001791908 | 0.001791908 | 0.001791908 | 0.001791908 | 0.001791908 | 0.001791908 | 0.001791908 | 0.001791908 | 0.001791908 | 0.001791908 | 0.001791908 | 0.001791908 | 0.001791908 | 0.001791908 | 0.001791908 | 0.001791908 | 0.001791908 | 0.001791908 | 0.001791908 | 0.001791908 | 0.001791908 | 0.001791908 | 0.001791908 | 0.001791908 | 0.001791908 | 0.001791908 | 0.001791908 | 0.001791908 | 0.001791908 | 0.001791908 | 0.001791908 | 0.001791908 | 0.001791908 | 0.001791908 | 0.001791908 | 0.001791908 | 0.001791908 | 0.001791908 | 0 | 0 | 0 | 0 | 0 | 0 | 0 | 0 | 0
1256 | 699.2975 | 0.001461689 | -20 | 608 | -648 | 0 | 0 | 0 | 0 | 0 | 0 | 0 | 0 | 0.001461689 | 0.001461689 | 0.001461689 | 0.001461689 | 0.001461689 | 0.001461689 | 0.001461689 | 0.001461689 | 0.001461689 | 0.001461689 | 0.001461689 | 0.001461689 | 0.001461689 | 0.001461689 | 0.001461689 | 0.001461689 | 0.001461689 | 0.001461689 | 0.001461689 | 0.001461689 | 0.001461689 | 0.001461689 | 0.001461689 | 0.001461689 | 0.001461689 | 0.001461689 | 0.001461689 | 0.001461689 | 0.001461689 | 0.001461689 | 0.001461689 | 0.001461689 | 0.001461689 | 0.001461689 | 0.001461689 | 0.001461689 | 0.001461689 | 0.001461689 | 0.001461689 | 0.001461689 | 0.001461689 | 0.001461689 | 0.001461689 | 0.001461689 | 0.001461689 | 0.001461689 | 0.001461689 | 0 | 0 | 0 | 0 | 0 | 0 | 0 | 0 | 0 | 0
1256 | 842.6038 | 0.001761232 | -30 | 598 | -658 | 0 | 0 | 0 | 0 | 0 | 0 | 0 | 0 | 0.001761232 | 0.001761232 | 0.001761232 | 0.001761232 | 0.001761232 | 0.001761232 | 0.001761232 | 0.001761232 | 0.001761232 | 0.001761232 | 0.001761232 | 0.001761232 | 0.001761232 | 0.001761232 | 0.001761232 | 0.001761232 | 0.001761232 | 0.001761232 | 0.001761232 | 0.001761232 | 0.001761232 | 0.001761232 | 0.001761232 | 0.001761232 | 0.001761232 | 0.001761232 | 0.001761232 | 0.001761232 | 0.001761232 | 0.001761232 | 0.001761232 | 0.001761232 | 0.001761232 | 0.001761232 | 0.001761232 | 0.001761232 | 0.001761232 | 0.001761232 | 0.001761232 | 0.001761232 | 0.001761232 | 0.001761232 | 0.001761232 | 0.001761232 | 0.001761232 | 0.001761232 | 0.001761232 | 0 | 0 | 0 | 0 | 0 | 0 | 0 | 0 | 0 | 0
1256 | 855.8396 | 0.001788897 | -40 | 588 | -668 | 0 | 0 | 0 | 0 | 0 | 0 | 0 | 0 | 0.001788897 | 0.001788897 | 0.001788897 | 0.001788897 | 0.001788897 | 0.001788897 | 0.001788897 | 0.001788897 | 0.001788897 | 0.001788897 | 0.001788897 | 0.001788897 | 0.001788897 | 0.001788897 | 0.001788897 | 0.001788897 | 0.001788897 | 0.001788897 | 0.001788897 | 0.001788897 | 0.001788897 | 0.001788897 | 0.001788897 | 0.001788897 | 0.001788897 | 0.001788897 | 0.001788897 | 0.001788897 | 0.001788897 | 0.001788897 | 0.001788897 | 0.001788897 | 0.001788897 | 0.001788897 | 0.001788897 | 0.001788897 | 0.001788897 | 0.001788897 | 0.001788897 | 0.001788897 | 0.001788897 | 0.001788897 | 0.001788897 | 0.001788897 | 0.001788897 | 0.001788897 | 0.001788897 | 0 | 0 | 0 | 0 | 0 | 0 | 0 | 0 | 0 | 0
1397 | 833.5659 | 0.00174234 | -30 | 668.5 | -728.5 | 0 | 0 | 0 | 0 | 0 | 0.00174234 | 0.00174234 | 0.00174234 | 0.00174234 | 0.00174234 | 0.00174234 | 0.00174234 | 0.00174234 | 0.00174234 | 0.00174234 | 0.00174234 | 0.00174234 | 0.00174234 | 0.00174234 | 0.00174234 | 0.00174234 | 0.00174234 | 0.00174234 | 0.00174234 | 0.00174234 | 0.00174234 | 0.00174234 | 0.00174234 | 0.00174234 | 0.00174234 | 0.00174234 | 0.00174234 | 0.00174234 | 0.00174234 | 0.00174234 | 0.00174234 | 0.00174234 | 0.00174234 | 0.00174234 | 0.00174234 | 0.00174234 | 0.00174234 | 0.00174234 | 0.00174234 | 0.00174234 | 0.00174234 | 0.00174234 | 0.00174234 | 0.00174234 | 0.00174234 | 0.00174234 | 0.00174234 | 0.00174234 | 0.00174234 | 0.00174234 | 0.00174234 | 0.00174234 | 0.00174234 | 0 | 0 | 0 | 0 | 0 | 0 | 0
1397 | 843.5459 | 0.001763201 | -20 | 678.5 | -718.5 | 0 | 0 | 0 | 0 | 0 | 0 | 0.001763201 | 0.001763201 | 0.001763201 | 0.001763201 | 0.001763201 | 0.001763201 | 0.001763201 | 0.001763201 | 0.001763201 | 0.001763201 | 0.001763201 | 0.001763201 | 0.001763201 | 0.001763201 | 0.001763201 | 0.001763201 | 0.001763201 | 0.001763201 | 0.001763201 | 0.001763201 | 0.001763201 | 0.001763201 | 0.001763201 | 0.001763201 | 0.001763201 | 0.001763201 | 0.001763201 | 0.001763201 | 0.001763201 | 0.001763201 | 0.001763201 | 0.001763201 | 0.001763201 | 0.001763201 | 0.001763201 | 0.001763201 | 0.001763201 | 0.001763201 | 0.001763201 | 0.001763201 | 0.001763201 | 0.001763201 | 0.001763201 | 0.001763201 | 0.001763201 | 0.001763201 | 0.001763201 | 0.001763201 | 0.001763201 | 0.001763201 | 0.001763201 | 0.001763201 | 0 | 0 | 0 | 0 | 0 | 0 | 0
1392 | 898.4068 | 0.001877872 | -10 | 686 | -706 | 0 | 0 | 0 | 0 | 0 | 0 | 0.001877872 | 0.001877872 | 0.001877872 | 0.001877872 | 0.001877872 | 0.001877872 | 0.001877872 | 0.001877872 | 0.001877872 | 0.001877872 | 0.001877872 | 0.001877872 | 0.001877872 | 0.001877872 | 0.001877872 | 0.001877872 | 0.001877872 | 0.001877872 | 0.001877872 | 0.001877872 | 0.001877872 | 0.001877872 | 0.001877872 | 0.001877872 | 0.001877872 | 0.001877872 | 0.001877872 | 0.001877872 | 0.001877872 | 0.001877872 | 0.001877872 | 0.001877872 | 0.001877872 | 0.001877872 | 0.001877872 | 0.001877872 | 0.001877872 | 0.001877872 | 0.001877872 | 0.001877872 | 0.001877872 | 0.001877872 | 0.001877872 | 0.001877872 | 0.001877872 | 0.001877872 | 0.001877872 | 0.001877872 | 0.001877872 | 0.001877872 | 0.001877872 | 0.001877872 | 0 | 0 | 0 | 0 | 0 | 0 | 0
1392 | 880.8068 | 0.001841084 | 0 | 696 | -696 | 0 | 0 | 0 | 0 | 0 | 0 | 0.001841084 | 0.001841084 | 0.001841084 | 0.001841084 | 0.001841084 | 0.001841084 | 0.001841084 | 0.001841084 | 0.001841084 | 0.001841084 | 0.001841084 | 0.001841084 | 0.001841084 | 0.001841084 | 0.001841084 | 0.001841084 | 0.001841084 | 0.001841084 | 0.001841084 | 0.001841084 | 0.001841084 | 0.001841084 | 0.001841084 | 0.001841084 | 0.001841084 | 0.001841084 | 0.001841084 | 0.001841084 | 0.001841084 | 0.001841084 | 0.001841084 | 0.001841084 | 0.001841084 | 0.001841084 | 0.001841084 | 0.001841084 | 0.001841084 | 0.001841084 | 0.001841084 | 0.001841084 | 0.001841084 | 0.001841084 | 0.001841084 | 0.001841084 | 0.001841084 | 0.001841084 | 0.001841084 | 0.001841084 | 0.001841084 | 0.001841084 | 0.001841084 | 0.001841084 | 0.001841084 | 0 | 0 | 0 | 0 | 0 | 0
1392 | 852.2029 | 0.001781296 | 10 | 706 | -686 | 0 | 0 | 0 | 0 | 0 | 0 | 0 | 0.001781296 | 0.001781296 | 0.001781296 | 0.001781296 | 0.001781296 | 0.001781296 | 0.001781296 | 0.001781296 | 0.001781296 | 0.001781296 | 0.001781296 | 0.001781296 | 0.001781296 | 0.001781296 | 0.001781296 | 0.001781296 | 0.001781296 | 0.001781296 | 0.001781296 | 0.001781296 | 0.001781296 | 0.001781296 | 0.001781296 | 0.001781296 | 0.001781296 | 0.001781296 | 0.001781296 | 0.001781296 | 0.001781296 | 0.001781296 | 0.001781296 | 0.001781296 | 0.001781296 | 0.001781296 | 0.001781296 | 0.001781296 | 0.001781296 | 0.001781296 | 0.001781296 | 0.001781296 | 0.001781296 | 0.001781296 | 0.001781296 | 0.001781296 | 0.001781296 | 0.001781296 | 0.001781296 | 0.001781296 | 0.001781296 | 0.001781296 | 0.001781296 | 0.001781296 | 0 | 0 | 0 | 0 | 0 | 0
1392 | 905.5118 | 0.001892723 | 20 | 716 | -676 | 0 | 0 | 0 | 0 | 0 | 0 | 0 | 0.001892723 | 0.001892723 | 0.001892723 | 0.001892723 | 0.001892723 | 0.001892723 | 0.001892723 | 0.001892723 | 0.001892723 | 0.001892723 | 0.001892723 | 0.001892723 | 0.001892723 | 0.001892723 | 0.001892723 | 0.001892723 | 0.001892723 | 0.001892723 | 0.001892723 | 0.001892723 | 0.001892723 | 0.001892723 | 0.001892723 | 0.001892723 | 0.001892723 | 0.001892723 | 0.001892723 | 0.001892723 | 0.001892723 | 0.001892723 | 0.001892723 | 0.001892723 | 0.001892723 | 0.001892723 | 0.001892723 | 0.001892723 | 0.001892723 | 0.001892723 | 0.001892723 | 0.001892723 | 0.001892723 | 0.001892723 | 0.001892723 | 0.001892723 | 0.001892723 | 0.001892723 | 0.001892723 | 0.001892723 | 0.001892723 | 0.001892723 | 0.001892723 | 0.001892723 | 0 | 0 | 0 | 0 | 0 | 0
1296 | 757.9259 | 0.001584236 | 30 | 678 | -618 | 0 | 0 | 0 | 0 | 0 | 0 | 0 | 0 | 0 | 0.001584236 | 0.001584236 | 0.001584236 | 0.001584236 | 0.001584236 | 0.001584236 | 0.001584236 | 0.001584236 | 0.001584236 | 0.001584236 | 0.001584236 | 0.001584236 | 0.001584236 | 0.001584236 | 0.001584236 | 0.001584236 | 0.001584236 | 0.001584236 | 0.001584236 | 0.001584236 | 0.001584236 | 0.001584236 | 0.001584236 | 0.001584236 | 0.001584236 | 0.001584236 | 0.001584236 | 0.001584236 | 0.001584236 | 0.001584236 | 0.001584236 | 0.001584236 | 0.001584236 | 0.001584236 | 0.001584236 | 0.001584236 | 0.001584236 | 0.001584236 | 0.001584236 | 0.001584236 | 0.001584236 | 0.001584236 | 0.001584236 | 0.001584236 | 0.001584236 | 0.001584236 | 0.001584236 | 0.001584236 | 0.001584236 | 0 | 0 | 0 | 0 | 0 | 0 | 0
1295 | 822.5448 | 0.001719304 | 40 | 687.5 | -607.5 | 0 | 0 | 0 | 0 | 0 | 0 | 0 | 0 | 0 | 0 | 0.001719304 | 0.001719304 | 0.001719304 | 0.001719304 | 0.001719304 | 0.001719304 | 0.001719304 | 0.001719304 | 0.001719304 | 0.001719304 | 0.001719304 | 0.001719304 | 0.001719304 | 0.001719304 | 0.001719304 | 0.001719304 | 0.001719304 | 0.001719304 | 0.001719304 | 0.001719304 | 0.001719304 | 0.001719304 | 0.001719304 | 0.001719304 | 0.001719304 | 0.001719304 | 0.001719304 | 0.001719304 | 0.001719304 | 0.001719304 | 0.001719304 | 0.001719304 | 0.001719304 | 0.001719304 | 0.001719304 | 0.001719304 | 0.001719304 | 0.001719304 | 0.001719304 | 0.001719304 | 0.001719304 | 0.001719304 | 0.001719304 | 0.001719304 | 0.001719304 | 0.001719304 | 0.001719304 | 0.001719304 | 0 | 0 | 0 | 0 | 0 | 0 | 0
1295 | 739.893 | 0.001546543 | 30 | 677.5 | -617.5 | 0 | 0 | 0 | 0 | 0 | 0 | 0 | 0 | 0 | 0.001546543 | 0.001546543 | 0.001546543 | 0.001546543 | 0.001546543 | 0.001546543 | 0.001546543 | 0.001546543 | 0.001546543 | 0.001546543 | 0.001546543 | 0.001546543 | 0.001546543 | 0.001546543 | 0.001546543 | 0.001546543 | 0.001546543 | 0.001546543 | 0.001546543 | 0.001546543 | 0.001546543 | 0.001546543 | 0.001546543 | 0.001546543 | 0.001546543 | 0.001546543 | 0.001546543 | 0.001546543 | 0.001546543 | 0.001546543 | 0.001546543 | 0.001546543 | 0.001546543 | 0.001546543 | 0.001546543 | 0.001546543 | 0.001546543 | 0.001546543 | 0.001546543 | 0.001546543 | 0.001546543 | 0.001546543 | 0.001546543 | 0.001546543 | 0.001546543 | 0.001546543 | 0.001546543 | 0.001546543 | 0.001546543 | 0 | 0 | 0 | 0 | 0 | 0 | 0
1261 | 719.6875 | 0.001504309 | 20 | 650.5 | -610.5 | 0 | 0 | 0 | 0 | 0 | 0 | 0 | 0 | 0 | 0 | 0.001504309 | 0.001504309 | 0.001504309 | 0.001504309 | 0.001504309 | 0.001504309 | 0.001504309 | 0.001504309 | 0.001504309 | 0.001504309 | 0.001504309 | 0.001504309 | 0.001504309 | 0.001504309 | 0.001504309 | 0.001504309 | 0.001504309 | 0.001504309 | 0.001504309 | 0.001504309 | 0.001504309 | 0.001504309 | 0.001504309 | 0.001504309 | 0.001504309 | 0.001504309 | 0.001504309 | 0.001504309 | 0.001504309 | 0.001504309 | 0.001504309 | 0.001504309 | 0.001504309 | 0.001504309 | 0.001504309 | 0.001504309 | 0.001504309 | 0.001504309 | 0.001504309 | 0.001504309 | 0.001504309 | 0.001504309 | 0.001504309 | 0.001504309 | 0.001504309 | 0.001504309 | 0.001504309 | 0 | 0 | 0 | 0 | 0 | 0 | 0 | 0
1261 | 959.5116 | 0.002005595 | 10 | 640.5 | -620.5 | 0 | 0 | 0 | 0 | 0 | 0 | 0 | 0 | 0 | 0.002005595 | 0.002005595 | 0.002005595 | 0.002005595 | 0.002005595 | 0.002005595 | 0.002005595 | 0.002005595 | 0.002005595 | 0.002005595 | 0.002005595 | 0.002005595 | 0.002005595 | 0.002005595 | 0.002005595 | 0.002005595 | 0.002005595 | 0.002005595 | 0.002005595 | 0.002005595 | 0.002005595 | 0.002005595 | 0.002005595 | 0.002005595 | 0.002005595 | 0.002005595 | 0.002005595 | 0.002005595 | 0.002005595 | 0.002005595 | 0.002005595 | 0.002005595 | 0.002005595 | 0.002005595 | 0.002005595 | 0.002005595 | 0.002005595 | 0.002005595 | 0.002005595 | 0.002005595 | 0.002005595 | 0.002005595 | 0.002005595 | 0.002005595 | 0.002005595 | 0.002005595 | 0.002005595 | 0 | 0 | 0 | 0 | 0 | 0 | 0 | 0 | 0
1261 | 779.6663 | 0.001629678 | 0 | 630.5 | -630.5 | 0 | 0 | 0 | 0 | 0 | 0 | 0 | 0 | 0 | 0.001629678 | 0.001629678 | 0.001629678 | 0.001629678 | 0.001629678 | 0.001629678 | 0.001629678 | 0.001629678 | 0.001629678 | 0.001629678 | 0.001629678 | 0.001629678 | 0.001629678 | 0.001629678 | 0.001629678 | 0.001629678 | 0.001629678 | 0.001629678 | 0.001629678 | 0.001629678 | 0.001629678 | 0.001629678 | 0.001629678 | 0.001629678 | 0.001629678 | 0.001629678 | 0.001629678 | 0.001629678 | 0.001629678 | 0.001629678 | 0.001629678 | 0.001629678 | 0.001629678 | 0.001629678 | 0.001629678 | 0.001629678 | 0.001629678 | 0.001629678 | 0.001629678 | 0.001629678 | 0.001629678 | 0.001629678 | 0.001629678 | 0.001629678 | 0.001629678 | 0.001629678 | 0.001629678 | 0 | 0 | 0 | 0 | 0 | 0 | 0 | 0 | 0
1261 | 762.3155 | 0.001593411 | -10 | 620.5 | -640.5 | 0 | 0 | 0 | 0 | 0 | 0 | 0 | 0 | 0 | 0.001593411 | 0.001593411 | 0.001593411 | 0.001593411 | 0.001593411 | 0.001593411 | 0.001593411 | 0.001593411 | 0.001593411 | 0.001593411 | 0.001593411 | 0.001593411 | 0.001593411 | 0.001593411 | 0.001593411 | 0.001593411 | 0.001593411 | 0.001593411 | 0.001593411 | 0.001593411 | 0.001593411 | 0.001593411 | 0.001593411 | 0.001593411 | 0.001593411 | 0.001593411 | 0.001593411 | 0.001593411 | 0.001593411 | 0.001593411 | 0.001593411 | 0.001593411 | 0.001593411 | 0.001593411 | 0.001593411 | 0.001593411 | 0.001593411 | 0.001593411 | 0.001593411 | 0.001593411 | 0.001593411 | 0.001593411 | 0.001593411 | 0.001593411 | 0.001593411 | 0.001593411 | 0.001593411 | 0 | 0 | 0 | 0 | 0 | 0 | 0 | 0 | 0
1309 | 530.0305 | 0.001107883 | -20 | 634.5 | -674.5 | 0 | 0 | 0 | 0 | 0 | 0 | 0 | 0.001107883 | 0.001107883 | 0.001107883 | 0.001107883 | 0.001107883 | 0.001107883 | 0.001107883 | 0.001107883 | 0.001107883 | 0.001107883 | 0.001107883 | 0.001107883 | 0.001107883 | 0.001107883 | 0.001107883 | 0.001107883 | 0.001107883 | 0.001107883 | 0.001107883 | 0.001107883 | 0.001107883 | 0.001107883 | 0.001107883 | 0.001107883 | 0.001107883 | 0.001107883 | 0.001107883 | 0.001107883 | 0.001107883 | 0.001107883 | 0.001107883 | 0.001107883 | 0.001107883 | 0.001107883 | 0.001107883 | 0.001107883 | 0.001107883 | 0.001107883 | 0.001107883 | 0.001107883 | 0.001107883 | 0.001107883 | 0.001107883 | 0.001107883 | 0.001107883 | 0.001107883 | 0.001107883 | 0.001107883 | 0.001107883 | 0 | 0 | 0 | 0 | 0 | 0 | 0 | 0 | 0
1295 | 548.14 | 0.001145736 | -30 | 617.5 | -677.5 | 0 | 0 | 0 | 0 | 0 | 0 | 0 | 0.001145736 | 0.001145736 | 0.001145736 | 0.001145736 | 0.001145736 | 0.001145736 | 0.001145736 | 0.001145736 | 0.001145736 | 0.001145736 | 0.001145736 | 0.001145736 | 0.001145736 | 0.001145736 | 0.001145736 | 0.001145736 | 0.001145736 | 0.001145736 | 0.001145736 | 0.001145736 | 0.001145736 | 0.001145736 | 0.001145736 | 0.001145736 | 0.001145736 | 0.001145736 | 0.001145736 | 0.001145736 | 0.001145736 | 0.001145736 | 0.001145736 | 0.001145736 | 0.001145736 | 0.001145736 | 0.001145736 | 0.001145736 | 0.001145736 | 0.001145736 | 0.001145736 | 0.001145736 | 0.001145736 | 0.001145736 | 0.001145736 | 0.001145736 | 0.001145736 | 0.001145736 | 0.001145736 | 0.001145736 | 0.001145736 | 0 | 0 | 0 | 0 | 0 | 0 | 0 | 0 | 0
1267 | 331.3746 | 0.0006926475 | -40 | 593.5 | -673.5 | 0 | 0 | 0 | 0 | 0 | 0 | 0 | 0.0006926475 | 0.0006926475 | 0.0006926475 | 0.0006926475 | 0.0006926475 | 0.0006926475 | 0.0006926475 | 0.0006926475 | 0.0006926475 | 0.0006926475 | 0.0006926475 | 0.0006926475 | 0.0006926475 | 0.0006926475 | 0.0006926475 | 0.0006926475 | 0.0006926475 | 0.0006926475 | 0.0006926475 | 0.0006926475 | 0.0006926475 | 0.0006926475 | 0.0006926475 | 0.0006926475 | 0.0006926475 | 0.0006926475 | 0.0006926475 | 0.0006926475 | 0.0006926475 | 0.0006926475 | 0.0006926475 | 0.0006926475 | 0.0006926475 | 0.0006926475 | 0.0006926475 | 0.0006926475 | 0.0006926475 | 0.0006926475 | 0.0006926475 | 0.0006926475 | 0.0006926475 | 0.0006926475 | 0.0006926475 | 0.0006926475 | 0.0006926475 | 0.0006926475 | 0.0006926475 | 0.0006926475 | 0 | 0 | 0 | 0 | 0 | 0 | 0 | 0 | 0 | 0
1267 | 354.7872 | 0.0007415851 | -30 | 603.5 | -663.5 | 0 | 0 | 0 | 0 | 0 | 0 | 0 | 0 | 0.0007415851 | 0.0007415851 | 0.0007415851 | 0.0007415851 | 0.0007415851 | 0.0007415851 | 0.0007415851 | 0.0007415851 | 0.0007415851 | 0.0007415851 | 0.0007415851 | 0.0007415851 | 0.0007415851 | 0.0007415851 | 0.0007415851 | 0.0007415851 | 0.0007415851 | 0.0007415851 | 0.0007415851 | 0.0007415851 | 0.0007415851 | 0.0007415851 | 0.0007415851 | 0.0007415851 | 0.0007415851 | 0.0007415851 | 0.0007415851 | 0.0007415851 | 0.0007415851 | 0.0007415851 | 0.0007415851 | 0.0007415851 | 0.0007415851 | 0.0007415851 | 0.0007415851 | 0.0007415851 | 0.0007415851 | 0.0007415851 | 0.0007415851 | 0.0007415851 | 0.0007415851 | 0.0007415851 | 0.0007415851 | 0.0007415851 | 0.0007415851 | 0.0007415851 | 0.0007415851 | 0 | 0 | 0 | 0 | 0 | 0 | 0 | 0 | 0 | 0
1250 | 244.4516 | 0.0005109589 | -20 | 605 | -645 | 0 | 0 | 0 | 0 | 0 | 0 | 0 | 0 | 0.0005109589 | 0.0005109589 | 0.0005109589 | 0.0005109589 | 0.0005109589 | 0.0005109589 | 0.0005109589 | 0.0005109589 | 0.0005109589 | 0.0005109589 | 0.0005109589 | 0.0005109589 | 0.0005109589 | 0.0005109589 | 0.0005109589 | 0.0005109589 | 0.0005109589 | 0.0005109589 | 0.0005109589 | 0.0005109589 | 0.0005109589 | 0.0005109589 | 0.0005109589 | 0.0005109589 | 0.0005109589 | 0.0005109589 | 0.0005109589 | 0.0005109589 | 0.0005109589 | 0.0005109589 | 0.0005109589 | 0.0005109589 | 0.0005109589 | 0.0005109589 | 0.0005109589 | 0.0005109589 | 0.0005109589 | 0.0005109589 | 0.0005109589 | 0.0005109589 | 0.0005109589 | 0.0005109589 | 0.0005109589 | 0.0005109589 | 0.0005109589 | 0.0005109589 | 0.0005109589 | 0 | 0 | 0 | 0 | 0 | 0 | 0 | 0 | 0 | 0
1266 | 453.7402 | 0.0009484191 | -10 | 623 | -643 | 0 | 0 | 0 | 0 | 0 | 0 | 0 | 0 | 0.0009484191 | 0.0009484191 | 0.0009484191 | 0.0009484191 | 0.0009484191 | 0.0009484191 | 0.0009484191 | 0.0009484191 | 0.0009484191 | 0.0009484191 | 0.0009484191 | 0.0009484191 | 0.0009484191 | 0.0009484191 | 0.0009484191 | 0.0009484191 | 0.0009484191 | 0.0009484191 | 0.0009484191 | 0.0009484191 | 0.0009484191 | 0.0009484191 | 0.0009484191 | 0.0009484191 | 0.0009484191 | 0.0009484191 | 0.0009484191 | 0.0009484191 | 0.0009484191 | 0.0009484191 | 0.0009484191 | 0.0009484191 | 0.0009484191 | 0.0009484191 | 0.0009484191 | 0.0009484191 | 0.0009484191 | 0.0009484191 | 0.0009484191 | 0.0009484191 | 0.0009484191 | 0.0009484191 | 0.0009484191 | 0.0009484191 | 0.0009484191 | 0.0009484191 | 0.0009484191 | 0.0009484191 | 0 | 0 | 0 | 0 | 0 | 0 | 0 | 0 | 0
1266 | 498.9608 | 0.00104294 | 0 | 633 | -633 | 0 | 0 | 0 | 0 | 0 | 0 | 0 | 0 | 0 | 0.00104294 | 0.00104294 | 0.00104294 | 0.00104294 | 0.00104294 | 0.00104294 | 0.00104294 | 0.00104294 | 0.00104294 | 0.00104294 | 0.00104294 | 0.00104294 | 0.00104294 | 0.00104294 | 0.00104294 | 0.00104294 | 0.00104294 | 0.00104294 | 0.00104294 | 0.00104294 | 0.00104294 | 0.00104294 | 0.00104294 | 0.00104294 | 0.00104294 | 0.00104294 | 0.00104294 | 0.00104294 | 0.00104294 | 0.00104294 | 0.00104294 | 0.00104294 | 0.00104294 | 0.00104294 | 0.00104294 | 0.00104294 | 0.00104294 | 0.00104294 | 0.00104294 | 0.00104294 | 0.00104294 | 0.00104294 | 0.00104294 | 0.00104294 | 0.00104294 | 0.00104294 | 0.00104294 | 0 | 0 | 0 | 0 | 0 | 0 | 0 | 0 | 0
1267 | 517.0067 | 0.00108066 | 10 | 643.5 | -623.5 | 0 | 0 | 0 | 0 | 0 | 0 | 0 | 0 | 0 | 0.00108066 | 0.00108066 | 0.00108066 | 0.00108066 | 0.00108066 | 0.00108066 | 0.00108066 | 0.00108066 | 0.00108066 | 0.00108066 | 0.00108066 | 0.00108066 | 0.00108066 | 0.00108066 | 0.00108066 | 0.00108066 | 0.00108066 | 0.00108066 | 0.00108066 | 0.00108066 | 0.00108066 | 0.00108066 | 0.00108066 | 0.00108066 | 0.00108066 | 0.00108066 | 0.00108066 | 0.00108066 | 0.00108066 | 0.00108066 | 0.00108066 | 0.00108066 | 0.00108066 | 0.00108066 | 0.00108066 | 0.00108066 | 0.00108066 | 0.00108066 | 0.00108066 | 0.00108066 | 0.00108066 | 0.00108066 | 0.00108066 | 0.00108066 | 0.00108066 | 0.00108066 | 0.00108066 | 0.00108066 | 0 | 0 | 0 | 0 | 0 | 0 | 0 | 0
1257 | 646.4568 | 0.00135124 | 20 | 648.5 | -608.5 | 0 | 0 | 0 | 0 | 0 | 0 | 0 | 0 | 0 | 0 | 0.00135124 | 0.00135124 | 0.00135124 | 0.00135124 | 0.00135124 | 0.00135124 | 0.00135124 | 0.00135124 | 0.00135124 | 0.00135124 | 0.00135124 | 0.00135124 | 0.00135124 | 0.00135124 | 0.00135124 | 0.00135124 | 0.00135124 | 0.00135124 | 0.00135124 | 0.00135124 | 0.00135124 | 0.00135124 | 0.00135124 | 0.00135124 | 0.00135124 | 0.00135124 | 0.00135124 | 0.00135124 | 0.00135124 | 0.00135124 | 0.00135124 | 0.00135124 | 0.00135124 | 0.00135124 | 0.00135124 | 0.00135124 | 0.00135124 | 0.00135124 | 0.00135124 | 0.00135124 | 0.00135124 | 0.00135124 | 0.00135124 | 0.00135124 | 0.00135124 | 0.00135124 | 0.00135124 | 0 | 0 | 0 | 0 | 0 | 0 | 0 | 0
1256 | 367.3441 | 0.0007678318 | 30 | 658 | -598 | 0 | 0 | 0 | 0 | 0 | 0 | 0 | 0 | 0 | 0 | 0.0007678318 | 0.0007678318 | 0.0007678318 | 0.0007678318 | 0.0007678318 | 0.0007678318 | 0.0007678318 | 0.0007678318 | 0.0007678318 | 0.0007678318 | 0.0007678318 | 0.0007678318 | 0.0007678318 | 0.0007678318 | 0.0007678318 | 0.0007678318 | 0.0007678318 | 0.0007678318 | 0.0007678318 | 0.0007678318 | 0.0007678318 | 0.0007678318 | 0.0007678318 | 0.0007678318 | 0.0007678318 | 0.0007678318 | 0.0007678318 | 0.0007678318 | 0.0007678318 | 0.0007678318 | 0.0007678318 | 0.0007678318 | 0.0007678318 | 0.0007678318 | 0.0007678318 | 0.0007678318 | 0.0007678318 | 0.0007678318 | 0.0007678318 | 0.0007678318 | 0.0007678318 | 0.0007678318 | 0.0007678318 | 0.0007678318 | 0.0007678318 | 0.0007678318 | 0.0007678318 | 0 | 0 | 0 | 0 | 0 | 0 | 0 | 0
1256 | 423.9446 | 0.0008861396 | 40 | 668 | -588 | 0 | 0 | 0 | 0 | 0 | 0 | 0 | 0 | 0 | 0 | 0.0008861396 | 0.0008861396 | 0.0008861396 | 0.0008861396 | 0.0008861396 | 0.0008861396 | 0.0008861396 | 0.0008861396 | 0.0008861396 | 0.0008861396 | 0.0008861396 | 0.0008861396 | 0.0008861396 | 0.0008861396 | 0.0008861396 | 0.0008861396 | 0.0008861396 | 0.0008861396 | 0.0008861396 | 0.0008861396 | 0.0008861396 | 0.0008861396 | 0.0008861396 | 0.0008861396 | 0.0008861396 | 0.0008861396 | 0.0008861396 | 0.0008861396 | 0.0008861396 | 0.0008861396 | 0.0008861396 | 0.0008861396 | 0.0008861396 | 0.0008861396 | 0.0008861396 | 0.0008861396 | 0.0008861396 | 0.0008861396 | 0.0008861396 | 0.0008861396 | 0.0008861396 | 0.0008861396 | 0.0008861396 | 0.0008861396 | 0.0008861396 | 0.0008861396 | 0.0008861396 | 0 | 0 | 0 | 0 | 0 | 0 | 0 | 0
1256 | 457.9701 | 0.0009572605 | 30 | 658 | -598 | 0 | 0 | 0 | 0 | 0 | 0 | 0 | 0 | 0 | 0 | 0.0009572605 | 0.0009572605 | 0.0009572605 | 0.0009572605 | 0.0009572605 | 0.0009572605 | 0.0009572605 | 0.0009572605 | 0.0009572605 | 0.0009572605 | 0.0009572605 | 0.0009572605 | 0.0009572605 | 0.0009572605 | 0.0009572605 | 0.0009572605 | 0.0009572605 | 0.0009572605 | 0.0009572605 | 0.0009572605 | 0.0009572605 | 0.0009572605 | 0.0009572605 | 0.0009572605 | 0.0009572605 | 0.0009572605 | 0.0009572605 | 0.0009572605 | 0.0009572605 | 0.0009572605 | 0.0009572605 | 0.0009572605 | 0.0009572605 | 0.0009572605 | 0.0009572605 | 0.0009572605 | 0.0009572605 | 0.0009572605 | 0.0009572605 | 0.0009572605 | 0.0009572605 | 0.0009572605 | 0.0009572605 | 0.0009572605 | 0.0009572605 | 0.0009572605 | 0.0009572605 | 0 | 0 | 0 | 0 | 0 | 0 | 0 | 0
1256 | 388.8873 | 0.0008128619 | 20 | 648 | -608 | 0 | 0 | 0 | 0 | 0 | 0 | 0 | 0 | 0 | 0 | 0.0008128619 | 0.0008128619 | 0.0008128619 | 0.0008128619 | 0.0008128619 | 0.0008128619 | 0.0008128619 | 0.0008128619 | 0.0008128619 | 0.0008128619 | 0.0008128619 | 0.0008128619 | 0.0008128619 | 0.0008128619 | 0.0008128619 | 0.0008128619 | 0.0008128619 | 0.0008128619 | 0.0008128619 | 0.0008128619 | 0.0008128619 | 0.0008128619 | 0.0008128619 | 0.0008128619 | 0.0008128619 | 0.0008128619 | 0.0008128619 | 0.0008128619 | 0.0008128619 | 0.0008128619 | 0.0008128619 | 0.0008128619 | 0.0008128619 | 0.0008128619 | 0.0008128619 | 0.0008128619 | 0.0008128619 | 0.0008128619 | 0.0008128619 | 0.0008128619 | 0.0008128619 | 0.0008128619 | 0.0008128619 | 0.0008128619 | 0.0008128619 | 0.0008128619 | 0.0008128619 | 0 | 0 | 0 | 0 | 0 | 0 | 0 | 0
1256 | 448.4374 | 0.0009373351 | 10 | 638 | -618 | 0 | 0 | 0 | 0 | 0 | 0 | 0 | 0 | 0 | 0.0009373351 | 0.0009373351 | 0.0009373351 | 0.0009373351 | 0.0009373351 | 0.0009373351 | 0.0009373351 | 0.0009373351 | 0.0009373351 | 0.0009373351 | 0.0009373351 | 0.0009373351 | 0.0009373351 | 0.0009373351 | 0.0009373351 | 0.0009373351 | 0.0009373351 | 0.0009373351 | 0.0009373351 | 0.0009373351 | 0.0009373351 | 0.0009373351 | 0.0009373351 | 0.0009373351 | 0.0009373351 | 0.0009373351 | 0.0009373351 | 0.0009373351 | 0.0009373351 | 0.0009373351 | 0.0009373351 | 0.0009373351 | 0.0009373351 | 0.0009373351 | 0.0009373351 | 0.0009373351 | 0.0009373351 | 0.0009373351 | 0.0009373351 | 0.0009373351 | 0.0009373351 | 0.0009373351 | 0.0009373351 | 0.0009373351 | 0.0009373351 | 0.0009373351 | 0.0009373351 | 0 | 0 | 0 | 0 | 0 | 0 | 0 | 0 | 0
1256 | 442.9924 | 0.0009259539 | 0 | 628 | -628 | 0 | 0 | 0 | 0 | 0 | 0 | 0 | 0 | 0 | 0.0009259539 | 0.0009259539 | 0.0009259539 | 0.0009259539 | 0.0009259539 | 0.0009259539 | 0.0009259539 | 0.0009259539 | 0.0009259539 | 0.0009259539 | 0.0009259539 | 0.0009259539 | 0.0009259539 | 0.0009259539 | 0.0009259539 | 0.0009259539 | 0.0009259539 | 0.0009259539 | 0.0009259539 | 0.0009259539 | 0.0009259539 | 0.0009259539 | 0.0009259539 | 0.0009259539 | 0.0009259539 | 0.0009259539 | 0.0009259539 | 0.0009259539 | 0.0009259539 | 0.0009259539 | 0.0009259539 | 0.0009259539 | 0.0009259539 | 0.0009259539 | 0.0009259539 | 0.0009259539 | 0.0009259539 | 0.0009259539 | 0.0009259539 | 0.0009259539 | 0.0009259539 | 0.0009259539 | 0.0009259539 | 0.0009259539 | 0.0009259539 | 0.0009259539 | 0.0009259539 | 0 | 0 | 0 | 0 | 0 | 0 | 0 | 0 | 0
1256 | 455.4026 | 0.0009518939 | -10 | 618 | -638 | 0 | 0 | 0 | 0 | 0 | 0 | 0 | 0 | 0 | 0.0009518939 | 0.0009518939 | 0.0009518939 | 0.0009518939 | 0.0009518939 | 0.0009518939 | 0.0009518939 | 0.0009518939 | 0.0009518939 | 0.0009518939 | 0.0009518939 | 0.0009518939 | 0.0009518939 | 0.0009518939 | 0.0009518939 | 0.0009518939 | 0.0009518939 | 0.0009518939 | 0.0009518939 | 0.0009518939 | 0.0009518939 | 0.0009518939 | 0.0009518939 | 0.0009518939 | 0.0009518939 | 0.0009518939 | 0.0009518939 | 0.0009518939 | 0.0009518939 | 0.0009518939 | 0.0009518939 | 0.0009518939 | 0.0009518939 | 0.0009518939 | 0.0009518939 | 0.0009518939 | 0.0009518939 | 0.0009518939 | 0.0009518939 | 0.0009518939 | 0.0009518939 | 0.0009518939 | 0.0009518939 | 0.0009518939 | 0.0009518939 | 0.0009518939 | 0.0009518939 | 0 | 0 | 0 | 0 | 0 | 0 | 0 | 0 | 0
1256 | 431.0164 | 0.0009009212 | -20 | 608 | -648 | 0 | 0 | 0 | 0 | 0 | 0 | 0 | 0 | 0.0009009212 | 0.0009009212 | 0.0009009212 | 0.0009009212 | 0.0009009212 | 0.0009009212 | 0.0009009212 | 0.0009009212 | 0.0009009212 | 0.0009009212 | 0.0009009212 | 0.0009009212 | 0.0009009212 | 0.0009009212 | 0.0009009212 | 0.0009009212 | 0.0009009212 | 0.0009009212 | 0.0009009212 | 0.0009009212 | 0.0009009212 | 0.0009009212 | 0.0009009212 | 0.0009009212 | 0.0009009212 | 0.0009009212 | 0.0009009212 | 0.0009009212 | 0.0009009212 | 0.0009009212 | 0.0009009212 | 0.0009009212 | 0.0009009212 | 0.0009009212 | 0.0009009212 | 0.0009009212 | 0.0009009212 | 0.0009009212 | 0.0009009212 | 0.0009009212 | 0.0009009212 | 0.0009009212 | 0.0009009212 | 0.0009009212 | 0.0009009212 | 0.0009009212 | 0.0009009212 | 0 | 0 | 0 | 0 | 0 | 0 | 0 | 0 | 0 | 0
1256 | 471.3549 | 0.0009852377 | -30 | 598 | -658 | 0 | 0 | 0 | 0 | 0 | 0 | 0 | 0 | 0.0009852377 | 0.0009852377 | 0.0009852377 | 0.0009852377 | 0.0009852377 | 0.0009852377 | 0.0009852377 | 0.0009852377 | 0.0009852377 | 0.0009852377 | 0.0009852377 | 0.0009852377 | 0.0009852377 | 0.0009852377 | 0.0009852377 | 0.0009852377 | 0.0009852377 | 0.0009852377 | 0.0009852377 | 0.0009852377 | 0.0009852377 | 0.0009852377 | 0.0009852377 | 0.0009852377 | 0.0009852377 | 0.0009852377 | 0.0009852377 | 0.0009852377 | 0.0009852377 | 0.0009852377 | 0.0009852377 | 0.0009852377 | 0.0009852377 | 0.0009852377 | 0.0009852377 | 0.0009852377 | 0.0009852377 | 0.0009852377 | 0.0009852377 | 0.0009852377 | 0.0009852377 | 0.0009852377 | 0.0009852377 | 0.0009852377 | 0.0009852377 | 0.0009852377 | 0.0009852377 | 0 | 0 | 0 | 0 | 0 | 0 | 0 | 0 | 0 | 0
1256 | 565.1884 | 0.001181371 | -40 | 588 | -668 | 0 | 0 | 0 | 0 | 0 | 0 | 0 | 0 | 0.001181371 | 0.001181371 | 0.001181371 | 0.001181371 | 0.001181371 | 0.001181371 | 0.001181371 | 0.001181371 | 0.001181371 | 0.001181371 | 0.001181371 | 0.001181371 | 0.001181371 | 0.001181371 | 0.001181371 | 0.001181371 | 0.001181371 | 0.001181371 | 0.001181371 | 0.001181371 | 0.001181371 | 0.001181371 | 0.001181371 | 0.001181371 | 0.001181371 | 0.001181371 | 0.001181371 | 0.001181371 | 0.001181371 | 0.001181371 | 0.001181371 | 0.001181371 | 0.001181371 | 0.001181371 | 0.001181371 | 0.001181371 | 0.001181371 | 0.001181371 | 0.001181371 | 0.001181371 | 0.001181371 | 0.001181371 | 0.001181371 | 0.001181371 | 0.001181371 | 0.001181371 | 0.001181371 | 0 | 0 | 0 | 0 | 0 | 0 | 0 | 0 | 0 | 0
1256 | 303.4873 | 0.0006343566 | -30 | 598 | -658 | 0 | 0 | 0 | 0 | 0 | 0 | 0 | 0 | 0.0006343566 | 0.0006343566 | 0.0006343566 | 0.0006343566 | 0.0006343566 | 0.0006343566 | 0.0006343566 | 0.0006343566 | 0.0006343566 | 0.0006343566 | 0.0006343566 | 0.0006343566 | 0.0006343566 | 0.0006343566 | 0.0006343566 | 0.0006343566 | 0.0006343566 | 0.0006343566 | 0.0006343566 | 0.0006343566 | 0.0006343566 | 0.0006343566 | 0.0006343566 | 0.0006343566 | 0.0006343566 | 0.0006343566 | 0.0006343566 | 0.0006343566 | 0.0006343566 | 0.0006343566 | 0.0006343566 | 0.0006343566 | 0.0006343566 | 0.0006343566 | 0.0006343566 | 0.0006343566 | 0.0006343566 | 0.0006343566 | 0.0006343566 | 0.0006343566 | 0.0006343566 | 0.0006343566 | 0.0006343566 | 0.0006343566 | 0.0006343566 | 0.0006343566 | 0.0006343566 | 0 | 0 | 0 | 0 | 0 | 0 | 0 | 0 | 0 | 0
1256 | 409.1797 | 0.0008552777 | -20 | 608 | -648 | 0 | 0 | 0 | 0 | 0 | 0 | 0 | 0 | 0.0008552777 | 0.0008552777 | 0.0008552777 | 0.0008552777 | 0.0008552777 | 0.0008552777 | 0.0008552777 | 0.0008552777 | 0.0008552777 | 0.0008552777 | 0.0008552777 | 0.0008552777 | 0.0008552777 | 0.0008552777 | 0.0008552777 | 0.0008552777 | 0.0008552777 | 0.0008552777 | 0.0008552777 | 0.0008552777 | 0.0008552777 | 0.0008552777 | 0.0008552777 | 0.0008552777 | 0.0008552777 | 0.0008552777 | 0.0008552777 | 0.0008552777 | 0.0008552777 | 0.0008552777 | 0.0008552777 | 0.0008552777 | 0.0008552777 | 0.0008552777 | 0.0008552777 | 0.0008552777 | 0.0008552777 | 0.0008552777 | 0.0008552777 | 0.0008552777 | 0.0008552777 | 0.0008552777 | 0.0008552777 | 0.0008552777 | 0.0008552777 | 0.0008552777 | 0.0008552777 | 0 | 0 | 0 | 0 | 0 | 0 | 0 | 0 | 0 | 0
1250 | 258.9654 | 0.0005412959 | -10 | 615 | -635 | 0 | 0 | 0 | 0 | 0 | 0 | 0 | 0 | 0 | 0.0005412959 | 0.0005412959 | 0.0005412959 | 0.0005412959 | 0.0005412959 | 0.0005412959 | 0.0005412959 | 0.0005412959 | 0.0005412959 | 0.0005412959 | 0.0005412959 | 0.0005412959 | 0.0005412959 | 0.0005412959 | 0.0005412959 | 0.0005412959 | 0.0005412959 | 0.0005412959 | 0.0005412959 | 0.0005412959 | 0.0005412959 | 0.0005412959 | 0.0005412959 | 0.0005412959 | 0.0005412959 | 0.0005412959 | 0.0005412959 | 0.0005412959 | 0.0005412959 | 0.0005412959 | 0.0005412959 | 0.0005412959 | 0.0005412959 | 0.0005412959 | 0.0005412959 | 0.0005412959 | 0.0005412959 | 0.0005412959 | 0.0005412959 | 0.0005412959 | 0.0005412959 | 0.0005412959 | 0.0005412959 | 0.0005412959 | 0.0005412959 | 0.0005412959 | 0.0005412959 | 0 | 0 | 0 | 0 | 0 | 0 | 0 | 0 | 0
1250 | 367.4595 | 0.000768073 | 0 | 625 | -625 | 0 | 0 | 0 | 0 | 0 | 0 | 0 | 0 | 0 | 0.000768073 | 0.000768073 | 0.000768073 | 0.000768073 | 0.000768073 | 0.000768073 | 0.000768073 | 0.000768073 | 0.000768073 | 0.000768073 | 0.000768073 | 0.000768073 | 0.000768073 | 0.000768073 | 0.000768073 | 0.000768073 | 0.000768073 | 0.000768073 | 0.000768073 | 0.000768073 | 0.000768073 | 0.000768073 | 0.000768073 | 0.000768073 | 0.000768073 | 0.000768073 | 0.000768073 | 0.000768073 | 0.000768073 | 0.000768073 | 0.000768073 | 0.000768073 | 0.000768073 | 0.000768073 | 0.000768073 | 0.000768073 | 0.000768073 | 0.000768073 | 0.000768073 | 0.000768073 | 0.000768073 | 0.000768073 | 0.000768073 | 0.000768073 | 0.000768073 | 0.000768073 | 0.000768073 | 0 | 0 | 0 | 0 | 0 | 0 | 0 | 0 | 0
1250 | 363.5004 | 0.0007597977 | 10 | 635 | -615 | 0 | 0 | 0 | 0 | 0 | 0 | 0 | 0 | 0 | 0.0007597977 | 0.0007597977 | 0.0007597977 | 0.0007597977 | 0.0007597977 | 0.0007597977 | 0.0007597977 | 0.0007597977 | 0.0007597977 | 0.0007597977 | 0.0007597977 | 0.0007597977 | 0.0007597977 | 0.0007597977 | 0.0007597977 | 0.0007597977 | 0.0007597977 | 0.0007597977 | 0.0007597977 | 0.0007597977 | 0.0007597977 | 0.0007597977 | 0.0007597977 | 0.0007597977 | 0.0007597977 | 0.0007597977 | 0.0007597977 | 0.0007597977 | 0.0007597977 | 0.0007597977 | 0.0007597977 | 0.0007597977 | 0.0007597977 | 0.0007597977 | 0.0007597977 | 0.0007597977 | 0.0007597977 | 0.0007597977 | 0.0007597977 | 0.0007597977 | 0.0007597977 | 0.0007597977 | 0.0007597977 | 0.0007597977 | 0.0007597977 | 0.0007597977 | 0.0007597977 | 0 | 0 | 0 | 0 | 0 | 0 | 0 | 0 | 0
1250 | 359.1728 | 0.0007507519 | 20 | 645 | -605 | 0 | 0 | 0 | 0 | 0 | 0 | 0 | 0 | 0 | 0 | 0.0007507519 | 0.0007507519 | 0.0007507519 | 0.0007507519 | 0.0007507519 | 0.0007507519 | 0.0007507519 | 0.0007507519 | 0.0007507519 | 0.0007507519 | 0.0007507519 | 0.0007507519 | 0.0007507519 | 0.0007507519 | 0.0007507519 | 0.0007507519 | 0.0007507519 | 0.0007507519 | 0.0007507519 | 0.0007507519 | 0.0007507519 | 0.0007507519 | 0.0007507519 | 0.0007507519 | 0.0007507519 | 0.0007507519 | 0.0007507519 | 0.0007507519 | 0.0007507519 | 0.0007507519 | 0.0007507519 | 0.0007507519 | 0.0007507519 | 0.0007507519 | 0.0007507519 | 0.0007507519 | 0.0007507519 | 0.0007507519 | 0.0007507519 | 0.0007507519 | 0.0007507519 | 0.0007507519 | 0.0007507519 | 0.0007507519 | 0.0007507519 | 0.0007507519 | 0.0007507519 | 0 | 0 | 0 | 0 | 0 | 0 | 0 | 0
1233 | 512.5892 | 0.001071427 | 30 | 646.5 | -586.5 | 0 | 0 | 0 | 0 | 0 | 0 | 0 | 0 | 0 | 0 | 0 | 0.001071427 | 0.001071427 | 0.001071427 | 0.001071427 | 0.001071427 | 0.001071427 | 0.001071427 | 0.001071427 | 0.001071427 | 0.001071427 | 0.001071427 | 0.001071427 | 0.001071427 | 0.001071427 | 0.001071427 | 0.001071427 | 0.001071427 | 0.001071427 | 0.001071427 | 0.001071427 | 0.001071427 | 0.001071427 | 0.001071427 | 0.001071427 | 0.001071427 | 0.001071427 | 0.001071427 | 0.001071427 | 0.001071427 | 0.001071427 | 0.001071427 | 0.001071427 | 0.001071427 | 0.001071427 | 0.001071427 | 0.001071427 | 0.001071427 | 0.001071427 | 0.001071427 | 0.001071427 | 0.001071427 | 0.001071427 | 0.001071427 | 0.001071427 | 0.001071427 | 0.001071427 | 0 | 0 | 0 | 0 | 0 | 0 | 0 | 0
1233 | 495.4505 | 0.001035603 | 40 | 656.5 | -576.5 | 0 | 0 | 0 | 0 | 0 | 0 | 0 | 0 | 0 | 0 | 0 | 0.001035603 | 0.001035603 | 0.001035603 | 0.001035603 | 0.001035603 | 0.001035603 | 0.001035603 | 0.001035603 | 0.001035603 | 0.001035603 | 0.001035603 | 0.001035603 | 0.001035603 | 0.001035603 | 0.001035603 | 0.001035603 | 0.001035603 | 0.001035603 | 0.001035603 | 0.001035603 | 0.001035603 | 0.001035603 | 0.001035603 | 0.001035603 | 0.001035603 | 0.001035603 | 0.001035603 | 0.001035603 | 0.001035603 | 0.001035603 | 0.001035603 | 0.001035603 | 0.001035603 | 0.001035603 | 0.001035603 | 0.001035603 | 0.001035603 | 0.001035603 | 0.001035603 | 0.001035603 | 0.001035603 | 0.001035603 | 0.001035603 | 0.001035603 | 0.001035603 | 0.001035603 | 0 | 0 | 0 | 0 | 0 | 0 | 0 | 0
1231 | 695.0638 | 0.00145284 | 30 | 645.5 | -585.5 | 0 | 0 | 0 | 0 | 0 | 0 | 0 | 0 | 0 | 0 | 0 | 0.00145284 | 0.00145284 | 0.00145284 | 0.00145284 | 0.00145284 | 0.00145284 | 0.00145284 | 0.00145284 | 0.00145284 | 0.00145284 | 0.00145284 | 0.00145284 | 0.00145284 | 0.00145284 | 0.00145284 | 0.00145284 | 0.00145284 | 0.00145284 | 0.00145284 | 0.00145284 | 0.00145284 | 0.00145284 | 0.00145284 | 0.00145284 | 0.00145284 | 0.00145284 | 0.00145284 | 0.00145284 | 0.00145284 | 0.00145284 | 0.00145284 | 0.00145284 | 0.00145284 | 0.00145284 | 0.00145284 | 0.00145284 | 0.00145284 | 0.00145284 | 0.00145284 | 0.00145284 | 0.00145284 | 0.00145284 | 0.00145284 | 0.00145284 | 0.00145284 | 0.00145284 | 0 | 0 | 0 | 0 | 0 | 0 | 0 | 0
1231 | 628.8923 | 0.001314526 | 20 | 635.5 | -595.5 | 0 | 0 | 0 | 0 | 0 | 0 | 0 | 0 | 0 | 0 | 0.001314526 | 0.001314526 | 0.001314526 | 0.001314526 | 0.001314526 | 0.001314526 | 0.001314526 | 0.001314526 | 0.001314526 | 0.001314526 | 0.001314526 | 0.001314526 | 0.001314526 | 0.001314526 | 0.001314526 | 0.001314526 | 0.001314526 | 0.001314526 | 0.001314526 | 0.001314526 | 0.001314526 | 0.001314526 | 0.001314526 | 0.001314526 | 0.001314526 | 0.001314526 | 0.001314526 | 0.001314526 | 0.001314526 | 0.001314526 | 0.001314526 | 0.001314526 | 0.001314526 | 0.001314526 | 0.001314526 | 0.001314526 | 0.001314526 | 0.001314526 | 0.001314526 | 0.001314526 | 0.001314526 | 0.001314526 | 0.001314526 | 0.001314526 | 0.001314526 | 0.001314526 | 0 | 0 | 0 | 0 | 0 | 0 | 0 | 0 | 0
1231 | 628.9341 | 0.001314614 | 10 | 625.5 | -605.5 | 0 | 0 | 0 | 0 | 0 | 0 | 0 | 0 | 0 | 0 | 0.001314614 | 0.001314614 | 0.001314614 | 0.001314614 | 0.001314614 | 0.001314614 | 0.001314614 | 0.001314614 | 0.001314614 | 0.001314614 | 0.001314614 | 0.001314614 | 0.001314614 | 0.001314614 | 0.001314614 | 0.001314614 | 0.001314614 | 0.001314614 | 0.001314614 | 0.001314614 | 0.001314614 | 0.001314614 | 0.001314614 | 0.001314614 | 0.001314614 | 0.001314614 | 0.001314614 | 0.001314614 | 0.001314614 | 0.001314614 | 0.001314614 | 0.001314614 | 0.001314614 | 0.001314614 | 0.001314614 | 0.001314614 | 0.001314614 | 0.001314614 | 0.001314614 | 0.001314614 | 0.001314614 | 0.001314614 | 0.001314614 | 0.001314614 | 0.001314614 | 0.001314614 | 0 | 0 | 0 | 0 | 0 | 0 | 0 | 0 | 0
1231 | 583.6429 | 0.001219945 | 0 | 615.5 | -615.5 | 0 | 0 | 0 | 0 | 0 | 0 | 0 | 0 | 0 | 0.001219945 | 0.001219945 | 0.001219945 | 0.001219945 | 0.001219945 | 0.001219945 | 0.001219945 | 0.001219945 | 0.001219945 | 0.001219945 | 0.001219945 | 0.001219945 | 0.001219945 | 0.001219945 | 0.001219945 | 0.001219945 | 0.001219945 | 0.001219945 | 0.001219945 | 0.001219945 | 0.001219945 | 0.001219945 | 0.001219945 | 0.001219945 | 0.001219945 | 0.001219945 | 0.001219945 | 0.001219945 | 0.001219945 | 0.001219945 | 0.001219945 | 0.001219945 | 0.001219945 | 0.001219945 | 0.001219945 | 0.001219945 | 0.001219945 | 0.001219945 | 0.001219945 | 0.001219945 | 0.001219945 | 0.001219945 | 0.001219945 | 0.001219945 | 0.001219945 | 0.001219945 | 0.001219945 | 0 | 0 | 0 | 0 | 0 | 0 | 0 | 0 | 0
1229 | 390.0911 | 0.0008153781 | -10 | 604.5 | -624.5 | 0 | 0 | 0 | 0 | 0 | 0 | 0 | 0 | 0 | 0.0008153781 | 0.0008153781 | 0.0008153781 | 0.0008153781 | 0.0008153781 | 0.0008153781 | 0.0008153781 | 0.0008153781 | 0.0008153781 | 0.0008153781 | 0.0008153781 | 0.0008153781 | 0.0008153781 | 0.0008153781 | 0.0008153781 | 0.0008153781 | 0.0008153781 | 0.0008153781 | 0.0008153781 | 0.0008153781 | 0.0008153781 | 0.0008153781 | 0.0008153781 | 0.0008153781 | 0.0008153781 | 0.0008153781 | 0.0008153781 | 0.0008153781 | 0.0008153781 | 0.0008153781 | 0.0008153781 | 0.0008153781 | 0.0008153781 | 0.0008153781 | 0.0008153781 | 0.0008153781 | 0.0008153781 | 0.0008153781 | 0.0008153781 | 0.0008153781 | 0.0008153781 | 0.0008153781 | 0.0008153781 | 0.0008153781 | 0.0008153781 | 0.0008153781 | 0 | 0 | 0 | 0 | 0 | 0 | 0 | 0 | 0 | 0
1229 | 426.797 | 0.0008921017 | -20 | 594.5 | -634.5 | 0 | 0 | 0 | 0 | 0 | 0 | 0 | 0 | 0 | 0.0008921017 | 0.0008921017 | 0.0008921017 | 0.0008921017 | 0.0008921017 | 0.0008921017 | 0.0008921017 | 0.0008921017 | 0.0008921017 | 0.0008921017 | 0.0008921017 | 0.0008921017 | 0.0008921017 | 0.0008921017 | 0.0008921017 | 0.0008921017 | 0.0008921017 | 0.0008921017 | 0.0008921017 | 0.0008921017 | 0.0008921017 | 0.0008921017 | 0.0008921017 | 0.0008921017 | 0.0008921017 | 0.0008921017 | 0.0008921017 | 0.0008921017 | 0.0008921017 | 0.0008921017 | 0.0008921017 | 0.0008921017 | 0.0008921017 | 0.0008921017 | 0.0008921017 | 0.0008921017 | 0.0008921017 | 0.0008921017 | 0.0008921017 | 0.0008921017 | 0.0008921017 | 0.0008921017 | 0.0008921017 | 0.0008921017 | 0.0008921017 | 0.0008921017 | 0 | 0 | 0 | 0 | 0 | 0 | 0 | 0 | 0 | 0
1229 | 425.5663 | 0.0008895292 | -30 | 584.5 | -644.5 | 0 | 0 | 0 | 0 | 0 | 0 | 0 | 0 | 0.0008895292 | 0.0008895292 | 0.0008895292 | 0.0008895292 | 0.0008895292 | 0.0008895292 | 0.0008895292 | 0.0008895292 | 0.0008895292 | 0.0008895292 | 0.0008895292 | 0.0008895292 | 0.0008895292 | 0.0008895292 | 0.0008895292 | 0.0008895292 | 0.0008895292 | 0.0008895292 | 0.0008895292 | 0.0008895292 | 0.0008895292 | 0.0008895292 | 0.0008895292 | 0.0008895292 | 0.0008895292 | 0.0008895292 | 0.0008895292 | 0.0008895292 | 0.0008895292 | 0.0008895292 | 0.0008895292 | 0.0008895292 | 0.0008895292 | 0.0008895292 | 0.0008895292 | 0.0008895292 | 0.0008895292 | 0.0008895292 | 0.0008895292 | 0.0008895292 | 0.0008895292 | 0.0008895292 | 0.0008895292 | 0.0008895292 | 0.0008895292 | 0.0008895292 | 0 | 0 | 0 | 0 | 0 | 0 | 0 | 0 | 0 | 0 | 0
1229 | 299.1798 | 0.0006253531 | -40 | 574.5 | -654.5 | 0 | 0 | 0 | 0 | 0 | 0 | 0 | 0 | 0.0006253531 | 0.0006253531 | 0.0006253531 | 0.0006253531 | 0.0006253531 | 0.0006253531 | 0.0006253531 | 0.0006253531 | 0.0006253531 | 0.0006253531 | 0.0006253531 | 0.0006253531 | 0.0006253531 | 0.0006253531 | 0.0006253531 | 0.0006253531 | 0.0006253531 | 0.0006253531 | 0.0006253531 | 0.0006253531 | 0.0006253531 | 0.0006253531 | 0.0006253531 | 0.0006253531 | 0.0006253531 | 0.0006253531 | 0.0006253531 | 0.0006253531 | 0.0006253531 | 0.0006253531 | 0.0006253531 | 0.0006253531 | 0.0006253531 | 0.0006253531 | 0.0006253531 | 0.0006253531 | 0.0006253531 | 0.0006253531 | 0.0006253531 | 0.0006253531 | 0.0006253531 | 0.0006253531 | 0.0006253531 | 0.0006253531 | 0.0006253531 | 0.0006253531 | 0 | 0 | 0 | 0 | 0 | 0 | 0 | 0 | 0 | 0 | 0
1229 | 310.4505 | 0.0006489114 | -30 | 584.5 | -644.5 | 0 | 0 | 0 | 0 | 0 | 0 | 0 | 0 | 0.0006489114 | 0.0006489114 | 0.0006489114 | 0.0006489114 | 0.0006489114 | 0.0006489114 | 0.0006489114 | 0.0006489114 | 0.0006489114 | 0.0006489114 | 0.0006489114 | 0.0006489114 | 0.0006489114 | 0.0006489114 | 0.0006489114 | 0.0006489114 | 0.0006489114 | 0.0006489114 | 0.0006489114 | 0.0006489114 | 0.0006489114 | 0.0006489114 | 0.0006489114 | 0.0006489114 | 0.0006489114 | 0.0006489114 | 0.0006489114 | 0.0006489114 | 0.0006489114 | 0.0006489114 | 0.0006489114 | 0.0006489114 | 0.0006489114 | 0.0006489114 | 0.0006489114 | 0.0006489114 | 0.0006489114 | 0.0006489114 | 0.0006489114 | 0.0006489114 | 0.0006489114 | 0.0006489114 | 0.0006489114 | 0.0006489114 | 0.0006489114 | 0.0006489114 | 0 | 0 | 0 | 0 | 0 | 0 | 0 | 0 | 0 | 0 | 0
1229 | 668.433 | 0.001397175 | -20 | 594.5 | -634.5 | 0 | 0 | 0 | 0 | 0 | 0 | 0 | 0 | 0 | 0.001397175 | 0.001397175 | 0.001397175 | 0.001397175 | 0.001397175 | 0.001397175 | 0.001397175 | 0.001397175 | 0.001397175 | 0.001397175 | 0.001397175 | 0.001397175 | 0.001397175 | 0.001397175 | 0.001397175 | 0.001397175 | 0.001397175 | 0.001397175 | 0.001397175 | 0.001397175 | 0.001397175 | 0.001397175 | 0.001397175 | 0.001397175 | 0.001397175 | 0.001397175 | 0.001397175 | 0.001397175 | 0.001397175 | 0.001397175 | 0.001397175 | 0.001397175 | 0.001397175 | 0.001397175 | 0.001397175 | 0.001397175 | 0.001397175 | 0.001397175 | 0.001397175 | 0.001397175 | 0.001397175 | 0.001397175 | 0.001397175 | 0.001397175 | 0.001397175 | 0.001397175 | 0 | 0 | 0 | 0 | 0 | 0 | 0 | 0 | 0 | 0
1229 | 391.2275 | 0.0008177536 | -10 | 604.5 | -624.5 | 0 | 0 | 0 | 0 | 0 | 0 | 0 | 0 | 0 | 0.0008177536 | 0.0008177536 | 0.0008177536 | 0.0008177536 | 0.0008177536 | 0.0008177536 | 0.0008177536 | 0.0008177536 | 0.0008177536 | 0.0008177536 | 0.0008177536 | 0.0008177536 | 0.0008177536 | 0.0008177536 | 0.0008177536 | 0.0008177536 | 0.0008177536 | 0.0008177536 | 0.0008177536 | 0.0008177536 | 0.0008177536 | 0.0008177536 | 0.0008177536 | 0.0008177536 | 0.0008177536 | 0.0008177536 | 0.0008177536 | 0.0008177536 | 0.0008177536 | 0.0008177536 | 0.0008177536 | 0.0008177536 | 0.0008177536 | 0.0008177536 | 0.0008177536 | 0.0008177536 | 0.0008177536 | 0.0008177536 | 0.0008177536 | 0.0008177536 | 0.0008177536 | 0.0008177536 | 0.0008177536 | 0.0008177536 | 0.0008177536 | 0.0008177536 | 0 | 0 | 0 | 0 | 0 | 0 | 0 | 0 | 0 | 0
1229 | 786.2066 | 0.001643349 | 0 | 614.5 | -614.5 | 0 | 0 | 0 | 0 | 0 | 0 | 0 | 0 | 0 | 0 | 0.001643349 | 0.001643349 | 0.001643349 | 0.001643349 | 0.001643349 | 0.001643349 | 0.001643349 | 0.001643349 | 0.001643349 | 0.001643349 | 0.001643349 | 0.001643349 | 0.001643349 | 0.001643349 | 0.001643349 | 0.001643349 | 0.001643349 | 0.001643349 | 0.001643349 | 0.001643349 | 0.001643349 | 0.001643349 | 0.001643349 | 0.001643349 | 0.001643349 | 0.001643349 | 0.001643349 | 0.001643349 | 0.001643349 | 0.001643349 | 0.001643349 | 0.001643349 | 0.001643349 | 0.001643349 | 0.001643349 | 0.001643349 | 0.001643349 | 0.001643349 | 0.001643349 | 0.001643349 | 0.001643349 | 0.001643349 | 0.001643349 | 0.001643349 | 0.001643349 | 0 | 0 | 0 | 0 | 0 | 0 | 0 | 0 | 0 | 0
1229 | 707.8239 | 0.001479511 | 10 | 624.5 | -604.5 | 0 | 0 | 0 | 0 | 0 | 0 | 0 | 0 | 0 | 0 | 0.001479511 | 0.001479511 | 0.001479511 | 0.001479511 | 0.001479511 | 0.001479511 | 0.001479511 | 0.001479511 | 0.001479511 | 0.001479511 | 0.001479511 | 0.001479511 | 0.001479511 | 0.001479511 | 0.001479511 | 0.001479511 | 0.001479511 | 0.001479511 | 0.001479511 | 0.001479511 | 0.001479511 | 0.001479511 | 0.001479511 | 0.001479511 | 0.001479511 | 0.001479511 | 0.001479511 | 0.001479511 | 0.001479511 | 0.001479511 | 0.001479511 | 0.001479511 | 0.001479511 | 0.001479511 | 0.001479511 | 0.001479511 | 0.001479511 | 0.001479511 | 0.001479511 | 0.001479511 | 0.001479511 | 0.001479511 | 0.001479511 | 0.001479511 | 0.001479511 | 0.001479511 | 0 | 0 | 0 | 0 | 0 | 0 | 0 | 0 | 0
1229 | 933.6059 | 0.001951446 | 20 | 634.5 | -594.5 | 0 | 0 | 0 | 0 | 0 | 0 | 0 | 0 | 0 | 0 | 0.001951446 | 0.001951446 | 0.001951446 | 0.001951446 | 0.001951446 | 0.001951446 | 0.001951446 | 0.001951446 | 0.001951446 | 0.001951446 | 0.001951446 | 0.001951446 | 0.001951446 | 0.001951446 | 0.001951446 | 0.001951446 | 0.001951446 | 0.001951446 | 0.001951446 | 0.001951446 | 0.001951446 | 0.001951446 | 0.001951446 | 0.001951446 | 0.001951446 | 0.001951446 | 0.001951446 | 0.001951446 | 0.001951446 | 0.001951446 | 0.001951446 | 0.001951446 | 0.001951446 | 0.001951446 | 0.001951446 | 0.001951446 | 0.001951446 | 0.001951446 | 0.001951446 | 0.001951446 | 0.001951446 | 0.001951446 | 0.001951446 | 0.001951446 | 0.001951446 | 0.001951446 | 0 | 0 | 0 | 0 | 0 | 0 | 0 | 0 | 0
1229 | 857.6772 | 0.001792738 | 30 | 644.5 | -584.5 | 0 | 0 | 0 | 0 | 0 | 0 | 0 | 0 | 0 | 0 | 0 | 0.001792738 | 0.001792738 | 0.001792738 | 0.001792738 | 0.001792738 | 0.001792738 | 0.001792738 | 0.001792738 | 0.001792738 | 0.001792738 | 0.001792738 | 0.001792738 | 0.001792738 | 0.001792738 | 0.001792738 | 0.001792738 | 0.001792738 | 0.001792738 | 0.001792738 | 0.001792738 | 0.001792738 | 0.001792738 | 0.001792738 | 0.001792738 | 0.001792738 | 0.001792738 | 0.001792738 | 0.001792738 | 0.001792738 | 0.001792738 | 0.001792738 | 0.001792738 | 0.001792738 | 0.001792738 | 0.001792738 | 0.001792738 | 0.001792738 | 0.001792738 | 0.001792738 | 0.001792738 | 0.001792738 | 0.001792738 | 0.001792738 | 0.001792738 | 0.001792738 | 0.001792738 | 0 | 0 | 0 | 0 | 0 | 0 | 0 | 0
1229 | 711.1053 | 0.00148637 | 40 | 654.5 | -574.5 | 0 | 0 | 0 | 0 | 0 | 0 | 0 | 0 | 0 | 0 | 0 | 0.00148637 | 0.00148637 | 0.00148637 | 0.00148637 | 0.00148637 | 0.00148637 | 0.00148637 | 0.00148637 | 0.00148637 | 0.00148637 | 0.00148637 | 0.00148637 | 0.00148637 | 0.00148637 | 0.00148637 | 0.00148637 | 0.00148637 | 0.00148637 | 0.00148637 | 0.00148637 | 0.00148637 | 0.00148637 | 0.00148637 | 0.00148637 | 0.00148637 | 0.00148637 | 0.00148637 | 0.00148637 | 0.00148637 | 0.00148637 | 0.00148637 | 0.00148637 | 0.00148637 | 0.00148637 | 0.00148637 | 0.00148637 | 0.00148637 | 0.00148637 | 0.00148637 | 0.00148637 | 0.00148637 | 0.00148637 | 0.00148637 | 0.00148637 | 0.00148637 | 0.00148637 | 0 | 0 | 0 | 0 | 0 | 0 | 0 | 0
1229 | 756.611 | 0.001581487 | 30 | 644.5 | -584.5 | 0 | 0 | 0 | 0 | 0 | 0 | 0 | 0 | 0 | 0 | 0 | 0.001581487 | 0.001581487 | 0.001581487 | 0.001581487 | 0.001581487 | 0.001581487 | 0.001581487 | 0.001581487 | 0.001581487 | 0.001581487 | 0.001581487 | 0.001581487 | 0.001581487 | 0.001581487 | 0.001581487 | 0.001581487 | 0.001581487 | 0.001581487 | 0.001581487 | 0.001581487 | 0.001581487 | 0.001581487 | 0.001581487 | 0.001581487 | 0.001581487 | 0.001581487 | 0.001581487 | 0.001581487 | 0.001581487 | 0.001581487 | 0.001581487 | 0.001581487 | 0.001581487 | 0.001581487 | 0.001581487 | 0.001581487 | 0.001581487 | 0.001581487 | 0.001581487 | 0.001581487 | 0.001581487 | 0.001581487 | 0.001581487 | 0.001581487 | 0.001581487 | 0.001581487 | 0 | 0 | 0 | 0 | 0 | 0 | 0 | 0
1229 | 777.8117 | 0.001625801 | 20 | 634.5 | -594.5 | 0 | 0 | 0 | 0 | 0 | 0 | 0 | 0 | 0 | 0 | 0.001625801 | 0.001625801 | 0.001625801 | 0.001625801 | 0.001625801 | 0.001625801 | 0.001625801 | 0.001625801 | 0.001625801 | 0.001625801 | 0.001625801 | 0.001625801 | 0.001625801 | 0.001625801 | 0.001625801 | 0.001625801 | 0.001625801 | 0.001625801 | 0.001625801 | 0.001625801 | 0.001625801 | 0.001625801 | 0.001625801 | 0.001625801 | 0.001625801 | 0.001625801 | 0.001625801 | 0.001625801 | 0.001625801 | 0.001625801 | 0.001625801 | 0.001625801 | 0.001625801 | 0.001625801 | 0.001625801 | 0.001625801 | 0.001625801 | 0.001625801 | 0.001625801 | 0.001625801 | 0.001625801 | 0.001625801 | 0.001625801 | 0.001625801 | 0.001625801 | 0.001625801 | 0 | 0 | 0 | 0 | 0 | 0 | 0 | 0 | 0
1229 | 750.4976 | 0.001568709 | 10 | 624.5 | -604.5 | 0 | 0 | 0 | 0 | 0 | 0 | 0 | 0 | 0 | 0 | 0.001568709 | 0.001568709 | 0.001568709 | 0.001568709 | 0.001568709 | 0.001568709 | 0.001568709 | 0.001568709 | 0.001568709 | 0.001568709 | 0.001568709 | 0.001568709 | 0.001568709 | 0.001568709 | 0.001568709 | 0.001568709 | 0.001568709 | 0.001568709 | 0.001568709 | 0.001568709 | 0.001568709 | 0.001568709 | 0.001568709 | 0.001568709 | 0.001568709 | 0.001568709 | 0.001568709 | 0.001568709 | 0.001568709 | 0.001568709 | 0.001568709 | 0.001568709 | 0.001568709 | 0.001568709 | 0.001568709 | 0.001568709 | 0.001568709 | 0.001568709 | 0.001568709 | 0.001568709 | 0.001568709 | 0.001568709 | 0.001568709 | 0.001568709 | 0.001568709 | 0.001568709 | 0 | 0 | 0 | 0 | 0 | 0 | 0 | 0 | 0
1229 | 929.3432 | 0.001942536 | 0 | 614.5 | -614.5 | 0 | 0 | 0 | 0 | 0 | 0 | 0 | 0 | 0 | 0 | 0.001942536 | 0.001942536 | 0.001942536 | 0.001942536 | 0.001942536 | 0.001942536 | 0.001942536 | 0.001942536 | 0.001942536 | 0.001942536 | 0.001942536 | 0.001942536 | 0.001942536 | 0.001942536 | 0.001942536 | 0.001942536 | 0.001942536 | 0.001942536 | 0.001942536 | 0.001942536 | 0.001942536 | 0.001942536 | 0.001942536 | 0.001942536 | 0.001942536 | 0.001942536 | 0.001942536 | 0.001942536 | 0.001942536 | 0.001942536 | 0.001942536 | 0.001942536 | 0.001942536 | 0.001942536 | 0.001942536 | 0.001942536 | 0.001942536 | 0.001942536 | 0.001942536 | 0.001942536 | 0.001942536 | 0.001942536 | 0.001942536 | 0.001942536 | 0.001942536 | 0 | 0 | 0 | 0 | 0 | 0 | 0 | 0 | 0 | 0
1229 | 752.5588 | 0.001573017 | -10 | 604.5 | -624.5 | 0 | 0 | 0 | 0 | 0 | 0 | 0 | 0 | 0 | 0.001573017 | 0.001573017 | 0.001573017 | 0.001573017 | 0.001573017 | 0.001573017 | 0.001573017 | 0.001573017 | 0.001573017 | 0.001573017 | 0.001573017 | 0.001573017 | 0.001573017 | 0.001573017 | 0.001573017 | 0.001573017 | 0.001573017 | 0.001573017 | 0.001573017 | 0.001573017 | 0.001573017 | 0.001573017 | 0.001573017 | 0.001573017 | 0.001573017 | 0.001573017 | 0.001573017 | 0.001573017 | 0.001573017 | 0.001573017 | 0.001573017 | 0.001573017 | 0.001573017 | 0.001573017 | 0.001573017 | 0.001573017 | 0.001573017 | 0.001573017 | 0.001573017 | 0.001573017 | 0.001573017 | 0.001573017 | 0.001573017 | 0.001573017 | 0.001573017 | 0.001573017 | 0 | 0 | 0 | 0 | 0 | 0 | 0 | 0 | 0 | 0
1229 | 748.7042 | 0.00156496 | -20 | 594.5 | -634.5 | 0 | 0 | 0 | 0 | 0 | 0 | 0 | 0 | 0 | 0.00156496 | 0.00156496 | 0.00156496 | 0.00156496 | 0.00156496 | 0.00156496 | 0.00156496 | 0.00156496 | 0.00156496 | 0.00156496 | 0.00156496 | 0.00156496 | 0.00156496 | 0.00156496 | 0.00156496 | 0.00156496 | 0.00156496 | 0.00156496 | 0.00156496 | 0.00156496 | 0.00156496 | 0.00156496 | 0.00156496 | 0.00156496 | 0.00156496 | 0.00156496 | 0.00156496 | 0.00156496 | 0.00156496 | 0.00156496 | 0.00156496 | 0.00156496 | 0.00156496 | 0.00156496 | 0.00156496 | 0.00156496 | 0.00156496 | 0.00156496 | 0.00156496 | 0.00156496 | 0.00156496 | 0.00156496 | 0.00156496 | 0.00156496 | 0.00156496 | 0.00156496 | 0 | 0 | 0 | 0 | 0 | 0 | 0 | 0 | 0 | 0
1229 | 740.8871 | 0.001548621 | -30 | 584.5 | -644.5 | 0 | 0 | 0 | 0 | 0 | 0 | 0 | 0 | 0.001548621 | 0.001548621 | 0.001548621 | 0.001548621 | 0.001548621 | 0.001548621 | 0.001548621 | 0.001548621 | 0.001548621 | 0.001548621 | 0.001548621 | 0.001548621 | 0.001548621 | 0.001548621 | 0.001548621 | 0.001548621 | 0.001548621 | 0.001548621 | 0.001548621 | 0.001548621 | 0.001548621 | 0.001548621 | 0.001548621 | 0.001548621 | 0.001548621 | 0.001548621 | 0.001548621 | 0.001548621 | 0.001548621 | 0.001548621 | 0.001548621 | 0.001548621 | 0.001548621 | 0.001548621 | 0.001548621 | 0.001548621 | 0.001548621 | 0.001548621 | 0.001548621 | 0.001548621 | 0.001548621 | 0.001548621 | 0.001548621 | 0.001548621 | 0.001548621 | 0.001548621 | 0 | 0 | 0 | 0 | 0 | 0 | 0 | 0 | 0 | 0 | 0
1229 | 771.165 | 0.001611908 | -40 | 574.5 | -654.5 | 0 | 0 | 0 | 0 | 0 | 0 | 0 | 0 | 0.001611908 | 0.001611908 | 0.001611908 | 0.001611908 | 0.001611908 | 0.001611908 | 0.001611908 | 0.001611908 | 0.001611908 | 0.001611908 | 0.001611908 | 0.001611908 | 0.001611908 | 0.001611908 | 0.001611908 | 0.001611908 | 0.001611908 | 0.001611908 | 0.001611908 | 0.001611908 | 0.001611908 | 0.001611908 | 0.001611908 | 0.001611908 | 0.001611908 | 0.001611908 | 0.001611908 | 0.001611908 | 0.001611908 | 0.001611908 | 0.001611908 | 0.001611908 | 0.001611908 | 0.001611908 | 0.001611908 | 0.001611908 | 0.001611908 | 0.001611908 | 0.001611908 | 0.001611908 | 0.001611908 | 0.001611908 | 0.001611908 | 0.001611908 | 0.001611908 | 0.001611908 | 0 | 0 | 0 | 0 | 0 | 0 | 0 | 0 | 0 | 0 | 0
1229 | 840.0444 | 0.001755882 | -30 | 584.5 | -644.5 | 0 | 0 | 0 | 0 | 0 | 0 | 0 | 0 | 0.001755882 | 0.001755882 | 0.001755882 | 0.001755882 | 0.001755882 | 0.001755882 | 0.001755882 | 0.001755882 | 0.001755882 | 0.001755882 | 0.001755882 | 0.001755882 | 0.001755882 | 0.001755882 | 0.001755882 | 0.001755882 | 0.001755882 | 0.001755882 | 0.001755882 | 0.001755882 | 0.001755882 | 0.001755882 | 0.001755882 | 0.001755882 | 0.001755882 | 0.001755882 | 0.001755882 | 0.001755882 | 0.001755882 | 0.001755882 | 0.001755882 | 0.001755882 | 0.001755882 | 0.001755882 | 0.001755882 | 0.001755882 | 0.001755882 | 0.001755882 | 0.001755882 | 0.001755882 | 0.001755882 | 0.001755882 | 0.001755882 | 0.001755882 | 0.001755882 | 0.001755882 | 0 | 0 | 0 | 0 | 0 | 0 | 0 | 0 | 0 | 0 | 0
1229 | 807.6362 | 0.001688141 | -20 | 594.5 | -634.5 | 0 | 0 | 0 | 0 | 0 | 0 | 0 | 0 | 0 | 0.001688141 | 0.001688141 | 0.001688141 | 0.001688141 | 0.001688141 | 0.001688141 | 0.001688141 | 0.001688141 | 0.001688141 | 0.001688141 | 0.001688141 | 0.001688141 | 0.001688141 | 0.001688141 | 0.001688141 | 0.001688141 | 0.001688141 | 0.001688141 | 0.001688141 | 0.001688141 | 0.001688141 | 0.001688141 | 0.001688141 | 0.001688141 | 0.001688141 | 0.001688141 | 0.001688141 | 0.001688141 | 0.001688141 | 0.001688141 | 0.001688141 | 0.001688141 | 0.001688141 | 0.001688141 | 0.001688141 | 0.001688141 | 0.001688141 | 0.001688141 | 0.001688141 | 0.001688141 | 0.001688141 | 0.001688141 | 0.001688141 | 0.001688141 | 0.001688141 | 0.001688141 | 0 | 0 | 0 | 0 | 0 | 0 | 0 | 0 | 0 | 0
1229 | 794.141 | 0.001659933 | -10 | 604.5 | -624.5 | 0 | 0 | 0 | 0 | 0 | 0 | 0 | 0 | 0 | 0.001659933 | 0.001659933 | 0.001659933 | 0.001659933 | 0.001659933 | 0.001659933 | 0.001659933 | 0.001659933 | 0.001659933 | 0.001659933 | 0.001659933 | 0.001659933 | 0.001659933 | 0.001659933 | 0.001659933 | 0.001659933 | 0.001659933 | 0.001659933 | 0.001659933 | 0.001659933 | 0.001659933 | 0.001659933 | 0.001659933 | 0.001659933 | 0.001659933 | 0.001659933 | 0.001659933 | 0.001659933 | 0.001659933 | 0.001659933 | 0.001659933 | 0.001659933 | 0.001659933 | 0.001659933 | 0.001659933 | 0.001659933 | 0.001659933 | 0.001659933 | 0.001659933 | 0.001659933 | 0.001659933 | 0.001659933 | 0.001659933 | 0.001659933 | 0.001659933 | 0.001659933 | 0 | 0 | 0 | 0 | 0 | 0 | 0 | 0 | 0 | 0
1229 | 891.466 | 0.001863365 | 0 | 614.5 | -614.5 | 0 | 0 | 0 | 0 | 0 | 0 | 0 | 0 | 0 | 0 | 0.001863365 | 0.001863365 | 0.001863365 | 0.001863365 | 0.001863365 | 0.001863365 | 0.001863365 | 0.001863365 | 0.001863365 | 0.001863365 | 0.001863365 | 0.001863365 | 0.001863365 | 0.001863365 | 0.001863365 | 0.001863365 | 0.001863365 | 0.001863365 | 0.001863365 | 0.001863365 | 0.001863365 | 0.001863365 | 0.001863365 | 0.001863365 | 0.001863365 | 0.001863365 | 0.001863365 | 0.001863365 | 0.001863365 | 0.001863365 | 0.001863365 | 0.001863365 | 0.001863365 | 0.001863365 | 0.001863365 | 0.001863365 | 0.001863365 | 0.001863365 | 0.001863365 | 0.001863365 | 0.001863365 | 0.001863365 | 0.001863365 | 0.001863365 | 0.001863365 | 0 | 0 | 0 | 0 | 0 | 0 | 0 | 0 | 0 | 0
1229 | 940.4643 | 0.001965782 | 10 | 624.5 | -604.5 | 0 | 0 | 0 | 0 | 0 | 0 | 0 | 0 | 0 | 0 | 0.001965782 | 0.001965782 | 0.001965782 | 0.001965782 | 0.001965782 | 0.001965782 | 0.001965782 | 0.001965782 | 0.001965782 | 0.001965782 | 0.001965782 | 0.001965782 | 0.001965782 | 0.001965782 | 0.001965782 | 0.001965782 | 0.001965782 | 0.001965782 | 0.001965782 | 0.001965782 | 0.001965782 | 0.001965782 | 0.001965782 | 0.001965782 | 0.001965782 | 0.001965782 | 0.001965782 | 0.001965782 | 0.001965782 | 0.001965782 | 0.001965782 | 0.001965782 | 0.001965782 | 0.001965782 | 0.001965782 | 0.001965782 | 0.001965782 | 0.001965782 | 0.001965782 | 0.001965782 | 0.001965782 | 0.001965782 | 0.001965782 | 0.001965782 | 0.001965782 | 0.001965782 | 0 | 0 | 0 | 0 | 0 | 0 | 0 | 0 | 0
1229 | 829.6782 | 0.001734214 | 20 | 634.5 | -594.5 | 0 | 0 | 0 | 0 | 0 | 0 | 0 | 0 | 0 | 0 | 0.001734214 | 0.001734214 | 0.001734214 | 0.001734214 | 0.001734214 | 0.001734214 | 0.001734214 | 0.001734214 | 0.001734214 | 0.001734214 | 0.001734214 | 0.001734214 | 0.001734214 | 0.001734214 | 0.001734214 | 0.001734214 | 0.001734214 | 0.001734214 | 0.001734214 | 0.001734214 | 0.001734214 | 0.001734214 | 0.001734214 | 0.001734214 | 0.001734214 | 0.001734214 | 0.001734214 | 0.001734214 | 0.001734214 | 0.001734214 | 0.001734214 | 0.001734214 | 0.001734214 | 0.001734214 | 0.001734214 | 0.001734214 | 0.001734214 | 0.001734214 | 0.001734214 | 0.001734214 | 0.001734214 | 0.001734214 | 0.001734214 | 0.001734214 | 0.001734214 | 0.001734214 | 0 | 0 | 0 | 0 | 0 | 0 | 0 | 0 | 0
1229 | 969.3369 | 0.002026132 | 30 | 644.5 | -584.5 | 0 | 0 | 0 | 0 | 0 | 0 | 0 | 0 | 0 | 0 | 0 | 0.002026132 | 0.002026132 | 0.002026132 | 0.002026132 | 0.002026132 | 0.002026132 | 0.002026132 | 0.002026132 | 0.002026132 | 0.002026132 | 0.002026132 | 0.002026132 | 0.002026132 | 0.002026132 | 0.002026132 | 0.002026132 | 0.002026132 | 0.002026132 | 0.002026132 | 0.002026132 | 0.002026132 | 0.002026132 | 0.002026132 | 0.002026132 | 0.002026132 | 0.002026132 | 0.002026132 | 0.002026132 | 0.002026132 | 0.002026132 | 0.002026132 | 0.002026132 | 0.002026132 | 0.002026132 | 0.002026132 | 0.002026132 | 0.002026132 | 0.002026132 | 0.002026132 | 0.002026132 | 0.002026132 | 0.002026132 | 0.002026132 | 0.002026132 | 0.002026132 | 0.002026132 | 0 | 0 | 0 | 0 | 0 | 0 | 0 | 0
1229 | 932.2278 | 0.001948566 | 40 | 654.5 | -574.5 | 0 | 0 | 0 | 0 | 0 | 0 | 0 | 0 | 0 | 0 | 0 | 0.001948566 | 0.001948566 | 0.001948566 | 0.001948566 | 0.001948566 | 0.001948566 | 0.001948566 | 0.001948566 | 0.001948566 | 0.001948566 | 0.001948566 | 0.001948566 | 0.001948566 | 0.001948566 | 0.001948566 | 0.001948566 | 0.001948566 | 0.001948566 | 0.001948566 | 0.001948566 | 0.001948566 | 0.001948566 | 0.001948566 | 0.001948566 | 0.001948566 | 0.001948566 | 0.001948566 | 0.001948566 | 0.001948566 | 0.001948566 | 0.001948566 | 0.001948566 | 0.001948566 | 0.001948566 | 0.001948566 | 0.001948566 | 0.001948566 | 0.001948566 | 0.001948566 | 0.001948566 | 0.001948566 | 0.001948566 | 0.001948566 | 0.001948566 | 0.001948566 | 0.001948566 | 0 | 0 | 0 | 0 | 0 | 0 | 0 | 0
1229 | 886.4115 | 0.0018528 | 30 | 644.5 | -584.5 | 0 | 0 | 0 | 0 | 0 | 0 | 0 | 0 | 0 | 0 | 0 | 0.0018528 | 0.0018528 | 0.0018528 | 0.0018528 | 0.0018528 | 0.0018528 | 0.0018528 | 0.0018528 | 0.0018528 | 0.0018528 | 0.0018528 | 0.0018528 | 0.0018528 | 0.0018528 | 0.0018528 | 0.0018528 | 0.0018528 | 0.0018528 | 0.0018528 | 0.0018528 | 0.0018528 | 0.0018528 | 0.0018528 | 0.0018528 | 0.0018528 | 0.0018528 | 0.0018528 | 0.0018528 | 0.0018528 | 0.0018528 | 0.0018528 | 0.0018528 | 0.0018528 | 0.0018528 | 0.0018528 | 0.0018528 | 0.0018528 | 0.0018528 | 0.0018528 | 0.0018528 | 0.0018528 | 0.0018528 | 0.0018528 | 0.0018528 | 0.0018528 | 0.0018528 | 0 | 0 | 0 | 0 | 0 | 0 | 0 | 0
1229 | 919.7367 | 0.001922457 | 20 | 634.5 | -594.5 | 0 | 0 | 0 | 0 | 0 | 0 | 0 | 0 | 0 | 0 | 0.001922457 | 0.001922457 | 0.001922457 | 0.001922457 | 0.001922457 | 0.001922457 | 0.001922457 | 0.001922457 | 0.001922457 | 0.001922457 | 0.001922457 | 0.001922457 | 0.001922457 | 0.001922457 | 0.001922457 | 0.001922457 | 0.001922457 | 0.001922457 | 0.001922457 | 0.001922457 | 0.001922457 | 0.001922457 | 0.001922457 | 0.001922457 | 0.001922457 | 0.001922457 | 0.001922457 | 0.001922457 | 0.001922457 | 0.001922457 | 0.001922457 | 0.001922457 | 0.001922457 | 0.001922457 | 0.001922457 | 0.001922457 | 0.001922457 | 0.001922457 | 0.001922457 | 0.001922457 | 0.001922457 | 0.001922457 | 0.001922457 | 0.001922457 | 0.001922457 | 0.001922457 | 0 | 0 | 0 | 0 | 0 | 0 | 0 | 0 | 0
1229 | 931.7225 | 0.00194751 | 10 | 624.5 | -604.5 | 0 | 0 | 0 | 0 | 0 | 0 | 0 | 0 | 0 | 0 | 0.00194751 | 0.00194751 | 0.00194751 | 0.00194751 | 0.00194751 | 0.00194751 | 0.00194751 | 0.00194751 | 0.00194751 | 0.00194751 | 0.00194751 | 0.00194751 | 0.00194751 | 0.00194751 | 0.00194751 | 0.00194751 | 0.00194751 | 0.00194751 | 0.00194751 | 0.00194751 | 0.00194751 | 0.00194751 | 0.00194751 | 0.00194751 | 0.00194751 | 0.00194751 | 0.00194751 | 0.00194751 | 0.00194751 | 0.00194751 | 0.00194751 | 0.00194751 | 0.00194751 | 0.00194751 | 0.00194751 | 0.00194751 | 0.00194751 | 0.00194751 | 0.00194751 | 0.00194751 | 0.00194751 | 0.00194751 | 0.00194751 | 0.00194751 | 0.00194751 | 0.00194751 | 0 | 0 | 0 | 0 | 0 | 0 | 0 | 0 | 0
1229 | 936.1032 | 0.001956666 | 0 | 614.5 | -614.5 | 0 | 0 | 0 | 0 | 0 | 0 | 0 | 0 | 0 | 0 | 0.001956666 | 0.001956666 | 0.001956666 | 0.001956666 | 0.001956666 | 0.001956666 | 0.001956666 | 0.001956666 | 0.001956666 | 0.001956666 | 0.001956666 | 0.001956666 | 0.001956666 | 0.001956666 | 0.001956666 | 0.001956666 | 0.001956666 | 0.001956666 | 0.001956666 | 0.001956666 | 0.001956666 | 0.001956666 | 0.001956666 | 0.001956666 | 0.001956666 | 0.001956666 | 0.001956666 | 0.001956666 | 0.001956666 | 0.001956666 | 0.001956666 | 0.001956666 | 0.001956666 | 0.001956666 | 0.001956666 | 0.001956666 | 0.001956666 | 0.001956666 | 0.001956666 | 0.001956666 | 0.001956666 | 0.001956666 | 0.001956666 | 0.001956666 | 0.001956666 | 0 | 0 | 0 | 0 | 0 | 0 | 0 | 0 | 0 | 0
1229 | 873.6751 | 0.001826177 | -10 | 604.5 | -624.5 | 0 | 0 | 0 | 0 | 0 | 0 | 0 | 0 | 0 | 0.001826177 | 0.001826177 | 0.001826177 | 0.001826177 | 0.001826177 | 0.001826177 | 0.001826177 | 0.001826177 | 0.001826177 | 0.001826177 | 0.001826177 | 0.001826177 | 0.001826177 | 0.001826177 | 0.001826177 | 0.001826177 | 0.001826177 | 0.001826177 | 0.001826177 | 0.001826177 | 0.001826177 | 0.001826177 | 0.001826177 | 0.001826177 | 0.001826177 | 0.001826177 | 0.001826177 | 0.001826177 | 0.001826177 | 0.001826177 | 0.001826177 | 0.001826177 | 0.001826177 | 0.001826177 | 0.001826177 | 0.001826177 | 0.001826177 | 0.001826177 | 0.001826177 | 0.001826177 | 0.001826177 | 0.001826177 | 0.001826177 | 0.001826177 | 0.001826177 | 0.001826177 | 0 | 0 | 0 | 0 | 0 | 0 | 0 | 0 | 0 | 0
1229 | 896.6669 | 0.001874235 | -20 | 594.5 | -634.5 | 0 | 0 | 0 | 0 | 0 | 0 | 0 | 0 | 0 | 0.001874235 | 0.001874235 | 0.001874235 | 0.001874235 | 0.001874235 | 0.001874235 | 0.001874235 | 0.001874235 | 0.001874235 | 0.001874235 | 0.001874235 | 0.001874235 | 0.001874235 | 0.001874235 | 0.001874235 | 0.001874235 | 0.001874235 | 0.001874235 | 0.001874235 | 0.001874235 | 0.001874235 | 0.001874235 | 0.001874235 | 0.001874235 | 0.001874235 | 0.001874235 | 0.001874235 | 0.001874235 | 0.001874235 | 0.001874235 | 0.001874235 | 0.001874235 | 0.001874235 | 0.001874235 | 0.001874235 | 0.001874235 | 0.001874235 | 0.001874235 | 0.001874235 | 0.001874235 | 0.001874235 | 0.001874235 | 0.001874235 | 0.001874235 | 0.001874235 | 0.001874235 | 0 | 0 | 0 | 0 | 0 | 0 | 0 | 0 | 0 | 0
1229 | 903.5782 | 0.001888682 | -30 | 584.5 | -644.5 | 0 | 0 | 0 | 0 | 0 | 0 | 0 | 0 | 0.001888682 | 0.001888682 | 0.001888682 | 0.001888682 | 0.001888682 | 0.001888682 | 0.001888682 | 0.001888682 | 0.001888682 | 0.001888682 | 0.001888682 | 0.001888682 | 0.001888682 | 0.001888682 | 0.001888682 | 0.001888682 | 0.001888682 | 0.001888682 | 0.001888682 | 0.001888682 | 0.001888682 | 0.001888682 | 0.001888682 | 0.001888682 | 0.001888682 | 0.001888682 | 0.001888682 | 0.001888682 | 0.001888682 | 0.001888682 | 0.001888682 | 0.001888682 | 0.001888682 | 0.001888682 | 0.001888682 | 0.001888682 | 0.001888682 | 0.001888682 | 0.001888682 | 0.001888682 | 0.001888682 | 0.001888682 | 0.001888682 | 0.001888682 | 0.001888682 | 0.001888682 | 0 | 0 | 0 | 0 | 0 | 0 | 0 | 0 | 0 | 0 | 0
1229 | 952.6146 | 0.001991179 | -40 | 574.5 | -654.5 | 0 | 0 | 0 | 0 | 0 | 0 | 0 | 0 | 0.001991179 | 0.001991179 | 0.001991179 | 0.001991179 | 0.001991179 | 0.001991179 | 0.001991179 | 0.001991179 | 0.001991179 | 0.001991179 | 0.001991179 | 0.001991179 | 0.001991179 | 0.001991179 | 0.001991179 | 0.001991179 | 0.001991179 | 0.001991179 | 0.001991179 | 0.001991179 | 0.001991179 | 0.001991179 | 0.001991179 | 0.001991179 | 0.001991179 | 0.001991179 | 0.001991179 | 0.001991179 | 0.001991179 | 0.001991179 | 0.001991179 | 0.001991179 | 0.001991179 | 0.001991179 | 0.001991179 | 0.001991179 | 0.001991179 | 0.001991179 | 0.001991179 | 0.001991179 | 0.001991179 | 0.001991179 | 0.001991179 | 0.001991179 | 0.001991179 | 0.001991179 | 0 | 0 | 0 | 0 | 0 | 0 | 0 | 0 | 0 | 0 | 0
1229 | 888.6333 | 0.001857443 | -30 | 584.5 | -644.5 | 0 | 0 | 0 | 0 | 0 | 0 | 0 | 0 | 0.001857443 | 0.001857443 | 0.001857443 | 0.001857443 | 0.001857443 | 0.001857443 | 0.001857443 | 0.001857443 | 0.001857443 | 0.001857443 | 0.001857443 | 0.001857443 | 0.001857443 | 0.001857443 | 0.001857443 | 0.001857443 | 0.001857443 | 0.001857443 | 0.001857443 | 0.001857443 | 0.001857443 | 0.001857443 | 0.001857443 | 0.001857443 | 0.001857443 | 0.001857443 | 0.001857443 | 0.001857443 | 0.001857443 | 0.001857443 | 0.001857443 | 0.001857443 | 0.001857443 | 0.001857443 | 0.001857443 | 0.001857443 | 0.001857443 | 0.001857443 | 0.001857443 | 0.001857443 | 0.001857443 | 0.001857443 | 0.001857443 | 0.001857443 | 0.001857443 | 0.001857443 | 0 | 0 | 0 | 0 | 0 | 0 | 0 | 0 | 0 | 0 | 0
1229 | 1007.205 | 0.002105286 | -20 | 594.5 | -634.5 | 0 | 0 | 0 | 0 | 0 | 0 | 0 | 0 | 0 | 0.002105286 | 0.002105286 | 0.002105286 | 0.002105286 | 0.002105286 | 0.002105286 | 0.002105286 | 0.002105286 | 0.002105286 | 0.002105286 | 0.002105286 | 0.002105286 | 0.002105286 | 0.002105286 | 0.002105286 | 0.002105286 | 0.002105286 | 0.002105286 | 0.002105286 | 0.002105286 | 0.002105286 | 0.002105286 | 0.002105286 | 0.002105286 | 0.002105286 | 0.002105286 | 0.002105286 | 0.002105286 | 0.002105286 | 0.002105286 | 0.002105286 | 0.002105286 | 0.002105286 | 0.002105286 | 0.002105286 | 0.002105286 | 0.002105286 | 0.002105286 | 0.002105286 | 0.002105286 | 0.002105286 | 0.002105286 | 0.002105286 | 0.002105286 | 0.002105286 | 0.002105286 | 0 | 0 | 0 | 0 | 0 | 0 | 0 | 0 | 0 | 0
1227 | 601.8295 | 0.001257959 | -10 | 603.5 | -623.5 | 0 | 0 | 0 | 0 | 0 | 0 | 0 | 0 | 0 | 0.001257959 | 0.001257959 | 0.001257959 | 0.001257959 | 0.001257959 | 0.001257959 | 0.001257959 | 0.001257959 | 0.001257959 | 0.001257959 | 0.001257959 | 0.001257959 | 0.001257959 | 0.001257959 | 0.001257959 | 0.001257959 | 0.001257959 | 0.001257959 | 0.001257959 | 0.001257959 | 0.001257959 | 0.001257959 | 0.001257959 | 0.001257959 | 0.001257959 | 0.001257959 | 0.001257959 | 0.001257959 | 0.001257959 | 0.001257959 | 0.001257959 | 0.001257959 | 0.001257959 | 0.001257959 | 0.001257959 | 0.001257959 | 0.001257959 | 0.001257959 | 0.001257959 | 0.001257959 | 0.001257959 | 0.001257959 | 0.001257959 | 0.001257959 | 0.001257959 | 0.001257959 | 0 | 0 | 0 | 0 | 0 | 0 | 0 | 0 | 0 | 0
1218 | 607.492 | 0.001269795 | 0 | 609 | -609 | 0 | 0 | 0 | 0 | 0 | 0 | 0 | 0 | 0 | 0 | 0.001269795 | 0.001269795 | 0.001269795 | 0.001269795 | 0.001269795 | 0.001269795 | 0.001269795 | 0.001269795 | 0.001269795 | 0.001269795 | 0.001269795 | 0.001269795 | 0.001269795 | 0.001269795 | 0.001269795 | 0.001269795 | 0.001269795 | 0.001269795 | 0.001269795 | 0.001269795 | 0.001269795 | 0.001269795 | 0.001269795 | 0.001269795 | 0.001269795 | 0.001269795 | 0.001269795 | 0.001269795 | 0.001269795 | 0.001269795 | 0.001269795 | 0.001269795 | 0.001269795 | 0.001269795 | 0.001269795 | 0.001269795 | 0.001269795 | 0.001269795 | 0.001269795 | 0.001269795 | 0.001269795 | 0.001269795 | 0.001269795 | 0.001269795 | 0.001269795 | 0 | 0 | 0 | 0 | 0 | 0 | 0 | 0 | 0 | 0
1218 | 533.8089 | 0.001115781 | 10 | 619 | -599 | 0 | 0 | 0 | 0 | 0 | 0 | 0 | 0 | 0 | 0 | 0.001115781 | 0.001115781 | 0.001115781 | 0.001115781 | 0.001115781 | 0.001115781 | 0.001115781 | 0.001115781 | 0.001115781 | 0.001115781 | 0.001115781 | 0.001115781 | 0.001115781 | 0.001115781 | 0.001115781 | 0.001115781 | 0.001115781 | 0.001115781 | 0.001115781 | 0.001115781 | 0.001115781 | 0.001115781 | 0.001115781 | 0.001115781 | 0.001115781 | 0.001115781 | 0.001115781 | 0.001115781 | 0.001115781 | 0.001115781 | 0.001115781 | 0.001115781 | 0.001115781 | 0.001115781 | 0.001115781 | 0.001115781 | 0.001115781 | 0.001115781 | 0.001115781 | 0.001115781 | 0.001115781 | 0.001115781 | 0.001115781 | 0.001115781 | 0.001115781 | 0.001115781 | 0 | 0 | 0 | 0 | 0 | 0 | 0 | 0 | 0
1218 | 538.1989 | 0.001124957 | 20 | 629 | -589 | 0 | 0 | 0 | 0 | 0 | 0 | 0 | 0 | 0 | 0 | 0.001124957 | 0.001124957 | 0.001124957 | 0.001124957 | 0.001124957 | 0.001124957 | 0.001124957 | 0.001124957 | 0.001124957 | 0.001124957 | 0.001124957 | 0.001124957 | 0.001124957 | 0.001124957 | 0.001124957 | 0.001124957 | 0.001124957 | 0.001124957 | 0.001124957 | 0.001124957 | 0.001124957 | 0.001124957 | 0.001124957 | 0.001124957 | 0.001124957 | 0.001124957 | 0.001124957 | 0.001124957 | 0.001124957 | 0.001124957 | 0.001124957 | 0.001124957 | 0.001124957 | 0.001124957 | 0.001124957 | 0.001124957 | 0.001124957 | 0.001124957 | 0.001124957 | 0.001124957 | 0.001124957 | 0.001124957 | 0.001124957 | 0.001124957 | 0.001124957 | 0.001124957 | 0 | 0 | 0 | 0 | 0 | 0 | 0 | 0 | 0
1216 | 1199.361 | 0.002506933 | 30 | 638 | -578 | 0 | 0 | 0 | 0 | 0 | 0 | 0 | 0 | 0 | 0 | 0 | 0.002506933 | 0.002506933 | 0.002506933 | 0.002506933 | 0.002506933 | 0.002506933 | 0.002506933 | 0.002506933 | 0.002506933 | 0.002506933 | 0.002506933 | 0.002506933 | 0.002506933 | 0.002506933 | 0.002506933 | 0.002506933 | 0.002506933 | 0.002506933 | 0.002506933 | 0.002506933 | 0.002506933 | 0.002506933 | 0.002506933 | 0.002506933 | 0.002506933 | 0.002506933 | 0.002506933 | 0.002506933 | 0.002506933 | 0.002506933 | 0.002506933 | 0.002506933 | 0.002506933 | 0.002506933 | 0.002506933 | 0.002506933 | 0.002506933 | 0.002506933 | 0.002506933 | 0.002506933 | 0.002506933 | 0.002506933 | 0.002506933 | 0.002506933 | 0.002506933 | 0 | 0 | 0 | 0 | 0 | 0 | 0 | 0 | 0
1214 | 1104.906 | 0.002309501 | 40 | 647 | -567 | 0 | 0 | 0 | 0 | 0 | 0 | 0 | 0 | 0 | 0 | 0 | 0.002309501 | 0.002309501 | 0.002309501 | 0.002309501 | 0.002309501 | 0.002309501 | 0.002309501 | 0.002309501 | 0.002309501 | 0.002309501 | 0.002309501 | 0.002309501 | 0.002309501 | 0.002309501 | 0.002309501 | 0.002309501 | 0.002309501 | 0.002309501 | 0.002309501 | 0.002309501 | 0.002309501 | 0.002309501 | 0.002309501 | 0.002309501 | 0.002309501 | 0.002309501 | 0.002309501 | 0.002309501 | 0.002309501 | 0.002309501 | 0.002309501 | 0.002309501 | 0.002309501 | 0.002309501 | 0.002309501 | 0.002309501 | 0.002309501 | 0.002309501 | 0.002309501 | 0.002309501 | 0.002309501 | 0.002309501 | 0.002309501 | 0.002309501 | 0.002309501 | 0.002309501 | 0 | 0 | 0 | 0 | 0 | 0 | 0 | 0
1214 | 976.5737 | 0.002041259 | 30 | 637 | -577 | 0 | 0 | 0 | 0 | 0 | 0 | 0 | 0 | 0 | 0 | 0 | 0.002041259 | 0.002041259 | 0.002041259 | 0.002041259 | 0.002041259 | 0.002041259 | 0.002041259 | 0.002041259 | 0.002041259 | 0.002041259 | 0.002041259 | 0.002041259 | 0.002041259 | 0.002041259 | 0.002041259 | 0.002041259 | 0.002041259 | 0.002041259 | 0.002041259 | 0.002041259 | 0.002041259 | 0.002041259 | 0.002041259 | 0.002041259 | 0.002041259 | 0.002041259 | 0.002041259 | 0.002041259 | 0.002041259 | 0.002041259 | 0.002041259 | 0.002041259 | 0.002041259 | 0.002041259 | 0.002041259 | 0.002041259 | 0.002041259 | 0.002041259 | 0.002041259 | 0.002041259 | 0.002041259 | 0.002041259 | 0.002041259 | 0.002041259 | 0.002041259 | 0 | 0 | 0 | 0 | 0 | 0 | 0 | 0 | 0
1214 | 881.9353 | 0.001843443 | 20 | 627 | -587 | 0 | 0 | 0 | 0 | 0 | 0 | 0 | 0 | 0 | 0 | 0 | 0.001843443 | 0.001843443 | 0.001843443 | 0.001843443 | 0.001843443 | 0.001843443 | 0.001843443 | 0.001843443 | 0.001843443 | 0.001843443 | 0.001843443 | 0.001843443 | 0.001843443 | 0.001843443 | 0.001843443 | 0.001843443 | 0.001843443 | 0.001843443 | 0.001843443 | 0.001843443 | 0.001843443 | 0.001843443 | 0.001843443 | 0.001843443 | 0.001843443 | 0.001843443 | 0.001843443 | 0.001843443 | 0.001843443 | 0.001843443 | 0.001843443 | 0.001843443 | 0.001843443 | 0.001843443 | 0.001843443 | 0.001843443 | 0.001843443 | 0.001843443 | 0.001843443 | 0.001843443 | 0.001843443 | 0.001843443 | 0.001843443 | 0.001843443 | 0.001843443 | 0 | 0 | 0 | 0 | 0 | 0 | 0 | 0 | 0
1214 | 886.1697 | 0.001852294 | 10 | 617 | -597 | 0 | 0 | 0 | 0 | 0 | 0 | 0 | 0 | 0 | 0 | 0.001852294 | 0.001852294 | 0.001852294 | 0.001852294 | 0.001852294 | 0.001852294 | 0.001852294 | 0.001852294 | 0.001852294 | 0.001852294 | 0.001852294 | 0.001852294 | 0.001852294 | 0.001852294 | 0.001852294 | 0.001852294 | 0.001852294 | 0.001852294 | 0.001852294 | 0.001852294 | 0.001852294 | 0.001852294 | 0.001852294 | 0.001852294 | 0.001852294 | 0.001852294 | 0.001852294 | 0.001852294 | 0.001852294 | 0.001852294 | 0.001852294 | 0.001852294 | 0.001852294 | 0.001852294 | 0.001852294 | 0.001852294 | 0.001852294 | 0.001852294 | 0.001852294 | 0.001852294 | 0.001852294 | 0.001852294 | 0.001852294 | 0.001852294 | 0.001852294 | 0.001852294 | 0 | 0 | 0 | 0 | 0 | 0 | 0 | 0 | 0
1214 | 919.2116 | 0.001921359 | 0 | 607 | -607 | 0 | 0 | 0 | 0 | 0 | 0 | 0 | 0 | 0 | 0 | 0.001921359 | 0.001921359 | 0.001921359 | 0.001921359 | 0.001921359 | 0.001921359 | 0.001921359 | 0.001921359 | 0.001921359 | 0.001921359 | 0.001921359 | 0.001921359 | 0.001921359 | 0.001921359 | 0.001921359 | 0.001921359 | 0.001921359 | 0.001921359 | 0.001921359 | 0.001921359 | 0.001921359 | 0.001921359 | 0.001921359 | 0.001921359 | 0.001921359 | 0.001921359 | 0.001921359 | 0.001921359 | 0.001921359 | 0.001921359 | 0.001921359 | 0.001921359 | 0.001921359 | 0.001921359 | 0.001921359 | 0.001921359 | 0.001921359 | 0.001921359 | 0.001921359 | 0.001921359 | 0.001921359 | 0.001921359 | 0.001921359 | 0.001921359 | 0.001921359 | 0 | 0 | 0 | 0 | 0 | 0 | 0 | 0 | 0 | 0
1122 | 774.7987 | 0.001619504 | -10 | 551 | -571 | 0 | 0 | 0 | 0 | 0 | 0 | 0 | 0 | 0 | 0 | 0 | 0.001619504 | 0.001619504 | 0.001619504 | 0.001619504 | 0.001619504 | 0.001619504 | 0.001619504 | 0.001619504 | 0.001619504 | 0.001619504 | 0.001619504 | 0.001619504 | 0.001619504 | 0.001619504 | 0.001619504 | 0.001619504 | 0.001619504 | 0.001619504 | 0.001619504 | 0.001619504 | 0.001619504 | 0.001619504 | 0.001619504 | 0.001619504 | 0.001619504 | 0.001619504 | 0.001619504 | 0.001619504 | 0.001619504 | 0.001619504 | 0.001619504 | 0.001619504 | 0.001619504 | 0.001619504 | 0.001619504 | 0.001619504 | 0.001619504 | 0.001619504 | 0.001619504 | 0.001619504 | 0.001619504 | 0.001619504 | 0 | 0 | 0 | 0 | 0 | 0 | 0 | 0 | 0 | 0 | 0 | 0
1105 | 730.7635 | 0.00152746 | -20 | 532.5 | -572.5 | 0 | 0 | 0 | 0 | 0 | 0 | 0 | 0 | 0 | 0 | 0 | 0.00152746 | 0.00152746 | 0.00152746 | 0.00152746 | 0.00152746 | 0.00152746 | 0.00152746 | 0.00152746 | 0.00152746 | 0.00152746 | 0.00152746 | 0.00152746 | 0.00152746 | 0.00152746 | 0.00152746 | 0.00152746 | 0.00152746 | 0.00152746 | 0.00152746 | 0.00152746 | 0.00152746 | 0.00152746 | 0.00152746 | 0.00152746 | 0.00152746 | 0.00152746 | 0.00152746 | 0.00152746 | 0.00152746 | 0.00152746 | 0.00152746 | 0.00152746 | 0.00152746 | 0.00152746 | 0.00152746 | 0.00152746 | 0.00152746 | 0.00152746 | 0.00152746 | 0.00152746 | 0.00152746 | 0 | 0 | 0 | 0 | 0 | 0 | 0 | 0 | 0 | 0 | 0 | 0 | 0
1041 | 708.6798 | 0.0014813 | -30 | 490.5 | -550.5 | 0 | 0 | 0 | 0 | 0 | 0 | 0 | 0 | 0 | 0 | 0 | 0 | 0.0014813 | 0.0014813 | 0.0014813 | 0.0014813 | 0.0014813 | 0.0014813 | 0.0014813 | 0.0014813 | 0.0014813 | 0.0014813 | 0.0014813 | 0.0014813 | 0.0014813 | 0.0014813 | 0.0014813 | 0.0014813 | 0.0014813 | 0.0014813 | 0.0014813 | 0.0014813 | 0.0014813 | 0.0014813 | 0.0014813 | 0.0014813 | 0.0014813 | 0.0014813 | 0.0014813 | 0.0014813 | 0.0014813 | 0.0014813 | 0.0014813 | 0.0014813 | 0.0014813 | 0.0014813 | 0.0014813 | 0.0014813 | 0.0014813 | 0.0014813 | 0.0014813 | 0 | 0 | 0 | 0 | 0 | 0 | 0 | 0 | 0 | 0 | 0 | 0 | 0 | 0
1018 | 445.2084 | 0.0009305858 | -40 | 469 | -549 | 0 | 0 | 0 | 0 | 0 | 0 | 0 | 0 | 0 | 0 | 0 | 0 | 0.0009305858 | 0.0009305858 | 0.0009305858 | 0.0009305858 | 0.0009305858 | 0.0009305858 | 0.0009305858 | 0.0009305858 | 0.0009305858 | 0.0009305858 | 0.0009305858 | 0.0009305858 | 0.0009305858 | 0.0009305858 | 0.0009305858 | 0.0009305858 | 0.0009305858 | 0.0009305858 | 0.0009305858 | 0.0009305858 | 0.0009305858 | 0.0009305858 | 0.0009305858 | 0.0009305858 | 0.0009305858 | 0.0009305858 | 0.0009305858 | 0.0009305858 | 0.0009305858 | 0.0009305858 | 0.0009305858 | 0.0009305858 | 0.0009305858 | 0.0009305858 | 0.0009305858 | 0.0009305858 | 0.0009305858 | 0.0009305858 | 0 | 0 | 0 | 0 | 0 | 0 | 0 | 0 | 0 | 0 | 0 | 0 | 0 | 0 | 0
1018 | 505.1264 | 0.001055828 | -30 | 479 | -539 | 0 | 0 | 0 | 0 | 0 | 0 | 0 | 0 | 0 | 0 | 0 | 0 | 0.001055828 | 0.001055828 | 0.001055828 | 0.001055828 | 0.001055828 | 0.001055828 | 0.001055828 | 0.001055828 | 0.001055828 | 0.001055828 | 0.001055828 | 0.001055828 | 0.001055828 | 0.001055828 | 0.001055828 | 0.001055828 | 0.001055828 | 0.001055828 | 0.001055828 | 0.001055828 | 0.001055828 | 0.001055828 | 0.001055828 | 0.001055828 | 0.001055828 | 0.001055828 | 0.001055828 | 0.001055828 | 0.001055828 | 0.001055828 | 0.001055828 | 0.001055828 | 0.001055828 | 0.001055828 | 0.001055828 | 0.001055828 | 0.001055828 | 0.001055828 | 0 | 0 | 0 | 0 | 0 | 0 | 0 | 0 | 0 | 0 | 0 | 0 | 0 | 0 | 0
1018 | 508.301 | 0.001062463 | -20 | 489 | -529 | 0 | 0 | 0 | 0 | 0 | 0 | 0 | 0 | 0 | 0 | 0 | 0 | 0 | 0.001062463 | 0.001062463 | 0.001062463 | 0.001062463 | 0.001062463 | 0.001062463 | 0.001062463 | 0.001062463 | 0.001062463 | 0.001062463 | 0.001062463 | 0.001062463 | 0.001062463 | 0.001062463 | 0.001062463 | 0.001062463 | 0.001062463 | 0.001062463 | 0.001062463 | 0.001062463 | 0.001062463 | 0.001062463 | 0.001062463 | 0.001062463 | 0.001062463 | 0.001062463 | 0.001062463 | 0.001062463 | 0.001062463 | 0.001062463 | 0.001062463 | 0.001062463 | 0.001062463 | 0.001062463 | 0.001062463 | 0.001062463 | 0.001062463 | 0.001062463 | 0 | 0 | 0 | 0 | 0 | 0 | 0 | 0 | 0 | 0 | 0 | 0 | 0 | 0
1018 | 473.207 | 0.0009891091 | -10 | 499 | -519 | 0 | 0 | 0 | 0 | 0 | 0 | 0 | 0 | 0 | 0 | 0 | 0 | 0 | 0.0009891091 | 0.0009891091 | 0.0009891091 | 0.0009891091 | 0.0009891091 | 0.0009891091 | 0.0009891091 | 0.0009891091 | 0.0009891091 | 0.0009891091 | 0.0009891091 | 0.0009891091 | 0.0009891091 | 0.0009891091 | 0.0009891091 | 0.0009891091 | 0.0009891091 | 0.0009891091 | 0.0009891091 | 0.0009891091 | 0.0009891091 | 0.0009891091 | 0.0009891091 | 0.0009891091 | 0.0009891091 | 0.0009891091 | 0.0009891091 | 0.0009891091 | 0.0009891091 | 0.0009891091 | 0.0009891091 | 0.0009891091 | 0.0009891091 | 0.0009891091 | 0.0009891091 | 0.0009891091 | 0.0009891091 | 0.0009891091 | 0 | 0 | 0 | 0 | 0 | 0 | 0 | 0 | 0 | 0 | 0 | 0 | 0 | 0
1018 | 465.5881 | 0.0009731839 | 0 | 509 | -509 | 0 | 0 | 0 | 0 | 0 | 0 | 0 | 0 | 0 | 0 | 0 | 0 | 0 | 0.0009731839 | 0.0009731839 | 0.0009731839 | 0.0009731839 | 0.0009731839 | 0.0009731839 | 0.0009731839 | 0.0009731839 | 0.0009731839 | 0.0009731839 | 0.0009731839 | 0.0009731839 | 0.0009731839 | 0.0009731839 | 0.0009731839 | 0.0009731839 | 0.0009731839 | 0.0009731839 | 0.0009731839 | 0.0009731839 | 0.0009731839 | 0.0009731839 | 0.0009731839 | 0.0009731839 | 0.0009731839 | 0.0009731839 | 0.0009731839 | 0.0009731839 | 0.0009731839 | 0.0009731839 | 0.0009731839 | 0.0009731839 | 0.0009731839 | 0.0009731839 | 0.0009731839 | 0.0009731839 | 0.0009731839 | 0.0009731839 | 0.0009731839 | 0 | 0 | 0 | 0 | 0 | 0 | 0 | 0 | 0 | 0 | 0 | 0 | 0
1018 | 467.9742 | 0.0009781713 | 10 | 519 | -499 | 0 | 0 | 0 | 0 | 0 | 0 | 0 | 0 | 0 | 0 | 0 | 0 | 0 | 0 | 0.0009781713 | 0.0009781713 | 0.0009781713 | 0.0009781713 | 0.0009781713 | 0.0009781713 | 0.0009781713 | 0.0009781713 | 0.0009781713 | 0.0009781713 | 0.0009781713 | 0.0009781713 | 0.0009781713 | 0.0009781713 | 0.0009781713 | 0.0009781713 | 0.0009781713 | 0.0009781713 | 0.0009781713 | 0.0009781713 | 0.0009781713 | 0.0009781713 | 0.0009781713 | 0.0009781713 | 0.0009781713 | 0.0009781713 | 0.0009781713 | 0.0009781713 | 0.0009781713 | 0.0009781713 | 0.0009781713 | 0.0009781713 | 0.0009781713 | 0.0009781713 | 0.0009781713 | 0.0009781713 | 0.0009781713 | 0.0009781713 | 0 | 0 | 0 | 0 | 0 | 0 | 0 | 0 | 0 | 0 | 0 | 0 | 0
1018 | 453.716 | 0.0009483685 | 20 | 529 | -489 | 0 | 0 | 0 | 0 | 0 | 0 | 0 | 0 | 0 | 0 | 0 | 0 | 0 | 0 | 0.0009483685 | 0.0009483685 | 0.0009483685 | 0.0009483685 | 0.0009483685 | 0.0009483685 | 0.0009483685 | 0.0009483685 | 0.0009483685 | 0.0009483685 | 0.0009483685 | 0.0009483685 | 0.0009483685 | 0.0009483685 | 0.0009483685 | 0.0009483685 | 0.0009483685 | 0.0009483685 | 0.0009483685 | 0.0009483685 | 0.0009483685 | 0.0009483685 | 0.0009483685 | 0.0009483685 | 0.0009483685 | 0.0009483685 | 0.0009483685 | 0.0009483685 | 0.0009483685 | 0.0009483685 | 0.0009483685 | 0.0009483685 | 0.0009483685 | 0.0009483685 | 0.0009483685 | 0.0009483685 | 0.0009483685 | 0.0009483685 | 0 | 0 | 0 | 0 | 0 | 0 | 0 | 0 | 0 | 0 | 0 | 0 | 0
1018 | 465.1128 | 0.0009721904 | 30 | 539 | -479 | 0 | 0 | 0 | 0 | 0 | 0 | 0 | 0 | 0 | 0 | 0 | 0 | 0 | 0 | 0 | 0.0009721904 | 0.0009721904 | 0.0009721904 | 0.0009721904 | 0.0009721904 | 0.0009721904 | 0.0009721904 | 0.0009721904 | 0.0009721904 | 0.0009721904 | 0.0009721904 | 0.0009721904 | 0.0009721904 | 0.0009721904 | 0.0009721904 | 0.0009721904 | 0.0009721904 | 0.0009721904 | 0.0009721904 | 0.0009721904 | 0.0009721904 | 0.0009721904 | 0.0009721904 | 0.0009721904 | 0.0009721904 | 0.0009721904 | 0.0009721904 | 0.0009721904 | 0.0009721904 | 0.0009721904 | 0.0009721904 | 0.0009721904 | 0.0009721904 | 0.0009721904 | 0.0009721904 | 0.0009721904 | 0.0009721904 | 0.0009721904 | 0 | 0 | 0 | 0 | 0 | 0 | 0 | 0 | 0 | 0 | 0 | 0
1018 | 464.6582 | 0.0009712403 | 40 | 549 | -469 | 0 | 0 | 0 | 0 | 0 | 0 | 0 | 0 | 0 | 0 | 0 | 0 | 0 | 0 | 0 | 0.0009712403 | 0.0009712403 | 0.0009712403 | 0.0009712403 | 0.0009712403 | 0.0009712403 | 0.0009712403 | 0.0009712403 | 0.0009712403 | 0.0009712403 | 0.0009712403 | 0.0009712403 | 0.0009712403 | 0.0009712403 | 0.0009712403 | 0.0009712403 | 0.0009712403 | 0.0009712403 | 0.0009712403 | 0.0009712403 | 0.0009712403 | 0.0009712403 | 0.0009712403 | 0.0009712403 | 0.0009712403 | 0.0009712403 | 0.0009712403 | 0.0009712403 | 0.0009712403 | 0.0009712403 | 0.0009712403 | 0.0009712403 | 0.0009712403 | 0.0009712403 | 0.0009712403 | 0.0009712403 | 0.0009712403 | 0.0009712403 | 0 | 0 | 0 | 0 | 0 | 0 | 0 | 0 | 0 | 0 | 0 | 0
1018 | 486.1084 | 0.001016076 | 30 | 539 | -479 | 0 | 0 | 0 | 0 | 0 | 0 | 0 | 0 | 0 | 0 | 0 | 0 | 0 | 0 | 0 | 0.001016076 | 0.001016076 | 0.001016076 | 0.001016076 | 0.001016076 | 0.001016076 | 0.001016076 | 0.001016076 | 0.001016076 | 0.001016076 | 0.001016076 | 0.001016076 | 0.001016076 | 0.001016076 | 0.001016076 | 0.001016076 | 0.001016076 | 0.001016076 | 0.001016076 | 0.001016076 | 0.001016076 | 0.001016076 | 0.001016076 | 0.001016076 | 0.001016076 | 0.001016076 | 0.001016076 | 0.001016076 | 0.001016076 | 0.001016076 | 0.001016076 | 0.001016076 | 0.001016076 | 0.001016076 | 0.001016076 | 0.001016076 | 0.001016076 | 0.001016076 | 0 | 0 | 0 | 0 | 0 | 0 | 0 | 0 | 0 | 0 | 0 | 0
1018 | 472.3405 | 0.000987298 | 20 | 529 | -489 | 0 | 0 | 0 | 0 | 0 | 0 | 0 | 0 | 0 | 0 | 0 | 0 | 0 | 0 | 0.000987298 | 0.000987298 | 0.000987298 | 0.000987298 | 0.000987298 | 0.000987298 | 0.000987298 | 0.000987298 | 0.000987298 | 0.000987298 | 0.000987298 | 0.000987298 | 0.000987298 | 0.000987298 | 0.000987298 | 0.000987298 | 0.000987298 | 0.000987298 | 0.000987298 | 0.000987298 | 0.000987298 | 0.000987298 | 0.000987298 | 0.000987298 | 0.000987298 | 0.000987298 | 0.000987298 | 0.000987298 | 0.000987298 | 0.000987298 | 0.000987298 | 0.000987298 | 0.000987298 | 0.000987298 | 0.000987298 | 0.000987298 | 0.000987298 | 0.000987298 | 0 | 0 | 0 | 0 | 0 | 0 | 0 | 0 | 0 | 0 | 0 | 0 | 0
1018 | 473.0832 | 0.0009888502 | 10 | 519 | -499 | 0 | 0 | 0 | 0 | 0 | 0 | 0 | 0 | 0 | 0 | 0 | 0 | 0 | 0 | 0.0009888502 | 0.0009888502 | 0.0009888502 | 0.0009888502 | 0.0009888502 | 0.0009888502 | 0.0009888502 | 0.0009888502 | 0.0009888502 | 0.0009888502 | 0.0009888502 | 0.0009888502 | 0.0009888502 | 0.0009888502 | 0.0009888502 | 0.0009888502 | 0.0009888502 | 0.0009888502 | 0.0009888502 | 0.0009888502 | 0.0009888502 | 0.0009888502 | 0.0009888502 | 0.0009888502 | 0.0009888502 | 0.0009888502 | 0.0009888502 | 0.0009888502 | 0.0009888502 | 0.0009888502 | 0.0009888502 | 0.0009888502 | 0.0009888502 | 0.0009888502 | 0.0009888502 | 0.0009888502 | 0.0009888502 | 0.0009888502 | 0 | 0 | 0 | 0 | 0 | 0 | 0 | 0 | 0 | 0 | 0 | 0 | 0
1018 | 463.7815 | 0.0009694077 | 0 | 509 | -509 | 0 | 0 | 0 | 0 | 0 | 0 | 0 | 0 | 0 | 0 | 0 | 0 | 0 | 0.0009694077 | 0.0009694077 | 0.0009694077 | 0.0009694077 | 0.0009694077 | 0.0009694077 | 0.0009694077 | 0.0009694077 | 0.0009694077 | 0.0009694077 | 0.0009694077 | 0.0009694077 | 0.0009694077 | 0.0009694077 | 0.0009694077 | 0.0009694077 | 0.0009694077 | 0.0009694077 | 0.0009694077 | 0.0009694077 | 0.0009694077 | 0.0009694077 | 0.0009694077 | 0.0009694077 | 0.0009694077 | 0.0009694077 | 0.0009694077 | 0.0009694077 | 0.0009694077 | 0.0009694077 | 0.0009694077 | 0.0009694077 | 0.0009694077 | 0.0009694077 | 0.0009694077 | 0.0009694077 | 0.0009694077 | 0.0009694077 | 0.0009694077 | 0 | 0 | 0 | 0 | 0 | 0 | 0 | 0 | 0 | 0 | 0 | 0 | 0
1018 | 444.3366 | 0.0009287635 | -10 | 499 | -519 | 0 | 0 | 0 | 0 | 0 | 0 | 0 | 0 | 0 | 0 | 0 | 0 | 0 | 0.0009287635 | 0.0009287635 | 0.0009287635 | 0.0009287635 | 0.0009287635 | 0.0009287635 | 0.0009287635 | 0.0009287635 | 0.0009287635 | 0.0009287635 | 0.0009287635 | 0.0009287635 | 0.0009287635 | 0.0009287635 | 0.0009287635 | 0.0009287635 | 0.0009287635 | 0.0009287635 | 0.0009287635 | 0.0009287635 | 0.0009287635 | 0.0009287635 | 0.0009287635 | 0.0009287635 | 0.0009287635 | 0.0009287635 | 0.0009287635 | 0.0009287635 | 0.0009287635 | 0.0009287635 | 0.0009287635 | 0.0009287635 | 0.0009287635 | 0.0009287635 | 0.0009287635 | 0.0009287635 | 0.0009287635 | 0.0009287635 | 0 | 0 | 0 | 0 | 0 | 0 | 0 | 0 | 0 | 0 | 0 | 0 | 0 | 0
1018 | 470.4381 | 0.0009833214 | -20 | 489 | -529 | 0 | 0 | 0 | 0 | 0 | 0 | 0 | 0 | 0 | 0 | 0 | 0 | 0 | 0.0009833214 | 0.0009833214 | 0.0009833214 | 0.0009833214 | 0.0009833214 | 0.0009833214 | 0.0009833214 | 0.0009833214 | 0.0009833214 | 0.0009833214 | 0.0009833214 | 0.0009833214 | 0.0009833214 | 0.0009833214 | 0.0009833214 | 0.0009833214 | 0.0009833214 | 0.0009833214 | 0.0009833214 | 0.0009833214 | 0.0009833214 | 0.0009833214 | 0.0009833214 | 0.0009833214 | 0.0009833214 | 0.0009833214 | 0.0009833214 | 0.0009833214 | 0.0009833214 | 0.0009833214 | 0.0009833214 | 0.0009833214 | 0.0009833214 | 0.0009833214 | 0.0009833214 | 0.0009833214 | 0.0009833214 | 0.0009833214 | 0 | 0 | 0 | 0 | 0 | 0 | 0 | 0 | 0 | 0 | 0 | 0 | 0 | 0
1018 | 465.7916 | 0.0009736092 | -30 | 479 | -539 | 0 | 0 | 0 | 0 | 0 | 0 | 0 | 0 | 0 | 0 | 0 | 0 | 0.0009736092 | 0.0009736092 | 0.0009736092 | 0.0009736092 | 0.0009736092 | 0.0009736092 | 0.0009736092 | 0.0009736092 | 0.0009736092 | 0.0009736092 | 0.0009736092 | 0.0009736092 | 0.0009736092 | 0.0009736092 | 0.0009736092 | 0.0009736092 | 0.0009736092 | 0.0009736092 | 0.0009736092 | 0.0009736092 | 0.0009736092 | 0.0009736092 | 0.0009736092 | 0.0009736092 | 0.0009736092 | 0.0009736092 | 0.0009736092 | 0.0009736092 | 0.0009736092 | 0.0009736092 | 0.0009736092 | 0.0009736092 | 0.0009736092 | 0.0009736092 | 0.0009736092 | 0.0009736092 | 0.0009736092 | 0.0009736092 | 0 | 0 | 0 | 0 | 0 | 0 | 0 | 0 | 0 | 0 | 0 | 0 | 0 | 0 | 0
991 | 356.1376 | 0.0007444076 | -40 | 455.5 | -535.5 | 0 | 0 | 0 | 0 | 0 | 0 | 0 | 0 | 0 | 0 | 0 | 0 | 0.0007444076 | 0.0007444076 | 0.0007444076 | 0.0007444076 | 0.0007444076 | 0.0007444076 | 0.0007444076 | 0.0007444076 | 0.0007444076 | 0.0007444076 | 0.0007444076 | 0.0007444076 | 0.0007444076 | 0.0007444076 | 0.0007444076 | 0.0007444076 | 0.0007444076 | 0.0007444076 | 0.0007444076 | 0.0007444076 | 0.0007444076 | 0.0007444076 | 0.0007444076 | 0.0007444076 | 0.0007444076 | 0.0007444076 | 0.0007444076 | 0.0007444076 | 0.0007444076 | 0.0007444076 | 0.0007444076 | 0.0007444076 | 0.0007444076 | 0.0007444076 | 0.0007444076 | 0.0007444076 | 0.0007444076 | 0.0007444076 | 0 | 0 | 0 | 0 | 0 | 0 | 0 | 0 | 0 | 0 | 0 | 0 | 0 | 0 | 0
991 | 543.5841 | 0.001136213 | -30 | 465.5 | -525.5 | 0 | 0 | 0 | 0 | 0 | 0 | 0 | 0 | 0 | 0 | 0 | 0 | 0 | 0.001136213 | 0.001136213 | 0.001136213 | 0.001136213 | 0.001136213 | 0.001136213 | 0.001136213 | 0.001136213 | 0.001136213 | 0.001136213 | 0.001136213 | 0.001136213 | 0.001136213 | 0.001136213 | 0.001136213 | 0.001136213 | 0.001136213 | 0.001136213 | 0.001136213 | 0.001136213 | 0.001136213 | 0.001136213 | 0.001136213 | 0.001136213 | 0.001136213 | 0.001136213 | 0.001136213 | 0.001136213 | 0.001136213 | 0.001136213 | 0.001136213 | 0.001136213 | 0.001136213 | 0.001136213 | 0.001136213 | 0.001136213 | 0.001136213 | 0 | 0 | 0 | 0 | 0 | 0 | 0 | 0 | 0 | 0 | 0 | 0 | 0 | 0 | 0
991 | 587.0288 | 0.001227022 | -20 | 475.5 | -515.5 | 0 | 0 | 0 | 0 | 0 | 0 | 0 | 0 | 0 | 0 | 0 | 0 | 0 | 0.001227022 | 0.001227022 | 0.001227022 | 0.001227022 | 0.001227022 | 0.001227022 | 0.001227022 | 0.001227022 | 0.001227022 | 0.001227022 | 0.001227022 | 0.001227022 | 0.001227022 | 0.001227022 | 0.001227022 | 0.001227022 | 0.001227022 | 0.001227022 | 0.001227022 | 0.001227022 | 0.001227022 | 0.001227022 | 0.001227022 | 0.001227022 | 0.001227022 | 0.001227022 | 0.001227022 | 0.001227022 | 0.001227022 | 0.001227022 | 0.001227022 | 0.001227022 | 0.001227022 | 0.001227022 | 0.001227022 | 0.001227022 | 0.001227022 | 0 | 0 | 0 | 0 | 0 | 0 | 0 | 0 | 0 | 0 | 0 | 0 | 0 | 0 | 0
991 | 564.4433 | 0.001179814 | -10 | 485.5 | -505.5 | 0 | 0 | 0 | 0 | 0 | 0 | 0 | 0 | 0 | 0 | 0 | 0 | 0 | 0 | 0.001179814 | 0.001179814 | 0.001179814 | 0.001179814 | 0.001179814 | 0.001179814 | 0.001179814 | 0.001179814 | 0.001179814 | 0.001179814 | 0.001179814 | 0.001179814 | 0.001179814 | 0.001179814 | 0.001179814 | 0.001179814 | 0.001179814 | 0.001179814 | 0.001179814 | 0.001179814 | 0.001179814 | 0.001179814 | 0.001179814 | 0.001179814 | 0.001179814 | 0.001179814 | 0.001179814 | 0.001179814 | 0.001179814 | 0.001179814 | 0.001179814 | 0.001179814 | 0.001179814 | 0.001179814 | 0.001179814 | 0.001179814 | 0.001179814 | 0 | 0 | 0 | 0 | 0 | 0 | 0 | 0 | 0 | 0 | 0 | 0 | 0 | 0
991 | 572.7117 | 0.001197096 | 0 | 495.5 | -495.5 | 0 | 0 | 0 | 0 | 0 | 0 | 0 | 0 | 0 | 0 | 0 | 0 | 0 | 0 | 0.001197096 | 0.001197096 | 0.001197096 | 0.001197096 | 0.001197096 | 0.001197096 | 0.001197096 | 0.001197096 | 0.001197096 | 0.001197096 | 0.001197096 | 0.001197096 | 0.001197096 | 0.001197096 | 0.001197096 | 0.001197096 | 0.001197096 | 0.001197096 | 0.001197096 | 0.001197096 | 0.001197096 | 0.001197096 | 0.001197096 | 0.001197096 | 0.001197096 | 0.001197096 | 0.001197096 | 0.001197096 | 0.001197096 | 0.001197096 | 0.001197096 | 0.001197096 | 0.001197096 | 0.001197096 | 0.001197096 | 0.001197096 | 0.001197096 | 0 | 0 | 0 | 0 | 0 | 0 | 0 | 0 | 0 | 0 | 0 | 0 | 0 | 0
951 | 444.7193 | 0.0009295633 | 10 | 485.5 | -465.5 | 0 | 0 | 0 | 0 | 0 | 0 | 0 | 0 | 0 | 0 | 0 | 0 | 0 | 0 | 0 | 0.0009295633 | 0.0009295633 | 0.0009295633 | 0.0009295633 | 0.0009295633 | 0.0009295633 | 0.0009295633 | 0.0009295633 | 0.0009295633 | 0.0009295633 | 0.0009295633 | 0.0009295633 | 0.0009295633 | 0.0009295633 | 0.0009295633 | 0.0009295633 | 0.0009295633 | 0.0009295633 | 0.0009295633 | 0.0009295633 | 0.0009295633 | 0.0009295633 | 0.0009295633 | 0.0009295633 | 0.0009295633 | 0.0009295633 | 0.0009295633 | 0.0009295633 | 0.0009295633 | 0.0009295633 | 0.0009295633 | 0.0009295633 | 0.0009295633 | 0.0009295633 | 0.0009295633 | 0.0009295633 | 0 | 0 | 0 | 0 | 0 | 0 | 0 | 0 | 0 | 0 | 0 | 0 | 0 | 0
951 | 396.0866 | 0.0008279101 | 20 | 495.5 | -455.5 | 0 | 0 | 0 | 0 | 0 | 0 | 0 | 0 | 0 | 0 | 0 | 0 | 0 | 0 | 0 | 0.0008279101 | 0.0008279101 | 0.0008279101 | 0.0008279101 | 0.0008279101 | 0.0008279101 | 0.0008279101 | 0.0008279101 | 0.0008279101 | 0.0008279101 | 0.0008279101 | 0.0008279101 | 0.0008279101 | 0.0008279101 | 0.0008279101 | 0.0008279101 | 0.0008279101 | 0.0008279101 | 0.0008279101 | 0.0008279101 | 0.0008279101 | 0.0008279101 | 0.0008279101 | 0.0008279101 | 0.0008279101 | 0.0008279101 | 0.0008279101 | 0.0008279101 | 0.0008279101 | 0.0008279101 | 0.0008279101 | 0.0008279101 | 0.0008279101 | 0.0008279101 | 0.0008279101 | 0.0008279101 | 0 | 0 | 0 | 0 | 0 | 0 | 0 | 0 | 0 | 0 | 0 | 0 | 0 | 0
946 | 473.5435 | 0.0009898124 | 30 | 503 | -443 | 0 | 0 | 0 | 0 | 0 | 0 | 0 | 0 | 0 | 0 | 0 | 0 | 0 | 0 | 0 | 0 | 0.0009898124 | 0.0009898124 | 0.0009898124 | 0.0009898124 | 0.0009898124 | 0.0009898124 | 0.0009898124 | 0.0009898124 | 0.0009898124 | 0.0009898124 | 0.0009898124 | 0.0009898124 | 0.0009898124 | 0.0009898124 | 0.0009898124 | 0.0009898124 | 0.0009898124 | 0.0009898124 | 0.0009898124 | 0.0009898124 | 0.0009898124 | 0.0009898124 | 0.0009898124 | 0.0009898124 | 0.0009898124 | 0.0009898124 | 0.0009898124 | 0.0009898124 | 0.0009898124 | 0.0009898124 | 0.0009898124 | 0.0009898124 | 0.0009898124 | 0.0009898124 | 0.0009898124 | 0 | 0 | 0 | 0 | 0 | 0 | 0 | 0 | 0 | 0 | 0 | 0 | 0 | 0
946 | 511.0365 | 0.001068181 | 40 | 513 | -433 | 0 | 0 | 0 | 0 | 0 | 0 | 0 | 0 | 0 | 0 | 0 | 0 | 0 | 0 | 0 | 0 | 0.001068181 | 0.001068181 | 0.001068181 | 0.001068181 | 0.001068181 | 0.001068181 | 0.001068181 | 0.001068181 | 0.001068181 | 0.001068181 | 0.001068181 | 0.001068181 | 0.001068181 | 0.001068181 | 0.001068181 | 0.001068181 | 0.001068181 | 0.001068181 | 0.001068181 | 0.001068181 | 0.001068181 | 0.001068181 | 0.001068181 | 0.001068181 | 0.001068181 | 0.001068181 | 0.001068181 | 0.001068181 | 0.001068181 | 0.001068181 | 0.001068181 | 0.001068181 | 0.001068181 | 0.001068181 | 0.001068181 | 0.001068181 | 0 | 0 | 0 | 0 | 0 | 0 | 0 | 0 | 0 | 0 | 0 | 0 | 0
935 | 733.9366 | 0.001534093 | 30 | 497.5 | -437.5 | 0 | 0 | 0 | 0 | 0 | 0 | 0 | 0 | 0 | 0 | 0 | 0 | 0 | 0 | 0 | 0 | 0.001534093 | 0.001534093 | 0.001534093 | 0.001534093 | 0.001534093 | 0.001534093 | 0.001534093 | 0.001534093 | 0.001534093 | 0.001534093 | 0.001534093 | 0.001534093 | 0.001534093 | 0.001534093 | 0.001534093 | 0.001534093 | 0.001534093 | 0.001534093 | 0.001534093 | 0.001534093 | 0.001534093 | 0.001534093 | 0.001534093 | 0.001534093 | 0.001534093 | 0.001534093 | 0.001534093 | 0.001534093 | 0.001534093 | 0.001534093 | 0.001534093 | 0.001534093 | 0.001534093 | 0.001534093 | 0.001534093 | 0 | 0 | 0 | 0 | 0 | 0 | 0 | 0 | 0 | 0 | 0 | 0 | 0 | 0
910 | 732.0396 | 0.001530127 | 20 | 475 | -435 | 0 | 0 | 0 | 0 | 0 | 0 | 0 | 0 | 0 | 0 | 0 | 0 | 0 | 0 | 0 | 0 | 0.001530127 | 0.001530127 | 0.001530127 | 0.001530127 | 0.001530127 | 0.001530127 | 0.001530127 | 0.001530127 | 0.001530127 | 0.001530127 | 0.001530127 | 0.001530127 | 0.001530127 | 0.001530127 | 0.001530127 | 0.001530127 | 0.001530127 | 0.001530127 | 0.001530127 | 0.001530127 | 0.001530127 | 0.001530127 | 0.001530127 | 0.001530127 | 0.001530127 | 0.001530127 | 0.001530127 | 0.001530127 | 0.001530127 | 0.001530127 | 0.001530127 | 0.001530127 | 0.001530127 | 0.001530127 | 0 | 0 | 0 | 0 | 0 | 0 | 0 | 0 | 0 | 0 | 0 | 0 | 0 | 0 | 0
831 | 611.4455 | 0.001278059 | 10 | 425.5 | -405.5 | 0 | 0 | 0 | 0 | 0 | 0 | 0 | 0 | 0 | 0 | 0 | 0 | 0 | 0 | 0 | 0 | 0 | 0.001278059 | 0.001278059 | 0.001278059 | 0.001278059 | 0.001278059 | 0.001278059 | 0.001278059 | 0.001278059 | 0.001278059 | 0.001278059 | 0.001278059 | 0.001278059 | 0.001278059 | 0.001278059 | 0.001278059 | 0.001278059 | 0.001278059 | 0.001278059 | 0.001278059 | 0.001278059 | 0.001278059 | 0.001278059 | 0.001278059 | 0.001278059 | 0.001278059 | 0.001278059 | 0.001278059 | 0.001278059 | 0.001278059 | 0.001278059 | 0.001278059 | 0 | 0 | 0 | 0 | 0 | 0 | 0 | 0 | 0 | 0 | 0 | 0 | 0 | 0 | 0 | 0 | 0
831 | 589.9361 | 0.001233099 | 0 | 415.5 | -415.5 | 0 | 0 | 0 | 0 | 0 | 0 | 0 | 0 | 0 | 0 | 0 | 0 | 0 | 0 | 0 | 0 | 0 | 0.001233099 | 0.001233099 | 0.001233099 | 0.001233099 | 0.001233099 | 0.001233099 | 0.001233099 | 0.001233099 | 0.001233099 | 0.001233099 | 0.001233099 | 0.001233099 | 0.001233099 | 0.001233099 | 0.001233099 | 0.001233099 | 0.001233099 | 0.001233099 | 0.001233099 | 0.001233099 | 0.001233099 | 0.001233099 | 0.001233099 | 0.001233099 | 0.001233099 | 0.001233099 | 0.001233099 | 0.001233099 | 0.001233099 | 0.001233099 | 0.001233099 | 0 | 0 | 0 | 0 | 0 | 0 | 0 | 0 | 0 | 0 | 0 | 0 | 0 | 0 | 0 | 0 | 0
831 | 617.8561 | 0.001291458 | -10 | 405.5 | -425.5 | 0 | 0 | 0 | 0 | 0 | 0 | 0 | 0 | 0 | 0 | 0 | 0 | 0 | 0 | 0 | 0 | 0 | 0.001291458 | 0.001291458 | 0.001291458 | 0.001291458 | 0.001291458 | 0.001291458 | 0.001291458 | 0.001291458 | 0.001291458 | 0.001291458 | 0.001291458 | 0.001291458 | 0.001291458 | 0.001291458 | 0.001291458 | 0.001291458 | 0.001291458 | 0.001291458 | 0.001291458 | 0.001291458 | 0.001291458 | 0.001291458 | 0.001291458 | 0.001291458 | 0.001291458 | 0.001291458 | 0.001291458 | 0.001291458 | 0.001291458 | 0.001291458 | 0.001291458 | 0 | 0 | 0 | 0 | 0 | 0 | 0 | 0 | 0 | 0 | 0 | 0 | 0 | 0 | 0 | 0 | 0

## F7bottom
[6 empty] | 0 | 1 | 2 | 3 | 4 | 5 | 6 | 7 | 8 | 9 | 10 | 11 | 12 | 13 | 14 | 15 | 16 | 17 | 18 | 19 | 20 | 21 | 22 | 23 | 24 | 25 | 26 | 27 | 28 | 29 | 30 | 31 | 32 | 33 | 34 | 35 | 36 | 37 | 38 | 39 | 40 | 41 | 42 | 43 | 44 | 45 | 46 | 47 | 48 | 49 | 50 | 51 | 52 | 53 | 54 | 55 | 56 | 57 | 58 | 59 | 60 | 61 | 62 | 63 | 64
ord_wdt | alpha | alpha/k | WROLL_SHIFT_POS_7 | Width1 | Width2 | -855.04 | -828.32 | -801.6 | -774.88 | -748.16 | -721.44 | -694.72 | -668 | -641.28 | -614.56 | -587.84 | -561.12 | -534.4 | -507.68 | -480.96 | -454.24 | -427.52 | -400.8 | -374.08 | -347.36 | -320.64 | -293.92 | -267.2 | -240.48 | -213.76 | -187.04 | -160.32 | -133.6 | -106.88 | -80.16 | -53.44 | -26.72 | 0 | 26.72 | 53.44 | 80.16 | 106.88 | 133.6 | 160.32 | 187.04 | 213.76 | 240.48 | 267.2 | 293.92 | 320.64 | 347.36 | 374.08 | 400.8 | 427.52 | 454.24 | 480.96 | 507.68 | 534.4 | 561.12 | 587.84 | 614.56 | 641.28 | 668 | 694.72 | 721.44 | 748.16 | 774.88 | 801.6 | 828.32 | 855.04
940 | 512.618 | 0.001554011 | 0 | 470 | -470 | 0 | 0 | 0 | 0 | 0 | 0 | 0 | 0 | 0 | 0 | 0 | 0 | 0 | 0 | 0 | 0.001554011 | 0.001554011 | 0.001554011 | 0.001554011 | 0.001554011 | 0.001554011 | 0.001554011 | 0.001554011 | 0.001554011 | 0.001554011 | 0.001554011 | 0.001554011 | 0.001554011 | 0.001554011 | 0.001554011 | 0.001554011 | 0.001554011 | 0.001554011 | 0.001554011 | 0.001554011 | 0.001554011 | 0.001554011 | 0.001554011 | 0.001554011 | 0.001554011 | 0.001554011 | 0.001554011 | 0.001554011 | 0.001554011 | 0.001554011 | 0.001554011 | 0.001554011 | 0.001554011 | 0.001554011 | 0.001554011 | 0 | 0 | 0 | 0 | 0 | 0 | 0 | 0 | 0 | 0 | 0 | 0 | 0 | 0 | 0
940 | 705.4314 | 0.002138528 | 0 | 470 | -470 | 0 | 0 | 0 | 0 | 0 | 0 | 0 | 0 | 0 | 0 | 0 | 0 | 0 | 0 | 0 | 0.002138528 | 0.002138528 | 0.002138528 | 0.002138528 | 0.002138528 | 0.002138528 | 0.002138528 | 0.002138528 | 0.002138528 | 0.002138528 | 0.002138528 | 0.002138528 | 0.002138528 | 0.002138528 | 0.002138528 | 0.002138528 | 0.002138528 | 0.002138528 | 0.002138528 | 0.002138528 | 0.002138528 | 0.002138528 | 0.002138528 | 0.002138528 | 0.002138528 | 0.002138528 | 0.002138528 | 0.002138528 | 0.002138528 | 0.002138528 | 0.002138528 | 0.002138528 | 0.002138528 | 0.002138528 | 0.002138528 | 0 | 0 | 0 | 0 | 0 | 0 | 0 | 0 | 0 | 0 | 0 | 0 | 0 | 0 | 0
940 | 571.455 | 0.001732376 | 0 | 470 | -470 | 0 | 0 | 0 | 0 | 0 | 0 | 0 | 0 | 0 | 0 | 0 | 0 | 0 | 0 | 0 | 0.001732376 | 0.001732376 | 0.001732376 | 0.001732376 | 0.001732376 | 0.001732376 | 0.001732376 | 0.001732376 | 0.001732376 | 0.001732376 | 0.001732376 | 0.001732376 | 0.001732376 | 0.001732376 | 0.001732376 | 0.001732376 | 0.001732376 | 0.001732376 | 0.001732376 | 0.001732376 | 0.001732376 | 0.001732376 | 0.001732376 | 0.001732376 | 0.001732376 | 0.001732376 | 0.001732376 | 0.001732376 | 0.001732376 | 0.001732376 | 0.001732376 | 0.001732376 | 0.001732376 | 0.001732376 | 0.001732376 | 0 | 0 | 0 | 0 | 0 | 0 | 0 | 0 | 0 | 0 | 0 | 0 | 0 | 0 | 0
940 | 609.198 | 0.001846795 | 0 | 470 | -470 | 0 | 0 | 0 | 0 | 0 | 0 | 0 | 0 | 0 | 0 | 0 | 0 | 0 | 0 | 0 | 0.001846795 | 0.001846795 | 0.001846795 | 0.001846795 | 0.001846795 | 0.001846795 | 0.001846795 | 0.001846795 | 0.001846795 | 0.001846795 | 0.001846795 | 0.001846795 | 0.001846795 | 0.001846795 | 0.001846795 | 0.001846795 | 0.001846795 | 0.001846795 | 0.001846795 | 0.001846795 | 0.001846795 | 0.001846795 | 0.001846795 | 0.001846795 | 0.001846795 | 0.001846795 | 0.001846795 | 0.001846795 | 0.001846795 | 0.001846795 | 0.001846795 | 0.001846795 | 0.001846795 | 0.001846795 | 0.001846795 | 0 | 0 | 0 | 0 | 0 | 0 | 0 | 0 | 0 | 0 | 0 | 0 | 0 | 0 | 0
940 | 586.0513 | 0.001776625 | 0 | 470 | -470 | 0 | 0 | 0 | 0 | 0 | 0 | 0 | 0 | 0 | 0 | 0 | 0 | 0 | 0 | 0 | 0.001776625 | 0.001776625 | 0.001776625 | 0.001776625 | 0.001776625 | 0.001776625 | 0.001776625 | 0.001776625 | 0.001776625 | 0.001776625 | 0.001776625 | 0.001776625 | 0.001776625 | 0.001776625 | 0.001776625 | 0.001776625 | 0.001776625 | 0.001776625 | 0.001776625 | 0.001776625 | 0.001776625 | 0.001776625 | 0.001776625 | 0.001776625 | 0.001776625 | 0.001776625 | 0.001776625 | 0.001776625 | 0.001776625 | 0.001776625 | 0.001776625 | 0.001776625 | 0.001776625 | 0.001776625 | 0.001776625 | 0 | 0 | 0 | 0 | 0 | 0 | 0 | 0 | 0 | 0 | 0 | 0 | 0 | 0 | 0
940 | 673.3652 | 0.002041319 | -10 | 460 | -480 | 0 | 0 | 0 | 0 | 0 | 0 | 0 | 0 | 0 | 0 | 0 | 0 | 0 | 0 | 0 | 0.002041319 | 0.002041319 | 0.002041319 | 0.002041319 | 0.002041319 | 0.002041319 | 0.002041319 | 0.002041319 | 0.002041319 | 0.002041319 | 0.002041319 | 0.002041319 | 0.002041319 | 0.002041319 | 0.002041319 | 0.002041319 | 0.002041319 | 0.002041319 | 0.002041319 | 0.002041319 | 0.002041319 | 0.002041319 | 0.002041319 | 0.002041319 | 0.002041319 | 0.002041319 | 0.002041319 | 0.002041319 | 0.002041319 | 0.002041319 | 0.002041319 | 0.002041319 | 0.002041319 | 0.002041319 | 0.002041319 | 0 | 0 | 0 | 0 | 0 | 0 | 0 | 0 | 0 | 0 | 0 | 0 | 0 | 0 | 0
940 | 640.1468 | 0.001940617 | -20 | 450 | -490 | 0 | 0 | 0 | 0 | 0 | 0 | 0 | 0 | 0 | 0 | 0 | 0 | 0 | 0 | 0.001940617 | 0.001940617 | 0.001940617 | 0.001940617 | 0.001940617 | 0.001940617 | 0.001940617 | 0.001940617 | 0.001940617 | 0.001940617 | 0.001940617 | 0.001940617 | 0.001940617 | 0.001940617 | 0.001940617 | 0.001940617 | 0.001940617 | 0.001940617 | 0.001940617 | 0.001940617 | 0.001940617 | 0.001940617 | 0.001940617 | 0.001940617 | 0.001940617 | 0.001940617 | 0.001940617 | 0.001940617 | 0.001940617 | 0.001940617 | 0.001940617 | 0.001940617 | 0.001940617 | 0.001940617 | 0.001940617 | 0 | 0 | 0 | 0 | 0 | 0 | 0 | 0 | 0 | 0 | 0 | 0 | 0 | 0 | 0 | 0
1059 | 369.1441 | 0.001119067 | -30 | 499.5 | -559.5 | 0 | 0 | 0 | 0 | 0 | 0 | 0 | 0 | 0 | 0 | 0 | 0 | 0.001119067 | 0.001119067 | 0.001119067 | 0.001119067 | 0.001119067 | 0.001119067 | 0.001119067 | 0.001119067 | 0.001119067 | 0.001119067 | 0.001119067 | 0.001119067 | 0.001119067 | 0.001119067 | 0.001119067 | 0.001119067 | 0.001119067 | 0.001119067 | 0.001119067 | 0.001119067 | 0.001119067 | 0.001119067 | 0.001119067 | 0.001119067 | 0.001119067 | 0.001119067 | 0.001119067 | 0.001119067 | 0.001119067 | 0.001119067 | 0.001119067 | 0.001119067 | 0.001119067 | 0.001119067 | 0.001119067 | 0.001119067 | 0.001119067 | 0.001119067 | 0.001119067 | 0 | 0 | 0 | 0 | 0 | 0 | 0 | 0 | 0 | 0 | 0 | 0 | 0 | 0
1100 | 398.1221 | 0.001206914 | -40 | 510 | -590 | 0 | 0 | 0 | 0 | 0 | 0 | 0 | 0 | 0 | 0 | 0.001206914 | 0.001206914 | 0.001206914 | 0.001206914 | 0.001206914 | 0.001206914 | 0.001206914 | 0.001206914 | 0.001206914 | 0.001206914 | 0.001206914 | 0.001206914 | 0.001206914 | 0.001206914 | 0.001206914 | 0.001206914 | 0.001206914 | 0.001206914 | 0.001206914 | 0.001206914 | 0.001206914 | 0.001206914 | 0.001206914 | 0.001206914 | 0.001206914 | 0.001206914 | 0.001206914 | 0.001206914 | 0.001206914 | 0.001206914 | 0.001206914 | 0.001206914 | 0.001206914 | 0.001206914 | 0.001206914 | 0.001206914 | 0.001206914 | 0.001206914 | 0.001206914 | 0.001206914 | 0.001206914 | 0.001206914 | 0 | 0 | 0 | 0 | 0 | 0 | 0 | 0 | 0 | 0 | 0 | 0 | 0
1100 | 492.7834 | 0.001493882 | -30 | 520 | -580 | 0 | 0 | 0 | 0 | 0 | 0 | 0 | 0 | 0 | 0 | 0 | 0.001493882 | 0.001493882 | 0.001493882 | 0.001493882 | 0.001493882 | 0.001493882 | 0.001493882 | 0.001493882 | 0.001493882 | 0.001493882 | 0.001493882 | 0.001493882 | 0.001493882 | 0.001493882 | 0.001493882 | 0.001493882 | 0.001493882 | 0.001493882 | 0.001493882 | 0.001493882 | 0.001493882 | 0.001493882 | 0.001493882 | 0.001493882 | 0.001493882 | 0.001493882 | 0.001493882 | 0.001493882 | 0.001493882 | 0.001493882 | 0.001493882 | 0.001493882 | 0.001493882 | 0.001493882 | 0.001493882 | 0.001493882 | 0.001493882 | 0.001493882 | 0.001493882 | 0.001493882 | 0.001493882 | 0 | 0 | 0 | 0 | 0 | 0 | 0 | 0 | 0 | 0 | 0 | 0 | 0
1108 | 766.2065 | 0.002322769 | -20 | 534 | -574 | 0 | 0 | 0 | 0 | 0 | 0 | 0 | 0 | 0 | 0 | 0 | 0.002322769 | 0.002322769 | 0.002322769 | 0.002322769 | 0.002322769 | 0.002322769 | 0.002322769 | 0.002322769 | 0.002322769 | 0.002322769 | 0.002322769 | 0.002322769 | 0.002322769 | 0.002322769 | 0.002322769 | 0.002322769 | 0.002322769 | 0.002322769 | 0.002322769 | 0.002322769 | 0.002322769 | 0.002322769 | 0.002322769 | 0.002322769 | 0.002322769 | 0.002322769 | 0.002322769 | 0.002322769 | 0.002322769 | 0.002322769 | 0.002322769 | 0.002322769 | 0.002322769 | 0.002322769 | 0.002322769 | 0.002322769 | 0.002322769 | 0.002322769 | 0.002322769 | 0.002322769 | 0.002322769 | 0 | 0 | 0 | 0 | 0 | 0 | 0 | 0 | 0 | 0 | 0 | 0 | 0
1156 | 446.01 | 0.001352087 | -10 | 568 | -588 | 0 | 0 | 0 | 0 | 0 | 0 | 0 | 0 | 0 | 0 | 0.001352087 | 0.001352087 | 0.001352087 | 0.001352087 | 0.001352087 | 0.001352087 | 0.001352087 | 0.001352087 | 0.001352087 | 0.001352087 | 0.001352087 | 0.001352087 | 0.001352087 | 0.001352087 | 0.001352087 | 0.001352087 | 0.001352087 | 0.001352087 | 0.001352087 | 0.001352087 | 0.001352087 | 0.001352087 | 0.001352087 | 0.001352087 | 0.001352087 | 0.001352087 | 0.001352087 | 0.001352087 | 0.001352087 | 0.001352087 | 0.001352087 | 0.001352087 | 0.001352087 | 0.001352087 | 0.001352087 | 0.001352087 | 0.001352087 | 0.001352087 | 0.001352087 | 0.001352087 | 0.001352087 | 0.001352087 | 0.001352087 | 0.001352087 | 0 | 0 | 0 | 0 | 0 | 0 | 0 | 0 | 0 | 0 | 0
1178 | 536.9266 | 0.001627703 | 0 | 589 | -589 | 0 | 0 | 0 | 0 | 0 | 0 | 0 | 0 | 0 | 0 | 0.001627703 | 0.001627703 | 0.001627703 | 0.001627703 | 0.001627703 | 0.001627703 | 0.001627703 | 0.001627703 | 0.001627703 | 0.001627703 | 0.001627703 | 0.001627703 | 0.001627703 | 0.001627703 | 0.001627703 | 0.001627703 | 0.001627703 | 0.001627703 | 0.001627703 | 0.001627703 | 0.001627703 | 0.001627703 | 0.001627703 | 0.001627703 | 0.001627703 | 0.001627703 | 0.001627703 | 0.001627703 | 0.001627703 | 0.001627703 | 0.001627703 | 0.001627703 | 0.001627703 | 0.001627703 | 0.001627703 | 0.001627703 | 0.001627703 | 0.001627703 | 0.001627703 | 0.001627703 | 0.001627703 | 0.001627703 | 0.001627703 | 0.001627703 | 0.001627703 | 0 | 0 | 0 | 0 | 0 | 0 | 0 | 0 | 0 | 0
1178 | 612.6691 | 0.001857317 | 10 | 599 | -579 | 0 | 0 | 0 | 0 | 0 | 0 | 0 | 0 | 0 | 0 | 0 | 0.001857317 | 0.001857317 | 0.001857317 | 0.001857317 | 0.001857317 | 0.001857317 | 0.001857317 | 0.001857317 | 0.001857317 | 0.001857317 | 0.001857317 | 0.001857317 | 0.001857317 | 0.001857317 | 0.001857317 | 0.001857317 | 0.001857317 | 0.001857317 | 0.001857317 | 0.001857317 | 0.001857317 | 0.001857317 | 0.001857317 | 0.001857317 | 0.001857317 | 0.001857317 | 0.001857317 | 0.001857317 | 0.001857317 | 0.001857317 | 0.001857317 | 0.001857317 | 0.001857317 | 0.001857317 | 0.001857317 | 0.001857317 | 0.001857317 | 0.001857317 | 0.001857317 | 0.001857317 | 0.001857317 | 0.001857317 | 0.001857317 | 0.001857317 | 0 | 0 | 0 | 0 | 0 | 0 | 0 | 0 | 0 | 0
1239 | 591.4152 | 0.001792886 | 20 | 639.5 | -599.5 | 0 | 0 | 0 | 0 | 0 | 0 | 0 | 0 | 0 | 0 | 0.001792886 | 0.001792886 | 0.001792886 | 0.001792886 | 0.001792886 | 0.001792886 | 0.001792886 | 0.001792886 | 0.001792886 | 0.001792886 | 0.001792886 | 0.001792886 | 0.001792886 | 0.001792886 | 0.001792886 | 0.001792886 | 0.001792886 | 0.001792886 | 0.001792886 | 0.001792886 | 0.001792886 | 0.001792886 | 0.001792886 | 0.001792886 | 0.001792886 | 0.001792886 | 0.001792886 | 0.001792886 | 0.001792886 | 0.001792886 | 0.001792886 | 0.001792886 | 0.001792886 | 0.001792886 | 0.001792886 | 0.001792886 | 0.001792886 | 0.001792886 | 0.001792886 | 0.001792886 | 0.001792886 | 0.001792886 | 0.001792886 | 0.001792886 | 0.001792886 | 0.001792886 | 0 | 0 | 0 | 0 | 0 | 0 | 0 | 0 | 0
1239 | 590.4235 | 0.00178988 | 30 | 649.5 | -589.5 | 0 | 0 | 0 | 0 | 0 | 0 | 0 | 0 | 0 | 0 | 0.00178988 | 0.00178988 | 0.00178988 | 0.00178988 | 0.00178988 | 0.00178988 | 0.00178988 | 0.00178988 | 0.00178988 | 0.00178988 | 0.00178988 | 0.00178988 | 0.00178988 | 0.00178988 | 0.00178988 | 0.00178988 | 0.00178988 | 0.00178988 | 0.00178988 | 0.00178988 | 0.00178988 | 0.00178988 | 0.00178988 | 0.00178988 | 0.00178988 | 0.00178988 | 0.00178988 | 0.00178988 | 0.00178988 | 0.00178988 | 0.00178988 | 0.00178988 | 0.00178988 | 0.00178988 | 0.00178988 | 0.00178988 | 0.00178988 | 0.00178988 | 0.00178988 | 0.00178988 | 0.00178988 | 0.00178988 | 0.00178988 | 0.00178988 | 0.00178988 | 0.00178988 | 0.00178988 | 0 | 0 | 0 | 0 | 0 | 0 | 0 | 0
1245 | 557.6912 | 0.001690651 | 40 | 662.5 | -582.5 | 0 | 0 | 0 | 0 | 0 | 0 | 0 | 0 | 0 | 0 | 0 | 0.001690651 | 0.001690651 | 0.001690651 | 0.001690651 | 0.001690651 | 0.001690651 | 0.001690651 | 0.001690651 | 0.001690651 | 0.001690651 | 0.001690651 | 0.001690651 | 0.001690651 | 0.001690651 | 0.001690651 | 0.001690651 | 0.001690651 | 0.001690651 | 0.001690651 | 0.001690651 | 0.001690651 | 0.001690651 | 0.001690651 | 0.001690651 | 0.001690651 | 0.001690651 | 0.001690651 | 0.001690651 | 0.001690651 | 0.001690651 | 0.001690651 | 0.001690651 | 0.001690651 | 0.001690651 | 0.001690651 | 0.001690651 | 0.001690651 | 0.001690651 | 0.001690651 | 0.001690651 | 0.001690651 | 0.001690651 | 0.001690651 | 0.001690651 | 0.001690651 | 0.001690651 | 0 | 0 | 0 | 0 | 0 | 0 | 0 | 0
1245 | 695.71 | 0.002109058 | 30 | 652.5 | -592.5 | 0 | 0 | 0 | 0 | 0 | 0 | 0 | 0 | 0 | 0 | 0.002109058 | 0.002109058 | 0.002109058 | 0.002109058 | 0.002109058 | 0.002109058 | 0.002109058 | 0.002109058 | 0.002109058 | 0.002109058 | 0.002109058 | 0.002109058 | 0.002109058 | 0.002109058 | 0.002109058 | 0.002109058 | 0.002109058 | 0.002109058 | 0.002109058 | 0.002109058 | 0.002109058 | 0.002109058 | 0.002109058 | 0.002109058 | 0.002109058 | 0.002109058 | 0.002109058 | 0.002109058 | 0.002109058 | 0.002109058 | 0.002109058 | 0.002109058 | 0.002109058 | 0.002109058 | 0.002109058 | 0.002109058 | 0.002109058 | 0.002109058 | 0.002109058 | 0.002109058 | 0.002109058 | 0.002109058 | 0.002109058 | 0.002109058 | 0.002109058 | 0.002109058 | 0.002109058 | 0 | 0 | 0 | 0 | 0 | 0 | 0 | 0
1245 | 552.1513 | 0.001673857 | 20 | 642.5 | -602.5 | 0 | 0 | 0 | 0 | 0 | 0 | 0 | 0 | 0 | 0 | 0.001673857 | 0.001673857 | 0.001673857 | 0.001673857 | 0.001673857 | 0.001673857 | 0.001673857 | 0.001673857 | 0.001673857 | 0.001673857 | 0.001673857 | 0.001673857 | 0.001673857 | 0.001673857 | 0.001673857 | 0.001673857 | 0.001673857 | 0.001673857 | 0.001673857 | 0.001673857 | 0.001673857 | 0.001673857 | 0.001673857 | 0.001673857 | 0.001673857 | 0.001673857 | 0.001673857 | 0.001673857 | 0.001673857 | 0.001673857 | 0.001673857 | 0.001673857 | 0.001673857 | 0.001673857 | 0.001673857 | 0.001673857 | 0.001673857 | 0.001673857 | 0.001673857 | 0.001673857 | 0.001673857 | 0.001673857 | 0.001673857 | 0.001673857 | 0.001673857 | 0.001673857 | 0.001673857 | 0 | 0 | 0 | 0 | 0 | 0 | 0 | 0
1245 | 756.083 | 0.002292079 | 10 | 632.5 | -612.5 | 0 | 0 | 0 | 0 | 0 | 0 | 0 | 0 | 0 | 0 | 0.002292079 | 0.002292079 | 0.002292079 | 0.002292079 | 0.002292079 | 0.002292079 | 0.002292079 | 0.002292079 | 0.002292079 | 0.002292079 | 0.002292079 | 0.002292079 | 0.002292079 | 0.002292079 | 0.002292079 | 0.002292079 | 0.002292079 | 0.002292079 | 0.002292079 | 0.002292079 | 0.002292079 | 0.002292079 | 0.002292079 | 0.002292079 | 0.002292079 | 0.002292079 | 0.002292079 | 0.002292079 | 0.002292079 | 0.002292079 | 0.002292079 | 0.002292079 | 0.002292079 | 0.002292079 | 0.002292079 | 0.002292079 | 0.002292079 | 0.002292079 | 0.002292079 | 0.002292079 | 0.002292079 | 0.002292079 | 0.002292079 | 0.002292079 | 0.002292079 | 0.002292079 | 0 | 0 | 0 | 0 | 0 | 0 | 0 | 0 | 0
1245 | 647.9021 | 0.001964127 | 0 | 622.5 | -622.5 | 0 | 0 | 0 | 0 | 0 | 0 | 0 | 0 | 0 | 0.001964127 | 0.001964127 | 0.001964127 | 0.001964127 | 0.001964127 | 0.001964127 | 0.001964127 | 0.001964127 | 0.001964127 | 0.001964127 | 0.001964127 | 0.001964127 | 0.001964127 | 0.001964127 | 0.001964127 | 0.001964127 | 0.001964127 | 0.001964127 | 0.001964127 | 0.001964127 | 0.001964127 | 0.001964127 | 0.001964127 | 0.001964127 | 0.001964127 | 0.001964127 | 0.001964127 | 0.001964127 | 0.001964127 | 0.001964127 | 0.001964127 | 0.001964127 | 0.001964127 | 0.001964127 | 0.001964127 | 0.001964127 | 0.001964127 | 0.001964127 | 0.001964127 | 0.001964127 | 0.001964127 | 0.001964127 | 0.001964127 | 0.001964127 | 0.001964127 | 0.001964127 | 0.001964127 | 0 | 0 | 0 | 0 | 0 | 0 | 0 | 0 | 0
1245 | 720.7222 | 0.002184882 | -10 | 612.5 | -632.5 | 0 | 0 | 0 | 0 | 0 | 0 | 0 | 0 | 0 | 0.002184882 | 0.002184882 | 0.002184882 | 0.002184882 | 0.002184882 | 0.002184882 | 0.002184882 | 0.002184882 | 0.002184882 | 0.002184882 | 0.002184882 | 0.002184882 | 0.002184882 | 0.002184882 | 0.002184882 | 0.002184882 | 0.002184882 | 0.002184882 | 0.002184882 | 0.002184882 | 0.002184882 | 0.002184882 | 0.002184882 | 0.002184882 | 0.002184882 | 0.002184882 | 0.002184882 | 0.002184882 | 0.002184882 | 0.002184882 | 0.002184882 | 0.002184882 | 0.002184882 | 0.002184882 | 0.002184882 | 0.002184882 | 0.002184882 | 0.002184882 | 0.002184882 | 0.002184882 | 0.002184882 | 0.002184882 | 0.002184882 | 0.002184882 | 0.002184882 | 0.002184882 | 0 | 0 | 0 | 0 | 0 | 0 | 0 | 0 | 0 | 0
1245 | 721.2431 | 0.002186462 | -20 | 602.5 | -642.5 | 0 | 0 | 0 | 0 | 0 | 0 | 0 | 0 | 0.002186462 | 0.002186462 | 0.002186462 | 0.002186462 | 0.002186462 | 0.002186462 | 0.002186462 | 0.002186462 | 0.002186462 | 0.002186462 | 0.002186462 | 0.002186462 | 0.002186462 | 0.002186462 | 0.002186462 | 0.002186462 | 0.002186462 | 0.002186462 | 0.002186462 | 0.002186462 | 0.002186462 | 0.002186462 | 0.002186462 | 0.002186462 | 0.002186462 | 0.002186462 | 0.002186462 | 0.002186462 | 0.002186462 | 0.002186462 | 0.002186462 | 0.002186462 | 0.002186462 | 0.002186462 | 0.002186462 | 0.002186462 | 0.002186462 | 0.002186462 | 0.002186462 | 0.002186462 | 0.002186462 | 0.002186462 | 0.002186462 | 0.002186462 | 0.002186462 | 0.002186462 | 0.002186462 | 0 | 0 | 0 | 0 | 0 | 0 | 0 | 0 | 0 | 0
1245 | 703.1272 | 0.002131543 | -30 | 592.5 | -652.5 | 0 | 0 | 0 | 0 | 0 | 0 | 0 | 0 | 0.002131543 | 0.002131543 | 0.002131543 | 0.002131543 | 0.002131543 | 0.002131543 | 0.002131543 | 0.002131543 | 0.002131543 | 0.002131543 | 0.002131543 | 0.002131543 | 0.002131543 | 0.002131543 | 0.002131543 | 0.002131543 | 0.002131543 | 0.002131543 | 0.002131543 | 0.002131543 | 0.002131543 | 0.002131543 | 0.002131543 | 0.002131543 | 0.002131543 | 0.002131543 | 0.002131543 | 0.002131543 | 0.002131543 | 0.002131543 | 0.002131543 | 0.002131543 | 0.002131543 | 0.002131543 | 0.002131543 | 0.002131543 | 0.002131543 | 0.002131543 | 0.002131543 | 0.002131543 | 0.002131543 | 0.002131543 | 0.002131543 | 0.002131543 | 0.002131543 | 0.002131543 | 0.002131543 | 0 | 0 | 0 | 0 | 0 | 0 | 0 | 0 | 0 | 0
1245 | 729.1671 | 0.002210483 | -40 | 582.5 | -662.5 | 0 | 0 | 0 | 0 | 0 | 0 | 0 | 0 | 0.002210483 | 0.002210483 | 0.002210483 | 0.002210483 | 0.002210483 | 0.002210483 | 0.002210483 | 0.002210483 | 0.002210483 | 0.002210483 | 0.002210483 | 0.002210483 | 0.002210483 | 0.002210483 | 0.002210483 | 0.002210483 | 0.002210483 | 0.002210483 | 0.002210483 | 0.002210483 | 0.002210483 | 0.002210483 | 0.002210483 | 0.002210483 | 0.002210483 | 0.002210483 | 0.002210483 | 0.002210483 | 0.002210483 | 0.002210483 | 0.002210483 | 0.002210483 | 0.002210483 | 0.002210483 | 0.002210483 | 0.002210483 | 0.002210483 | 0.002210483 | 0.002210483 | 0.002210483 | 0.002210483 | 0.002210483 | 0.002210483 | 0.002210483 | 0.002210483 | 0.002210483 | 0 | 0 | 0 | 0 | 0 | 0 | 0 | 0 | 0 | 0 | 0
1245 | 693.1375 | 0.002101259 | -30 | 592.5 | -652.5 | 0 | 0 | 0 | 0 | 0 | 0 | 0 | 0 | 0.002101259 | 0.002101259 | 0.002101259 | 0.002101259 | 0.002101259 | 0.002101259 | 0.002101259 | 0.002101259 | 0.002101259 | 0.002101259 | 0.002101259 | 0.002101259 | 0.002101259 | 0.002101259 | 0.002101259 | 0.002101259 | 0.002101259 | 0.002101259 | 0.002101259 | 0.002101259 | 0.002101259 | 0.002101259 | 0.002101259 | 0.002101259 | 0.002101259 | 0.002101259 | 0.002101259 | 0.002101259 | 0.002101259 | 0.002101259 | 0.002101259 | 0.002101259 | 0.002101259 | 0.002101259 | 0.002101259 | 0.002101259 | 0.002101259 | 0.002101259 | 0.002101259 | 0.002101259 | 0.002101259 | 0.002101259 | 0.002101259 | 0.002101259 | 0.002101259 | 0.002101259 | 0.002101259 | 0 | 0 | 0 | 0 | 0 | 0 | 0 | 0 | 0 | 0
1245 | 729.7591 | 0.002212278 | -20 | 602.5 | -642.5 | 0 | 0 | 0 | 0 | 0 | 0 | 0 | 0 | 0.002212278 | 0.002212278 | 0.002212278 | 0.002212278 | 0.002212278 | 0.002212278 | 0.002212278 | 0.002212278 | 0.002212278 | 0.002212278 | 0.002212278 | 0.002212278 | 0.002212278 | 0.002212278 | 0.002212278 | 0.002212278 | 0.002212278 | 0.002212278 | 0.002212278 | 0.002212278 | 0.002212278 | 0.002212278 | 0.002212278 | 0.002212278 | 0.002212278 | 0.002212278 | 0.002212278 | 0.002212278 | 0.002212278 | 0.002212278 | 0.002212278 | 0.002212278 | 0.002212278 | 0.002212278 | 0.002212278 | 0.002212278 | 0.002212278 | 0.002212278 | 0.002212278 | 0.002212278 | 0.002212278 | 0.002212278 | 0.002212278 | 0.002212278 | 0.002212278 | 0.002212278 | 0.002212278 | 0 | 0 | 0 | 0 | 0 | 0 | 0 | 0 | 0 | 0
1245 | 671.7471 | 0.002036414 | -10 | 612.5 | -632.5 | 0 | 0 | 0 | 0 | 0 | 0 | 0 | 0 | 0 | 0.002036414 | 0.002036414 | 0.002036414 | 0.002036414 | 0.002036414 | 0.002036414 | 0.002036414 | 0.002036414 | 0.002036414 | 0.002036414 | 0.002036414 | 0.002036414 | 0.002036414 | 0.002036414 | 0.002036414 | 0.002036414 | 0.002036414 | 0.002036414 | 0.002036414 | 0.002036414 | 0.002036414 | 0.002036414 | 0.002036414 | 0.002036414 | 0.002036414 | 0.002036414 | 0.002036414 | 0.002036414 | 0.002036414 | 0.002036414 | 0.002036414 | 0.002036414 | 0.002036414 | 0.002036414 | 0.002036414 | 0.002036414 | 0.002036414 | 0.002036414 | 0.002036414 | 0.002036414 | 0.002036414 | 0.002036414 | 0.002036414 | 0.002036414 | 0.002036414 | 0.002036414 | 0 | 0 | 0 | 0 | 0 | 0 | 0 | 0 | 0 | 0
1245 | 602.5117 | 0.001826525 | 0 | 622.5 | -622.5 | 0 | 0 | 0 | 0 | 0 | 0 | 0 | 0 | 0 | 0.001826525 | 0.001826525 | 0.001826525 | 0.001826525 | 0.001826525 | 0.001826525 | 0.001826525 | 0.001826525 | 0.001826525 | 0.001826525 | 0.001826525 | 0.001826525 | 0.001826525 | 0.001826525 | 0.001826525 | 0.001826525 | 0.001826525 | 0.001826525 | 0.001826525 | 0.001826525 | 0.001826525 | 0.001826525 | 0.001826525 | 0.001826525 | 0.001826525 | 0.001826525 | 0.001826525 | 0.001826525 | 0.001826525 | 0.001826525 | 0.001826525 | 0.001826525 | 0.001826525 | 0.001826525 | 0.001826525 | 0.001826525 | 0.001826525 | 0.001826525 | 0.001826525 | 0.001826525 | 0.001826525 | 0.001826525 | 0.001826525 | 0.001826525 | 0.001826525 | 0.001826525 | 0.001826525 | 0 | 0 | 0 | 0 | 0 | 0 | 0 | 0 | 0
1251 | 857.2798 | 0.002598859 | 10 | 635.5 | -615.5 | 0 | 0 | 0 | 0 | 0 | 0 | 0 | 0 | 0 | 0.002598859 | 0.002598859 | 0.002598859 | 0.002598859 | 0.002598859 | 0.002598859 | 0.002598859 | 0.002598859 | 0.002598859 | 0.002598859 | 0.002598859 | 0.002598859 | 0.002598859 | 0.002598859 | 0.002598859 | 0.002598859 | 0.002598859 | 0.002598859 | 0.002598859 | 0.002598859 | 0.002598859 | 0.002598859 | 0.002598859 | 0.002598859 | 0.002598859 | 0.002598859 | 0.002598859 | 0.002598859 | 0.002598859 | 0.002598859 | 0.002598859 | 0.002598859 | 0.002598859 | 0.002598859 | 0.002598859 | 0.002598859 | 0.002598859 | 0.002598859 | 0.002598859 | 0.002598859 | 0.002598859 | 0.002598859 | 0.002598859 | 0.002598859 | 0.002598859 | 0.002598859 | 0.002598859 | 0 | 0 | 0 | 0 | 0 | 0 | 0 | 0 | 0
1256 | 699.2975 | 0.002119933 | 20 | 648 | -608 | 0 | 0 | 0 | 0 | 0 | 0 | 0 | 0 | 0 | 0 | 0.002119933 | 0.002119933 | 0.002119933 | 0.002119933 | 0.002119933 | 0.002119933 | 0.002119933 | 0.002119933 | 0.002119933 | 0.002119933 | 0.002119933 | 0.002119933 | 0.002119933 | 0.002119933 | 0.002119933 | 0.002119933 | 0.002119933 | 0.002119933 | 0.002119933 | 0.002119933 | 0.002119933 | 0.002119933 | 0.002119933 | 0.002119933 | 0.002119933 | 0.002119933 | 0.002119933 | 0.002119933 | 0.002119933 | 0.002119933 | 0.002119933 | 0.002119933 | 0.002119933 | 0.002119933 | 0.002119933 | 0.002119933 | 0.002119933 | 0.002119933 | 0.002119933 | 0.002119933 | 0.002119933 | 0.002119933 | 0.002119933 | 0.002119933 | 0.002119933 | 0.002119933 | 0.002119933 | 0 | 0 | 0 | 0 | 0 | 0 | 0 | 0
1256 | 842.6038 | 0.002554369 | 30 | 658 | -598 | 0 | 0 | 0 | 0 | 0 | 0 | 0 | 0 | 0 | 0 | 0.002554369 | 0.002554369 | 0.002554369 | 0.002554369 | 0.002554369 | 0.002554369 | 0.002554369 | 0.002554369 | 0.002554369 | 0.002554369 | 0.002554369 | 0.002554369 | 0.002554369 | 0.002554369 | 0.002554369 | 0.002554369 | 0.002554369 | 0.002554369 | 0.002554369 | 0.002554369 | 0.002554369 | 0.002554369 | 0.002554369 | 0.002554369 | 0.002554369 | 0.002554369 | 0.002554369 | 0.002554369 | 0.002554369 | 0.002554369 | 0.002554369 | 0.002554369 | 0.002554369 | 0.002554369 | 0.002554369 | 0.002554369 | 0.002554369 | 0.002554369 | 0.002554369 | 0.002554369 | 0.002554369 | 0.002554369 | 0.002554369 | 0.002554369 | 0.002554369 | 0.002554369 | 0.002554369 | 0 | 0 | 0 | 0 | 0 | 0 | 0 | 0
1256 | 855.8396 | 0.002594493 | 40 | 668 | -588 | 0 | 0 | 0 | 0 | 0 | 0 | 0 | 0 | 0 | 0 | 0.002594493 | 0.002594493 | 0.002594493 | 0.002594493 | 0.002594493 | 0.002594493 | 0.002594493 | 0.002594493 | 0.002594493 | 0.002594493 | 0.002594493 | 0.002594493 | 0.002594493 | 0.002594493 | 0.002594493 | 0.002594493 | 0.002594493 | 0.002594493 | 0.002594493 | 0.002594493 | 0.002594493 | 0.002594493 | 0.002594493 | 0.002594493 | 0.002594493 | 0.002594493 | 0.002594493 | 0.002594493 | 0.002594493 | 0.002594493 | 0.002594493 | 0.002594493 | 0.002594493 | 0.002594493 | 0.002594493 | 0.002594493 | 0.002594493 | 0.002594493 | 0.002594493 | 0.002594493 | 0.002594493 | 0.002594493 | 0.002594493 | 0.002594493 | 0.002594493 | 0.002594493 | 0.002594493 | 0 | 0 | 0 | 0 | 0 | 0 | 0 | 0
1397 | 833.5659 | 0.00252697 | 30 | 728.5 | -668.5 | 0 | 0 | 0 | 0 | 0 | 0 | 0 | 0.00252697 | 0.00252697 | 0.00252697 | 0.00252697 | 0.00252697 | 0.00252697 | 0.00252697 | 0.00252697 | 0.00252697 | 0.00252697 | 0.00252697 | 0.00252697 | 0.00252697 | 0.00252697 | 0.00252697 | 0.00252697 | 0.00252697 | 0.00252697 | 0.00252697 | 0.00252697 | 0.00252697 | 0.00252697 | 0.00252697 | 0.00252697 | 0.00252697 | 0.00252697 | 0.00252697 | 0.00252697 | 0.00252697 | 0.00252697 | 0.00252697 | 0.00252697 | 0.00252697 | 0.00252697 | 0.00252697 | 0.00252697 | 0.00252697 | 0.00252697 | 0.00252697 | 0.00252697 | 0.00252697 | 0.00252697 | 0.00252697 | 0.00252697 | 0.00252697 | 0.00252697 | 0.00252697 | 0.00252697 | 0.00252697 | 0.00252697 | 0.00252697 | 0.00252697 | 0.00252697 | 0 | 0 | 0 | 0 | 0
1397 | 843.5459 | 0.002557225 | 20 | 718.5 | -678.5 | 0 | 0 | 0 | 0 | 0 | 0 | 0 | 0.002557225 | 0.002557225 | 0.002557225 | 0.002557225 | 0.002557225 | 0.002557225 | 0.002557225 | 0.002557225 | 0.002557225 | 0.002557225 | 0.002557225 | 0.002557225 | 0.002557225 | 0.002557225 | 0.002557225 | 0.002557225 | 0.002557225 | 0.002557225 | 0.002557225 | 0.002557225 | 0.002557225 | 0.002557225 | 0.002557225 | 0.002557225 | 0.002557225 | 0.002557225 | 0.002557225 | 0.002557225 | 0.002557225 | 0.002557225 | 0.002557225 | 0.002557225 | 0.002557225 | 0.002557225 | 0.002557225 | 0.002557225 | 0.002557225 | 0.002557225 | 0.002557225 | 0.002557225 | 0.002557225 | 0.002557225 | 0.002557225 | 0.002557225 | 0.002557225 | 0.002557225 | 0.002557225 | 0.002557225 | 0.002557225 | 0.002557225 | 0.002557225 | 0.002557225 | 0 | 0 | 0 | 0 | 0 | 0
1392 | 898.4068 | 0.002723537 | 10 | 706 | -686 | 0 | 0 | 0 | 0 | 0 | 0 | 0 | 0.002723537 | 0.002723537 | 0.002723537 | 0.002723537 | 0.002723537 | 0.002723537 | 0.002723537 | 0.002723537 | 0.002723537 | 0.002723537 | 0.002723537 | 0.002723537 | 0.002723537 | 0.002723537 | 0.002723537 | 0.002723537 | 0.002723537 | 0.002723537 | 0.002723537 | 0.002723537 | 0.002723537 | 0.002723537 | 0.002723537 | 0.002723537 | 0.002723537 | 0.002723537 | 0.002723537 | 0.002723537 | 0.002723537 | 0.002723537 | 0.002723537 | 0.002723537 | 0.002723537 | 0.002723537 | 0.002723537 | 0.002723537 | 0.002723537 | 0.002723537 | 0.002723537 | 0.002723537 | 0.002723537 | 0.002723537 | 0.002723537 | 0.002723537 | 0.002723537 | 0.002723537 | 0.002723537 | 0.002723537 | 0.002723537 | 0.002723537 | 0.002723537 | 0.002723537 | 0 | 0 | 0 | 0 | 0 | 0
1392 | 880.8068 | 0.002670182 | 0 | 696 | -696 | 0 | 0 | 0 | 0 | 0 | 0 | 0.002670182 | 0.002670182 | 0.002670182 | 0.002670182 | 0.002670182 | 0.002670182 | 0.002670182 | 0.002670182 | 0.002670182 | 0.002670182 | 0.002670182 | 0.002670182 | 0.002670182 | 0.002670182 | 0.002670182 | 0.002670182 | 0.002670182 | 0.002670182 | 0.002670182 | 0.002670182 | 0.002670182 | 0.002670182 | 0.002670182 | 0.002670182 | 0.002670182 | 0.002670182 | 0.002670182 | 0.002670182 | 0.002670182 | 0.002670182 | 0.002670182 | 0.002670182 | 0.002670182 | 0.002670182 | 0.002670182 | 0.002670182 | 0.002670182 | 0.002670182 | 0.002670182 | 0.002670182 | 0.002670182 | 0.002670182 | 0.002670182 | 0.002670182 | 0.002670182 | 0.002670182 | 0.002670182 | 0.002670182 | 0.002670182 | 0.002670182 | 0.002670182 | 0.002670182 | 0.002670182 | 0 | 0 | 0 | 0 | 0 | 0
1392 | 852.2029 | 0.002583469 | -10 | 686 | -706 | 0 | 0 | 0 | 0 | 0 | 0 | 0.002583469 | 0.002583469 | 0.002583469 | 0.002583469 | 0.002583469 | 0.002583469 | 0.002583469 | 0.002583469 | 0.002583469 | 0.002583469 | 0.002583469 | 0.002583469 | 0.002583469 | 0.002583469 | 0.002583469 | 0.002583469 | 0.002583469 | 0.002583469 | 0.002583469 | 0.002583469 | 0.002583469 | 0.002583469 | 0.002583469 | 0.002583469 | 0.002583469 | 0.002583469 | 0.002583469 | 0.002583469 | 0.002583469 | 0.002583469 | 0.002583469 | 0.002583469 | 0.002583469 | 0.002583469 | 0.002583469 | 0.002583469 | 0.002583469 | 0.002583469 | 0.002583469 | 0.002583469 | 0.002583469 | 0.002583469 | 0.002583469 | 0.002583469 | 0.002583469 | 0.002583469 | 0.002583469 | 0.002583469 | 0.002583469 | 0.002583469 | 0.002583469 | 0.002583469 | 0 | 0 | 0 | 0 | 0 | 0 | 0
1392 | 905.5118 | 0.002745075 | -20 | 676 | -716 | 0 | 0 | 0 | 0 | 0 | 0 | 0.002745075 | 0.002745075 | 0.002745075 | 0.002745075 | 0.002745075 | 0.002745075 | 0.002745075 | 0.002745075 | 0.002745075 | 0.002745075 | 0.002745075 | 0.002745075 | 0.002745075 | 0.002745075 | 0.002745075 | 0.002745075 | 0.002745075 | 0.002745075 | 0.002745075 | 0.002745075 | 0.002745075 | 0.002745075 | 0.002745075 | 0.002745075 | 0.002745075 | 0.002745075 | 0.002745075 | 0.002745075 | 0.002745075 | 0.002745075 | 0.002745075 | 0.002745075 | 0.002745075 | 0.002745075 | 0.002745075 | 0.002745075 | 0.002745075 | 0.002745075 | 0.002745075 | 0.002745075 | 0.002745075 | 0.002745075 | 0.002745075 | 0.002745075 | 0.002745075 | 0.002745075 | 0.002745075 | 0.002745075 | 0.002745075 | 0.002745075 | 0.002745075 | 0.002745075 | 0 | 0 | 0 | 0 | 0 | 0 | 0
1296 | 757.9259 | 0.002297666 | -30 | 618 | -678 | 0 | 0 | 0 | 0 | 0 | 0 | 0 | 0.002297666 | 0.002297666 | 0.002297666 | 0.002297666 | 0.002297666 | 0.002297666 | 0.002297666 | 0.002297666 | 0.002297666 | 0.002297666 | 0.002297666 | 0.002297666 | 0.002297666 | 0.002297666 | 0.002297666 | 0.002297666 | 0.002297666 | 0.002297666 | 0.002297666 | 0.002297666 | 0.002297666 | 0.002297666 | 0.002297666 | 0.002297666 | 0.002297666 | 0.002297666 | 0.002297666 | 0.002297666 | 0.002297666 | 0.002297666 | 0.002297666 | 0.002297666 | 0.002297666 | 0.002297666 | 0.002297666 | 0.002297666 | 0.002297666 | 0.002297666 | 0.002297666 | 0.002297666 | 0.002297666 | 0.002297666 | 0.002297666 | 0.002297666 | 0.002297666 | 0.002297666 | 0.002297666 | 0.002297666 | 0.002297666 | 0 | 0 | 0 | 0 | 0 | 0 | 0 | 0 | 0
1295 | 822.5448 | 0.00249356 | -40 | 607.5 | -687.5 | 0 | 0 | 0 | 0 | 0 | 0 | 0 | 0.00249356 | 0.00249356 | 0.00249356 | 0.00249356 | 0.00249356 | 0.00249356 | 0.00249356 | 0.00249356 | 0.00249356 | 0.00249356 | 0.00249356 | 0.00249356 | 0.00249356 | 0.00249356 | 0.00249356 | 0.00249356 | 0.00249356 | 0.00249356 | 0.00249356 | 0.00249356 | 0.00249356 | 0.00249356 | 0.00249356 | 0.00249356 | 0.00249356 | 0.00249356 | 0.00249356 | 0.00249356 | 0.00249356 | 0.00249356 | 0.00249356 | 0.00249356 | 0.00249356 | 0.00249356 | 0.00249356 | 0.00249356 | 0.00249356 | 0.00249356 | 0.00249356 | 0.00249356 | 0.00249356 | 0.00249356 | 0.00249356 | 0.00249356 | 0.00249356 | 0.00249356 | 0.00249356 | 0.00249356 | 0 | 0 | 0 | 0 | 0 | 0 | 0 | 0 | 0 | 0
1295 | 739.893 | 0.002242999 | -30 | 617.5 | -677.5 | 0 | 0 | 0 | 0 | 0 | 0 | 0 | 0.002242999 | 0.002242999 | 0.002242999 | 0.002242999 | 0.002242999 | 0.002242999 | 0.002242999 | 0.002242999 | 0.002242999 | 0.002242999 | 0.002242999 | 0.002242999 | 0.002242999 | 0.002242999 | 0.002242999 | 0.002242999 | 0.002242999 | 0.002242999 | 0.002242999 | 0.002242999 | 0.002242999 | 0.002242999 | 0.002242999 | 0.002242999 | 0.002242999 | 0.002242999 | 0.002242999 | 0.002242999 | 0.002242999 | 0.002242999 | 0.002242999 | 0.002242999 | 0.002242999 | 0.002242999 | 0.002242999 | 0.002242999 | 0.002242999 | 0.002242999 | 0.002242999 | 0.002242999 | 0.002242999 | 0.002242999 | 0.002242999 | 0.002242999 | 0.002242999 | 0.002242999 | 0.002242999 | 0.002242999 | 0.002242999 | 0 | 0 | 0 | 0 | 0 | 0 | 0 | 0 | 0
1261 | 719.6875 | 0.002181746 | -20 | 610.5 | -650.5 | 0 | 0 | 0 | 0 | 0 | 0 | 0 | 0 | 0.002181746 | 0.002181746 | 0.002181746 | 0.002181746 | 0.002181746 | 0.002181746 | 0.002181746 | 0.002181746 | 0.002181746 | 0.002181746 | 0.002181746 | 0.002181746 | 0.002181746 | 0.002181746 | 0.002181746 | 0.002181746 | 0.002181746 | 0.002181746 | 0.002181746 | 0.002181746 | 0.002181746 | 0.002181746 | 0.002181746 | 0.002181746 | 0.002181746 | 0.002181746 | 0.002181746 | 0.002181746 | 0.002181746 | 0.002181746 | 0.002181746 | 0.002181746 | 0.002181746 | 0.002181746 | 0.002181746 | 0.002181746 | 0.002181746 | 0.002181746 | 0.002181746 | 0.002181746 | 0.002181746 | 0.002181746 | 0.002181746 | 0.002181746 | 0.002181746 | 0.002181746 | 0.002181746 | 0 | 0 | 0 | 0 | 0 | 0 | 0 | 0 | 0 | 0
1261 | 959.5116 | 0.002908777 | -10 | 620.5 | -640.5 | 0 | 0 | 0 | 0 | 0 | 0 | 0 | 0 | 0 | 0.002908777 | 0.002908777 | 0.002908777 | 0.002908777 | 0.002908777 | 0.002908777 | 0.002908777 | 0.002908777 | 0.002908777 | 0.002908777 | 0.002908777 | 0.002908777 | 0.002908777 | 0.002908777 | 0.002908777 | 0.002908777 | 0.002908777 | 0.002908777 | 0.002908777 | 0.002908777 | 0.002908777 | 0.002908777 | 0.002908777 | 0.002908777 | 0.002908777 | 0.002908777 | 0.002908777 | 0.002908777 | 0.002908777 | 0.002908777 | 0.002908777 | 0.002908777 | 0.002908777 | 0.002908777 | 0.002908777 | 0.002908777 | 0.002908777 | 0.002908777 | 0.002908777 | 0.002908777 | 0.002908777 | 0.002908777 | 0.002908777 | 0.002908777 | 0.002908777 | 0.002908777 | 0.002908777 | 0 | 0 | 0 | 0 | 0 | 0 | 0 | 0 | 0
1261 | 779.6663 | 0.002363573 | 0 | 630.5 | -630.5 | 0 | 0 | 0 | 0 | 0 | 0 | 0 | 0 | 0 | 0.002363573 | 0.002363573 | 0.002363573 | 0.002363573 | 0.002363573 | 0.002363573 | 0.002363573 | 0.002363573 | 0.002363573 | 0.002363573 | 0.002363573 | 0.002363573 | 0.002363573 | 0.002363573 | 0.002363573 | 0.002363573 | 0.002363573 | 0.002363573 | 0.002363573 | 0.002363573 | 0.002363573 | 0.002363573 | 0.002363573 | 0.002363573 | 0.002363573 | 0.002363573 | 0.002363573 | 0.002363573 | 0.002363573 | 0.002363573 | 0.002363573 | 0.002363573 | 0.002363573 | 0.002363573 | 0.002363573 | 0.002363573 | 0.002363573 | 0.002363573 | 0.002363573 | 0.002363573 | 0.002363573 | 0.002363573 | 0.002363573 | 0.002363573 | 0.002363573 | 0.002363573 | 0.002363573 | 0 | 0 | 0 | 0 | 0 | 0 | 0 | 0 | 0
1261 | 762.3155 | 0.002310973 | 10 | 640.5 | -620.5 | 0 | 0 | 0 | 0 | 0 | 0 | 0 | 0 | 0 | 0.002310973 | 0.002310973 | 0.002310973 | 0.002310973 | 0.002310973 | 0.002310973 | 0.002310973 | 0.002310973 | 0.002310973 | 0.002310973 | 0.002310973 | 0.002310973 | 0.002310973 | 0.002310973 | 0.002310973 | 0.002310973 | 0.002310973 | 0.002310973 | 0.002310973 | 0.002310973 | 0.002310973 | 0.002310973 | 0.002310973 | 0.002310973 | 0.002310973 | 0.002310973 | 0.002310973 | 0.002310973 | 0.002310973 | 0.002310973 | 0.002310973 | 0.002310973 | 0.002310973 | 0.002310973 | 0.002310973 | 0.002310973 | 0.002310973 | 0.002310973 | 0.002310973 | 0.002310973 | 0.002310973 | 0.002310973 | 0.002310973 | 0.002310973 | 0.002310973 | 0.002310973 | 0.002310973 | 0 | 0 | 0 | 0 | 0 | 0 | 0 | 0 | 0
1309 | 530.0305 | 0.001606797 | 20 | 674.5 | -634.5 | 0 | 0 | 0 | 0 | 0 | 0 | 0 | 0 | 0 | 0.001606797 | 0.001606797 | 0.001606797 | 0.001606797 | 0.001606797 | 0.001606797 | 0.001606797 | 0.001606797 | 0.001606797 | 0.001606797 | 0.001606797 | 0.001606797 | 0.001606797 | 0.001606797 | 0.001606797 | 0.001606797 | 0.001606797 | 0.001606797 | 0.001606797 | 0.001606797 | 0.001606797 | 0.001606797 | 0.001606797 | 0.001606797 | 0.001606797 | 0.001606797 | 0.001606797 | 0.001606797 | 0.001606797 | 0.001606797 | 0.001606797 | 0.001606797 | 0.001606797 | 0.001606797 | 0.001606797 | 0.001606797 | 0.001606797 | 0.001606797 | 0.001606797 | 0.001606797 | 0.001606797 | 0.001606797 | 0.001606797 | 0.001606797 | 0.001606797 | 0.001606797 | 0.001606797 | 0.001606797 | 0.001606797 | 0 | 0 | 0 | 0 | 0 | 0 | 0
1295 | 548.14 | 0.001661697 | 30 | 677.5 | -617.5 | 0 | 0 | 0 | 0 | 0 | 0 | 0 | 0 | 0 | 0.001661697 | 0.001661697 | 0.001661697 | 0.001661697 | 0.001661697 | 0.001661697 | 0.001661697 | 0.001661697 | 0.001661697 | 0.001661697 | 0.001661697 | 0.001661697 | 0.001661697 | 0.001661697 | 0.001661697 | 0.001661697 | 0.001661697 | 0.001661697 | 0.001661697 | 0.001661697 | 0.001661697 | 0.001661697 | 0.001661697 | 0.001661697 | 0.001661697 | 0.001661697 | 0.001661697 | 0.001661697 | 0.001661697 | 0.001661697 | 0.001661697 | 0.001661697 | 0.001661697 | 0.001661697 | 0.001661697 | 0.001661697 | 0.001661697 | 0.001661697 | 0.001661697 | 0.001661697 | 0.001661697 | 0.001661697 | 0.001661697 | 0.001661697 | 0.001661697 | 0.001661697 | 0.001661697 | 0.001661697 | 0.001661697 | 0 | 0 | 0 | 0 | 0 | 0 | 0
1267 | 331.3746 | 0.001004568 | 40 | 673.5 | -593.5 | 0 | 0 | 0 | 0 | 0 | 0 | 0 | 0 | 0 | 0 | 0.001004568 | 0.001004568 | 0.001004568 | 0.001004568 | 0.001004568 | 0.001004568 | 0.001004568 | 0.001004568 | 0.001004568 | 0.001004568 | 0.001004568 | 0.001004568 | 0.001004568 | 0.001004568 | 0.001004568 | 0.001004568 | 0.001004568 | 0.001004568 | 0.001004568 | 0.001004568 | 0.001004568 | 0.001004568 | 0.001004568 | 0.001004568 | 0.001004568 | 0.001004568 | 0.001004568 | 0.001004568 | 0.001004568 | 0.001004568 | 0.001004568 | 0.001004568 | 0.001004568 | 0.001004568 | 0.001004568 | 0.001004568 | 0.001004568 | 0.001004568 | 0.001004568 | 0.001004568 | 0.001004568 | 0.001004568 | 0.001004568 | 0.001004568 | 0.001004568 | 0.001004568 | 0.001004568 | 0.001004568 | 0 | 0 | 0 | 0 | 0 | 0 | 0
1267 | 354.7872 | 0.001075544 | 30 | 663.5 | -603.5 | 0 | 0 | 0 | 0 | 0 | 0 | 0 | 0 | 0 | 0 | 0.001075544 | 0.001075544 | 0.001075544 | 0.001075544 | 0.001075544 | 0.001075544 | 0.001075544 | 0.001075544 | 0.001075544 | 0.001075544 | 0.001075544 | 0.001075544 | 0.001075544 | 0.001075544 | 0.001075544 | 0.001075544 | 0.001075544 | 0.001075544 | 0.001075544 | 0.001075544 | 0.001075544 | 0.001075544 | 0.001075544 | 0.001075544 | 0.001075544 | 0.001075544 | 0.001075544 | 0.001075544 | 0.001075544 | 0.001075544 | 0.001075544 | 0.001075544 | 0.001075544 | 0.001075544 | 0.001075544 | 0.001075544 | 0.001075544 | 0.001075544 | 0.001075544 | 0.001075544 | 0.001075544 | 0.001075544 | 0.001075544 | 0.001075544 | 0.001075544 | 0.001075544 | 0.001075544 | 0 | 0 | 0 | 0 | 0 | 0 | 0 | 0
1250 | 244.4516 | 0.0007410596 | 20 | 645 | -605 | 0 | 0 | 0 | 0 | 0 | 0 | 0 | 0 | 0 | 0 | 0.0007410596 | 0.0007410596 | 0.0007410596 | 0.0007410596 | 0.0007410596 | 0.0007410596 | 0.0007410596 | 0.0007410596 | 0.0007410596 | 0.0007410596 | 0.0007410596 | 0.0007410596 | 0.0007410596 | 0.0007410596 | 0.0007410596 | 0.0007410596 | 0.0007410596 | 0.0007410596 | 0.0007410596 | 0.0007410596 | 0.0007410596 | 0.0007410596 | 0.0007410596 | 0.0007410596 | 0.0007410596 | 0.0007410596 | 0.0007410596 | 0.0007410596 | 0.0007410596 | 0.0007410596 | 0.0007410596 | 0.0007410596 | 0.0007410596 | 0.0007410596 | 0.0007410596 | 0.0007410596 | 0.0007410596 | 0.0007410596 | 0.0007410596 | 0.0007410596 | 0.0007410596 | 0.0007410596 | 0.0007410596 | 0.0007410596 | 0.0007410596 | 0.0007410596 | 0.0007410596 | 0 | 0 | 0 | 0 | 0 | 0 | 0 | 0
1266 | 453.7402 | 0.001375522 | 10 | 643 | -623 | 0 | 0 | 0 | 0 | 0 | 0 | 0 | 0 | 0 | 0.001375522 | 0.001375522 | 0.001375522 | 0.001375522 | 0.001375522 | 0.001375522 | 0.001375522 | 0.001375522 | 0.001375522 | 0.001375522 | 0.001375522 | 0.001375522 | 0.001375522 | 0.001375522 | 0.001375522 | 0.001375522 | 0.001375522 | 0.001375522 | 0.001375522 | 0.001375522 | 0.001375522 | 0.001375522 | 0.001375522 | 0.001375522 | 0.001375522 | 0.001375522 | 0.001375522 | 0.001375522 | 0.001375522 | 0.001375522 | 0.001375522 | 0.001375522 | 0.001375522 | 0.001375522 | 0.001375522 | 0.001375522 | 0.001375522 | 0.001375522 | 0.001375522 | 0.001375522 | 0.001375522 | 0.001375522 | 0.001375522 | 0.001375522 | 0.001375522 | 0.001375522 | 0.001375522 | 0.001375522 | 0 | 0 | 0 | 0 | 0 | 0 | 0 | 0
1266 | 498.9608 | 0.001512609 | 0 | 633 | -633 | 0 | 0 | 0 | 0 | 0 | 0 | 0 | 0 | 0 | 0.001512609 | 0.001512609 | 0.001512609 | 0.001512609 | 0.001512609 | 0.001512609 | 0.001512609 | 0.001512609 | 0.001512609 | 0.001512609 | 0.001512609 | 0.001512609 | 0.001512609 | 0.001512609 | 0.001512609 | 0.001512609 | 0.001512609 | 0.001512609 | 0.001512609 | 0.001512609 | 0.001512609 | 0.001512609 | 0.001512609 | 0.001512609 | 0.001512609 | 0.001512609 | 0.001512609 | 0.001512609 | 0.001512609 | 0.001512609 | 0.001512609 | 0.001512609 | 0.001512609 | 0.001512609 | 0.001512609 | 0.001512609 | 0.001512609 | 0.001512609 | 0.001512609 | 0.001512609 | 0.001512609 | 0.001512609 | 0.001512609 | 0.001512609 | 0.001512609 | 0.001512609 | 0.001512609 | 0 | 0 | 0 | 0 | 0 | 0 | 0 | 0 | 0
1267 | 517.0067 | 0.001567315 | -10 | 623.5 | -643.5 | 0 | 0 | 0 | 0 | 0 | 0 | 0 | 0 | 0.001567315 | 0.001567315 | 0.001567315 | 0.001567315 | 0.001567315 | 0.001567315 | 0.001567315 | 0.001567315 | 0.001567315 | 0.001567315 | 0.001567315 | 0.001567315 | 0.001567315 | 0.001567315 | 0.001567315 | 0.001567315 | 0.001567315 | 0.001567315 | 0.001567315 | 0.001567315 | 0.001567315 | 0.001567315 | 0.001567315 | 0.001567315 | 0.001567315 | 0.001567315 | 0.001567315 | 0.001567315 | 0.001567315 | 0.001567315 | 0.001567315 | 0.001567315 | 0.001567315 | 0.001567315 | 0.001567315 | 0.001567315 | 0.001567315 | 0.001567315 | 0.001567315 | 0.001567315 | 0.001567315 | 0.001567315 | 0.001567315 | 0.001567315 | 0.001567315 | 0.001567315 | 0.001567315 | 0.001567315 | 0 | 0 | 0 | 0 | 0 | 0 | 0 | 0 | 0
1257 | 646.4568 | 0.001959745 | -20 | 608.5 | -648.5 | 0 | 0 | 0 | 0 | 0 | 0 | 0 | 0 | 0.001959745 | 0.001959745 | 0.001959745 | 0.001959745 | 0.001959745 | 0.001959745 | 0.001959745 | 0.001959745 | 0.001959745 | 0.001959745 | 0.001959745 | 0.001959745 | 0.001959745 | 0.001959745 | 0.001959745 | 0.001959745 | 0.001959745 | 0.001959745 | 0.001959745 | 0.001959745 | 0.001959745 | 0.001959745 | 0.001959745 | 0.001959745 | 0.001959745 | 0.001959745 | 0.001959745 | 0.001959745 | 0.001959745 | 0.001959745 | 0.001959745 | 0.001959745 | 0.001959745 | 0.001959745 | 0.001959745 | 0.001959745 | 0.001959745 | 0.001959745 | 0.001959745 | 0.001959745 | 0.001959745 | 0.001959745 | 0.001959745 | 0.001959745 | 0.001959745 | 0.001959745 | 0.001959745 | 0 | 0 | 0 | 0 | 0 | 0 | 0 | 0 | 0 | 0
1256 | 367.3441 | 0.00111361 | -30 | 598 | -658 | 0 | 0 | 0 | 0 | 0 | 0 | 0 | 0 | 0.00111361 | 0.00111361 | 0.00111361 | 0.00111361 | 0.00111361 | 0.00111361 | 0.00111361 | 0.00111361 | 0.00111361 | 0.00111361 | 0.00111361 | 0.00111361 | 0.00111361 | 0.00111361 | 0.00111361 | 0.00111361 | 0.00111361 | 0.00111361 | 0.00111361 | 0.00111361 | 0.00111361 | 0.00111361 | 0.00111361 | 0.00111361 | 0.00111361 | 0.00111361 | 0.00111361 | 0.00111361 | 0.00111361 | 0.00111361 | 0.00111361 | 0.00111361 | 0.00111361 | 0.00111361 | 0.00111361 | 0.00111361 | 0.00111361 | 0.00111361 | 0.00111361 | 0.00111361 | 0.00111361 | 0.00111361 | 0.00111361 | 0.00111361 | 0.00111361 | 0.00111361 | 0.00111361 | 0 | 0 | 0 | 0 | 0 | 0 | 0 | 0 | 0 | 0
1256 | 423.9446 | 0.001285196 | -40 | 588 | -668 | 0 | 0 | 0 | 0 | 0 | 0 | 0 | 0 | 0.001285196 | 0.001285196 | 0.001285196 | 0.001285196 | 0.001285196 | 0.001285196 | 0.001285196 | 0.001285196 | 0.001285196 | 0.001285196 | 0.001285196 | 0.001285196 | 0.001285196 | 0.001285196 | 0.001285196 | 0.001285196 | 0.001285196 | 0.001285196 | 0.001285196 | 0.001285196 | 0.001285196 | 0.001285196 | 0.001285196 | 0.001285196 | 0.001285196 | 0.001285196 | 0.001285196 | 0.001285196 | 0.001285196 | 0.001285196 | 0.001285196 | 0.001285196 | 0.001285196 | 0.001285196 | 0.001285196 | 0.001285196 | 0.001285196 | 0.001285196 | 0.001285196 | 0.001285196 | 0.001285196 | 0.001285196 | 0.001285196 | 0.001285196 | 0.001285196 | 0.001285196 | 0.001285196 | 0 | 0 | 0 | 0 | 0 | 0 | 0 | 0 | 0 | 0
1256 | 457.9701 | 0.001388345 | -30 | 598 | -658 | 0 | 0 | 0 | 0 | 0 | 0 | 0 | 0 | 0.001388345 | 0.001388345 | 0.001388345 | 0.001388345 | 0.001388345 | 0.001388345 | 0.001388345 | 0.001388345 | 0.001388345 | 0.001388345 | 0.001388345 | 0.001388345 | 0.001388345 | 0.001388345 | 0.001388345 | 0.001388345 | 0.001388345 | 0.001388345 | 0.001388345 | 0.001388345 | 0.001388345 | 0.001388345 | 0.001388345 | 0.001388345 | 0.001388345 | 0.001388345 | 0.001388345 | 0.001388345 | 0.001388345 | 0.001388345 | 0.001388345 | 0.001388345 | 0.001388345 | 0.001388345 | 0.001388345 | 0.001388345 | 0.001388345 | 0.001388345 | 0.001388345 | 0.001388345 | 0.001388345 | 0.001388345 | 0.001388345 | 0.001388345 | 0.001388345 | 0.001388345 | 0.001388345 | 0 | 0 | 0 | 0 | 0 | 0 | 0 | 0 | 0 | 0
1256 | 388.8873 | 0.001178919 | -20 | 608 | -648 | 0 | 0 | 0 | 0 | 0 | 0 | 0 | 0 | 0.001178919 | 0.001178919 | 0.001178919 | 0.001178919 | 0.001178919 | 0.001178919 | 0.001178919 | 0.001178919 | 0.001178919 | 0.001178919 | 0.001178919 | 0.001178919 | 0.001178919 | 0.001178919 | 0.001178919 | 0.001178919 | 0.001178919 | 0.001178919 | 0.001178919 | 0.001178919 | 0.001178919 | 0.001178919 | 0.001178919 | 0.001178919 | 0.001178919 | 0.001178919 | 0.001178919 | 0.001178919 | 0.001178919 | 0.001178919 | 0.001178919 | 0.001178919 | 0.001178919 | 0.001178919 | 0.001178919 | 0.001178919 | 0.001178919 | 0.001178919 | 0.001178919 | 0.001178919 | 0.001178919 | 0.001178919 | 0.001178919 | 0.001178919 | 0.001178919 | 0.001178919 | 0.001178919 | 0 | 0 | 0 | 0 | 0 | 0 | 0 | 0 | 0 | 0
1256 | 448.4374 | 0.001359446 | -10 | 618 | -638 | 0 | 0 | 0 | 0 | 0 | 0 | 0 | 0 | 0 | 0.001359446 | 0.001359446 | 0.001359446 | 0.001359446 | 0.001359446 | 0.001359446 | 0.001359446 | 0.001359446 | 0.001359446 | 0.001359446 | 0.001359446 | 0.001359446 | 0.001359446 | 0.001359446 | 0.001359446 | 0.001359446 | 0.001359446 | 0.001359446 | 0.001359446 | 0.001359446 | 0.001359446 | 0.001359446 | 0.001359446 | 0.001359446 | 0.001359446 | 0.001359446 | 0.001359446 | 0.001359446 | 0.001359446 | 0.001359446 | 0.001359446 | 0.001359446 | 0.001359446 | 0.001359446 | 0.001359446 | 0.001359446 | 0.001359446 | 0.001359446 | 0.001359446 | 0.001359446 | 0.001359446 | 0.001359446 | 0.001359446 | 0.001359446 | 0.001359446 | 0.001359446 | 0.001359446 | 0 | 0 | 0 | 0 | 0 | 0 | 0 | 0 | 0
1256 | 442.9924 | 0.00134294 | 0 | 628 | -628 | 0 | 0 | 0 | 0 | 0 | 0 | 0 | 0 | 0 | 0.00134294 | 0.00134294 | 0.00134294 | 0.00134294 | 0.00134294 | 0.00134294 | 0.00134294 | 0.00134294 | 0.00134294 | 0.00134294 | 0.00134294 | 0.00134294 | 0.00134294 | 0.00134294 | 0.00134294 | 0.00134294 | 0.00134294 | 0.00134294 | 0.00134294 | 0.00134294 | 0.00134294 | 0.00134294 | 0.00134294 | 0.00134294 | 0.00134294 | 0.00134294 | 0.00134294 | 0.00134294 | 0.00134294 | 0.00134294 | 0.00134294 | 0.00134294 | 0.00134294 | 0.00134294 | 0.00134294 | 0.00134294 | 0.00134294 | 0.00134294 | 0.00134294 | 0.00134294 | 0.00134294 | 0.00134294 | 0.00134294 | 0.00134294 | 0.00134294 | 0.00134294 | 0.00134294 | 0 | 0 | 0 | 0 | 0 | 0 | 0 | 0 | 0
1256 | 455.4026 | 0.001380561 | 10 | 638 | -618 | 0 | 0 | 0 | 0 | 0 | 0 | 0 | 0 | 0 | 0.001380561 | 0.001380561 | 0.001380561 | 0.001380561 | 0.001380561 | 0.001380561 | 0.001380561 | 0.001380561 | 0.001380561 | 0.001380561 | 0.001380561 | 0.001380561 | 0.001380561 | 0.001380561 | 0.001380561 | 0.001380561 | 0.001380561 | 0.001380561 | 0.001380561 | 0.001380561 | 0.001380561 | 0.001380561 | 0.001380561 | 0.001380561 | 0.001380561 | 0.001380561 | 0.001380561 | 0.001380561 | 0.001380561 | 0.001380561 | 0.001380561 | 0.001380561 | 0.001380561 | 0.001380561 | 0.001380561 | 0.001380561 | 0.001380561 | 0.001380561 | 0.001380561 | 0.001380561 | 0.001380561 | 0.001380561 | 0.001380561 | 0.001380561 | 0.001380561 | 0.001380561 | 0.001380561 | 0 | 0 | 0 | 0 | 0 | 0 | 0 | 0 | 0
1256 | 431.0164 | 0.001306634 | 20 | 648 | -608 | 0 | 0 | 0 | 0 | 0 | 0 | 0 | 0 | 0 | 0 | 0.001306634 | 0.001306634 | 0.001306634 | 0.001306634 | 0.001306634 | 0.001306634 | 0.001306634 | 0.001306634 | 0.001306634 | 0.001306634 | 0.001306634 | 0.001306634 | 0.001306634 | 0.001306634 | 0.001306634 | 0.001306634 | 0.001306634 | 0.001306634 | 0.001306634 | 0.001306634 | 0.001306634 | 0.001306634 | 0.001306634 | 0.001306634 | 0.001306634 | 0.001306634 | 0.001306634 | 0.001306634 | 0.001306634 | 0.001306634 | 0.001306634 | 0.001306634 | 0.001306634 | 0.001306634 | 0.001306634 | 0.001306634 | 0.001306634 | 0.001306634 | 0.001306634 | 0.001306634 | 0.001306634 | 0.001306634 | 0.001306634 | 0.001306634 | 0.001306634 | 0.001306634 | 0.001306634 | 0 | 0 | 0 | 0 | 0 | 0 | 0 | 0
1256 | 471.3549 | 0.001428921 | 30 | 658 | -598 | 0 | 0 | 0 | 0 | 0 | 0 | 0 | 0 | 0 | 0 | 0.001428921 | 0.001428921 | 0.001428921 | 0.001428921 | 0.001428921 | 0.001428921 | 0.001428921 | 0.001428921 | 0.001428921 | 0.001428921 | 0.001428921 | 0.001428921 | 0.001428921 | 0.001428921 | 0.001428921 | 0.001428921 | 0.001428921 | 0.001428921 | 0.001428921 | 0.001428921 | 0.001428921 | 0.001428921 | 0.001428921 | 0.001428921 | 0.001428921 | 0.001428921 | 0.001428921 | 0.001428921 | 0.001428921 | 0.001428921 | 0.001428921 | 0.001428921 | 0.001428921 | 0.001428921 | 0.001428921 | 0.001428921 | 0.001428921 | 0.001428921 | 0.001428921 | 0.001428921 | 0.001428921 | 0.001428921 | 0.001428921 | 0.001428921 | 0.001428921 | 0.001428921 | 0.001428921 | 0 | 0 | 0 | 0 | 0 | 0 | 0 | 0
1256 | 565.1884 | 0.001713379 | 40 | 668 | -588 | 0 | 0 | 0 | 0 | 0 | 0 | 0 | 0 | 0 | 0 | 0.001713379 | 0.001713379 | 0.001713379 | 0.001713379 | 0.001713379 | 0.001713379 | 0.001713379 | 0.001713379 | 0.001713379 | 0.001713379 | 0.001713379 | 0.001713379 | 0.001713379 | 0.001713379 | 0.001713379 | 0.001713379 | 0.001713379 | 0.001713379 | 0.001713379 | 0.001713379 | 0.001713379 | 0.001713379 | 0.001713379 | 0.001713379 | 0.001713379 | 0.001713379 | 0.001713379 | 0.001713379 | 0.001713379 | 0.001713379 | 0.001713379 | 0.001713379 | 0.001713379 | 0.001713379 | 0.001713379 | 0.001713379 | 0.001713379 | 0.001713379 | 0.001713379 | 0.001713379 | 0.001713379 | 0.001713379 | 0.001713379 | 0.001713379 | 0.001713379 | 0.001713379 | 0.001713379 | 0 | 0 | 0 | 0 | 0 | 0 | 0 | 0
1256 | 303.4873 | 0.0009200272 | 30 | 658 | -598 | 0 | 0 | 0 | 0 | 0 | 0 | 0 | 0 | 0 | 0 | 0.0009200272 | 0.0009200272 | 0.0009200272 | 0.0009200272 | 0.0009200272 | 0.0009200272 | 0.0009200272 | 0.0009200272 | 0.0009200272 | 0.0009200272 | 0.0009200272 | 0.0009200272 | 0.0009200272 | 0.0009200272 | 0.0009200272 | 0.0009200272 | 0.0009200272 | 0.0009200272 | 0.0009200272 | 0.0009200272 | 0.0009200272 | 0.0009200272 | 0.0009200272 | 0.0009200272 | 0.0009200272 | 0.0009200272 | 0.0009200272 | 0.0009200272 | 0.0009200272 | 0.0009200272 | 0.0009200272 | 0.0009200272 | 0.0009200272 | 0.0009200272 | 0.0009200272 | 0.0009200272 | 0.0009200272 | 0.0009200272 | 0.0009200272 | 0.0009200272 | 0.0009200272 | 0.0009200272 | 0.0009200272 | 0.0009200272 | 0.0009200272 | 0.0009200272 | 0.0009200272 | 0 | 0 | 0 | 0 | 0 | 0 | 0 | 0
1256 | 409.1797 | 0.001240436 | 20 | 648 | -608 | 0 | 0 | 0 | 0 | 0 | 0 | 0 | 0 | 0 | 0 | 0.001240436 | 0.001240436 | 0.001240436 | 0.001240436 | 0.001240436 | 0.001240436 | 0.001240436 | 0.001240436 | 0.001240436 | 0.001240436 | 0.001240436 | 0.001240436 | 0.001240436 | 0.001240436 | 0.001240436 | 0.001240436 | 0.001240436 | 0.001240436 | 0.001240436 | 0.001240436 | 0.001240436 | 0.001240436 | 0.001240436 | 0.001240436 | 0.001240436 | 0.001240436 | 0.001240436 | 0.001240436 | 0.001240436 | 0.001240436 | 0.001240436 | 0.001240436 | 0.001240436 | 0.001240436 | 0.001240436 | 0.001240436 | 0.001240436 | 0.001240436 | 0.001240436 | 0.001240436 | 0.001240436 | 0.001240436 | 0.001240436 | 0.001240436 | 0.001240436 | 0.001240436 | 0.001240436 | 0 | 0 | 0 | 0 | 0 | 0 | 0 | 0
1250 | 258.9654 | 0.0007850584 | 10 | 635 | -615 | 0 | 0 | 0 | 0 | 0 | 0 | 0 | 0 | 0 | 0.0007850584 | 0.0007850584 | 0.0007850584 | 0.0007850584 | 0.0007850584 | 0.0007850584 | 0.0007850584 | 0.0007850584 | 0.0007850584 | 0.0007850584 | 0.0007850584 | 0.0007850584 | 0.0007850584 | 0.0007850584 | 0.0007850584 | 0.0007850584 | 0.0007850584 | 0.0007850584 | 0.0007850584 | 0.0007850584 | 0.0007850584 | 0.0007850584 | 0.0007850584 | 0.0007850584 | 0.0007850584 | 0.0007850584 | 0.0007850584 | 0.0007850584 | 0.0007850584 | 0.0007850584 | 0.0007850584 | 0.0007850584 | 0.0007850584 | 0.0007850584 | 0.0007850584 | 0.0007850584 | 0.0007850584 | 0.0007850584 | 0.0007850584 | 0.0007850584 | 0.0007850584 | 0.0007850584 | 0.0007850584 | 0.0007850584 | 0.0007850584 | 0.0007850584 | 0.0007850584 | 0 | 0 | 0 | 0 | 0 | 0 | 0 | 0 | 0
1250 | 367.4595 | 0.00111396 | 0 | 625 | -625 | 0 | 0 | 0 | 0 | 0 | 0 | 0 | 0 | 0 | 0.00111396 | 0.00111396 | 0.00111396 | 0.00111396 | 0.00111396 | 0.00111396 | 0.00111396 | 0.00111396 | 0.00111396 | 0.00111396 | 0.00111396 | 0.00111396 | 0.00111396 | 0.00111396 | 0.00111396 | 0.00111396 | 0.00111396 | 0.00111396 | 0.00111396 | 0.00111396 | 0.00111396 | 0.00111396 | 0.00111396 | 0.00111396 | 0.00111396 | 0.00111396 | 0.00111396 | 0.00111396 | 0.00111396 | 0.00111396 | 0.00111396 | 0.00111396 | 0.00111396 | 0.00111396 | 0.00111396 | 0.00111396 | 0.00111396 | 0.00111396 | 0.00111396 | 0.00111396 | 0.00111396 | 0.00111396 | 0.00111396 | 0.00111396 | 0.00111396 | 0.00111396 | 0.00111396 | 0 | 0 | 0 | 0 | 0 | 0 | 0 | 0 | 0
1250 | 363.5004 | 0.001101958 | -10 | 615 | -635 | 0 | 0 | 0 | 0 | 0 | 0 | 0 | 0 | 0 | 0.001101958 | 0.001101958 | 0.001101958 | 0.001101958 | 0.001101958 | 0.001101958 | 0.001101958 | 0.001101958 | 0.001101958 | 0.001101958 | 0.001101958 | 0.001101958 | 0.001101958 | 0.001101958 | 0.001101958 | 0.001101958 | 0.001101958 | 0.001101958 | 0.001101958 | 0.001101958 | 0.001101958 | 0.001101958 | 0.001101958 | 0.001101958 | 0.001101958 | 0.001101958 | 0.001101958 | 0.001101958 | 0.001101958 | 0.001101958 | 0.001101958 | 0.001101958 | 0.001101958 | 0.001101958 | 0.001101958 | 0.001101958 | 0.001101958 | 0.001101958 | 0.001101958 | 0.001101958 | 0.001101958 | 0.001101958 | 0.001101958 | 0.001101958 | 0.001101958 | 0.001101958 | 0.001101958 | 0 | 0 | 0 | 0 | 0 | 0 | 0 | 0 | 0
1250 | 359.1728 | 0.001088839 | -20 | 605 | -645 | 0 | 0 | 0 | 0 | 0 | 0 | 0 | 0 | 0.001088839 | 0.001088839 | 0.001088839 | 0.001088839 | 0.001088839 | 0.001088839 | 0.001088839 | 0.001088839 | 0.001088839 | 0.001088839 | 0.001088839 | 0.001088839 | 0.001088839 | 0.001088839 | 0.001088839 | 0.001088839 | 0.001088839 | 0.001088839 | 0.001088839 | 0.001088839 | 0.001088839 | 0.001088839 | 0.001088839 | 0.001088839 | 0.001088839 | 0.001088839 | 0.001088839 | 0.001088839 | 0.001088839 | 0.001088839 | 0.001088839 | 0.001088839 | 0.001088839 | 0.001088839 | 0.001088839 | 0.001088839 | 0.001088839 | 0.001088839 | 0.001088839 | 0.001088839 | 0.001088839 | 0.001088839 | 0.001088839 | 0.001088839 | 0.001088839 | 0.001088839 | 0.001088839 | 0 | 0 | 0 | 0 | 0 | 0 | 0 | 0 | 0 | 0
1233 | 512.5892 | 0.001553924 | -30 | 586.5 | -646.5 | 0 | 0 | 0 | 0 | 0 | 0 | 0 | 0 | 0.001553924 | 0.001553924 | 0.001553924 | 0.001553924 | 0.001553924 | 0.001553924 | 0.001553924 | 0.001553924 | 0.001553924 | 0.001553924 | 0.001553924 | 0.001553924 | 0.001553924 | 0.001553924 | 0.001553924 | 0.001553924 | 0.001553924 | 0.001553924 | 0.001553924 | 0.001553924 | 0.001553924 | 0.001553924 | 0.001553924 | 0.001553924 | 0.001553924 | 0.001553924 | 0.001553924 | 0.001553924 | 0.001553924 | 0.001553924 | 0.001553924 | 0.001553924 | 0.001553924 | 0.001553924 | 0.001553924 | 0.001553924 | 0.001553924 | 0.001553924 | 0.001553924 | 0.001553924 | 0.001553924 | 0.001553924 | 0.001553924 | 0.001553924 | 0.001553924 | 0.001553924 | 0 | 0 | 0 | 0 | 0 | 0 | 0 | 0 | 0 | 0 | 0
1233 | 495.4505 | 0.001501967 | -40 | 576.5 | -656.5 | 0 | 0 | 0 | 0 | 0 | 0 | 0 | 0 | 0.001501967 | 0.001501967 | 0.001501967 | 0.001501967 | 0.001501967 | 0.001501967 | 0.001501967 | 0.001501967 | 0.001501967 | 0.001501967 | 0.001501967 | 0.001501967 | 0.001501967 | 0.001501967 | 0.001501967 | 0.001501967 | 0.001501967 | 0.001501967 | 0.001501967 | 0.001501967 | 0.001501967 | 0.001501967 | 0.001501967 | 0.001501967 | 0.001501967 | 0.001501967 | 0.001501967 | 0.001501967 | 0.001501967 | 0.001501967 | 0.001501967 | 0.001501967 | 0.001501967 | 0.001501967 | 0.001501967 | 0.001501967 | 0.001501967 | 0.001501967 | 0.001501967 | 0.001501967 | 0.001501967 | 0.001501967 | 0.001501967 | 0.001501967 | 0.001501967 | 0.001501967 | 0 | 0 | 0 | 0 | 0 | 0 | 0 | 0 | 0 | 0 | 0
1231 | 695.0638 | 0.002107099 | -30 | 585.5 | -645.5 | 0 | 0 | 0 | 0 | 0 | 0 | 0 | 0 | 0.002107099 | 0.002107099 | 0.002107099 | 0.002107099 | 0.002107099 | 0.002107099 | 0.002107099 | 0.002107099 | 0.002107099 | 0.002107099 | 0.002107099 | 0.002107099 | 0.002107099 | 0.002107099 | 0.002107099 | 0.002107099 | 0.002107099 | 0.002107099 | 0.002107099 | 0.002107099 | 0.002107099 | 0.002107099 | 0.002107099 | 0.002107099 | 0.002107099 | 0.002107099 | 0.002107099 | 0.002107099 | 0.002107099 | 0.002107099 | 0.002107099 | 0.002107099 | 0.002107099 | 0.002107099 | 0.002107099 | 0.002107099 | 0.002107099 | 0.002107099 | 0.002107099 | 0.002107099 | 0.002107099 | 0.002107099 | 0.002107099 | 0.002107099 | 0.002107099 | 0.002107099 | 0 | 0 | 0 | 0 | 0 | 0 | 0 | 0 | 0 | 0 | 0
1231 | 628.8923 | 0.001906499 | -20 | 595.5 | -635.5 | 0 | 0 | 0 | 0 | 0 | 0 | 0 | 0 | 0 | 0.001906499 | 0.001906499 | 0.001906499 | 0.001906499 | 0.001906499 | 0.001906499 | 0.001906499 | 0.001906499 | 0.001906499 | 0.001906499 | 0.001906499 | 0.001906499 | 0.001906499 | 0.001906499 | 0.001906499 | 0.001906499 | 0.001906499 | 0.001906499 | 0.001906499 | 0.001906499 | 0.001906499 | 0.001906499 | 0.001906499 | 0.001906499 | 0.001906499 | 0.001906499 | 0.001906499 | 0.001906499 | 0.001906499 | 0.001906499 | 0.001906499 | 0.001906499 | 0.001906499 | 0.001906499 | 0.001906499 | 0.001906499 | 0.001906499 | 0.001906499 | 0.001906499 | 0.001906499 | 0.001906499 | 0.001906499 | 0.001906499 | 0.001906499 | 0.001906499 | 0.001906499 | 0 | 0 | 0 | 0 | 0 | 0 | 0 | 0 | 0 | 0
1231 | 628.9341 | 0.001906625 | -10 | 605.5 | -625.5 | 0 | 0 | 0 | 0 | 0 | 0 | 0 | 0 | 0 | 0.001906625 | 0.001906625 | 0.001906625 | 0.001906625 | 0.001906625 | 0.001906625 | 0.001906625 | 0.001906625 | 0.001906625 | 0.001906625 | 0.001906625 | 0.001906625 | 0.001906625 | 0.001906625 | 0.001906625 | 0.001906625 | 0.001906625 | 0.001906625 | 0.001906625 | 0.001906625 | 0.001906625 | 0.001906625 | 0.001906625 | 0.001906625 | 0.001906625 | 0.001906625 | 0.001906625 | 0.001906625 | 0.001906625 | 0.001906625 | 0.001906625 | 0.001906625 | 0.001906625 | 0.001906625 | 0.001906625 | 0.001906625 | 0.001906625 | 0.001906625 | 0.001906625 | 0.001906625 | 0.001906625 | 0.001906625 | 0.001906625 | 0.001906625 | 0.001906625 | 0.001906625 | 0 | 0 | 0 | 0 | 0 | 0 | 0 | 0 | 0 | 0
1231 | 583.6429 | 0.001769324 | 0 | 615.5 | -615.5 | 0 | 0 | 0 | 0 | 0 | 0 | 0 | 0 | 0 | 0.001769324 | 0.001769324 | 0.001769324 | 0.001769324 | 0.001769324 | 0.001769324 | 0.001769324 | 0.001769324 | 0.001769324 | 0.001769324 | 0.001769324 | 0.001769324 | 0.001769324 | 0.001769324 | 0.001769324 | 0.001769324 | 0.001769324 | 0.001769324 | 0.001769324 | 0.001769324 | 0.001769324 | 0.001769324 | 0.001769324 | 0.001769324 | 0.001769324 | 0.001769324 | 0.001769324 | 0.001769324 | 0.001769324 | 0.001769324 | 0.001769324 | 0.001769324 | 0.001769324 | 0.001769324 | 0.001769324 | 0.001769324 | 0.001769324 | 0.001769324 | 0.001769324 | 0.001769324 | 0.001769324 | 0.001769324 | 0.001769324 | 0.001769324 | 0.001769324 | 0.001769324 | 0.001769324 | 0 | 0 | 0 | 0 | 0 | 0 | 0 | 0 | 0
1229 | 390.0911 | 0.001182568 | 10 | 624.5 | -604.5 | 0 | 0 | 0 | 0 | 0 | 0 | 0 | 0 | 0 | 0 | 0.001182568 | 0.001182568 | 0.001182568 | 0.001182568 | 0.001182568 | 0.001182568 | 0.001182568 | 0.001182568 | 0.001182568 | 0.001182568 | 0.001182568 | 0.001182568 | 0.001182568 | 0.001182568 | 0.001182568 | 0.001182568 | 0.001182568 | 0.001182568 | 0.001182568 | 0.001182568 | 0.001182568 | 0.001182568 | 0.001182568 | 0.001182568 | 0.001182568 | 0.001182568 | 0.001182568 | 0.001182568 | 0.001182568 | 0.001182568 | 0.001182568 | 0.001182568 | 0.001182568 | 0.001182568 | 0.001182568 | 0.001182568 | 0.001182568 | 0.001182568 | 0.001182568 | 0.001182568 | 0.001182568 | 0.001182568 | 0.001182568 | 0.001182568 | 0.001182568 | 0.001182568 | 0 | 0 | 0 | 0 | 0 | 0 | 0 | 0 | 0
1229 | 426.797 | 0.001293843 | 20 | 634.5 | -594.5 | 0 | 0 | 0 | 0 | 0 | 0 | 0 | 0 | 0 | 0 | 0.001293843 | 0.001293843 | 0.001293843 | 0.001293843 | 0.001293843 | 0.001293843 | 0.001293843 | 0.001293843 | 0.001293843 | 0.001293843 | 0.001293843 | 0.001293843 | 0.001293843 | 0.001293843 | 0.001293843 | 0.001293843 | 0.001293843 | 0.001293843 | 0.001293843 | 0.001293843 | 0.001293843 | 0.001293843 | 0.001293843 | 0.001293843 | 0.001293843 | 0.001293843 | 0.001293843 | 0.001293843 | 0.001293843 | 0.001293843 | 0.001293843 | 0.001293843 | 0.001293843 | 0.001293843 | 0.001293843 | 0.001293843 | 0.001293843 | 0.001293843 | 0.001293843 | 0.001293843 | 0.001293843 | 0.001293843 | 0.001293843 | 0.001293843 | 0.001293843 | 0.001293843 | 0 | 0 | 0 | 0 | 0 | 0 | 0 | 0 | 0
1229 | 425.5663 | 0.001290112 | 30 | 644.5 | -584.5 | 0 | 0 | 0 | 0 | 0 | 0 | 0 | 0 | 0 | 0 | 0 | 0.001290112 | 0.001290112 | 0.001290112 | 0.001290112 | 0.001290112 | 0.001290112 | 0.001290112 | 0.001290112 | 0.001290112 | 0.001290112 | 0.001290112 | 0.001290112 | 0.001290112 | 0.001290112 | 0.001290112 | 0.001290112 | 0.001290112 | 0.001290112 | 0.001290112 | 0.001290112 | 0.001290112 | 0.001290112 | 0.001290112 | 0.001290112 | 0.001290112 | 0.001290112 | 0.001290112 | 0.001290112 | 0.001290112 | 0.001290112 | 0.001290112 | 0.001290112 | 0.001290112 | 0.001290112 | 0.001290112 | 0.001290112 | 0.001290112 | 0.001290112 | 0.001290112 | 0.001290112 | 0.001290112 | 0.001290112 | 0.001290112 | 0.001290112 | 0.001290112 | 0.001290112 | 0 | 0 | 0 | 0 | 0 | 0 | 0 | 0
1229 | 299.1798 | 0.000906969 | 40 | 654.5 | -574.5 | 0 | 0 | 0 | 0 | 0 | 0 | 0 | 0 | 0 | 0 | 0 | 0.000906969 | 0.000906969 | 0.000906969 | 0.000906969 | 0.000906969 | 0.000906969 | 0.000906969 | 0.000906969 | 0.000906969 | 0.000906969 | 0.000906969 | 0.000906969 | 0.000906969 | 0.000906969 | 0.000906969 | 0.000906969 | 0.000906969 | 0.000906969 | 0.000906969 | 0.000906969 | 0.000906969 | 0.000906969 | 0.000906969 | 0.000906969 | 0.000906969 | 0.000906969 | 0.000906969 | 0.000906969 | 0.000906969 | 0.000906969 | 0.000906969 | 0.000906969 | 0.000906969 | 0.000906969 | 0.000906969 | 0.000906969 | 0.000906969 | 0.000906969 | 0.000906969 | 0.000906969 | 0.000906969 | 0.000906969 | 0.000906969 | 0.000906969 | 0.000906969 | 0.000906969 | 0 | 0 | 0 | 0 | 0 | 0 | 0 | 0
1229 | 310.4505 | 0.0009411363 | 30 | 644.5 | -584.5 | 0 | 0 | 0 | 0 | 0 | 0 | 0 | 0 | 0 | 0 | 0 | 0.0009411363 | 0.0009411363 | 0.0009411363 | 0.0009411363 | 0.0009411363 | 0.0009411363 | 0.0009411363 | 0.0009411363 | 0.0009411363 | 0.0009411363 | 0.0009411363 | 0.0009411363 | 0.0009411363 | 0.0009411363 | 0.0009411363 | 0.0009411363 | 0.0009411363 | 0.0009411363 | 0.0009411363 | 0.0009411363 | 0.0009411363 | 0.0009411363 | 0.0009411363 | 0.0009411363 | 0.0009411363 | 0.0009411363 | 0.0009411363 | 0.0009411363 | 0.0009411363 | 0.0009411363 | 0.0009411363 | 0.0009411363 | 0.0009411363 | 0.0009411363 | 0.0009411363 | 0.0009411363 | 0.0009411363 | 0.0009411363 | 0.0009411363 | 0.0009411363 | 0.0009411363 | 0.0009411363 | 0.0009411363 | 0.0009411363 | 0.0009411363 | 0.0009411363 | 0 | 0 | 0 | 0 | 0 | 0 | 0 | 0
1229 | 668.433 | 0.002026367 | 20 | 634.5 | -594.5 | 0 | 0 | 0 | 0 | 0 | 0 | 0 | 0 | 0 | 0 | 0.002026367 | 0.002026367 | 0.002026367 | 0.002026367 | 0.002026367 | 0.002026367 | 0.002026367 | 0.002026367 | 0.002026367 | 0.002026367 | 0.002026367 | 0.002026367 | 0.002026367 | 0.002026367 | 0.002026367 | 0.002026367 | 0.002026367 | 0.002026367 | 0.002026367 | 0.002026367 | 0.002026367 | 0.002026367 | 0.002026367 | 0.002026367 | 0.002026367 | 0.002026367 | 0.002026367 | 0.002026367 | 0.002026367 | 0.002026367 | 0.002026367 | 0.002026367 | 0.002026367 | 0.002026367 | 0.002026367 | 0.002026367 | 0.002026367 | 0.002026367 | 0.002026367 | 0.002026367 | 0.002026367 | 0.002026367 | 0.002026367 | 0.002026367 | 0.002026367 | 0.002026367 | 0 | 0 | 0 | 0 | 0 | 0 | 0 | 0 | 0
1229 | 391.2275 | 0.001186013 | 10 | 624.5 | -604.5 | 0 | 0 | 0 | 0 | 0 | 0 | 0 | 0 | 0 | 0 | 0.001186013 | 0.001186013 | 0.001186013 | 0.001186013 | 0.001186013 | 0.001186013 | 0.001186013 | 0.001186013 | 0.001186013 | 0.001186013 | 0.001186013 | 0.001186013 | 0.001186013 | 0.001186013 | 0.001186013 | 0.001186013 | 0.001186013 | 0.001186013 | 0.001186013 | 0.001186013 | 0.001186013 | 0.001186013 | 0.001186013 | 0.001186013 | 0.001186013 | 0.001186013 | 0.001186013 | 0.001186013 | 0.001186013 | 0.001186013 | 0.001186013 | 0.001186013 | 0.001186013 | 0.001186013 | 0.001186013 | 0.001186013 | 0.001186013 | 0.001186013 | 0.001186013 | 0.001186013 | 0.001186013 | 0.001186013 | 0.001186013 | 0.001186013 | 0.001186013 | 0.001186013 | 0 | 0 | 0 | 0 | 0 | 0 | 0 | 0 | 0
1229 | 786.2066 | 0.0023834 | 0 | 614.5 | -614.5 | 0 | 0 | 0 | 0 | 0 | 0 | 0 | 0 | 0 | 0 | 0.0023834 | 0.0023834 | 0.0023834 | 0.0023834 | 0.0023834 | 0.0023834 | 0.0023834 | 0.0023834 | 0.0023834 | 0.0023834 | 0.0023834 | 0.0023834 | 0.0023834 | 0.0023834 | 0.0023834 | 0.0023834 | 0.0023834 | 0.0023834 | 0.0023834 | 0.0023834 | 0.0023834 | 0.0023834 | 0.0023834 | 0.0023834 | 0.0023834 | 0.0023834 | 0.0023834 | 0.0023834 | 0.0023834 | 0.0023834 | 0.0023834 | 0.0023834 | 0.0023834 | 0.0023834 | 0.0023834 | 0.0023834 | 0.0023834 | 0.0023834 | 0.0023834 | 0.0023834 | 0.0023834 | 0.0023834 | 0.0023834 | 0.0023834 | 0.0023834 | 0 | 0 | 0 | 0 | 0 | 0 | 0 | 0 | 0 | 0
1229 | 707.8239 | 0.002145781 | -10 | 604.5 | -624.5 | 0 | 0 | 0 | 0 | 0 | 0 | 0 | 0 | 0 | 0.002145781 | 0.002145781 | 0.002145781 | 0.002145781 | 0.002145781 | 0.002145781 | 0.002145781 | 0.002145781 | 0.002145781 | 0.002145781 | 0.002145781 | 0.002145781 | 0.002145781 | 0.002145781 | 0.002145781 | 0.002145781 | 0.002145781 | 0.002145781 | 0.002145781 | 0.002145781 | 0.002145781 | 0.002145781 | 0.002145781 | 0.002145781 | 0.002145781 | 0.002145781 | 0.002145781 | 0.002145781 | 0.002145781 | 0.002145781 | 0.002145781 | 0.002145781 | 0.002145781 | 0.002145781 | 0.002145781 | 0.002145781 | 0.002145781 | 0.002145781 | 0.002145781 | 0.002145781 | 0.002145781 | 0.002145781 | 0.002145781 | 0.002145781 | 0.002145781 | 0.002145781 | 0 | 0 | 0 | 0 | 0 | 0 | 0 | 0 | 0 | 0
1229 | 933.6059 | 0.002830243 | -20 | 594.5 | -634.5 | 0 | 0 | 0 | 0 | 0 | 0 | 0 | 0 | 0 | 0.002830243 | 0.002830243 | 0.002830243 | 0.002830243 | 0.002830243 | 0.002830243 | 0.002830243 | 0.002830243 | 0.002830243 | 0.002830243 | 0.002830243 | 0.002830243 | 0.002830243 | 0.002830243 | 0.002830243 | 0.002830243 | 0.002830243 | 0.002830243 | 0.002830243 | 0.002830243 | 0.002830243 | 0.002830243 | 0.002830243 | 0.002830243 | 0.002830243 | 0.002830243 | 0.002830243 | 0.002830243 | 0.002830243 | 0.002830243 | 0.002830243 | 0.002830243 | 0.002830243 | 0.002830243 | 0.002830243 | 0.002830243 | 0.002830243 | 0.002830243 | 0.002830243 | 0.002830243 | 0.002830243 | 0.002830243 | 0.002830243 | 0.002830243 | 0.002830243 | 0.002830243 | 0 | 0 | 0 | 0 | 0 | 0 | 0 | 0 | 0 | 0
1229 | 857.6772 | 0.002600064 | -30 | 584.5 | -644.5 | 0 | 0 | 0 | 0 | 0 | 0 | 0 | 0 | 0.002600064 | 0.002600064 | 0.002600064 | 0.002600064 | 0.002600064 | 0.002600064 | 0.002600064 | 0.002600064 | 0.002600064 | 0.002600064 | 0.002600064 | 0.002600064 | 0.002600064 | 0.002600064 | 0.002600064 | 0.002600064 | 0.002600064 | 0.002600064 | 0.002600064 | 0.002600064 | 0.002600064 | 0.002600064 | 0.002600064 | 0.002600064 | 0.002600064 | 0.002600064 | 0.002600064 | 0.002600064 | 0.002600064 | 0.002600064 | 0.002600064 | 0.002600064 | 0.002600064 | 0.002600064 | 0.002600064 | 0.002600064 | 0.002600064 | 0.002600064 | 0.002600064 | 0.002600064 | 0.002600064 | 0.002600064 | 0.002600064 | 0.002600064 | 0.002600064 | 0.002600064 | 0 | 0 | 0 | 0 | 0 | 0 | 0 | 0 | 0 | 0 | 0
1229 | 711.1053 | 0.002155729 | -40 | 574.5 | -654.5 | 0 | 0 | 0 | 0 | 0 | 0 | 0 | 0 | 0.002155729 | 0.002155729 | 0.002155729 | 0.002155729 | 0.002155729 | 0.002155729 | 0.002155729 | 0.002155729 | 0.002155729 | 0.002155729 | 0.002155729 | 0.002155729 | 0.002155729 | 0.002155729 | 0.002155729 | 0.002155729 | 0.002155729 | 0.002155729 | 0.002155729 | 0.002155729 | 0.002155729 | 0.002155729 | 0.002155729 | 0.002155729 | 0.002155729 | 0.002155729 | 0.002155729 | 0.002155729 | 0.002155729 | 0.002155729 | 0.002155729 | 0.002155729 | 0.002155729 | 0.002155729 | 0.002155729 | 0.002155729 | 0.002155729 | 0.002155729 | 0.002155729 | 0.002155729 | 0.002155729 | 0.002155729 | 0.002155729 | 0.002155729 | 0.002155729 | 0.002155729 | 0 | 0 | 0 | 0 | 0 | 0 | 0 | 0 | 0 | 0 | 0
1229 | 756.611 | 0.00229368 | -30 | 584.5 | -644.5 | 0 | 0 | 0 | 0 | 0 | 0 | 0 | 0 | 0.00229368 | 0.00229368 | 0.00229368 | 0.00229368 | 0.00229368 | 0.00229368 | 0.00229368 | 0.00229368 | 0.00229368 | 0.00229368 | 0.00229368 | 0.00229368 | 0.00229368 | 0.00229368 | 0.00229368 | 0.00229368 | 0.00229368 | 0.00229368 | 0.00229368 | 0.00229368 | 0.00229368 | 0.00229368 | 0.00229368 | 0.00229368 | 0.00229368 | 0.00229368 | 0.00229368 | 0.00229368 | 0.00229368 | 0.00229368 | 0.00229368 | 0.00229368 | 0.00229368 | 0.00229368 | 0.00229368 | 0.00229368 | 0.00229368 | 0.00229368 | 0.00229368 | 0.00229368 | 0.00229368 | 0.00229368 | 0.00229368 | 0.00229368 | 0.00229368 | 0.00229368 | 0 | 0 | 0 | 0 | 0 | 0 | 0 | 0 | 0 | 0 | 0
1229 | 777.8117 | 0.00235795 | -20 | 594.5 | -634.5 | 0 | 0 | 0 | 0 | 0 | 0 | 0 | 0 | 0 | 0.00235795 | 0.00235795 | 0.00235795 | 0.00235795 | 0.00235795 | 0.00235795 | 0.00235795 | 0.00235795 | 0.00235795 | 0.00235795 | 0.00235795 | 0.00235795 | 0.00235795 | 0.00235795 | 0.00235795 | 0.00235795 | 0.00235795 | 0.00235795 | 0.00235795 | 0.00235795 | 0.00235795 | 0.00235795 | 0.00235795 | 0.00235795 | 0.00235795 | 0.00235795 | 0.00235795 | 0.00235795 | 0.00235795 | 0.00235795 | 0.00235795 | 0.00235795 | 0.00235795 | 0.00235795 | 0.00235795 | 0.00235795 | 0.00235795 | 0.00235795 | 0.00235795 | 0.00235795 | 0.00235795 | 0.00235795 | 0.00235795 | 0.00235795 | 0.00235795 | 0.00235795 | 0 | 0 | 0 | 0 | 0 | 0 | 0 | 0 | 0 | 0
1229 | 750.4976 | 0.002275147 | -10 | 604.5 | -624.5 | 0 | 0 | 0 | 0 | 0 | 0 | 0 | 0 | 0 | 0.002275147 | 0.002275147 | 0.002275147 | 0.002275147 | 0.002275147 | 0.002275147 | 0.002275147 | 0.002275147 | 0.002275147 | 0.002275147 | 0.002275147 | 0.002275147 | 0.002275147 | 0.002275147 | 0.002275147 | 0.002275147 | 0.002275147 | 0.002275147 | 0.002275147 | 0.002275147 | 0.002275147 | 0.002275147 | 0.002275147 | 0.002275147 | 0.002275147 | 0.002275147 | 0.002275147 | 0.002275147 | 0.002275147 | 0.002275147 | 0.002275147 | 0.002275147 | 0.002275147 | 0.002275147 | 0.002275147 | 0.002275147 | 0.002275147 | 0.002275147 | 0.002275147 | 0.002275147 | 0.002275147 | 0.002275147 | 0.002275147 | 0.002275147 | 0.002275147 | 0.002275147 | 0 | 0 | 0 | 0 | 0 | 0 | 0 | 0 | 0 | 0
1229 | 929.3432 | 0.002817321 | 0 | 614.5 | -614.5 | 0 | 0 | 0 | 0 | 0 | 0 | 0 | 0 | 0 | 0 | 0.002817321 | 0.002817321 | 0.002817321 | 0.002817321 | 0.002817321 | 0.002817321 | 0.002817321 | 0.002817321 | 0.002817321 | 0.002817321 | 0.002817321 | 0.002817321 | 0.002817321 | 0.002817321 | 0.002817321 | 0.002817321 | 0.002817321 | 0.002817321 | 0.002817321 | 0.002817321 | 0.002817321 | 0.002817321 | 0.002817321 | 0.002817321 | 0.002817321 | 0.002817321 | 0.002817321 | 0.002817321 | 0.002817321 | 0.002817321 | 0.002817321 | 0.002817321 | 0.002817321 | 0.002817321 | 0.002817321 | 0.002817321 | 0.002817321 | 0.002817321 | 0.002817321 | 0.002817321 | 0.002817321 | 0.002817321 | 0.002817321 | 0.002817321 | 0.002817321 | 0 | 0 | 0 | 0 | 0 | 0 | 0 | 0 | 0 | 0
1229 | 752.5588 | 0.002281396 | 10 | 624.5 | -604.5 | 0 | 0 | 0 | 0 | 0 | 0 | 0 | 0 | 0 | 0 | 0.002281396 | 0.002281396 | 0.002281396 | 0.002281396 | 0.002281396 | 0.002281396 | 0.002281396 | 0.002281396 | 0.002281396 | 0.002281396 | 0.002281396 | 0.002281396 | 0.002281396 | 0.002281396 | 0.002281396 | 0.002281396 | 0.002281396 | 0.002281396 | 0.002281396 | 0.002281396 | 0.002281396 | 0.002281396 | 0.002281396 | 0.002281396 | 0.002281396 | 0.002281396 | 0.002281396 | 0.002281396 | 0.002281396 | 0.002281396 | 0.002281396 | 0.002281396 | 0.002281396 | 0.002281396 | 0.002281396 | 0.002281396 | 0.002281396 | 0.002281396 | 0.002281396 | 0.002281396 | 0.002281396 | 0.002281396 | 0.002281396 | 0.002281396 | 0.002281396 | 0.002281396 | 0 | 0 | 0 | 0 | 0 | 0 | 0 | 0 | 0
1229 | 748.7042 | 0.002269711 | 20 | 634.5 | -594.5 | 0 | 0 | 0 | 0 | 0 | 0 | 0 | 0 | 0 | 0 | 0.002269711 | 0.002269711 | 0.002269711 | 0.002269711 | 0.002269711 | 0.002269711 | 0.002269711 | 0.002269711 | 0.002269711 | 0.002269711 | 0.002269711 | 0.002269711 | 0.002269711 | 0.002269711 | 0.002269711 | 0.002269711 | 0.002269711 | 0.002269711 | 0.002269711 | 0.002269711 | 0.002269711 | 0.002269711 | 0.002269711 | 0.002269711 | 0.002269711 | 0.002269711 | 0.002269711 | 0.002269711 | 0.002269711 | 0.002269711 | 0.002269711 | 0.002269711 | 0.002269711 | 0.002269711 | 0.002269711 | 0.002269711 | 0.002269711 | 0.002269711 | 0.002269711 | 0.002269711 | 0.002269711 | 0.002269711 | 0.002269711 | 0.002269711 | 0.002269711 | 0.002269711 | 0 | 0 | 0 | 0 | 0 | 0 | 0 | 0 | 0
1229 | 740.8871 | 0.002246013 | 30 | 644.5 | -584.5 | 0 | 0 | 0 | 0 | 0 | 0 | 0 | 0 | 0 | 0 | 0 | 0.002246013 | 0.002246013 | 0.002246013 | 0.002246013 | 0.002246013 | 0.002246013 | 0.002246013 | 0.002246013 | 0.002246013 | 0.002246013 | 0.002246013 | 0.002246013 | 0.002246013 | 0.002246013 | 0.002246013 | 0.002246013 | 0.002246013 | 0.002246013 | 0.002246013 | 0.002246013 | 0.002246013 | 0.002246013 | 0.002246013 | 0.002246013 | 0.002246013 | 0.002246013 | 0.002246013 | 0.002246013 | 0.002246013 | 0.002246013 | 0.002246013 | 0.002246013 | 0.002246013 | 0.002246013 | 0.002246013 | 0.002246013 | 0.002246013 | 0.002246013 | 0.002246013 | 0.002246013 | 0.002246013 | 0.002246013 | 0.002246013 | 0.002246013 | 0.002246013 | 0.002246013 | 0 | 0 | 0 | 0 | 0 | 0 | 0 | 0
1229 | 771.165 | 0.002337801 | 40 | 654.5 | -574.5 | 0 | 0 | 0 | 0 | 0 | 0 | 0 | 0 | 0 | 0 | 0 | 0.002337801 | 0.002337801 | 0.002337801 | 0.002337801 | 0.002337801 | 0.002337801 | 0.002337801 | 0.002337801 | 0.002337801 | 0.002337801 | 0.002337801 | 0.002337801 | 0.002337801 | 0.002337801 | 0.002337801 | 0.002337801 | 0.002337801 | 0.002337801 | 0.002337801 | 0.002337801 | 0.002337801 | 0.002337801 | 0.002337801 | 0.002337801 | 0.002337801 | 0.002337801 | 0.002337801 | 0.002337801 | 0.002337801 | 0.002337801 | 0.002337801 | 0.002337801 | 0.002337801 | 0.002337801 | 0.002337801 | 0.002337801 | 0.002337801 | 0.002337801 | 0.002337801 | 0.002337801 | 0.002337801 | 0.002337801 | 0.002337801 | 0.002337801 | 0.002337801 | 0.002337801 | 0 | 0 | 0 | 0 | 0 | 0 | 0 | 0
1229 | 840.0444 | 0.00254661 | 30 | 644.5 | -584.5 | 0 | 0 | 0 | 0 | 0 | 0 | 0 | 0 | 0 | 0 | 0 | 0.00254661 | 0.00254661 | 0.00254661 | 0.00254661 | 0.00254661 | 0.00254661 | 0.00254661 | 0.00254661 | 0.00254661 | 0.00254661 | 0.00254661 | 0.00254661 | 0.00254661 | 0.00254661 | 0.00254661 | 0.00254661 | 0.00254661 | 0.00254661 | 0.00254661 | 0.00254661 | 0.00254661 | 0.00254661 | 0.00254661 | 0.00254661 | 0.00254661 | 0.00254661 | 0.00254661 | 0.00254661 | 0.00254661 | 0.00254661 | 0.00254661 | 0.00254661 | 0.00254661 | 0.00254661 | 0.00254661 | 0.00254661 | 0.00254661 | 0.00254661 | 0.00254661 | 0.00254661 | 0.00254661 | 0.00254661 | 0.00254661 | 0.00254661 | 0.00254661 | 0.00254661 | 0 | 0 | 0 | 0 | 0 | 0 | 0 | 0
1229 | 807.6362 | 0.002448364 | 20 | 634.5 | -594.5 | 0 | 0 | 0 | 0 | 0 | 0 | 0 | 0 | 0 | 0 | 0.002448364 | 0.002448364 | 0.002448364 | 0.002448364 | 0.002448364 | 0.002448364 | 0.002448364 | 0.002448364 | 0.002448364 | 0.002448364 | 0.002448364 | 0.002448364 | 0.002448364 | 0.002448364 | 0.002448364 | 0.002448364 | 0.002448364 | 0.002448364 | 0.002448364 | 0.002448364 | 0.002448364 | 0.002448364 | 0.002448364 | 0.002448364 | 0.002448364 | 0.002448364 | 0.002448364 | 0.002448364 | 0.002448364 | 0.002448364 | 0.002448364 | 0.002448364 | 0.002448364 | 0.002448364 | 0.002448364 | 0.002448364 | 0.002448364 | 0.002448364 | 0.002448364 | 0.002448364 | 0.002448364 | 0.002448364 | 0.002448364 | 0.002448364 | 0.002448364 | 0.002448364 | 0 | 0 | 0 | 0 | 0 | 0 | 0 | 0 | 0
1229 | 794.141 | 0.002407453 | 10 | 624.5 | -604.5 | 0 | 0 | 0 | 0 | 0 | 0 | 0 | 0 | 0 | 0 | 0.002407453 | 0.002407453 | 0.002407453 | 0.002407453 | 0.002407453 | 0.002407453 | 0.002407453 | 0.002407453 | 0.002407453 | 0.002407453 | 0.002407453 | 0.002407453 | 0.002407453 | 0.002407453 | 0.002407453 | 0.002407453 | 0.002407453 | 0.002407453 | 0.002407453 | 0.002407453 | 0.002407453 | 0.002407453 | 0.002407453 | 0.002407453 | 0.002407453 | 0.002407453 | 0.002407453 | 0.002407453 | 0.002407453 | 0.002407453 | 0.002407453 | 0.002407453 | 0.002407453 | 0.002407453 | 0.002407453 | 0.002407453 | 0.002407453 | 0.002407453 | 0.002407453 | 0.002407453 | 0.002407453 | 0.002407453 | 0.002407453 | 0.002407453 | 0.002407453 | 0.002407453 | 0 | 0 | 0 | 0 | 0 | 0 | 0 | 0 | 0
1229 | 891.466 | 0.002702496 | 0 | 614.5 | -614.5 | 0 | 0 | 0 | 0 | 0 | 0 | 0 | 0 | 0 | 0 | 0.002702496 | 0.002702496 | 0.002702496 | 0.002702496 | 0.002702496 | 0.002702496 | 0.002702496 | 0.002702496 | 0.002702496 | 0.002702496 | 0.002702496 | 0.002702496 | 0.002702496 | 0.002702496 | 0.002702496 | 0.002702496 | 0.002702496 | 0.002702496 | 0.002702496 | 0.002702496 | 0.002702496 | 0.002702496 | 0.002702496 | 0.002702496 | 0.002702496 | 0.002702496 | 0.002702496 | 0.002702496 | 0.002702496 | 0.002702496 | 0.002702496 | 0.002702496 | 0.002702496 | 0.002702496 | 0.002702496 | 0.002702496 | 0.002702496 | 0.002702496 | 0.002702496 | 0.002702496 | 0.002702496 | 0.002702496 | 0.002702496 | 0.002702496 | 0.002702496 | 0 | 0 | 0 | 0 | 0 | 0 | 0 | 0 | 0 | 0
1229 | 940.4643 | 0.002851035 | -10 | 604.5 | -624.5 | 0 | 0 | 0 | 0 | 0 | 0 | 0 | 0 | 0 | 0.002851035 | 0.002851035 | 0.002851035 | 0.002851035 | 0.002851035 | 0.002851035 | 0.002851035 | 0.002851035 | 0.002851035 | 0.002851035 | 0.002851035 | 0.002851035 | 0.002851035 | 0.002851035 | 0.002851035 | 0.002851035 | 0.002851035 | 0.002851035 | 0.002851035 | 0.002851035 | 0.002851035 | 0.002851035 | 0.002851035 | 0.002851035 | 0.002851035 | 0.002851035 | 0.002851035 | 0.002851035 | 0.002851035 | 0.002851035 | 0.002851035 | 0.002851035 | 0.002851035 | 0.002851035 | 0.002851035 | 0.002851035 | 0.002851035 | 0.002851035 | 0.002851035 | 0.002851035 | 0.002851035 | 0.002851035 | 0.002851035 | 0.002851035 | 0.002851035 | 0.002851035 | 0 | 0 | 0 | 0 | 0 | 0 | 0 | 0 | 0 | 0
1229 | 829.6782 | 0.002515185 | -20 | 594.5 | -634.5 | 0 | 0 | 0 | 0 | 0 | 0 | 0 | 0 | 0 | 0.002515185 | 0.002515185 | 0.002515185 | 0.002515185 | 0.002515185 | 0.002515185 | 0.002515185 | 0.002515185 | 0.002515185 | 0.002515185 | 0.002515185 | 0.002515185 | 0.002515185 | 0.002515185 | 0.002515185 | 0.002515185 | 0.002515185 | 0.002515185 | 0.002515185 | 0.002515185 | 0.002515185 | 0.002515185 | 0.002515185 | 0.002515185 | 0.002515185 | 0.002515185 | 0.002515185 | 0.002515185 | 0.002515185 | 0.002515185 | 0.002515185 | 0.002515185 | 0.002515185 | 0.002515185 | 0.002515185 | 0.002515185 | 0.002515185 | 0.002515185 | 0.002515185 | 0.002515185 | 0.002515185 | 0.002515185 | 0.002515185 | 0.002515185 | 0.002515185 | 0.002515185 | 0 | 0 | 0 | 0 | 0 | 0 | 0 | 0 | 0 | 0
1229 | 969.3369 | 0.002938563 | -30 | 584.5 | -644.5 | 0 | 0 | 0 | 0 | 0 | 0 | 0 | 0 | 0.002938563 | 0.002938563 | 0.002938563 | 0.002938563 | 0.002938563 | 0.002938563 | 0.002938563 | 0.002938563 | 0.002938563 | 0.002938563 | 0.002938563 | 0.002938563 | 0.002938563 | 0.002938563 | 0.002938563 | 0.002938563 | 0.002938563 | 0.002938563 | 0.002938563 | 0.002938563 | 0.002938563 | 0.002938563 | 0.002938563 | 0.002938563 | 0.002938563 | 0.002938563 | 0.002938563 | 0.002938563 | 0.002938563 | 0.002938563 | 0.002938563 | 0.002938563 | 0.002938563 | 0.002938563 | 0.002938563 | 0.002938563 | 0.002938563 | 0.002938563 | 0.002938563 | 0.002938563 | 0.002938563 | 0.002938563 | 0.002938563 | 0.002938563 | 0.002938563 | 0.002938563 | 0 | 0 | 0 | 0 | 0 | 0 | 0 | 0 | 0 | 0 | 0
1229 | 932.2278 | 0.002826066 | -40 | 574.5 | -654.5 | 0 | 0 | 0 | 0 | 0 | 0 | 0 | 0 | 0.002826066 | 0.002826066 | 0.002826066 | 0.002826066 | 0.002826066 | 0.002826066 | 0.002826066 | 0.002826066 | 0.002826066 | 0.002826066 | 0.002826066 | 0.002826066 | 0.002826066 | 0.002826066 | 0.002826066 | 0.002826066 | 0.002826066 | 0.002826066 | 0.002826066 | 0.002826066 | 0.002826066 | 0.002826066 | 0.002826066 | 0.002826066 | 0.002826066 | 0.002826066 | 0.002826066 | 0.002826066 | 0.002826066 | 0.002826066 | 0.002826066 | 0.002826066 | 0.002826066 | 0.002826066 | 0.002826066 | 0.002826066 | 0.002826066 | 0.002826066 | 0.002826066 | 0.002826066 | 0.002826066 | 0.002826066 | 0.002826066 | 0.002826066 | 0.002826066 | 0.002826066 | 0 | 0 | 0 | 0 | 0 | 0 | 0 | 0 | 0 | 0 | 0
1229 | 886.4115 | 0.002687173 | -30 | 584.5 | -644.5 | 0 | 0 | 0 | 0 | 0 | 0 | 0 | 0 | 0.002687173 | 0.002687173 | 0.002687173 | 0.002687173 | 0.002687173 | 0.002687173 | 0.002687173 | 0.002687173 | 0.002687173 | 0.002687173 | 0.002687173 | 0.002687173 | 0.002687173 | 0.002687173 | 0.002687173 | 0.002687173 | 0.002687173 | 0.002687173 | 0.002687173 | 0.002687173 | 0.002687173 | 0.002687173 | 0.002687173 | 0.002687173 | 0.002687173 | 0.002687173 | 0.002687173 | 0.002687173 | 0.002687173 | 0.002687173 | 0.002687173 | 0.002687173 | 0.002687173 | 0.002687173 | 0.002687173 | 0.002687173 | 0.002687173 | 0.002687173 | 0.002687173 | 0.002687173 | 0.002687173 | 0.002687173 | 0.002687173 | 0.002687173 | 0.002687173 | 0.002687173 | 0 | 0 | 0 | 0 | 0 | 0 | 0 | 0 | 0 | 0 | 0
1229 | 919.7367 | 0.002788199 | -20 | 594.5 | -634.5 | 0 | 0 | 0 | 0 | 0 | 0 | 0 | 0 | 0 | 0.002788199 | 0.002788199 | 0.002788199 | 0.002788199 | 0.002788199 | 0.002788199 | 0.002788199 | 0.002788199 | 0.002788199 | 0.002788199 | 0.002788199 | 0.002788199 | 0.002788199 | 0.002788199 | 0.002788199 | 0.002788199 | 0.002788199 | 0.002788199 | 0.002788199 | 0.002788199 | 0.002788199 | 0.002788199 | 0.002788199 | 0.002788199 | 0.002788199 | 0.002788199 | 0.002788199 | 0.002788199 | 0.002788199 | 0.002788199 | 0.002788199 | 0.002788199 | 0.002788199 | 0.002788199 | 0.002788199 | 0.002788199 | 0.002788199 | 0.002788199 | 0.002788199 | 0.002788199 | 0.002788199 | 0.002788199 | 0.002788199 | 0.002788199 | 0.002788199 | 0.002788199 | 0 | 0 | 0 | 0 | 0 | 0 | 0 | 0 | 0 | 0
1229 | 931.7225 | 0.002824534 | -10 | 604.5 | -624.5 | 0 | 0 | 0 | 0 | 0 | 0 | 0 | 0 | 0 | 0.002824534 | 0.002824534 | 0.002824534 | 0.002824534 | 0.002824534 | 0.002824534 | 0.002824534 | 0.002824534 | 0.002824534 | 0.002824534 | 0.002824534 | 0.002824534 | 0.002824534 | 0.002824534 | 0.002824534 | 0.002824534 | 0.002824534 | 0.002824534 | 0.002824534 | 0.002824534 | 0.002824534 | 0.002824534 | 0.002824534 | 0.002824534 | 0.002824534 | 0.002824534 | 0.002824534 | 0.002824534 | 0.002824534 | 0.002824534 | 0.002824534 | 0.002824534 | 0.002824534 | 0.002824534 | 0.002824534 | 0.002824534 | 0.002824534 | 0.002824534 | 0.002824534 | 0.002824534 | 0.002824534 | 0.002824534 | 0.002824534 | 0.002824534 | 0.002824534 | 0.002824534 | 0 | 0 | 0 | 0 | 0 | 0 | 0 | 0 | 0 | 0
1229 | 936.1032 | 0.002837814 | 0 | 614.5 | -614.5 | 0 | 0 | 0 | 0 | 0 | 0 | 0 | 0 | 0 | 0 | 0.002837814 | 0.002837814 | 0.002837814 | 0.002837814 | 0.002837814 | 0.002837814 | 0.002837814 | 0.002837814 | 0.002837814 | 0.002837814 | 0.002837814 | 0.002837814 | 0.002837814 | 0.002837814 | 0.002837814 | 0.002837814 | 0.002837814 | 0.002837814 | 0.002837814 | 0.002837814 | 0.002837814 | 0.002837814 | 0.002837814 | 0.002837814 | 0.002837814 | 0.002837814 | 0.002837814 | 0.002837814 | 0.002837814 | 0.002837814 | 0.002837814 | 0.002837814 | 0.002837814 | 0.002837814 | 0.002837814 | 0.002837814 | 0.002837814 | 0.002837814 | 0.002837814 | 0.002837814 | 0.002837814 | 0.002837814 | 0.002837814 | 0.002837814 | 0.002837814 | 0 | 0 | 0 | 0 | 0 | 0 | 0 | 0 | 0 | 0
1229 | 873.6751 | 0.002648562 | 10 | 624.5 | -604.5 | 0 | 0 | 0 | 0 | 0 | 0 | 0 | 0 | 0 | 0 | 0.002648562 | 0.002648562 | 0.002648562 | 0.002648562 | 0.002648562 | 0.002648562 | 0.002648562 | 0.002648562 | 0.002648562 | 0.002648562 | 0.002648562 | 0.002648562 | 0.002648562 | 0.002648562 | 0.002648562 | 0.002648562 | 0.002648562 | 0.002648562 | 0.002648562 | 0.002648562 | 0.002648562 | 0.002648562 | 0.002648562 | 0.002648562 | 0.002648562 | 0.002648562 | 0.002648562 | 0.002648562 | 0.002648562 | 0.002648562 | 0.002648562 | 0.002648562 | 0.002648562 | 0.002648562 | 0.002648562 | 0.002648562 | 0.002648562 | 0.002648562 | 0.002648562 | 0.002648562 | 0.002648562 | 0.002648562 | 0.002648562 | 0.002648562 | 0.002648562 | 0.002648562 | 0 | 0 | 0 | 0 | 0 | 0 | 0 | 0 | 0
1229 | 896.6669 | 0.002718262 | 20 | 634.5 | -594.5 | 0 | 0 | 0 | 0 | 0 | 0 | 0 | 0 | 0 | 0 | 0.002718262 | 0.002718262 | 0.002718262 | 0.002718262 | 0.002718262 | 0.002718262 | 0.002718262 | 0.002718262 | 0.002718262 | 0.002718262 | 0.002718262 | 0.002718262 | 0.002718262 | 0.002718262 | 0.002718262 | 0.002718262 | 0.002718262 | 0.002718262 | 0.002718262 | 0.002718262 | 0.002718262 | 0.002718262 | 0.002718262 | 0.002718262 | 0.002718262 | 0.002718262 | 0.002718262 | 0.002718262 | 0.002718262 | 0.002718262 | 0.002718262 | 0.002718262 | 0.002718262 | 0.002718262 | 0.002718262 | 0.002718262 | 0.002718262 | 0.002718262 | 0.002718262 | 0.002718262 | 0.002718262 | 0.002718262 | 0.002718262 | 0.002718262 | 0.002718262 | 0.002718262 | 0 | 0 | 0 | 0 | 0 | 0 | 0 | 0 | 0
1229 | 903.5782 | 0.002739214 | 30 | 644.5 | -584.5 | 0 | 0 | 0 | 0 | 0 | 0 | 0 | 0 | 0 | 0 | 0 | 0.002739214 | 0.002739214 | 0.002739214 | 0.002739214 | 0.002739214 | 0.002739214 | 0.002739214 | 0.002739214 | 0.002739214 | 0.002739214 | 0.002739214 | 0.002739214 | 0.002739214 | 0.002739214 | 0.002739214 | 0.002739214 | 0.002739214 | 0.002739214 | 0.002739214 | 0.002739214 | 0.002739214 | 0.002739214 | 0.002739214 | 0.002739214 | 0.002739214 | 0.002739214 | 0.002739214 | 0.002739214 | 0.002739214 | 0.002739214 | 0.002739214 | 0.002739214 | 0.002739214 | 0.002739214 | 0.002739214 | 0.002739214 | 0.002739214 | 0.002739214 | 0.002739214 | 0.002739214 | 0.002739214 | 0.002739214 | 0.002739214 | 0.002739214 | 0.002739214 | 0.002739214 | 0 | 0 | 0 | 0 | 0 | 0 | 0 | 0
1229 | 952.6146 | 0.002887869 | 40 | 654.5 | -574.5 | 0 | 0 | 0 | 0 | 0 | 0 | 0 | 0 | 0 | 0 | 0 | 0.002887869 | 0.002887869 | 0.002887869 | 0.002887869 | 0.002887869 | 0.002887869 | 0.002887869 | 0.002887869 | 0.002887869 | 0.002887869 | 0.002887869 | 0.002887869 | 0.002887869 | 0.002887869 | 0.002887869 | 0.002887869 | 0.002887869 | 0.002887869 | 0.002887869 | 0.002887869 | 0.002887869 | 0.002887869 | 0.002887869 | 0.002887869 | 0.002887869 | 0.002887869 | 0.002887869 | 0.002887869 | 0.002887869 | 0.002887869 | 0.002887869 | 0.002887869 | 0.002887869 | 0.002887869 | 0.002887869 | 0.002887869 | 0.002887869 | 0.002887869 | 0.002887869 | 0.002887869 | 0.002887869 | 0.002887869 | 0.002887869 | 0.002887869 | 0.002887869 | 0.002887869 | 0 | 0 | 0 | 0 | 0 | 0 | 0 | 0
1229 | 888.6333 | 0.002693908 | 30 | 644.5 | -584.5 | 0 | 0 | 0 | 0 | 0 | 0 | 0 | 0 | 0 | 0 | 0 | 0.002693908 | 0.002693908 | 0.002693908 | 0.002693908 | 0.002693908 | 0.002693908 | 0.002693908 | 0.002693908 | 0.002693908 | 0.002693908 | 0.002693908 | 0.002693908 | 0.002693908 | 0.002693908 | 0.002693908 | 0.002693908 | 0.002693908 | 0.002693908 | 0.002693908 | 0.002693908 | 0.002693908 | 0.002693908 | 0.002693908 | 0.002693908 | 0.002693908 | 0.002693908 | 0.002693908 | 0.002693908 | 0.002693908 | 0.002693908 | 0.002693908 | 0.002693908 | 0.002693908 | 0.002693908 | 0.002693908 | 0.002693908 | 0.002693908 | 0.002693908 | 0.002693908 | 0.002693908 | 0.002693908 | 0.002693908 | 0.002693908 | 0.002693908 | 0.002693908 | 0.002693908 | 0 | 0 | 0 | 0 | 0 | 0 | 0 | 0
1229 | 1007.205 | 0.003053361 | 20 | 634.5 | -594.5 | 0 | 0 | 0 | 0 | 0 | 0 | 0 | 0 | 0 | 0 | 0.003053361 | 0.003053361 | 0.003053361 | 0.003053361 | 0.003053361 | 0.003053361 | 0.003053361 | 0.003053361 | 0.003053361 | 0.003053361 | 0.003053361 | 0.003053361 | 0.003053361 | 0.003053361 | 0.003053361 | 0.003053361 | 0.003053361 | 0.003053361 | 0.003053361 | 0.003053361 | 0.003053361 | 0.003053361 | 0.003053361 | 0.003053361 | 0.003053361 | 0.003053361 | 0.003053361 | 0.003053361 | 0.003053361 | 0.003053361 | 0.003053361 | 0.003053361 | 0.003053361 | 0.003053361 | 0.003053361 | 0.003053361 | 0.003053361 | 0.003053361 | 0.003053361 | 0.003053361 | 0.003053361 | 0.003053361 | 0.003053361 | 0.003053361 | 0.003053361 | 0.003053361 | 0 | 0 | 0 | 0 | 0 | 0 | 0 | 0 | 0
1227 | 601.8295 | 0.001824457 | 10 | 623.5 | -603.5 | 0 | 0 | 0 | 0 | 0 | 0 | 0 | 0 | 0 | 0 | 0.001824457 | 0.001824457 | 0.001824457 | 0.001824457 | 0.001824457 | 0.001824457 | 0.001824457 | 0.001824457 | 0.001824457 | 0.001824457 | 0.001824457 | 0.001824457 | 0.001824457 | 0.001824457 | 0.001824457 | 0.001824457 | 0.001824457 | 0.001824457 | 0.001824457 | 0.001824457 | 0.001824457 | 0.001824457 | 0.001824457 | 0.001824457 | 0.001824457 | 0.001824457 | 0.001824457 | 0.001824457 | 0.001824457 | 0.001824457 | 0.001824457 | 0.001824457 | 0.001824457 | 0.001824457 | 0.001824457 | 0.001824457 | 0.001824457 | 0.001824457 | 0.001824457 | 0.001824457 | 0.001824457 | 0.001824457 | 0.001824457 | 0.001824457 | 0.001824457 | 0.001824457 | 0 | 0 | 0 | 0 | 0 | 0 | 0 | 0 | 0
1218 | 607.492 | 0.001841623 | 0 | 609 | -609 | 0 | 0 | 0 | 0 | 0 | 0 | 0 | 0 | 0 | 0 | 0.001841623 | 0.001841623 | 0.001841623 | 0.001841623 | 0.001841623 | 0.001841623 | 0.001841623 | 0.001841623 | 0.001841623 | 0.001841623 | 0.001841623 | 0.001841623 | 0.001841623 | 0.001841623 | 0.001841623 | 0.001841623 | 0.001841623 | 0.001841623 | 0.001841623 | 0.001841623 | 0.001841623 | 0.001841623 | 0.001841623 | 0.001841623 | 0.001841623 | 0.001841623 | 0.001841623 | 0.001841623 | 0.001841623 | 0.001841623 | 0.001841623 | 0.001841623 | 0.001841623 | 0.001841623 | 0.001841623 | 0.001841623 | 0.001841623 | 0.001841623 | 0.001841623 | 0.001841623 | 0.001841623 | 0.001841623 | 0.001841623 | 0.001841623 | 0.001841623 | 0 | 0 | 0 | 0 | 0 | 0 | 0 | 0 | 0 | 0
1218 | 533.8089 | 0.001618252 | -10 | 599 | -619 | 0 | 0 | 0 | 0 | 0 | 0 | 0 | 0 | 0 | 0.001618252 | 0.001618252 | 0.001618252 | 0.001618252 | 0.001618252 | 0.001618252 | 0.001618252 | 0.001618252 | 0.001618252 | 0.001618252 | 0.001618252 | 0.001618252 | 0.001618252 | 0.001618252 | 0.001618252 | 0.001618252 | 0.001618252 | 0.001618252 | 0.001618252 | 0.001618252 | 0.001618252 | 0.001618252 | 0.001618252 | 0.001618252 | 0.001618252 | 0.001618252 | 0.001618252 | 0.001618252 | 0.001618252 | 0.001618252 | 0.001618252 | 0.001618252 | 0.001618252 | 0.001618252 | 0.001618252 | 0.001618252 | 0.001618252 | 0.001618252 | 0.001618252 | 0.001618252 | 0.001618252 | 0.001618252 | 0.001618252 | 0.001618252 | 0.001618252 | 0.001618252 | 0 | 0 | 0 | 0 | 0 | 0 | 0 | 0 | 0 | 0
1218 | 538.1989 | 0.00163156 | -20 | 589 | -629 | 0 | 0 | 0 | 0 | 0 | 0 | 0 | 0 | 0 | 0.00163156 | 0.00163156 | 0.00163156 | 0.00163156 | 0.00163156 | 0.00163156 | 0.00163156 | 0.00163156 | 0.00163156 | 0.00163156 | 0.00163156 | 0.00163156 | 0.00163156 | 0.00163156 | 0.00163156 | 0.00163156 | 0.00163156 | 0.00163156 | 0.00163156 | 0.00163156 | 0.00163156 | 0.00163156 | 0.00163156 | 0.00163156 | 0.00163156 | 0.00163156 | 0.00163156 | 0.00163156 | 0.00163156 | 0.00163156 | 0.00163156 | 0.00163156 | 0.00163156 | 0.00163156 | 0.00163156 | 0.00163156 | 0.00163156 | 0.00163156 | 0.00163156 | 0.00163156 | 0.00163156 | 0.00163156 | 0.00163156 | 0.00163156 | 0.00163156 | 0.00163156 | 0 | 0 | 0 | 0 | 0 | 0 | 0 | 0 | 0 | 0
1216 | 1199.361 | 0.003635884 | -30 | 578 | -638 | 0 | 0 | 0 | 0 | 0 | 0 | 0 | 0 | 0 | 0.003635884 | 0.003635884 | 0.003635884 | 0.003635884 | 0.003635884 | 0.003635884 | 0.003635884 | 0.003635884 | 0.003635884 | 0.003635884 | 0.003635884 | 0.003635884 | 0.003635884 | 0.003635884 | 0.003635884 | 0.003635884 | 0.003635884 | 0.003635884 | 0.003635884 | 0.003635884 | 0.003635884 | 0.003635884 | 0.003635884 | 0.003635884 | 0.003635884 | 0.003635884 | 0.003635884 | 0.003635884 | 0.003635884 | 0.003635884 | 0.003635884 | 0.003635884 | 0.003635884 | 0.003635884 | 0.003635884 | 0.003635884 | 0.003635884 | 0.003635884 | 0.003635884 | 0.003635884 | 0.003635884 | 0.003635884 | 0.003635884 | 0.003635884 | 0.003635884 | 0 | 0 | 0 | 0 | 0 | 0 | 0 | 0 | 0 | 0 | 0
1214 | 1104.906 | 0.003349541 | -40 | 567 | -647 | 0 | 0 | 0 | 0 | 0 | 0 | 0 | 0 | 0.003349541 | 0.003349541 | 0.003349541 | 0.003349541 | 0.003349541 | 0.003349541 | 0.003349541 | 0.003349541 | 0.003349541 | 0.003349541 | 0.003349541 | 0.003349541 | 0.003349541 | 0.003349541 | 0.003349541 | 0.003349541 | 0.003349541 | 0.003349541 | 0.003349541 | 0.003349541 | 0.003349541 | 0.003349541 | 0.003349541 | 0.003349541 | 0.003349541 | 0.003349541 | 0.003349541 | 0.003349541 | 0.003349541 | 0.003349541 | 0.003349541 | 0.003349541 | 0.003349541 | 0.003349541 | 0.003349541 | 0.003349541 | 0.003349541 | 0.003349541 | 0.003349541 | 0.003349541 | 0.003349541 | 0.003349541 | 0.003349541 | 0.003349541 | 0.003349541 | 0.003349541 | 0 | 0 | 0 | 0 | 0 | 0 | 0 | 0 | 0 | 0 | 0
1214 | 976.5737 | 0.002960501 | -30 | 577 | -637 | 0 | 0 | 0 | 0 | 0 | 0 | 0 | 0 | 0 | 0.002960501 | 0.002960501 | 0.002960501 | 0.002960501 | 0.002960501 | 0.002960501 | 0.002960501 | 0.002960501 | 0.002960501 | 0.002960501 | 0.002960501 | 0.002960501 | 0.002960501 | 0.002960501 | 0.002960501 | 0.002960501 | 0.002960501 | 0.002960501 | 0.002960501 | 0.002960501 | 0.002960501 | 0.002960501 | 0.002960501 | 0.002960501 | 0.002960501 | 0.002960501 | 0.002960501 | 0.002960501 | 0.002960501 | 0.002960501 | 0.002960501 | 0.002960501 | 0.002960501 | 0.002960501 | 0.002960501 | 0.002960501 | 0.002960501 | 0.002960501 | 0.002960501 | 0.002960501 | 0.002960501 | 0.002960501 | 0.002960501 | 0.002960501 | 0.002960501 | 0 | 0 | 0 | 0 | 0 | 0 | 0 | 0 | 0 | 0 | 0
1214 | 881.9353 | 0.002673603 | -20 | 587 | -627 | 0 | 0 | 0 | 0 | 0 | 0 | 0 | 0 | 0 | 0.002673603 | 0.002673603 | 0.002673603 | 0.002673603 | 0.002673603 | 0.002673603 | 0.002673603 | 0.002673603 | 0.002673603 | 0.002673603 | 0.002673603 | 0.002673603 | 0.002673603 | 0.002673603 | 0.002673603 | 0.002673603 | 0.002673603 | 0.002673603 | 0.002673603 | 0.002673603 | 0.002673603 | 0.002673603 | 0.002673603 | 0.002673603 | 0.002673603 | 0.002673603 | 0.002673603 | 0.002673603 | 0.002673603 | 0.002673603 | 0.002673603 | 0.002673603 | 0.002673603 | 0.002673603 | 0.002673603 | 0.002673603 | 0.002673603 | 0.002673603 | 0.002673603 | 0.002673603 | 0.002673603 | 0.002673603 | 0.002673603 | 0.002673603 | 0.002673603 | 0 | 0 | 0 | 0 | 0 | 0 | 0 | 0 | 0 | 0 | 0
1214 | 886.1697 | 0.00268644 | -10 | 597 | -617 | 0 | 0 | 0 | 0 | 0 | 0 | 0 | 0 | 0 | 0.00268644 | 0.00268644 | 0.00268644 | 0.00268644 | 0.00268644 | 0.00268644 | 0.00268644 | 0.00268644 | 0.00268644 | 0.00268644 | 0.00268644 | 0.00268644 | 0.00268644 | 0.00268644 | 0.00268644 | 0.00268644 | 0.00268644 | 0.00268644 | 0.00268644 | 0.00268644 | 0.00268644 | 0.00268644 | 0.00268644 | 0.00268644 | 0.00268644 | 0.00268644 | 0.00268644 | 0.00268644 | 0.00268644 | 0.00268644 | 0.00268644 | 0.00268644 | 0.00268644 | 0.00268644 | 0.00268644 | 0.00268644 | 0.00268644 | 0.00268644 | 0.00268644 | 0.00268644 | 0.00268644 | 0.00268644 | 0.00268644 | 0.00268644 | 0.00268644 | 0.00268644 | 0 | 0 | 0 | 0 | 0 | 0 | 0 | 0 | 0 | 0
1214 | 919.2116 | 0.002786607 | 0 | 607 | -607 | 0 | 0 | 0 | 0 | 0 | 0 | 0 | 0 | 0 | 0 | 0.002786607 | 0.002786607 | 0.002786607 | 0.002786607 | 0.002786607 | 0.002786607 | 0.002786607 | 0.002786607 | 0.002786607 | 0.002786607 | 0.002786607 | 0.002786607 | 0.002786607 | 0.002786607 | 0.002786607 | 0.002786607 | 0.002786607 | 0.002786607 | 0.002786607 | 0.002786607 | 0.002786607 | 0.002786607 | 0.002786607 | 0.002786607 | 0.002786607 | 0.002786607 | 0.002786607 | 0.002786607 | 0.002786607 | 0.002786607 | 0.002786607 | 0.002786607 | 0.002786607 | 0.002786607 | 0.002786607 | 0.002786607 | 0.002786607 | 0.002786607 | 0.002786607 | 0.002786607 | 0.002786607 | 0.002786607 | 0.002786607 | 0.002786607 | 0.002786607 | 0 | 0 | 0 | 0 | 0 | 0 | 0 | 0 | 0 | 0
1122 | 774.7987 | 0.002348817 | 10 | 571 | -551 | 0 | 0 | 0 | 0 | 0 | 0 | 0 | 0 | 0 | 0 | 0 | 0 | 0.002348817 | 0.002348817 | 0.002348817 | 0.002348817 | 0.002348817 | 0.002348817 | 0.002348817 | 0.002348817 | 0.002348817 | 0.002348817 | 0.002348817 | 0.002348817 | 0.002348817 | 0.002348817 | 0.002348817 | 0.002348817 | 0.002348817 | 0.002348817 | 0.002348817 | 0.002348817 | 0.002348817 | 0.002348817 | 0.002348817 | 0.002348817 | 0.002348817 | 0.002348817 | 0.002348817 | 0.002348817 | 0.002348817 | 0.002348817 | 0.002348817 | 0.002348817 | 0.002348817 | 0.002348817 | 0.002348817 | 0.002348817 | 0.002348817 | 0.002348817 | 0.002348817 | 0.002348817 | 0.002348817 | 0.002348817 | 0 | 0 | 0 | 0 | 0 | 0 | 0 | 0 | 0 | 0 | 0
1105 | 730.7635 | 0.002215323 | 20 | 572.5 | -532.5 | 0 | 0 | 0 | 0 | 0 | 0 | 0 | 0 | 0 | 0 | 0 | 0 | 0 | 0.002215323 | 0.002215323 | 0.002215323 | 0.002215323 | 0.002215323 | 0.002215323 | 0.002215323 | 0.002215323 | 0.002215323 | 0.002215323 | 0.002215323 | 0.002215323 | 0.002215323 | 0.002215323 | 0.002215323 | 0.002215323 | 0.002215323 | 0.002215323 | 0.002215323 | 0.002215323 | 0.002215323 | 0.002215323 | 0.002215323 | 0.002215323 | 0.002215323 | 0.002215323 | 0.002215323 | 0.002215323 | 0.002215323 | 0.002215323 | 0.002215323 | 0.002215323 | 0.002215323 | 0.002215323 | 0.002215323 | 0.002215323 | 0.002215323 | 0.002215323 | 0.002215323 | 0.002215323 | 0.002215323 | 0 | 0 | 0 | 0 | 0 | 0 | 0 | 0 | 0 | 0 | 0
1041 | 708.6798 | 0.002148376 | 30 | 550.5 | -490.5 | 0 | 0 | 0 | 0 | 0 | 0 | 0 | 0 | 0 | 0 | 0 | 0 | 0 | 0 | 0.002148376 | 0.002148376 | 0.002148376 | 0.002148376 | 0.002148376 | 0.002148376 | 0.002148376 | 0.002148376 | 0.002148376 | 0.002148376 | 0.002148376 | 0.002148376 | 0.002148376 | 0.002148376 | 0.002148376 | 0.002148376 | 0.002148376 | 0.002148376 | 0.002148376 | 0.002148376 | 0.002148376 | 0.002148376 | 0.002148376 | 0.002148376 | 0.002148376 | 0.002148376 | 0.002148376 | 0.002148376 | 0.002148376 | 0.002148376 | 0.002148376 | 0.002148376 | 0.002148376 | 0.002148376 | 0.002148376 | 0.002148376 | 0.002148376 | 0.002148376 | 0.002148376 | 0 | 0 | 0 | 0 | 0 | 0 | 0 | 0 | 0 | 0 | 0 | 0
1018 | 445.2084 | 0.001349658 | 40 | 549 | -469 | 0 | 0 | 0 | 0 | 0 | 0 | 0 | 0 | 0 | 0 | 0 | 0 | 0 | 0 | 0 | 0.001349658 | 0.001349658 | 0.001349658 | 0.001349658 | 0.001349658 | 0.001349658 | 0.001349658 | 0.001349658 | 0.001349658 | 0.001349658 | 0.001349658 | 0.001349658 | 0.001349658 | 0.001349658 | 0.001349658 | 0.001349658 | 0.001349658 | 0.001349658 | 0.001349658 | 0.001349658 | 0.001349658 | 0.001349658 | 0.001349658 | 0.001349658 | 0.001349658 | 0.001349658 | 0.001349658 | 0.001349658 | 0.001349658 | 0.001349658 | 0.001349658 | 0.001349658 | 0.001349658 | 0.001349658 | 0.001349658 | 0.001349658 | 0.001349658 | 0.001349658 | 0 | 0 | 0 | 0 | 0 | 0 | 0 | 0 | 0 | 0 | 0 | 0
1018 | 505.1264 | 0.0015313 | 30 | 539 | -479 | 0 | 0 | 0 | 0 | 0 | 0 | 0 | 0 | 0 | 0 | 0 | 0 | 0 | 0 | 0 | 0.0015313 | 0.0015313 | 0.0015313 | 0.0015313 | 0.0015313 | 0.0015313 | 0.0015313 | 0.0015313 | 0.0015313 | 0.0015313 | 0.0015313 | 0.0015313 | 0.0015313 | 0.0015313 | 0.0015313 | 0.0015313 | 0.0015313 | 0.0015313 | 0.0015313 | 0.0015313 | 0.0015313 | 0.0015313 | 0.0015313 | 0.0015313 | 0.0015313 | 0.0015313 | 0.0015313 | 0.0015313 | 0.0015313 | 0.0015313 | 0.0015313 | 0.0015313 | 0.0015313 | 0.0015313 | 0.0015313 | 0.0015313 | 0.0015313 | 0.0015313 | 0 | 0 | 0 | 0 | 0 | 0 | 0 | 0 | 0 | 0 | 0 | 0
1018 | 508.301 | 0.001540924 | 20 | 529 | -489 | 0 | 0 | 0 | 0 | 0 | 0 | 0 | 0 | 0 | 0 | 0 | 0 | 0 | 0 | 0.001540924 | 0.001540924 | 0.001540924 | 0.001540924 | 0.001540924 | 0.001540924 | 0.001540924 | 0.001540924 | 0.001540924 | 0.001540924 | 0.001540924 | 0.001540924 | 0.001540924 | 0.001540924 | 0.001540924 | 0.001540924 | 0.001540924 | 0.001540924 | 0.001540924 | 0.001540924 | 0.001540924 | 0.001540924 | 0.001540924 | 0.001540924 | 0.001540924 | 0.001540924 | 0.001540924 | 0.001540924 | 0.001540924 | 0.001540924 | 0.001540924 | 0.001540924 | 0.001540924 | 0.001540924 | 0.001540924 | 0.001540924 | 0.001540924 | 0.001540924 | 0 | 0 | 0 | 0 | 0 | 0 | 0 | 0 | 0 | 0 | 0 | 0 | 0
1018 | 473.207 | 0.001434536 | 10 | 519 | -499 | 0 | 0 | 0 | 0 | 0 | 0 | 0 | 0 | 0 | 0 | 0 | 0 | 0 | 0 | 0.001434536 | 0.001434536 | 0.001434536 | 0.001434536 | 0.001434536 | 0.001434536 | 0.001434536 | 0.001434536 | 0.001434536 | 0.001434536 | 0.001434536 | 0.001434536 | 0.001434536 | 0.001434536 | 0.001434536 | 0.001434536 | 0.001434536 | 0.001434536 | 0.001434536 | 0.001434536 | 0.001434536 | 0.001434536 | 0.001434536 | 0.001434536 | 0.001434536 | 0.001434536 | 0.001434536 | 0.001434536 | 0.001434536 | 0.001434536 | 0.001434536 | 0.001434536 | 0.001434536 | 0.001434536 | 0.001434536 | 0.001434536 | 0.001434536 | 0.001434536 | 0 | 0 | 0 | 0 | 0 | 0 | 0 | 0 | 0 | 0 | 0 | 0 | 0
1018 | 465.5881 | 0.001411439 | 0 | 509 | -509 | 0 | 0 | 0 | 0 | 0 | 0 | 0 | 0 | 0 | 0 | 0 | 0 | 0 | 0.001411439 | 0.001411439 | 0.001411439 | 0.001411439 | 0.001411439 | 0.001411439 | 0.001411439 | 0.001411439 | 0.001411439 | 0.001411439 | 0.001411439 | 0.001411439 | 0.001411439 | 0.001411439 | 0.001411439 | 0.001411439 | 0.001411439 | 0.001411439 | 0.001411439 | 0.001411439 | 0.001411439 | 0.001411439 | 0.001411439 | 0.001411439 | 0.001411439 | 0.001411439 | 0.001411439 | 0.001411439 | 0.001411439 | 0.001411439 | 0.001411439 | 0.001411439 | 0.001411439 | 0.001411439 | 0.001411439 | 0.001411439 | 0.001411439 | 0.001411439 | 0.001411439 | 0 | 0 | 0 | 0 | 0 | 0 | 0 | 0 | 0 | 0 | 0 | 0 | 0
1018 | 467.9742 | 0.001418672 | -10 | 499 | -519 | 0 | 0 | 0 | 0 | 0 | 0 | 0 | 0 | 0 | 0 | 0 | 0 | 0 | 0.001418672 | 0.001418672 | 0.001418672 | 0.001418672 | 0.001418672 | 0.001418672 | 0.001418672 | 0.001418672 | 0.001418672 | 0.001418672 | 0.001418672 | 0.001418672 | 0.001418672 | 0.001418672 | 0.001418672 | 0.001418672 | 0.001418672 | 0.001418672 | 0.001418672 | 0.001418672 | 0.001418672 | 0.001418672 | 0.001418672 | 0.001418672 | 0.001418672 | 0.001418672 | 0.001418672 | 0.001418672 | 0.001418672 | 0.001418672 | 0.001418672 | 0.001418672 | 0.001418672 | 0.001418672 | 0.001418672 | 0.001418672 | 0.001418672 | 0.001418672 | 0 | 0 | 0 | 0 | 0 | 0 | 0 | 0 | 0 | 0 | 0 | 0 | 0 | 0
1018 | 453.716 | 0.001375448 | -20 | 489 | -529 | 0 | 0 | 0 | 0 | 0 | 0 | 0 | 0 | 0 | 0 | 0 | 0 | 0 | 0.001375448 | 0.001375448 | 0.001375448 | 0.001375448 | 0.001375448 | 0.001375448 | 0.001375448 | 0.001375448 | 0.001375448 | 0.001375448 | 0.001375448 | 0.001375448 | 0.001375448 | 0.001375448 | 0.001375448 | 0.001375448 | 0.001375448 | 0.001375448 | 0.001375448 | 0.001375448 | 0.001375448 | 0.001375448 | 0.001375448 | 0.001375448 | 0.001375448 | 0.001375448 | 0.001375448 | 0.001375448 | 0.001375448 | 0.001375448 | 0.001375448 | 0.001375448 | 0.001375448 | 0.001375448 | 0.001375448 | 0.001375448 | 0.001375448 | 0.001375448 | 0 | 0 | 0 | 0 | 0 | 0 | 0 | 0 | 0 | 0 | 0 | 0 | 0 | 0
1018 | 465.1128 | 0.001409998 | -30 | 479 | -539 | 0 | 0 | 0 | 0 | 0 | 0 | 0 | 0 | 0 | 0 | 0 | 0 | 0.001409998 | 0.001409998 | 0.001409998 | 0.001409998 | 0.001409998 | 0.001409998 | 0.001409998 | 0.001409998 | 0.001409998 | 0.001409998 | 0.001409998 | 0.001409998 | 0.001409998 | 0.001409998 | 0.001409998 | 0.001409998 | 0.001409998 | 0.001409998 | 0.001409998 | 0.001409998 | 0.001409998 | 0.001409998 | 0.001409998 | 0.001409998 | 0.001409998 | 0.001409998 | 0.001409998 | 0.001409998 | 0.001409998 | 0.001409998 | 0.001409998 | 0.001409998 | 0.001409998 | 0.001409998 | 0.001409998 | 0.001409998 | 0.001409998 | 0.001409998 | 0 | 0 | 0 | 0 | 0 | 0 | 0 | 0 | 0 | 0 | 0 | 0 | 0 | 0 | 0
1018 | 464.6582 | 0.00140862 | -40 | 469 | -549 | 0 | 0 | 0 | 0 | 0 | 0 | 0 | 0 | 0 | 0 | 0 | 0 | 0.00140862 | 0.00140862 | 0.00140862 | 0.00140862 | 0.00140862 | 0.00140862 | 0.00140862 | 0.00140862 | 0.00140862 | 0.00140862 | 0.00140862 | 0.00140862 | 0.00140862 | 0.00140862 | 0.00140862 | 0.00140862 | 0.00140862 | 0.00140862 | 0.00140862 | 0.00140862 | 0.00140862 | 0.00140862 | 0.00140862 | 0.00140862 | 0.00140862 | 0.00140862 | 0.00140862 | 0.00140862 | 0.00140862 | 0.00140862 | 0.00140862 | 0.00140862 | 0.00140862 | 0.00140862 | 0.00140862 | 0.00140862 | 0.00140862 | 0.00140862 | 0 | 0 | 0 | 0 | 0 | 0 | 0 | 0 | 0 | 0 | 0 | 0 | 0 | 0 | 0
1018 | 486.1084 | 0.001473647 | -30 | 479 | -539 | 0 | 0 | 0 | 0 | 0 | 0 | 0 | 0 | 0 | 0 | 0 | 0 | 0.001473647 | 0.001473647 | 0.001473647 | 0.001473647 | 0.001473647 | 0.001473647 | 0.001473647 | 0.001473647 | 0.001473647 | 0.001473647 | 0.001473647 | 0.001473647 | 0.001473647 | 0.001473647 | 0.001473647 | 0.001473647 | 0.001473647 | 0.001473647 | 0.001473647 | 0.001473647 | 0.001473647 | 0.001473647 | 0.001473647 | 0.001473647 | 0.001473647 | 0.001473647 | 0.001473647 | 0.001473647 | 0.001473647 | 0.001473647 | 0.001473647 | 0.001473647 | 0.001473647 | 0.001473647 | 0.001473647 | 0.001473647 | 0.001473647 | 0.001473647 | 0 | 0 | 0 | 0 | 0 | 0 | 0 | 0 | 0 | 0 | 0 | 0 | 0 | 0 | 0
1018 | 472.3405 | 0.001431909 | -20 | 489 | -529 | 0 | 0 | 0 | 0 | 0 | 0 | 0 | 0 | 0 | 0 | 0 | 0 | 0 | 0.001431909 | 0.001431909 | 0.001431909 | 0.001431909 | 0.001431909 | 0.001431909 | 0.001431909 | 0.001431909 | 0.001431909 | 0.001431909 | 0.001431909 | 0.001431909 | 0.001431909 | 0.001431909 | 0.001431909 | 0.001431909 | 0.001431909 | 0.001431909 | 0.001431909 | 0.001431909 | 0.001431909 | 0.001431909 | 0.001431909 | 0.001431909 | 0.001431909 | 0.001431909 | 0.001431909 | 0.001431909 | 0.001431909 | 0.001431909 | 0.001431909 | 0.001431909 | 0.001431909 | 0.001431909 | 0.001431909 | 0.001431909 | 0.001431909 | 0.001431909 | 0 | 0 | 0 | 0 | 0 | 0 | 0 | 0 | 0 | 0 | 0 | 0 | 0 | 0
1018 | 473.0832 | 0.00143416 | -10 | 499 | -519 | 0 | 0 | 0 | 0 | 0 | 0 | 0 | 0 | 0 | 0 | 0 | 0 | 0 | 0.00143416 | 0.00143416 | 0.00143416 | 0.00143416 | 0.00143416 | 0.00143416 | 0.00143416 | 0.00143416 | 0.00143416 | 0.00143416 | 0.00143416 | 0.00143416 | 0.00143416 | 0.00143416 | 0.00143416 | 0.00143416 | 0.00143416 | 0.00143416 | 0.00143416 | 0.00143416 | 0.00143416 | 0.00143416 | 0.00143416 | 0.00143416 | 0.00143416 | 0.00143416 | 0.00143416 | 0.00143416 | 0.00143416 | 0.00143416 | 0.00143416 | 0.00143416 | 0.00143416 | 0.00143416 | 0.00143416 | 0.00143416 | 0.00143416 | 0.00143416 | 0 | 0 | 0 | 0 | 0 | 0 | 0 | 0 | 0 | 0 | 0 | 0 | 0 | 0
1018 | 463.7815 | 0.001405962 | 0 | 509 | -509 | 0 | 0 | 0 | 0 | 0 | 0 | 0 | 0 | 0 | 0 | 0 | 0 | 0 | 0.001405962 | 0.001405962 | 0.001405962 | 0.001405962 | 0.001405962 | 0.001405962 | 0.001405962 | 0.001405962 | 0.001405962 | 0.001405962 | 0.001405962 | 0.001405962 | 0.001405962 | 0.001405962 | 0.001405962 | 0.001405962 | 0.001405962 | 0.001405962 | 0.001405962 | 0.001405962 | 0.001405962 | 0.001405962 | 0.001405962 | 0.001405962 | 0.001405962 | 0.001405962 | 0.001405962 | 0.001405962 | 0.001405962 | 0.001405962 | 0.001405962 | 0.001405962 | 0.001405962 | 0.001405962 | 0.001405962 | 0.001405962 | 0.001405962 | 0.001405962 | 0.001405962 | 0 | 0 | 0 | 0 | 0 | 0 | 0 | 0 | 0 | 0 | 0 | 0 | 0
1018 | 444.3366 | 0.001347015 | 10 | 519 | -499 | 0 | 0 | 0 | 0 | 0 | 0 | 0 | 0 | 0 | 0 | 0 | 0 | 0 | 0 | 0.001347015 | 0.001347015 | 0.001347015 | 0.001347015 | 0.001347015 | 0.001347015 | 0.001347015 | 0.001347015 | 0.001347015 | 0.001347015 | 0.001347015 | 0.001347015 | 0.001347015 | 0.001347015 | 0.001347015 | 0.001347015 | 0.001347015 | 0.001347015 | 0.001347015 | 0.001347015 | 0.001347015 | 0.001347015 | 0.001347015 | 0.001347015 | 0.001347015 | 0.001347015 | 0.001347015 | 0.001347015 | 0.001347015 | 0.001347015 | 0.001347015 | 0.001347015 | 0.001347015 | 0.001347015 | 0.001347015 | 0.001347015 | 0.001347015 | 0.001347015 | 0 | 0 | 0 | 0 | 0 | 0 | 0 | 0 | 0 | 0 | 0 | 0 | 0
1018 | 470.4381 | 0.001426142 | 20 | 529 | -489 | 0 | 0 | 0 | 0 | 0 | 0 | 0 | 0 | 0 | 0 | 0 | 0 | 0 | 0 | 0.001426142 | 0.001426142 | 0.001426142 | 0.001426142 | 0.001426142 | 0.001426142 | 0.001426142 | 0.001426142 | 0.001426142 | 0.001426142 | 0.001426142 | 0.001426142 | 0.001426142 | 0.001426142 | 0.001426142 | 0.001426142 | 0.001426142 | 0.001426142 | 0.001426142 | 0.001426142 | 0.001426142 | 0.001426142 | 0.001426142 | 0.001426142 | 0.001426142 | 0.001426142 | 0.001426142 | 0.001426142 | 0.001426142 | 0.001426142 | 0.001426142 | 0.001426142 | 0.001426142 | 0.001426142 | 0.001426142 | 0.001426142 | 0.001426142 | 0.001426142 | 0 | 0 | 0 | 0 | 0 | 0 | 0 | 0 | 0 | 0 | 0 | 0 | 0
1018 | 465.7916 | 0.001412056 | 30 | 539 | -479 | 0 | 0 | 0 | 0 | 0 | 0 | 0 | 0 | 0 | 0 | 0 | 0 | 0 | 0 | 0 | 0.001412056 | 0.001412056 | 0.001412056 | 0.001412056 | 0.001412056 | 0.001412056 | 0.001412056 | 0.001412056 | 0.001412056 | 0.001412056 | 0.001412056 | 0.001412056 | 0.001412056 | 0.001412056 | 0.001412056 | 0.001412056 | 0.001412056 | 0.001412056 | 0.001412056 | 0.001412056 | 0.001412056 | 0.001412056 | 0.001412056 | 0.001412056 | 0.001412056 | 0.001412056 | 0.001412056 | 0.001412056 | 0.001412056 | 0.001412056 | 0.001412056 | 0.001412056 | 0.001412056 | 0.001412056 | 0.001412056 | 0.001412056 | 0.001412056 | 0.001412056 | 0 | 0 | 0 | 0 | 0 | 0 | 0 | 0 | 0 | 0 | 0 | 0
991 | 356.1376 | 0.001079638 | 40 | 535.5 | -455.5 | 0 | 0 | 0 | 0 | 0 | 0 | 0 | 0 | 0 | 0 | 0 | 0 | 0 | 0 | 0 | 0.001079638 | 0.001079638 | 0.001079638 | 0.001079638 | 0.001079638 | 0.001079638 | 0.001079638 | 0.001079638 | 0.001079638 | 0.001079638 | 0.001079638 | 0.001079638 | 0.001079638 | 0.001079638 | 0.001079638 | 0.001079638 | 0.001079638 | 0.001079638 | 0.001079638 | 0.001079638 | 0.001079638 | 0.001079638 | 0.001079638 | 0.001079638 | 0.001079638 | 0.001079638 | 0.001079638 | 0.001079638 | 0.001079638 | 0.001079638 | 0.001079638 | 0.001079638 | 0.001079638 | 0.001079638 | 0.001079638 | 0.001079638 | 0.001079638 | 0.001079638 | 0 | 0 | 0 | 0 | 0 | 0 | 0 | 0 | 0 | 0 | 0 | 0
991 | 543.5841 | 0.001647885 | 30 | 525.5 | -465.5 | 0 | 0 | 0 | 0 | 0 | 0 | 0 | 0 | 0 | 0 | 0 | 0 | 0 | 0 | 0 | 0.001647885 | 0.001647885 | 0.001647885 | 0.001647885 | 0.001647885 | 0.001647885 | 0.001647885 | 0.001647885 | 0.001647885 | 0.001647885 | 0.001647885 | 0.001647885 | 0.001647885 | 0.001647885 | 0.001647885 | 0.001647885 | 0.001647885 | 0.001647885 | 0.001647885 | 0.001647885 | 0.001647885 | 0.001647885 | 0.001647885 | 0.001647885 | 0.001647885 | 0.001647885 | 0.001647885 | 0.001647885 | 0.001647885 | 0.001647885 | 0.001647885 | 0.001647885 | 0.001647885 | 0.001647885 | 0.001647885 | 0.001647885 | 0.001647885 | 0 | 0 | 0 | 0 | 0 | 0 | 0 | 0 | 0 | 0 | 0 | 0 | 0
991 | 587.0288 | 0.001779588 | 20 | 515.5 | -475.5 | 0 | 0 | 0 | 0 | 0 | 0 | 0 | 0 | 0 | 0 | 0 | 0 | 0 | 0 | 0 | 0.001779588 | 0.001779588 | 0.001779588 | 0.001779588 | 0.001779588 | 0.001779588 | 0.001779588 | 0.001779588 | 0.001779588 | 0.001779588 | 0.001779588 | 0.001779588 | 0.001779588 | 0.001779588 | 0.001779588 | 0.001779588 | 0.001779588 | 0.001779588 | 0.001779588 | 0.001779588 | 0.001779588 | 0.001779588 | 0.001779588 | 0.001779588 | 0.001779588 | 0.001779588 | 0.001779588 | 0.001779588 | 0.001779588 | 0.001779588 | 0.001779588 | 0.001779588 | 0.001779588 | 0.001779588 | 0.001779588 | 0.001779588 | 0.001779588 | 0 | 0 | 0 | 0 | 0 | 0 | 0 | 0 | 0 | 0 | 0 | 0 | 0
991 | 564.4433 | 0.00171112 | 10 | 505.5 | -485.5 | 0 | 0 | 0 | 0 | 0 | 0 | 0 | 0 | 0 | 0 | 0 | 0 | 0 | 0 | 0.00171112 | 0.00171112 | 0.00171112 | 0.00171112 | 0.00171112 | 0.00171112 | 0.00171112 | 0.00171112 | 0.00171112 | 0.00171112 | 0.00171112 | 0.00171112 | 0.00171112 | 0.00171112 | 0.00171112 | 0.00171112 | 0.00171112 | 0.00171112 | 0.00171112 | 0.00171112 | 0.00171112 | 0.00171112 | 0.00171112 | 0.00171112 | 0.00171112 | 0.00171112 | 0.00171112 | 0.00171112 | 0.00171112 | 0.00171112 | 0.00171112 | 0.00171112 | 0.00171112 | 0.00171112 | 0.00171112 | 0.00171112 | 0.00171112 | 0 | 0 | 0 | 0 | 0 | 0 | 0 | 0 | 0 | 0 | 0 | 0 | 0 | 0
991 | 572.7117 | 0.001736186 | 0 | 495.5 | -495.5 | 0 | 0 | 0 | 0 | 0 | 0 | 0 | 0 | 0 | 0 | 0 | 0 | 0 | 0 | 0.001736186 | 0.001736186 | 0.001736186 | 0.001736186 | 0.001736186 | 0.001736186 | 0.001736186 | 0.001736186 | 0.001736186 | 0.001736186 | 0.001736186 | 0.001736186 | 0.001736186 | 0.001736186 | 0.001736186 | 0.001736186 | 0.001736186 | 0.001736186 | 0.001736186 | 0.001736186 | 0.001736186 | 0.001736186 | 0.001736186 | 0.001736186 | 0.001736186 | 0.001736186 | 0.001736186 | 0.001736186 | 0.001736186 | 0.001736186 | 0.001736186 | 0.001736186 | 0.001736186 | 0.001736186 | 0.001736186 | 0.001736186 | 0.001736186 | 0 | 0 | 0 | 0 | 0 | 0 | 0 | 0 | 0 | 0 | 0 | 0 | 0 | 0
951 | 444.7193 | 0.001348175 | -10 | 465.5 | -485.5 | 0 | 0 | 0 | 0 | 0 | 0 | 0 | 0 | 0 | 0 | 0 | 0 | 0 | 0 | 0.001348175 | 0.001348175 | 0.001348175 | 0.001348175 | 0.001348175 | 0.001348175 | 0.001348175 | 0.001348175 | 0.001348175 | 0.001348175 | 0.001348175 | 0.001348175 | 0.001348175 | 0.001348175 | 0.001348175 | 0.001348175 | 0.001348175 | 0.001348175 | 0.001348175 | 0.001348175 | 0.001348175 | 0.001348175 | 0.001348175 | 0.001348175 | 0.001348175 | 0.001348175 | 0.001348175 | 0.001348175 | 0.001348175 | 0.001348175 | 0.001348175 | 0.001348175 | 0.001348175 | 0.001348175 | 0.001348175 | 0.001348175 | 0 | 0 | 0 | 0 | 0 | 0 | 0 | 0 | 0 | 0 | 0 | 0 | 0 | 0 | 0
951 | 396.0866 | 0.001200744 | -20 | 455.5 | -495.5 | 0 | 0 | 0 | 0 | 0 | 0 | 0 | 0 | 0 | 0 | 0 | 0 | 0 | 0 | 0.001200744 | 0.001200744 | 0.001200744 | 0.001200744 | 0.001200744 | 0.001200744 | 0.001200744 | 0.001200744 | 0.001200744 | 0.001200744 | 0.001200744 | 0.001200744 | 0.001200744 | 0.001200744 | 0.001200744 | 0.001200744 | 0.001200744 | 0.001200744 | 0.001200744 | 0.001200744 | 0.001200744 | 0.001200744 | 0.001200744 | 0.001200744 | 0.001200744 | 0.001200744 | 0.001200744 | 0.001200744 | 0.001200744 | 0.001200744 | 0.001200744 | 0.001200744 | 0.001200744 | 0.001200744 | 0.001200744 | 0.001200744 | 0 | 0 | 0 | 0 | 0 | 0 | 0 | 0 | 0 | 0 | 0 | 0 | 0 | 0 | 0
946 | 473.5435 | 0.001435556 | -30 | 443 | -503 | 0 | 0 | 0 | 0 | 0 | 0 | 0 | 0 | 0 | 0 | 0 | 0 | 0 | 0 | 0.001435556 | 0.001435556 | 0.001435556 | 0.001435556 | 0.001435556 | 0.001435556 | 0.001435556 | 0.001435556 | 0.001435556 | 0.001435556 | 0.001435556 | 0.001435556 | 0.001435556 | 0.001435556 | 0.001435556 | 0.001435556 | 0.001435556 | 0.001435556 | 0.001435556 | 0.001435556 | 0.001435556 | 0.001435556 | 0.001435556 | 0.001435556 | 0.001435556 | 0.001435556 | 0.001435556 | 0.001435556 | 0.001435556 | 0.001435556 | 0.001435556 | 0.001435556 | 0.001435556 | 0.001435556 | 0.001435556 | 0 | 0 | 0 | 0 | 0 | 0 | 0 | 0 | 0 | 0 | 0 | 0 | 0 | 0 | 0 | 0
946 | 511.0365 | 0.001549217 | -40 | 433 | -513 | 0 | 0 | 0 | 0 | 0 | 0 | 0 | 0 | 0 | 0 | 0 | 0 | 0 | 0.001549217 | 0.001549217 | 0.001549217 | 0.001549217 | 0.001549217 | 0.001549217 | 0.001549217 | 0.001549217 | 0.001549217 | 0.001549217 | 0.001549217 | 0.001549217 | 0.001549217 | 0.001549217 | 0.001549217 | 0.001549217 | 0.001549217 | 0.001549217 | 0.001549217 | 0.001549217 | 0.001549217 | 0.001549217 | 0.001549217 | 0.001549217 | 0.001549217 | 0.001549217 | 0.001549217 | 0.001549217 | 0.001549217 | 0.001549217 | 0.001549217 | 0.001549217 | 0.001549217 | 0.001549217 | 0.001549217 | 0.001549217 | 0 | 0 | 0 | 0 | 0 | 0 | 0 | 0 | 0 | 0 | 0 | 0 | 0 | 0 | 0 | 0
935 | 733.9366 | 0.002224942 | -30 | 437.5 | -497.5 | 0 | 0 | 0 | 0 | 0 | 0 | 0 | 0 | 0 | 0 | 0 | 0 | 0 | 0 | 0.002224942 | 0.002224942 | 0.002224942 | 0.002224942 | 0.002224942 | 0.002224942 | 0.002224942 | 0.002224942 | 0.002224942 | 0.002224942 | 0.002224942 | 0.002224942 | 0.002224942 | 0.002224942 | 0.002224942 | 0.002224942 | 0.002224942 | 0.002224942 | 0.002224942 | 0.002224942 | 0.002224942 | 0.002224942 | 0.002224942 | 0.002224942 | 0.002224942 | 0.002224942 | 0.002224942 | 0.002224942 | 0.002224942 | 0.002224942 | 0.002224942 | 0.002224942 | 0.002224942 | 0.002224942 | 0.002224942 | 0 | 0 | 0 | 0 | 0 | 0 | 0 | 0 | 0 | 0 | 0 | 0 | 0 | 0 | 0 | 0
910 | 732.0396 | 0.002219192 | -20 | 435 | -475 | 0 | 0 | 0 | 0 | 0 | 0 | 0 | 0 | 0 | 0 | 0 | 0 | 0 | 0 | 0 | 0.002219192 | 0.002219192 | 0.002219192 | 0.002219192 | 0.002219192 | 0.002219192 | 0.002219192 | 0.002219192 | 0.002219192 | 0.002219192 | 0.002219192 | 0.002219192 | 0.002219192 | 0.002219192 | 0.002219192 | 0.002219192 | 0.002219192 | 0.002219192 | 0.002219192 | 0.002219192 | 0.002219192 | 0.002219192 | 0.002219192 | 0.002219192 | 0.002219192 | 0.002219192 | 0.002219192 | 0.002219192 | 0.002219192 | 0.002219192 | 0.002219192 | 0.002219192 | 0.002219192 | 0.002219192 | 0 | 0 | 0 | 0 | 0 | 0 | 0 | 0 | 0 | 0 | 0 | 0 | 0 | 0 | 0 | 0
831 | 611.4455 | 0.001853608 | -10 | 405.5 | -425.5 | 0 | 0 | 0 | 0 | 0 | 0 | 0 | 0 | 0 | 0 | 0 | 0 | 0 | 0 | 0 | 0 | 0 | 0.001853608 | 0.001853608 | 0.001853608 | 0.001853608 | 0.001853608 | 0.001853608 | 0.001853608 | 0.001853608 | 0.001853608 | 0.001853608 | 0.001853608 | 0.001853608 | 0.001853608 | 0.001853608 | 0.001853608 | 0.001853608 | 0.001853608 | 0.001853608 | 0.001853608 | 0.001853608 | 0.001853608 | 0.001853608 | 0.001853608 | 0.001853608 | 0.001853608 | 0.001853608 | 0.001853608 | 0.001853608 | 0.001853608 | 0.001853608 | 0.001853608 | 0 | 0 | 0 | 0 | 0 | 0 | 0 | 0 | 0 | 0 | 0 | 0 | 0 | 0 | 0 | 0 | 0
831 | 589.9361 | 0.001788402 | 0 | 415.5 | -415.5 | 0 | 0 | 0 | 0 | 0 | 0 | 0 | 0 | 0 | 0 | 0 | 0 | 0 | 0 | 0 | 0 | 0 | 0.001788402 | 0.001788402 | 0.001788402 | 0.001788402 | 0.001788402 | 0.001788402 | 0.001788402 | 0.001788402 | 0.001788402 | 0.001788402 | 0.001788402 | 0.001788402 | 0.001788402 | 0.001788402 | 0.001788402 | 0.001788402 | 0.001788402 | 0.001788402 | 0.001788402 | 0.001788402 | 0.001788402 | 0.001788402 | 0.001788402 | 0.001788402 | 0.001788402 | 0.001788402 | 0.001788402 | 0.001788402 | 0.001788402 | 0.001788402 | 0.001788402 | 0 | 0 | 0 | 0 | 0 | 0 | 0 | 0 | 0 | 0 | 0 | 0 | 0 | 0 | 0 | 0 | 0
831 | 617.8561 | 0.001873042 | 10 | 425.5 | -405.5 | 0 | 0 | 0 | 0 | 0 | 0 | 0 | 0 | 0 | 0 | 0 | 0 | 0 | 0 | 0 | 0 | 0 | 0.001873042 | 0.001873042 | 0.001873042 | 0.001873042 | 0.001873042 | 0.001873042 | 0.001873042 | 0.001873042 | 0.001873042 | 0.001873042 | 0.001873042 | 0.001873042 | 0.001873042 | 0.001873042 | 0.001873042 | 0.001873042 | 0.001873042 | 0.001873042 | 0.001873042 | 0.001873042 | 0.001873042 | 0.001873042 | 0.001873042 | 0.001873042 | 0.001873042 | 0.001873042 | 0.001873042 | 0.001873042 | 0.001873042 | 0.001873042 | 0.001873042 | 0 | 0 | 0 | 0 | 0 | 0 | 0 | 0 | 0 | 0 | 0 | 0 | 0 | 0 | 0 | 0 | 0

## K_value
K_6_top | K_6_bottom | K_7_top | K_7_bottom
3.61716e-06 | 3.414225e-06 | 2.090225e-06 | 3.031518e-06

## F6top_comulative_column
[6 empty] | 0 | 1 | 2 | 3 | 4 | 5 | 6 | 7 | 8 | 9 | 10 | 11 | 12 | 13 | 14 | 15 | 16 | 17 | 18 | 19 | 20 | 21 | 22 | 23 | 24 | 25 | 26 | 27 | 28 | 29 | 30 | 31 | 32 | 33 | 34 | 35 | 36 | 37 | 38 | 39 | 40 | 41 | 42 | 43 | 44 | 45 | 46 | 47 | 48 | 49 | 50 | 51 | 52 | 53 | 54 | 55 | 56 | 57 | 58 | 59 | 60 | 61 | 62 | 63 | 64
ord_wdt | alpha | alpha/k | WROLL_SHIFT_POS_6 | Width1 | Width2 | -855.04 | -828.32 | -801.6 | -774.88 | -748.16 | -721.44 | -694.72 | -668 | -641.28 | -614.56 | -587.84 | -561.12 | -534.4 | -507.68 | -480.96 | -454.24 | -427.52 | -400.8 | -374.08 | -347.36 | -320.64 | -293.92 | -267.2 | -240.48 | -213.76 | -187.04 | -160.32 | -133.6 | -106.88 | -80.16 | -53.44 | -26.72 | 0 | 26.72 | 53.44 | 80.16 | 106.88 | 133.6 | 160.32 | 187.04 | 213.76 | 240.48 | 267.2 | 293.92 | 320.64 | 347.36 | 374.08 | 400.8 | 427.52 | 454.24 | 480.96 | 507.68 | 534.4 | 561.12 | 587.84 | 614.56 | 641.28 | 668 | 694.72 | 721.44 | 748.16 | 774.88 | 801.6 | 828.32 | 855.04 | C40-left | C40-right
940 | 484.0576 | 0.001750914 | 0 | 470 | -470 | 0 | 0 | 0 | 0 | 0 | 0 | 0 | 0 | 0 | 0 | 0 | 0 | 0 | 0 | 0 | 0.001750914 | 0.001750914 | 0.001750914 | 0.001750914 | 0.001750914 | 0.001750914 | 0.001750914 | 0.001750914 | 0.001750914 | 0.001750914 | 0.001750914 | 0.001750914 | 0.001750914 | 0.001750914 | 0.001750914 | 0.001750914 | 0.001750914 | 0.001750914 | 0.001750914 | 0.001750914 | 0.001750914 | 0.001750914 | 0.001750914 | 0.001750914 | 0.001750914 | 0.001750914 | 0.001750914 | 0.001750914 | 0.001750914 | 0.001750914 | 0.001750914 | 0.001750914 | 0.001750914 | 0.001750914 | 0.001750914 | 0 | 0 | 0 | 0 | 0 | 0 | 0 | 0 | 0 | 0 | 0 | 0 | 0 | 0 | 0 | 0 | 0
940 | 587.957 | 0.002126735 | 0 | 470 | -470 | 0 | 0 | 0 | 0 | 0 | 0 | 0 | 0 | 0 | 0 | 0 | 0 | 0 | 0 | 0 | 0.003877649 | 0.003877649 | 0.003877649 | 0.003877649 | 0.003877649 | 0.003877649 | 0.003877649 | 0.003877649 | 0.003877649 | 0.003877649 | 0.003877649 | 0.003877649 | 0.003877649 | 0.003877649 | 0.003877649 | 0.003877649 | 0.003877649 | 0.003877649 | 0.003877649 | 0.003877649 | 0.003877649 | 0.003877649 | 0.003877649 | 0.003877649 | 0.003877649 | 0.003877649 | 0.003877649 | 0.003877649 | 0.003877649 | 0.003877649 | 0.003877649 | 0.003877649 | 0.003877649 | 0.003877649 | 0.003877649 | 0 | 0 | 0 | 0 | 0 | 0 | 0 | 0 | 0 | 0 | 0 | 0 | 0 | 0 | 0 | 0 | 0
940 | 536.5121 | 0.00194065 | 0 | 470 | -470 | 0 | 0 | 0 | 0 | 0 | 0 | 0 | 0 | 0 | 0 | 0 | 0 | 0 | 0 | 0 | 0.005818299 | 0.005818299 | 0.005818299 | 0.005818299 | 0.005818299 | 0.005818299 | 0.005818299 | 0.005818299 | 0.005818299 | 0.005818299 | 0.005818299 | 0.005818299 | 0.005818299 | 0.005818299 | 0.005818299 | 0.005818299 | 0.005818299 | 0.005818299 | 0.005818299 | 0.005818299 | 0.005818299 | 0.005818299 | 0.005818299 | 0.005818299 | 0.005818299 | 0.005818299 | 0.005818299 | 0.005818299 | 0.005818299 | 0.005818299 | 0.005818299 | 0.005818299 | 0.005818299 | 0.005818299 | 0.005818299 | 0 | 0 | 0 | 0 | 0 | 0 | 0 | 0 | 0 | 0 | 0 | 0 | 0 | 0 | 0 | 0 | 0
940 | 546.9897 | 0.001978549 | 0 | 470 | -470 | 0 | 0 | 0 | 0 | 0 | 0 | 0 | 0 | 0 | 0 | 0 | 0 | 0 | 0 | 0 | 0.007796848 | 0.007796848 | 0.007796848 | 0.007796848 | 0.007796848 | 0.007796848 | 0.007796848 | 0.007796848 | 0.007796848 | 0.007796848 | 0.007796848 | 0.007796848 | 0.007796848 | 0.007796848 | 0.007796848 | 0.007796848 | 0.007796848 | 0.007796848 | 0.007796848 | 0.007796848 | 0.007796848 | 0.007796848 | 0.007796848 | 0.007796848 | 0.007796848 | 0.007796848 | 0.007796848 | 0.007796848 | 0.007796848 | 0.007796848 | 0.007796848 | 0.007796848 | 0.007796848 | 0.007796848 | 0.007796848 | 0 | 0 | 0 | 0 | 0 | 0 | 0 | 0 | 0 | 0 | 0 | 0 | 0 | 0 | 0 | 0 | 0
940 | 540.7044 | 0.001955815 | 0 | 470 | -470 | 0 | 0 | 0 | 0 | 0 | 0 | 0 | 0 | 0 | 0 | 0 | 0 | 0 | 0 | 0 | 0.009752663 | 0.009752663 | 0.009752663 | 0.009752663 | 0.009752663 | 0.009752663 | 0.009752663 | 0.009752663 | 0.009752663 | 0.009752663 | 0.009752663 | 0.009752663 | 0.009752663 | 0.009752663 | 0.009752663 | 0.009752663 | 0.009752663 | 0.009752663 | 0.009752663 | 0.009752663 | 0.009752663 | 0.009752663 | 0.009752663 | 0.009752663 | 0.009752663 | 0.009752663 | 0.009752663 | 0.009752663 | 0.009752663 | 0.009752663 | 0.009752663 | 0.009752663 | 0.009752663 | 0.009752663 | 0.009752663 | 0 | 0 | 0 | 0 | 0 | 0 | 0 | 0 | 0 | 0 | 0 | 0 | 0 | 0 | 0 | 0 | 0
940 | 547.3402 | 0.001979817 | -10 | 460 | -480 | 0 | 0 | 0 | 0 | 0 | 0 | 0 | 0 | 0 | 0 | 0 | 0 | 0 | 0 | 0 | 0.01173248 | 0.01173248 | 0.01173248 | 0.01173248 | 0.01173248 | 0.01173248 | 0.01173248 | 0.01173248 | 0.01173248 | 0.01173248 | 0.01173248 | 0.01173248 | 0.01173248 | 0.01173248 | 0.01173248 | 0.01173248 | 0.01173248 | 0.01173248 | 0.01173248 | 0.01173248 | 0.01173248 | 0.01173248 | 0.01173248 | 0.01173248 | 0.01173248 | 0.01173248 | 0.01173248 | 0.01173248 | 0.01173248 | 0.01173248 | 0.01173248 | 0.01173248 | 0.01173248 | 0.01173248 | 0.01173248 | 0 | 0 | 0 | 0 | 0 | 0 | 0 | 0 | 0 | 0 | 0 | 0 | 0 | 0 | 0 | 0 | 0
940 | 604.6742 | 0.002187203 | -20 | 450 | -490 | 0 | 0 | 0 | 0 | 0 | 0 | 0 | 0 | 0 | 0 | 0 | 0 | 0 | 0 | 0.002187203 | 0.01391968 | 0.01391968 | 0.01391968 | 0.01391968 | 0.01391968 | 0.01391968 | 0.01391968 | 0.01391968 | 0.01391968 | 0.01391968 | 0.01391968 | 0.01391968 | 0.01391968 | 0.01391968 | 0.01391968 | 0.01391968 | 0.01391968 | 0.01391968 | 0.01391968 | 0.01391968 | 0.01391968 | 0.01391968 | 0.01391968 | 0.01391968 | 0.01391968 | 0.01391968 | 0.01391968 | 0.01391968 | 0.01391968 | 0.01391968 | 0.01391968 | 0.01391968 | 0.01391968 | 0.01391968 | 0.01173248 | 0 | 0 | 0 | 0 | 0 | 0 | 0 | 0 | 0 | 0 | 0 | 0 | 0 | 0 | 0 | 0 | 0
1059 | 373.9906 | 0.001352784 | -30 | 499.5 | -559.5 | 0 | 0 | 0 | 0 | 0 | 0 | 0 | 0 | 0 | 0 | 0 | 0 | 0.001352784 | 0.001352784 | 0.003539987 | 0.01527247 | 0.01527247 | 0.01527247 | 0.01527247 | 0.01527247 | 0.01527247 | 0.01527247 | 0.01527247 | 0.01527247 | 0.01527247 | 0.01527247 | 0.01527247 | 0.01527247 | 0.01527247 | 0.01527247 | 0.01527247 | 0.01527247 | 0.01527247 | 0.01527247 | 0.01527247 | 0.01527247 | 0.01527247 | 0.01527247 | 0.01527247 | 0.01527247 | 0.01527247 | 0.01527247 | 0.01527247 | 0.01527247 | 0.01527247 | 0.01527247 | 0.01527247 | 0.01527247 | 0.01527247 | 0.01308526 | 0.001352784 | 0 | 0 | 0 | 0 | 0 | 0 | 0 | 0 | 0 | 0 | 0 | 0 | 0 | 0 | 0.01391968 | 0.004496816
1100 | 437.1682 | 0.001581307 | -40 | 510 | -590 | 0 | 0 | 0 | 0 | 0 | 0 | 0 | 0 | 0 | 0 | 0.001581307 | 0.001581307 | 0.002934091 | 0.002934091 | 0.005121295 | 0.01685377 | 0.01685377 | 0.01685377 | 0.01685377 | 0.01685377 | 0.01685377 | 0.01685377 | 0.01685377 | 0.01685377 | 0.01685377 | 0.01685377 | 0.01685377 | 0.01685377 | 0.01685377 | 0.01685377 | 0.01685377 | 0.01685377 | 0.01685377 | 0.01685377 | 0.01685377 | 0.01685377 | 0.01685377 | 0.01685377 | 0.01685377 | 0.01685377 | 0.01685377 | 0.01685377 | 0.01685377 | 0.01685377 | 0.01685377 | 0.01685377 | 0.01685377 | 0.01685377 | 0.01685377 | 0.01466657 | 0.002934091 | 0.001581307 | 0 | 0 | 0 | 0 | 0 | 0 | 0 | 0 | 0 | 0 | 0 | 0 | 0 | 0.01470948 | 0.009107259
1100 | 430.7894 | 0.001558234 | -30 | 520 | -580 | 0 | 0 | 0 | 0 | 0 | 0 | 0 | 0 | 0 | 0 | 0.001581307 | 0.003139542 | 0.004492326 | 0.004492326 | 0.006679529 | 0.01841201 | 0.01841201 | 0.01841201 | 0.01841201 | 0.01841201 | 0.01841201 | 0.01841201 | 0.01841201 | 0.01841201 | 0.01841201 | 0.01841201 | 0.01841201 | 0.01841201 | 0.01841201 | 0.01841201 | 0.01841201 | 0.01841201 | 0.01841201 | 0.01841201 | 0.01841201 | 0.01841201 | 0.01841201 | 0.01841201 | 0.01841201 | 0.01841201 | 0.01841201 | 0.01841201 | 0.01841201 | 0.01841201 | 0.01841201 | 0.01841201 | 0.01841201 | 0.01841201 | 0.01841201 | 0.01622481 | 0.004492326 | 0.003139542 | 0 | 0 | 0 | 0 | 0 | 0 | 0 | 0 | 0 | 0 | 0 | 0 | 0 | 0.0142032 | 0.01349816
1108 | 661.4106 | 0.002392428 | -20 | 534 | -574 | 0 | 0 | 0 | 0 | 0 | 0 | 0 | 0 | 0 | 0 | 0.001581307 | 0.00553197 | 0.006884754 | 0.006884754 | 0.009071957 | 0.02080444 | 0.02080444 | 0.02080444 | 0.02080444 | 0.02080444 | 0.02080444 | 0.02080444 | 0.02080444 | 0.02080444 | 0.02080444 | 0.02080444 | 0.02080444 | 0.02080444 | 0.02080444 | 0.02080444 | 0.02080444 | 0.02080444 | 0.02080444 | 0.02080444 | 0.02080444 | 0.02080444 | 0.02080444 | 0.02080444 | 0.02080444 | 0.02080444 | 0.02080444 | 0.02080444 | 0.02080444 | 0.02080444 | 0.02080444 | 0.02080444 | 0.02080444 | 0.02080444 | 0.02080444 | 0.01861723 | 0.006884754 | 0.00553197 | 0 | 0 | 0 | 0 | 0 | 0 | 0 | 0 | 0 | 0 | 0 | 0 | 0 | 0.01391968 | 0.01457987
1156 | 401.2373 | 0.00145134 | -10 | 568 | -588 | 0 | 0 | 0 | 0 | 0 | 0 | 0 | 0 | 0 | 0 | 0.003032647 | 0.00698331 | 0.008336094 | 0.008336094 | 0.0105233 | 0.02225578 | 0.02225578 | 0.02225578 | 0.02225578 | 0.02225578 | 0.02225578 | 0.02225578 | 0.02225578 | 0.02225578 | 0.02225578 | 0.02225578 | 0.02225578 | 0.02225578 | 0.02225578 | 0.02225578 | 0.02225578 | 0.02225578 | 0.02225578 | 0.02225578 | 0.02225578 | 0.02225578 | 0.02225578 | 0.02225578 | 0.02225578 | 0.02225578 | 0.02225578 | 0.02225578 | 0.02225578 | 0.02225578 | 0.02225578 | 0.02225578 | 0.02225578 | 0.02225578 | 0.02225578 | 0.02006857 | 0.008336094 | 0.00698331 | 0.00145134 | 0.00145134 | 0 | 0 | 0 | 0 | 0 | 0 | 0 | 0 | 0 | 0 | 0 | 0.01460823 | 0.01947941
1178 | 564.3554 | 0.002041364 | 0 | 589 | -589 | 0 | 0 | 0 | 0 | 0 | 0 | 0 | 0 | 0 | 0 | 0.005074011 | 0.009024674 | 0.01037746 | 0.01037746 | 0.01256466 | 0.02429714 | 0.02429714 | 0.02429714 | 0.02429714 | 0.02429714 | 0.02429714 | 0.02429714 | 0.02429714 | 0.02429714 | 0.02429714 | 0.02429714 | 0.02429714 | 0.02429714 | 0.02429714 | 0.02429714 | 0.02429714 | 0.02429714 | 0.02429714 | 0.02429714 | 0.02429714 | 0.02429714 | 0.02429714 | 0.02429714 | 0.02429714 | 0.02429714 | 0.02429714 | 0.02429714 | 0.02429714 | 0.02429714 | 0.02429714 | 0.02429714 | 0.02429714 | 0.02429714 | 0.02429714 | 0.02210994 | 0.01037746 | 0.009024674 | 0.003492704 | 0.003492704 | 0.002041364 | 0 | 0 | 0 | 0 | 0 | 0 | 0 | 0 | 0 | 0 | 0.01465885 | 0.02080444
1178 | 555.5563 | 0.002009536 | 10 | 599 | -579 | 0 | 0 | 0 | 0 | 0 | 0 | 0 | 0 | 0 | 0 | 0.005074011 | 0.01103421 | 0.01238699 | 0.01238699 | 0.0145742 | 0.02630668 | 0.02630668 | 0.02630668 | 0.02630668 | 0.02630668 | 0.02630668 | 0.02630668 | 0.02630668 | 0.02630668 | 0.02630668 | 0.02630668 | 0.02630668 | 0.02630668 | 0.02630668 | 0.02630668 | 0.02630668 | 0.02630668 | 0.02630668 | 0.02630668 | 0.02630668 | 0.02630668 | 0.02630668 | 0.02630668 | 0.02630668 | 0.02630668 | 0.02630668 | 0.02630668 | 0.02630668 | 0.02630668 | 0.02630668 | 0.02630668 | 0.02630668 | 0.02630668 | 0.02630668 | 0.02411947 | 0.01238699 | 0.01103421 | 0.00550224 | 0.00550224 | 0.0040509 | 0 | 0 | 0 | 0 | 0 | 0 | 0 | 0 | 0 | 0 | 0.01415257 | 0.02080444
1239 | 556.3446 | 0.002012387 | 20 | 639.5 | -599.5 | 0 | 0 | 0 | 0 | 0 | 0 | 0 | 0 | 0 | 0 | 0.007086398 | 0.0130466 | 0.01439938 | 0.01439938 | 0.01658658 | 0.02831906 | 0.02831906 | 0.02831906 | 0.02831906 | 0.02831906 | 0.02831906 | 0.02831906 | 0.02831906 | 0.02831906 | 0.02831906 | 0.02831906 | 0.02831906 | 0.02831906 | 0.02831906 | 0.02831906 | 0.02831906 | 0.02831906 | 0.02831906 | 0.02831906 | 0.02831906 | 0.02831906 | 0.02831906 | 0.02831906 | 0.02831906 | 0.02831906 | 0.02831906 | 0.02831906 | 0.02831906 | 0.02831906 | 0.02831906 | 0.02831906 | 0.02831906 | 0.02831906 | 0.02831906 | 0.02613186 | 0.01439938 | 0.0130466 | 0.007514627 | 0.007514627 | 0.006063288 | 0.002012387 | 0 | 0 | 0 | 0 | 0 | 0 | 0 | 0 | 0 | 0.01519045 | 0.0240235
1239 | 575.4874 | 0.00208163 | 30 | 649.5 | -589.5 | 0 | 0 | 0 | 0 | 0 | 0 | 0 | 0 | 0 | 0 | 0.009168029 | 0.01512823 | 0.01648101 | 0.01648101 | 0.01866821 | 0.03040069 | 0.03040069 | 0.03040069 | 0.03040069 | 0.03040069 | 0.03040069 | 0.03040069 | 0.03040069 | 0.03040069 | 0.03040069 | 0.03040069 | 0.03040069 | 0.03040069 | 0.03040069 | 0.03040069 | 0.03040069 | 0.03040069 | 0.03040069 | 0.03040069 | 0.03040069 | 0.03040069 | 0.03040069 | 0.03040069 | 0.03040069 | 0.03040069 | 0.03040069 | 0.03040069 | 0.03040069 | 0.03040069 | 0.03040069 | 0.03040069 | 0.03040069 | 0.03040069 | 0.03040069 | 0.02821349 | 0.01648101 | 0.01512823 | 0.009596257 | 0.009596257 | 0.008144918 | 0.004094018 | 0.00208163 | 0 | 0 | 0 | 0 | 0 | 0 | 0 | 0 | 0.01468417 | 0.02553955
1245 | 603.425 | 0.002182685 | 40 | 662.5 | -582.5 | 0 | 0 | 0 | 0 | 0 | 0 | 0 | 0 | 0 | 0 | 0.009168029 | 0.01731091 | 0.0186637 | 0.0186637 | 0.0208509 | 0.03258338 | 0.03258338 | 0.03258338 | 0.03258338 | 0.03258338 | 0.03258338 | 0.03258338 | 0.03258338 | 0.03258338 | 0.03258338 | 0.03258338 | 0.03258338 | 0.03258338 | 0.03258338 | 0.03258338 | 0.03258338 | 0.03258338 | 0.03258338 | 0.03258338 | 0.03258338 | 0.03258338 | 0.03258338 | 0.03258338 | 0.03258338 | 0.03258338 | 0.03258338 | 0.03258338 | 0.03258338 | 0.03258338 | 0.03258338 | 0.03258338 | 0.03258338 | 0.03258338 | 0.03258338 | 0.03039618 | 0.0186637 | 0.01731091 | 0.01177894 | 0.01177894 | 0.0103276 | 0.006276702 | 0.004264315 | 0 | 0 | 0 | 0 | 0 | 0 | 0 | 0 | 0.01432977 | 0.02690467
1245 | 597.0231 | 0.002159528 | 30 | 652.5 | -592.5 | 0 | 0 | 0 | 0 | 0 | 0 | 0 | 0 | 0 | 0 | 0.01132756 | 0.01947044 | 0.02082322 | 0.02082322 | 0.02301043 | 0.03474291 | 0.03474291 | 0.03474291 | 0.03474291 | 0.03474291 | 0.03474291 | 0.03474291 | 0.03474291 | 0.03474291 | 0.03474291 | 0.03474291 | 0.03474291 | 0.03474291 | 0.03474291 | 0.03474291 | 0.03474291 | 0.03474291 | 0.03474291 | 0.03474291 | 0.03474291 | 0.03474291 | 0.03474291 | 0.03474291 | 0.03474291 | 0.03474291 | 0.03474291 | 0.03474291 | 0.03474291 | 0.03474291 | 0.03474291 | 0.03474291 | 0.03474291 | 0.03474291 | 0.03474291 | 0.0325557 | 0.02082322 | 0.01947044 | 0.01393847 | 0.01393847 | 0.01248713 | 0.00843623 | 0.006423843 | 0 | 0 | 0 | 0 | 0 | 0 | 0 | 0 | 0.01483605 | 0.02599437
1245 | 541.4427 | 0.001958485 | 20 | 642.5 | -602.5 | 0 | 0 | 0 | 0 | 0 | 0 | 0 | 0 | 0 | 0 | 0.01328604 | 0.02142893 | 0.02278171 | 0.02278171 | 0.02496891 | 0.03670139 | 0.03670139 | 0.03670139 | 0.03670139 | 0.03670139 | 0.03670139 | 0.03670139 | 0.03670139 | 0.03670139 | 0.03670139 | 0.03670139 | 0.03670139 | 0.03670139 | 0.03670139 | 0.03670139 | 0.03670139 | 0.03670139 | 0.03670139 | 0.03670139 | 0.03670139 | 0.03670139 | 0.03670139 | 0.03670139 | 0.03670139 | 0.03670139 | 0.03670139 | 0.03670139 | 0.03670139 | 0.03670139 | 0.03670139 | 0.03670139 | 0.03670139 | 0.03670139 | 0.03670139 | 0.03451419 | 0.02278171 | 0.02142893 | 0.01589696 | 0.01589696 | 0.01444562 | 0.01039472 | 0.008382328 | 0 | 0 | 0 | 0 | 0 | 0 | 0 | 0 | 0.01569302 | 0.02447831
1245 | 652.8187 | 0.00236135 | 10 | 632.5 | -612.5 | 0 | 0 | 0 | 0 | 0 | 0 | 0 | 0 | 0 | 0 | 0.01564739 | 0.02379028 | 0.02514306 | 0.02514306 | 0.02733026 | 0.03906274 | 0.03906274 | 0.03906274 | 0.03906274 | 0.03906274 | 0.03906274 | 0.03906274 | 0.03906274 | 0.03906274 | 0.03906274 | 0.03906274 | 0.03906274 | 0.03906274 | 0.03906274 | 0.03906274 | 0.03906274 | 0.03906274 | 0.03906274 | 0.03906274 | 0.03906274 | 0.03906274 | 0.03906274 | 0.03906274 | 0.03906274 | 0.03906274 | 0.03906274 | 0.03906274 | 0.03906274 | 0.03906274 | 0.03906274 | 0.03906274 | 0.03906274 | 0.03906274 | 0.03906274 | 0.03687554 | 0.02514306 | 0.02379028 | 0.01825831 | 0.01825831 | 0.01680697 | 0.01275607 | 0.008382328 | 0 | 0 | 0 | 0 | 0 | 0 | 0 | 0 | 0.01874051 | 0.02296226
1245 | 667.8039 | 0.002415554 | 0 | 622.5 | -622.5 | 0 | 0 | 0 | 0 | 0 | 0 | 0 | 0 | 0 | 0.002415554 | 0.01806295 | 0.02620583 | 0.02755861 | 0.02755861 | 0.02974582 | 0.0414783 | 0.0414783 | 0.0414783 | 0.0414783 | 0.0414783 | 0.0414783 | 0.0414783 | 0.0414783 | 0.0414783 | 0.0414783 | 0.0414783 | 0.0414783 | 0.0414783 | 0.0414783 | 0.0414783 | 0.0414783 | 0.0414783 | 0.0414783 | 0.0414783 | 0.0414783 | 0.0414783 | 0.0414783 | 0.0414783 | 0.0414783 | 0.0414783 | 0.0414783 | 0.0414783 | 0.0414783 | 0.0414783 | 0.0414783 | 0.0414783 | 0.0414783 | 0.0414783 | 0.0414783 | 0.03929109 | 0.02755861 | 0.02620583 | 0.02067386 | 0.02067386 | 0.01922252 | 0.01517162 | 0.008382328 | 0 | 0 | 0 | 0 | 0 | 0 | 0 | 0 | 0.02178799 | 0.02196573
1245 | 652.6575 | 0.002360767 | -10 | 612.5 | -632.5 | 0 | 0 | 0 | 0 | 0 | 0 | 0 | 0 | 0 | 0.004776321 | 0.02042371 | 0.0285666 | 0.02991938 | 0.02991938 | 0.03210658 | 0.04383906 | 0.04383906 | 0.04383906 | 0.04383906 | 0.04383906 | 0.04383906 | 0.04383906 | 0.04383906 | 0.04383906 | 0.04383906 | 0.04383906 | 0.04383906 | 0.04383906 | 0.04383906 | 0.04383906 | 0.04383906 | 0.04383906 | 0.04383906 | 0.04383906 | 0.04383906 | 0.04383906 | 0.04383906 | 0.04383906 | 0.04383906 | 0.04383906 | 0.04383906 | 0.04383906 | 0.04383906 | 0.04383906 | 0.04383906 | 0.04383906 | 0.04383906 | 0.04383906 | 0.04383906 | 0.04165186 | 0.02991938 | 0.0285666 | 0.02303463 | 0.02303463 | 0.02158329 | 0.01517162 | 0.008382328 | 0 | 0 | 0 | 0 | 0 | 0 | 0 | 0 | 0.02614427 | 0.02142256
1245 | 665.6051 | 0.0024076 | -20 | 602.5 | -642.5 | 0 | 0 | 0 | 0 | 0 | 0 | 0 | 0 | 0.0024076 | 0.007183921 | 0.02283131 | 0.0309742 | 0.03232698 | 0.03232698 | 0.03451418 | 0.04624666 | 0.04624666 | 0.04624666 | 0.04624666 | 0.04624666 | 0.04624666 | 0.04624666 | 0.04624666 | 0.04624666 | 0.04624666 | 0.04624666 | 0.04624666 | 0.04624666 | 0.04624666 | 0.04624666 | 0.04624666 | 0.04624666 | 0.04624666 | 0.04624666 | 0.04624666 | 0.04624666 | 0.04624666 | 0.04624666 | 0.04624666 | 0.04624666 | 0.04624666 | 0.04624666 | 0.04624666 | 0.04624666 | 0.04624666 | 0.04624666 | 0.04624666 | 0.04624666 | 0.04624666 | 0.04405946 | 0.03232698 | 0.0309742 | 0.02544223 | 0.02544223 | 0.02399089 | 0.01517162 | 0.008382328 | 0 | 0 | 0 | 0 | 0 | 0 | 0 | 0 | 0.03200033 | 0.02087939
1245 | 623.5861 | 0.002255611 | -30 | 592.5 | -652.5 | 0 | 0 | 0 | 0 | 0 | 0 | 0 | 0 | 0.004663211 | 0.009439532 | 0.02508692 | 0.03322981 | 0.03458259 | 0.03458259 | 0.03676979 | 0.04850227 | 0.04850227 | 0.04850227 | 0.04850227 | 0.04850227 | 0.04850227 | 0.04850227 | 0.04850227 | 0.04850227 | 0.04850227 | 0.04850227 | 0.04850227 | 0.04850227 | 0.04850227 | 0.04850227 | 0.04850227 | 0.04850227 | 0.04850227 | 0.04850227 | 0.04850227 | 0.04850227 | 0.04850227 | 0.04850227 | 0.04850227 | 0.04850227 | 0.04850227 | 0.04850227 | 0.04850227 | 0.04850227 | 0.04850227 | 0.04850227 | 0.04850227 | 0.04850227 | 0.04850227 | 0.04631507 | 0.03458259 | 0.03322981 | 0.02769784 | 0.02769784 | 0.0262465 | 0.01517162 | 0.008382328 | 0 | 0 | 0 | 0 | 0 | 0 | 0 | 0 | 0.03785639 | 0.02080444
1245 | 660.8675 | 0.002390464 | -40 | 582.5 | -662.5 | 0 | 0 | 0 | 0 | 0 | 0 | 0 | 0 | 0.007053675 | 0.01183 | 0.02747739 | 0.03562027 | 0.03697305 | 0.03697305 | 0.03916026 | 0.05089274 | 0.05089274 | 0.05089274 | 0.05089274 | 0.05089274 | 0.05089274 | 0.05089274 | 0.05089274 | 0.05089274 | 0.05089274 | 0.05089274 | 0.05089274 | 0.05089274 | 0.05089274 | 0.05089274 | 0.05089274 | 0.05089274 | 0.05089274 | 0.05089274 | 0.05089274 | 0.05089274 | 0.05089274 | 0.05089274 | 0.05089274 | 0.05089274 | 0.05089274 | 0.05089274 | 0.05089274 | 0.05089274 | 0.05089274 | 0.05089274 | 0.05089274 | 0.05089274 | 0.05089274 | 0.04870553 | 0.03697305 | 0.03562027 | 0.0300883 | 0.0300883 | 0.0262465 | 0.01517162 | 0.008382328 | 0 | 0 | 0 | 0 | 0 | 0 | 0 | 0 | 0.04048205 | 0.02080444
1245 | 633.951 | 0.002293102 | -30 | 592.5 | -652.5 | 0 | 0 | 0 | 0 | 0 | 0 | 0 | 0 | 0.009346778 | 0.0141231 | 0.02977049 | 0.03791337 | 0.03926616 | 0.03926616 | 0.04145336 | 0.05318584 | 0.05318584 | 0.05318584 | 0.05318584 | 0.05318584 | 0.05318584 | 0.05318584 | 0.05318584 | 0.05318584 | 0.05318584 | 0.05318584 | 0.05318584 | 0.05318584 | 0.05318584 | 0.05318584 | 0.05318584 | 0.05318584 | 0.05318584 | 0.05318584 | 0.05318584 | 0.05318584 | 0.05318584 | 0.05318584 | 0.05318584 | 0.05318584 | 0.05318584 | 0.05318584 | 0.05318584 | 0.05318584 | 0.05318584 | 0.05318584 | 0.05318584 | 0.05318584 | 0.05318584 | 0.05099864 | 0.03926616 | 0.03791337 | 0.0323814 | 0.0323814 | 0.0285396 | 0.01517162 | 0.008382328 | 0 | 0 | 0 | 0 | 0 | 0 | 0 | 0 | 0.03785639 | 0.02080444
1245 | 656.9743 | 0.002376381 | -20 | 602.5 | -642.5 | 0 | 0 | 0 | 0 | 0 | 0 | 0 | 0 | 0.01172316 | 0.01649948 | 0.03214687 | 0.04028975 | 0.04164254 | 0.04164254 | 0.04382974 | 0.05556222 | 0.05556222 | 0.05556222 | 0.05556222 | 0.05556222 | 0.05556222 | 0.05556222 | 0.05556222 | 0.05556222 | 0.05556222 | 0.05556222 | 0.05556222 | 0.05556222 | 0.05556222 | 0.05556222 | 0.05556222 | 0.05556222 | 0.05556222 | 0.05556222 | 0.05556222 | 0.05556222 | 0.05556222 | 0.05556222 | 0.05556222 | 0.05556222 | 0.05556222 | 0.05556222 | 0.05556222 | 0.05556222 | 0.05556222 | 0.05556222 | 0.05556222 | 0.05556222 | 0.05556222 | 0.05337502 | 0.04164254 | 0.04028975 | 0.03475778 | 0.03475778 | 0.03091598 | 0.01517162 | 0.008382328 | 0 | 0 | 0 | 0 | 0 | 0 | 0 | 0 | 0.03200033 | 0.02100285
1245 | 637.6139 | 0.002306352 | -10 | 612.5 | -632.5 | 0 | 0 | 0 | 0 | 0 | 0 | 0 | 0 | 0.01172316 | 0.01880583 | 0.03445322 | 0.04259611 | 0.04394889 | 0.04394889 | 0.04613609 | 0.05786857 | 0.05786857 | 0.05786857 | 0.05786857 | 0.05786857 | 0.05786857 | 0.05786857 | 0.05786857 | 0.05786857 | 0.05786857 | 0.05786857 | 0.05786857 | 0.05786857 | 0.05786857 | 0.05786857 | 0.05786857 | 0.05786857 | 0.05786857 | 0.05786857 | 0.05786857 | 0.05786857 | 0.05786857 | 0.05786857 | 0.05786857 | 0.05786857 | 0.05786857 | 0.05786857 | 0.05786857 | 0.05786857 | 0.05786857 | 0.05786857 | 0.05786857 | 0.05786857 | 0.05786857 | 0.05568137 | 0.04394889 | 0.04259611 | 0.03706414 | 0.03706414 | 0.03322233 | 0.01517162 | 0.008382328 | 0 | 0 | 0 | 0 | 0 | 0 | 0 | 0 | 0.02614427 | 0.02244065
1245 | 534.1059 | 0.001931947 | 0 | 622.5 | -622.5 | 0 | 0 | 0 | 0 | 0 | 0 | 0 | 0 | 0.01172316 | 0.02073778 | 0.03638517 | 0.04452805 | 0.04588084 | 0.04588084 | 0.04806804 | 0.05980052 | 0.05980052 | 0.05980052 | 0.05980052 | 0.05980052 | 0.05980052 | 0.05980052 | 0.05980052 | 0.05980052 | 0.05980052 | 0.05980052 | 0.05980052 | 0.05980052 | 0.05980052 | 0.05980052 | 0.05980052 | 0.05980052 | 0.05980052 | 0.05980052 | 0.05980052 | 0.05980052 | 0.05980052 | 0.05980052 | 0.05980052 | 0.05980052 | 0.05980052 | 0.05980052 | 0.05980052 | 0.05980052 | 0.05980052 | 0.05980052 | 0.05980052 | 0.05980052 | 0.05980052 | 0.05761332 | 0.04588084 | 0.04452805 | 0.03899608 | 0.03899608 | 0.03515428 | 0.01710357 | 0.008382328 | 0 | 0 | 0 | 0 | 0 | 0 | 0 | 0 | 0.02178799 | 0.02387846
1251 | 842.0286 | 0.003045752 | 10 | 635.5 | -615.5 | 0 | 0 | 0 | 0 | 0 | 0 | 0 | 0 | 0.01172316 | 0.02378353 | 0.03943092 | 0.04757381 | 0.04892659 | 0.04892659 | 0.05111379 | 0.06284627 | 0.06284627 | 0.06284627 | 0.06284627 | 0.06284627 | 0.06284627 | 0.06284627 | 0.06284627 | 0.06284627 | 0.06284627 | 0.06284627 | 0.06284627 | 0.06284627 | 0.06284627 | 0.06284627 | 0.06284627 | 0.06284627 | 0.06284627 | 0.06284627 | 0.06284627 | 0.06284627 | 0.06284627 | 0.06284627 | 0.06284627 | 0.06284627 | 0.06284627 | 0.06284627 | 0.06284627 | 0.06284627 | 0.06284627 | 0.06284627 | 0.06284627 | 0.06284627 | 0.06284627 | 0.06065907 | 0.04892659 | 0.04757381 | 0.04204184 | 0.04204184 | 0.03820003 | 0.02014932 | 0.008382328 | 0 | 0 | 0 | 0 | 0 | 0 | 0 | 0 | 0.01965475 | 0.02982096
1256 | 632.7422 | 0.00228873 | 20 | 648 | -608 | 0 | 0 | 0 | 0 | 0 | 0 | 0 | 0 | 0.01172316 | 0.02378353 | 0.04171965 | 0.04986254 | 0.05121532 | 0.05121532 | 0.05340252 | 0.065135 | 0.065135 | 0.065135 | 0.065135 | 0.065135 | 0.065135 | 0.065135 | 0.065135 | 0.065135 | 0.065135 | 0.065135 | 0.065135 | 0.065135 | 0.065135 | 0.065135 | 0.065135 | 0.065135 | 0.065135 | 0.065135 | 0.065135 | 0.065135 | 0.065135 | 0.065135 | 0.065135 | 0.065135 | 0.065135 | 0.065135 | 0.065135 | 0.065135 | 0.065135 | 0.065135 | 0.065135 | 0.065135 | 0.065135 | 0.0629478 | 0.05121532 | 0.04986254 | 0.04433057 | 0.04433057 | 0.04048876 | 0.02243805 | 0.01067106 | 0 | 0 | 0 | 0 | 0 | 0 | 0 | 0 | 0.01736914 | 0.03826534
1256 | 710.5508 | 0.002570176 | 30 | 658 | -598 | 0 | 0 | 0 | 0 | 0 | 0 | 0 | 0 | 0.01172316 | 0.02378353 | 0.04428983 | 0.05243271 | 0.0537855 | 0.0537855 | 0.0559727 | 0.06770518 | 0.06770518 | 0.06770518 | 0.06770518 | 0.06770518 | 0.06770518 | 0.06770518 | 0.06770518 | 0.06770518 | 0.06770518 | 0.06770518 | 0.06770518 | 0.06770518 | 0.06770518 | 0.06770518 | 0.06770518 | 0.06770518 | 0.06770518 | 0.06770518 | 0.06770518 | 0.06770518 | 0.06770518 | 0.06770518 | 0.06770518 | 0.06770518 | 0.06770518 | 0.06770518 | 0.06770518 | 0.06770518 | 0.06770518 | 0.06770518 | 0.06770518 | 0.06770518 | 0.06770518 | 0.06551798 | 0.0537855 | 0.05243271 | 0.04690074 | 0.04690074 | 0.04305894 | 0.02500822 | 0.01324123 | 0 | 0 | 0 | 0 | 0 | 0 | 0 | 0 | 0.01511451 | 0.04421187
1256 | 728.9687 | 0.002636797 | 40 | 668 | -588 | 0 | 0 | 0 | 0 | 0 | 0 | 0 | 0 | 0.01172316 | 0.02378353 | 0.04692662 | 0.05506951 | 0.05642229 | 0.05642229 | 0.0586095 | 0.07034198 | 0.07034198 | 0.07034198 | 0.07034198 | 0.07034198 | 0.07034198 | 0.07034198 | 0.07034198 | 0.07034198 | 0.07034198 | 0.07034198 | 0.07034198 | 0.07034198 | 0.07034198 | 0.07034198 | 0.07034198 | 0.07034198 | 0.07034198 | 0.07034198 | 0.07034198 | 0.07034198 | 0.07034198 | 0.07034198 | 0.07034198 | 0.07034198 | 0.07034198 | 0.07034198 | 0.07034198 | 0.07034198 | 0.07034198 | 0.07034198 | 0.07034198 | 0.07034198 | 0.07034198 | 0.06815477 | 0.05642229 | 0.05506951 | 0.04953754 | 0.04953754 | 0.04569573 | 0.02764502 | 0.01587803 | 0 | 0 | 0 | 0 | 0 | 0 | 0 | 0 | 0.01460823 | 0.04861568
1397 | 753.1758 | 0.002724358 | 30 | 728.5 | -668.5 | 0 | 0 | 0 | 0 | 0 | 0 | 0 | 0.002724358 | 0.01444752 | 0.02650789 | 0.04965098 | 0.05779387 | 0.05914665 | 0.05914665 | 0.06133385 | 0.07306633 | 0.07306633 | 0.07306633 | 0.07306633 | 0.07306633 | 0.07306633 | 0.07306633 | 0.07306633 | 0.07306633 | 0.07306633 | 0.07306633 | 0.07306633 | 0.07306633 | 0.07306633 | 0.07306633 | 0.07306633 | 0.07306633 | 0.07306633 | 0.07306633 | 0.07306633 | 0.07306633 | 0.07306633 | 0.07306633 | 0.07306633 | 0.07306633 | 0.07306633 | 0.07306633 | 0.07306633 | 0.07306633 | 0.07306633 | 0.07306633 | 0.07306633 | 0.07306633 | 0.07306633 | 0.07087913 | 0.05914665 | 0.05779387 | 0.0522619 | 0.0522619 | 0.04842009 | 0.03036938 | 0.01860239 | 0.002724358 | 0.002724358 | 0.002724358 | 0 | 0 | 0 | 0 | 0 | 0.05285042 | 0.07034198
1397 | 784.6928 | 0.00283836 | 20 | 718.5 | -678.5 | 0 | 0 | 0 | 0 | 0 | 0 | 0 | 0.005562717 | 0.01728588 | 0.02934625 | 0.05248934 | 0.06063223 | 0.06198501 | 0.06198501 | 0.06417221 | 0.07590469 | 0.07590469 | 0.07590469 | 0.07590469 | 0.07590469 | 0.07590469 | 0.07590469 | 0.07590469 | 0.07590469 | 0.07590469 | 0.07590469 | 0.07590469 | 0.07590469 | 0.07590469 | 0.07590469 | 0.07590469 | 0.07590469 | 0.07590469 | 0.07590469 | 0.07590469 | 0.07590469 | 0.07590469 | 0.07590469 | 0.07590469 | 0.07590469 | 0.07590469 | 0.07590469 | 0.07590469 | 0.07590469 | 0.07590469 | 0.07590469 | 0.07590469 | 0.07590469 | 0.07590469 | 0.07371749 | 0.06198501 | 0.06063223 | 0.05510026 | 0.05510026 | 0.05125845 | 0.03320774 | 0.02144075 | 0.005562717 | 0.005562717 | 0.002724358 | 0 | 0 | 0 | 0 | 0 | 0.05736403 | 0.07034198
1392 | 790.8976 | 0.002860804 | 10 | 706 | -686 | 0 | 0 | 0 | 0 | 0 | 0 | 0 | 0.008423521 | 0.02014668 | 0.03220705 | 0.05535014 | 0.06349303 | 0.06484581 | 0.06484581 | 0.06703302 | 0.0787655 | 0.0787655 | 0.0787655 | 0.0787655 | 0.0787655 | 0.0787655 | 0.0787655 | 0.0787655 | 0.0787655 | 0.0787655 | 0.0787655 | 0.0787655 | 0.0787655 | 0.0787655 | 0.0787655 | 0.0787655 | 0.0787655 | 0.0787655 | 0.0787655 | 0.0787655 | 0.0787655 | 0.0787655 | 0.0787655 | 0.0787655 | 0.0787655 | 0.0787655 | 0.0787655 | 0.0787655 | 0.0787655 | 0.0787655 | 0.0787655 | 0.0787655 | 0.0787655 | 0.0787655 | 0.07657829 | 0.06484581 | 0.06349303 | 0.05796106 | 0.05796106 | 0.05411926 | 0.03606854 | 0.02430155 | 0.008423521 | 0.008423521 | 0.002724358 | 0 | 0 | 0 | 0 | 0 | 0.06068967 | 0.0691535
1392 | 777.0595 | 0.002810749 | 0 | 696 | -696 | 0 | 0 | 0 | 0 | 0 | 0 | 0.002810749 | 0.01123427 | 0.02295743 | 0.0350178 | 0.05816089 | 0.06630378 | 0.06765656 | 0.06765656 | 0.06984376 | 0.08157624 | 0.08157624 | 0.08157624 | 0.08157624 | 0.08157624 | 0.08157624 | 0.08157624 | 0.08157624 | 0.08157624 | 0.08157624 | 0.08157624 | 0.08157624 | 0.08157624 | 0.08157624 | 0.08157624 | 0.08157624 | 0.08157624 | 0.08157624 | 0.08157624 | 0.08157624 | 0.08157624 | 0.08157624 | 0.08157624 | 0.08157624 | 0.08157624 | 0.08157624 | 0.08157624 | 0.08157624 | 0.08157624 | 0.08157624 | 0.08157624 | 0.08157624 | 0.08157624 | 0.08157624 | 0.07938904 | 0.06765656 | 0.06630378 | 0.06077181 | 0.06077181 | 0.05693 | 0.03887929 | 0.0271123 | 0.01123427 | 0.01123427 | 0.002724358 | 0 | 0 | 0 | 0 | 0 | 0.06507708 | 0.06321112
1392 | 819.327 | 0.002963637 | -10 | 686 | -706 | 0 | 0 | 0 | 0 | 0 | 0 | 0.005774386 | 0.01419791 | 0.02592107 | 0.03798144 | 0.06112453 | 0.06926741 | 0.0706202 | 0.0706202 | 0.0728074 | 0.08453988 | 0.08453988 | 0.08453988 | 0.08453988 | 0.08453988 | 0.08453988 | 0.08453988 | 0.08453988 | 0.08453988 | 0.08453988 | 0.08453988 | 0.08453988 | 0.08453988 | 0.08453988 | 0.08453988 | 0.08453988 | 0.08453988 | 0.08453988 | 0.08453988 | 0.08453988 | 0.08453988 | 0.08453988 | 0.08453988 | 0.08453988 | 0.08453988 | 0.08453988 | 0.08453988 | 0.08453988 | 0.08453988 | 0.08453988 | 0.08453988 | 0.08453988 | 0.08453988 | 0.08453988 | 0.08235268 | 0.0706202 | 0.06926741 | 0.06373544 | 0.06373544 | 0.05989364 | 0.04184293 | 0.03007594 | 0.01419791 | 0.01123427 | 0.002724358 | 0 | 0 | 0 | 0 | 0 | 0.06946449 | 0.05726875
1392 | 791.8117 | 0.00286411 | -20 | 676 | -716 | 0 | 0 | 0 | 0 | 0 | 0 | 0.008638496 | 0.01706202 | 0.02878517 | 0.04084555 | 0.06398864 | 0.07213152 | 0.07348431 | 0.07348431 | 0.07567151 | 0.08740399 | 0.08740399 | 0.08740399 | 0.08740399 | 0.08740399 | 0.08740399 | 0.08740399 | 0.08740399 | 0.08740399 | 0.08740399 | 0.08740399 | 0.08740399 | 0.08740399 | 0.08740399 | 0.08740399 | 0.08740399 | 0.08740399 | 0.08740399 | 0.08740399 | 0.08740399 | 0.08740399 | 0.08740399 | 0.08740399 | 0.08740399 | 0.08740399 | 0.08740399 | 0.08740399 | 0.08740399 | 0.08740399 | 0.08740399 | 0.08740399 | 0.08740399 | 0.08740399 | 0.08740399 | 0.08521679 | 0.07348431 | 0.07213152 | 0.06659955 | 0.06659955 | 0.06275775 | 0.04470704 | 0.03294005 | 0.01706202 | 0.01123427 | 0.002724358 | 0 | 0 | 0 | 0 | 0 | 0.07286399 | 0.05213873
1296 | 679.7308 | 0.002458695 | -30 | 618 | -678 | 0 | 0 | 0 | 0 | 0 | 0 | 0.008638496 | 0.01952071 | 0.03124387 | 0.04330424 | 0.06644734 | 0.07459022 | 0.075943 | 0.075943 | 0.07813021 | 0.08986269 | 0.08986269 | 0.08986269 | 0.08986269 | 0.08986269 | 0.08986269 | 0.08986269 | 0.08986269 | 0.08986269 | 0.08986269 | 0.08986269 | 0.08986269 | 0.08986269 | 0.08986269 | 0.08986269 | 0.08986269 | 0.08986269 | 0.08986269 | 0.08986269 | 0.08986269 | 0.08986269 | 0.08986269 | 0.08986269 | 0.08986269 | 0.08986269 | 0.08986269 | 0.08986269 | 0.08986269 | 0.08986269 | 0.08986269 | 0.08986269 | 0.08986269 | 0.08986269 | 0.08986269 | 0.08767548 | 0.075943 | 0.07459022 | 0.06905825 | 0.06905825 | 0.06521645 | 0.04716573 | 0.03294005 | 0.01706202 | 0.01123427 | 0.002724358 | 0 | 0 | 0 | 0 | 0 | 0.05713835 | 0.02323145
1295 | 758.8437 | 0.002744859 | -40 | 607.5 | -687.5 | 0 | 0 | 0 | 0 | 0 | 0 | 0.008638496 | 0.02226557 | 0.03398873 | 0.0460491 | 0.0691922 | 0.07733508 | 0.07868786 | 0.07868786 | 0.08087507 | 0.09260755 | 0.09260755 | 0.09260755 | 0.09260755 | 0.09260755 | 0.09260755 | 0.09260755 | 0.09260755 | 0.09260755 | 0.09260755 | 0.09260755 | 0.09260755 | 0.09260755 | 0.09260755 | 0.09260755 | 0.09260755 | 0.09260755 | 0.09260755 | 0.09260755 | 0.09260755 | 0.09260755 | 0.09260755 | 0.09260755 | 0.09260755 | 0.09260755 | 0.09260755 | 0.09260755 | 0.09260755 | 0.09260755 | 0.09260755 | 0.09260755 | 0.09260755 | 0.09260755 | 0.09260755 | 0.09042034 | 0.07868786 | 0.07733508 | 0.07180311 | 0.07180311 | 0.06796131 | 0.04716573 | 0.03294005 | 0.01706202 | 0.01123427 | 0.002724358 | 0 | 0 | 0 | 0 | 0 | 0.06134779 | 0.02172175
1295 | 682.1182 | 0.002467331 | -30 | 617.5 | -677.5 | 0 | 0 | 0 | 0 | 0 | 0 | 0.008638496 | 0.0247329 | 0.03645606 | 0.04851643 | 0.07165953 | 0.07980241 | 0.08115519 | 0.08115519 | 0.0833424 | 0.09507488 | 0.09507488 | 0.09507488 | 0.09507488 | 0.09507488 | 0.09507488 | 0.09507488 | 0.09507488 | 0.09507488 | 0.09507488 | 0.09507488 | 0.09507488 | 0.09507488 | 0.09507488 | 0.09507488 | 0.09507488 | 0.09507488 | 0.09507488 | 0.09507488 | 0.09507488 | 0.09507488 | 0.09507488 | 0.09507488 | 0.09507488 | 0.09507488 | 0.09507488 | 0.09507488 | 0.09507488 | 0.09507488 | 0.09507488 | 0.09507488 | 0.09507488 | 0.09507488 | 0.09507488 | 0.09288767 | 0.08115519 | 0.07980241 | 0.07427044 | 0.07427044 | 0.07042864 | 0.04963306 | 0.03294005 | 0.01706202 | 0.01123427 | 0.002724358 | 0 | 0 | 0 | 0 | 0 | 0.05691267 | 0.02315956
1261 | 702.6021 | 0.002541425 | -20 | 610.5 | -650.5 | 0 | 0 | 0 | 0 | 0 | 0 | 0.008638496 | 0.0247329 | 0.03899749 | 0.05105786 | 0.07420095 | 0.08234383 | 0.08369662 | 0.08369662 | 0.08588382 | 0.0976163 | 0.0976163 | 0.0976163 | 0.0976163 | 0.0976163 | 0.0976163 | 0.0976163 | 0.0976163 | 0.0976163 | 0.0976163 | 0.0976163 | 0.0976163 | 0.0976163 | 0.0976163 | 0.0976163 | 0.0976163 | 0.0976163 | 0.0976163 | 0.0976163 | 0.0976163 | 0.0976163 | 0.0976163 | 0.0976163 | 0.0976163 | 0.0976163 | 0.0976163 | 0.0976163 | 0.0976163 | 0.0976163 | 0.0976163 | 0.0976163 | 0.0976163 | 0.0976163 | 0.0976163 | 0.0954291 | 0.08369662 | 0.08234383 | 0.07681186 | 0.07681186 | 0.07297006 | 0.04963306 | 0.03294005 | 0.01706202 | 0.01123427 | 0.002724358 | 0 | 0 | 0 | 0 | 0 | 0.04304194 | 0.02215309
1261 | 742.0449 | 0.002684095 | -10 | 620.5 | -640.5 | 0 | 0 | 0 | 0 | 0 | 0 | 0.008638496 | 0.0247329 | 0.03899749 | 0.05374195 | 0.07688505 | 0.08502793 | 0.08638071 | 0.08638071 | 0.08856792 | 0.1003004 | 0.1003004 | 0.1003004 | 0.1003004 | 0.1003004 | 0.1003004 | 0.1003004 | 0.1003004 | 0.1003004 | 0.1003004 | 0.1003004 | 0.1003004 | 0.1003004 | 0.1003004 | 0.1003004 | 0.1003004 | 0.1003004 | 0.1003004 | 0.1003004 | 0.1003004 | 0.1003004 | 0.1003004 | 0.1003004 | 0.1003004 | 0.1003004 | 0.1003004 | 0.1003004 | 0.1003004 | 0.1003004 | 0.1003004 | 0.1003004 | 0.1003004 | 0.1003004 | 0.1003004 | 0.09811319 | 0.08638071 | 0.08502793 | 0.07949596 | 0.07949596 | 0.07565416 | 0.05231716 | 0.03294005 | 0.01706202 | 0.01123427 | 0.002724358 | 0 | 0 | 0 | 0 | 0 | 0.0343806 | 0.0235909
1261 | 727.7466 | 0.002632376 | 0 | 630.5 | -630.5 | 0 | 0 | 0 | 0 | 0 | 0 | 0.008638496 | 0.0247329 | 0.03899749 | 0.05637433 | 0.07951742 | 0.08766031 | 0.08901309 | 0.08901309 | 0.09120029 | 0.1029328 | 0.1029328 | 0.1029328 | 0.1029328 | 0.1029328 | 0.1029328 | 0.1029328 | 0.1029328 | 0.1029328 | 0.1029328 | 0.1029328 | 0.1029328 | 0.1029328 | 0.1029328 | 0.1029328 | 0.1029328 | 0.1029328 | 0.1029328 | 0.1029328 | 0.1029328 | 0.1029328 | 0.1029328 | 0.1029328 | 0.1029328 | 0.1029328 | 0.1029328 | 0.1029328 | 0.1029328 | 0.1029328 | 0.1029328 | 0.1029328 | 0.1029328 | 0.1029328 | 0.1029328 | 0.1007456 | 0.08901309 | 0.08766031 | 0.08212834 | 0.08212834 | 0.07828653 | 0.05494953 | 0.03294005 | 0.01706202 | 0.01123427 | 0.002724358 | 0 | 0 | 0 | 0 | 0 | 0.02571927 | 0.02696946
1261 | 741.9977 | 0.002683924 | 10 | 640.5 | -620.5 | 0 | 0 | 0 | 0 | 0 | 0 | 0.008638496 | 0.0247329 | 0.03899749 | 0.05905825 | 0.08220135 | 0.09034423 | 0.09169701 | 0.09169701 | 0.09388422 | 0.1056167 | 0.1056167 | 0.1056167 | 0.1056167 | 0.1056167 | 0.1056167 | 0.1056167 | 0.1056167 | 0.1056167 | 0.1056167 | 0.1056167 | 0.1056167 | 0.1056167 | 0.1056167 | 0.1056167 | 0.1056167 | 0.1056167 | 0.1056167 | 0.1056167 | 0.1056167 | 0.1056167 | 0.1056167 | 0.1056167 | 0.1056167 | 0.1056167 | 0.1056167 | 0.1056167 | 0.1056167 | 0.1056167 | 0.1056167 | 0.1056167 | 0.1056167 | 0.1056167 | 0.1056167 | 0.1034295 | 0.09169701 | 0.09034423 | 0.08481226 | 0.08481226 | 0.08097046 | 0.05763346 | 0.03294005 | 0.01706202 | 0.01123427 | 0.002724358 | 0 | 0 | 0 | 0 | 0 | 0.0211785 | 0.03570337
1309 | 478.3174 | 0.001730151 | 20 | 674.5 | -634.5 | 0 | 0 | 0 | 0 | 0 | 0 | 0.008638496 | 0.0247329 | 0.03899749 | 0.0607884 | 0.0839315 | 0.09207438 | 0.09342716 | 0.09342716 | 0.09561437 | 0.1073468 | 0.1073468 | 0.1073468 | 0.1073468 | 0.1073468 | 0.1073468 | 0.1073468 | 0.1073468 | 0.1073468 | 0.1073468 | 0.1073468 | 0.1073468 | 0.1073468 | 0.1073468 | 0.1073468 | 0.1073468 | 0.1073468 | 0.1073468 | 0.1073468 | 0.1073468 | 0.1073468 | 0.1073468 | 0.1073468 | 0.1073468 | 0.1073468 | 0.1073468 | 0.1073468 | 0.1073468 | 0.1073468 | 0.1073468 | 0.1073468 | 0.1073468 | 0.1073468 | 0.1073468 | 0.1051596 | 0.09342716 | 0.09207438 | 0.08654241 | 0.08654241 | 0.08270061 | 0.05936361 | 0.0346702 | 0.01879217 | 0.01123427 | 0.002724358 | 0 | 0 | 0 | 0 | 0 | 0.0291838 | 0.06641088
1295 | 479.57 | 0.001734681 | 30 | 677.5 | -617.5 | 0 | 0 | 0 | 0 | 0 | 0 | 0.008638496 | 0.0247329 | 0.03899749 | 0.06252308 | 0.08566618 | 0.09380906 | 0.09516185 | 0.09516185 | 0.09734905 | 0.1090815 | 0.1090815 | 0.1090815 | 0.1090815 | 0.1090815 | 0.1090815 | 0.1090815 | 0.1090815 | 0.1090815 | 0.1090815 | 0.1090815 | 0.1090815 | 0.1090815 | 0.1090815 | 0.1090815 | 0.1090815 | 0.1090815 | 0.1090815 | 0.1090815 | 0.1090815 | 0.1090815 | 0.1090815 | 0.1090815 | 0.1090815 | 0.1090815 | 0.1090815 | 0.1090815 | 0.1090815 | 0.1090815 | 0.1090815 | 0.1090815 | 0.1090815 | 0.1090815 | 0.1090815 | 0.1068943 | 0.09516185 | 0.09380906 | 0.08827709 | 0.08827709 | 0.08443529 | 0.06109829 | 0.03640488 | 0.02052685 | 0.01123427 | 0.002724358 | 0 | 0 | 0 | 0 | 0 | 0.02026425 | 0.06918335
1267 | 309.7744 | 0.001120504 | 40 | 673.5 | -593.5 | 0 | 0 | 0 | 0 | 0 | 0 | 0.008638496 | 0.0247329 | 0.03899749 | 0.06252308 | 0.08678668 | 0.09492957 | 0.09628235 | 0.09628235 | 0.09846955 | 0.110202 | 0.110202 | 0.110202 | 0.110202 | 0.110202 | 0.110202 | 0.110202 | 0.110202 | 0.110202 | 0.110202 | 0.110202 | 0.110202 | 0.110202 | 0.110202 | 0.110202 | 0.110202 | 0.110202 | 0.110202 | 0.110202 | 0.110202 | 0.110202 | 0.110202 | 0.110202 | 0.110202 | 0.110202 | 0.110202 | 0.110202 | 0.110202 | 0.110202 | 0.110202 | 0.110202 | 0.110202 | 0.110202 | 0.110202 | 0.1080148 | 0.09628235 | 0.09492957 | 0.0893976 | 0.0893976 | 0.08555579 | 0.06221879 | 0.03752538 | 0.02164735 | 0.01123427 | 0.002724358 | 0 | 0 | 0 | 0 | 0 | 0.01488668 | 0.06548673
1267 | 318.9225 | 0.001153594 | 30 | 663.5 | -603.5 | 0 | 0 | 0 | 0 | 0 | 0 | 0.008638496 | 0.0247329 | 0.03899749 | 0.06252308 | 0.08794028 | 0.09608316 | 0.09743594 | 0.09743594 | 0.09962315 | 0.1113556 | 0.1113556 | 0.1113556 | 0.1113556 | 0.1113556 | 0.1113556 | 0.1113556 | 0.1113556 | 0.1113556 | 0.1113556 | 0.1113556 | 0.1113556 | 0.1113556 | 0.1113556 | 0.1113556 | 0.1113556 | 0.1113556 | 0.1113556 | 0.1113556 | 0.1113556 | 0.1113556 | 0.1113556 | 0.1113556 | 0.1113556 | 0.1113556 | 0.1113556 | 0.1113556 | 0.1113556 | 0.1113556 | 0.1113556 | 0.1113556 | 0.1113556 | 0.1113556 | 0.1113556 | 0.1091684 | 0.09743594 | 0.09608316 | 0.09055119 | 0.09055119 | 0.08670939 | 0.06337239 | 0.03867898 | 0.02164735 | 0.01123427 | 0.002724358 | 0 | 0 | 0 | 0 | 0 | 0.01599777 | 0.05624518
1250 | 229.1587 | 0.0008289038 | 20 | 645 | -605 | 0 | 0 | 0 | 0 | 0 | 0 | 0.008638496 | 0.0247329 | 0.03899749 | 0.06252308 | 0.08876918 | 0.09691206 | 0.09826485 | 0.09826485 | 0.1004521 | 0.1121845 | 0.1121845 | 0.1121845 | 0.1121845 | 0.1121845 | 0.1121845 | 0.1121845 | 0.1121845 | 0.1121845 | 0.1121845 | 0.1121845 | 0.1121845 | 0.1121845 | 0.1121845 | 0.1121845 | 0.1121845 | 0.1121845 | 0.1121845 | 0.1121845 | 0.1121845 | 0.1121845 | 0.1121845 | 0.1121845 | 0.1121845 | 0.1121845 | 0.1121845 | 0.1121845 | 0.1121845 | 0.1121845 | 0.1121845 | 0.1121845 | 0.1121845 | 0.1121845 | 0.1121845 | 0.1099973 | 0.09826485 | 0.09691206 | 0.09138009 | 0.09138009 | 0.08753829 | 0.06420129 | 0.03950788 | 0.02164735 | 0.01123427 | 0.002724358 | 0 | 0 | 0 | 0 | 0 | 0.01645489 | 0.03963362
1266 | 436.6215 | 0.00157933 | 10 | 643 | -623 | 0 | 0 | 0 | 0 | 0 | 0 | 0.008638496 | 0.0247329 | 0.03899749 | 0.06410241 | 0.09034851 | 0.09849139 | 0.09984418 | 0.09984418 | 0.1020314 | 0.1137639 | 0.1137639 | 0.1137639 | 0.1137639 | 0.1137639 | 0.1137639 | 0.1137639 | 0.1137639 | 0.1137639 | 0.1137639 | 0.1137639 | 0.1137639 | 0.1137639 | 0.1137639 | 0.1137639 | 0.1137639 | 0.1137639 | 0.1137639 | 0.1137639 | 0.1137639 | 0.1137639 | 0.1137639 | 0.1137639 | 0.1137639 | 0.1137639 | 0.1137639 | 0.1137639 | 0.1137639 | 0.1137639 | 0.1137639 | 0.1137639 | 0.1137639 | 0.1137639 | 0.1137639 | 0.1115767 | 0.09984418 | 0.09849139 | 0.09295942 | 0.09295942 | 0.08911762 | 0.06578062 | 0.04108721 | 0.02164735 | 0.01123427 | 0.002724358 | 0 | 0 | 0 | 0 | 0 | 0.02194037 | 0.03788684
1266 | 497.5842 | 0.001799842 | 0 | 633 | -633 | 0 | 0 | 0 | 0 | 0 | 0 | 0.008638496 | 0.0247329 | 0.03899749 | 0.06590226 | 0.09214835 | 0.1002912 | 0.101644 | 0.101644 | 0.1038312 | 0.1155637 | 0.1155637 | 0.1155637 | 0.1155637 | 0.1155637 | 0.1155637 | 0.1155637 | 0.1155637 | 0.1155637 | 0.1155637 | 0.1155637 | 0.1155637 | 0.1155637 | 0.1155637 | 0.1155637 | 0.1155637 | 0.1155637 | 0.1155637 | 0.1155637 | 0.1155637 | 0.1155637 | 0.1155637 | 0.1155637 | 0.1155637 | 0.1155637 | 0.1155637 | 0.1155637 | 0.1155637 | 0.1155637 | 0.1155637 | 0.1155637 | 0.1155637 | 0.1155637 | 0.1155637 | 0.1133765 | 0.101644 | 0.1002912 | 0.09475927 | 0.09475927 | 0.09091746 | 0.06758046 | 0.04108721 | 0.02164735 | 0.01123427 | 0.002724358 | 0 | 0 | 0 | 0 | 0 | 0.02848383 | 0.02915294
1267 | 454.2313 | 0.001643028 | -10 | 623.5 | -643.5 | 0 | 0 | 0 | 0 | 0 | 0 | 0.008638496 | 0.0247329 | 0.04064051 | 0.06754528 | 0.09379138 | 0.1019343 | 0.103287 | 0.103287 | 0.1054743 | 0.1172067 | 0.1172067 | 0.1172067 | 0.1172067 | 0.1172067 | 0.1172067 | 0.1172067 | 0.1172067 | 0.1172067 | 0.1172067 | 0.1172067 | 0.1172067 | 0.1172067 | 0.1172067 | 0.1172067 | 0.1172067 | 0.1172067 | 0.1172067 | 0.1172067 | 0.1172067 | 0.1172067 | 0.1172067 | 0.1172067 | 0.1172067 | 0.1172067 | 0.1172067 | 0.1172067 | 0.1172067 | 0.1172067 | 0.1172067 | 0.1172067 | 0.1172067 | 0.1172067 | 0.1172067 | 0.1150195 | 0.103287 | 0.1019343 | 0.09640229 | 0.09640229 | 0.09256049 | 0.06922349 | 0.04108721 | 0.02164735 | 0.01123427 | 0.002724358 | 0 | 0 | 0 | 0 | 0 | 0.03879761 | 0.02402224
1257 | 573.8708 | 0.002075783 | -20 | 608.5 | -648.5 | 0 | 0 | 0 | 0 | 0 | 0 | 0.008638496 | 0.0247329 | 0.0427163 | 0.06962107 | 0.09586716 | 0.10401 | 0.1053628 | 0.1053628 | 0.10755 | 0.1192825 | 0.1192825 | 0.1192825 | 0.1192825 | 0.1192825 | 0.1192825 | 0.1192825 | 0.1192825 | 0.1192825 | 0.1192825 | 0.1192825 | 0.1192825 | 0.1192825 | 0.1192825 | 0.1192825 | 0.1192825 | 0.1192825 | 0.1192825 | 0.1192825 | 0.1192825 | 0.1192825 | 0.1192825 | 0.1192825 | 0.1192825 | 0.1192825 | 0.1192825 | 0.1192825 | 0.1192825 | 0.1192825 | 0.1192825 | 0.1192825 | 0.1192825 | 0.1192825 | 0.1192825 | 0.1170953 | 0.1053628 | 0.10401 | 0.09847808 | 0.09847808 | 0.09463627 | 0.06922349 | 0.04108721 | 0.02164735 | 0.01123427 | 0.002724358 | 0 | 0 | 0 | 0 | 0 | 0.04370893 | 0.02186553
1256 | 356.5822 | 0.001289815 | -30 | 598 | -658 | 0 | 0 | 0 | 0 | 0 | 0 | 0.008638496 | 0.0247329 | 0.04400611 | 0.07091088 | 0.09715698 | 0.1052999 | 0.1066526 | 0.1066526 | 0.1088398 | 0.1205723 | 0.1205723 | 0.1205723 | 0.1205723 | 0.1205723 | 0.1205723 | 0.1205723 | 0.1205723 | 0.1205723 | 0.1205723 | 0.1205723 | 0.1205723 | 0.1205723 | 0.1205723 | 0.1205723 | 0.1205723 | 0.1205723 | 0.1205723 | 0.1205723 | 0.1205723 | 0.1205723 | 0.1205723 | 0.1205723 | 0.1205723 | 0.1205723 | 0.1205723 | 0.1205723 | 0.1205723 | 0.1205723 | 0.1205723 | 0.1205723 | 0.1205723 | 0.1205723 | 0.1205723 | 0.1183851 | 0.1066526 | 0.1052999 | 0.09976789 | 0.09976789 | 0.09592609 | 0.06922349 | 0.04108721 | 0.02164735 | 0.01123427 | 0.002724358 | 0 | 0 | 0 | 0 | 0 | 0.05312523 | 0.02080444
1256 | 453.7695 | 0.001641357 | -40 | 588 | -668 | 0 | 0 | 0 | 0 | 0 | 0 | 0.008638496 | 0.0247329 | 0.04564747 | 0.07255224 | 0.09879833 | 0.1069412 | 0.108294 | 0.108294 | 0.1104812 | 0.1222137 | 0.1222137 | 0.1222137 | 0.1222137 | 0.1222137 | 0.1222137 | 0.1222137 | 0.1222137 | 0.1222137 | 0.1222137 | 0.1222137 | 0.1222137 | 0.1222137 | 0.1222137 | 0.1222137 | 0.1222137 | 0.1222137 | 0.1222137 | 0.1222137 | 0.1222137 | 0.1222137 | 0.1222137 | 0.1222137 | 0.1222137 | 0.1222137 | 0.1222137 | 0.1222137 | 0.1222137 | 0.1222137 | 0.1222137 | 0.1222137 | 0.1222137 | 0.1222137 | 0.1222137 | 0.1200265 | 0.108294 | 0.1069412 | 0.1014092 | 0.1014092 | 0.09756744 | 0.06922349 | 0.04108721 | 0.02164735 | 0.01123427 | 0.002724358 | 0 | 0 | 0 | 0 | 0 | 0.06319439 | 0.02080444
1256 | 437.4808 | 0.001582438 | -30 | 598 | -658 | 0 | 0 | 0 | 0 | 0 | 0 | 0.008638496 | 0.0247329 | 0.04722991 | 0.07413468 | 0.1003808 | 0.1085237 | 0.1098764 | 0.1098764 | 0.1120636 | 0.1237961 | 0.1237961 | 0.1237961 | 0.1237961 | 0.1237961 | 0.1237961 | 0.1237961 | 0.1237961 | 0.1237961 | 0.1237961 | 0.1237961 | 0.1237961 | 0.1237961 | 0.1237961 | 0.1237961 | 0.1237961 | 0.1237961 | 0.1237961 | 0.1237961 | 0.1237961 | 0.1237961 | 0.1237961 | 0.1237961 | 0.1237961 | 0.1237961 | 0.1237961 | 0.1237961 | 0.1237961 | 0.1237961 | 0.1237961 | 0.1237961 | 0.1237961 | 0.1237961 | 0.1237961 | 0.1216089 | 0.1098764 | 0.1085237 | 0.1029917 | 0.1029917 | 0.09914988 | 0.06922349 | 0.04108721 | 0.02164735 | 0.01123427 | 0.002724358 | 0 | 0 | 0 | 0 | 0 | 0.05312523 | 0.02080444
1256 | 394.9291 | 0.001428522 | -20 | 608 | -648 | 0 | 0 | 0 | 0 | 0 | 0 | 0.008638496 | 0.0247329 | 0.04865843 | 0.0755632 | 0.1018093 | 0.1099522 | 0.111305 | 0.111305 | 0.1134922 | 0.1252246 | 0.1252246 | 0.1252246 | 0.1252246 | 0.1252246 | 0.1252246 | 0.1252246 | 0.1252246 | 0.1252246 | 0.1252246 | 0.1252246 | 0.1252246 | 0.1252246 | 0.1252246 | 0.1252246 | 0.1252246 | 0.1252246 | 0.1252246 | 0.1252246 | 0.1252246 | 0.1252246 | 0.1252246 | 0.1252246 | 0.1252246 | 0.1252246 | 0.1252246 | 0.1252246 | 0.1252246 | 0.1252246 | 0.1252246 | 0.1252246 | 0.1252246 | 0.1252246 | 0.1252246 | 0.1230374 | 0.111305 | 0.1099522 | 0.1044202 | 0.1044202 | 0.1005784 | 0.06922349 | 0.04108721 | 0.02164735 | 0.01123427 | 0.002724358 | 0 | 0 | 0 | 0 | 0 | 0.04321779 | 0.02179364
1256 | 426.5616 | 0.001542942 | -10 | 618 | -638 | 0 | 0 | 0 | 0 | 0 | 0 | 0.008638496 | 0.0247329 | 0.04865843 | 0.07710614 | 0.1033522 | 0.1114951 | 0.1128479 | 0.1128479 | 0.1150351 | 0.1267676 | 0.1267676 | 0.1267676 | 0.1267676 | 0.1267676 | 0.1267676 | 0.1267676 | 0.1267676 | 0.1267676 | 0.1267676 | 0.1267676 | 0.1267676 | 0.1267676 | 0.1267676 | 0.1267676 | 0.1267676 | 0.1267676 | 0.1267676 | 0.1267676 | 0.1267676 | 0.1267676 | 0.1267676 | 0.1267676 | 0.1267676 | 0.1267676 | 0.1267676 | 0.1267676 | 0.1267676 | 0.1267676 | 0.1267676 | 0.1267676 | 0.1267676 | 0.1267676 | 0.1267676 | 0.1245804 | 0.1128479 | 0.1114951 | 0.1059631 | 0.1059631 | 0.1021213 | 0.07076643 | 0.04108721 | 0.02164735 | 0.01123427 | 0.002724358 | 0 | 0 | 0 | 0 | 0 | 0.03339515 | 0.02323145
1256 | 446.9611 | 0.00161673 | 0 | 628 | -628 | 0 | 0 | 0 | 0 | 0 | 0 | 0.008638496 | 0.0247329 | 0.04865843 | 0.07872287 | 0.104969 | 0.1131118 | 0.1144646 | 0.1144646 | 0.1166518 | 0.1283843 | 0.1283843 | 0.1283843 | 0.1283843 | 0.1283843 | 0.1283843 | 0.1283843 | 0.1283843 | 0.1283843 | 0.1283843 | 0.1283843 | 0.1283843 | 0.1283843 | 0.1283843 | 0.1283843 | 0.1283843 | 0.1283843 | 0.1283843 | 0.1283843 | 0.1283843 | 0.1283843 | 0.1283843 | 0.1283843 | 0.1283843 | 0.1283843 | 0.1283843 | 0.1283843 | 0.1283843 | 0.1283843 | 0.1283843 | 0.1283843 | 0.1283843 | 0.1283843 | 0.1283843 | 0.1261971 | 0.1144646 | 0.1131118 | 0.1075799 | 0.1075799 | 0.1037381 | 0.07238316 | 0.04108721 | 0.02164735 | 0.01123427 | 0.002724358 | 0 | 0 | 0 | 0 | 0 | 0.02357251 | 0.02483399
1256 | 441.7649 | 0.001597934 | 10 | 638 | -618 | 0 | 0 | 0 | 0 | 0 | 0 | 0.008638496 | 0.0247329 | 0.04865843 | 0.0803208 | 0.1065669 | 0.1147098 | 0.1160626 | 0.1160626 | 0.1182498 | 0.1299823 | 0.1299823 | 0.1299823 | 0.1299823 | 0.1299823 | 0.1299823 | 0.1299823 | 0.1299823 | 0.1299823 | 0.1299823 | 0.1299823 | 0.1299823 | 0.1299823 | 0.1299823 | 0.1299823 | 0.1299823 | 0.1299823 | 0.1299823 | 0.1299823 | 0.1299823 | 0.1299823 | 0.1299823 | 0.1299823 | 0.1299823 | 0.1299823 | 0.1299823 | 0.1299823 | 0.1299823 | 0.1299823 | 0.1299823 | 0.1299823 | 0.1299823 | 0.1299823 | 0.1299823 | 0.127795 | 0.1160626 | 0.1147098 | 0.1091778 | 0.1091778 | 0.105336 | 0.0739811 | 0.04108721 | 0.02164735 | 0.01123427 | 0.002724358 | 0 | 0 | 0 | 0 | 0 | 0.02041662 | 0.03656862
1256 | 453.4204 | 0.001640094 | 20 | 648 | -608 | 0 | 0 | 0 | 0 | 0 | 0 | 0.008638496 | 0.0247329 | 0.04865843 | 0.0803208 | 0.108207 | 0.1163499 | 0.1177027 | 0.1177027 | 0.1198899 | 0.1316223 | 0.1316223 | 0.1316223 | 0.1316223 | 0.1316223 | 0.1316223 | 0.1316223 | 0.1316223 | 0.1316223 | 0.1316223 | 0.1316223 | 0.1316223 | 0.1316223 | 0.1316223 | 0.1316223 | 0.1316223 | 0.1316223 | 0.1316223 | 0.1316223 | 0.1316223 | 0.1316223 | 0.1316223 | 0.1316223 | 0.1316223 | 0.1316223 | 0.1316223 | 0.1316223 | 0.1316223 | 0.1316223 | 0.1316223 | 0.1316223 | 0.1316223 | 0.1316223 | 0.1316223 | 0.1294351 | 0.1177027 | 0.1163499 | 0.1108179 | 0.1108179 | 0.1069761 | 0.07562119 | 0.0427273 | 0.02164735 | 0.01123427 | 0.002724358 | 0 | 0 | 0 | 0 | 0 | 0.01736914 | 0.04830324
1256 | 442.0842 | 0.001599089 | 30 | 658 | -598 | 0 | 0 | 0 | 0 | 0 | 0 | 0.008638496 | 0.0247329 | 0.04865843 | 0.0803208 | 0.1098061 | 0.117949 | 0.1193018 | 0.1193018 | 0.121489 | 0.1332214 | 0.1332214 | 0.1332214 | 0.1332214 | 0.1332214 | 0.1332214 | 0.1332214 | 0.1332214 | 0.1332214 | 0.1332214 | 0.1332214 | 0.1332214 | 0.1332214 | 0.1332214 | 0.1332214 | 0.1332214 | 0.1332214 | 0.1332214 | 0.1332214 | 0.1332214 | 0.1332214 | 0.1332214 | 0.1332214 | 0.1332214 | 0.1332214 | 0.1332214 | 0.1332214 | 0.1332214 | 0.1332214 | 0.1332214 | 0.1332214 | 0.1332214 | 0.1332214 | 0.1332214 | 0.1310342 | 0.1193018 | 0.117949 | 0.112417 | 0.112417 | 0.1085752 | 0.07722028 | 0.04432639 | 0.02164735 | 0.01123427 | 0.002724358 | 0 | 0 | 0 | 0 | 0 | 0.01511451 | 0.060236
1256 | 565.1343 | 0.002044181 | 40 | 668 | -588 | 0 | 0 | 0 | 0 | 0 | 0 | 0.008638496 | 0.0247329 | 0.04865843 | 0.0803208 | 0.1118503 | 0.1199931 | 0.1213459 | 0.1213459 | 0.1235331 | 0.1352656 | 0.1352656 | 0.1352656 | 0.1352656 | 0.1352656 | 0.1352656 | 0.1352656 | 0.1352656 | 0.1352656 | 0.1352656 | 0.1352656 | 0.1352656 | 0.1352656 | 0.1352656 | 0.1352656 | 0.1352656 | 0.1352656 | 0.1352656 | 0.1352656 | 0.1352656 | 0.1352656 | 0.1352656 | 0.1352656 | 0.1352656 | 0.1352656 | 0.1352656 | 0.1352656 | 0.1352656 | 0.1352656 | 0.1352656 | 0.1352656 | 0.1352656 | 0.1352656 | 0.1352656 | 0.1330784 | 0.1213459 | 0.1199931 | 0.1144612 | 0.1144612 | 0.1106194 | 0.07926446 | 0.04637058 | 0.02164735 | 0.01123427 | 0.002724358 | 0 | 0 | 0 | 0 | 0 | 0.01460823 | 0.07254658
1256 | 306.3168 | 0.001107997 | 30 | 658 | -598 | 0 | 0 | 0 | 0 | 0 | 0 | 0.008638496 | 0.0247329 | 0.04865843 | 0.0803208 | 0.1129583 | 0.1211011 | 0.1224539 | 0.1224539 | 0.1246411 | 0.1363736 | 0.1363736 | 0.1363736 | 0.1363736 | 0.1363736 | 0.1363736 | 0.1363736 | 0.1363736 | 0.1363736 | 0.1363736 | 0.1363736 | 0.1363736 | 0.1363736 | 0.1363736 | 0.1363736 | 0.1363736 | 0.1363736 | 0.1363736 | 0.1363736 | 0.1363736 | 0.1363736 | 0.1363736 | 0.1363736 | 0.1363736 | 0.1363736 | 0.1363736 | 0.1363736 | 0.1363736 | 0.1363736 | 0.1363736 | 0.1363736 | 0.1363736 | 0.1363736 | 0.1363736 | 0.1341864 | 0.1224539 | 0.1211011 | 0.1155692 | 0.1155692 | 0.1117274 | 0.08037246 | 0.04747857 | 0.02164735 | 0.01123427 | 0.002724358 | 0 | 0 | 0 | 0 | 0 | 0.01511451 | 0.060236
1256 | 402.7093 | 0.001456664 | 20 | 648 | -608 | 0 | 0 | 0 | 0 | 0 | 0 | 0.008638496 | 0.0247329 | 0.04865843 | 0.0803208 | 0.1144149 | 0.1225578 | 0.1239106 | 0.1239106 | 0.1260978 | 0.1378303 | 0.1378303 | 0.1378303 | 0.1378303 | 0.1378303 | 0.1378303 | 0.1378303 | 0.1378303 | 0.1378303 | 0.1378303 | 0.1378303 | 0.1378303 | 0.1378303 | 0.1378303 | 0.1378303 | 0.1378303 | 0.1378303 | 0.1378303 | 0.1378303 | 0.1378303 | 0.1378303 | 0.1378303 | 0.1378303 | 0.1378303 | 0.1378303 | 0.1378303 | 0.1378303 | 0.1378303 | 0.1378303 | 0.1378303 | 0.1378303 | 0.1378303 | 0.1378303 | 0.1378303 | 0.1356431 | 0.1239106 | 0.1225578 | 0.1170258 | 0.1170258 | 0.113184 | 0.08182912 | 0.04893524 | 0.02164735 | 0.01123427 | 0.002724358 | 0 | 0 | 0 | 0 | 0 | 0.01736914 | 0.04830324
1250 | 246.0441 | 0.0008899808 | 10 | 635 | -615 | 0 | 0 | 0 | 0 | 0 | 0 | 0.008638496 | 0.0247329 | 0.04865843 | 0.08121079 | 0.1153049 | 0.1234478 | 0.1248006 | 0.1248006 | 0.1269878 | 0.1387203 | 0.1387203 | 0.1387203 | 0.1387203 | 0.1387203 | 0.1387203 | 0.1387203 | 0.1387203 | 0.1387203 | 0.1387203 | 0.1387203 | 0.1387203 | 0.1387203 | 0.1387203 | 0.1387203 | 0.1387203 | 0.1387203 | 0.1387203 | 0.1387203 | 0.1387203 | 0.1387203 | 0.1387203 | 0.1387203 | 0.1387203 | 0.1387203 | 0.1387203 | 0.1387203 | 0.1387203 | 0.1387203 | 0.1387203 | 0.1387203 | 0.1387203 | 0.1387203 | 0.1387203 | 0.1365331 | 0.1248006 | 0.1234478 | 0.1179158 | 0.1179158 | 0.114074 | 0.0827191 | 0.04893524 | 0.02164735 | 0.01123427 | 0.002724358 | 0 | 0 | 0 | 0 | 0 | 0.01950238 | 0.03304823
1250 | 357.5207 | 0.00129321 | 0 | 625 | -625 | 0 | 0 | 0 | 0 | 0 | 0 | 0.008638496 | 0.0247329 | 0.04865843 | 0.082504 | 0.1165981 | 0.124741 | 0.1260938 | 0.1260938 | 0.128281 | 0.1400135 | 0.1400135 | 0.1400135 | 0.1400135 | 0.1400135 | 0.1400135 | 0.1400135 | 0.1400135 | 0.1400135 | 0.1400135 | 0.1400135 | 0.1400135 | 0.1400135 | 0.1400135 | 0.1400135 | 0.1400135 | 0.1400135 | 0.1400135 | 0.1400135 | 0.1400135 | 0.1400135 | 0.1400135 | 0.1400135 | 0.1400135 | 0.1400135 | 0.1400135 | 0.1400135 | 0.1400135 | 0.1400135 | 0.1400135 | 0.1400135 | 0.1400135 | 0.1400135 | 0.1400135 | 0.1378263 | 0.1260938 | 0.124741 | 0.119209 | 0.119209 | 0.1153672 | 0.08401231 | 0.04893524 | 0.02164735 | 0.01123427 | 0.002724358 | 0 | 0 | 0 | 0 | 0 | 0.02254986 | 0.02423791
1250 | 355.0365 | 0.001284224 | -10 | 615 | -635 | 0 | 0 | 0 | 0 | 0 | 0 | 0.008638496 | 0.0247329 | 0.04865843 | 0.08378822 | 0.1178823 | 0.1260252 | 0.127378 | 0.127378 | 0.1295652 | 0.1412977 | 0.1412977 | 0.1412977 | 0.1412977 | 0.1412977 | 0.1412977 | 0.1412977 | 0.1412977 | 0.1412977 | 0.1412977 | 0.1412977 | 0.1412977 | 0.1412977 | 0.1412977 | 0.1412977 | 0.1412977 | 0.1412977 | 0.1412977 | 0.1412977 | 0.1412977 | 0.1412977 | 0.1412977 | 0.1412977 | 0.1412977 | 0.1412977 | 0.1412977 | 0.1412977 | 0.1412977 | 0.1412977 | 0.1412977 | 0.1412977 | 0.1412977 | 0.1412977 | 0.1412977 | 0.1391105 | 0.127378 | 0.1260252 | 0.1204933 | 0.1204933 | 0.1166515 | 0.08529654 | 0.04893524 | 0.02164735 | 0.01123427 | 0.002724358 | 0 | 0 | 0 | 0 | 0 | 0.03255135 | 0.0228001
1250 | 357.7304 | 0.001293968 | -20 | 605 | -645 | 0 | 0 | 0 | 0 | 0 | 0 | 0.008638496 | 0.0247329 | 0.0499524 | 0.08508219 | 0.1191763 | 0.1273192 | 0.128672 | 0.128672 | 0.1308592 | 0.1425917 | 0.1425917 | 0.1425917 | 0.1425917 | 0.1425917 | 0.1425917 | 0.1425917 | 0.1425917 | 0.1425917 | 0.1425917 | 0.1425917 | 0.1425917 | 0.1425917 | 0.1425917 | 0.1425917 | 0.1425917 | 0.1425917 | 0.1425917 | 0.1425917 | 0.1425917 | 0.1425917 | 0.1425917 | 0.1425917 | 0.1425917 | 0.1425917 | 0.1425917 | 0.1425917 | 0.1425917 | 0.1425917 | 0.1425917 | 0.1425917 | 0.1425917 | 0.1425917 | 0.1425917 | 0.1404045 | 0.128672 | 0.1273192 | 0.1217872 | 0.1217872 | 0.1179454 | 0.08529654 | 0.04893524 | 0.02164735 | 0.01123427 | 0.002724358 | 0 | 0 | 0 | 0 | 0 | 0.04531113 | 0.0213623
1233 | 474.9429 | 0.001717945 | -30 | 586.5 | -646.5 | 0 | 0 | 0 | 0 | 0 | 0 | 0.008638496 | 0.0247329 | 0.05167034 | 0.08680013 | 0.1208943 | 0.1290371 | 0.1303899 | 0.1303899 | 0.1325771 | 0.1443096 | 0.1443096 | 0.1443096 | 0.1443096 | 0.1443096 | 0.1443096 | 0.1443096 | 0.1443096 | 0.1443096 | 0.1443096 | 0.1443096 | 0.1443096 | 0.1443096 | 0.1443096 | 0.1443096 | 0.1443096 | 0.1443096 | 0.1443096 | 0.1443096 | 0.1443096 | 0.1443096 | 0.1443096 | 0.1443096 | 0.1443096 | 0.1443096 | 0.1443096 | 0.1443096 | 0.1443096 | 0.1443096 | 0.1443096 | 0.1443096 | 0.1443096 | 0.1443096 | 0.1443096 | 0.1421224 | 0.1303899 | 0.1290371 | 0.1235052 | 0.1235052 | 0.1179454 | 0.08529654 | 0.04893524 | 0.02164735 | 0.01123427 | 0.002724358 | 0 | 0 | 0 | 0 | 0 | 0.04722509 | 0.02080444
1233 | 475.2134 | 0.001718923 | -40 | 576.5 | -656.5 | 0 | 0 | 0 | 0 | 0 | 0 | 0.008638496 | 0.0247329 | 0.05338926 | 0.08851906 | 0.1226132 | 0.1307561 | 0.1321088 | 0.1321088 | 0.134296 | 0.1460285 | 0.1460285 | 0.1460285 | 0.1460285 | 0.1460285 | 0.1460285 | 0.1460285 | 0.1460285 | 0.1460285 | 0.1460285 | 0.1460285 | 0.1460285 | 0.1460285 | 0.1460285 | 0.1460285 | 0.1460285 | 0.1460285 | 0.1460285 | 0.1460285 | 0.1460285 | 0.1460285 | 0.1460285 | 0.1460285 | 0.1460285 | 0.1460285 | 0.1460285 | 0.1460285 | 0.1460285 | 0.1460285 | 0.1460285 | 0.1460285 | 0.1460285 | 0.1460285 | 0.1460285 | 0.1438413 | 0.1321088 | 0.1307561 | 0.1252241 | 0.1252241 | 0.1179454 | 0.08529654 | 0.04893524 | 0.02164735 | 0.01123427 | 0.002724358 | 0 | 0 | 0 | 0 | 0 | 0.06006006 | 0.02080444
1231 | 634.3373 | 0.0022945 | -30 | 585.5 | -645.5 | 0 | 0 | 0 | 0 | 0 | 0 | 0.008638496 | 0.0247329 | 0.05568376 | 0.09081355 | 0.1249077 | 0.1330506 | 0.1344033 | 0.1344033 | 0.1365905 | 0.148323 | 0.148323 | 0.148323 | 0.148323 | 0.148323 | 0.148323 | 0.148323 | 0.148323 | 0.148323 | 0.148323 | 0.148323 | 0.148323 | 0.148323 | 0.148323 | 0.148323 | 0.148323 | 0.148323 | 0.148323 | 0.148323 | 0.148323 | 0.148323 | 0.148323 | 0.148323 | 0.148323 | 0.148323 | 0.148323 | 0.148323 | 0.148323 | 0.148323 | 0.148323 | 0.148323 | 0.148323 | 0.148323 | 0.148323 | 0.1461358 | 0.1344033 | 0.1330506 | 0.1275186 | 0.1275186 | 0.1179454 | 0.08529654 | 0.04893524 | 0.02164735 | 0.01123427 | 0.002724358 | 0 | 0 | 0 | 0 | 0 | 0.04594912 | 0.02080444
1231 | 611.7829 | 0.002212917 | -20 | 595.5 | -635.5 | 0 | 0 | 0 | 0 | 0 | 0 | 0.008638496 | 0.0247329 | 0.05568376 | 0.09302647 | 0.1271206 | 0.1352635 | 0.1366163 | 0.1366163 | 0.1388035 | 0.1505359 | 0.1505359 | 0.1505359 | 0.1505359 | 0.1505359 | 0.1505359 | 0.1505359 | 0.1505359 | 0.1505359 | 0.1505359 | 0.1505359 | 0.1505359 | 0.1505359 | 0.1505359 | 0.1505359 | 0.1505359 | 0.1505359 | 0.1505359 | 0.1505359 | 0.1505359 | 0.1505359 | 0.1505359 | 0.1505359 | 0.1505359 | 0.1505359 | 0.1505359 | 0.1505359 | 0.1505359 | 0.1505359 | 0.1505359 | 0.1505359 | 0.1505359 | 0.1505359 | 0.1505359 | 0.1483487 | 0.1366163 | 0.1352635 | 0.1297315 | 0.1297315 | 0.1201583 | 0.08529654 | 0.04893524 | 0.02164735 | 0.01123427 | 0.002724358 | 0 | 0 | 0 | 0 | 0 | 0.03318934 | 0.02080444
1231 | 607.8342 | 0.002198634 | -10 | 605.5 | -625.5 | 0 | 0 | 0 | 0 | 0 | 0 | 0.008638496 | 0.0247329 | 0.05568376 | 0.09522511 | 0.1293192 | 0.1374621 | 0.1388149 | 0.1388149 | 0.1410021 | 0.1527346 | 0.1527346 | 0.1527346 | 0.1527346 | 0.1527346 | 0.1527346 | 0.1527346 | 0.1527346 | 0.1527346 | 0.1527346 | 0.1527346 | 0.1527346 | 0.1527346 | 0.1527346 | 0.1527346 | 0.1527346 | 0.1527346 | 0.1527346 | 0.1527346 | 0.1527346 | 0.1527346 | 0.1527346 | 0.1527346 | 0.1527346 | 0.1527346 | 0.1527346 | 0.1527346 | 0.1527346 | 0.1527346 | 0.1527346 | 0.1527346 | 0.1527346 | 0.1527346 | 0.1527346 | 0.1505474 | 0.1388149 | 0.1374621 | 0.1319301 | 0.1319301 | 0.122357 | 0.08529654 | 0.04893524 | 0.02164735 | 0.01123427 | 0.002724358 | 0 | 0 | 0 | 0 | 0 | 0.02270224 | 0.02237369
1231 | 586.8524 | 0.002122739 | 0 | 615.5 | -615.5 | 0 | 0 | 0 | 0 | 0 | 0 | 0.008638496 | 0.0247329 | 0.05568376 | 0.09734784 | 0.131442 | 0.1395848 | 0.1409376 | 0.1409376 | 0.1431248 | 0.1548573 | 0.1548573 | 0.1548573 | 0.1548573 | 0.1548573 | 0.1548573 | 0.1548573 | 0.1548573 | 0.1548573 | 0.1548573 | 0.1548573 | 0.1548573 | 0.1548573 | 0.1548573 | 0.1548573 | 0.1548573 | 0.1548573 | 0.1548573 | 0.1548573 | 0.1548573 | 0.1548573 | 0.1548573 | 0.1548573 | 0.1548573 | 0.1548573 | 0.1548573 | 0.1548573 | 0.1548573 | 0.1548573 | 0.1548573 | 0.1548573 | 0.1548573 | 0.1548573 | 0.1548573 | 0.1526701 | 0.1409376 | 0.1395848 | 0.1340529 | 0.1340529 | 0.1244797 | 0.08741928 | 0.04893524 | 0.02164735 | 0.01123427 | 0.002724358 | 0 | 0 | 0 | 0 | 0 | 0.01965475 | 0.02595647
1229 | 357.7003 | 0.001293859 | 10 | 624.5 | -604.5 | 0 | 0 | 0 | 0 | 0 | 0 | 0.008638496 | 0.0247329 | 0.05568376 | 0.09734784 | 0.1327358 | 0.1408787 | 0.1422315 | 0.1422315 | 0.1444187 | 0.1561512 | 0.1561512 | 0.1561512 | 0.1561512 | 0.1561512 | 0.1561512 | 0.1561512 | 0.1561512 | 0.1561512 | 0.1561512 | 0.1561512 | 0.1561512 | 0.1561512 | 0.1561512 | 0.1561512 | 0.1561512 | 0.1561512 | 0.1561512 | 0.1561512 | 0.1561512 | 0.1561512 | 0.1561512 | 0.1561512 | 0.1561512 | 0.1561512 | 0.1561512 | 0.1561512 | 0.1561512 | 0.1561512 | 0.1561512 | 0.1561512 | 0.1561512 | 0.1561512 | 0.1561512 | 0.153964 | 0.1422315 | 0.1408787 | 0.1353467 | 0.1353467 | 0.1257736 | 0.08871314 | 0.04893524 | 0.02164735 | 0.01123427 | 0.002724358 | 0 | 0 | 0 | 0 | 0 | 0.01630252 | 0.02918096
1229 | 401.7052 | 0.001453032 | 20 | 634.5 | -594.5 | 0 | 0 | 0 | 0 | 0 | 0 | 0.008638496 | 0.0247329 | 0.05568376 | 0.09734784 | 0.1341889 | 0.1423317 | 0.1436845 | 0.1436845 | 0.1458717 | 0.1576042 | 0.1576042 | 0.1576042 | 0.1576042 | 0.1576042 | 0.1576042 | 0.1576042 | 0.1576042 | 0.1576042 | 0.1576042 | 0.1576042 | 0.1576042 | 0.1576042 | 0.1576042 | 0.1576042 | 0.1576042 | 0.1576042 | 0.1576042 | 0.1576042 | 0.1576042 | 0.1576042 | 0.1576042 | 0.1576042 | 0.1576042 | 0.1576042 | 0.1576042 | 0.1576042 | 0.1576042 | 0.1576042 | 0.1576042 | 0.1576042 | 0.1576042 | 0.1576042 | 0.1576042 | 0.155417 | 0.1436845 | 0.1423317 | 0.1367998 | 0.1367998 | 0.1272266 | 0.09016617 | 0.04893524 | 0.02164735 | 0.01123427 | 0.002724358 | 0 | 0 | 0 | 0 | 0 | 0.01493731 | 0.03961498
1229 | 410.8899 | 0.001486255 | 30 | 644.5 | -584.5 | 0 | 0 | 0 | 0 | 0 | 0 | 0.008638496 | 0.0247329 | 0.05568376 | 0.09734784 | 0.1341889 | 0.143818 | 0.1451708 | 0.1451708 | 0.147358 | 0.1590905 | 0.1590905 | 0.1590905 | 0.1590905 | 0.1590905 | 0.1590905 | 0.1590905 | 0.1590905 | 0.1590905 | 0.1590905 | 0.1590905 | 0.1590905 | 0.1590905 | 0.1590905 | 0.1590905 | 0.1590905 | 0.1590905 | 0.1590905 | 0.1590905 | 0.1590905 | 0.1590905 | 0.1590905 | 0.1590905 | 0.1590905 | 0.1590905 | 0.1590905 | 0.1590905 | 0.1590905 | 0.1590905 | 0.1590905 | 0.1590905 | 0.1590905 | 0.1590905 | 0.1590905 | 0.1569033 | 0.1451708 | 0.143818 | 0.138286 | 0.138286 | 0.1287129 | 0.09165242 | 0.05042149 | 0.02164735 | 0.01123427 | 0.002724358 | 0 | 0 | 0 | 0 | 0 | 0.01443103 | 0.0534849
1229 | 292.1711 | 0.00105683 | 40 | 654.5 | -574.5 | 0 | 0 | 0 | 0 | 0 | 0 | 0.008638496 | 0.0247329 | 0.05568376 | 0.09734784 | 0.1341889 | 0.1448748 | 0.1462276 | 0.1462276 | 0.1484148 | 0.1601473 | 0.1601473 | 0.1601473 | 0.1601473 | 0.1601473 | 0.1601473 | 0.1601473 | 0.1601473 | 0.1601473 | 0.1601473 | 0.1601473 | 0.1601473 | 0.1601473 | 0.1601473 | 0.1601473 | 0.1601473 | 0.1601473 | 0.1601473 | 0.1601473 | 0.1601473 | 0.1601473 | 0.1601473 | 0.1601473 | 0.1601473 | 0.1601473 | 0.1601473 | 0.1601473 | 0.1601473 | 0.1601473 | 0.1601473 | 0.1601473 | 0.1601473 | 0.1601473 | 0.1601473 | 0.1579601 | 0.1462276 | 0.1448748 | 0.1393429 | 0.1393429 | 0.1297697 | 0.09270925 | 0.05147832 | 0.02164735 | 0.01123427 | 0.002724358 | 0 | 0 | 0 | 0 | 0 | 0.01392475 | 0.06735482
1229 | 291.1134 | 0.001053004 | 30 | 644.5 | -584.5 | 0 | 0 | 0 | 0 | 0 | 0 | 0.008638496 | 0.0247329 | 0.05568376 | 0.09734784 | 0.1341889 | 0.1459278 | 0.1472806 | 0.1472806 | 0.1494678 | 0.1612003 | 0.1612003 | 0.1612003 | 0.1612003 | 0.1612003 | 0.1612003 | 0.1612003 | 0.1612003 | 0.1612003 | 0.1612003 | 0.1612003 | 0.1612003 | 0.1612003 | 0.1612003 | 0.1612003 | 0.1612003 | 0.1612003 | 0.1612003 | 0.1612003 | 0.1612003 | 0.1612003 | 0.1612003 | 0.1612003 | 0.1612003 | 0.1612003 | 0.1612003 | 0.1612003 | 0.1612003 | 0.1612003 | 0.1612003 | 0.1612003 | 0.1612003 | 0.1612003 | 0.1612003 | 0.1590131 | 0.1472806 | 0.1459278 | 0.1403959 | 0.1403959 | 0.1308227 | 0.09376226 | 0.05253132 | 0.02164735 | 0.01123427 | 0.002724358 | 0 | 0 | 0 | 0 | 0 | 0.01443103 | 0.0534849
1229 | 678.6615 | 0.002454828 | 20 | 634.5 | -594.5 | 0 | 0 | 0 | 0 | 0 | 0 | 0.008638496 | 0.0247329 | 0.05568376 | 0.09734784 | 0.1366437 | 0.1483827 | 0.1497354 | 0.1497354 | 0.1519226 | 0.1636551 | 0.1636551 | 0.1636551 | 0.1636551 | 0.1636551 | 0.1636551 | 0.1636551 | 0.1636551 | 0.1636551 | 0.1636551 | 0.1636551 | 0.1636551 | 0.1636551 | 0.1636551 | 0.1636551 | 0.1636551 | 0.1636551 | 0.1636551 | 0.1636551 | 0.1636551 | 0.1636551 | 0.1636551 | 0.1636551 | 0.1636551 | 0.1636551 | 0.1636551 | 0.1636551 | 0.1636551 | 0.1636551 | 0.1636551 | 0.1636551 | 0.1636551 | 0.1636551 | 0.1636551 | 0.1614679 | 0.1497354 | 0.1483827 | 0.1428507 | 0.1428507 | 0.1332775 | 0.09621708 | 0.05253132 | 0.02164735 | 0.01123427 | 0.002724358 | 0 | 0 | 0 | 0 | 0 | 0.01493731 | 0.03961498
1229 | 371.8735 | 0.001345126 | 10 | 624.5 | -604.5 | 0 | 0 | 0 | 0 | 0 | 0 | 0.008638496 | 0.0247329 | 0.05568376 | 0.09734784 | 0.1379888 | 0.1497278 | 0.1510806 | 0.1510806 | 0.1532678 | 0.1650003 | 0.1650003 | 0.1650003 | 0.1650003 | 0.1650003 | 0.1650003 | 0.1650003 | 0.1650003 | 0.1650003 | 0.1650003 | 0.1650003 | 0.1650003 | 0.1650003 | 0.1650003 | 0.1650003 | 0.1650003 | 0.1650003 | 0.1650003 | 0.1650003 | 0.1650003 | 0.1650003 | 0.1650003 | 0.1650003 | 0.1650003 | 0.1650003 | 0.1650003 | 0.1650003 | 0.1650003 | 0.1650003 | 0.1650003 | 0.1650003 | 0.1650003 | 0.1650003 | 0.1650003 | 0.162813 | 0.1510806 | 0.1497278 | 0.1441958 | 0.1441958 | 0.1346226 | 0.09756221 | 0.05253132 | 0.02164735 | 0.01123427 | 0.002724358 | 0 | 0 | 0 | 0 | 0 | 0.01675741 | 0.02918096
1229 | 738.6642 | 0.002671867 | 0 | 614.5 | -614.5 | 0 | 0 | 0 | 0 | 0 | 0 | 0.008638496 | 0.0247329 | 0.05568376 | 0.09734784 | 0.1406607 | 0.1523996 | 0.1537524 | 0.1537524 | 0.1559396 | 0.1676721 | 0.1676721 | 0.1676721 | 0.1676721 | 0.1676721 | 0.1676721 | 0.1676721 | 0.1676721 | 0.1676721 | 0.1676721 | 0.1676721 | 0.1676721 | 0.1676721 | 0.1676721 | 0.1676721 | 0.1676721 | 0.1676721 | 0.1676721 | 0.1676721 | 0.1676721 | 0.1676721 | 0.1676721 | 0.1676721 | 0.1676721 | 0.1676721 | 0.1676721 | 0.1676721 | 0.1676721 | 0.1676721 | 0.1676721 | 0.1676721 | 0.1676721 | 0.1676721 | 0.1676721 | 0.1654849 | 0.1537524 | 0.1523996 | 0.1468677 | 0.1468677 | 0.1372945 | 0.09756221 | 0.05253132 | 0.02164735 | 0.01123427 | 0.002724358 | 0 | 0 | 0 | 0 | 0 | 0.02115074 | 0.02559819
1229 | 669.5042 | 0.002421704 | -10 | 604.5 | -624.5 | 0 | 0 | 0 | 0 | 0 | 0 | 0.008638496 | 0.0247329 | 0.05568376 | 0.09976955 | 0.1430824 | 0.1548214 | 0.1561741 | 0.1561741 | 0.1583613 | 0.1700938 | 0.1700938 | 0.1700938 | 0.1700938 | 0.1700938 | 0.1700938 | 0.1700938 | 0.1700938 | 0.1700938 | 0.1700938 | 0.1700938 | 0.1700938 | 0.1700938 | 0.1700938 | 0.1700938 | 0.1700938 | 0.1700938 | 0.1700938 | 0.1700938 | 0.1700938 | 0.1700938 | 0.1700938 | 0.1700938 | 0.1700938 | 0.1700938 | 0.1700938 | 0.1700938 | 0.1700938 | 0.1700938 | 0.1700938 | 0.1700938 | 0.1700938 | 0.1700938 | 0.1700938 | 0.1679066 | 0.1561741 | 0.1548214 | 0.1492894 | 0.1492894 | 0.1397162 | 0.09756221 | 0.05253132 | 0.02164735 | 0.01123427 | 0.002724358 | 0 | 0 | 0 | 0 | 0 | 0.02554407 | 0.02201541
1229 | 615.3177 | 0.002225703 | -20 | 594.5 | -634.5 | 0 | 0 | 0 | 0 | 0 | 0 | 0.008638496 | 0.0247329 | 0.05568376 | 0.1019953 | 0.1453081 | 0.1570471 | 0.1583998 | 0.1583998 | 0.160587 | 0.1723195 | 0.1723195 | 0.1723195 | 0.1723195 | 0.1723195 | 0.1723195 | 0.1723195 | 0.1723195 | 0.1723195 | 0.1723195 | 0.1723195 | 0.1723195 | 0.1723195 | 0.1723195 | 0.1723195 | 0.1723195 | 0.1723195 | 0.1723195 | 0.1723195 | 0.1723195 | 0.1723195 | 0.1723195 | 0.1723195 | 0.1723195 | 0.1723195 | 0.1723195 | 0.1723195 | 0.1723195 | 0.1723195 | 0.1723195 | 0.1723195 | 0.1723195 | 0.1723195 | 0.1723195 | 0.1701323 | 0.1583998 | 0.1570471 | 0.1515151 | 0.1515151 | 0.1419419 | 0.09756221 | 0.05253132 | 0.02164735 | 0.01123427 | 0.002724358 | 0 | 0 | 0 | 0 | 0 | 0.03780723 | 0.02080444
1229 | 612.4745 | 0.002215418 | -30 | 584.5 | -644.5 | 0 | 0 | 0 | 0 | 0 | 0 | 0.008638496 | 0.0247329 | 0.05789918 | 0.1042107 | 0.1475235 | 0.1592625 | 0.1606153 | 0.1606153 | 0.1628025 | 0.1745349 | 0.1745349 | 0.1745349 | 0.1745349 | 0.1745349 | 0.1745349 | 0.1745349 | 0.1745349 | 0.1745349 | 0.1745349 | 0.1745349 | 0.1745349 | 0.1745349 | 0.1745349 | 0.1745349 | 0.1745349 | 0.1745349 | 0.1745349 | 0.1745349 | 0.1745349 | 0.1745349 | 0.1745349 | 0.1745349 | 0.1745349 | 0.1745349 | 0.1745349 | 0.1745349 | 0.1745349 | 0.1745349 | 0.1745349 | 0.1745349 | 0.1745349 | 0.1745349 | 0.1745349 | 0.1723477 | 0.1606153 | 0.1592625 | 0.1537305 | 0.1537305 | 0.1419419 | 0.09756221 | 0.05253132 | 0.02164735 | 0.01123427 | 0.002724358 | 0 | 0 | 0 | 0 | 0 | 0.05401712 | 0.02080444
1229 | 663.9436 | 0.00240159 | -40 | 574.5 | -654.5 | 0 | 0 | 0 | 0 | 0 | 0 | 0.008638496 | 0.0247329 | 0.06030077 | 0.1066123 | 0.1499251 | 0.1616641 | 0.1630168 | 0.1630168 | 0.1652041 | 0.1769365 | 0.1769365 | 0.1769365 | 0.1769365 | 0.1769365 | 0.1769365 | 0.1769365 | 0.1769365 | 0.1769365 | 0.1769365 | 0.1769365 | 0.1769365 | 0.1769365 | 0.1769365 | 0.1769365 | 0.1769365 | 0.1769365 | 0.1769365 | 0.1769365 | 0.1769365 | 0.1769365 | 0.1769365 | 0.1769365 | 0.1769365 | 0.1769365 | 0.1769365 | 0.1769365 | 0.1769365 | 0.1769365 | 0.1769365 | 0.1769365 | 0.1769365 | 0.1769365 | 0.1769365 | 0.1747493 | 0.1630168 | 0.1616641 | 0.1561321 | 0.1561321 | 0.1419419 | 0.09756221 | 0.05253132 | 0.02164735 | 0.01123427 | 0.002724358 | 0 | 0 | 0 | 0 | 0 | 0.07022701 | 0.02080444
1229 | 676.0118 | 0.002445243 | -30 | 584.5 | -644.5 | 0 | 0 | 0 | 0 | 0 | 0 | 0.008638496 | 0.0247329 | 0.06274601 | 0.1090575 | 0.1523703 | 0.1641093 | 0.1654621 | 0.1654621 | 0.1676493 | 0.1793818 | 0.1793818 | 0.1793818 | 0.1793818 | 0.1793818 | 0.1793818 | 0.1793818 | 0.1793818 | 0.1793818 | 0.1793818 | 0.1793818 | 0.1793818 | 0.1793818 | 0.1793818 | 0.1793818 | 0.1793818 | 0.1793818 | 0.1793818 | 0.1793818 | 0.1793818 | 0.1793818 | 0.1793818 | 0.1793818 | 0.1793818 | 0.1793818 | 0.1793818 | 0.1793818 | 0.1793818 | 0.1793818 | 0.1793818 | 0.1793818 | 0.1793818 | 0.1793818 | 0.1793818 | 0.1771946 | 0.1654621 | 0.1641093 | 0.1585773 | 0.1585773 | 0.1419419 | 0.09756221 | 0.05253132 | 0.02164735 | 0.01123427 | 0.002724358 | 0 | 0 | 0 | 0 | 0 | 0.05401712 | 0.02080444
1229 | 663.5113 | 0.002400027 | -20 | 594.5 | -634.5 | 0 | 0 | 0 | 0 | 0 | 0 | 0.008638496 | 0.0247329 | 0.06274601 | 0.1114575 | 0.1547704 | 0.1665093 | 0.1678621 | 0.1678621 | 0.1700493 | 0.1817818 | 0.1817818 | 0.1817818 | 0.1817818 | 0.1817818 | 0.1817818 | 0.1817818 | 0.1817818 | 0.1817818 | 0.1817818 | 0.1817818 | 0.1817818 | 0.1817818 | 0.1817818 | 0.1817818 | 0.1817818 | 0.1817818 | 0.1817818 | 0.1817818 | 0.1817818 | 0.1817818 | 0.1817818 | 0.1817818 | 0.1817818 | 0.1817818 | 0.1817818 | 0.1817818 | 0.1817818 | 0.1817818 | 0.1817818 | 0.1817818 | 0.1817818 | 0.1817818 | 0.1817818 | 0.1795946 | 0.1678621 | 0.1665093 | 0.1609774 | 0.1609774 | 0.1443419 | 0.09756221 | 0.05253132 | 0.02164735 | 0.01123427 | 0.002724358 | 0 | 0 | 0 | 0 | 0 | 0.03780723 | 0.02080444
1229 | 657.1413 | 0.002376985 | -10 | 604.5 | -624.5 | 0 | 0 | 0 | 0 | 0 | 0 | 0.008638496 | 0.0247329 | 0.06274601 | 0.1138345 | 0.1571473 | 0.1688863 | 0.1702391 | 0.1702391 | 0.1724263 | 0.1841588 | 0.1841588 | 0.1841588 | 0.1841588 | 0.1841588 | 0.1841588 | 0.1841588 | 0.1841588 | 0.1841588 | 0.1841588 | 0.1841588 | 0.1841588 | 0.1841588 | 0.1841588 | 0.1841588 | 0.1841588 | 0.1841588 | 0.1841588 | 0.1841588 | 0.1841588 | 0.1841588 | 0.1841588 | 0.1841588 | 0.1841588 | 0.1841588 | 0.1841588 | 0.1841588 | 0.1841588 | 0.1841588 | 0.1841588 | 0.1841588 | 0.1841588 | 0.1841588 | 0.1841588 | 0.1819716 | 0.1702391 | 0.1688863 | 0.1633544 | 0.1633544 | 0.1467189 | 0.09756221 | 0.05253132 | 0.02164735 | 0.01123427 | 0.002724358 | 0 | 0 | 0 | 0 | 0 | 0.02554407 | 0.02290877
1229 | 697.3749 | 0.002522517 | 0 | 614.5 | -614.5 | 0 | 0 | 0 | 0 | 0 | 0 | 0.008638496 | 0.0247329 | 0.06274601 | 0.1138345 | 0.1596699 | 0.1714088 | 0.1727616 | 0.1727616 | 0.1749488 | 0.1866813 | 0.1866813 | 0.1866813 | 0.1866813 | 0.1866813 | 0.1866813 | 0.1866813 | 0.1866813 | 0.1866813 | 0.1866813 | 0.1866813 | 0.1866813 | 0.1866813 | 0.1866813 | 0.1866813 | 0.1866813 | 0.1866813 | 0.1866813 | 0.1866813 | 0.1866813 | 0.1866813 | 0.1866813 | 0.1866813 | 0.1866813 | 0.1866813 | 0.1866813 | 0.1866813 | 0.1866813 | 0.1866813 | 0.1866813 | 0.1866813 | 0.1866813 | 0.1866813 | 0.1866813 | 0.1844941 | 0.1727616 | 0.1714088 | 0.1658769 | 0.1658769 | 0.1492414 | 0.09756221 | 0.05253132 | 0.02164735 | 0.01123427 | 0.002724358 | 0 | 0 | 0 | 0 | 0 | 0.02115074 | 0.0291346
1229 | 625.8687 | 0.002263867 | 10 | 624.5 | -604.5 | 0 | 0 | 0 | 0 | 0 | 0 | 0.008638496 | 0.0247329 | 0.06274601 | 0.1138345 | 0.1619337 | 0.1736727 | 0.1750255 | 0.1750255 | 0.1772127 | 0.1889452 | 0.1889452 | 0.1889452 | 0.1889452 | 0.1889452 | 0.1889452 | 0.1889452 | 0.1889452 | 0.1889452 | 0.1889452 | 0.1889452 | 0.1889452 | 0.1889452 | 0.1889452 | 0.1889452 | 0.1889452 | 0.1889452 | 0.1889452 | 0.1889452 | 0.1889452 | 0.1889452 | 0.1889452 | 0.1889452 | 0.1889452 | 0.1889452 | 0.1889452 | 0.1889452 | 0.1889452 | 0.1889452 | 0.1889452 | 0.1889452 | 0.1889452 | 0.1889452 | 0.1889452 | 0.186758 | 0.1750255 | 0.1736727 | 0.1681407 | 0.1681407 | 0.1515053 | 0.09982608 | 0.05253132 | 0.02164735 | 0.01123427 | 0.002724358 | 0 | 0 | 0 | 0 | 0 | 0.01675741 | 0.03536043
1229 | 653.7603 | 0.002364756 | 20 | 634.5 | -594.5 | 0 | 0 | 0 | 0 | 0 | 0 | 0.008638496 | 0.0247329 | 0.06274601 | 0.1138345 | 0.1642985 | 0.1760375 | 0.1773902 | 0.1773902 | 0.1795774 | 0.1913099 | 0.1913099 | 0.1913099 | 0.1913099 | 0.1913099 | 0.1913099 | 0.1913099 | 0.1913099 | 0.1913099 | 0.1913099 | 0.1913099 | 0.1913099 | 0.1913099 | 0.1913099 | 0.1913099 | 0.1913099 | 0.1913099 | 0.1913099 | 0.1913099 | 0.1913099 | 0.1913099 | 0.1913099 | 0.1913099 | 0.1913099 | 0.1913099 | 0.1913099 | 0.1913099 | 0.1913099 | 0.1913099 | 0.1913099 | 0.1913099 | 0.1913099 | 0.1913099 | 0.1913099 | 0.1891227 | 0.1773902 | 0.1760375 | 0.1705055 | 0.1705055 | 0.1538701 | 0.1021908 | 0.05253132 | 0.02164735 | 0.01123427 | 0.002724358 | 0 | 0 | 0 | 0 | 0 | 0.01493731 | 0.05032099
1229 | 610.9315 | 0.002209837 | 30 | 644.5 | -584.5 | 0 | 0 | 0 | 0 | 0 | 0 | 0.008638496 | 0.0247329 | 0.06274601 | 0.1138345 | 0.1642985 | 0.1782473 | 0.1796001 | 0.1796001 | 0.1817873 | 0.1935198 | 0.1935198 | 0.1935198 | 0.1935198 | 0.1935198 | 0.1935198 | 0.1935198 | 0.1935198 | 0.1935198 | 0.1935198 | 0.1935198 | 0.1935198 | 0.1935198 | 0.1935198 | 0.1935198 | 0.1935198 | 0.1935198 | 0.1935198 | 0.1935198 | 0.1935198 | 0.1935198 | 0.1935198 | 0.1935198 | 0.1935198 | 0.1935198 | 0.1935198 | 0.1935198 | 0.1935198 | 0.1935198 | 0.1935198 | 0.1935198 | 0.1935198 | 0.1935198 | 0.1935198 | 0.1913326 | 0.1796001 | 0.1782473 | 0.1727153 | 0.1727153 | 0.1560799 | 0.1044007 | 0.05474116 | 0.02164735 | 0.01123427 | 0.002724358 | 0 | 0 | 0 | 0 | 0 | 0.01443103 | 0.06966202
1229 | 644.0878 | 0.002329769 | 40 | 654.5 | -574.5 | 0 | 0 | 0 | 0 | 0 | 0 | 0.008638496 | 0.0247329 | 0.06274601 | 0.1138345 | 0.1642985 | 0.1805771 | 0.1819298 | 0.1819298 | 0.1841171 | 0.1958495 | 0.1958495 | 0.1958495 | 0.1958495 | 0.1958495 | 0.1958495 | 0.1958495 | 0.1958495 | 0.1958495 | 0.1958495 | 0.1958495 | 0.1958495 | 0.1958495 | 0.1958495 | 0.1958495 | 0.1958495 | 0.1958495 | 0.1958495 | 0.1958495 | 0.1958495 | 0.1958495 | 0.1958495 | 0.1958495 | 0.1958495 | 0.1958495 | 0.1958495 | 0.1958495 | 0.1958495 | 0.1958495 | 0.1958495 | 0.1958495 | 0.1958495 | 0.1958495 | 0.1958495 | 0.1936623 | 0.1819298 | 0.1805771 | 0.1750451 | 0.1750451 | 0.1584097 | 0.1067304 | 0.05707093 | 0.02164735 | 0.01123427 | 0.002724358 | 0 | 0 | 0 | 0 | 0 | 0.01392475 | 0.08900305
1229 | 692.6116 | 0.002505287 | 30 | 644.5 | -584.5 | 0 | 0 | 0 | 0 | 0 | 0 | 0.008638496 | 0.0247329 | 0.06274601 | 0.1138345 | 0.1642985 | 0.1830824 | 0.1844351 | 0.1844351 | 0.1866223 | 0.1983548 | 0.1983548 | 0.1983548 | 0.1983548 | 0.1983548 | 0.1983548 | 0.1983548 | 0.1983548 | 0.1983548 | 0.1983548 | 0.1983548 | 0.1983548 | 0.1983548 | 0.1983548 | 0.1983548 | 0.1983548 | 0.1983548 | 0.1983548 | 0.1983548 | 0.1983548 | 0.1983548 | 0.1983548 | 0.1983548 | 0.1983548 | 0.1983548 | 0.1983548 | 0.1983548 | 0.1983548 | 0.1983548 | 0.1983548 | 0.1983548 | 0.1983548 | 0.1983548 | 0.1983548 | 0.1961676 | 0.1844351 | 0.1830824 | 0.1775504 | 0.1775504 | 0.160915 | 0.1092357 | 0.05957622 | 0.02164735 | 0.01123427 | 0.002724358 | 0 | 0 | 0 | 0 | 0 | 0.01443103 | 0.06966202
1229 | 691.7384 | 0.002502129 | 20 | 634.5 | -594.5 | 0 | 0 | 0 | 0 | 0 | 0 | 0.008638496 | 0.0247329 | 0.06274601 | 0.1138345 | 0.1668006 | 0.1855845 | 0.1869373 | 0.1869373 | 0.1891245 | 0.2008569 | 0.2008569 | 0.2008569 | 0.2008569 | 0.2008569 | 0.2008569 | 0.2008569 | 0.2008569 | 0.2008569 | 0.2008569 | 0.2008569 | 0.2008569 | 0.2008569 | 0.2008569 | 0.2008569 | 0.2008569 | 0.2008569 | 0.2008569 | 0.2008569 | 0.2008569 | 0.2008569 | 0.2008569 | 0.2008569 | 0.2008569 | 0.2008569 | 0.2008569 | 0.2008569 | 0.2008569 | 0.2008569 | 0.2008569 | 0.2008569 | 0.2008569 | 0.2008569 | 0.2008569 | 0.1986697 | 0.1869373 | 0.1855845 | 0.1800525 | 0.1800525 | 0.1634171 | 0.1117379 | 0.05957622 | 0.02164735 | 0.01123427 | 0.002724358 | 0 | 0 | 0 | 0 | 0 | 0.01493731 | 0.05032099
1229 | 616.5844 | 0.002230285 | 10 | 624.5 | -604.5 | 0 | 0 | 0 | 0 | 0 | 0 | 0.008638496 | 0.0247329 | 0.06274601 | 0.1138345 | 0.1690309 | 0.1878148 | 0.1891676 | 0.1891676 | 0.1913548 | 0.2030872 | 0.2030872 | 0.2030872 | 0.2030872 | 0.2030872 | 0.2030872 | 0.2030872 | 0.2030872 | 0.2030872 | 0.2030872 | 0.2030872 | 0.2030872 | 0.2030872 | 0.2030872 | 0.2030872 | 0.2030872 | 0.2030872 | 0.2030872 | 0.2030872 | 0.2030872 | 0.2030872 | 0.2030872 | 0.2030872 | 0.2030872 | 0.2030872 | 0.2030872 | 0.2030872 | 0.2030872 | 0.2030872 | 0.2030872 | 0.2030872 | 0.2030872 | 0.2030872 | 0.2030872 | 0.2009 | 0.1891676 | 0.1878148 | 0.1822828 | 0.1822828 | 0.1656474 | 0.1139681 | 0.05957622 | 0.02164735 | 0.01123427 | 0.002724358 | 0 | 0 | 0 | 0 | 0 | 0.01764857 | 0.03536043
1229 | 821.6104 | 0.002971897 | 0 | 614.5 | -614.5 | 0 | 0 | 0 | 0 | 0 | 0 | 0.008638496 | 0.0247329 | 0.06274601 | 0.1138345 | 0.1720028 | 0.1907867 | 0.1921394 | 0.1921394 | 0.1943267 | 0.2060591 | 0.2060591 | 0.2060591 | 0.2060591 | 0.2060591 | 0.2060591 | 0.2060591 | 0.2060591 | 0.2060591 | 0.2060591 | 0.2060591 | 0.2060591 | 0.2060591 | 0.2060591 | 0.2060591 | 0.2060591 | 0.2060591 | 0.2060591 | 0.2060591 | 0.2060591 | 0.2060591 | 0.2060591 | 0.2060591 | 0.2060591 | 0.2060591 | 0.2060591 | 0.2060591 | 0.2060591 | 0.2060591 | 0.2060591 | 0.2060591 | 0.2060591 | 0.2060591 | 0.2060591 | 0.2038719 | 0.1921394 | 0.1907867 | 0.1852547 | 0.1852547 | 0.1686193 | 0.1139681 | 0.05957622 | 0.02164735 | 0.01123427 | 0.002724358 | 0 | 0 | 0 | 0 | 0 | 0.02467846 | 0.0291346
1229 | 796.7642 | 0.002882024 | -10 | 604.5 | -624.5 | 0 | 0 | 0 | 0 | 0 | 0 | 0.008638496 | 0.0247329 | 0.06274601 | 0.1167165 | 0.1748848 | 0.1936687 | 0.1950215 | 0.1950215 | 0.1972087 | 0.2089412 | 0.2089412 | 0.2089412 | 0.2089412 | 0.2089412 | 0.2089412 | 0.2089412 | 0.2089412 | 0.2089412 | 0.2089412 | 0.2089412 | 0.2089412 | 0.2089412 | 0.2089412 | 0.2089412 | 0.2089412 | 0.2089412 | 0.2089412 | 0.2089412 | 0.2089412 | 0.2089412 | 0.2089412 | 0.2089412 | 0.2089412 | 0.2089412 | 0.2089412 | 0.2089412 | 0.2089412 | 0.2089412 | 0.2089412 | 0.2089412 | 0.2089412 | 0.2089412 | 0.2089412 | 0.206754 | 0.1950215 | 0.1936687 | 0.1881367 | 0.1881367 | 0.1715013 | 0.1139681 | 0.05957622 | 0.02164735 | 0.01123427 | 0.002724358 | 0 | 0 | 0 | 0 | 0 | 0.03170835 | 0.02290877
1229 | 778.7439 | 0.002816841 | -20 | 594.5 | -634.5 | 0 | 0 | 0 | 0 | 0 | 0 | 0.008638496 | 0.0247329 | 0.06274601 | 0.1195334 | 0.1777017 | 0.1964855 | 0.1978383 | 0.1978383 | 0.2000255 | 0.211758 | 0.211758 | 0.211758 | 0.211758 | 0.211758 | 0.211758 | 0.211758 | 0.211758 | 0.211758 | 0.211758 | 0.211758 | 0.211758 | 0.211758 | 0.211758 | 0.211758 | 0.211758 | 0.211758 | 0.211758 | 0.211758 | 0.211758 | 0.211758 | 0.211758 | 0.211758 | 0.211758 | 0.211758 | 0.211758 | 0.211758 | 0.211758 | 0.211758 | 0.211758 | 0.211758 | 0.211758 | 0.211758 | 0.211758 | 0.2095708 | 0.1978383 | 0.1964855 | 0.1909536 | 0.1909536 | 0.1743181 | 0.1139681 | 0.05957622 | 0.02164735 | 0.01123427 | 0.002724358 | 0 | 0 | 0 | 0 | 0 | 0.04855486 | 0.02080444
1229 | 756.6051 | 0.002736762 | -30 | 584.5 | -644.5 | 0 | 0 | 0 | 0 | 0 | 0 | 0.008638496 | 0.0247329 | 0.06548278 | 0.1222701 | 0.1804384 | 0.1992223 | 0.2005751 | 0.2005751 | 0.2027623 | 0.2144948 | 0.2144948 | 0.2144948 | 0.2144948 | 0.2144948 | 0.2144948 | 0.2144948 | 0.2144948 | 0.2144948 | 0.2144948 | 0.2144948 | 0.2144948 | 0.2144948 | 0.2144948 | 0.2144948 | 0.2144948 | 0.2144948 | 0.2144948 | 0.2144948 | 0.2144948 | 0.2144948 | 0.2144948 | 0.2144948 | 0.2144948 | 0.2144948 | 0.2144948 | 0.2144948 | 0.2144948 | 0.2144948 | 0.2144948 | 0.2144948 | 0.2144948 | 0.2144948 | 0.2144948 | 0.2123076 | 0.2005751 | 0.1992223 | 0.1936903 | 0.1936903 | 0.1743181 | 0.1139681 | 0.05957622 | 0.02164735 | 0.01123427 | 0.002724358 | 0 | 0 | 0 | 0 | 0 | 0.07032443 | 0.02080444
1229 | 781.1085 | 0.002825394 | -40 | 574.5 | -654.5 | 0 | 0 | 0 | 0 | 0 | 0 | 0.008638496 | 0.0247329 | 0.06830817 | 0.1250955 | 0.1832638 | 0.2020477 | 0.2034005 | 0.2034005 | 0.2055877 | 0.2173202 | 0.2173202 | 0.2173202 | 0.2173202 | 0.2173202 | 0.2173202 | 0.2173202 | 0.2173202 | 0.2173202 | 0.2173202 | 0.2173202 | 0.2173202 | 0.2173202 | 0.2173202 | 0.2173202 | 0.2173202 | 0.2173202 | 0.2173202 | 0.2173202 | 0.2173202 | 0.2173202 | 0.2173202 | 0.2173202 | 0.2173202 | 0.2173202 | 0.2173202 | 0.2173202 | 0.2173202 | 0.2173202 | 0.2173202 | 0.2173202 | 0.2173202 | 0.2173202 | 0.2173202 | 0.2151329 | 0.2034005 | 0.2020477 | 0.1965157 | 0.1965157 | 0.1743181 | 0.1139681 | 0.05957622 | 0.02164735 | 0.01123427 | 0.002724358 | 0 | 0 | 0 | 0 | 0 | 0.092094 | 0.02080444
1229 | 749.4788 | 0.002710985 | -30 | 584.5 | -644.5 | 0 | 0 | 0 | 0 | 0 | 0 | 0.008638496 | 0.0247329 | 0.07101916 | 0.1278065 | 0.1859748 | 0.2047587 | 0.2061115 | 0.2061115 | 0.2082987 | 0.2200311 | 0.2200311 | 0.2200311 | 0.2200311 | 0.2200311 | 0.2200311 | 0.2200311 | 0.2200311 | 0.2200311 | 0.2200311 | 0.2200311 | 0.2200311 | 0.2200311 | 0.2200311 | 0.2200311 | 0.2200311 | 0.2200311 | 0.2200311 | 0.2200311 | 0.2200311 | 0.2200311 | 0.2200311 | 0.2200311 | 0.2200311 | 0.2200311 | 0.2200311 | 0.2200311 | 0.2200311 | 0.2200311 | 0.2200311 | 0.2200311 | 0.2200311 | 0.2200311 | 0.2200311 | 0.2178439 | 0.2061115 | 0.2047587 | 0.1992267 | 0.1992267 | 0.1743181 | 0.1139681 | 0.05957622 | 0.02164735 | 0.01123427 | 0.002724358 | 0 | 0 | 0 | 0 | 0 | 0.07032443 | 0.02080444
1229 | 792.3507 | 0.002866059 | -20 | 594.5 | -634.5 | 0 | 0 | 0 | 0 | 0 | 0 | 0.008638496 | 0.0247329 | 0.07101916 | 0.1306726 | 0.1888409 | 0.2076247 | 0.2089775 | 0.2089775 | 0.2111647 | 0.2228972 | 0.2228972 | 0.2228972 | 0.2228972 | 0.2228972 | 0.2228972 | 0.2228972 | 0.2228972 | 0.2228972 | 0.2228972 | 0.2228972 | 0.2228972 | 0.2228972 | 0.2228972 | 0.2228972 | 0.2228972 | 0.2228972 | 0.2228972 | 0.2228972 | 0.2228972 | 0.2228972 | 0.2228972 | 0.2228972 | 0.2228972 | 0.2228972 | 0.2228972 | 0.2228972 | 0.2228972 | 0.2228972 | 0.2228972 | 0.2228972 | 0.2228972 | 0.2228972 | 0.2228972 | 0.22071 | 0.2089775 | 0.2076247 | 0.2020928 | 0.2020928 | 0.1771842 | 0.1139681 | 0.05957622 | 0.02164735 | 0.01123427 | 0.002724358 | 0 | 0 | 0 | 0 | 0 | 0.04855486 | 0.02080444
1229 | 770.6497 | 0.002787564 | -10 | 604.5 | -624.5 | 0 | 0 | 0 | 0 | 0 | 0 | 0.008638496 | 0.0247329 | 0.07101916 | 0.1334601 | 0.1916284 | 0.2104123 | 0.2117651 | 0.2117651 | 0.2139523 | 0.2256848 | 0.2256848 | 0.2256848 | 0.2256848 | 0.2256848 | 0.2256848 | 0.2256848 | 0.2256848 | 0.2256848 | 0.2256848 | 0.2256848 | 0.2256848 | 0.2256848 | 0.2256848 | 0.2256848 | 0.2256848 | 0.2256848 | 0.2256848 | 0.2256848 | 0.2256848 | 0.2256848 | 0.2256848 | 0.2256848 | 0.2256848 | 0.2256848 | 0.2256848 | 0.2256848 | 0.2256848 | 0.2256848 | 0.2256848 | 0.2256848 | 0.2256848 | 0.2256848 | 0.2256848 | 0.2234976 | 0.2117651 | 0.2104123 | 0.2048803 | 0.2048803 | 0.1799718 | 0.1139681 | 0.05957622 | 0.02164735 | 0.01123427 | 0.002724358 | 0 | 0 | 0 | 0 | 0 | 0.03170835 | 0.0239553
1229 | 775.0811 | 0.002803593 | 0 | 614.5 | -614.5 | 0 | 0 | 0 | 0 | 0 | 0 | 0.008638496 | 0.0247329 | 0.07101916 | 0.1334601 | 0.194432 | 0.2132159 | 0.2145687 | 0.2145687 | 0.2167559 | 0.2284884 | 0.2284884 | 0.2284884 | 0.2284884 | 0.2284884 | 0.2284884 | 0.2284884 | 0.2284884 | 0.2284884 | 0.2284884 | 0.2284884 | 0.2284884 | 0.2284884 | 0.2284884 | 0.2284884 | 0.2284884 | 0.2284884 | 0.2284884 | 0.2284884 | 0.2284884 | 0.2284884 | 0.2284884 | 0.2284884 | 0.2284884 | 0.2284884 | 0.2284884 | 0.2284884 | 0.2284884 | 0.2284884 | 0.2284884 | 0.2284884 | 0.2284884 | 0.2284884 | 0.2284884 | 0.2263011 | 0.2145687 | 0.2132159 | 0.2076839 | 0.2076839 | 0.1827754 | 0.1139681 | 0.05957622 | 0.02164735 | 0.01123427 | 0.002724358 | 0 | 0 | 0 | 0 | 0 | 0.02467846 | 0.03327736
1229 | 724.203 | 0.002619558 | 10 | 624.5 | -604.5 | 0 | 0 | 0 | 0 | 0 | 0 | 0.008638496 | 0.0247329 | 0.07101916 | 0.1334601 | 0.1970516 | 0.2158354 | 0.2171882 | 0.2171882 | 0.2193754 | 0.2311079 | 0.2311079 | 0.2311079 | 0.2311079 | 0.2311079 | 0.2311079 | 0.2311079 | 0.2311079 | 0.2311079 | 0.2311079 | 0.2311079 | 0.2311079 | 0.2311079 | 0.2311079 | 0.2311079 | 0.2311079 | 0.2311079 | 0.2311079 | 0.2311079 | 0.2311079 | 0.2311079 | 0.2311079 | 0.2311079 | 0.2311079 | 0.2311079 | 0.2311079 | 0.2311079 | 0.2311079 | 0.2311079 | 0.2311079 | 0.2311079 | 0.2311079 | 0.2311079 | 0.2311079 | 0.2289207 | 0.2171882 | 0.2158354 | 0.2103035 | 0.2103035 | 0.1853949 | 0.1165877 | 0.05957622 | 0.02164735 | 0.01123427 | 0.002724358 | 0 | 0 | 0 | 0 | 0 | 0.01764857 | 0.04259943
1229 | 747.9701 | 0.002705528 | 20 | 634.5 | -594.5 | 0 | 0 | 0 | 0 | 0 | 0 | 0.008638496 | 0.0247329 | 0.07101916 | 0.1334601 | 0.1997571 | 0.218541 | 0.2198938 | 0.2198938 | 0.222081 | 0.2338134 | 0.2338134 | 0.2338134 | 0.2338134 | 0.2338134 | 0.2338134 | 0.2338134 | 0.2338134 | 0.2338134 | 0.2338134 | 0.2338134 | 0.2338134 | 0.2338134 | 0.2338134 | 0.2338134 | 0.2338134 | 0.2338134 | 0.2338134 | 0.2338134 | 0.2338134 | 0.2338134 | 0.2338134 | 0.2338134 | 0.2338134 | 0.2338134 | 0.2338134 | 0.2338134 | 0.2338134 | 0.2338134 | 0.2338134 | 0.2338134 | 0.2338134 | 0.2338134 | 0.2338134 | 0.2316262 | 0.2198938 | 0.218541 | 0.213009 | 0.213009 | 0.1881004 | 0.1192932 | 0.05957622 | 0.02164735 | 0.01123427 | 0.002724358 | 0 | 0 | 0 | 0 | 0 | 0.01493731 | 0.0628633
1229 | 784.5721 | 0.002837923 | 30 | 644.5 | -584.5 | 0 | 0 | 0 | 0 | 0 | 0 | 0.008638496 | 0.0247329 | 0.07101916 | 0.1334601 | 0.1997571 | 0.2213789 | 0.2227317 | 0.2227317 | 0.2249189 | 0.2366514 | 0.2366514 | 0.2366514 | 0.2366514 | 0.2366514 | 0.2366514 | 0.2366514 | 0.2366514 | 0.2366514 | 0.2366514 | 0.2366514 | 0.2366514 | 0.2366514 | 0.2366514 | 0.2366514 | 0.2366514 | 0.2366514 | 0.2366514 | 0.2366514 | 0.2366514 | 0.2366514 | 0.2366514 | 0.2366514 | 0.2366514 | 0.2366514 | 0.2366514 | 0.2366514 | 0.2366514 | 0.2366514 | 0.2366514 | 0.2366514 | 0.2366514 | 0.2366514 | 0.2366514 | 0.2344642 | 0.2227317 | 0.2213789 | 0.2158469 | 0.2158469 | 0.1909384 | 0.1221311 | 0.06241414 | 0.02164735 | 0.01123427 | 0.002724358 | 0 | 0 | 0 | 0 | 0 | 0.01443103 | 0.0886145
1229 | 763.3005 | 0.00276098 | 40 | 654.5 | -574.5 | 0 | 0 | 0 | 0 | 0 | 0 | 0.008638496 | 0.0247329 | 0.07101916 | 0.1334601 | 0.1997571 | 0.2241399 | 0.2254927 | 0.2254927 | 0.2276799 | 0.2394123 | 0.2394123 | 0.2394123 | 0.2394123 | 0.2394123 | 0.2394123 | 0.2394123 | 0.2394123 | 0.2394123 | 0.2394123 | 0.2394123 | 0.2394123 | 0.2394123 | 0.2394123 | 0.2394123 | 0.2394123 | 0.2394123 | 0.2394123 | 0.2394123 | 0.2394123 | 0.2394123 | 0.2394123 | 0.2394123 | 0.2394123 | 0.2394123 | 0.2394123 | 0.2394123 | 0.2394123 | 0.2394123 | 0.2394123 | 0.2394123 | 0.2394123 | 0.2394123 | 0.2394123 | 0.2372251 | 0.2254927 | 0.2241399 | 0.2186079 | 0.2186079 | 0.1936993 | 0.1248921 | 0.06517512 | 0.02164735 | 0.01123427 | 0.002724358 | 0 | 0 | 0 | 0 | 0 | 0.01392475 | 0.1143657
1229 | 843.4528 | 0.003050904 | 30 | 644.5 | -584.5 | 0 | 0 | 0 | 0 | 0 | 0 | 0.008638496 | 0.0247329 | 0.07101916 | 0.1334601 | 0.1997571 | 0.2271908 | 0.2285436 | 0.2285436 | 0.2307308 | 0.2424632 | 0.2424632 | 0.2424632 | 0.2424632 | 0.2424632 | 0.2424632 | 0.2424632 | 0.2424632 | 0.2424632 | 0.2424632 | 0.2424632 | 0.2424632 | 0.2424632 | 0.2424632 | 0.2424632 | 0.2424632 | 0.2424632 | 0.2424632 | 0.2424632 | 0.2424632 | 0.2424632 | 0.2424632 | 0.2424632 | 0.2424632 | 0.2424632 | 0.2424632 | 0.2424632 | 0.2424632 | 0.2424632 | 0.2424632 | 0.2424632 | 0.2424632 | 0.2424632 | 0.2424632 | 0.240276 | 0.2285436 | 0.2271908 | 0.2216588 | 0.2216588 | 0.1967502 | 0.127943 | 0.06822602 | 0.02164735 | 0.01123427 | 0.002724358 | 0 | 0 | 0 | 0 | 0 | 0.01443103 | 0.0886145
1229 | 822.0883 | 0.002973625 | 20 | 634.5 | -594.5 | 0 | 0 | 0 | 0 | 0 | 0 | 0.008638496 | 0.0247329 | 0.07101916 | 0.1334601 | 0.2027307 | 0.2301644 | 0.2315172 | 0.2315172 | 0.2337044 | 0.2454369 | 0.2454369 | 0.2454369 | 0.2454369 | 0.2454369 | 0.2454369 | 0.2454369 | 0.2454369 | 0.2454369 | 0.2454369 | 0.2454369 | 0.2454369 | 0.2454369 | 0.2454369 | 0.2454369 | 0.2454369 | 0.2454369 | 0.2454369 | 0.2454369 | 0.2454369 | 0.2454369 | 0.2454369 | 0.2454369 | 0.2454369 | 0.2454369 | 0.2454369 | 0.2454369 | 0.2454369 | 0.2454369 | 0.2454369 | 0.2454369 | 0.2454369 | 0.2454369 | 0.2454369 | 0.2432497 | 0.2315172 | 0.2301644 | 0.2246324 | 0.2246324 | 0.1997239 | 0.1309167 | 0.06822602 | 0.02164735 | 0.01123427 | 0.002724358 | 0 | 0 | 0 | 0 | 0 | 0.01493731 | 0.0628633
1227 | 461.8771 | 0.001670684 | 10 | 623.5 | -603.5 | 0 | 0 | 0 | 0 | 0 | 0 | 0.008638496 | 0.0247329 | 0.07101916 | 0.1334601 | 0.2044014 | 0.2318351 | 0.2331879 | 0.2331879 | 0.2353751 | 0.2471076 | 0.2471076 | 0.2471076 | 0.2471076 | 0.2471076 | 0.2471076 | 0.2471076 | 0.2471076 | 0.2471076 | 0.2471076 | 0.2471076 | 0.2471076 | 0.2471076 | 0.2471076 | 0.2471076 | 0.2471076 | 0.2471076 | 0.2471076 | 0.2471076 | 0.2471076 | 0.2471076 | 0.2471076 | 0.2471076 | 0.2471076 | 0.2471076 | 0.2471076 | 0.2471076 | 0.2471076 | 0.2471076 | 0.2471076 | 0.2471076 | 0.2471076 | 0.2471076 | 0.2471076 | 0.2449204 | 0.2331879 | 0.2318351 | 0.2263031 | 0.2263031 | 0.2013946 | 0.1325873 | 0.06822602 | 0.02164735 | 0.01123427 | 0.002724358 | 0 | 0 | 0 | 0 | 0 | 0.01771604 | 0.04166722
1218 | 523.0825 | 0.001892073 | 0 | 609 | -609 | 0 | 0 | 0 | 0 | 0 | 0 | 0.008638496 | 0.0247329 | 0.07101916 | 0.1334601 | 0.2062935 | 0.2337272 | 0.2350799 | 0.2350799 | 0.2372671 | 0.2489996 | 0.2489996 | 0.2489996 | 0.2489996 | 0.2489996 | 0.2489996 | 0.2489996 | 0.2489996 | 0.2489996 | 0.2489996 | 0.2489996 | 0.2489996 | 0.2489996 | 0.2489996 | 0.2489996 | 0.2489996 | 0.2489996 | 0.2489996 | 0.2489996 | 0.2489996 | 0.2489996 | 0.2489996 | 0.2489996 | 0.2489996 | 0.2489996 | 0.2489996 | 0.2489996 | 0.2489996 | 0.2489996 | 0.2489996 | 0.2489996 | 0.2489996 | 0.2489996 | 0.2489996 | 0.2468124 | 0.2350799 | 0.2337272 | 0.2281952 | 0.2281952 | 0.2032866 | 0.1325873 | 0.06822602 | 0.02164735 | 0.01123427 | 0.002724358 | 0 | 0 | 0 | 0 | 0 | 0.02336294 | 0.02815023
1218 | 442.7648 | 0.001601551 | -10 | 599 | -619 | 0 | 0 | 0 | 0 | 0 | 0 | 0.008638496 | 0.0247329 | 0.07101916 | 0.1350617 | 0.207895 | 0.2353287 | 0.2366815 | 0.2366815 | 0.2388687 | 0.2506012 | 0.2506012 | 0.2506012 | 0.2506012 | 0.2506012 | 0.2506012 | 0.2506012 | 0.2506012 | 0.2506012 | 0.2506012 | 0.2506012 | 0.2506012 | 0.2506012 | 0.2506012 | 0.2506012 | 0.2506012 | 0.2506012 | 0.2506012 | 0.2506012 | 0.2506012 | 0.2506012 | 0.2506012 | 0.2506012 | 0.2506012 | 0.2506012 | 0.2506012 | 0.2506012 | 0.2506012 | 0.2506012 | 0.2506012 | 0.2506012 | 0.2506012 | 0.2506012 | 0.2506012 | 0.248414 | 0.2366815 | 0.2353287 | 0.2297967 | 0.2297967 | 0.2048882 | 0.1325873 | 0.06822602 | 0.02164735 | 0.01123427 | 0.002724358 | 0 | 0 | 0 | 0 | 0 | 0.03363003 | 0.02080444
1218 | 458.4025 | 0.001658115 | -20 | 589 | -629 | 0 | 0 | 0 | 0 | 0 | 0 | 0.008638496 | 0.0247329 | 0.07101916 | 0.1367198 | 0.2095532 | 0.2369868 | 0.2383396 | 0.2383396 | 0.2405268 | 0.2522593 | 0.2522593 | 0.2522593 | 0.2522593 | 0.2522593 | 0.2522593 | 0.2522593 | 0.2522593 | 0.2522593 | 0.2522593 | 0.2522593 | 0.2522593 | 0.2522593 | 0.2522593 | 0.2522593 | 0.2522593 | 0.2522593 | 0.2522593 | 0.2522593 | 0.2522593 | 0.2522593 | 0.2522593 | 0.2522593 | 0.2522593 | 0.2522593 | 0.2522593 | 0.2522593 | 0.2522593 | 0.2522593 | 0.2522593 | 0.2522593 | 0.2522593 | 0.2522593 | 0.2522593 | 0.2500721 | 0.2383396 | 0.2369868 | 0.2314549 | 0.2314549 | 0.2065463 | 0.1325873 | 0.06822602 | 0.02164735 | 0.01123427 | 0.002724358 | 0 | 0 | 0 | 0 | 0 | 0.04586807 | 0.02080444
1216 | 898.6346 | 0.003250505 | -30 | 578 | -638 | 0 | 0 | 0 | 0 | 0 | 0 | 0.008638496 | 0.0247329 | 0.07101916 | 0.1399703 | 0.2128037 | 0.2402373 | 0.2415901 | 0.2415901 | 0.2437773 | 0.2555098 | 0.2555098 | 0.2555098 | 0.2555098 | 0.2555098 | 0.2555098 | 0.2555098 | 0.2555098 | 0.2555098 | 0.2555098 | 0.2555098 | 0.2555098 | 0.2555098 | 0.2555098 | 0.2555098 | 0.2555098 | 0.2555098 | 0.2555098 | 0.2555098 | 0.2555098 | 0.2555098 | 0.2555098 | 0.2555098 | 0.2555098 | 0.2555098 | 0.2555098 | 0.2555098 | 0.2555098 | 0.2555098 | 0.2555098 | 0.2555098 | 0.2555098 | 0.2555098 | 0.2555098 | 0.2533226 | 0.2415901 | 0.2402373 | 0.2347054 | 0.2347054 | 0.2065463 | 0.1325873 | 0.06822602 | 0.02164735 | 0.01123427 | 0.002724358 | 0 | 0 | 0 | 0 | 0 | 0.07040026 | 0.02080444
1214 | 748.1504 | 0.00270618 | -40 | 567 | -647 | 0 | 0 | 0 | 0 | 0 | 0 | 0.008638496 | 0.0247329 | 0.07372534 | 0.1426765 | 0.2155098 | 0.2429435 | 0.2442963 | 0.2442963 | 0.2464835 | 0.258216 | 0.258216 | 0.258216 | 0.258216 | 0.258216 | 0.258216 | 0.258216 | 0.258216 | 0.258216 | 0.258216 | 0.258216 | 0.258216 | 0.258216 | 0.258216 | 0.258216 | 0.258216 | 0.258216 | 0.258216 | 0.258216 | 0.258216 | 0.258216 | 0.258216 | 0.258216 | 0.258216 | 0.258216 | 0.258216 | 0.258216 | 0.258216 | 0.258216 | 0.258216 | 0.258216 | 0.258216 | 0.258216 | 0.258216 | 0.2560288 | 0.2442963 | 0.2429435 | 0.2374115 | 0.2374115 | 0.2065463 | 0.1325873 | 0.06822602 | 0.02164735 | 0.01123427 | 0.002724358 | 0 | 0 | 0 | 0 | 0 | 0.09493244 | 0.01927238
1214 | 790.4196 | 0.002859074 | -30 | 577 | -637 | 0 | 0 | 0 | 0 | 0 | 0 | 0.008638496 | 0.0247329 | 0.07372534 | 0.1455356 | 0.2183689 | 0.2458026 | 0.2471554 | 0.2471554 | 0.2493426 | 0.2610751 | 0.2610751 | 0.2610751 | 0.2610751 | 0.2610751 | 0.2610751 | 0.2610751 | 0.2610751 | 0.2610751 | 0.2610751 | 0.2610751 | 0.2610751 | 0.2610751 | 0.2610751 | 0.2610751 | 0.2610751 | 0.2610751 | 0.2610751 | 0.2610751 | 0.2610751 | 0.2610751 | 0.2610751 | 0.2610751 | 0.2610751 | 0.2610751 | 0.2610751 | 0.2610751 | 0.2610751 | 0.2610751 | 0.2610751 | 0.2610751 | 0.2610751 | 0.2610751 | 0.2610751 | 0.2588879 | 0.2471554 | 0.2458026 | 0.2402706 | 0.2402706 | 0.2065463 | 0.1325873 | 0.06822602 | 0.02164735 | 0.01123427 | 0.002724358 | 0 | 0 | 0 | 0 | 0 | 0.06767446 | 0.02080444
1214 | 774.6583 | 0.002802063 | -20 | 587 | -627 | 0 | 0 | 0 | 0 | 0 | 0 | 0.008638496 | 0.0247329 | 0.07372534 | 0.1483376 | 0.221171 | 0.2486046 | 0.2499574 | 0.2499574 | 0.2521446 | 0.2638771 | 0.2638771 | 0.2638771 | 0.2638771 | 0.2638771 | 0.2638771 | 0.2638771 | 0.2638771 | 0.2638771 | 0.2638771 | 0.2638771 | 0.2638771 | 0.2638771 | 0.2638771 | 0.2638771 | 0.2638771 | 0.2638771 | 0.2638771 | 0.2638771 | 0.2638771 | 0.2638771 | 0.2638771 | 0.2638771 | 0.2638771 | 0.2638771 | 0.2638771 | 0.2638771 | 0.2638771 | 0.2638771 | 0.2638771 | 0.2638771 | 0.2638771 | 0.2638771 | 0.2638771 | 0.2616899 | 0.2499574 | 0.2486046 | 0.2430727 | 0.2430727 | 0.2065463 | 0.1325873 | 0.06822602 | 0.02164735 | 0.01123427 | 0.002724358 | 0 | 0 | 0 | 0 | 0 | 0.0418437 | 0.02080444
1214 | 819.5371 | 0.002964397 | -10 | 597 | -617 | 0 | 0 | 0 | 0 | 0 | 0 | 0.008638496 | 0.0247329 | 0.07372534 | 0.151302 | 0.2241354 | 0.251569 | 0.2529218 | 0.2529218 | 0.255109 | 0.2668415 | 0.2668415 | 0.2668415 | 0.2668415 | 0.2668415 | 0.2668415 | 0.2668415 | 0.2668415 | 0.2668415 | 0.2668415 | 0.2668415 | 0.2668415 | 0.2668415 | 0.2668415 | 0.2668415 | 0.2668415 | 0.2668415 | 0.2668415 | 0.2668415 | 0.2668415 | 0.2668415 | 0.2668415 | 0.2668415 | 0.2668415 | 0.2668415 | 0.2668415 | 0.2668415 | 0.2668415 | 0.2668415 | 0.2668415 | 0.2668415 | 0.2668415 | 0.2668415 | 0.2668415 | 0.2646543 | 0.2529218 | 0.251569 | 0.2460371 | 0.2460371 | 0.2095107 | 0.1325873 | 0.06822602 | 0.02164735 | 0.01123427 | 0.002724358 | 0 | 0 | 0 | 0 | 0 | 0.03157661 | 0.02080444
1214 | 768.1878 | 0.002778658 | 0 | 607 | -607 | 0 | 0 | 0 | 0 | 0 | 0 | 0.008638496 | 0.0247329 | 0.07372534 | 0.151302 | 0.226914 | 0.2543477 | 0.2557005 | 0.2557005 | 0.2578877 | 0.2696202 | 0.2696202 | 0.2696202 | 0.2696202 | 0.2696202 | 0.2696202 | 0.2696202 | 0.2696202 | 0.2696202 | 0.2696202 | 0.2696202 | 0.2696202 | 0.2696202 | 0.2696202 | 0.2696202 | 0.2696202 | 0.2696202 | 0.2696202 | 0.2696202 | 0.2696202 | 0.2696202 | 0.2696202 | 0.2696202 | 0.2696202 | 0.2696202 | 0.2696202 | 0.2696202 | 0.2696202 | 0.2696202 | 0.2696202 | 0.2696202 | 0.2696202 | 0.2696202 | 0.2696202 | 0.267433 | 0.2557005 | 0.2543477 | 0.2488157 | 0.2488157 | 0.2122893 | 0.1325873 | 0.06822602 | 0.02164735 | 0.01123427 | 0.002724358 | 0 | 0 | 0 | 0 | 0 | 0.02130952 | 0.02884243
1122 | 674.7315 | 0.002440612 | 10 | 571 | -551 | 0 | 0 | 0 | 0 | 0 | 0 | 0.008638496 | 0.0247329 | 0.07372534 | 0.151302 | 0.226914 | 0.2543477 | 0.2581411 | 0.2581411 | 0.2603283 | 0.2720608 | 0.2720608 | 0.2720608 | 0.2720608 | 0.2720608 | 0.2720608 | 0.2720608 | 0.2720608 | 0.2720608 | 0.2720608 | 0.2720608 | 0.2720608 | 0.2720608 | 0.2720608 | 0.2720608 | 0.2720608 | 0.2720608 | 0.2720608 | 0.2720608 | 0.2720608 | 0.2720608 | 0.2720608 | 0.2720608 | 0.2720608 | 0.2720608 | 0.2720608 | 0.2720608 | 0.2720608 | 0.2720608 | 0.2720608 | 0.2720608 | 0.2720608 | 0.2720608 | 0.2720608 | 0.2698736 | 0.2581411 | 0.2567883 | 0.2512563 | 0.2512563 | 0.2122893 | 0.1325873 | 0.06822602 | 0.02164735 | 0.01123427 | 0.002724358 | 0 | 0 | 0 | 0 | 0 | 0.01391968 | 0.02010052
1105 | 601.7235 | 0.00217653 | 20 | 572.5 | -532.5 | 0 | 0 | 0 | 0 | 0 | 0 | 0.008638496 | 0.0247329 | 0.07372534 | 0.151302 | 0.226914 | 0.2543477 | 0.2581411 | 0.2603176 | 0.2625048 | 0.2742373 | 0.2742373 | 0.2742373 | 0.2742373 | 0.2742373 | 0.2742373 | 0.2742373 | 0.2742373 | 0.2742373 | 0.2742373 | 0.2742373 | 0.2742373 | 0.2742373 | 0.2742373 | 0.2742373 | 0.2742373 | 0.2742373 | 0.2742373 | 0.2742373 | 0.2742373 | 0.2742373 | 0.2742373 | 0.2742373 | 0.2742373 | 0.2742373 | 0.2742373 | 0.2742373 | 0.2742373 | 0.2742373 | 0.2742373 | 0.2742373 | 0.2742373 | 0.2742373 | 0.2742373 | 0.2720501 | 0.2603176 | 0.2589648 | 0.2534329 | 0.2534329 | 0.2122893 | 0.1325873 | 0.06822602 | 0.02164735 | 0.01123427 | 0.002724358 | 0 | 0 | 0 | 0 | 0 | 0.0126771 | 0.02041107
1041 | 582.6547 | 0.002107555 | 30 | 550.5 | -490.5 | 0 | 0 | 0 | 0 | 0 | 0 | 0.008638496 | 0.0247329 | 0.07372534 | 0.151302 | 0.226914 | 0.2543477 | 0.2581411 | 0.2603176 | 0.2646124 | 0.2763449 | 0.2763449 | 0.2763449 | 0.2763449 | 0.2763449 | 0.2763449 | 0.2763449 | 0.2763449 | 0.2763449 | 0.2763449 | 0.2763449 | 0.2763449 | 0.2763449 | 0.2763449 | 0.2763449 | 0.2763449 | 0.2763449 | 0.2763449 | 0.2763449 | 0.2763449 | 0.2763449 | 0.2763449 | 0.2763449 | 0.2763449 | 0.2763449 | 0.2763449 | 0.2763449 | 0.2763449 | 0.2763449 | 0.2763449 | 0.2763449 | 0.2763449 | 0.2763449 | 0.2763449 | 0.2741577 | 0.2624252 | 0.2610724 | 0.2555404 | 0.2534329 | 0.2122893 | 0.1325873 | 0.06822602 | 0.02164735 | 0.01123427 | 0.002724358 | 0 | 0 | 0 | 0 | 0 | 0 | 0.01585631
1018 | 356.8714 | 0.001290861 | 40 | 549 | -469 | 0 | 0 | 0 | 0 | 0 | 0 | 0.008638496 | 0.0247329 | 0.07372534 | 0.151302 | 0.226914 | 0.2543477 | 0.2581411 | 0.2603176 | 0.2646124 | 0.2776357 | 0.2776357 | 0.2776357 | 0.2776357 | 0.2776357 | 0.2776357 | 0.2776357 | 0.2776357 | 0.2776357 | 0.2776357 | 0.2776357 | 0.2776357 | 0.2776357 | 0.2776357 | 0.2776357 | 0.2776357 | 0.2776357 | 0.2776357 | 0.2776357 | 0.2776357 | 0.2776357 | 0.2776357 | 0.2776357 | 0.2776357 | 0.2776357 | 0.2776357 | 0.2776357 | 0.2776357 | 0.2776357 | 0.2776357 | 0.2776357 | 0.2776357 | 0.2776357 | 0.2776357 | 0.2754485 | 0.263716 | 0.2623633 | 0.2568313 | 0.2534329 | 0.2122893 | 0.1325873 | 0.06822602 | 0.02164735 | 0.01123427 | 0.002724358 | 0 | 0 | 0 | 0 | 0 | 0 | 0.01554575
1018 | 433.1949 | 0.001566935 | 30 | 539 | -479 | 0 | 0 | 0 | 0 | 0 | 0 | 0.008638496 | 0.0247329 | 0.07372534 | 0.151302 | 0.226914 | 0.2543477 | 0.2581411 | 0.2603176 | 0.2646124 | 0.2792027 | 0.2792027 | 0.2792027 | 0.2792027 | 0.2792027 | 0.2792027 | 0.2792027 | 0.2792027 | 0.2792027 | 0.2792027 | 0.2792027 | 0.2792027 | 0.2792027 | 0.2792027 | 0.2792027 | 0.2792027 | 0.2792027 | 0.2792027 | 0.2792027 | 0.2792027 | 0.2792027 | 0.2792027 | 0.2792027 | 0.2792027 | 0.2792027 | 0.2792027 | 0.2792027 | 0.2792027 | 0.2792027 | 0.2792027 | 0.2792027 | 0.2792027 | 0.2792027 | 0.2792027 | 0.2770155 | 0.265283 | 0.2639302 | 0.2583982 | 0.2534329 | 0.2122893 | 0.1325873 | 0.06822602 | 0.02164735 | 0.01123427 | 0.002724358 | 0 | 0 | 0 | 0 | 0 | 0 | 0.01483302
1018 | 430.9759 | 0.001558909 | 20 | 529 | -489 | 0 | 0 | 0 | 0 | 0 | 0 | 0.008638496 | 0.0247329 | 0.07372534 | 0.151302 | 0.226914 | 0.2543477 | 0.2581411 | 0.2603176 | 0.2661713 | 0.2807616 | 0.2807616 | 0.2807616 | 0.2807616 | 0.2807616 | 0.2807616 | 0.2807616 | 0.2807616 | 0.2807616 | 0.2807616 | 0.2807616 | 0.2807616 | 0.2807616 | 0.2807616 | 0.2807616 | 0.2807616 | 0.2807616 | 0.2807616 | 0.2807616 | 0.2807616 | 0.2807616 | 0.2807616 | 0.2807616 | 0.2807616 | 0.2807616 | 0.2807616 | 0.2807616 | 0.2807616 | 0.2807616 | 0.2807616 | 0.2807616 | 0.2807616 | 0.2807616 | 0.2807616 | 0.2785744 | 0.2668419 | 0.2654891 | 0.2583982 | 0.2534329 | 0.2122893 | 0.1325873 | 0.06822602 | 0.02164735 | 0.01123427 | 0.002724358 | 0 | 0 | 0 | 0 | 0 | 0 | 0.01432673
1018 | 420.418 | 0.001520719 | 10 | 519 | -499 | 0 | 0 | 0 | 0 | 0 | 0 | 0.008638496 | 0.0247329 | 0.07372534 | 0.151302 | 0.226914 | 0.2543477 | 0.2581411 | 0.2603176 | 0.267692 | 0.2822823 | 0.2822823 | 0.2822823 | 0.2822823 | 0.2822823 | 0.2822823 | 0.2822823 | 0.2822823 | 0.2822823 | 0.2822823 | 0.2822823 | 0.2822823 | 0.2822823 | 0.2822823 | 0.2822823 | 0.2822823 | 0.2822823 | 0.2822823 | 0.2822823 | 0.2822823 | 0.2822823 | 0.2822823 | 0.2822823 | 0.2822823 | 0.2822823 | 0.2822823 | 0.2822823 | 0.2822823 | 0.2822823 | 0.2822823 | 0.2822823 | 0.2822823 | 0.2822823 | 0.2822823 | 0.2800951 | 0.2683626 | 0.2670098 | 0.2583982 | 0.2534329 | 0.2122893 | 0.1325873 | 0.06822602 | 0.02164735 | 0.01123427 | 0.002724358 | 0 | 0 | 0 | 0 | 0 | 0.002599166 | 0.01305907
1018 | 420.3017 | 0.001520299 | 0 | 509 | -509 | 0 | 0 | 0 | 0 | 0 | 0 | 0.008638496 | 0.0247329 | 0.07372534 | 0.151302 | 0.226914 | 0.2543477 | 0.2581411 | 0.2618379 | 0.2692123 | 0.2838026 | 0.2838026 | 0.2838026 | 0.2838026 | 0.2838026 | 0.2838026 | 0.2838026 | 0.2838026 | 0.2838026 | 0.2838026 | 0.2838026 | 0.2838026 | 0.2838026 | 0.2838026 | 0.2838026 | 0.2838026 | 0.2838026 | 0.2838026 | 0.2838026 | 0.2838026 | 0.2838026 | 0.2838026 | 0.2838026 | 0.2838026 | 0.2838026 | 0.2838026 | 0.2838026 | 0.2838026 | 0.2838026 | 0.2838026 | 0.2838026 | 0.2838026 | 0.2838026 | 0.2838026 | 0.2816154 | 0.2698829 | 0.2685301 | 0.2583982 | 0.2534329 | 0.2122893 | 0.1325873 | 0.06822602 | 0.02164735 | 0.01123427 | 0.002724358 | 0 | 0 | 0 | 0 | 0 | 0.008059599 | 0.008668169
1018 | 421.6481 | 0.001525169 | -10 | 499 | -519 | 0 | 0 | 0 | 0 | 0 | 0 | 0.008638496 | 0.0247329 | 0.07372534 | 0.151302 | 0.226914 | 0.2543477 | 0.2581411 | 0.2633631 | 0.2707375 | 0.2853278 | 0.2853278 | 0.2853278 | 0.2853278 | 0.2853278 | 0.2853278 | 0.2853278 | 0.2853278 | 0.2853278 | 0.2853278 | 0.2853278 | 0.2853278 | 0.2853278 | 0.2853278 | 0.2853278 | 0.2853278 | 0.2853278 | 0.2853278 | 0.2853278 | 0.2853278 | 0.2853278 | 0.2853278 | 0.2853278 | 0.2853278 | 0.2853278 | 0.2853278 | 0.2853278 | 0.2853278 | 0.2853278 | 0.2853278 | 0.2853278 | 0.2853278 | 0.2853278 | 0.2853278 | 0.2831406 | 0.2714081 | 0.2685301 | 0.2583982 | 0.2534329 | 0.2122893 | 0.1325873 | 0.06822602 | 0.02164735 | 0.01123427 | 0.002724358 | 0 | 0 | 0 | 0 | 0 | 0.01352003 | 0.004277271
1018 | 407.3846 | 0.001473575 | -20 | 489 | -529 | 0 | 0 | 0 | 0 | 0 | 0 | 0.008638496 | 0.0247329 | 0.07372534 | 0.151302 | 0.226914 | 0.2543477 | 0.2581411 | 0.2648367 | 0.2722111 | 0.2868013 | 0.2868013 | 0.2868013 | 0.2868013 | 0.2868013 | 0.2868013 | 0.2868013 | 0.2868013 | 0.2868013 | 0.2868013 | 0.2868013 | 0.2868013 | 0.2868013 | 0.2868013 | 0.2868013 | 0.2868013 | 0.2868013 | 0.2868013 | 0.2868013 | 0.2868013 | 0.2868013 | 0.2868013 | 0.2868013 | 0.2868013 | 0.2868013 | 0.2868013 | 0.2868013 | 0.2868013 | 0.2868013 | 0.2868013 | 0.2868013 | 0.2868013 | 0.2868013 | 0.2868013 | 0.2846141 | 0.2728817 | 0.2685301 | 0.2583982 | 0.2534329 | 0.2122893 | 0.1325873 | 0.06822602 | 0.02164735 | 0.01123427 | 0.002724358 | 0 | 0 | 0 | 0 | 0 | 0.01680922 | 0.001758276
1018 | 417.1257 | 0.001508811 | -30 | 479 | -539 | 0 | 0 | 0 | 0 | 0 | 0 | 0.008638496 | 0.0247329 | 0.07372534 | 0.151302 | 0.226914 | 0.2543477 | 0.2596499 | 0.2663455 | 0.2737199 | 0.2883101 | 0.2883101 | 0.2883101 | 0.2883101 | 0.2883101 | 0.2883101 | 0.2883101 | 0.2883101 | 0.2883101 | 0.2883101 | 0.2883101 | 0.2883101 | 0.2883101 | 0.2883101 | 0.2883101 | 0.2883101 | 0.2883101 | 0.2883101 | 0.2883101 | 0.2883101 | 0.2883101 | 0.2883101 | 0.2883101 | 0.2883101 | 0.2883101 | 0.2883101 | 0.2883101 | 0.2883101 | 0.2883101 | 0.2883101 | 0.2883101 | 0.2883101 | 0.2883101 | 0.2883101 | 0.2861229 | 0.2728817 | 0.2685301 | 0.2583982 | 0.2534329 | 0.2122893 | 0.1325873 | 0.06822602 | 0.02164735 | 0.01123427 | 0.002724358 | 0 | 0 | 0 | 0 | 0 | 0.01956909 | 0.0009397117
1018 | 421.6976 | 0.001525348 | -40 | 469 | -549 | 0 | 0 | 0 | 0 | 0 | 0 | 0.008638496 | 0.0247329 | 0.07372534 | 0.151302 | 0.226914 | 0.2543477 | 0.2611753 | 0.2678708 | 0.2752452 | 0.2898355 | 0.2898355 | 0.2898355 | 0.2898355 | 0.2898355 | 0.2898355 | 0.2898355 | 0.2898355 | 0.2898355 | 0.2898355 | 0.2898355 | 0.2898355 | 0.2898355 | 0.2898355 | 0.2898355 | 0.2898355 | 0.2898355 | 0.2898355 | 0.2898355 | 0.2898355 | 0.2898355 | 0.2898355 | 0.2898355 | 0.2898355 | 0.2898355 | 0.2898355 | 0.2898355 | 0.2898355 | 0.2898355 | 0.2898355 | 0.2898355 | 0.2898355 | 0.2898355 | 0.2898355 | 0.2876483 | 0.2728817 | 0.2685301 | 0.2583982 | 0.2534329 | 0.2122893 | 0.1325873 | 0.06822602 | 0.02164735 | 0.01123427 | 0.002724358 | 0 | 0 | 0 | 0 | 0 | 0.02229543 | 0.0001211475
1018 | 437.7257 | 0.001583324 | -30 | 479 | -539 | 0 | 0 | 0 | 0 | 0 | 0 | 0.008638496 | 0.0247329 | 0.07372534 | 0.151302 | 0.226914 | 0.2543477 | 0.2627586 | 0.2694542 | 0.2768285 | 0.2914188 | 0.2914188 | 0.2914188 | 0.2914188 | 0.2914188 | 0.2914188 | 0.2914188 | 0.2914188 | 0.2914188 | 0.2914188 | 0.2914188 | 0.2914188 | 0.2914188 | 0.2914188 | 0.2914188 | 0.2914188 | 0.2914188 | 0.2914188 | 0.2914188 | 0.2914188 | 0.2914188 | 0.2914188 | 0.2914188 | 0.2914188 | 0.2914188 | 0.2914188 | 0.2914188 | 0.2914188 | 0.2914188 | 0.2914188 | 0.2914188 | 0.2914188 | 0.2914188 | 0.2914188 | 0.2892316 | 0.2728817 | 0.2685301 | 0.2583982 | 0.2534329 | 0.2122893 | 0.1325873 | 0.06822602 | 0.02164735 | 0.01123427 | 0.002724358 | 0 | 0 | 0 | 0 | 0 | 0.01956909 | 0.0009397117
1018 | 425.5271 | 0.0015392 | -20 | 489 | -529 | 0 | 0 | 0 | 0 | 0 | 0 | 0.008638496 | 0.0247329 | 0.07372534 | 0.151302 | 0.226914 | 0.2543477 | 0.2627586 | 0.2709934 | 0.2783677 | 0.292958 | 0.292958 | 0.292958 | 0.292958 | 0.292958 | 0.292958 | 0.292958 | 0.292958 | 0.292958 | 0.292958 | 0.292958 | 0.292958 | 0.292958 | 0.292958 | 0.292958 | 0.292958 | 0.292958 | 0.292958 | 0.292958 | 0.292958 | 0.292958 | 0.292958 | 0.292958 | 0.292958 | 0.292958 | 0.292958 | 0.292958 | 0.292958 | 0.292958 | 0.292958 | 0.292958 | 0.292958 | 0.292958 | 0.292958 | 0.2907708 | 0.2744209 | 0.2685301 | 0.2583982 | 0.2534329 | 0.2122893 | 0.1325873 | 0.06822602 | 0.02164735 | 0.01123427 | 0.002724358 | 0 | 0 | 0 | 0 | 0 | 0.01680922 | 0.001758276
1018 | 424.4506 | 0.001535306 | -10 | 499 | -519 | 0 | 0 | 0 | 0 | 0 | 0 | 0.008638496 | 0.0247329 | 0.07372534 | 0.151302 | 0.226914 | 0.2543477 | 0.2627586 | 0.2725287 | 0.279903 | 0.2944933 | 0.2944933 | 0.2944933 | 0.2944933 | 0.2944933 | 0.2944933 | 0.2944933 | 0.2944933 | 0.2944933 | 0.2944933 | 0.2944933 | 0.2944933 | 0.2944933 | 0.2944933 | 0.2944933 | 0.2944933 | 0.2944933 | 0.2944933 | 0.2944933 | 0.2944933 | 0.2944933 | 0.2944933 | 0.2944933 | 0.2944933 | 0.2944933 | 0.2944933 | 0.2944933 | 0.2944933 | 0.2944933 | 0.2944933 | 0.2944933 | 0.2944933 | 0.2944933 | 0.2944933 | 0.2923061 | 0.2759562 | 0.2685301 | 0.2583982 | 0.2534329 | 0.2122893 | 0.1325873 | 0.06822602 | 0.02164735 | 0.01123427 | 0.002724358 | 0 | 0 | 0 | 0 | 0 | 0.01352003 | 0.005099846
1018 | 419.1797 | 0.00151624 | 0 | 509 | -509 | 0 | 0 | 0 | 0 | 0 | 0 | 0.008638496 | 0.0247329 | 0.07372534 | 0.151302 | 0.226914 | 0.2543477 | 0.2627586 | 0.2740449 | 0.2814193 | 0.2960096 | 0.2960096 | 0.2960096 | 0.2960096 | 0.2960096 | 0.2960096 | 0.2960096 | 0.2960096 | 0.2960096 | 0.2960096 | 0.2960096 | 0.2960096 | 0.2960096 | 0.2960096 | 0.2960096 | 0.2960096 | 0.2960096 | 0.2960096 | 0.2960096 | 0.2960096 | 0.2960096 | 0.2960096 | 0.2960096 | 0.2960096 | 0.2960096 | 0.2960096 | 0.2960096 | 0.2960096 | 0.2960096 | 0.2960096 | 0.2960096 | 0.2960096 | 0.2960096 | 0.2960096 | 0.2938224 | 0.2774724 | 0.2700464 | 0.2583982 | 0.2534329 | 0.2122893 | 0.1325873 | 0.06822602 | 0.02164735 | 0.01123427 | 0.002724358 | 0 | 0 | 0 | 0 | 0 | 0.008059599 | 0.01121884
1018 | 398.6539 | 0.001441995 | 10 | 519 | -499 | 0 | 0 | 0 | 0 | 0 | 0 | 0.008638496 | 0.0247329 | 0.07372534 | 0.151302 | 0.226914 | 0.2543477 | 0.2627586 | 0.2740449 | 0.2828613 | 0.2974516 | 0.2974516 | 0.2974516 | 0.2974516 | 0.2974516 | 0.2974516 | 0.2974516 | 0.2974516 | 0.2974516 | 0.2974516 | 0.2974516 | 0.2974516 | 0.2974516 | 0.2974516 | 0.2974516 | 0.2974516 | 0.2974516 | 0.2974516 | 0.2974516 | 0.2974516 | 0.2974516 | 0.2974516 | 0.2974516 | 0.2974516 | 0.2974516 | 0.2974516 | 0.2974516 | 0.2974516 | 0.2974516 | 0.2974516 | 0.2974516 | 0.2974516 | 0.2974516 | 0.2974516 | 0.2952644 | 0.2789144 | 0.2714884 | 0.2583982 | 0.2534329 | 0.2122893 | 0.1325873 | 0.06822602 | 0.02164735 | 0.01123427 | 0.002724358 | 0 | 0 | 0 | 0 | 0 | 0.002599166 | 0.01733784
1018 | 413.4357 | 0.001495463 | 20 | 529 | -489 | 0 | 0 | 0 | 0 | 0 | 0 | 0.008638496 | 0.0247329 | 0.07372534 | 0.151302 | 0.226914 | 0.2543477 | 0.2627586 | 0.2740449 | 0.2843567 | 0.298947 | 0.298947 | 0.298947 | 0.298947 | 0.298947 | 0.298947 | 0.298947 | 0.298947 | 0.298947 | 0.298947 | 0.298947 | 0.298947 | 0.298947 | 0.298947 | 0.298947 | 0.298947 | 0.298947 | 0.298947 | 0.298947 | 0.298947 | 0.298947 | 0.298947 | 0.298947 | 0.298947 | 0.298947 | 0.298947 | 0.298947 | 0.298947 | 0.298947 | 0.298947 | 0.298947 | 0.298947 | 0.298947 | 0.298947 | 0.2967598 | 0.2804099 | 0.2729838 | 0.2583982 | 0.2534329 | 0.2122893 | 0.1325873 | 0.06822602 | 0.02164735 | 0.01123427 | 0.002724358 | 0 | 0 | 0 | 0 | 0 | 0 | 0.02077165
1018 | 412.6463 | 0.001492608 | 30 | 539 | -479 | 0 | 0 | 0 | 0 | 0 | 0 | 0.008638496 | 0.0247329 | 0.07372534 | 0.151302 | 0.226914 | 0.2543477 | 0.2627586 | 0.2740449 | 0.2843567 | 0.3004396 | 0.3004396 | 0.3004396 | 0.3004396 | 0.3004396 | 0.3004396 | 0.3004396 | 0.3004396 | 0.3004396 | 0.3004396 | 0.3004396 | 0.3004396 | 0.3004396 | 0.3004396 | 0.3004396 | 0.3004396 | 0.3004396 | 0.3004396 | 0.3004396 | 0.3004396 | 0.3004396 | 0.3004396 | 0.3004396 | 0.3004396 | 0.3004396 | 0.3004396 | 0.3004396 | 0.3004396 | 0.3004396 | 0.3004396 | 0.3004396 | 0.3004396 | 0.3004396 | 0.3004396 | 0.2982524 | 0.2819025 | 0.2744764 | 0.2598908 | 0.2534329 | 0.2122893 | 0.1325873 | 0.06822602 | 0.02164735 | 0.01123427 | 0.002724358 | 0 | 0 | 0 | 0 | 0 | 0 | 0.02355085
991 | 311.1865 | 0.001125612 | 40 | 535.5 | -455.5 | 0 | 0 | 0 | 0 | 0 | 0 | 0.008638496 | 0.0247329 | 0.07372534 | 0.151302 | 0.226914 | 0.2543477 | 0.2627586 | 0.2740449 | 0.2843567 | 0.3015652 | 0.3015652 | 0.3015652 | 0.3015652 | 0.3015652 | 0.3015652 | 0.3015652 | 0.3015652 | 0.3015652 | 0.3015652 | 0.3015652 | 0.3015652 | 0.3015652 | 0.3015652 | 0.3015652 | 0.3015652 | 0.3015652 | 0.3015652 | 0.3015652 | 0.3015652 | 0.3015652 | 0.3015652 | 0.3015652 | 0.3015652 | 0.3015652 | 0.3015652 | 0.3015652 | 0.3015652 | 0.3015652 | 0.3015652 | 0.3015652 | 0.3015652 | 0.3015652 | 0.3015652 | 0.299378 | 0.2830281 | 0.275602 | 0.2610164 | 0.2534329 | 0.2122893 | 0.1325873 | 0.06822602 | 0.02164735 | 0.01123427 | 0.002724358 | 0 | 0 | 0 | 0 | 0 | 0 | 0.02257813
991 | 500.7083 | 0.001811142 | 30 | 525.5 | -465.5 | 0 | 0 | 0 | 0 | 0 | 0 | 0.008638496 | 0.0247329 | 0.07372534 | 0.151302 | 0.226914 | 0.2543477 | 0.2627586 | 0.2740449 | 0.2843567 | 0.3033764 | 0.3033764 | 0.3033764 | 0.3033764 | 0.3033764 | 0.3033764 | 0.3033764 | 0.3033764 | 0.3033764 | 0.3033764 | 0.3033764 | 0.3033764 | 0.3033764 | 0.3033764 | 0.3033764 | 0.3033764 | 0.3033764 | 0.3033764 | 0.3033764 | 0.3033764 | 0.3033764 | 0.3033764 | 0.3033764 | 0.3033764 | 0.3033764 | 0.3033764 | 0.3033764 | 0.3033764 | 0.3033764 | 0.3033764 | 0.3033764 | 0.3033764 | 0.3033764 | 0.3033764 | 0.3011892 | 0.2848392 | 0.2774132 | 0.2610164 | 0.2534329 | 0.2122893 | 0.1325873 | 0.06822602 | 0.02164735 | 0.01123427 | 0.002724358 | 0 | 0 | 0 | 0 | 0 | 0 | 0.01979892
991 | 469.4565 | 0.001698099 | 20 | 515.5 | -475.5 | 0 | 0 | 0 | 0 | 0 | 0 | 0.008638496 | 0.0247329 | 0.07372534 | 0.151302 | 0.226914 | 0.2543477 | 0.2627586 | 0.2740449 | 0.2843567 | 0.3050745 | 0.3050745 | 0.3050745 | 0.3050745 | 0.3050745 | 0.3050745 | 0.3050745 | 0.3050745 | 0.3050745 | 0.3050745 | 0.3050745 | 0.3050745 | 0.3050745 | 0.3050745 | 0.3050745 | 0.3050745 | 0.3050745 | 0.3050745 | 0.3050745 | 0.3050745 | 0.3050745 | 0.3050745 | 0.3050745 | 0.3050745 | 0.3050745 | 0.3050745 | 0.3050745 | 0.3050745 | 0.3050745 | 0.3050745 | 0.3050745 | 0.3050745 | 0.3050745 | 0.3050745 | 0.3028873 | 0.2865373 | 0.2791113 | 0.2610164 | 0.2534329 | 0.2122893 | 0.1325873 | 0.06822602 | 0.02164735 | 0.01123427 | 0.002724358 | 0 | 0 | 0 | 0 | 0 | 0 | 0.01519619
991 | 492.5042 | 0.001781466 | 10 | 505.5 | -485.5 | 0 | 0 | 0 | 0 | 0 | 0 | 0.008638496 | 0.0247329 | 0.07372534 | 0.151302 | 0.226914 | 0.2543477 | 0.2627586 | 0.2740449 | 0.2861382 | 0.306856 | 0.306856 | 0.306856 | 0.306856 | 0.306856 | 0.306856 | 0.306856 | 0.306856 | 0.306856 | 0.306856 | 0.306856 | 0.306856 | 0.306856 | 0.306856 | 0.306856 | 0.306856 | 0.306856 | 0.306856 | 0.306856 | 0.306856 | 0.306856 | 0.306856 | 0.306856 | 0.306856 | 0.306856 | 0.306856 | 0.306856 | 0.306856 | 0.306856 | 0.306856 | 0.306856 | 0.306856 | 0.306856 | 0.306856 | 0.3046687 | 0.2883188 | 0.2791113 | 0.2610164 | 0.2534329 | 0.2122893 | 0.1325873 | 0.06822602 | 0.02164735 | 0.01123427 | 0.002724358 | 0 | 0 | 0 | 0 | 0 | 0 | 0.009077195
991 | 469.6446 | 0.00169878 | 0 | 495.5 | -495.5 | 0 | 0 | 0 | 0 | 0 | 0 | 0.008638496 | 0.0247329 | 0.07372534 | 0.151302 | 0.226914 | 0.2543477 | 0.2627586 | 0.2740449 | 0.287837 | 0.3085547 | 0.3085547 | 0.3085547 | 0.3085547 | 0.3085547 | 0.3085547 | 0.3085547 | 0.3085547 | 0.3085547 | 0.3085547 | 0.3085547 | 0.3085547 | 0.3085547 | 0.3085547 | 0.3085547 | 0.3085547 | 0.3085547 | 0.3085547 | 0.3085547 | 0.3085547 | 0.3085547 | 0.3085547 | 0.3085547 | 0.3085547 | 0.3085547 | 0.3085547 | 0.3085547 | 0.3085547 | 0.3085547 | 0.3085547 | 0.3085547 | 0.3085547 | 0.3085547 | 0.3085547 | 0.3063675 | 0.2900176 | 0.2791113 | 0.2610164 | 0.2534329 | 0.2122893 | 0.1325873 | 0.06822602 | 0.02164735 | 0.01123427 | 0.002724358 | 0 | 0 | 0 | 0 | 0 | 0.0009769592 | 0.002958197
951 | 369.2556 | 0.001335657 | -10 | 465.5 | -485.5 | 0 | 0 | 0 | 0 | 0 | 0 | 0.008638496 | 0.0247329 | 0.07372534 | 0.151302 | 0.226914 | 0.2543477 | 0.2627586 | 0.2740449 | 0.2891727 | 0.3098904 | 0.3098904 | 0.3098904 | 0.3098904 | 0.3098904 | 0.3098904 | 0.3098904 | 0.3098904 | 0.3098904 | 0.3098904 | 0.3098904 | 0.3098904 | 0.3098904 | 0.3098904 | 0.3098904 | 0.3098904 | 0.3098904 | 0.3098904 | 0.3098904 | 0.3098904 | 0.3098904 | 0.3098904 | 0.3098904 | 0.3098904 | 0.3098904 | 0.3098904 | 0.3098904 | 0.3098904 | 0.3098904 | 0.3098904 | 0.3098904 | 0.3098904 | 0.3098904 | 0.3098904 | 0.3077032 | 0.2900176 | 0.2791113 | 0.2610164 | 0.2534329 | 0.2122893 | 0.1325873 | 0.06822602 | 0.02164735 | 0.01123427 | 0.002724358 | 0 | 0 | 0 | 0 | 0 | 0 | 0
951 | 357.6307 | 0.001293608 | -20 | 455.5 | -495.5 | 0 | 0 | 0 | 0 | 0 | 0 | 0.008638496 | 0.0247329 | 0.07372534 | 0.151302 | 0.226914 | 0.2543477 | 0.2627586 | 0.2740449 | 0.2904663 | 0.311184 | 0.311184 | 0.311184 | 0.311184 | 0.311184 | 0.311184 | 0.311184 | 0.311184 | 0.311184 | 0.311184 | 0.311184 | 0.311184 | 0.311184 | 0.311184 | 0.311184 | 0.311184 | 0.311184 | 0.311184 | 0.311184 | 0.311184 | 0.311184 | 0.311184 | 0.311184 | 0.311184 | 0.311184 | 0.311184 | 0.311184 | 0.311184 | 0.311184 | 0.311184 | 0.311184 | 0.311184 | 0.311184 | 0.311184 | 0.3089968 | 0.2900176 | 0.2791113 | 0.2610164 | 0.2534329 | 0.2122893 | 0.1325873 | 0.06822602 | 0.02164735 | 0.01123427 | 0.002724358 | 0 | 0 | 0 | 0 | 0 | 0.0009769592 | 0
946 | 419.1751 | 0.001516224 | -30 | 443 | -503 | 0 | 0 | 0 | 0 | 0 | 0 | 0.008638496 | 0.0247329 | 0.07372534 | 0.151302 | 0.226914 | 0.2543477 | 0.2627586 | 0.2740449 | 0.2919825 | 0.3127002 | 0.3127002 | 0.3127002 | 0.3127002 | 0.3127002 | 0.3127002 | 0.3127002 | 0.3127002 | 0.3127002 | 0.3127002 | 0.3127002 | 0.3127002 | 0.3127002 | 0.3127002 | 0.3127002 | 0.3127002 | 0.3127002 | 0.3127002 | 0.3127002 | 0.3127002 | 0.3127002 | 0.3127002 | 0.3127002 | 0.3127002 | 0.3127002 | 0.3127002 | 0.3127002 | 0.3127002 | 0.3127002 | 0.3127002 | 0.3127002 | 0.3127002 | 0.3127002 | 0.3127002 | 0.3089968 | 0.2900176 | 0.2791113 | 0.2610164 | 0.2534329 | 0.2122893 | 0.1325873 | 0.06822602 | 0.02164735 | 0.01123427 | 0.002724358 | 0 | 0 | 0 | 0 | 0 | 0.006792192 | 0
946 | 422.6966 | 0.001528961 | -40 | 433 | -513 | 0 | 0 | 0 | 0 | 0 | 0 | 0.008638496 | 0.0247329 | 0.07372534 | 0.151302 | 0.226914 | 0.2543477 | 0.2627586 | 0.2755739 | 0.2935114 | 0.3142292 | 0.3142292 | 0.3142292 | 0.3142292 | 0.3142292 | 0.3142292 | 0.3142292 | 0.3142292 | 0.3142292 | 0.3142292 | 0.3142292 | 0.3142292 | 0.3142292 | 0.3142292 | 0.3142292 | 0.3142292 | 0.3142292 | 0.3142292 | 0.3142292 | 0.3142292 | 0.3142292 | 0.3142292 | 0.3142292 | 0.3142292 | 0.3142292 | 0.3142292 | 0.3142292 | 0.3142292 | 0.3142292 | 0.3142292 | 0.3142292 | 0.3142292 | 0.3142292 | 0.3142292 | 0.3089968 | 0.2900176 | 0.2791113 | 0.2610164 | 0.2534329 | 0.2122893 | 0.1325873 | 0.06822602 | 0.02164735 | 0.01123427 | 0.002724358 | 0 | 0 | 0 | 0 | 0 | 0.01454584 | 0
935 | 618.9742 | 0.002238929 | -30 | 437.5 | -497.5 | 0 | 0 | 0 | 0 | 0 | 0 | 0.008638496 | 0.0247329 | 0.07372534 | 0.151302 | 0.226914 | 0.2543477 | 0.2627586 | 0.2755739 | 0.2957504 | 0.3164681 | 0.3164681 | 0.3164681 | 0.3164681 | 0.3164681 | 0.3164681 | 0.3164681 | 0.3164681 | 0.3164681 | 0.3164681 | 0.3164681 | 0.3164681 | 0.3164681 | 0.3164681 | 0.3164681 | 0.3164681 | 0.3164681 | 0.3164681 | 0.3164681 | 0.3164681 | 0.3164681 | 0.3164681 | 0.3164681 | 0.3164681 | 0.3164681 | 0.3164681 | 0.3164681 | 0.3164681 | 0.3164681 | 0.3164681 | 0.3164681 | 0.3164681 | 0.3164681 | 0.3164681 | 0.3089968 | 0.2900176 | 0.2791113 | 0.2610164 | 0.2534329 | 0.2122893 | 0.1325873 | 0.06822602 | 0.02164735 | 0.01123427 | 0.002724358 | 0 | 0 | 0 | 0 | 0 | 0.002527688 | 0
910 | 632.0245 | 0.002286134 | -20 | 435 | -475 | 0 | 0 | 0 | 0 | 0 | 0 | 0.008638496 | 0.0247329 | 0.07372534 | 0.151302 | 0.226914 | 0.2543477 | 0.2627586 | 0.2755739 | 0.2957504 | 0.3187542 | 0.3187542 | 0.3187542 | 0.3187542 | 0.3187542 | 0.3187542 | 0.3187542 | 0.3187542 | 0.3187542 | 0.3187542 | 0.3187542 | 0.3187542 | 0.3187542 | 0.3187542 | 0.3187542 | 0.3187542 | 0.3187542 | 0.3187542 | 0.3187542 | 0.3187542 | 0.3187542 | 0.3187542 | 0.3187542 | 0.3187542 | 0.3187542 | 0.3187542 | 0.3187542 | 0.3187542 | 0.3187542 | 0.3187542 | 0.3187542 | 0.3187542 | 0.3187542 | 0.3187542 | 0.3089968 | 0.2900176 | 0.2791113 | 0.2610164 | 0.2534329 | 0.2122893 | 0.1325873 | 0.06822602 | 0.02164735 | 0.01123427 | 0.002724358 | 0 | 0 | 0 | 0 | 0 | 0 | 0
831 | 524.456 | 0.001897042 | -10 | 405.5 | -425.5 | 0 | 0 | 0 | 0 | 0 | 0 | 0.008638496 | 0.0247329 | 0.07372534 | 0.151302 | 0.226914 | 0.2543477 | 0.2627586 | 0.2755739 | 0.2957504 | 0.3187542 | 0.3187542 | 0.3206513 | 0.3206513 | 0.3206513 | 0.3206513 | 0.3206513 | 0.3206513 | 0.3206513 | 0.3206513 | 0.3206513 | 0.3206513 | 0.3206513 | 0.3206513 | 0.3206513 | 0.3206513 | 0.3206513 | 0.3206513 | 0.3206513 | 0.3206513 | 0.3206513 | 0.3206513 | 0.3206513 | 0.3206513 | 0.3206513 | 0.3206513 | 0.3206513 | 0.3206513 | 0.3206513 | 0.3206513 | 0.3206513 | 0.3206513 | 0.3206513 | 0.3187542 | 0.3089968 | 0.2900176 | 0.2791113 | 0.2610164 | 0.2534329 | 0.2122893 | 0.1325873 | 0.06822602 | 0.02164735 | 0.01123427 | 0.002724358 | 0 | 0 | 0 | 0 | 0 | 0 | 0
831 | 517.1972 | 0.001870785 | 0 | 415.5 | -415.5 | 0 | 0 | 0 | 0 | 0 | 0 | 0.008638496 | 0.0247329 | 0.07372534 | 0.151302 | 0.226914 | 0.2543477 | 0.2627586 | 0.2755739 | 0.2957504 | 0.3187542 | 0.3187542 | 0.3225221 | 0.3225221 | 0.3225221 | 0.3225221 | 0.3225221 | 0.3225221 | 0.3225221 | 0.3225221 | 0.3225221 | 0.3225221 | 0.3225221 | 0.3225221 | 0.3225221 | 0.3225221 | 0.3225221 | 0.3225221 | 0.3225221 | 0.3225221 | 0.3225221 | 0.3225221 | 0.3225221 | 0.3225221 | 0.3225221 | 0.3225221 | 0.3225221 | 0.3225221 | 0.3225221 | 0.3225221 | 0.3225221 | 0.3225221 | 0.3225221 | 0.3187542 | 0.3089968 | 0.2900176 | 0.2791113 | 0.2610164 | 0.2534329 | 0.2122893 | 0.1325873 | 0.06822602 | 0.02164735 | 0.01123427 | 0.002724358 | 0 | 0 | 0 | 0 | 0 | 0 | 0
831 | 519.1724 | 0.00187793 | 10 | 425.5 | -405.5 | 0 | 0 | 0 | 0 | 0 | 0 | 0.008638496 | 0.0247329 | 0.07372534 | 0.151302 | 0.226914 | 0.2543477 | 0.2627586 | 0.2755739 | 0.2957504 | 0.3187542 | 0.3187542 | 0.3244 | 0.3244 | 0.3244 | 0.3244 | 0.3244 | 0.3244 | 0.3244 | 0.3244 | 0.3244 | 0.3244 | 0.3244 | 0.3244 | 0.3244 | 0.3244 | 0.3244 | 0.3244 | 0.3244 | 0.3244 | 0.3244 | 0.3244 | 0.3244 | 0.3244 | 0.3244 | 0.3244 | 0.3244 | 0.3244 | 0.3244 | 0.3244 | 0.3244 | 0.3244 | 0.3244 | 0.3187542 | 0.3089968 | 0.2900176 | 0.2791113 | 0.2610164 | 0.2534329 | 0.2122893 | 0.1325873 | 0.06822602 | 0.02164735 | 0.01123427 | 0.002724358 | 0 | 0 | 0 | 0 | 0 | 0 | 0

## F6bottom_comulative_column
[6 empty] | 0 | 1 | 2 | 3 | 4 | 5 | 6 | 7 | 8 | 9 | 10 | 11 | 12 | 13 | 14 | 15 | 16 | 17 | 18 | 19 | 20 | 21 | 22 | 23 | 24 | 25 | 26 | 27 | 28 | 29 | 30 | 31 | 32 | 33 | 34 | 35 | 36 | 37 | 38 | 39 | 40 | 41 | 42 | 43 | 44 | 45 | 46 | 47 | 48 | 49 | 50 | 51 | 52 | 53 | 54 | 55 | 56 | 57 | 58 | 59 | 60 | 61 | 62 | 63 | 64
ord_wdt | alpha | alpha/k | WROLL_SHIFT_POS_6 | Width1 | Width2 | -855.04 | -828.32 | -801.6 | -774.88 | -748.16 | -721.44 | -694.72 | -668 | -641.28 | -614.56 | -587.84 | -561.12 | -534.4 | -507.68 | -480.96 | -454.24 | -427.52 | -400.8 | -374.08 | -347.36 | -320.64 | -293.92 | -267.2 | -240.48 | -213.76 | -187.04 | -160.32 | -133.6 | -106.88 | -80.16 | -53.44 | -26.72 | 0 | 26.72 | 53.44 | 80.16 | 106.88 | 133.6 | 160.32 | 187.04 | 213.76 | 240.48 | 267.2 | 293.92 | 320.64 | 347.36 | 374.08 | 400.8 | 427.52 | 454.24 | 480.96 | 507.68 | 534.4 | 561.12 | 587.84 | 614.56 | 641.28 | 668 | 694.72 | 721.44 | 748.16 | 774.88 | 801.6 | 828.32 | 855.04 | C40-left | C40-right
940 | 484.0576 | 0.001652682 | 0 | 470 | -470 | 0 | 0 | 0 | 0 | 0 | 0 | 0 | 0 | 0 | 0 | 0 | 0 | 0 | 0 | 0 | 0.001652682 | 0.001652682 | 0.001652682 | 0.001652682 | 0.001652682 | 0.001652682 | 0.001652682 | 0.001652682 | 0.001652682 | 0.001652682 | 0.001652682 | 0.001652682 | 0.001652682 | 0.001652682 | 0.001652682 | 0.001652682 | 0.001652682 | 0.001652682 | 0.001652682 | 0.001652682 | 0.001652682 | 0.001652682 | 0.001652682 | 0.001652682 | 0.001652682 | 0.001652682 | 0.001652682 | 0.001652682 | 0.001652682 | 0.001652682 | 0.001652682 | 0.001652682 | 0.001652682 | 0.001652682 | 0.001652682 | 0 | 0 | 0 | 0 | 0 | 0 | 0 | 0 | 0 | 0 | 0 | 0 | 0 | 0 | 0 | 0 | 0
940 | 587.957 | 0.002007417 | 0 | 470 | -470 | 0 | 0 | 0 | 0 | 0 | 0 | 0 | 0 | 0 | 0 | 0 | 0 | 0 | 0 | 0 | 0.003660099 | 0.003660099 | 0.003660099 | 0.003660099 | 0.003660099 | 0.003660099 | 0.003660099 | 0.003660099 | 0.003660099 | 0.003660099 | 0.003660099 | 0.003660099 | 0.003660099 | 0.003660099 | 0.003660099 | 0.003660099 | 0.003660099 | 0.003660099 | 0.003660099 | 0.003660099 | 0.003660099 | 0.003660099 | 0.003660099 | 0.003660099 | 0.003660099 | 0.003660099 | 0.003660099 | 0.003660099 | 0.003660099 | 0.003660099 | 0.003660099 | 0.003660099 | 0.003660099 | 0.003660099 | 0.003660099 | 0 | 0 | 0 | 0 | 0 | 0 | 0 | 0 | 0 | 0 | 0 | 0 | 0 | 0 | 0 | 0 | 0
940 | 536.5121 | 0.001831773 | 0 | 470 | -470 | 0 | 0 | 0 | 0 | 0 | 0 | 0 | 0 | 0 | 0 | 0 | 0 | 0 | 0 | 0 | 0.005491872 | 0.005491872 | 0.005491872 | 0.005491872 | 0.005491872 | 0.005491872 | 0.005491872 | 0.005491872 | 0.005491872 | 0.005491872 | 0.005491872 | 0.005491872 | 0.005491872 | 0.005491872 | 0.005491872 | 0.005491872 | 0.005491872 | 0.005491872 | 0.005491872 | 0.005491872 | 0.005491872 | 0.005491872 | 0.005491872 | 0.005491872 | 0.005491872 | 0.005491872 | 0.005491872 | 0.005491872 | 0.005491872 | 0.005491872 | 0.005491872 | 0.005491872 | 0.005491872 | 0.005491872 | 0.005491872 | 0 | 0 | 0 | 0 | 0 | 0 | 0 | 0 | 0 | 0 | 0 | 0 | 0 | 0 | 0 | 0 | 0
940 | 546.9897 | 0.001867546 | 0 | 470 | -470 | 0 | 0 | 0 | 0 | 0 | 0 | 0 | 0 | 0 | 0 | 0 | 0 | 0 | 0 | 0 | 0.007359417 | 0.007359417 | 0.007359417 | 0.007359417 | 0.007359417 | 0.007359417 | 0.007359417 | 0.007359417 | 0.007359417 | 0.007359417 | 0.007359417 | 0.007359417 | 0.007359417 | 0.007359417 | 0.007359417 | 0.007359417 | 0.007359417 | 0.007359417 | 0.007359417 | 0.007359417 | 0.007359417 | 0.007359417 | 0.007359417 | 0.007359417 | 0.007359417 | 0.007359417 | 0.007359417 | 0.007359417 | 0.007359417 | 0.007359417 | 0.007359417 | 0.007359417 | 0.007359417 | 0.007359417 | 0.007359417 | 0 | 0 | 0 | 0 | 0 | 0 | 0 | 0 | 0 | 0 | 0 | 0 | 0 | 0 | 0 | 0 | 0
940 | 540.7044 | 0.001846086 | 0 | 470 | -470 | 0 | 0 | 0 | 0 | 0 | 0 | 0 | 0 | 0 | 0 | 0 | 0 | 0 | 0 | 0 | 0.009205504 | 0.009205504 | 0.009205504 | 0.009205504 | 0.009205504 | 0.009205504 | 0.009205504 | 0.009205504 | 0.009205504 | 0.009205504 | 0.009205504 | 0.009205504 | 0.009205504 | 0.009205504 | 0.009205504 | 0.009205504 | 0.009205504 | 0.009205504 | 0.009205504 | 0.009205504 | 0.009205504 | 0.009205504 | 0.009205504 | 0.009205504 | 0.009205504 | 0.009205504 | 0.009205504 | 0.009205504 | 0.009205504 | 0.009205504 | 0.009205504 | 0.009205504 | 0.009205504 | 0.009205504 | 0.009205504 | 0 | 0 | 0 | 0 | 0 | 0 | 0 | 0 | 0 | 0 | 0 | 0 | 0 | 0 | 0 | 0 | 0
940 | 547.3402 | 0.001868742 | -10 | 480 | -460 | 0 | 0 | 0 | 0 | 0 | 0 | 0 | 0 | 0 | 0 | 0 | 0 | 0 | 0 | 0 | 0.01107425 | 0.01107425 | 0.01107425 | 0.01107425 | 0.01107425 | 0.01107425 | 0.01107425 | 0.01107425 | 0.01107425 | 0.01107425 | 0.01107425 | 0.01107425 | 0.01107425 | 0.01107425 | 0.01107425 | 0.01107425 | 0.01107425 | 0.01107425 | 0.01107425 | 0.01107425 | 0.01107425 | 0.01107425 | 0.01107425 | 0.01107425 | 0.01107425 | 0.01107425 | 0.01107425 | 0.01107425 | 0.01107425 | 0.01107425 | 0.01107425 | 0.01107425 | 0.01107425 | 0.01107425 | 0.01107425 | 0 | 0 | 0 | 0 | 0 | 0 | 0 | 0 | 0 | 0 | 0 | 0 | 0 | 0 | 0 | 0 | 0
940 | 604.6742 | 0.002064494 | -20 | 490 | -450 | 0 | 0 | 0 | 0 | 0 | 0 | 0 | 0 | 0 | 0 | 0 | 0 | 0 | 0 | 0 | 0.01107425 | 0.01313874 | 0.01313874 | 0.01313874 | 0.01313874 | 0.01313874 | 0.01313874 | 0.01313874 | 0.01313874 | 0.01313874 | 0.01313874 | 0.01313874 | 0.01313874 | 0.01313874 | 0.01313874 | 0.01313874 | 0.01313874 | 0.01313874 | 0.01313874 | 0.01313874 | 0.01313874 | 0.01313874 | 0.01313874 | 0.01313874 | 0.01313874 | 0.01313874 | 0.01313874 | 0.01313874 | 0.01313874 | 0.01313874 | 0.01313874 | 0.01313874 | 0.01313874 | 0.01313874 | 0.01313874 | 0.002064494 | 0 | 0 | 0 | 0 | 0 | 0 | 0 | 0 | 0 | 0 | 0 | 0 | 0 | 0 | 0 | 0
1059 | 373.9906 | 0.001276888 | -30 | 559.5 | -499.5 | 0 | 0 | 0 | 0 | 0 | 0 | 0 | 0 | 0 | 0 | 0 | 0 | 0 | 0 | 0.001276888 | 0.01235113 | 0.01441563 | 0.01441563 | 0.01441563 | 0.01441563 | 0.01441563 | 0.01441563 | 0.01441563 | 0.01441563 | 0.01441563 | 0.01441563 | 0.01441563 | 0.01441563 | 0.01441563 | 0.01441563 | 0.01441563 | 0.01441563 | 0.01441563 | 0.01441563 | 0.01441563 | 0.01441563 | 0.01441563 | 0.01441563 | 0.01441563 | 0.01441563 | 0.01441563 | 0.01441563 | 0.01441563 | 0.01441563 | 0.01441563 | 0.01441563 | 0.01441563 | 0.01441563 | 0.01441563 | 0.01441563 | 0.003341381 | 0.001276888 | 0.001276888 | 0 | 0 | 0 | 0 | 0 | 0 | 0 | 0 | 0 | 0 | 0 | 0 | 0.004244529 | 0.01313874
1100 | 437.1682 | 0.00149259 | -40 | 590 | -510 | 0 | 0 | 0 | 0 | 0 | 0 | 0 | 0 | 0 | 0 | 0 | 0 | 0 | 0.00149259 | 0.002769478 | 0.01384372 | 0.01590822 | 0.01590822 | 0.01590822 | 0.01590822 | 0.01590822 | 0.01590822 | 0.01590822 | 0.01590822 | 0.01590822 | 0.01590822 | 0.01590822 | 0.01590822 | 0.01590822 | 0.01590822 | 0.01590822 | 0.01590822 | 0.01590822 | 0.01590822 | 0.01590822 | 0.01590822 | 0.01590822 | 0.01590822 | 0.01590822 | 0.01590822 | 0.01590822 | 0.01590822 | 0.01590822 | 0.01590822 | 0.01590822 | 0.01590822 | 0.01590822 | 0.01590822 | 0.01590822 | 0.01590822 | 0.004833972 | 0.002769478 | 0.002769478 | 0.00149259 | 0.00149259 | 0 | 0 | 0 | 0 | 0 | 0 | 0 | 0 | 0 | 0 | 0.008596309 | 0.01388423
1100 | 430.7894 | 0.001470812 | -30 | 580 | -520 | 0 | 0 | 0 | 0 | 0 | 0 | 0 | 0 | 0 | 0 | 0 | 0 | 0 | 0.002963402 | 0.00424029 | 0.01531454 | 0.01737903 | 0.01737903 | 0.01737903 | 0.01737903 | 0.01737903 | 0.01737903 | 0.01737903 | 0.01737903 | 0.01737903 | 0.01737903 | 0.01737903 | 0.01737903 | 0.01737903 | 0.01737903 | 0.01737903 | 0.01737903 | 0.01737903 | 0.01737903 | 0.01737903 | 0.01737903 | 0.01737903 | 0.01737903 | 0.01737903 | 0.01737903 | 0.01737903 | 0.01737903 | 0.01737903 | 0.01737903 | 0.01737903 | 0.01737903 | 0.01737903 | 0.01737903 | 0.01737903 | 0.01737903 | 0.006304784 | 0.00424029 | 0.00424029 | 0.002963402 | 0.00149259 | 0 | 0 | 0 | 0 | 0 | 0 | 0 | 0 | 0 | 0 | 0.01274086 | 0.01340635
1108 | 661.4106 | 0.002258204 | -20 | 574 | -534 | 0 | 0 | 0 | 0 | 0 | 0 | 0 | 0 | 0 | 0 | 0 | 0 | 0 | 0.005221607 | 0.006498495 | 0.01757274 | 0.01963723 | 0.01963723 | 0.01963723 | 0.01963723 | 0.01963723 | 0.01963723 | 0.01963723 | 0.01963723 | 0.01963723 | 0.01963723 | 0.01963723 | 0.01963723 | 0.01963723 | 0.01963723 | 0.01963723 | 0.01963723 | 0.01963723 | 0.01963723 | 0.01963723 | 0.01963723 | 0.01963723 | 0.01963723 | 0.01963723 | 0.01963723 | 0.01963723 | 0.01963723 | 0.01963723 | 0.01963723 | 0.01963723 | 0.01963723 | 0.01963723 | 0.01963723 | 0.01963723 | 0.01963723 | 0.008562988 | 0.006498495 | 0.006498495 | 0.005221607 | 0.00149259 | 0 | 0 | 0 | 0 | 0 | 0 | 0 | 0 | 0 | 0 | 0.01376189 | 0.01313874
1156 | 401.2373 | 0.001369914 | -10 | 588 | -568 | 0 | 0 | 0 | 0 | 0 | 0 | 0 | 0 | 0 | 0 | 0 | 0.001369914 | 0.001369914 | 0.006591521 | 0.007868409 | 0.01894265 | 0.02100715 | 0.02100715 | 0.02100715 | 0.02100715 | 0.02100715 | 0.02100715 | 0.02100715 | 0.02100715 | 0.02100715 | 0.02100715 | 0.02100715 | 0.02100715 | 0.02100715 | 0.02100715 | 0.02100715 | 0.02100715 | 0.02100715 | 0.02100715 | 0.02100715 | 0.02100715 | 0.02100715 | 0.02100715 | 0.02100715 | 0.02100715 | 0.02100715 | 0.02100715 | 0.02100715 | 0.02100715 | 0.02100715 | 0.02100715 | 0.02100715 | 0.02100715 | 0.02100715 | 0.02100715 | 0.009932902 | 0.007868409 | 0.007868409 | 0.006591521 | 0.002862505 | 0 | 0 | 0 | 0 | 0 | 0 | 0 | 0 | 0 | 0 | 0.01838655 | 0.01378865
1178 | 564.3554 | 0.001926836 | 0 | 589 | -589 | 0 | 0 | 0 | 0 | 0 | 0 | 0 | 0 | 0 | 0 | 0.001926836 | 0.003296751 | 0.003296751 | 0.008518357 | 0.009795245 | 0.02086949 | 0.02293398 | 0.02293398 | 0.02293398 | 0.02293398 | 0.02293398 | 0.02293398 | 0.02293398 | 0.02293398 | 0.02293398 | 0.02293398 | 0.02293398 | 0.02293398 | 0.02293398 | 0.02293398 | 0.02293398 | 0.02293398 | 0.02293398 | 0.02293398 | 0.02293398 | 0.02293398 | 0.02293398 | 0.02293398 | 0.02293398 | 0.02293398 | 0.02293398 | 0.02293398 | 0.02293398 | 0.02293398 | 0.02293398 | 0.02293398 | 0.02293398 | 0.02293398 | 0.02293398 | 0.02293398 | 0.01185974 | 0.009795245 | 0.009795245 | 0.008518357 | 0.004789341 | 0 | 0 | 0 | 0 | 0 | 0 | 0 | 0 | 0 | 0 | 0.01963723 | 0.01383644
1178 | 555.5563 | 0.001896794 | 10 | 579 | -599 | 0 | 0 | 0 | 0 | 0 | 0 | 0 | 0 | 0 | 0 | 0.00382363 | 0.005193544 | 0.005193544 | 0.01041515 | 0.01169204 | 0.02276629 | 0.02483078 | 0.02483078 | 0.02483078 | 0.02483078 | 0.02483078 | 0.02483078 | 0.02483078 | 0.02483078 | 0.02483078 | 0.02483078 | 0.02483078 | 0.02483078 | 0.02483078 | 0.02483078 | 0.02483078 | 0.02483078 | 0.02483078 | 0.02483078 | 0.02483078 | 0.02483078 | 0.02483078 | 0.02483078 | 0.02483078 | 0.02483078 | 0.02483078 | 0.02483078 | 0.02483078 | 0.02483078 | 0.02483078 | 0.02483078 | 0.02483078 | 0.02483078 | 0.02483078 | 0.02483078 | 0.01375653 | 0.01169204 | 0.01169204 | 0.01041515 | 0.004789341 | 0 | 0 | 0 | 0 | 0 | 0 | 0 | 0 | 0 | 0 | 0.01963723 | 0.01335856
1239 | 556.3446 | 0.001899485 | 20 | 599.5 | -639.5 | 0 | 0 | 0 | 0 | 0 | 0 | 0 | 0 | 0 | 0.001899485 | 0.005723116 | 0.00709303 | 0.00709303 | 0.01231464 | 0.01359152 | 0.02466577 | 0.02673026 | 0.02673026 | 0.02673026 | 0.02673026 | 0.02673026 | 0.02673026 | 0.02673026 | 0.02673026 | 0.02673026 | 0.02673026 | 0.02673026 | 0.02673026 | 0.02673026 | 0.02673026 | 0.02673026 | 0.02673026 | 0.02673026 | 0.02673026 | 0.02673026 | 0.02673026 | 0.02673026 | 0.02673026 | 0.02673026 | 0.02673026 | 0.02673026 | 0.02673026 | 0.02673026 | 0.02673026 | 0.02673026 | 0.02673026 | 0.02673026 | 0.02673026 | 0.02673026 | 0.02673026 | 0.01565602 | 0.01359152 | 0.01359152 | 0.01231464 | 0.006688826 | 0 | 0 | 0 | 0 | 0 | 0 | 0 | 0 | 0 | 0 | 0.02267569 | 0.01433821
1239 | 575.4874 | 0.001964843 | 30 | 589.5 | -649.5 | 0 | 0 | 0 | 0 | 0 | 0 | 0 | 0 | 0.001964843 | 0.003864328 | 0.007687959 | 0.009057873 | 0.009057873 | 0.01427948 | 0.01555637 | 0.02663061 | 0.02869511 | 0.02869511 | 0.02869511 | 0.02869511 | 0.02869511 | 0.02869511 | 0.02869511 | 0.02869511 | 0.02869511 | 0.02869511 | 0.02869511 | 0.02869511 | 0.02869511 | 0.02869511 | 0.02869511 | 0.02869511 | 0.02869511 | 0.02869511 | 0.02869511 | 0.02869511 | 0.02869511 | 0.02869511 | 0.02869511 | 0.02869511 | 0.02869511 | 0.02869511 | 0.02869511 | 0.02869511 | 0.02869511 | 0.02869511 | 0.02869511 | 0.02869511 | 0.02869511 | 0.02869511 | 0.01762086 | 0.01555637 | 0.01555637 | 0.01427948 | 0.008653669 | 0 | 0 | 0 | 0 | 0 | 0 | 0 | 0 | 0 | 0 | 0.02410669 | 0.01386033
1245 | 603.425 | 0.002060228 | 40 | 582.5 | -662.5 | 0 | 0 | 0 | 0 | 0 | 0 | 0 | 0 | 0.004025071 | 0.005924557 | 0.009748187 | 0.0111181 | 0.0111181 | 0.01633971 | 0.0176166 | 0.02869084 | 0.03075534 | 0.03075534 | 0.03075534 | 0.03075534 | 0.03075534 | 0.03075534 | 0.03075534 | 0.03075534 | 0.03075534 | 0.03075534 | 0.03075534 | 0.03075534 | 0.03075534 | 0.03075534 | 0.03075534 | 0.03075534 | 0.03075534 | 0.03075534 | 0.03075534 | 0.03075534 | 0.03075534 | 0.03075534 | 0.03075534 | 0.03075534 | 0.03075534 | 0.03075534 | 0.03075534 | 0.03075534 | 0.03075534 | 0.03075534 | 0.03075534 | 0.03075534 | 0.03075534 | 0.03075534 | 0.01968109 | 0.0176166 | 0.0176166 | 0.01633971 | 0.008653669 | 0 | 0 | 0 | 0 | 0 | 0 | 0 | 0 | 0 | 0 | 0.02539522 | 0.01352582
1245 | 597.0231 | 0.002038371 | 30 | 592.5 | -652.5 | 0 | 0 | 0 | 0 | 0 | 0 | 0 | 0 | 0.006063442 | 0.007962928 | 0.01178656 | 0.01315647 | 0.01315647 | 0.01837808 | 0.01965497 | 0.03072921 | 0.03279371 | 0.03279371 | 0.03279371 | 0.03279371 | 0.03279371 | 0.03279371 | 0.03279371 | 0.03279371 | 0.03279371 | 0.03279371 | 0.03279371 | 0.03279371 | 0.03279371 | 0.03279371 | 0.03279371 | 0.03279371 | 0.03279371 | 0.03279371 | 0.03279371 | 0.03279371 | 0.03279371 | 0.03279371 | 0.03279371 | 0.03279371 | 0.03279371 | 0.03279371 | 0.03279371 | 0.03279371 | 0.03279371 | 0.03279371 | 0.03279371 | 0.03279371 | 0.03279371 | 0.03279371 | 0.02171946 | 0.01965497 | 0.01965497 | 0.01837808 | 0.01069204 | 0 | 0 | 0 | 0 | 0 | 0 | 0 | 0 | 0 | 0 | 0.02453599 | 0.0140037
1245 | 541.4427 | 0.001848607 | 20 | 602.5 | -642.5 | 0 | 0 | 0 | 0 | 0 | 0 | 0 | 0 | 0.007912049 | 0.009811535 | 0.01363516 | 0.01500508 | 0.01500508 | 0.02022669 | 0.02150357 | 0.03257782 | 0.03464231 | 0.03464231 | 0.03464231 | 0.03464231 | 0.03464231 | 0.03464231 | 0.03464231 | 0.03464231 | 0.03464231 | 0.03464231 | 0.03464231 | 0.03464231 | 0.03464231 | 0.03464231 | 0.03464231 | 0.03464231 | 0.03464231 | 0.03464231 | 0.03464231 | 0.03464231 | 0.03464231 | 0.03464231 | 0.03464231 | 0.03464231 | 0.03464231 | 0.03464231 | 0.03464231 | 0.03464231 | 0.03464231 | 0.03464231 | 0.03464231 | 0.03464231 | 0.03464231 | 0.03464231 | 0.02356807 | 0.02150357 | 0.02150357 | 0.02022669 | 0.01254065 | 0 | 0 | 0 | 0 | 0 | 0 | 0 | 0 | 0 | 0 | 0.02310499 | 0.01481259
1245 | 652.8187 | 0.00222887 | 10 | 612.5 | -632.5 | 0 | 0 | 0 | 0 | 0 | 0 | 0 | 0 | 0.007912049 | 0.0120404 | 0.01586403 | 0.01723395 | 0.01723395 | 0.02245556 | 0.02373244 | 0.03480669 | 0.03687118 | 0.03687118 | 0.03687118 | 0.03687118 | 0.03687118 | 0.03687118 | 0.03687118 | 0.03687118 | 0.03687118 | 0.03687118 | 0.03687118 | 0.03687118 | 0.03687118 | 0.03687118 | 0.03687118 | 0.03687118 | 0.03687118 | 0.03687118 | 0.03687118 | 0.03687118 | 0.03687118 | 0.03687118 | 0.03687118 | 0.03687118 | 0.03687118 | 0.03687118 | 0.03687118 | 0.03687118 | 0.03687118 | 0.03687118 | 0.03687118 | 0.03687118 | 0.03687118 | 0.03687118 | 0.02579694 | 0.02373244 | 0.02373244 | 0.02245556 | 0.01476952 | 0 | 0 | 0 | 0 | 0 | 0 | 0 | 0 | 0 | 0 | 0.02167399 | 0.0176891
1245 | 667.8039 | 0.002280032 | 0 | 622.5 | -622.5 | 0 | 0 | 0 | 0 | 0 | 0 | 0 | 0 | 0.007912049 | 0.01432044 | 0.01814407 | 0.01951398 | 0.01951398 | 0.02473559 | 0.02601248 | 0.03708672 | 0.03915122 | 0.03915122 | 0.03915122 | 0.03915122 | 0.03915122 | 0.03915122 | 0.03915122 | 0.03915122 | 0.03915122 | 0.03915122 | 0.03915122 | 0.03915122 | 0.03915122 | 0.03915122 | 0.03915122 | 0.03915122 | 0.03915122 | 0.03915122 | 0.03915122 | 0.03915122 | 0.03915122 | 0.03915122 | 0.03915122 | 0.03915122 | 0.03915122 | 0.03915122 | 0.03915122 | 0.03915122 | 0.03915122 | 0.03915122 | 0.03915122 | 0.03915122 | 0.03915122 | 0.03915122 | 0.02807697 | 0.02601248 | 0.02601248 | 0.02473559 | 0.01704955 | 0.002280032 | 0 | 0 | 0 | 0 | 0 | 0 | 0 | 0 | 0 | 0.02073337 | 0.02056561
1245 | 652.6575 | 0.002228319 | -10 | 632.5 | -612.5 | 0 | 0 | 0 | 0 | 0 | 0 | 0 | 0 | 0.007912049 | 0.01432044 | 0.02037239 | 0.0217423 | 0.0217423 | 0.02696391 | 0.0282408 | 0.03931504 | 0.04137954 | 0.04137954 | 0.04137954 | 0.04137954 | 0.04137954 | 0.04137954 | 0.04137954 | 0.04137954 | 0.04137954 | 0.04137954 | 0.04137954 | 0.04137954 | 0.04137954 | 0.04137954 | 0.04137954 | 0.04137954 | 0.04137954 | 0.04137954 | 0.04137954 | 0.04137954 | 0.04137954 | 0.04137954 | 0.04137954 | 0.04137954 | 0.04137954 | 0.04137954 | 0.04137954 | 0.04137954 | 0.04137954 | 0.04137954 | 0.04137954 | 0.04137954 | 0.04137954 | 0.04137954 | 0.03030529 | 0.0282408 | 0.0282408 | 0.02696391 | 0.01927787 | 0.004508352 | 0 | 0 | 0 | 0 | 0 | 0 | 0 | 0 | 0 | 0.02022068 | 0.02467749
1245 | 665.6051 | 0.002272525 | -20 | 642.5 | -602.5 | 0 | 0 | 0 | 0 | 0 | 0 | 0 | 0 | 0.007912049 | 0.01432044 | 0.02264491 | 0.02401483 | 0.02401483 | 0.02923643 | 0.03051332 | 0.04158757 | 0.04365206 | 0.04365206 | 0.04365206 | 0.04365206 | 0.04365206 | 0.04365206 | 0.04365206 | 0.04365206 | 0.04365206 | 0.04365206 | 0.04365206 | 0.04365206 | 0.04365206 | 0.04365206 | 0.04365206 | 0.04365206 | 0.04365206 | 0.04365206 | 0.04365206 | 0.04365206 | 0.04365206 | 0.04365206 | 0.04365206 | 0.04365206 | 0.04365206 | 0.04365206 | 0.04365206 | 0.04365206 | 0.04365206 | 0.04365206 | 0.04365206 | 0.04365206 | 0.04365206 | 0.04365206 | 0.03257781 | 0.03051332 | 0.03051332 | 0.02923643 | 0.02155039 | 0.006780877 | 0.002272525 | 0 | 0 | 0 | 0 | 0 | 0 | 0 | 0 | 0.01970799 | 0.030205
1245 | 623.5861 | 0.002129063 | -30 | 652.5 | -592.5 | 0 | 0 | 0 | 0 | 0 | 0 | 0 | 0 | 0.007912049 | 0.01432044 | 0.02477398 | 0.02614389 | 0.02614389 | 0.0313655 | 0.03264238 | 0.04371663 | 0.04578112 | 0.04578112 | 0.04578112 | 0.04578112 | 0.04578112 | 0.04578112 | 0.04578112 | 0.04578112 | 0.04578112 | 0.04578112 | 0.04578112 | 0.04578112 | 0.04578112 | 0.04578112 | 0.04578112 | 0.04578112 | 0.04578112 | 0.04578112 | 0.04578112 | 0.04578112 | 0.04578112 | 0.04578112 | 0.04578112 | 0.04578112 | 0.04578112 | 0.04578112 | 0.04578112 | 0.04578112 | 0.04578112 | 0.04578112 | 0.04578112 | 0.04578112 | 0.04578112 | 0.04578112 | 0.03470688 | 0.03264238 | 0.03264238 | 0.0313655 | 0.02367946 | 0.00890994 | 0.004401588 | 0 | 0 | 0 | 0 | 0 | 0 | 0 | 0 | 0.01963723 | 0.03573252
1245 | 660.8675 | 0.00225635 | -40 | 662.5 | -582.5 | 0 | 0 | 0 | 0 | 0 | 0 | 0 | 0 | 0.007912049 | 0.01432044 | 0.02477398 | 0.02840024 | 0.02840024 | 0.03362185 | 0.03489873 | 0.04597298 | 0.04803747 | 0.04803747 | 0.04803747 | 0.04803747 | 0.04803747 | 0.04803747 | 0.04803747 | 0.04803747 | 0.04803747 | 0.04803747 | 0.04803747 | 0.04803747 | 0.04803747 | 0.04803747 | 0.04803747 | 0.04803747 | 0.04803747 | 0.04803747 | 0.04803747 | 0.04803747 | 0.04803747 | 0.04803747 | 0.04803747 | 0.04803747 | 0.04803747 | 0.04803747 | 0.04803747 | 0.04803747 | 0.04803747 | 0.04803747 | 0.04803747 | 0.04803747 | 0.04803747 | 0.04803747 | 0.03696323 | 0.03489873 | 0.03489873 | 0.03362185 | 0.02593581 | 0.01116629 | 0.006657939 | 0 | 0 | 0 | 0 | 0 | 0 | 0 | 0 | 0.01963723 | 0.03821087
1245 | 633.951 | 0.002164451 | -30 | 652.5 | -592.5 | 0 | 0 | 0 | 0 | 0 | 0 | 0 | 0 | 0.007912049 | 0.01432044 | 0.02693843 | 0.03056469 | 0.03056469 | 0.0357863 | 0.03706319 | 0.04813743 | 0.05020192 | 0.05020192 | 0.05020192 | 0.05020192 | 0.05020192 | 0.05020192 | 0.05020192 | 0.05020192 | 0.05020192 | 0.05020192 | 0.05020192 | 0.05020192 | 0.05020192 | 0.05020192 | 0.05020192 | 0.05020192 | 0.05020192 | 0.05020192 | 0.05020192 | 0.05020192 | 0.05020192 | 0.05020192 | 0.05020192 | 0.05020192 | 0.05020192 | 0.05020192 | 0.05020192 | 0.05020192 | 0.05020192 | 0.05020192 | 0.05020192 | 0.05020192 | 0.05020192 | 0.05020192 | 0.03912768 | 0.03706319 | 0.03706319 | 0.0357863 | 0.02810026 | 0.01333074 | 0.00882239 | 0 | 0 | 0 | 0 | 0 | 0 | 0 | 0 | 0.01963723 | 0.03573252
1245 | 656.9743 | 0.002243058 | -20 | 642.5 | -602.5 | 0 | 0 | 0 | 0 | 0 | 0 | 0 | 0 | 0.007912049 | 0.01432044 | 0.02918148 | 0.03280775 | 0.03280775 | 0.03802936 | 0.03930624 | 0.05038049 | 0.05244498 | 0.05244498 | 0.05244498 | 0.05244498 | 0.05244498 | 0.05244498 | 0.05244498 | 0.05244498 | 0.05244498 | 0.05244498 | 0.05244498 | 0.05244498 | 0.05244498 | 0.05244498 | 0.05244498 | 0.05244498 | 0.05244498 | 0.05244498 | 0.05244498 | 0.05244498 | 0.05244498 | 0.05244498 | 0.05244498 | 0.05244498 | 0.05244498 | 0.05244498 | 0.05244498 | 0.05244498 | 0.05244498 | 0.05244498 | 0.05244498 | 0.05244498 | 0.05244498 | 0.05244498 | 0.04137074 | 0.03930624 | 0.03930624 | 0.03802936 | 0.03034332 | 0.0155738 | 0.01106545 | 0 | 0 | 0 | 0 | 0 | 0 | 0 | 0 | 0.01982452 | 0.030205
1245 | 637.6139 | 0.002176957 | -10 | 632.5 | -612.5 | 0 | 0 | 0 | 0 | 0 | 0 | 0 | 0 | 0.007912049 | 0.01432044 | 0.03135844 | 0.03498471 | 0.03498471 | 0.04020631 | 0.0414832 | 0.05255745 | 0.05462194 | 0.05462194 | 0.05462194 | 0.05462194 | 0.05462194 | 0.05462194 | 0.05462194 | 0.05462194 | 0.05462194 | 0.05462194 | 0.05462194 | 0.05462194 | 0.05462194 | 0.05462194 | 0.05462194 | 0.05462194 | 0.05462194 | 0.05462194 | 0.05462194 | 0.05462194 | 0.05462194 | 0.05462194 | 0.05462194 | 0.05462194 | 0.05462194 | 0.05462194 | 0.05462194 | 0.05462194 | 0.05462194 | 0.05462194 | 0.05462194 | 0.05462194 | 0.05462194 | 0.05462194 | 0.04354769 | 0.0414832 | 0.0414832 | 0.04020631 | 0.03252027 | 0.01775076 | 0.01106545 | 0 | 0 | 0 | 0 | 0 | 0 | 0 | 0 | 0.02118165 | 0.02467749
1245 | 534.1059 | 0.001823558 | 0 | 622.5 | -622.5 | 0 | 0 | 0 | 0 | 0 | 0 | 0 | 0 | 0.007912049 | 0.01614399 | 0.033182 | 0.03680826 | 0.03680826 | 0.04202987 | 0.04330676 | 0.054381 | 0.0564455 | 0.0564455 | 0.0564455 | 0.0564455 | 0.0564455 | 0.0564455 | 0.0564455 | 0.0564455 | 0.0564455 | 0.0564455 | 0.0564455 | 0.0564455 | 0.0564455 | 0.0564455 | 0.0564455 | 0.0564455 | 0.0564455 | 0.0564455 | 0.0564455 | 0.0564455 | 0.0564455 | 0.0564455 | 0.0564455 | 0.0564455 | 0.0564455 | 0.0564455 | 0.0564455 | 0.0564455 | 0.0564455 | 0.0564455 | 0.0564455 | 0.0564455 | 0.0564455 | 0.0564455 | 0.04537125 | 0.04330676 | 0.04330676 | 0.04202987 | 0.03434383 | 0.01957431 | 0.01106545 | 0 | 0 | 0 | 0 | 0 | 0 | 0 | 0 | 0.02253879 | 0.02056561
1251 | 842.0286 | 0.002874875 | 10 | 615.5 | -635.5 | 0 | 0 | 0 | 0 | 0 | 0 | 0 | 0 | 0.007912049 | 0.01901887 | 0.03605687 | 0.03968314 | 0.03968314 | 0.04490474 | 0.04618163 | 0.05725588 | 0.05932037 | 0.05932037 | 0.05932037 | 0.05932037 | 0.05932037 | 0.05932037 | 0.05932037 | 0.05932037 | 0.05932037 | 0.05932037 | 0.05932037 | 0.05932037 | 0.05932037 | 0.05932037 | 0.05932037 | 0.05932037 | 0.05932037 | 0.05932037 | 0.05932037 | 0.05932037 | 0.05932037 | 0.05932037 | 0.05932037 | 0.05932037 | 0.05932037 | 0.05932037 | 0.05932037 | 0.05932037 | 0.05932037 | 0.05932037 | 0.05932037 | 0.05932037 | 0.05932037 | 0.05932037 | 0.04824613 | 0.04618163 | 0.04618163 | 0.04490474 | 0.03721871 | 0.02244919 | 0.01106545 | 0 | 0 | 0 | 0 | 0 | 0 | 0 | 0 | 0.0281479 | 0.01855205
1256 | 632.7422 | 0.002160324 | 20 | 608 | -648 | 0 | 0 | 0 | 0 | 0 | 0 | 0 | 0 | 0.01007237 | 0.02117919 | 0.0382172 | 0.04184346 | 0.04184346 | 0.04706507 | 0.04834196 | 0.0594162 | 0.0614807 | 0.0614807 | 0.0614807 | 0.0614807 | 0.0614807 | 0.0614807 | 0.0614807 | 0.0614807 | 0.0614807 | 0.0614807 | 0.0614807 | 0.0614807 | 0.0614807 | 0.0614807 | 0.0614807 | 0.0614807 | 0.0614807 | 0.0614807 | 0.0614807 | 0.0614807 | 0.0614807 | 0.0614807 | 0.0614807 | 0.0614807 | 0.0614807 | 0.0614807 | 0.0614807 | 0.0614807 | 0.0614807 | 0.0614807 | 0.0614807 | 0.0614807 | 0.0614807 | 0.0614807 | 0.05040645 | 0.04834196 | 0.04834196 | 0.04706507 | 0.03937903 | 0.02244919 | 0.01106545 | 0 | 0 | 0 | 0 | 0 | 0 | 0 | 0 | 0.03611852 | 0.01639467
1256 | 710.5508 | 0.00242598 | 30 | 598 | -658 | 0 | 0 | 0 | 0 | 0 | 0 | 0 | 0 | 0.01249835 | 0.02360517 | 0.04064318 | 0.04426944 | 0.04426944 | 0.04949105 | 0.05076794 | 0.06184218 | 0.06390668 | 0.06390668 | 0.06390668 | 0.06390668 | 0.06390668 | 0.06390668 | 0.06390668 | 0.06390668 | 0.06390668 | 0.06390668 | 0.06390668 | 0.06390668 | 0.06390668 | 0.06390668 | 0.06390668 | 0.06390668 | 0.06390668 | 0.06390668 | 0.06390668 | 0.06390668 | 0.06390668 | 0.06390668 | 0.06390668 | 0.06390668 | 0.06390668 | 0.06390668 | 0.06390668 | 0.06390668 | 0.06390668 | 0.06390668 | 0.06390668 | 0.06390668 | 0.06390668 | 0.06390668 | 0.05283243 | 0.05076794 | 0.05076794 | 0.04949105 | 0.04180501 | 0.02244919 | 0.01106545 | 0 | 0 | 0 | 0 | 0 | 0 | 0 | 0 | 0.04173142 | 0.01426653
1256 | 728.9687 | 0.002488863 | 40 | 588 | -668 | 0 | 0 | 0 | 0 | 0 | 0 | 0 | 0 | 0.01498722 | 0.02609404 | 0.04313204 | 0.0467583 | 0.0467583 | 0.05197991 | 0.0532568 | 0.06433105 | 0.06639554 | 0.06639554 | 0.06639554 | 0.06639554 | 0.06639554 | 0.06639554 | 0.06639554 | 0.06639554 | 0.06639554 | 0.06639554 | 0.06639554 | 0.06639554 | 0.06639554 | 0.06639554 | 0.06639554 | 0.06639554 | 0.06639554 | 0.06639554 | 0.06639554 | 0.06639554 | 0.06639554 | 0.06639554 | 0.06639554 | 0.06639554 | 0.06639554 | 0.06639554 | 0.06639554 | 0.06639554 | 0.06639554 | 0.06639554 | 0.06639554 | 0.06639554 | 0.06639554 | 0.06639554 | 0.05532129 | 0.0532568 | 0.0532568 | 0.05197991 | 0.04429387 | 0.02244919 | 0.01106545 | 0 | 0 | 0 | 0 | 0 | 0 | 0 | 0 | 0.04588817 | 0.01378865
1397 | 753.1758 | 0.002571511 | 30 | 668.5 | -728.5 | 0 | 0 | 0 | 0 | 0 | 0.002571511 | 0.002571511 | 0.002571511 | 0.01755873 | 0.02866555 | 0.04570355 | 0.04932982 | 0.04932982 | 0.05455142 | 0.05582831 | 0.06690256 | 0.06896705 | 0.06896705 | 0.06896705 | 0.06896705 | 0.06896705 | 0.06896705 | 0.06896705 | 0.06896705 | 0.06896705 | 0.06896705 | 0.06896705 | 0.06896705 | 0.06896705 | 0.06896705 | 0.06896705 | 0.06896705 | 0.06896705 | 0.06896705 | 0.06896705 | 0.06896705 | 0.06896705 | 0.06896705 | 0.06896705 | 0.06896705 | 0.06896705 | 0.06896705 | 0.06896705 | 0.06896705 | 0.06896705 | 0.06896705 | 0.06896705 | 0.06896705 | 0.06896705 | 0.06896705 | 0.0578928 | 0.05582831 | 0.05582831 | 0.05455142 | 0.04686538 | 0.0250207 | 0.01363696 | 0.002571511 | 0 | 0 | 0 | 0 | 0 | 0 | 0 | 0.06639554 | 0.04988532
1397 | 784.6928 | 0.002679117 | 20 | 678.5 | -718.5 | 0 | 0 | 0 | 0 | 0 | 0.002571511 | 0.005250629 | 0.005250629 | 0.02023785 | 0.03134467 | 0.04838267 | 0.05200893 | 0.05200893 | 0.05723054 | 0.05850743 | 0.06958167 | 0.07164617 | 0.07164617 | 0.07164617 | 0.07164617 | 0.07164617 | 0.07164617 | 0.07164617 | 0.07164617 | 0.07164617 | 0.07164617 | 0.07164617 | 0.07164617 | 0.07164617 | 0.07164617 | 0.07164617 | 0.07164617 | 0.07164617 | 0.07164617 | 0.07164617 | 0.07164617 | 0.07164617 | 0.07164617 | 0.07164617 | 0.07164617 | 0.07164617 | 0.07164617 | 0.07164617 | 0.07164617 | 0.07164617 | 0.07164617 | 0.07164617 | 0.07164617 | 0.07164617 | 0.07164617 | 0.06057192 | 0.05850743 | 0.05850743 | 0.05723054 | 0.0495445 | 0.02769982 | 0.01631608 | 0.005250629 | 0 | 0 | 0 | 0 | 0 | 0 | 0 | 0.06639554 | 0.05414571
1392 | 790.8976 | 0.002700302 | 10 | 686 | -706 | 0 | 0 | 0 | 0 | 0 | 0.002571511 | 0.007950931 | 0.007950931 | 0.02293815 | 0.03404497 | 0.05108297 | 0.05470924 | 0.05470924 | 0.05993084 | 0.06120773 | 0.07228198 | 0.07434647 | 0.07434647 | 0.07434647 | 0.07434647 | 0.07434647 | 0.07434647 | 0.07434647 | 0.07434647 | 0.07434647 | 0.07434647 | 0.07434647 | 0.07434647 | 0.07434647 | 0.07434647 | 0.07434647 | 0.07434647 | 0.07434647 | 0.07434647 | 0.07434647 | 0.07434647 | 0.07434647 | 0.07434647 | 0.07434647 | 0.07434647 | 0.07434647 | 0.07434647 | 0.07434647 | 0.07434647 | 0.07434647 | 0.07434647 | 0.07434647 | 0.07434647 | 0.07434647 | 0.07434647 | 0.06327222 | 0.06120773 | 0.06120773 | 0.05993084 | 0.0522448 | 0.03040012 | 0.01901638 | 0.007950931 | 0 | 0 | 0 | 0 | 0 | 0 | 0 | 0.06527374 | 0.05728477
1392 | 777.0595 | 0.002653056 | 0 | 696 | -696 | 0 | 0 | 0 | 0 | 0 | 0.002571511 | 0.01060399 | 0.01060399 | 0.0255912 | 0.03669802 | 0.05373603 | 0.05736229 | 0.05736229 | 0.0625839 | 0.06386079 | 0.07493503 | 0.07699953 | 0.07699953 | 0.07699953 | 0.07699953 | 0.07699953 | 0.07699953 | 0.07699953 | 0.07699953 | 0.07699953 | 0.07699953 | 0.07699953 | 0.07699953 | 0.07699953 | 0.07699953 | 0.07699953 | 0.07699953 | 0.07699953 | 0.07699953 | 0.07699953 | 0.07699953 | 0.07699953 | 0.07699953 | 0.07699953 | 0.07699953 | 0.07699953 | 0.07699953 | 0.07699953 | 0.07699953 | 0.07699953 | 0.07699953 | 0.07699953 | 0.07699953 | 0.07699953 | 0.07699953 | 0.06592528 | 0.06386079 | 0.06386079 | 0.0625839 | 0.05489786 | 0.03305318 | 0.02166943 | 0.01060399 | 0.002653056 | 0 | 0 | 0 | 0 | 0 | 0 | 0.05966475 | 0.06142603
1392 | 819.327 | 0.002797366 | -10 | 706 | -686 | 0 | 0 | 0 | 0 | 0 | 0.002571511 | 0.01060399 | 0.01340135 | 0.02838857 | 0.03949539 | 0.05653339 | 0.06015966 | 0.06015966 | 0.06538126 | 0.06665815 | 0.0777324 | 0.07979689 | 0.07979689 | 0.07979689 | 0.07979689 | 0.07979689 | 0.07979689 | 0.07979689 | 0.07979689 | 0.07979689 | 0.07979689 | 0.07979689 | 0.07979689 | 0.07979689 | 0.07979689 | 0.07979689 | 0.07979689 | 0.07979689 | 0.07979689 | 0.07979689 | 0.07979689 | 0.07979689 | 0.07979689 | 0.07979689 | 0.07979689 | 0.07979689 | 0.07979689 | 0.07979689 | 0.07979689 | 0.07979689 | 0.07979689 | 0.07979689 | 0.07979689 | 0.07979689 | 0.07979689 | 0.06872265 | 0.06665815 | 0.06665815 | 0.06538126 | 0.05769523 | 0.03585054 | 0.0244668 | 0.01340135 | 0.005450422 | 0 | 0 | 0 | 0 | 0 | 0 | 0.05405577 | 0.06556729
1392 | 791.8117 | 0.002703423 | -20 | 716 | -676 | 0 | 0 | 0 | 0 | 0 | 0.002571511 | 0.01060399 | 0.01610478 | 0.03109199 | 0.04219881 | 0.05923682 | 0.06286308 | 0.06286308 | 0.06808469 | 0.06936158 | 0.08043582 | 0.08250032 | 0.08250032 | 0.08250032 | 0.08250032 | 0.08250032 | 0.08250032 | 0.08250032 | 0.08250032 | 0.08250032 | 0.08250032 | 0.08250032 | 0.08250032 | 0.08250032 | 0.08250032 | 0.08250032 | 0.08250032 | 0.08250032 | 0.08250032 | 0.08250032 | 0.08250032 | 0.08250032 | 0.08250032 | 0.08250032 | 0.08250032 | 0.08250032 | 0.08250032 | 0.08250032 | 0.08250032 | 0.08250032 | 0.08250032 | 0.08250032 | 0.08250032 | 0.08250032 | 0.08250032 | 0.07142607 | 0.06936158 | 0.06936158 | 0.06808469 | 0.06039865 | 0.03855397 | 0.02717022 | 0.01610478 | 0.008153845 | 0 | 0 | 0 | 0 | 0 | 0 | 0.04921356 | 0.06877606
1296 | 679.7308 | 0.002320754 | -30 | 678 | -618 | 0 | 0 | 0 | 0 | 0 | 0.002571511 | 0.01060399 | 0.01610478 | 0.03109199 | 0.04451957 | 0.06155757 | 0.06518383 | 0.06518383 | 0.07040544 | 0.07168233 | 0.08275658 | 0.08482107 | 0.08482107 | 0.08482107 | 0.08482107 | 0.08482107 | 0.08482107 | 0.08482107 | 0.08482107 | 0.08482107 | 0.08482107 | 0.08482107 | 0.08482107 | 0.08482107 | 0.08482107 | 0.08482107 | 0.08482107 | 0.08482107 | 0.08482107 | 0.08482107 | 0.08482107 | 0.08482107 | 0.08482107 | 0.08482107 | 0.08482107 | 0.08482107 | 0.08482107 | 0.08482107 | 0.08482107 | 0.08482107 | 0.08482107 | 0.08482107 | 0.08482107 | 0.08482107 | 0.08482107 | 0.07374682 | 0.07168233 | 0.07168233 | 0.07040544 | 0.0627194 | 0.04087472 | 0.02949098 | 0.01842553 | 0.008153845 | 0 | 0 | 0 | 0 | 0 | 0 | 0.02192808 | 0.05393269
1295 | 758.8437 | 0.002590863 | -40 | 687.5 | -607.5 | 0 | 0 | 0 | 0 | 0 | 0.002571511 | 0.01060399 | 0.01610478 | 0.03109199 | 0.04451957 | 0.06414843 | 0.0677747 | 0.0677747 | 0.0729963 | 0.07427319 | 0.08534744 | 0.08741193 | 0.08741193 | 0.08741193 | 0.08741193 | 0.08741193 | 0.08741193 | 0.08741193 | 0.08741193 | 0.08741193 | 0.08741193 | 0.08741193 | 0.08741193 | 0.08741193 | 0.08741193 | 0.08741193 | 0.08741193 | 0.08741193 | 0.08741193 | 0.08741193 | 0.08741193 | 0.08741193 | 0.08741193 | 0.08741193 | 0.08741193 | 0.08741193 | 0.08741193 | 0.08741193 | 0.08741193 | 0.08741193 | 0.08741193 | 0.08741193 | 0.08741193 | 0.08741193 | 0.08741193 | 0.07633769 | 0.07427319 | 0.07427319 | 0.0729963 | 0.06531027 | 0.04346558 | 0.03208184 | 0.02101639 | 0.008153845 | 0 | 0 | 0 | 0 | 0 | 0 | 0.02050309 | 0.05790596
1295 | 682.1182 | 0.002328905 | -30 | 677.5 | -617.5 | 0 | 0 | 0 | 0 | 0 | 0.002571511 | 0.01060399 | 0.01610478 | 0.03109199 | 0.04684847 | 0.06647734 | 0.0701036 | 0.0701036 | 0.07532521 | 0.0766021 | 0.08767634 | 0.08974084 | 0.08974084 | 0.08974084 | 0.08974084 | 0.08974084 | 0.08974084 | 0.08974084 | 0.08974084 | 0.08974084 | 0.08974084 | 0.08974084 | 0.08974084 | 0.08974084 | 0.08974084 | 0.08974084 | 0.08974084 | 0.08974084 | 0.08974084 | 0.08974084 | 0.08974084 | 0.08974084 | 0.08974084 | 0.08974084 | 0.08974084 | 0.08974084 | 0.08974084 | 0.08974084 | 0.08974084 | 0.08974084 | 0.08974084 | 0.08974084 | 0.08974084 | 0.08974084 | 0.08974084 | 0.07866659 | 0.0766021 | 0.0766021 | 0.07532521 | 0.06763917 | 0.04579449 | 0.03441075 | 0.0233453 | 0.008153845 | 0 | 0 | 0 | 0 | 0 | 0 | 0.02186022 | 0.05371967
1261 | 702.6021 | 0.002398842 | -20 | 650.5 | -610.5 | 0 | 0 | 0 | 0 | 0 | 0.002571511 | 0.01060399 | 0.01610478 | 0.03109199 | 0.04684847 | 0.06887618 | 0.07250244 | 0.07250244 | 0.07772405 | 0.07900094 | 0.09007518 | 0.09213968 | 0.09213968 | 0.09213968 | 0.09213968 | 0.09213968 | 0.09213968 | 0.09213968 | 0.09213968 | 0.09213968 | 0.09213968 | 0.09213968 | 0.09213968 | 0.09213968 | 0.09213968 | 0.09213968 | 0.09213968 | 0.09213968 | 0.09213968 | 0.09213968 | 0.09213968 | 0.09213968 | 0.09213968 | 0.09213968 | 0.09213968 | 0.09213968 | 0.09213968 | 0.09213968 | 0.09213968 | 0.09213968 | 0.09213968 | 0.09213968 | 0.09213968 | 0.09213968 | 0.09213968 | 0.08106543 | 0.07900094 | 0.07900094 | 0.07772405 | 0.07003801 | 0.04819333 | 0.03680959 | 0.0233453 | 0.008153845 | 0 | 0 | 0 | 0 | 0 | 0 | 0.02091023 | 0.04062714
1261 | 742.0449 | 0.002533508 | -10 | 640.5 | -620.5 | 0 | 0 | 0 | 0 | 0 | 0.002571511 | 0.01060399 | 0.01610478 | 0.03109199 | 0.04938198 | 0.07140969 | 0.07503595 | 0.07503595 | 0.08025756 | 0.08153445 | 0.09260869 | 0.09467319 | 0.09467319 | 0.09467319 | 0.09467319 | 0.09467319 | 0.09467319 | 0.09467319 | 0.09467319 | 0.09467319 | 0.09467319 | 0.09467319 | 0.09467319 | 0.09467319 | 0.09467319 | 0.09467319 | 0.09467319 | 0.09467319 | 0.09467319 | 0.09467319 | 0.09467319 | 0.09467319 | 0.09467319 | 0.09467319 | 0.09467319 | 0.09467319 | 0.09467319 | 0.09467319 | 0.09467319 | 0.09467319 | 0.09467319 | 0.09467319 | 0.09467319 | 0.09467319 | 0.09467319 | 0.08359894 | 0.08153445 | 0.08153445 | 0.08025756 | 0.07257152 | 0.05072684 | 0.03680959 | 0.0233453 | 0.008153845 | 0 | 0 | 0 | 0 | 0 | 0 | 0.02226736 | 0.03245173
1261 | 727.7466 | 0.00248469 | 0 | 630.5 | -630.5 | 0 | 0 | 0 | 0 | 0 | 0.002571511 | 0.01060399 | 0.01610478 | 0.03109199 | 0.05186667 | 0.07389438 | 0.07752064 | 0.07752064 | 0.08274225 | 0.08401914 | 0.09509338 | 0.09715788 | 0.09715788 | 0.09715788 | 0.09715788 | 0.09715788 | 0.09715788 | 0.09715788 | 0.09715788 | 0.09715788 | 0.09715788 | 0.09715788 | 0.09715788 | 0.09715788 | 0.09715788 | 0.09715788 | 0.09715788 | 0.09715788 | 0.09715788 | 0.09715788 | 0.09715788 | 0.09715788 | 0.09715788 | 0.09715788 | 0.09715788 | 0.09715788 | 0.09715788 | 0.09715788 | 0.09715788 | 0.09715788 | 0.09715788 | 0.09715788 | 0.09715788 | 0.09715788 | 0.09715788 | 0.08608363 | 0.08401914 | 0.08401914 | 0.08274225 | 0.07505621 | 0.05321153 | 0.03680959 | 0.0233453 | 0.008153845 | 0 | 0 | 0 | 0 | 0 | 0 | 0.02545638 | 0.02427632
1261 | 741.9977 | 0.002533347 | 10 | 620.5 | -640.5 | 0 | 0 | 0 | 0 | 0 | 0.002571511 | 0.01060399 | 0.01610478 | 0.03109199 | 0.05440002 | 0.07642772 | 0.08005399 | 0.08005399 | 0.0852756 | 0.08655248 | 0.09762673 | 0.09969122 | 0.09969122 | 0.09969122 | 0.09969122 | 0.09969122 | 0.09969122 | 0.09969122 | 0.09969122 | 0.09969122 | 0.09969122 | 0.09969122 | 0.09969122 | 0.09969122 | 0.09969122 | 0.09969122 | 0.09969122 | 0.09969122 | 0.09969122 | 0.09969122 | 0.09969122 | 0.09969122 | 0.09969122 | 0.09969122 | 0.09969122 | 0.09969122 | 0.09969122 | 0.09969122 | 0.09969122 | 0.09969122 | 0.09969122 | 0.09969122 | 0.09969122 | 0.09969122 | 0.09969122 | 0.08861698 | 0.08655248 | 0.08655248 | 0.0852756 | 0.07758956 | 0.05574487 | 0.03680959 | 0.0233453 | 0.008153845 | 0 | 0 | 0 | 0 | 0 | 0 | 0.03370028 | 0.01999031
1309 | 478.3174 | 0.001633083 | 20 | 634.5 | -674.5 | 0 | 0 | 0 | 0 | 0 | 0.002571511 | 0.01060399 | 0.01773786 | 0.03272508 | 0.0560331 | 0.07806081 | 0.08168707 | 0.08168707 | 0.08690868 | 0.08818557 | 0.09925981 | 0.1013243 | 0.1013243 | 0.1013243 | 0.1013243 | 0.1013243 | 0.1013243 | 0.1013243 | 0.1013243 | 0.1013243 | 0.1013243 | 0.1013243 | 0.1013243 | 0.1013243 | 0.1013243 | 0.1013243 | 0.1013243 | 0.1013243 | 0.1013243 | 0.1013243 | 0.1013243 | 0.1013243 | 0.1013243 | 0.1013243 | 0.1013243 | 0.1013243 | 0.1013243 | 0.1013243 | 0.1013243 | 0.1013243 | 0.1013243 | 0.1013243 | 0.1013243 | 0.1013243 | 0.1013243 | 0.09025006 | 0.08818557 | 0.08818557 | 0.08690868 | 0.07922264 | 0.05737796 | 0.03680959 | 0.0233453 | 0.008153845 | 0 | 0 | 0 | 0 | 0 | 0 | 0.06268499 | 0.02754649
1295 | 479.57 | 0.00163736 | 30 | 617.5 | -677.5 | 0 | 0 | 0 | 0 | 0 | 0.002571511 | 0.01060399 | 0.01937522 | 0.03436244 | 0.05767046 | 0.07969817 | 0.08332443 | 0.08332443 | 0.08854604 | 0.08982293 | 0.1008972 | 0.1029617 | 0.1029617 | 0.1029617 | 0.1029617 | 0.1029617 | 0.1029617 | 0.1029617 | 0.1029617 | 0.1029617 | 0.1029617 | 0.1029617 | 0.1029617 | 0.1029617 | 0.1029617 | 0.1029617 | 0.1029617 | 0.1029617 | 0.1029617 | 0.1029617 | 0.1029617 | 0.1029617 | 0.1029617 | 0.1029617 | 0.1029617 | 0.1029617 | 0.1029617 | 0.1029617 | 0.1029617 | 0.1029617 | 0.1029617 | 0.1029617 | 0.1029617 | 0.1029617 | 0.1029617 | 0.09188742 | 0.08982293 | 0.08982293 | 0.08854604 | 0.08086 | 0.05901532 | 0.03680959 | 0.0233453 | 0.008153845 | 0 | 0 | 0 | 0 | 0 | 0 | 0.06530191 | 0.01912735
1267 | 309.7744 | 0.001057639 | 40 | 593.5 | -673.5 | 0 | 0 | 0 | 0 | 0 | 0.002571511 | 0.01060399 | 0.02043286 | 0.03542007 | 0.0587281 | 0.08075581 | 0.08438207 | 0.08438207 | 0.08960368 | 0.09088057 | 0.1019548 | 0.1040193 | 0.1040193 | 0.1040193 | 0.1040193 | 0.1040193 | 0.1040193 | 0.1040193 | 0.1040193 | 0.1040193 | 0.1040193 | 0.1040193 | 0.1040193 | 0.1040193 | 0.1040193 | 0.1040193 | 0.1040193 | 0.1040193 | 0.1040193 | 0.1040193 | 0.1040193 | 0.1040193 | 0.1040193 | 0.1040193 | 0.1040193 | 0.1040193 | 0.1040193 | 0.1040193 | 0.1040193 | 0.1040193 | 0.1040193 | 0.1040193 | 0.1040193 | 0.1040193 | 0.1040193 | 0.09294506 | 0.09088057 | 0.09088057 | 0.08960368 | 0.08191764 | 0.05901532 | 0.03680959 | 0.0233453 | 0.008153845 | 0 | 0 | 0 | 0 | 0 | 0 | 0.06181269 | 0.01405149
1267 | 318.9225 | 0.001088873 | 30 | 603.5 | -663.5 | 0 | 0 | 0 | 0 | 0 | 0.002571511 | 0.01060399 | 0.02043286 | 0.03650895 | 0.05981697 | 0.08184468 | 0.08547094 | 0.08547094 | 0.09069255 | 0.09196944 | 0.1030437 | 0.1051082 | 0.1051082 | 0.1051082 | 0.1051082 | 0.1051082 | 0.1051082 | 0.1051082 | 0.1051082 | 0.1051082 | 0.1051082 | 0.1051082 | 0.1051082 | 0.1051082 | 0.1051082 | 0.1051082 | 0.1051082 | 0.1051082 | 0.1051082 | 0.1051082 | 0.1051082 | 0.1051082 | 0.1051082 | 0.1051082 | 0.1051082 | 0.1051082 | 0.1051082 | 0.1051082 | 0.1051082 | 0.1051082 | 0.1051082 | 0.1051082 | 0.1051082 | 0.1051082 | 0.1051082 | 0.09403393 | 0.09196944 | 0.09196944 | 0.09069255 | 0.08300651 | 0.05901532 | 0.03680959 | 0.0233453 | 0.008153845 | 0 | 0 | 0 | 0 | 0 | 0 | 0.05308963 | 0.01510024
1250 | 229.1587 | 0.0007823993 | 20 | 605 | -645 | 0 | 0 | 0 | 0 | 0 | 0.002571511 | 0.01060399 | 0.02043286 | 0.03729135 | 0.06059937 | 0.08262708 | 0.08625334 | 0.08625334 | 0.09147495 | 0.09275184 | 0.1038261 | 0.1058906 | 0.1058906 | 0.1058906 | 0.1058906 | 0.1058906 | 0.1058906 | 0.1058906 | 0.1058906 | 0.1058906 | 0.1058906 | 0.1058906 | 0.1058906 | 0.1058906 | 0.1058906 | 0.1058906 | 0.1058906 | 0.1058906 | 0.1058906 | 0.1058906 | 0.1058906 | 0.1058906 | 0.1058906 | 0.1058906 | 0.1058906 | 0.1058906 | 0.1058906 | 0.1058906 | 0.1058906 | 0.1058906 | 0.1058906 | 0.1058906 | 0.1058906 | 0.1058906 | 0.1058906 | 0.09481633 | 0.09275184 | 0.09275184 | 0.09147495 | 0.08378891 | 0.05901532 | 0.03680959 | 0.0233453 | 0.008153845 | 0 | 0 | 0 | 0 | 0 | 0 | 0.03741004 | 0.01553171
1266 | 436.6215 | 0.001490724 | 10 | 623 | -643 | 0 | 0 | 0 | 0 | 0 | 0.002571511 | 0.01060399 | 0.02043286 | 0.03878207 | 0.06209009 | 0.0841178 | 0.08774407 | 0.08774407 | 0.09296567 | 0.09424256 | 0.1053168 | 0.1073813 | 0.1073813 | 0.1073813 | 0.1073813 | 0.1073813 | 0.1073813 | 0.1073813 | 0.1073813 | 0.1073813 | 0.1073813 | 0.1073813 | 0.1073813 | 0.1073813 | 0.1073813 | 0.1073813 | 0.1073813 | 0.1073813 | 0.1073813 | 0.1073813 | 0.1073813 | 0.1073813 | 0.1073813 | 0.1073813 | 0.1073813 | 0.1073813 | 0.1073813 | 0.1073813 | 0.1073813 | 0.1073813 | 0.1073813 | 0.1073813 | 0.1073813 | 0.1073813 | 0.1073813 | 0.09630706 | 0.09424256 | 0.09424256 | 0.09296567 | 0.08527964 | 0.06050604 | 0.03680959 | 0.0233453 | 0.008153845 | 0 | 0 | 0 | 0 | 0 | 0 | 0.03576126 | 0.02070943
1266 | 497.5842 | 0.001698864 | 0 | 633 | -633 | 0 | 0 | 0 | 0 | 0 | 0.002571511 | 0.01060399 | 0.02043286 | 0.03878207 | 0.06378896 | 0.08581667 | 0.08944293 | 0.08944293 | 0.09466454 | 0.09594143 | 0.1070157 | 0.1090802 | 0.1090802 | 0.1090802 | 0.1090802 | 0.1090802 | 0.1090802 | 0.1090802 | 0.1090802 | 0.1090802 | 0.1090802 | 0.1090802 | 0.1090802 | 0.1090802 | 0.1090802 | 0.1090802 | 0.1090802 | 0.1090802 | 0.1090802 | 0.1090802 | 0.1090802 | 0.1090802 | 0.1090802 | 0.1090802 | 0.1090802 | 0.1090802 | 0.1090802 | 0.1090802 | 0.1090802 | 0.1090802 | 0.1090802 | 0.1090802 | 0.1090802 | 0.1090802 | 0.1090802 | 0.09800592 | 0.09594143 | 0.09594143 | 0.09466454 | 0.0869785 | 0.0622049 | 0.03680959 | 0.0233453 | 0.008153845 | 0 | 0 | 0 | 0 | 0 | 0 | 0.02751735 | 0.02688579
1267 | 454.2313 | 0.001550848 | -10 | 643.5 | -623.5 | 0 | 0 | 0 | 0 | 0 | 0.002571511 | 0.01060399 | 0.02043286 | 0.03878207 | 0.06533981 | 0.08736751 | 0.09099378 | 0.09099378 | 0.09621539 | 0.09749227 | 0.1085665 | 0.110631 | 0.110631 | 0.110631 | 0.110631 | 0.110631 | 0.110631 | 0.110631 | 0.110631 | 0.110631 | 0.110631 | 0.110631 | 0.110631 | 0.110631 | 0.110631 | 0.110631 | 0.110631 | 0.110631 | 0.110631 | 0.110631 | 0.110631 | 0.110631 | 0.110631 | 0.110631 | 0.110631 | 0.110631 | 0.110631 | 0.110631 | 0.110631 | 0.110631 | 0.110631 | 0.110631 | 0.110631 | 0.110631 | 0.110631 | 0.09955677 | 0.09749227 | 0.09749227 | 0.09621539 | 0.08852935 | 0.06375575 | 0.03836043 | 0.0233453 | 0.008153845 | 0 | 0 | 0 | 0 | 0 | 0 | 0.0226745 | 0.03662092
1257 | 573.8708 | 0.001959324 | -20 | 648.5 | -608.5 | 0 | 0 | 0 | 0 | 0 | 0.002571511 | 0.01060399 | 0.02043286 | 0.03878207 | 0.06533981 | 0.08932684 | 0.0929531 | 0.0929531 | 0.09817471 | 0.0994516 | 0.1105258 | 0.1125903 | 0.1125903 | 0.1125903 | 0.1125903 | 0.1125903 | 0.1125903 | 0.1125903 | 0.1125903 | 0.1125903 | 0.1125903 | 0.1125903 | 0.1125903 | 0.1125903 | 0.1125903 | 0.1125903 | 0.1125903 | 0.1125903 | 0.1125903 | 0.1125903 | 0.1125903 | 0.1125903 | 0.1125903 | 0.1125903 | 0.1125903 | 0.1125903 | 0.1125903 | 0.1125903 | 0.1125903 | 0.1125903 | 0.1125903 | 0.1125903 | 0.1125903 | 0.1125903 | 0.1125903 | 0.1015161 | 0.0994516 | 0.0994516 | 0.09817471 | 0.09048867 | 0.06571508 | 0.04031976 | 0.0233453 | 0.008153845 | 0 | 0 | 0 | 0 | 0 | 0 | 0.0206388 | 0.0412567
1256 | 356.5822 | 0.001217452 | -30 | 658 | -598 | 0 | 0 | 0 | 0 | 0 | 0.002571511 | 0.01060399 | 0.02043286 | 0.03878207 | 0.06533981 | 0.09054429 | 0.09417055 | 0.09417055 | 0.09939216 | 0.100669 | 0.1117433 | 0.1138078 | 0.1138078 | 0.1138078 | 0.1138078 | 0.1138078 | 0.1138078 | 0.1138078 | 0.1138078 | 0.1138078 | 0.1138078 | 0.1138078 | 0.1138078 | 0.1138078 | 0.1138078 | 0.1138078 | 0.1138078 | 0.1138078 | 0.1138078 | 0.1138078 | 0.1138078 | 0.1138078 | 0.1138078 | 0.1138078 | 0.1138078 | 0.1138078 | 0.1138078 | 0.1138078 | 0.1138078 | 0.1138078 | 0.1138078 | 0.1138078 | 0.1138078 | 0.1138078 | 0.1138078 | 0.1027335 | 0.100669 | 0.100669 | 0.09939216 | 0.09170612 | 0.06693253 | 0.04153721 | 0.0233453 | 0.008153845 | 0 | 0 | 0 | 0 | 0 | 0 | 0.01963723 | 0.05014472
1256 | 453.7695 | 0.001549271 | -40 | 668 | -588 | 0 | 0 | 0 | 0 | 0 | 0.002571511 | 0.01060399 | 0.02043286 | 0.03878207 | 0.06533981 | 0.09209356 | 0.09571983 | 0.09571983 | 0.1009414 | 0.1022183 | 0.1132926 | 0.1153571 | 0.1153571 | 0.1153571 | 0.1153571 | 0.1153571 | 0.1153571 | 0.1153571 | 0.1153571 | 0.1153571 | 0.1153571 | 0.1153571 | 0.1153571 | 0.1153571 | 0.1153571 | 0.1153571 | 0.1153571 | 0.1153571 | 0.1153571 | 0.1153571 | 0.1153571 | 0.1153571 | 0.1153571 | 0.1153571 | 0.1153571 | 0.1153571 | 0.1153571 | 0.1153571 | 0.1153571 | 0.1153571 | 0.1153571 | 0.1153571 | 0.1153571 | 0.1153571 | 0.1153571 | 0.1042828 | 0.1022183 | 0.1022183 | 0.1009414 | 0.09325539 | 0.0684818 | 0.04308648 | 0.0233453 | 0.008153845 | 0 | 0 | 0 | 0 | 0 | 0 | 0.01963723 | 0.05964895
1256 | 437.4808 | 0.001493658 | -30 | 658 | -598 | 0 | 0 | 0 | 0 | 0 | 0.002571511 | 0.01060399 | 0.02043286 | 0.03878207 | 0.06533981 | 0.09358722 | 0.09721348 | 0.09721348 | 0.1024351 | 0.103712 | 0.1147862 | 0.1168507 | 0.1168507 | 0.1168507 | 0.1168507 | 0.1168507 | 0.1168507 | 0.1168507 | 0.1168507 | 0.1168507 | 0.1168507 | 0.1168507 | 0.1168507 | 0.1168507 | 0.1168507 | 0.1168507 | 0.1168507 | 0.1168507 | 0.1168507 | 0.1168507 | 0.1168507 | 0.1168507 | 0.1168507 | 0.1168507 | 0.1168507 | 0.1168507 | 0.1168507 | 0.1168507 | 0.1168507 | 0.1168507 | 0.1168507 | 0.1168507 | 0.1168507 | 0.1168507 | 0.1168507 | 0.1057765 | 0.103712 | 0.103712 | 0.1024351 | 0.09474905 | 0.06997546 | 0.04458014 | 0.0233453 | 0.008153845 | 0 | 0 | 0 | 0 | 0 | 0 | 0.01963723 | 0.05014472
1256 | 394.9291 | 0.001348377 | -20 | 648 | -608 | 0 | 0 | 0 | 0 | 0 | 0.002571511 | 0.01060399 | 0.02043286 | 0.03878207 | 0.06533981 | 0.0949356 | 0.09856186 | 0.09856186 | 0.1037835 | 0.1050604 | 0.1161346 | 0.1181991 | 0.1181991 | 0.1181991 | 0.1181991 | 0.1181991 | 0.1181991 | 0.1181991 | 0.1181991 | 0.1181991 | 0.1181991 | 0.1181991 | 0.1181991 | 0.1181991 | 0.1181991 | 0.1181991 | 0.1181991 | 0.1181991 | 0.1181991 | 0.1181991 | 0.1181991 | 0.1181991 | 0.1181991 | 0.1181991 | 0.1181991 | 0.1181991 | 0.1181991 | 0.1181991 | 0.1181991 | 0.1181991 | 0.1181991 | 0.1181991 | 0.1181991 | 0.1181991 | 0.1181991 | 0.1071248 | 0.1050604 | 0.1050604 | 0.1037835 | 0.09609743 | 0.07132383 | 0.04592852 | 0.0233453 | 0.008153845 | 0 | 0 | 0 | 0 | 0 | 0 | 0.02057094 | 0.04079312
1256 | 426.5616 | 0.001456377 | -10 | 638 | -618 | 0 | 0 | 0 | 0 | 0 | 0.002571511 | 0.01060399 | 0.02043286 | 0.03878207 | 0.06679618 | 0.09639197 | 0.1000182 | 0.1000182 | 0.1052398 | 0.1065167 | 0.117591 | 0.1196555 | 0.1196555 | 0.1196555 | 0.1196555 | 0.1196555 | 0.1196555 | 0.1196555 | 0.1196555 | 0.1196555 | 0.1196555 | 0.1196555 | 0.1196555 | 0.1196555 | 0.1196555 | 0.1196555 | 0.1196555 | 0.1196555 | 0.1196555 | 0.1196555 | 0.1196555 | 0.1196555 | 0.1196555 | 0.1196555 | 0.1196555 | 0.1196555 | 0.1196555 | 0.1196555 | 0.1196555 | 0.1196555 | 0.1196555 | 0.1196555 | 0.1196555 | 0.1196555 | 0.1196555 | 0.1085812 | 0.1065167 | 0.1065167 | 0.1052398 | 0.09755381 | 0.07278021 | 0.04592852 | 0.0233453 | 0.008153845 | 0 | 0 | 0 | 0 | 0 | 0 | 0.02192808 | 0.03152157
1256 | 446.9611 | 0.001526026 | 0 | 628 | -628 | 0 | 0 | 0 | 0 | 0 | 0.002571511 | 0.01060399 | 0.02043286 | 0.03878207 | 0.06832221 | 0.097918 | 0.1015443 | 0.1015443 | 0.1067659 | 0.1080428 | 0.119117 | 0.1211815 | 0.1211815 | 0.1211815 | 0.1211815 | 0.1211815 | 0.1211815 | 0.1211815 | 0.1211815 | 0.1211815 | 0.1211815 | 0.1211815 | 0.1211815 | 0.1211815 | 0.1211815 | 0.1211815 | 0.1211815 | 0.1211815 | 0.1211815 | 0.1211815 | 0.1211815 | 0.1211815 | 0.1211815 | 0.1211815 | 0.1211815 | 0.1211815 | 0.1211815 | 0.1211815 | 0.1211815 | 0.1211815 | 0.1211815 | 0.1211815 | 0.1211815 | 0.1211815 | 0.1211815 | 0.1101073 | 0.1080428 | 0.1080428 | 0.1067659 | 0.09907983 | 0.07430624 | 0.04592852 | 0.0233453 | 0.008153845 | 0 | 0 | 0 | 0 | 0 | 0 | 0.02344072 | 0.02225001
1256 | 441.7649 | 0.001508285 | 10 | 618 | -638 | 0 | 0 | 0 | 0 | 0 | 0.002571511 | 0.01060399 | 0.02043286 | 0.03878207 | 0.06983049 | 0.09942628 | 0.1030525 | 0.1030525 | 0.1082742 | 0.109551 | 0.1206253 | 0.1226898 | 0.1226898 | 0.1226898 | 0.1226898 | 0.1226898 | 0.1226898 | 0.1226898 | 0.1226898 | 0.1226898 | 0.1226898 | 0.1226898 | 0.1226898 | 0.1226898 | 0.1226898 | 0.1226898 | 0.1226898 | 0.1226898 | 0.1226898 | 0.1226898 | 0.1226898 | 0.1226898 | 0.1226898 | 0.1226898 | 0.1226898 | 0.1226898 | 0.1226898 | 0.1226898 | 0.1226898 | 0.1226898 | 0.1226898 | 0.1226898 | 0.1226898 | 0.1226898 | 0.1226898 | 0.1116155 | 0.109551 | 0.109551 | 0.1082742 | 0.1005881 | 0.07581452 | 0.04592852 | 0.0233453 | 0.008153845 | 0 | 0 | 0 | 0 | 0 | 0 | 0.03451699 | 0.01927118
1256 | 453.4204 | 0.001548079 | 20 | 608 | -648 | 0 | 0 | 0 | 0 | 0 | 0.002571511 | 0.01060399 | 0.02043286 | 0.04033015 | 0.07137857 | 0.1009744 | 0.1046006 | 0.1046006 | 0.1098222 | 0.1110991 | 0.1221734 | 0.1242379 | 0.1242379 | 0.1242379 | 0.1242379 | 0.1242379 | 0.1242379 | 0.1242379 | 0.1242379 | 0.1242379 | 0.1242379 | 0.1242379 | 0.1242379 | 0.1242379 | 0.1242379 | 0.1242379 | 0.1242379 | 0.1242379 | 0.1242379 | 0.1242379 | 0.1242379 | 0.1242379 | 0.1242379 | 0.1242379 | 0.1242379 | 0.1242379 | 0.1242379 | 0.1242379 | 0.1242379 | 0.1242379 | 0.1242379 | 0.1242379 | 0.1242379 | 0.1242379 | 0.1242379 | 0.1131636 | 0.1110991 | 0.1110991 | 0.1098222 | 0.1021362 | 0.07581452 | 0.04592852 | 0.0233453 | 0.008153845 | 0 | 0 | 0 | 0 | 0 | 0 | 0.04559326 | 0.01639467
1256 | 442.0842 | 0.001509375 | 30 | 598 | -658 | 0 | 0 | 0 | 0 | 0 | 0.002571511 | 0.01060399 | 0.02043286 | 0.04183952 | 0.07288795 | 0.1024837 | 0.10611 | 0.10611 | 0.1113316 | 0.1126085 | 0.1236827 | 0.1257472 | 0.1257472 | 0.1257472 | 0.1257472 | 0.1257472 | 0.1257472 | 0.1257472 | 0.1257472 | 0.1257472 | 0.1257472 | 0.1257472 | 0.1257472 | 0.1257472 | 0.1257472 | 0.1257472 | 0.1257472 | 0.1257472 | 0.1257472 | 0.1257472 | 0.1257472 | 0.1257472 | 0.1257472 | 0.1257472 | 0.1257472 | 0.1257472 | 0.1257472 | 0.1257472 | 0.1257472 | 0.1257472 | 0.1257472 | 0.1257472 | 0.1257472 | 0.1257472 | 0.1257472 | 0.114673 | 0.1126085 | 0.1126085 | 0.1113316 | 0.1036456 | 0.07581452 | 0.04592852 | 0.0233453 | 0.008153845 | 0 | 0 | 0 | 0 | 0 | 0 | 0.05685654 | 0.01426653
1256 | 565.1343 | 0.001929495 | 40 | 588 | -668 | 0 | 0 | 0 | 0 | 0 | 0.002571511 | 0.01060399 | 0.02043286 | 0.04376902 | 0.07481744 | 0.1044132 | 0.1080395 | 0.1080395 | 0.1132611 | 0.114538 | 0.1256122 | 0.1276767 | 0.1276767 | 0.1276767 | 0.1276767 | 0.1276767 | 0.1276767 | 0.1276767 | 0.1276767 | 0.1276767 | 0.1276767 | 0.1276767 | 0.1276767 | 0.1276767 | 0.1276767 | 0.1276767 | 0.1276767 | 0.1276767 | 0.1276767 | 0.1276767 | 0.1276767 | 0.1276767 | 0.1276767 | 0.1276767 | 0.1276767 | 0.1276767 | 0.1276767 | 0.1276767 | 0.1276767 | 0.1276767 | 0.1276767 | 0.1276767 | 0.1276767 | 0.1276767 | 0.1276767 | 0.1166025 | 0.114538 | 0.114538 | 0.1132611 | 0.1055751 | 0.07581452 | 0.04592852 | 0.0233453 | 0.008153845 | 0 | 0 | 0 | 0 | 0 | 0 | 0.06847646 | 0.01378865
1256 | 306.3168 | 0.001045834 | 30 | 598 | -658 | 0 | 0 | 0 | 0 | 0 | 0.002571511 | 0.01060399 | 0.02043286 | 0.04481485 | 0.07586328 | 0.1054591 | 0.1090853 | 0.1090853 | 0.1143069 | 0.1155838 | 0.1266581 | 0.1287226 | 0.1287226 | 0.1287226 | 0.1287226 | 0.1287226 | 0.1287226 | 0.1287226 | 0.1287226 | 0.1287226 | 0.1287226 | 0.1287226 | 0.1287226 | 0.1287226 | 0.1287226 | 0.1287226 | 0.1287226 | 0.1287226 | 0.1287226 | 0.1287226 | 0.1287226 | 0.1287226 | 0.1287226 | 0.1287226 | 0.1287226 | 0.1287226 | 0.1287226 | 0.1287226 | 0.1287226 | 0.1287226 | 0.1287226 | 0.1287226 | 0.1287226 | 0.1287226 | 0.1287226 | 0.1176483 | 0.1155838 | 0.1155838 | 0.1143069 | 0.1066209 | 0.07581452 | 0.04592852 | 0.0233453 | 0.008153845 | 0 | 0 | 0 | 0 | 0 | 0 | 0.05685654 | 0.01426653
1256 | 402.7093 | 0.00137494 | 20 | 608 | -648 | 0 | 0 | 0 | 0 | 0 | 0.002571511 | 0.01060399 | 0.02043286 | 0.04618979 | 0.07723822 | 0.106834 | 0.1104603 | 0.1104603 | 0.1156819 | 0.1169588 | 0.128033 | 0.1300975 | 0.1300975 | 0.1300975 | 0.1300975 | 0.1300975 | 0.1300975 | 0.1300975 | 0.1300975 | 0.1300975 | 0.1300975 | 0.1300975 | 0.1300975 | 0.1300975 | 0.1300975 | 0.1300975 | 0.1300975 | 0.1300975 | 0.1300975 | 0.1300975 | 0.1300975 | 0.1300975 | 0.1300975 | 0.1300975 | 0.1300975 | 0.1300975 | 0.1300975 | 0.1300975 | 0.1300975 | 0.1300975 | 0.1300975 | 0.1300975 | 0.1300975 | 0.1300975 | 0.1300975 | 0.1190233 | 0.1169588 | 0.1169588 | 0.1156819 | 0.1079958 | 0.07581452 | 0.04592852 | 0.0233453 | 0.008153845 | 0 | 0 | 0 | 0 | 0 | 0 | 0.04559326 | 0.01639467
1250 | 246.0441 | 0.0008400497 | 10 | 615 | -635 | 0 | 0 | 0 | 0 | 0 | 0.002571511 | 0.01060399 | 0.02043286 | 0.04618979 | 0.07807827 | 0.1076741 | 0.1113003 | 0.1113003 | 0.1165219 | 0.1177988 | 0.1288731 | 0.1309376 | 0.1309376 | 0.1309376 | 0.1309376 | 0.1309376 | 0.1309376 | 0.1309376 | 0.1309376 | 0.1309376 | 0.1309376 | 0.1309376 | 0.1309376 | 0.1309376 | 0.1309376 | 0.1309376 | 0.1309376 | 0.1309376 | 0.1309376 | 0.1309376 | 0.1309376 | 0.1309376 | 0.1309376 | 0.1309376 | 0.1309376 | 0.1309376 | 0.1309376 | 0.1309376 | 0.1309376 | 0.1309376 | 0.1309376 | 0.1309376 | 0.1309376 | 0.1309376 | 0.1309376 | 0.1198633 | 0.1177988 | 0.1177988 | 0.1165219 | 0.1088359 | 0.07665457 | 0.04592852 | 0.0233453 | 0.008153845 | 0 | 0 | 0 | 0 | 0 | 0 | 0.03119411 | 0.01840823
1250 | 357.5207 | 0.001220656 | 0 | 625 | -625 | 0 | 0 | 0 | 0 | 0 | 0.002571511 | 0.01060399 | 0.02043286 | 0.04618979 | 0.07929892 | 0.1088947 | 0.112521 | 0.112521 | 0.1177426 | 0.1190195 | 0.1300937 | 0.1321582 | 0.1321582 | 0.1321582 | 0.1321582 | 0.1321582 | 0.1321582 | 0.1321582 | 0.1321582 | 0.1321582 | 0.1321582 | 0.1321582 | 0.1321582 | 0.1321582 | 0.1321582 | 0.1321582 | 0.1321582 | 0.1321582 | 0.1321582 | 0.1321582 | 0.1321582 | 0.1321582 | 0.1321582 | 0.1321582 | 0.1321582 | 0.1321582 | 0.1321582 | 0.1321582 | 0.1321582 | 0.1321582 | 0.1321582 | 0.1321582 | 0.1321582 | 0.1321582 | 0.1321582 | 0.121084 | 0.1190195 | 0.1190195 | 0.1177426 | 0.1100565 | 0.07787523 | 0.04592852 | 0.0233453 | 0.008153845 | 0 | 0 | 0 | 0 | 0 | 0 | 0.02287807 | 0.02128474
1250 | 355.0365 | 0.001212174 | -10 | 635 | -615 | 0 | 0 | 0 | 0 | 0 | 0.002571511 | 0.01060399 | 0.02043286 | 0.04618979 | 0.0805111 | 0.1101069 | 0.1137332 | 0.1137332 | 0.1189548 | 0.1202316 | 0.1313059 | 0.1333704 | 0.1333704 | 0.1333704 | 0.1333704 | 0.1333704 | 0.1333704 | 0.1333704 | 0.1333704 | 0.1333704 | 0.1333704 | 0.1333704 | 0.1333704 | 0.1333704 | 0.1333704 | 0.1333704 | 0.1333704 | 0.1333704 | 0.1333704 | 0.1333704 | 0.1333704 | 0.1333704 | 0.1333704 | 0.1333704 | 0.1333704 | 0.1333704 | 0.1333704 | 0.1333704 | 0.1333704 | 0.1333704 | 0.1333704 | 0.1333704 | 0.1333704 | 0.1333704 | 0.1333704 | 0.1222961 | 0.1202316 | 0.1202316 | 0.1189548 | 0.1112687 | 0.0790874 | 0.04592852 | 0.0233453 | 0.008153845 | 0 | 0 | 0 | 0 | 0 | 0 | 0.02152094 | 0.0307251
1250 | 357.7304 | 0.001221372 | -20 | 645 | -605 | 0 | 0 | 0 | 0 | 0 | 0.002571511 | 0.01060399 | 0.02043286 | 0.04618979 | 0.0805111 | 0.1113283 | 0.1149545 | 0.1149545 | 0.1201761 | 0.121453 | 0.1325273 | 0.1345918 | 0.1345918 | 0.1345918 | 0.1345918 | 0.1345918 | 0.1345918 | 0.1345918 | 0.1345918 | 0.1345918 | 0.1345918 | 0.1345918 | 0.1345918 | 0.1345918 | 0.1345918 | 0.1345918 | 0.1345918 | 0.1345918 | 0.1345918 | 0.1345918 | 0.1345918 | 0.1345918 | 0.1345918 | 0.1345918 | 0.1345918 | 0.1345918 | 0.1345918 | 0.1345918 | 0.1345918 | 0.1345918 | 0.1345918 | 0.1345918 | 0.1345918 | 0.1345918 | 0.1345918 | 0.1235175 | 0.121453 | 0.121453 | 0.1201761 | 0.1124901 | 0.08030877 | 0.04714989 | 0.0233453 | 0.008153845 | 0 | 0 | 0 | 0 | 0 | 0 | 0.0201638 | 0.04276901
1233 | 474.9429 | 0.001621562 | -30 | 646.5 | -586.5 | 0 | 0 | 0 | 0 | 0 | 0.002571511 | 0.01060399 | 0.02043286 | 0.04618979 | 0.0805111 | 0.1113283 | 0.1165761 | 0.1165761 | 0.1217977 | 0.1230746 | 0.1341488 | 0.1362133 | 0.1362133 | 0.1362133 | 0.1362133 | 0.1362133 | 0.1362133 | 0.1362133 | 0.1362133 | 0.1362133 | 0.1362133 | 0.1362133 | 0.1362133 | 0.1362133 | 0.1362133 | 0.1362133 | 0.1362133 | 0.1362133 | 0.1362133 | 0.1362133 | 0.1362133 | 0.1362133 | 0.1362133 | 0.1362133 | 0.1362133 | 0.1362133 | 0.1362133 | 0.1362133 | 0.1362133 | 0.1362133 | 0.1362133 | 0.1362133 | 0.1362133 | 0.1362133 | 0.1362133 | 0.1251391 | 0.1230746 | 0.1230746 | 0.1217977 | 0.1141117 | 0.08193033 | 0.04877145 | 0.0233453 | 0.008153845 | 0 | 0 | 0 | 0 | 0 | 0 | 0.01963723 | 0.0445756
1233 | 475.2134 | 0.001622485 | -40 | 656.5 | -576.5 | 0 | 0 | 0 | 0 | 0 | 0.002571511 | 0.01060399 | 0.02043286 | 0.04618979 | 0.0805111 | 0.1113283 | 0.1181986 | 0.1181986 | 0.1234202 | 0.1246971 | 0.1357713 | 0.1378358 | 0.1378358 | 0.1378358 | 0.1378358 | 0.1378358 | 0.1378358 | 0.1378358 | 0.1378358 | 0.1378358 | 0.1378358 | 0.1378358 | 0.1378358 | 0.1378358 | 0.1378358 | 0.1378358 | 0.1378358 | 0.1378358 | 0.1378358 | 0.1378358 | 0.1378358 | 0.1378358 | 0.1378358 | 0.1378358 | 0.1378358 | 0.1378358 | 0.1378358 | 0.1378358 | 0.1378358 | 0.1378358 | 0.1378358 | 0.1378358 | 0.1378358 | 0.1378358 | 0.1378358 | 0.1267616 | 0.1246971 | 0.1246971 | 0.1234202 | 0.1157341 | 0.08355282 | 0.05039393 | 0.0233453 | 0.008153845 | 0 | 0 | 0 | 0 | 0 | 0 | 0.01963723 | 0.05669048
1231 | 634.3373 | 0.00216577 | -30 | 645.5 | -585.5 | 0 | 0 | 0 | 0 | 0 | 0.002571511 | 0.01060399 | 0.02043286 | 0.04618979 | 0.0805111 | 0.1113283 | 0.1203643 | 0.1203643 | 0.1255859 | 0.1268628 | 0.1379371 | 0.1400016 | 0.1400016 | 0.1400016 | 0.1400016 | 0.1400016 | 0.1400016 | 0.1400016 | 0.1400016 | 0.1400016 | 0.1400016 | 0.1400016 | 0.1400016 | 0.1400016 | 0.1400016 | 0.1400016 | 0.1400016 | 0.1400016 | 0.1400016 | 0.1400016 | 0.1400016 | 0.1400016 | 0.1400016 | 0.1400016 | 0.1400016 | 0.1400016 | 0.1400016 | 0.1400016 | 0.1400016 | 0.1400016 | 0.1400016 | 0.1400016 | 0.1400016 | 0.1400016 | 0.1400016 | 0.1289273 | 0.1268628 | 0.1268628 | 0.1255859 | 0.1178999 | 0.08571859 | 0.0525597 | 0.0233453 | 0.008153845 | 0 | 0 | 0 | 0 | 0 | 0 | 0.01963723 | 0.04337121
1231 | 611.7829 | 0.002088764 | -20 | 635.5 | -595.5 | 0 | 0 | 0 | 0 | 0 | 0.002571511 | 0.01060399 | 0.02043286 | 0.04618979 | 0.0805111 | 0.113417 | 0.1224531 | 0.1224531 | 0.1276747 | 0.1289516 | 0.1400258 | 0.1420903 | 0.1420903 | 0.1420903 | 0.1420903 | 0.1420903 | 0.1420903 | 0.1420903 | 0.1420903 | 0.1420903 | 0.1420903 | 0.1420903 | 0.1420903 | 0.1420903 | 0.1420903 | 0.1420903 | 0.1420903 | 0.1420903 | 0.1420903 | 0.1420903 | 0.1420903 | 0.1420903 | 0.1420903 | 0.1420903 | 0.1420903 | 0.1420903 | 0.1420903 | 0.1420903 | 0.1420903 | 0.1420903 | 0.1420903 | 0.1420903 | 0.1420903 | 0.1420903 | 0.1420903 | 0.1310161 | 0.1289516 | 0.1289516 | 0.1276747 | 0.1199887 | 0.08780735 | 0.0525597 | 0.0233453 | 0.008153845 | 0 | 0 | 0 | 0 | 0 | 0 | 0.01963723 | 0.0313273
1231 | 607.8342 | 0.002075283 | -10 | 625.5 | -605.5 | 0 | 0 | 0 | 0 | 0 | 0.002571511 | 0.01060399 | 0.02043286 | 0.04618979 | 0.0805111 | 0.1154923 | 0.1245284 | 0.1245284 | 0.12975 | 0.1310269 | 0.1421011 | 0.1441656 | 0.1441656 | 0.1441656 | 0.1441656 | 0.1441656 | 0.1441656 | 0.1441656 | 0.1441656 | 0.1441656 | 0.1441656 | 0.1441656 | 0.1441656 | 0.1441656 | 0.1441656 | 0.1441656 | 0.1441656 | 0.1441656 | 0.1441656 | 0.1441656 | 0.1441656 | 0.1441656 | 0.1441656 | 0.1441656 | 0.1441656 | 0.1441656 | 0.1441656 | 0.1441656 | 0.1441656 | 0.1441656 | 0.1441656 | 0.1441656 | 0.1441656 | 0.1441656 | 0.1441656 | 0.1330914 | 0.1310269 | 0.1310269 | 0.12975 | 0.122064 | 0.08988264 | 0.0525597 | 0.0233453 | 0.008153845 | 0 | 0 | 0 | 0 | 0 | 0 | 0.02111845 | 0.02142856
1231 | 586.8524 | 0.002003646 | 0 | 615.5 | -615.5 | 0 | 0 | 0 | 0 | 0 | 0.002571511 | 0.01060399 | 0.02043286 | 0.04618979 | 0.08251474 | 0.117496 | 0.126532 | 0.126532 | 0.1317536 | 0.1330305 | 0.1441048 | 0.1461693 | 0.1461693 | 0.1461693 | 0.1461693 | 0.1461693 | 0.1461693 | 0.1461693 | 0.1461693 | 0.1461693 | 0.1461693 | 0.1461693 | 0.1461693 | 0.1461693 | 0.1461693 | 0.1461693 | 0.1461693 | 0.1461693 | 0.1461693 | 0.1461693 | 0.1461693 | 0.1461693 | 0.1461693 | 0.1461693 | 0.1461693 | 0.1461693 | 0.1461693 | 0.1461693 | 0.1461693 | 0.1461693 | 0.1461693 | 0.1461693 | 0.1461693 | 0.1461693 | 0.1461693 | 0.135095 | 0.1330305 | 0.1330305 | 0.1317536 | 0.1240676 | 0.09188628 | 0.0525597 | 0.0233453 | 0.008153845 | 0 | 0 | 0 | 0 | 0 | 0 | 0.02450022 | 0.01855205
1229 | 357.7003 | 0.001221269 | 10 | 604.5 | -624.5 | 0 | 0 | 0 | 0 | 0 | 0.002571511 | 0.01060399 | 0.02043286 | 0.04618979 | 0.08373601 | 0.1187172 | 0.1277533 | 0.1277533 | 0.1329749 | 0.1342518 | 0.145326 | 0.1473905 | 0.1473905 | 0.1473905 | 0.1473905 | 0.1473905 | 0.1473905 | 0.1473905 | 0.1473905 | 0.1473905 | 0.1473905 | 0.1473905 | 0.1473905 | 0.1473905 | 0.1473905 | 0.1473905 | 0.1473905 | 0.1473905 | 0.1473905 | 0.1473905 | 0.1473905 | 0.1473905 | 0.1473905 | 0.1473905 | 0.1473905 | 0.1473905 | 0.1473905 | 0.1473905 | 0.1473905 | 0.1473905 | 0.1473905 | 0.1473905 | 0.1473905 | 0.1473905 | 0.1473905 | 0.1363163 | 0.1342518 | 0.1342518 | 0.1329749 | 0.1252889 | 0.09188628 | 0.0525597 | 0.0233453 | 0.008153845 | 0 | 0 | 0 | 0 | 0 | 0 | 0.02754381 | 0.01538789
1229 | 401.7052 | 0.001371512 | 20 | 594.5 | -634.5 | 0 | 0 | 0 | 0 | 0 | 0.002571511 | 0.01060399 | 0.02043286 | 0.04618979 | 0.08510752 | 0.1200887 | 0.1291248 | 0.1291248 | 0.1343464 | 0.1356233 | 0.1466976 | 0.148762 | 0.148762 | 0.148762 | 0.148762 | 0.148762 | 0.148762 | 0.148762 | 0.148762 | 0.148762 | 0.148762 | 0.148762 | 0.148762 | 0.148762 | 0.148762 | 0.148762 | 0.148762 | 0.148762 | 0.148762 | 0.148762 | 0.148762 | 0.148762 | 0.148762 | 0.148762 | 0.148762 | 0.148762 | 0.148762 | 0.148762 | 0.148762 | 0.148762 | 0.148762 | 0.148762 | 0.148762 | 0.148762 | 0.148762 | 0.1376878 | 0.1356233 | 0.1356233 | 0.1343464 | 0.1266604 | 0.09188628 | 0.0525597 | 0.0233453 | 0.008153845 | 0 | 0 | 0 | 0 | 0 | 0 | 0.03739243 | 0.01409927
1229 | 410.8899 | 0.001402871 | 30 | 584.5 | -644.5 | 0 | 0 | 0 | 0 | 0 | 0.002571511 | 0.01060399 | 0.02043286 | 0.04759267 | 0.0865104 | 0.1214916 | 0.1305277 | 0.1305277 | 0.1357493 | 0.1370262 | 0.1481004 | 0.1501649 | 0.1501649 | 0.1501649 | 0.1501649 | 0.1501649 | 0.1501649 | 0.1501649 | 0.1501649 | 0.1501649 | 0.1501649 | 0.1501649 | 0.1501649 | 0.1501649 | 0.1501649 | 0.1501649 | 0.1501649 | 0.1501649 | 0.1501649 | 0.1501649 | 0.1501649 | 0.1501649 | 0.1501649 | 0.1501649 | 0.1501649 | 0.1501649 | 0.1501649 | 0.1501649 | 0.1501649 | 0.1501649 | 0.1501649 | 0.1501649 | 0.1501649 | 0.1501649 | 0.1501649 | 0.1390907 | 0.1370262 | 0.1370262 | 0.1357493 | 0.1266604 | 0.09188628 | 0.0525597 | 0.0233453 | 0.008153845 | 0 | 0 | 0 | 0 | 0 | 0 | 0.0504842 | 0.0136214
1229 | 292.1711 | 0.0009975378 | 40 | 574.5 | -654.5 | 0 | 0 | 0 | 0 | 0 | 0.002571511 | 0.01060399 | 0.02043286 | 0.0485902 | 0.08750793 | 0.1224891 | 0.1315252 | 0.1315252 | 0.1367468 | 0.1380237 | 0.149098 | 0.1511625 | 0.1511625 | 0.1511625 | 0.1511625 | 0.1511625 | 0.1511625 | 0.1511625 | 0.1511625 | 0.1511625 | 0.1511625 | 0.1511625 | 0.1511625 | 0.1511625 | 0.1511625 | 0.1511625 | 0.1511625 | 0.1511625 | 0.1511625 | 0.1511625 | 0.1511625 | 0.1511625 | 0.1511625 | 0.1511625 | 0.1511625 | 0.1511625 | 0.1511625 | 0.1511625 | 0.1511625 | 0.1511625 | 0.1511625 | 0.1511625 | 0.1511625 | 0.1511625 | 0.1511625 | 0.1400882 | 0.1380237 | 0.1380237 | 0.1367468 | 0.1266604 | 0.09188628 | 0.0525597 | 0.0233453 | 0.008153845 | 0 | 0 | 0 | 0 | 0 | 0 | 0.06357597 | 0.01314352
1229 | 291.1134 | 0.0009939264 | 30 | 584.5 | -644.5 | 0 | 0 | 0 | 0 | 0 | 0.002571511 | 0.01060399 | 0.02043286 | 0.04958413 | 0.08850186 | 0.1234831 | 0.1325191 | 0.1325191 | 0.1377408 | 0.1390176 | 0.1500919 | 0.1521564 | 0.1521564 | 0.1521564 | 0.1521564 | 0.1521564 | 0.1521564 | 0.1521564 | 0.1521564 | 0.1521564 | 0.1521564 | 0.1521564 | 0.1521564 | 0.1521564 | 0.1521564 | 0.1521564 | 0.1521564 | 0.1521564 | 0.1521564 | 0.1521564 | 0.1521564 | 0.1521564 | 0.1521564 | 0.1521564 | 0.1521564 | 0.1521564 | 0.1521564 | 0.1521564 | 0.1521564 | 0.1521564 | 0.1521564 | 0.1521564 | 0.1521564 | 0.1521564 | 0.1521564 | 0.1410821 | 0.1390176 | 0.1390176 | 0.1377408 | 0.1266604 | 0.09188628 | 0.0525597 | 0.0233453 | 0.008153845 | 0 | 0 | 0 | 0 | 0 | 0 | 0.0504842 | 0.0136214
1229 | 678.6615 | 0.002317103 | 20 | 594.5 | -634.5 | 0 | 0 | 0 | 0 | 0 | 0.002571511 | 0.01060399 | 0.02043286 | 0.04958413 | 0.09081896 | 0.1258002 | 0.1348363 | 0.1348363 | 0.1400579 | 0.1413347 | 0.152409 | 0.1544735 | 0.1544735 | 0.1544735 | 0.1544735 | 0.1544735 | 0.1544735 | 0.1544735 | 0.1544735 | 0.1544735 | 0.1544735 | 0.1544735 | 0.1544735 | 0.1544735 | 0.1544735 | 0.1544735 | 0.1544735 | 0.1544735 | 0.1544735 | 0.1544735 | 0.1544735 | 0.1544735 | 0.1544735 | 0.1544735 | 0.1544735 | 0.1544735 | 0.1544735 | 0.1544735 | 0.1544735 | 0.1544735 | 0.1544735 | 0.1544735 | 0.1544735 | 0.1544735 | 0.1544735 | 0.1433992 | 0.1413347 | 0.1413347 | 0.1400579 | 0.1289775 | 0.09188628 | 0.0525597 | 0.0233453 | 0.008153845 | 0 | 0 | 0 | 0 | 0 | 0 | 0.03739243 | 0.01409927
1229 | 371.8735 | 0.00126966 | 10 | 604.5 | -624.5 | 0 | 0 | 0 | 0 | 0 | 0.002571511 | 0.01060399 | 0.02043286 | 0.04958413 | 0.09208862 | 0.1270698 | 0.1361059 | 0.1361059 | 0.1413275 | 0.1426044 | 0.1536787 | 0.1557431 | 0.1557431 | 0.1557431 | 0.1557431 | 0.1557431 | 0.1557431 | 0.1557431 | 0.1557431 | 0.1557431 | 0.1557431 | 0.1557431 | 0.1557431 | 0.1557431 | 0.1557431 | 0.1557431 | 0.1557431 | 0.1557431 | 0.1557431 | 0.1557431 | 0.1557431 | 0.1557431 | 0.1557431 | 0.1557431 | 0.1557431 | 0.1557431 | 0.1557431 | 0.1557431 | 0.1557431 | 0.1557431 | 0.1557431 | 0.1557431 | 0.1557431 | 0.1557431 | 0.1557431 | 0.1446689 | 0.1426044 | 0.1426044 | 0.1413275 | 0.1302471 | 0.09188628 | 0.0525597 | 0.0233453 | 0.008153845 | 0 | 0 | 0 | 0 | 0 | 0 | 0.02754381 | 0.01581726
1229 | 738.6642 | 0.002521965 | 0 | 614.5 | -614.5 | 0 | 0 | 0 | 0 | 0 | 0.002571511 | 0.01060399 | 0.02043286 | 0.04958413 | 0.09208862 | 0.1295918 | 0.1386279 | 0.1386279 | 0.1438495 | 0.1451264 | 0.1562006 | 0.1582651 | 0.1582651 | 0.1582651 | 0.1582651 | 0.1582651 | 0.1582651 | 0.1582651 | 0.1582651 | 0.1582651 | 0.1582651 | 0.1582651 | 0.1582651 | 0.1582651 | 0.1582651 | 0.1582651 | 0.1582651 | 0.1582651 | 0.1582651 | 0.1582651 | 0.1582651 | 0.1582651 | 0.1582651 | 0.1582651 | 0.1582651 | 0.1582651 | 0.1582651 | 0.1582651 | 0.1582651 | 0.1582651 | 0.1582651 | 0.1582651 | 0.1582651 | 0.1582651 | 0.1582651 | 0.1471909 | 0.1451264 | 0.1451264 | 0.1438495 | 0.1327691 | 0.09188628 | 0.0525597 | 0.0233453 | 0.008153845 | 0 | 0 | 0 | 0 | 0 | 0 | 0.02416204 | 0.01996411
1229 | 669.5042 | 0.002285838 | -10 | 624.5 | -604.5 | 0 | 0 | 0 | 0 | 0 | 0.002571511 | 0.01060399 | 0.02043286 | 0.04958413 | 0.09208862 | 0.1318776 | 0.1409137 | 0.1409137 | 0.1461353 | 0.1474122 | 0.1584865 | 0.1605509 | 0.1605509 | 0.1605509 | 0.1605509 | 0.1605509 | 0.1605509 | 0.1605509 | 0.1605509 | 0.1605509 | 0.1605509 | 0.1605509 | 0.1605509 | 0.1605509 | 0.1605509 | 0.1605509 | 0.1605509 | 0.1605509 | 0.1605509 | 0.1605509 | 0.1605509 | 0.1605509 | 0.1605509 | 0.1605509 | 0.1605509 | 0.1605509 | 0.1605509 | 0.1605509 | 0.1605509 | 0.1605509 | 0.1605509 | 0.1605509 | 0.1605509 | 0.1605509 | 0.1605509 | 0.1494767 | 0.1474122 | 0.1474122 | 0.1461353 | 0.1350549 | 0.09417212 | 0.0525597 | 0.0233453 | 0.008153845 | 0 | 0 | 0 | 0 | 0 | 0 | 0.02078027 | 0.02411095
1229 | 615.3177 | 0.002100833 | -20 | 634.5 | -594.5 | 0 | 0 | 0 | 0 | 0 | 0.002571511 | 0.01060399 | 0.02043286 | 0.04958413 | 0.09208862 | 0.1339785 | 0.1430145 | 0.1430145 | 0.1482362 | 0.149513 | 0.1605873 | 0.1626518 | 0.1626518 | 0.1626518 | 0.1626518 | 0.1626518 | 0.1626518 | 0.1626518 | 0.1626518 | 0.1626518 | 0.1626518 | 0.1626518 | 0.1626518 | 0.1626518 | 0.1626518 | 0.1626518 | 0.1626518 | 0.1626518 | 0.1626518 | 0.1626518 | 0.1626518 | 0.1626518 | 0.1626518 | 0.1626518 | 0.1626518 | 0.1626518 | 0.1626518 | 0.1626518 | 0.1626518 | 0.1626518 | 0.1626518 | 0.1626518 | 0.1626518 | 0.1626518 | 0.1626518 | 0.1515775 | 0.149513 | 0.149513 | 0.1482362 | 0.1371558 | 0.09627295 | 0.0525597 | 0.0233453 | 0.008153845 | 0 | 0 | 0 | 0 | 0 | 0 | 0.01963723 | 0.03568611
1229 | 612.4745 | 0.002091125 | -30 | 644.5 | -584.5 | 0 | 0 | 0 | 0 | 0 | 0.002571511 | 0.01060399 | 0.02043286 | 0.04958413 | 0.09208862 | 0.1339785 | 0.1451057 | 0.1451057 | 0.1503273 | 0.1516042 | 0.1626784 | 0.1647429 | 0.1647429 | 0.1647429 | 0.1647429 | 0.1647429 | 0.1647429 | 0.1647429 | 0.1647429 | 0.1647429 | 0.1647429 | 0.1647429 | 0.1647429 | 0.1647429 | 0.1647429 | 0.1647429 | 0.1647429 | 0.1647429 | 0.1647429 | 0.1647429 | 0.1647429 | 0.1647429 | 0.1647429 | 0.1647429 | 0.1647429 | 0.1647429 | 0.1647429 | 0.1647429 | 0.1647429 | 0.1647429 | 0.1647429 | 0.1647429 | 0.1647429 | 0.1647429 | 0.1647429 | 0.1536687 | 0.1516042 | 0.1516042 | 0.1503273 | 0.1392469 | 0.09836408 | 0.05465083 | 0.0233453 | 0.008153845 | 0 | 0 | 0 | 0 | 0 | 0 | 0.01963723 | 0.05098657
1229 | 663.9436 | 0.002266852 | -40 | 654.5 | -574.5 | 0 | 0 | 0 | 0 | 0 | 0.002571511 | 0.01060399 | 0.02043286 | 0.04958413 | 0.09208862 | 0.1339785 | 0.1473725 | 0.1473725 | 0.1525941 | 0.153871 | 0.1649453 | 0.1670098 | 0.1670098 | 0.1670098 | 0.1670098 | 0.1670098 | 0.1670098 | 0.1670098 | 0.1670098 | 0.1670098 | 0.1670098 | 0.1670098 | 0.1670098 | 0.1670098 | 0.1670098 | 0.1670098 | 0.1670098 | 0.1670098 | 0.1670098 | 0.1670098 | 0.1670098 | 0.1670098 | 0.1670098 | 0.1670098 | 0.1670098 | 0.1670098 | 0.1670098 | 0.1670098 | 0.1670098 | 0.1670098 | 0.1670098 | 0.1670098 | 0.1670098 | 0.1670098 | 0.1670098 | 0.1559355 | 0.153871 | 0.153871 | 0.1525941 | 0.1415138 | 0.1006309 | 0.05691768 | 0.0233453 | 0.008153845 | 0 | 0 | 0 | 0 | 0 | 0 | 0.01963723 | 0.06628703
1229 | 676.0118 | 0.002308056 | -30 | 644.5 | -584.5 | 0 | 0 | 0 | 0 | 0 | 0.002571511 | 0.01060399 | 0.02043286 | 0.04958413 | 0.09208862 | 0.1339785 | 0.1496806 | 0.1496806 | 0.1549022 | 0.1561791 | 0.1672533 | 0.1693178 | 0.1693178 | 0.1693178 | 0.1693178 | 0.1693178 | 0.1693178 | 0.1693178 | 0.1693178 | 0.1693178 | 0.1693178 | 0.1693178 | 0.1693178 | 0.1693178 | 0.1693178 | 0.1693178 | 0.1693178 | 0.1693178 | 0.1693178 | 0.1693178 | 0.1693178 | 0.1693178 | 0.1693178 | 0.1693178 | 0.1693178 | 0.1693178 | 0.1693178 | 0.1693178 | 0.1693178 | 0.1693178 | 0.1693178 | 0.1693178 | 0.1693178 | 0.1693178 | 0.1693178 | 0.1582436 | 0.1561791 | 0.1561791 | 0.1549022 | 0.1438218 | 0.102939 | 0.05922574 | 0.0233453 | 0.008153845 | 0 | 0 | 0 | 0 | 0 | 0 | 0.01963723 | 0.05098657
1229 | 663.5113 | 0.002265377 | -20 | 634.5 | -594.5 | 0 | 0 | 0 | 0 | 0 | 0.002571511 | 0.01060399 | 0.02043286 | 0.04958413 | 0.09208862 | 0.1362438 | 0.151946 | 0.151946 | 0.1571676 | 0.1584445 | 0.1695187 | 0.1715832 | 0.1715832 | 0.1715832 | 0.1715832 | 0.1715832 | 0.1715832 | 0.1715832 | 0.1715832 | 0.1715832 | 0.1715832 | 0.1715832 | 0.1715832 | 0.1715832 | 0.1715832 | 0.1715832 | 0.1715832 | 0.1715832 | 0.1715832 | 0.1715832 | 0.1715832 | 0.1715832 | 0.1715832 | 0.1715832 | 0.1715832 | 0.1715832 | 0.1715832 | 0.1715832 | 0.1715832 | 0.1715832 | 0.1715832 | 0.1715832 | 0.1715832 | 0.1715832 | 0.1715832 | 0.1605089 | 0.1584445 | 0.1584445 | 0.1571676 | 0.1460872 | 0.1052044 | 0.05922574 | 0.0233453 | 0.008153845 | 0 | 0 | 0 | 0 | 0 | 0 | 0.01963723 | 0.03568611
1229 | 657.1413 | 0.002243628 | -10 | 624.5 | -604.5 | 0 | 0 | 0 | 0 | 0 | 0.002571511 | 0.01060399 | 0.02043286 | 0.04958413 | 0.09208862 | 0.1384875 | 0.1541896 | 0.1541896 | 0.1594112 | 0.1606881 | 0.1717623 | 0.1738268 | 0.1738268 | 0.1738268 | 0.1738268 | 0.1738268 | 0.1738268 | 0.1738268 | 0.1738268 | 0.1738268 | 0.1738268 | 0.1738268 | 0.1738268 | 0.1738268 | 0.1738268 | 0.1738268 | 0.1738268 | 0.1738268 | 0.1738268 | 0.1738268 | 0.1738268 | 0.1738268 | 0.1738268 | 0.1738268 | 0.1738268 | 0.1738268 | 0.1738268 | 0.1738268 | 0.1738268 | 0.1738268 | 0.1738268 | 0.1738268 | 0.1738268 | 0.1738268 | 0.1738268 | 0.1627526 | 0.1606881 | 0.1606881 | 0.1594112 | 0.1483308 | 0.107448 | 0.05922574 | 0.0233453 | 0.008153845 | 0 | 0 | 0 | 0 | 0 | 0 | 0.0216235 | 0.02411095
1229 | 697.3749 | 0.002380995 | 0 | 614.5 | -614.5 | 0 | 0 | 0 | 0 | 0 | 0.002571511 | 0.01060399 | 0.02043286 | 0.04958413 | 0.09208862 | 0.1408685 | 0.1565706 | 0.1565706 | 0.1617922 | 0.1630691 | 0.1741433 | 0.1762078 | 0.1762078 | 0.1762078 | 0.1762078 | 0.1762078 | 0.1762078 | 0.1762078 | 0.1762078 | 0.1762078 | 0.1762078 | 0.1762078 | 0.1762078 | 0.1762078 | 0.1762078 | 0.1762078 | 0.1762078 | 0.1762078 | 0.1762078 | 0.1762078 | 0.1762078 | 0.1762078 | 0.1762078 | 0.1762078 | 0.1762078 | 0.1762078 | 0.1762078 | 0.1762078 | 0.1762078 | 0.1762078 | 0.1762078 | 0.1762078 | 0.1762078 | 0.1762078 | 0.1762078 | 0.1651336 | 0.1630691 | 0.1630691 | 0.1617922 | 0.1507118 | 0.107448 | 0.05922574 | 0.0233453 | 0.008153845 | 0 | 0 | 0 | 0 | 0 | 0 | 0.02750004 | 0.01996411
1229 | 625.8687 | 0.002136856 | 10 | 604.5 | -624.5 | 0 | 0 | 0 | 0 | 0 | 0.002571511 | 0.01060399 | 0.02043286 | 0.04958413 | 0.09422548 | 0.1430053 | 0.1587074 | 0.1587074 | 0.163929 | 0.1652059 | 0.1762802 | 0.1783447 | 0.1783447 | 0.1783447 | 0.1783447 | 0.1783447 | 0.1783447 | 0.1783447 | 0.1783447 | 0.1783447 | 0.1783447 | 0.1783447 | 0.1783447 | 0.1783447 | 0.1783447 | 0.1783447 | 0.1783447 | 0.1783447 | 0.1783447 | 0.1783447 | 0.1783447 | 0.1783447 | 0.1783447 | 0.1783447 | 0.1783447 | 0.1783447 | 0.1783447 | 0.1783447 | 0.1783447 | 0.1783447 | 0.1783447 | 0.1783447 | 0.1783447 | 0.1783447 | 0.1783447 | 0.1672704 | 0.1652059 | 0.1652059 | 0.163929 | 0.1528487 | 0.107448 | 0.05922574 | 0.0233453 | 0.008153845 | 0 | 0 | 0 | 0 | 0 | 0 | 0.03337659 | 0.01581726
1229 | 653.7603 | 0.002232084 | 20 | 594.5 | -634.5 | 0 | 0 | 0 | 0 | 0 | 0.002571511 | 0.01060399 | 0.02043286 | 0.04958413 | 0.09645756 | 0.1452374 | 0.1609395 | 0.1609395 | 0.1661611 | 0.167438 | 0.1785123 | 0.1805768 | 0.1805768 | 0.1805768 | 0.1805768 | 0.1805768 | 0.1805768 | 0.1805768 | 0.1805768 | 0.1805768 | 0.1805768 | 0.1805768 | 0.1805768 | 0.1805768 | 0.1805768 | 0.1805768 | 0.1805768 | 0.1805768 | 0.1805768 | 0.1805768 | 0.1805768 | 0.1805768 | 0.1805768 | 0.1805768 | 0.1805768 | 0.1805768 | 0.1805768 | 0.1805768 | 0.1805768 | 0.1805768 | 0.1805768 | 0.1805768 | 0.1805768 | 0.1805768 | 0.1805768 | 0.1695025 | 0.167438 | 0.167438 | 0.1661611 | 0.1550808 | 0.107448 | 0.05922574 | 0.0233453 | 0.008153845 | 0 | 0 | 0 | 0 | 0 | 0 | 0.0474978 | 0.01409927
1229 | 610.9315 | 0.002085857 | 30 | 584.5 | -644.5 | 0 | 0 | 0 | 0 | 0 | 0.002571511 | 0.01060399 | 0.02043286 | 0.05166999 | 0.09854342 | 0.1473233 | 0.1630254 | 0.1630254 | 0.168247 | 0.1695239 | 0.1805981 | 0.1826626 | 0.1826626 | 0.1826626 | 0.1826626 | 0.1826626 | 0.1826626 | 0.1826626 | 0.1826626 | 0.1826626 | 0.1826626 | 0.1826626 | 0.1826626 | 0.1826626 | 0.1826626 | 0.1826626 | 0.1826626 | 0.1826626 | 0.1826626 | 0.1826626 | 0.1826626 | 0.1826626 | 0.1826626 | 0.1826626 | 0.1826626 | 0.1826626 | 0.1826626 | 0.1826626 | 0.1826626 | 0.1826626 | 0.1826626 | 0.1826626 | 0.1826626 | 0.1826626 | 0.1826626 | 0.1715884 | 0.1695239 | 0.1695239 | 0.168247 | 0.1550808 | 0.107448 | 0.05922574 | 0.0233453 | 0.008153845 | 0 | 0 | 0 | 0 | 0 | 0 | 0.06575373 | 0.0136214
1229 | 644.0878 | 0.00219906 | 40 | 574.5 | -654.5 | 0 | 0 | 0 | 0 | 0 | 0.002571511 | 0.01060399 | 0.02043286 | 0.05386905 | 0.1007425 | 0.1495223 | 0.1652244 | 0.1652244 | 0.170446 | 0.1717229 | 0.1827972 | 0.1848617 | 0.1848617 | 0.1848617 | 0.1848617 | 0.1848617 | 0.1848617 | 0.1848617 | 0.1848617 | 0.1848617 | 0.1848617 | 0.1848617 | 0.1848617 | 0.1848617 | 0.1848617 | 0.1848617 | 0.1848617 | 0.1848617 | 0.1848617 | 0.1848617 | 0.1848617 | 0.1848617 | 0.1848617 | 0.1848617 | 0.1848617 | 0.1848617 | 0.1848617 | 0.1848617 | 0.1848617 | 0.1848617 | 0.1848617 | 0.1848617 | 0.1848617 | 0.1848617 | 0.1848617 | 0.1737874 | 0.1717229 | 0.1717229 | 0.170446 | 0.1550808 | 0.107448 | 0.05922574 | 0.0233453 | 0.008153845 | 0 | 0 | 0 | 0 | 0 | 0 | 0.08400966 | 0.01314352
1229 | 692.6116 | 0.002364732 | 30 | 584.5 | -644.5 | 0 | 0 | 0 | 0 | 0 | 0.002571511 | 0.01060399 | 0.02043286 | 0.05623378 | 0.1031072 | 0.1518871 | 0.1675892 | 0.1675892 | 0.1728108 | 0.1740877 | 0.1851619 | 0.1872264 | 0.1872264 | 0.1872264 | 0.1872264 | 0.1872264 | 0.1872264 | 0.1872264 | 0.1872264 | 0.1872264 | 0.1872264 | 0.1872264 | 0.1872264 | 0.1872264 | 0.1872264 | 0.1872264 | 0.1872264 | 0.1872264 | 0.1872264 | 0.1872264 | 0.1872264 | 0.1872264 | 0.1872264 | 0.1872264 | 0.1872264 | 0.1872264 | 0.1872264 | 0.1872264 | 0.1872264 | 0.1872264 | 0.1872264 | 0.1872264 | 0.1872264 | 0.1872264 | 0.1872264 | 0.1761522 | 0.1740877 | 0.1740877 | 0.1728108 | 0.1550808 | 0.107448 | 0.05922574 | 0.0233453 | 0.008153845 | 0 | 0 | 0 | 0 | 0 | 0 | 0.06575373 | 0.0136214
1229 | 691.7384 | 0.00236175 | 20 | 594.5 | -634.5 | 0 | 0 | 0 | 0 | 0 | 0.002571511 | 0.01060399 | 0.02043286 | 0.05623378 | 0.105469 | 0.1542488 | 0.1699509 | 0.1699509 | 0.1751725 | 0.1764494 | 0.1875237 | 0.1895882 | 0.1895882 | 0.1895882 | 0.1895882 | 0.1895882 | 0.1895882 | 0.1895882 | 0.1895882 | 0.1895882 | 0.1895882 | 0.1895882 | 0.1895882 | 0.1895882 | 0.1895882 | 0.1895882 | 0.1895882 | 0.1895882 | 0.1895882 | 0.1895882 | 0.1895882 | 0.1895882 | 0.1895882 | 0.1895882 | 0.1895882 | 0.1895882 | 0.1895882 | 0.1895882 | 0.1895882 | 0.1895882 | 0.1895882 | 0.1895882 | 0.1895882 | 0.1895882 | 0.1895882 | 0.1785139 | 0.1764494 | 0.1764494 | 0.1751725 | 0.1574425 | 0.107448 | 0.05922574 | 0.0233453 | 0.008153845 | 0 | 0 | 0 | 0 | 0 | 0 | 0.0474978 | 0.01409927
1229 | 616.5844 | 0.002105158 | 10 | 604.5 | -624.5 | 0 | 0 | 0 | 0 | 0 | 0.002571511 | 0.01060399 | 0.02043286 | 0.05623378 | 0.1075741 | 0.156354 | 0.1720561 | 0.1720561 | 0.1772777 | 0.1785546 | 0.1896288 | 0.1916933 | 0.1916933 | 0.1916933 | 0.1916933 | 0.1916933 | 0.1916933 | 0.1916933 | 0.1916933 | 0.1916933 | 0.1916933 | 0.1916933 | 0.1916933 | 0.1916933 | 0.1916933 | 0.1916933 | 0.1916933 | 0.1916933 | 0.1916933 | 0.1916933 | 0.1916933 | 0.1916933 | 0.1916933 | 0.1916933 | 0.1916933 | 0.1916933 | 0.1916933 | 0.1916933 | 0.1916933 | 0.1916933 | 0.1916933 | 0.1916933 | 0.1916933 | 0.1916933 | 0.1916933 | 0.1806191 | 0.1785546 | 0.1785546 | 0.1772777 | 0.1595477 | 0.107448 | 0.05922574 | 0.0233453 | 0.008153845 | 0 | 0 | 0 | 0 | 0 | 0 | 0.03337659 | 0.01665842
1229 | 821.6104 | 0.002805163 | 0 | 614.5 | -614.5 | 0 | 0 | 0 | 0 | 0 | 0.002571511 | 0.01060399 | 0.02043286 | 0.05623378 | 0.1075741 | 0.1591591 | 0.1748612 | 0.1748612 | 0.1800828 | 0.1813597 | 0.192434 | 0.1944985 | 0.1944985 | 0.1944985 | 0.1944985 | 0.1944985 | 0.1944985 | 0.1944985 | 0.1944985 | 0.1944985 | 0.1944985 | 0.1944985 | 0.1944985 | 0.1944985 | 0.1944985 | 0.1944985 | 0.1944985 | 0.1944985 | 0.1944985 | 0.1944985 | 0.1944985 | 0.1944985 | 0.1944985 | 0.1944985 | 0.1944985 | 0.1944985 | 0.1944985 | 0.1944985 | 0.1944985 | 0.1944985 | 0.1944985 | 0.1944985 | 0.1944985 | 0.1944985 | 0.1944985 | 0.1834242 | 0.1813597 | 0.1813597 | 0.1800828 | 0.1623528 | 0.107448 | 0.05922574 | 0.0233453 | 0.008153845 | 0 | 0 | 0 | 0 | 0 | 0 | 0.02750004 | 0.02329391
1229 | 796.7642 | 0.002720332 | -10 | 624.5 | -604.5 | 0 | 0 | 0 | 0 | 0 | 0.002571511 | 0.01060399 | 0.02043286 | 0.05623378 | 0.1075741 | 0.1618795 | 0.1775816 | 0.1775816 | 0.1828032 | 0.1840801 | 0.1951543 | 0.1972188 | 0.1972188 | 0.1972188 | 0.1972188 | 0.1972188 | 0.1972188 | 0.1972188 | 0.1972188 | 0.1972188 | 0.1972188 | 0.1972188 | 0.1972188 | 0.1972188 | 0.1972188 | 0.1972188 | 0.1972188 | 0.1972188 | 0.1972188 | 0.1972188 | 0.1972188 | 0.1972188 | 0.1972188 | 0.1972188 | 0.1972188 | 0.1972188 | 0.1972188 | 0.1972188 | 0.1972188 | 0.1972188 | 0.1972188 | 0.1972188 | 0.1972188 | 0.1972188 | 0.1972188 | 0.1861446 | 0.1840801 | 0.1840801 | 0.1828032 | 0.1650732 | 0.1101683 | 0.05922574 | 0.0233453 | 0.008153845 | 0 | 0 | 0 | 0 | 0 | 0 | 0.0216235 | 0.0299294
1229 | 778.7439 | 0.002658806 | -20 | 634.5 | -594.5 | 0 | 0 | 0 | 0 | 0 | 0.002571511 | 0.01060399 | 0.02043286 | 0.05623378 | 0.1075741 | 0.1645383 | 0.1802404 | 0.1802404 | 0.185462 | 0.1867389 | 0.1978131 | 0.1998776 | 0.1998776 | 0.1998776 | 0.1998776 | 0.1998776 | 0.1998776 | 0.1998776 | 0.1998776 | 0.1998776 | 0.1998776 | 0.1998776 | 0.1998776 | 0.1998776 | 0.1998776 | 0.1998776 | 0.1998776 | 0.1998776 | 0.1998776 | 0.1998776 | 0.1998776 | 0.1998776 | 0.1998776 | 0.1998776 | 0.1998776 | 0.1998776 | 0.1998776 | 0.1998776 | 0.1998776 | 0.1998776 | 0.1998776 | 0.1998776 | 0.1998776 | 0.1998776 | 0.1998776 | 0.1888034 | 0.1867389 | 0.1867389 | 0.185462 | 0.167732 | 0.1128271 | 0.05922574 | 0.0233453 | 0.008153845 | 0 | 0 | 0 | 0 | 0 | 0 | 0.01963723 | 0.04583076
1229 | 756.6051 | 0.00258322 | -30 | 644.5 | -584.5 | 0 | 0 | 0 | 0 | 0 | 0.002571511 | 0.01060399 | 0.02043286 | 0.05623378 | 0.1075741 | 0.1645383 | 0.1828236 | 0.1828236 | 0.1880452 | 0.1893221 | 0.2003963 | 0.2024608 | 0.2024608 | 0.2024608 | 0.2024608 | 0.2024608 | 0.2024608 | 0.2024608 | 0.2024608 | 0.2024608 | 0.2024608 | 0.2024608 | 0.2024608 | 0.2024608 | 0.2024608 | 0.2024608 | 0.2024608 | 0.2024608 | 0.2024608 | 0.2024608 | 0.2024608 | 0.2024608 | 0.2024608 | 0.2024608 | 0.2024608 | 0.2024608 | 0.2024608 | 0.2024608 | 0.2024608 | 0.2024608 | 0.2024608 | 0.2024608 | 0.2024608 | 0.2024608 | 0.2024608 | 0.1913866 | 0.1893221 | 0.1893221 | 0.1880452 | 0.1703152 | 0.1154103 | 0.06180896 | 0.0233453 | 0.008153845 | 0 | 0 | 0 | 0 | 0 | 0 | 0.01963723 | 0.06637898
1229 | 781.1085 | 0.00266688 | -40 | 654.5 | -574.5 | 0 | 0 | 0 | 0 | 0 | 0.002571511 | 0.01060399 | 0.02043286 | 0.05623378 | 0.1075741 | 0.1645383 | 0.1854905 | 0.1854905 | 0.1907121 | 0.191989 | 0.2030632 | 0.2051277 | 0.2051277 | 0.2051277 | 0.2051277 | 0.2051277 | 0.2051277 | 0.2051277 | 0.2051277 | 0.2051277 | 0.2051277 | 0.2051277 | 0.2051277 | 0.2051277 | 0.2051277 | 0.2051277 | 0.2051277 | 0.2051277 | 0.2051277 | 0.2051277 | 0.2051277 | 0.2051277 | 0.2051277 | 0.2051277 | 0.2051277 | 0.2051277 | 0.2051277 | 0.2051277 | 0.2051277 | 0.2051277 | 0.2051277 | 0.2051277 | 0.2051277 | 0.2051277 | 0.2051277 | 0.1940535 | 0.191989 | 0.191989 | 0.1907121 | 0.1729821 | 0.1180772 | 0.06447584 | 0.0233453 | 0.008153845 | 0 | 0 | 0 | 0 | 0 | 0 | 0.01963723 | 0.0869272
1229 | 749.4788 | 0.002558889 | -30 | 644.5 | -584.5 | 0 | 0 | 0 | 0 | 0 | 0.002571511 | 0.01060399 | 0.02043286 | 0.05623378 | 0.1075741 | 0.1645383 | 0.1880494 | 0.1880494 | 0.193271 | 0.1945479 | 0.2056221 | 0.2076866 | 0.2076866 | 0.2076866 | 0.2076866 | 0.2076866 | 0.2076866 | 0.2076866 | 0.2076866 | 0.2076866 | 0.2076866 | 0.2076866 | 0.2076866 | 0.2076866 | 0.2076866 | 0.2076866 | 0.2076866 | 0.2076866 | 0.2076866 | 0.2076866 | 0.2076866 | 0.2076866 | 0.2076866 | 0.2076866 | 0.2076866 | 0.2076866 | 0.2076866 | 0.2076866 | 0.2076866 | 0.2076866 | 0.2076866 | 0.2076866 | 0.2076866 | 0.2076866 | 0.2076866 | 0.1966124 | 0.1945479 | 0.1945479 | 0.193271 | 0.175541 | 0.1206361 | 0.06703473 | 0.0233453 | 0.008153845 | 0 | 0 | 0 | 0 | 0 | 0 | 0.01963723 | 0.06637898
1229 | 792.3507 | 0.002705263 | -20 | 634.5 | -594.5 | 0 | 0 | 0 | 0 | 0 | 0.002571511 | 0.01060399 | 0.02043286 | 0.05623378 | 0.1075741 | 0.1672435 | 0.1907546 | 0.1907546 | 0.1959762 | 0.1972531 | 0.2083274 | 0.2103919 | 0.2103919 | 0.2103919 | 0.2103919 | 0.2103919 | 0.2103919 | 0.2103919 | 0.2103919 | 0.2103919 | 0.2103919 | 0.2103919 | 0.2103919 | 0.2103919 | 0.2103919 | 0.2103919 | 0.2103919 | 0.2103919 | 0.2103919 | 0.2103919 | 0.2103919 | 0.2103919 | 0.2103919 | 0.2103919 | 0.2103919 | 0.2103919 | 0.2103919 | 0.2103919 | 0.2103919 | 0.2103919 | 0.2103919 | 0.2103919 | 0.2103919 | 0.2103919 | 0.2103919 | 0.1993176 | 0.1972531 | 0.1972531 | 0.1959762 | 0.1782462 | 0.1233414 | 0.06703473 | 0.0233453 | 0.008153845 | 0 | 0 | 0 | 0 | 0 | 0 | 0.01963723 | 0.04583076
1229 | 770.6497 | 0.002631171 | -10 | 624.5 | -604.5 | 0 | 0 | 0 | 0 | 0 | 0.002571511 | 0.01060399 | 0.02043286 | 0.05623378 | 0.1075741 | 0.1698747 | 0.1933858 | 0.1933858 | 0.1986074 | 0.1998843 | 0.2109585 | 0.213023 | 0.213023 | 0.213023 | 0.213023 | 0.213023 | 0.213023 | 0.213023 | 0.213023 | 0.213023 | 0.213023 | 0.213023 | 0.213023 | 0.213023 | 0.213023 | 0.213023 | 0.213023 | 0.213023 | 0.213023 | 0.213023 | 0.213023 | 0.213023 | 0.213023 | 0.213023 | 0.213023 | 0.213023 | 0.213023 | 0.213023 | 0.213023 | 0.213023 | 0.213023 | 0.213023 | 0.213023 | 0.213023 | 0.213023 | 0.2019488 | 0.1998843 | 0.1998843 | 0.1986074 | 0.1808774 | 0.1259726 | 0.06703473 | 0.0233453 | 0.008153845 | 0 | 0 | 0 | 0 | 0 | 0 | 0.02261132 | 0.0299294
1229 | 775.0811 | 0.002646301 | 0 | 614.5 | -614.5 | 0 | 0 | 0 | 0 | 0 | 0.002571511 | 0.01060399 | 0.02043286 | 0.05623378 | 0.1075741 | 0.172521 | 0.1960321 | 0.1960321 | 0.2012537 | 0.2025306 | 0.2136048 | 0.2156693 | 0.2156693 | 0.2156693 | 0.2156693 | 0.2156693 | 0.2156693 | 0.2156693 | 0.2156693 | 0.2156693 | 0.2156693 | 0.2156693 | 0.2156693 | 0.2156693 | 0.2156693 | 0.2156693 | 0.2156693 | 0.2156693 | 0.2156693 | 0.2156693 | 0.2156693 | 0.2156693 | 0.2156693 | 0.2156693 | 0.2156693 | 0.2156693 | 0.2156693 | 0.2156693 | 0.2156693 | 0.2156693 | 0.2156693 | 0.2156693 | 0.2156693 | 0.2156693 | 0.2156693 | 0.2045951 | 0.2025306 | 0.2025306 | 0.2012537 | 0.1835237 | 0.1259726 | 0.06703473 | 0.0233453 | 0.008153845 | 0 | 0 | 0 | 0 | 0 | 0 | 0.03141038 | 0.02329391
1229 | 724.203 | 0.002472592 | 10 | 604.5 | -624.5 | 0 | 0 | 0 | 0 | 0 | 0.002571511 | 0.01060399 | 0.02043286 | 0.05623378 | 0.1100467 | 0.1749936 | 0.1985047 | 0.1985047 | 0.2037263 | 0.2050032 | 0.2160774 | 0.2181419 | 0.2181419 | 0.2181419 | 0.2181419 | 0.2181419 | 0.2181419 | 0.2181419 | 0.2181419 | 0.2181419 | 0.2181419 | 0.2181419 | 0.2181419 | 0.2181419 | 0.2181419 | 0.2181419 | 0.2181419 | 0.2181419 | 0.2181419 | 0.2181419 | 0.2181419 | 0.2181419 | 0.2181419 | 0.2181419 | 0.2181419 | 0.2181419 | 0.2181419 | 0.2181419 | 0.2181419 | 0.2181419 | 0.2181419 | 0.2181419 | 0.2181419 | 0.2181419 | 0.2181419 | 0.2070677 | 0.2050032 | 0.2050032 | 0.2037263 | 0.1859963 | 0.1259726 | 0.06703473 | 0.0233453 | 0.008153845 | 0 | 0 | 0 | 0 | 0 | 0 | 0.04020945 | 0.01665842
1229 | 747.9701 | 0.002553738 | 20 | 594.5 | -634.5 | 0 | 0 | 0 | 0 | 0 | 0.002571511 | 0.01060399 | 0.02043286 | 0.05623378 | 0.1126004 | 0.1775473 | 0.2010584 | 0.2010584 | 0.20628 | 0.2075569 | 0.2186312 | 0.2206957 | 0.2206957 | 0.2206957 | 0.2206957 | 0.2206957 | 0.2206957 | 0.2206957 | 0.2206957 | 0.2206957 | 0.2206957 | 0.2206957 | 0.2206957 | 0.2206957 | 0.2206957 | 0.2206957 | 0.2206957 | 0.2206957 | 0.2206957 | 0.2206957 | 0.2206957 | 0.2206957 | 0.2206957 | 0.2206957 | 0.2206957 | 0.2206957 | 0.2206957 | 0.2206957 | 0.2206957 | 0.2206957 | 0.2206957 | 0.2206957 | 0.2206957 | 0.2206957 | 0.2206957 | 0.2096214 | 0.2075569 | 0.2075569 | 0.20628 | 0.18855 | 0.1259726 | 0.06703473 | 0.0233453 | 0.008153845 | 0 | 0 | 0 | 0 | 0 | 0 | 0.05933645 | 0.01409927
1229 | 784.5721 | 0.002678705 | 30 | 584.5 | -644.5 | 0 | 0 | 0 | 0 | 0 | 0.002571511 | 0.01060399 | 0.02043286 | 0.05891248 | 0.1152792 | 0.180226 | 0.2037371 | 0.2037371 | 0.2089587 | 0.2102356 | 0.2213099 | 0.2233744 | 0.2233744 | 0.2233744 | 0.2233744 | 0.2233744 | 0.2233744 | 0.2233744 | 0.2233744 | 0.2233744 | 0.2233744 | 0.2233744 | 0.2233744 | 0.2233744 | 0.2233744 | 0.2233744 | 0.2233744 | 0.2233744 | 0.2233744 | 0.2233744 | 0.2233744 | 0.2233744 | 0.2233744 | 0.2233744 | 0.2233744 | 0.2233744 | 0.2233744 | 0.2233744 | 0.2233744 | 0.2233744 | 0.2233744 | 0.2233744 | 0.2233744 | 0.2233744 | 0.2233744 | 0.2123001 | 0.2102356 | 0.2102356 | 0.2089587 | 0.18855 | 0.1259726 | 0.06703473 | 0.0233453 | 0.008153845 | 0 | 0 | 0 | 0 | 0 | 0 | 0.08364291 | 0.0136214
1229 | 763.3005 | 0.002606079 | 40 | 574.5 | -654.5 | 0 | 0 | 0 | 0 | 0 | 0.002571511 | 0.01060399 | 0.02043286 | 0.06151856 | 0.1178852 | 0.1828321 | 0.2063432 | 0.2063432 | 0.2115648 | 0.2128417 | 0.223916 | 0.2259805 | 0.2259805 | 0.2259805 | 0.2259805 | 0.2259805 | 0.2259805 | 0.2259805 | 0.2259805 | 0.2259805 | 0.2259805 | 0.2259805 | 0.2259805 | 0.2259805 | 0.2259805 | 0.2259805 | 0.2259805 | 0.2259805 | 0.2259805 | 0.2259805 | 0.2259805 | 0.2259805 | 0.2259805 | 0.2259805 | 0.2259805 | 0.2259805 | 0.2259805 | 0.2259805 | 0.2259805 | 0.2259805 | 0.2259805 | 0.2259805 | 0.2259805 | 0.2259805 | 0.2259805 | 0.2149062 | 0.2128417 | 0.2128417 | 0.2115648 | 0.18855 | 0.1259726 | 0.06703473 | 0.0233453 | 0.008153845 | 0 | 0 | 0 | 0 | 0 | 0 | 0.1079494 | 0.01314352
1229 | 843.4528 | 0.002879737 | 30 | 584.5 | -644.5 | 0 | 0 | 0 | 0 | 0 | 0.002571511 | 0.01060399 | 0.02043286 | 0.0643983 | 0.120765 | 0.1857119 | 0.209223 | 0.209223 | 0.2144446 | 0.2157215 | 0.2267957 | 0.2288602 | 0.2288602 | 0.2288602 | 0.2288602 | 0.2288602 | 0.2288602 | 0.2288602 | 0.2288602 | 0.2288602 | 0.2288602 | 0.2288602 | 0.2288602 | 0.2288602 | 0.2288602 | 0.2288602 | 0.2288602 | 0.2288602 | 0.2288602 | 0.2288602 | 0.2288602 | 0.2288602 | 0.2288602 | 0.2288602 | 0.2288602 | 0.2288602 | 0.2288602 | 0.2288602 | 0.2288602 | 0.2288602 | 0.2288602 | 0.2288602 | 0.2288602 | 0.2288602 | 0.2288602 | 0.2177859 | 0.2157215 | 0.2157215 | 0.2144446 | 0.18855 | 0.1259726 | 0.06703473 | 0.0233453 | 0.008153845 | 0 | 0 | 0 | 0 | 0 | 0 | 0.08364291 | 0.0136214
1229 | 822.0883 | 0.002806794 | 20 | 594.5 | -634.5 | 0 | 0 | 0 | 0 | 0 | 0.002571511 | 0.01060399 | 0.02043286 | 0.0643983 | 0.1235718 | 0.1885186 | 0.2120298 | 0.2120298 | 0.2172514 | 0.2185282 | 0.2296025 | 0.231667 | 0.231667 | 0.231667 | 0.231667 | 0.231667 | 0.231667 | 0.231667 | 0.231667 | 0.231667 | 0.231667 | 0.231667 | 0.231667 | 0.231667 | 0.231667 | 0.231667 | 0.231667 | 0.231667 | 0.231667 | 0.231667 | 0.231667 | 0.231667 | 0.231667 | 0.231667 | 0.231667 | 0.231667 | 0.231667 | 0.231667 | 0.231667 | 0.231667 | 0.231667 | 0.231667 | 0.231667 | 0.231667 | 0.231667 | 0.2205927 | 0.2185282 | 0.2185282 | 0.2172514 | 0.1913568 | 0.1259726 | 0.06703473 | 0.0233453 | 0.008153845 | 0 | 0 | 0 | 0 | 0 | 0 | 0.05933645 | 0.01409927
1227 | 461.8771 | 0.001576952 | 10 | 603.5 | -623.5 | 0 | 0 | 0 | 0 | 0 | 0.002571511 | 0.01060399 | 0.02043286 | 0.0643983 | 0.1251487 | 0.1900956 | 0.2136067 | 0.2136067 | 0.2188283 | 0.2201052 | 0.2311794 | 0.2332439 | 0.2332439 | 0.2332439 | 0.2332439 | 0.2332439 | 0.2332439 | 0.2332439 | 0.2332439 | 0.2332439 | 0.2332439 | 0.2332439 | 0.2332439 | 0.2332439 | 0.2332439 | 0.2332439 | 0.2332439 | 0.2332439 | 0.2332439 | 0.2332439 | 0.2332439 | 0.2332439 | 0.2332439 | 0.2332439 | 0.2332439 | 0.2332439 | 0.2332439 | 0.2332439 | 0.2332439 | 0.2332439 | 0.2332439 | 0.2332439 | 0.2332439 | 0.2332439 | 0.2332439 | 0.2221697 | 0.2201052 | 0.2201052 | 0.2188283 | 0.1929338 | 0.1259726 | 0.06703473 | 0.0233453 | 0.008153845 | 0 | 0 | 0 | 0 | 0 | 0 | 0.03932954 | 0.0167221
1218 | 523.0825 | 0.001785921 | 0 | 609 | -609 | 0 | 0 | 0 | 0 | 0 | 0.002571511 | 0.01060399 | 0.02043286 | 0.0643983 | 0.1251487 | 0.1918815 | 0.2153926 | 0.2153926 | 0.2206142 | 0.2218911 | 0.2329654 | 0.2350299 | 0.2350299 | 0.2350299 | 0.2350299 | 0.2350299 | 0.2350299 | 0.2350299 | 0.2350299 | 0.2350299 | 0.2350299 | 0.2350299 | 0.2350299 | 0.2350299 | 0.2350299 | 0.2350299 | 0.2350299 | 0.2350299 | 0.2350299 | 0.2350299 | 0.2350299 | 0.2350299 | 0.2350299 | 0.2350299 | 0.2350299 | 0.2350299 | 0.2350299 | 0.2350299 | 0.2350299 | 0.2350299 | 0.2350299 | 0.2350299 | 0.2350299 | 0.2350299 | 0.2350299 | 0.2239556 | 0.2218911 | 0.2218911 | 0.2206142 | 0.1947197 | 0.1259726 | 0.06703473 | 0.0233453 | 0.008153845 | 0 | 0 | 0 | 0 | 0 | 0 | 0.0265709 | 0.02205219
1218 | 442.7648 | 0.001511699 | -10 | 619 | -599 | 0 | 0 | 0 | 0 | 0 | 0.002571511 | 0.01060399 | 0.02043286 | 0.0643983 | 0.1251487 | 0.1933932 | 0.2169043 | 0.2169043 | 0.2221259 | 0.2234028 | 0.2344771 | 0.2365416 | 0.2365416 | 0.2365416 | 0.2365416 | 0.2365416 | 0.2365416 | 0.2365416 | 0.2365416 | 0.2365416 | 0.2365416 | 0.2365416 | 0.2365416 | 0.2365416 | 0.2365416 | 0.2365416 | 0.2365416 | 0.2365416 | 0.2365416 | 0.2365416 | 0.2365416 | 0.2365416 | 0.2365416 | 0.2365416 | 0.2365416 | 0.2365416 | 0.2365416 | 0.2365416 | 0.2365416 | 0.2365416 | 0.2365416 | 0.2365416 | 0.2365416 | 0.2365416 | 0.2365416 | 0.2254673 | 0.2234028 | 0.2234028 | 0.2221259 | 0.1962314 | 0.1274843 | 0.06703473 | 0.0233453 | 0.008153845 | 0 | 0 | 0 | 0 | 0 | 0 | 0.01963723 | 0.03174326
1218 | 458.4025 | 0.001565089 | -20 | 629 | -589 | 0 | 0 | 0 | 0 | 0 | 0.002571511 | 0.01060399 | 0.02043286 | 0.0643983 | 0.1251487 | 0.1949583 | 0.2184694 | 0.2184694 | 0.223691 | 0.2249679 | 0.2360422 | 0.2381066 | 0.2381066 | 0.2381066 | 0.2381066 | 0.2381066 | 0.2381066 | 0.2381066 | 0.2381066 | 0.2381066 | 0.2381066 | 0.2381066 | 0.2381066 | 0.2381066 | 0.2381066 | 0.2381066 | 0.2381066 | 0.2381066 | 0.2381066 | 0.2381066 | 0.2381066 | 0.2381066 | 0.2381066 | 0.2381066 | 0.2381066 | 0.2381066 | 0.2381066 | 0.2381066 | 0.2381066 | 0.2381066 | 0.2381066 | 0.2381066 | 0.2381066 | 0.2381066 | 0.2381066 | 0.2270324 | 0.2249679 | 0.2249679 | 0.223691 | 0.1977965 | 0.1290493 | 0.06703473 | 0.0233453 | 0.008153845 | 0 | 0 | 0 | 0 | 0 | 0 | 0.01963723 | 0.0432947
1216 | 898.6346 | 0.00306814 | -30 | 638 | -578 | 0 | 0 | 0 | 0 | 0 | 0.002571511 | 0.01060399 | 0.02043286 | 0.0643983 | 0.1251487 | 0.1949583 | 0.2215376 | 0.2215376 | 0.2267592 | 0.228036 | 0.2391103 | 0.2411748 | 0.2411748 | 0.2411748 | 0.2411748 | 0.2411748 | 0.2411748 | 0.2411748 | 0.2411748 | 0.2411748 | 0.2411748 | 0.2411748 | 0.2411748 | 0.2411748 | 0.2411748 | 0.2411748 | 0.2411748 | 0.2411748 | 0.2411748 | 0.2411748 | 0.2411748 | 0.2411748 | 0.2411748 | 0.2411748 | 0.2411748 | 0.2411748 | 0.2411748 | 0.2411748 | 0.2411748 | 0.2411748 | 0.2411748 | 0.2411748 | 0.2411748 | 0.2411748 | 0.2411748 | 0.2301005 | 0.228036 | 0.228036 | 0.2267592 | 0.2008646 | 0.1321175 | 0.06703473 | 0.0233453 | 0.008153845 | 0 | 0 | 0 | 0 | 0 | 0 | 0.01963723 | 0.06645055
1214 | 748.1504 | 0.002554354 | -40 | 647 | -567 | 0 | 0 | 0 | 0 | 0 | 0.002571511 | 0.01060399 | 0.02043286 | 0.0643983 | 0.1251487 | 0.1949583 | 0.2240919 | 0.2240919 | 0.2293135 | 0.2305904 | 0.2416646 | 0.2437291 | 0.2437291 | 0.2437291 | 0.2437291 | 0.2437291 | 0.2437291 | 0.2437291 | 0.2437291 | 0.2437291 | 0.2437291 | 0.2437291 | 0.2437291 | 0.2437291 | 0.2437291 | 0.2437291 | 0.2437291 | 0.2437291 | 0.2437291 | 0.2437291 | 0.2437291 | 0.2437291 | 0.2437291 | 0.2437291 | 0.2437291 | 0.2437291 | 0.2437291 | 0.2437291 | 0.2437291 | 0.2437291 | 0.2437291 | 0.2437291 | 0.2437291 | 0.2437291 | 0.2437291 | 0.2326549 | 0.2305904 | 0.2305904 | 0.2293135 | 0.203419 | 0.1346718 | 0.06958908 | 0.0233453 | 0.008153845 | 0 | 0 | 0 | 0 | 0 | 0 | 0.01819113 | 0.08960639
1214 | 790.4196 | 0.00269867 | -30 | 637 | -577 | 0 | 0 | 0 | 0 | 0 | 0.002571511 | 0.01060399 | 0.02043286 | 0.0643983 | 0.1251487 | 0.1949583 | 0.2267906 | 0.2267906 | 0.2320122 | 0.2332891 | 0.2443633 | 0.2464278 | 0.2464278 | 0.2464278 | 0.2464278 | 0.2464278 | 0.2464278 | 0.2464278 | 0.2464278 | 0.2464278 | 0.2464278 | 0.2464278 | 0.2464278 | 0.2464278 | 0.2464278 | 0.2464278 | 0.2464278 | 0.2464278 | 0.2464278 | 0.2464278 | 0.2464278 | 0.2464278 | 0.2464278 | 0.2464278 | 0.2464278 | 0.2464278 | 0.2464278 | 0.2464278 | 0.2464278 | 0.2464278 | 0.2464278 | 0.2464278 | 0.2464278 | 0.2464278 | 0.2464278 | 0.2353536 | 0.2332891 | 0.2332891 | 0.2320122 | 0.2061176 | 0.1373705 | 0.06958908 | 0.0233453 | 0.008153845 | 0 | 0 | 0 | 0 | 0 | 0 | 0.01963723 | 0.06387768
1214 | 774.6583 | 0.002644857 | -20 | 627 | -587 | 0 | 0 | 0 | 0 | 0 | 0.002571511 | 0.01060399 | 0.02043286 | 0.0643983 | 0.1251487 | 0.1949583 | 0.2294354 | 0.2294354 | 0.234657 | 0.2359339 | 0.2470082 | 0.2490727 | 0.2490727 | 0.2490727 | 0.2490727 | 0.2490727 | 0.2490727 | 0.2490727 | 0.2490727 | 0.2490727 | 0.2490727 | 0.2490727 | 0.2490727 | 0.2490727 | 0.2490727 | 0.2490727 | 0.2490727 | 0.2490727 | 0.2490727 | 0.2490727 | 0.2490727 | 0.2490727 | 0.2490727 | 0.2490727 | 0.2490727 | 0.2490727 | 0.2490727 | 0.2490727 | 0.2490727 | 0.2490727 | 0.2490727 | 0.2490727 | 0.2490727 | 0.2490727 | 0.2490727 | 0.2379984 | 0.2359339 | 0.2359339 | 0.234657 | 0.2087625 | 0.1400154 | 0.06958908 | 0.0233453 | 0.008153845 | 0 | 0 | 0 | 0 | 0 | 0 | 0.01963723 | 0.03949612
1214 | 819.5371 | 0.002798084 | -10 | 617 | -597 | 0 | 0 | 0 | 0 | 0 | 0.002571511 | 0.01060399 | 0.02043286 | 0.0643983 | 0.1251487 | 0.1977564 | 0.2322335 | 0.2322335 | 0.2374551 | 0.238732 | 0.2498063 | 0.2518708 | 0.2518708 | 0.2518708 | 0.2518708 | 0.2518708 | 0.2518708 | 0.2518708 | 0.2518708 | 0.2518708 | 0.2518708 | 0.2518708 | 0.2518708 | 0.2518708 | 0.2518708 | 0.2518708 | 0.2518708 | 0.2518708 | 0.2518708 | 0.2518708 | 0.2518708 | 0.2518708 | 0.2518708 | 0.2518708 | 0.2518708 | 0.2518708 | 0.2518708 | 0.2518708 | 0.2518708 | 0.2518708 | 0.2518708 | 0.2518708 | 0.2518708 | 0.2518708 | 0.2518708 | 0.2407965 | 0.238732 | 0.238732 | 0.2374551 | 0.2115606 | 0.1428134 | 0.06958908 | 0.0233453 | 0.008153845 | 0 | 0 | 0 | 0 | 0 | 0 | 0.01963723 | 0.02980505
1214 | 768.1878 | 0.002622766 | 0 | 607 | -607 | 0 | 0 | 0 | 0 | 0 | 0.002571511 | 0.01060399 | 0.02043286 | 0.0643983 | 0.1251487 | 0.2003792 | 0.2348563 | 0.2348563 | 0.2400779 | 0.2413548 | 0.252429 | 0.2544935 | 0.2544935 | 0.2544935 | 0.2544935 | 0.2544935 | 0.2544935 | 0.2544935 | 0.2544935 | 0.2544935 | 0.2544935 | 0.2544935 | 0.2544935 | 0.2544935 | 0.2544935 | 0.2544935 | 0.2544935 | 0.2544935 | 0.2544935 | 0.2544935 | 0.2544935 | 0.2544935 | 0.2544935 | 0.2544935 | 0.2544935 | 0.2544935 | 0.2544935 | 0.2544935 | 0.2544935 | 0.2544935 | 0.2544935 | 0.2544935 | 0.2544935 | 0.2544935 | 0.2544935 | 0.2434193 | 0.2413548 | 0.2413548 | 0.2400779 | 0.2141833 | 0.1428134 | 0.06958908 | 0.0233453 | 0.008153845 | 0 | 0 | 0 | 0 | 0 | 0 | 0.02722427 | 0.02011398
1122 | 674.7315 | 0.002303685 | 10 | 551 | -571 | 0 | 0 | 0 | 0 | 0 | 0.002571511 | 0.01060399 | 0.02043286 | 0.0643983 | 0.1251487 | 0.2003792 | 0.23716 | 0.23716 | 0.2423816 | 0.2436585 | 0.2547327 | 0.2567972 | 0.2567972 | 0.2567972 | 0.2567972 | 0.2567972 | 0.2567972 | 0.2567972 | 0.2567972 | 0.2567972 | 0.2567972 | 0.2567972 | 0.2567972 | 0.2567972 | 0.2567972 | 0.2567972 | 0.2567972 | 0.2567972 | 0.2567972 | 0.2567972 | 0.2567972 | 0.2567972 | 0.2567972 | 0.2567972 | 0.2567972 | 0.2567972 | 0.2567972 | 0.2567972 | 0.2567972 | 0.2567972 | 0.2567972 | 0.2567972 | 0.2567972 | 0.2567972 | 0.2567972 | 0.245723 | 0.2436585 | 0.2436585 | 0.2400779 | 0.2141833 | 0.1428134 | 0.06958908 | 0.0233453 | 0.008153845 | 0 | 0 | 0 | 0 | 0 | 0 | 0.01897281 | 0.01313874
1105 | 601.7235 | 0.002054419 | 20 | 532.5 | -572.5 | 0 | 0 | 0 | 0 | 0 | 0.002571511 | 0.01060399 | 0.02043286 | 0.0643983 | 0.1251487 | 0.2003792 | 0.2392144 | 0.2392144 | 0.244436 | 0.2457129 | 0.2567871 | 0.2588516 | 0.2588516 | 0.2588516 | 0.2588516 | 0.2588516 | 0.2588516 | 0.2588516 | 0.2588516 | 0.2588516 | 0.2588516 | 0.2588516 | 0.2588516 | 0.2588516 | 0.2588516 | 0.2588516 | 0.2588516 | 0.2588516 | 0.2588516 | 0.2588516 | 0.2588516 | 0.2588516 | 0.2588516 | 0.2588516 | 0.2588516 | 0.2588516 | 0.2588516 | 0.2588516 | 0.2588516 | 0.2588516 | 0.2588516 | 0.2588516 | 0.2588516 | 0.2588516 | 0.2588516 | 0.2477774 | 0.2457129 | 0.2436585 | 0.2400779 | 0.2141833 | 0.1428134 | 0.06958908 | 0.0233453 | 0.008153845 | 0 | 0 | 0 | 0 | 0 | 0 | 0.01926594 | 0.01196587
1041 | 582.6547 | 0.001989314 | 30 | 490.5 | -550.5 | 0 | 0 | 0 | 0 | 0 | 0.002571511 | 0.01060399 | 0.02043286 | 0.0643983 | 0.1251487 | 0.2003792 | 0.2392144 | 0.2412037 | 0.2464253 | 0.2477022 | 0.2587764 | 0.2608409 | 0.2608409 | 0.2608409 | 0.2608409 | 0.2608409 | 0.2608409 | 0.2608409 | 0.2608409 | 0.2608409 | 0.2608409 | 0.2608409 | 0.2608409 | 0.2608409 | 0.2608409 | 0.2608409 | 0.2608409 | 0.2608409 | 0.2608409 | 0.2608409 | 0.2608409 | 0.2608409 | 0.2608409 | 0.2608409 | 0.2608409 | 0.2608409 | 0.2608409 | 0.2608409 | 0.2608409 | 0.2608409 | 0.2608409 | 0.2608409 | 0.2608409 | 0.2608409 | 0.2608409 | 0.2497667 | 0.2457129 | 0.2436585 | 0.2400779 | 0.2141833 | 0.1428134 | 0.06958908 | 0.0233453 | 0.008153845 | 0 | 0 | 0 | 0 | 0 | 0 | 0.01496671 | 0
1018 | 356.8714 | 0.001218439 | 40 | 469 | -549 | 0 | 0 | 0 | 0 | 0 | 0.002571511 | 0.01060399 | 0.02043286 | 0.0643983 | 0.1251487 | 0.2003792 | 0.2392144 | 0.2424221 | 0.2476437 | 0.2489206 | 0.2599949 | 0.2620594 | 0.2620594 | 0.2620594 | 0.2620594 | 0.2620594 | 0.2620594 | 0.2620594 | 0.2620594 | 0.2620594 | 0.2620594 | 0.2620594 | 0.2620594 | 0.2620594 | 0.2620594 | 0.2620594 | 0.2620594 | 0.2620594 | 0.2620594 | 0.2620594 | 0.2620594 | 0.2620594 | 0.2620594 | 0.2620594 | 0.2620594 | 0.2620594 | 0.2620594 | 0.2620594 | 0.2620594 | 0.2620594 | 0.2620594 | 0.2620594 | 0.2620594 | 0.2620594 | 0.2620594 | 0.2497667 | 0.2457129 | 0.2436585 | 0.2400779 | 0.2141833 | 0.1428134 | 0.06958908 | 0.0233453 | 0.008153845 | 0 | 0 | 0 | 0 | 0 | 0 | 0.01467358 | 0
1018 | 433.1949 | 0.001479025 | 30 | 479 | -539 | 0 | 0 | 0 | 0 | 0 | 0.002571511 | 0.01060399 | 0.02043286 | 0.0643983 | 0.1251487 | 0.2003792 | 0.2392144 | 0.2439012 | 0.2491228 | 0.2503997 | 0.2614739 | 0.2635384 | 0.2635384 | 0.2635384 | 0.2635384 | 0.2635384 | 0.2635384 | 0.2635384 | 0.2635384 | 0.2635384 | 0.2635384 | 0.2635384 | 0.2635384 | 0.2635384 | 0.2635384 | 0.2635384 | 0.2635384 | 0.2635384 | 0.2635384 | 0.2635384 | 0.2635384 | 0.2635384 | 0.2635384 | 0.2635384 | 0.2635384 | 0.2635384 | 0.2635384 | 0.2635384 | 0.2635384 | 0.2635384 | 0.2635384 | 0.2635384 | 0.2635384 | 0.2635384 | 0.2635384 | 0.2497667 | 0.2457129 | 0.2436585 | 0.2400779 | 0.2141833 | 0.1428134 | 0.06958908 | 0.0233453 | 0.008153845 | 0 | 0 | 0 | 0 | 0 | 0 | 0.01400083 | 0
1018 | 430.9759 | 0.001471449 | 20 | 489 | -529 | 0 | 0 | 0 | 0 | 0 | 0.002571511 | 0.01060399 | 0.02043286 | 0.0643983 | 0.1251487 | 0.2003792 | 0.2392144 | 0.2439012 | 0.2505942 | 0.2518711 | 0.2629454 | 0.2650098 | 0.2650098 | 0.2650098 | 0.2650098 | 0.2650098 | 0.2650098 | 0.2650098 | 0.2650098 | 0.2650098 | 0.2650098 | 0.2650098 | 0.2650098 | 0.2650098 | 0.2650098 | 0.2650098 | 0.2650098 | 0.2650098 | 0.2650098 | 0.2650098 | 0.2650098 | 0.2650098 | 0.2650098 | 0.2650098 | 0.2650098 | 0.2650098 | 0.2650098 | 0.2650098 | 0.2650098 | 0.2650098 | 0.2650098 | 0.2650098 | 0.2650098 | 0.2650098 | 0.2650098 | 0.2512381 | 0.2457129 | 0.2436585 | 0.2400779 | 0.2141833 | 0.1428134 | 0.06958908 | 0.0233453 | 0.008153845 | 0 | 0 | 0 | 0 | 0 | 0 | 0.01352295 | 0
1018 | 420.418 | 0.001435402 | 10 | 499 | -519 | 0 | 0 | 0 | 0 | 0 | 0.002571511 | 0.01060399 | 0.02043286 | 0.0643983 | 0.1251487 | 0.2003792 | 0.2392144 | 0.2439012 | 0.2520296 | 0.2533065 | 0.2643808 | 0.2664452 | 0.2664452 | 0.2664452 | 0.2664452 | 0.2664452 | 0.2664452 | 0.2664452 | 0.2664452 | 0.2664452 | 0.2664452 | 0.2664452 | 0.2664452 | 0.2664452 | 0.2664452 | 0.2664452 | 0.2664452 | 0.2664452 | 0.2664452 | 0.2664452 | 0.2664452 | 0.2664452 | 0.2664452 | 0.2664452 | 0.2664452 | 0.2664452 | 0.2664452 | 0.2664452 | 0.2664452 | 0.2664452 | 0.2664452 | 0.2664452 | 0.2664452 | 0.2664452 | 0.2664452 | 0.2526735 | 0.2457129 | 0.2436585 | 0.2400779 | 0.2141833 | 0.1428134 | 0.06958908 | 0.0233453 | 0.008153845 | 0 | 0 | 0 | 0 | 0 | 0 | 0.01232641 | 0.002453344
1018 | 420.3017 | 0.001435004 | 0 | 509 | -509 | 0 | 0 | 0 | 0 | 0 | 0.002571511 | 0.01060399 | 0.02043286 | 0.0643983 | 0.1251487 | 0.2003792 | 0.2392144 | 0.2439012 | 0.2534646 | 0.2547415 | 0.2658158 | 0.2678803 | 0.2678803 | 0.2678803 | 0.2678803 | 0.2678803 | 0.2678803 | 0.2678803 | 0.2678803 | 0.2678803 | 0.2678803 | 0.2678803 | 0.2678803 | 0.2678803 | 0.2678803 | 0.2678803 | 0.2678803 | 0.2678803 | 0.2678803 | 0.2678803 | 0.2678803 | 0.2678803 | 0.2678803 | 0.2678803 | 0.2678803 | 0.2678803 | 0.2678803 | 0.2678803 | 0.2678803 | 0.2678803 | 0.2678803 | 0.2678803 | 0.2678803 | 0.2678803 | 0.2678803 | 0.2541085 | 0.2471479 | 0.2436585 | 0.2400779 | 0.2141833 | 0.1428134 | 0.06958908 | 0.0233453 | 0.008153845 | 0 | 0 | 0 | 0 | 0 | 0 | 0.008181854 | 0.007607427
1018 | 421.6481 | 0.001439601 | -10 | 519 | -499 | 0 | 0 | 0 | 0 | 0 | 0.002571511 | 0.01060399 | 0.02043286 | 0.0643983 | 0.1251487 | 0.2003792 | 0.2392144 | 0.2439012 | 0.2534646 | 0.2561811 | 0.2672554 | 0.2693199 | 0.2693199 | 0.2693199 | 0.2693199 | 0.2693199 | 0.2693199 | 0.2693199 | 0.2693199 | 0.2693199 | 0.2693199 | 0.2693199 | 0.2693199 | 0.2693199 | 0.2693199 | 0.2693199 | 0.2693199 | 0.2693199 | 0.2693199 | 0.2693199 | 0.2693199 | 0.2693199 | 0.2693199 | 0.2693199 | 0.2693199 | 0.2693199 | 0.2693199 | 0.2693199 | 0.2693199 | 0.2693199 | 0.2693199 | 0.2693199 | 0.2693199 | 0.2693199 | 0.2693199 | 0.2555481 | 0.2485875 | 0.2436585 | 0.2400779 | 0.2141833 | 0.1428134 | 0.06958908 | 0.0233453 | 0.008153845 | 0 | 0 | 0 | 0 | 0 | 0 | 0.004037301 | 0.01276151
1018 | 407.3846 | 0.001390903 | -20 | 529 | -489 | 0 | 0 | 0 | 0 | 0 | 0.002571511 | 0.01060399 | 0.02043286 | 0.0643983 | 0.1251487 | 0.2003792 | 0.2392144 | 0.2439012 | 0.2534646 | 0.257572 | 0.2686463 | 0.2707108 | 0.2707108 | 0.2707108 | 0.2707108 | 0.2707108 | 0.2707108 | 0.2707108 | 0.2707108 | 0.2707108 | 0.2707108 | 0.2707108 | 0.2707108 | 0.2707108 | 0.2707108 | 0.2707108 | 0.2707108 | 0.2707108 | 0.2707108 | 0.2707108 | 0.2707108 | 0.2707108 | 0.2707108 | 0.2707108 | 0.2707108 | 0.2707108 | 0.2707108 | 0.2707108 | 0.2707108 | 0.2707108 | 0.2707108 | 0.2707108 | 0.2707108 | 0.2707108 | 0.2707108 | 0.256939 | 0.2499784 | 0.2436585 | 0.2400779 | 0.2141833 | 0.1428134 | 0.06958908 | 0.0233453 | 0.008153845 | 0 | 0 | 0 | 0 | 0 | 0 | 0.00165963 | 0.01586616
1018 | 417.1257 | 0.001424161 | -30 | 539 | -479 | 0 | 0 | 0 | 0 | 0 | 0.002571511 | 0.01060399 | 0.02043286 | 0.0643983 | 0.1251487 | 0.2003792 | 0.2392144 | 0.2439012 | 0.2534646 | 0.257572 | 0.2700704 | 0.2721349 | 0.2721349 | 0.2721349 | 0.2721349 | 0.2721349 | 0.2721349 | 0.2721349 | 0.2721349 | 0.2721349 | 0.2721349 | 0.2721349 | 0.2721349 | 0.2721349 | 0.2721349 | 0.2721349 | 0.2721349 | 0.2721349 | 0.2721349 | 0.2721349 | 0.2721349 | 0.2721349 | 0.2721349 | 0.2721349 | 0.2721349 | 0.2721349 | 0.2721349 | 0.2721349 | 0.2721349 | 0.2721349 | 0.2721349 | 0.2721349 | 0.2721349 | 0.2721349 | 0.2721349 | 0.2583632 | 0.2514026 | 0.2450826 | 0.2400779 | 0.2141833 | 0.1428134 | 0.06958908 | 0.0233453 | 0.008153845 | 0 | 0 | 0 | 0 | 0 | 0 | 0.0008869905 | 0.0184712
1018 | 421.6976 | 0.00143977 | -40 | 549 | -469 | 0 | 0 | 0 | 0 | 0 | 0.002571511 | 0.01060399 | 0.02043286 | 0.0643983 | 0.1251487 | 0.2003792 | 0.2392144 | 0.2439012 | 0.2534646 | 0.257572 | 0.2715102 | 0.2735747 | 0.2735747 | 0.2735747 | 0.2735747 | 0.2735747 | 0.2735747 | 0.2735747 | 0.2735747 | 0.2735747 | 0.2735747 | 0.2735747 | 0.2735747 | 0.2735747 | 0.2735747 | 0.2735747 | 0.2735747 | 0.2735747 | 0.2735747 | 0.2735747 | 0.2735747 | 0.2735747 | 0.2735747 | 0.2735747 | 0.2735747 | 0.2735747 | 0.2735747 | 0.2735747 | 0.2735747 | 0.2735747 | 0.2735747 | 0.2735747 | 0.2735747 | 0.2735747 | 0.2735747 | 0.259803 | 0.2528423 | 0.2465224 | 0.2400779 | 0.2141833 | 0.1428134 | 0.06958908 | 0.0233453 | 0.008153845 | 0 | 0 | 0 | 0 | 0 | 0 | 0.0001143507 | 0.02104458
1018 | 437.7257 | 0.001494494 | -30 | 539 | -479 | 0 | 0 | 0 | 0 | 0 | 0.002571511 | 0.01060399 | 0.02043286 | 0.0643983 | 0.1251487 | 0.2003792 | 0.2392144 | 0.2439012 | 0.2534646 | 0.257572 | 0.2730047 | 0.2750692 | 0.2750692 | 0.2750692 | 0.2750692 | 0.2750692 | 0.2750692 | 0.2750692 | 0.2750692 | 0.2750692 | 0.2750692 | 0.2750692 | 0.2750692 | 0.2750692 | 0.2750692 | 0.2750692 | 0.2750692 | 0.2750692 | 0.2750692 | 0.2750692 | 0.2750692 | 0.2750692 | 0.2750692 | 0.2750692 | 0.2750692 | 0.2750692 | 0.2750692 | 0.2750692 | 0.2750692 | 0.2750692 | 0.2750692 | 0.2750692 | 0.2750692 | 0.2750692 | 0.2750692 | 0.2612975 | 0.2543368 | 0.2480169 | 0.2400779 | 0.2141833 | 0.1428134 | 0.06958908 | 0.0233453 | 0.008153845 | 0 | 0 | 0 | 0 | 0 | 0 | 0.0008869905 | 0.0184712
1018 | 425.5271 | 0.001452845 | -20 | 529 | -489 | 0 | 0 | 0 | 0 | 0 | 0.002571511 | 0.01060399 | 0.02043286 | 0.0643983 | 0.1251487 | 0.2003792 | 0.2392144 | 0.2439012 | 0.2534646 | 0.2590249 | 0.2744575 | 0.276522 | 0.276522 | 0.276522 | 0.276522 | 0.276522 | 0.276522 | 0.276522 | 0.276522 | 0.276522 | 0.276522 | 0.276522 | 0.276522 | 0.276522 | 0.276522 | 0.276522 | 0.276522 | 0.276522 | 0.276522 | 0.276522 | 0.276522 | 0.276522 | 0.276522 | 0.276522 | 0.276522 | 0.276522 | 0.276522 | 0.276522 | 0.276522 | 0.276522 | 0.276522 | 0.276522 | 0.276522 | 0.276522 | 0.276522 | 0.2627503 | 0.2557897 | 0.2480169 | 0.2400779 | 0.2141833 | 0.1428134 | 0.06958908 | 0.0233453 | 0.008153845 | 0 | 0 | 0 | 0 | 0 | 0 | 0.00165963 | 0.01586616
1018 | 424.4506 | 0.00144917 | -10 | 519 | -499 | 0 | 0 | 0 | 0 | 0 | 0.002571511 | 0.01060399 | 0.02043286 | 0.0643983 | 0.1251487 | 0.2003792 | 0.2392144 | 0.2439012 | 0.2534646 | 0.260474 | 0.2759067 | 0.2779712 | 0.2779712 | 0.2779712 | 0.2779712 | 0.2779712 | 0.2779712 | 0.2779712 | 0.2779712 | 0.2779712 | 0.2779712 | 0.2779712 | 0.2779712 | 0.2779712 | 0.2779712 | 0.2779712 | 0.2779712 | 0.2779712 | 0.2779712 | 0.2779712 | 0.2779712 | 0.2779712 | 0.2779712 | 0.2779712 | 0.2779712 | 0.2779712 | 0.2779712 | 0.2779712 | 0.2779712 | 0.2779712 | 0.2779712 | 0.2779712 | 0.2779712 | 0.2779712 | 0.2779712 | 0.2641995 | 0.2572388 | 0.2480169 | 0.2400779 | 0.2141833 | 0.1428134 | 0.06958908 | 0.0233453 | 0.008153845 | 0 | 0 | 0 | 0 | 0 | 0 | 0.004813727 | 0.01276151
1018 | 419.1797 | 0.001431174 | 0 | 509 | -509 | 0 | 0 | 0 | 0 | 0 | 0.002571511 | 0.01060399 | 0.02043286 | 0.0643983 | 0.1251487 | 0.2003792 | 0.2392144 | 0.2439012 | 0.2548958 | 0.2619052 | 0.2773379 | 0.2794024 | 0.2794024 | 0.2794024 | 0.2794024 | 0.2794024 | 0.2794024 | 0.2794024 | 0.2794024 | 0.2794024 | 0.2794024 | 0.2794024 | 0.2794024 | 0.2794024 | 0.2794024 | 0.2794024 | 0.2794024 | 0.2794024 | 0.2794024 | 0.2794024 | 0.2794024 | 0.2794024 | 0.2794024 | 0.2794024 | 0.2794024 | 0.2794024 | 0.2794024 | 0.2794024 | 0.2794024 | 0.2794024 | 0.2794024 | 0.2794024 | 0.2794024 | 0.2794024 | 0.2794024 | 0.2656307 | 0.25867 | 0.2480169 | 0.2400779 | 0.2141833 | 0.1428134 | 0.06958908 | 0.0233453 | 0.008153845 | 0 | 0 | 0 | 0 | 0 | 0 | 0.01058943 | 0.007607427
1018 | 398.6539 | 0.001361094 | 10 | 499 | -519 | 0 | 0 | 0 | 0 | 0 | 0.002571511 | 0.01060399 | 0.02043286 | 0.0643983 | 0.1251487 | 0.2003792 | 0.2392144 | 0.2439012 | 0.2562569 | 0.2632663 | 0.278699 | 0.2807635 | 0.2807635 | 0.2807635 | 0.2807635 | 0.2807635 | 0.2807635 | 0.2807635 | 0.2807635 | 0.2807635 | 0.2807635 | 0.2807635 | 0.2807635 | 0.2807635 | 0.2807635 | 0.2807635 | 0.2807635 | 0.2807635 | 0.2807635 | 0.2807635 | 0.2807635 | 0.2807635 | 0.2807635 | 0.2807635 | 0.2807635 | 0.2807635 | 0.2807635 | 0.2807635 | 0.2807635 | 0.2807635 | 0.2807635 | 0.2807635 | 0.2807635 | 0.2807635 | 0.2807635 | 0.2669918 | 0.25867 | 0.2480169 | 0.2400779 | 0.2141833 | 0.1428134 | 0.06958908 | 0.0233453 | 0.008153845 | 0 | 0 | 0 | 0 | 0 | 0 | 0.01636513 | 0.002453344
1018 | 413.4357 | 0.001411562 | 20 | 489 | -529 | 0 | 0 | 0 | 0 | 0 | 0.002571511 | 0.01060399 | 0.02043286 | 0.0643983 | 0.1251487 | 0.2003792 | 0.2392144 | 0.2439012 | 0.2576685 | 0.2646779 | 0.2801105 | 0.282175 | 0.282175 | 0.282175 | 0.282175 | 0.282175 | 0.282175 | 0.282175 | 0.282175 | 0.282175 | 0.282175 | 0.282175 | 0.282175 | 0.282175 | 0.282175 | 0.282175 | 0.282175 | 0.282175 | 0.282175 | 0.282175 | 0.282175 | 0.282175 | 0.282175 | 0.282175 | 0.282175 | 0.282175 | 0.282175 | 0.282175 | 0.282175 | 0.282175 | 0.282175 | 0.282175 | 0.282175 | 0.282175 | 0.282175 | 0.2684033 | 0.25867 | 0.2480169 | 0.2400779 | 0.2141833 | 0.1428134 | 0.06958908 | 0.0233453 | 0.008153845 | 0 | 0 | 0 | 0 | 0 | 0 | 0.01960628 | 0
1018 | 412.6463 | 0.001408867 | 30 | 479 | -539 | 0 | 0 | 0 | 0 | 0 | 0.002571511 | 0.01060399 | 0.02043286 | 0.0643983 | 0.1251487 | 0.2003792 | 0.2392144 | 0.24531 | 0.2590773 | 0.2660867 | 0.2815194 | 0.2835839 | 0.2835839 | 0.2835839 | 0.2835839 | 0.2835839 | 0.2835839 | 0.2835839 | 0.2835839 | 0.2835839 | 0.2835839 | 0.2835839 | 0.2835839 | 0.2835839 | 0.2835839 | 0.2835839 | 0.2835839 | 0.2835839 | 0.2835839 | 0.2835839 | 0.2835839 | 0.2835839 | 0.2835839 | 0.2835839 | 0.2835839 | 0.2835839 | 0.2835839 | 0.2835839 | 0.2835839 | 0.2835839 | 0.2835839 | 0.2835839 | 0.2835839 | 0.2835839 | 0.2835839 | 0.2684033 | 0.25867 | 0.2480169 | 0.2400779 | 0.2141833 | 0.1428134 | 0.06958908 | 0.0233453 | 0.008153845 | 0 | 0 | 0 | 0 | 0 | 0 | 0.02222956 | 0
991 | 311.1865 | 0.001062461 | 40 | 455.5 | -535.5 | 0 | 0 | 0 | 0 | 0 | 0.002571511 | 0.01060399 | 0.02043286 | 0.0643983 | 0.1251487 | 0.2003792 | 0.2392144 | 0.2463725 | 0.2601398 | 0.2671492 | 0.2825819 | 0.2846464 | 0.2846464 | 0.2846464 | 0.2846464 | 0.2846464 | 0.2846464 | 0.2846464 | 0.2846464 | 0.2846464 | 0.2846464 | 0.2846464 | 0.2846464 | 0.2846464 | 0.2846464 | 0.2846464 | 0.2846464 | 0.2846464 | 0.2846464 | 0.2846464 | 0.2846464 | 0.2846464 | 0.2846464 | 0.2846464 | 0.2846464 | 0.2846464 | 0.2846464 | 0.2846464 | 0.2846464 | 0.2846464 | 0.2846464 | 0.2846464 | 0.2846464 | 0.2846464 | 0.2846464 | 0.2684033 | 0.25867 | 0.2480169 | 0.2400779 | 0.2141833 | 0.1428134 | 0.06958908 | 0.0233453 | 0.008153845 | 0 | 0 | 0 | 0 | 0 | 0 | 0.02131141 | 0
991 | 500.7083 | 0.001709531 | 30 | 465.5 | -525.5 | 0 | 0 | 0 | 0 | 0 | 0.002571511 | 0.01060399 | 0.02043286 | 0.0643983 | 0.1251487 | 0.2003792 | 0.2392144 | 0.2463725 | 0.2618493 | 0.2688587 | 0.2842914 | 0.2863559 | 0.2863559 | 0.2863559 | 0.2863559 | 0.2863559 | 0.2863559 | 0.2863559 | 0.2863559 | 0.2863559 | 0.2863559 | 0.2863559 | 0.2863559 | 0.2863559 | 0.2863559 | 0.2863559 | 0.2863559 | 0.2863559 | 0.2863559 | 0.2863559 | 0.2863559 | 0.2863559 | 0.2863559 | 0.2863559 | 0.2863559 | 0.2863559 | 0.2863559 | 0.2863559 | 0.2863559 | 0.2863559 | 0.2863559 | 0.2863559 | 0.2863559 | 0.2863559 | 0.2863559 | 0.2684033 | 0.25867 | 0.2480169 | 0.2400779 | 0.2141833 | 0.1428134 | 0.06958908 | 0.0233453 | 0.008153845 | 0 | 0 | 0 | 0 | 0 | 0 | 0.01868813 | 0
991 | 469.4565 | 0.00160283 | 20 | 475.5 | -515.5 | 0 | 0 | 0 | 0 | 0 | 0.002571511 | 0.01060399 | 0.02043286 | 0.0643983 | 0.1251487 | 0.2003792 | 0.2392144 | 0.2463725 | 0.2634521 | 0.2704616 | 0.2858942 | 0.2879587 | 0.2879587 | 0.2879587 | 0.2879587 | 0.2879587 | 0.2879587 | 0.2879587 | 0.2879587 | 0.2879587 | 0.2879587 | 0.2879587 | 0.2879587 | 0.2879587 | 0.2879587 | 0.2879587 | 0.2879587 | 0.2879587 | 0.2879587 | 0.2879587 | 0.2879587 | 0.2879587 | 0.2879587 | 0.2879587 | 0.2879587 | 0.2879587 | 0.2879587 | 0.2879587 | 0.2879587 | 0.2879587 | 0.2879587 | 0.2879587 | 0.2879587 | 0.2879587 | 0.2879587 | 0.2684033 | 0.25867 | 0.2480169 | 0.2400779 | 0.2141833 | 0.1428134 | 0.06958908 | 0.0233453 | 0.008153845 | 0 | 0 | 0 | 0 | 0 | 0 | 0.01434363 | 0
991 | 492.5042 | 0.00168152 | 10 | 485.5 | -505.5 | 0 | 0 | 0 | 0 | 0 | 0.002571511 | 0.01060399 | 0.02043286 | 0.0643983 | 0.1251487 | 0.2003792 | 0.2392144 | 0.2463725 | 0.2634521 | 0.2721431 | 0.2875757 | 0.2896402 | 0.2896402 | 0.2896402 | 0.2896402 | 0.2896402 | 0.2896402 | 0.2896402 | 0.2896402 | 0.2896402 | 0.2896402 | 0.2896402 | 0.2896402 | 0.2896402 | 0.2896402 | 0.2896402 | 0.2896402 | 0.2896402 | 0.2896402 | 0.2896402 | 0.2896402 | 0.2896402 | 0.2896402 | 0.2896402 | 0.2896402 | 0.2896402 | 0.2896402 | 0.2896402 | 0.2896402 | 0.2896402 | 0.2896402 | 0.2896402 | 0.2896402 | 0.2896402 | 0.2896402 | 0.2700848 | 0.25867 | 0.2480169 | 0.2400779 | 0.2141833 | 0.1428134 | 0.06958908 | 0.0233453 | 0.008153845 | 0 | 0 | 0 | 0 | 0 | 0 | 0.008567932 | 0
991 | 469.6446 | 0.001603472 | 0 | 495.5 | -495.5 | 0 | 0 | 0 | 0 | 0 | 0.002571511 | 0.01060399 | 0.02043286 | 0.0643983 | 0.1251487 | 0.2003792 | 0.2392144 | 0.2463725 | 0.2634521 | 0.2737465 | 0.2891792 | 0.2912437 | 0.2912437 | 0.2912437 | 0.2912437 | 0.2912437 | 0.2912437 | 0.2912437 | 0.2912437 | 0.2912437 | 0.2912437 | 0.2912437 | 0.2912437 | 0.2912437 | 0.2912437 | 0.2912437 | 0.2912437 | 0.2912437 | 0.2912437 | 0.2912437 | 0.2912437 | 0.2912437 | 0.2912437 | 0.2912437 | 0.2912437 | 0.2912437 | 0.2912437 | 0.2912437 | 0.2912437 | 0.2912437 | 0.2912437 | 0.2912437 | 0.2912437 | 0.2912437 | 0.2912437 | 0.2716883 | 0.25867 | 0.2480169 | 0.2400779 | 0.2141833 | 0.1428134 | 0.06958908 | 0.0233453 | 0.008153845 | 0 | 0 | 0 | 0 | 0 | 0 | 0.002792232 | 0.0009221483
951 | 369.2556 | 0.001260722 | -10 | 485.5 | -465.5 | 0 | 0 | 0 | 0 | 0 | 0.002571511 | 0.01060399 | 0.02043286 | 0.0643983 | 0.1251487 | 0.2003792 | 0.2392144 | 0.2463725 | 0.2634521 | 0.2737465 | 0.2904399 | 0.2925044 | 0.2925044 | 0.2925044 | 0.2925044 | 0.2925044 | 0.2925044 | 0.2925044 | 0.2925044 | 0.2925044 | 0.2925044 | 0.2925044 | 0.2925044 | 0.2925044 | 0.2925044 | 0.2925044 | 0.2925044 | 0.2925044 | 0.2925044 | 0.2925044 | 0.2925044 | 0.2925044 | 0.2925044 | 0.2925044 | 0.2925044 | 0.2925044 | 0.2925044 | 0.2925044 | 0.2925044 | 0.2925044 | 0.2925044 | 0.2925044 | 0.2925044 | 0.2925044 | 0.2925044 | 0.272949 | 0.25867 | 0.2480169 | 0.2400779 | 0.2141833 | 0.1428134 | 0.06958908 | 0.0233453 | 0.008153845 | 0 | 0 | 0 | 0 | 0 | 0 | 0 | 0
951 | 357.6307 | 0.001221032 | -20 | 495.5 | -455.5 | 0 | 0 | 0 | 0 | 0 | 0.002571511 | 0.01060399 | 0.02043286 | 0.0643983 | 0.1251487 | 0.2003792 | 0.2392144 | 0.2463725 | 0.2634521 | 0.2737465 | 0.291661 | 0.2937255 | 0.2937255 | 0.2937255 | 0.2937255 | 0.2937255 | 0.2937255 | 0.2937255 | 0.2937255 | 0.2937255 | 0.2937255 | 0.2937255 | 0.2937255 | 0.2937255 | 0.2937255 | 0.2937255 | 0.2937255 | 0.2937255 | 0.2937255 | 0.2937255 | 0.2937255 | 0.2937255 | 0.2937255 | 0.2937255 | 0.2937255 | 0.2937255 | 0.2937255 | 0.2937255 | 0.2937255 | 0.2937255 | 0.2937255 | 0.2937255 | 0.2937255 | 0.2937255 | 0.2937255 | 0.2741701 | 0.25867 | 0.2480169 | 0.2400779 | 0.2141833 | 0.1428134 | 0.06958908 | 0.0233453 | 0.008153845 | 0 | 0 | 0 | 0 | 0 | 0 | 0 | 0.0009221483
946 | 419.1751 | 0.001431158 | -30 | 503 | -443 | 0 | 0 | 0 | 0 | 0 | 0.002571511 | 0.01060399 | 0.02043286 | 0.0643983 | 0.1251487 | 0.2003792 | 0.2392144 | 0.2463725 | 0.2634521 | 0.2737465 | 0.291661 | 0.2951566 | 0.2951566 | 0.2951566 | 0.2951566 | 0.2951566 | 0.2951566 | 0.2951566 | 0.2951566 | 0.2951566 | 0.2951566 | 0.2951566 | 0.2951566 | 0.2951566 | 0.2951566 | 0.2951566 | 0.2951566 | 0.2951566 | 0.2951566 | 0.2951566 | 0.2951566 | 0.2951566 | 0.2951566 | 0.2951566 | 0.2951566 | 0.2951566 | 0.2951566 | 0.2951566 | 0.2951566 | 0.2951566 | 0.2951566 | 0.2951566 | 0.2951566 | 0.2951566 | 0.2951566 | 0.2756012 | 0.25867 | 0.2480169 | 0.2400779 | 0.2141833 | 0.1428134 | 0.06958908 | 0.0233453 | 0.008153845 | 0 | 0 | 0 | 0 | 0 | 0 | 0 | 0.006411126
946 | 422.6966 | 0.001443181 | -40 | 513 | -433 | 0 | 0 | 0 | 0 | 0 | 0.002571511 | 0.01060399 | 0.02043286 | 0.0643983 | 0.1251487 | 0.2003792 | 0.2392144 | 0.2463725 | 0.2634521 | 0.2737465 | 0.291661 | 0.2965998 | 0.2965998 | 0.2965998 | 0.2965998 | 0.2965998 | 0.2965998 | 0.2965998 | 0.2965998 | 0.2965998 | 0.2965998 | 0.2965998 | 0.2965998 | 0.2965998 | 0.2965998 | 0.2965998 | 0.2965998 | 0.2965998 | 0.2965998 | 0.2965998 | 0.2965998 | 0.2965998 | 0.2965998 | 0.2965998 | 0.2965998 | 0.2965998 | 0.2965998 | 0.2965998 | 0.2965998 | 0.2965998 | 0.2965998 | 0.2965998 | 0.2965998 | 0.2965998 | 0.2965998 | 0.2770444 | 0.2601132 | 0.2480169 | 0.2400779 | 0.2141833 | 0.1428134 | 0.06958908 | 0.0233453 | 0.008153845 | 0 | 0 | 0 | 0 | 0 | 0 | 0 | 0.01372976
935 | 618.9742 | 0.002113317 | -30 | 497.5 | -437.5 | 0 | 0 | 0 | 0 | 0 | 0.002571511 | 0.01060399 | 0.02043286 | 0.0643983 | 0.1251487 | 0.2003792 | 0.2392144 | 0.2463725 | 0.2634521 | 0.2737465 | 0.291661 | 0.2987131 | 0.2987131 | 0.2987131 | 0.2987131 | 0.2987131 | 0.2987131 | 0.2987131 | 0.2987131 | 0.2987131 | 0.2987131 | 0.2987131 | 0.2987131 | 0.2987131 | 0.2987131 | 0.2987131 | 0.2987131 | 0.2987131 | 0.2987131 | 0.2987131 | 0.2987131 | 0.2987131 | 0.2987131 | 0.2987131 | 0.2987131 | 0.2987131 | 0.2987131 | 0.2987131 | 0.2987131 | 0.2987131 | 0.2987131 | 0.2987131 | 0.2987131 | 0.2987131 | 0.2987131 | 0.2791577 | 0.2601132 | 0.2480169 | 0.2400779 | 0.2141833 | 0.1428134 | 0.06958908 | 0.0233453 | 0.008153845 | 0 | 0 | 0 | 0 | 0 | 0 | 0 | 0.002385876
910 | 632.0245 | 0.002157873 | -20 | 475 | -435 | 0 | 0 | 0 | 0 | 0 | 0.002571511 | 0.01060399 | 0.02043286 | 0.0643983 | 0.1251487 | 0.2003792 | 0.2392144 | 0.2463725 | 0.2634521 | 0.2737465 | 0.291661 | 0.300871 | 0.300871 | 0.300871 | 0.300871 | 0.300871 | 0.300871 | 0.300871 | 0.300871 | 0.300871 | 0.300871 | 0.300871 | 0.300871 | 0.300871 | 0.300871 | 0.300871 | 0.300871 | 0.300871 | 0.300871 | 0.300871 | 0.300871 | 0.300871 | 0.300871 | 0.300871 | 0.300871 | 0.300871 | 0.300871 | 0.300871 | 0.300871 | 0.300871 | 0.300871 | 0.300871 | 0.300871 | 0.300871 | 0.300871 | 0.2791577 | 0.2601132 | 0.2480169 | 0.2400779 | 0.2141833 | 0.1428134 | 0.06958908 | 0.0233453 | 0.008153845 | 0 | 0 | 0 | 0 | 0 | 0 | 0 | 0
831 | 524.456 | 0.001790611 | -10 | 425.5 | -405.5 | 0 | 0 | 0 | 0 | 0 | 0.002571511 | 0.01060399 | 0.02043286 | 0.0643983 | 0.1251487 | 0.2003792 | 0.2392144 | 0.2463725 | 0.2634521 | 0.2737465 | 0.291661 | 0.300871 | 0.3026616 | 0.3026616 | 0.3026616 | 0.3026616 | 0.3026616 | 0.3026616 | 0.3026616 | 0.3026616 | 0.3026616 | 0.3026616 | 0.3026616 | 0.3026616 | 0.3026616 | 0.3026616 | 0.3026616 | 0.3026616 | 0.3026616 | 0.3026616 | 0.3026616 | 0.3026616 | 0.3026616 | 0.3026616 | 0.3026616 | 0.3026616 | 0.3026616 | 0.3026616 | 0.3026616 | 0.3026616 | 0.3026616 | 0.3026616 | 0.3026616 | 0.300871 | 0.300871 | 0.2791577 | 0.2601132 | 0.2480169 | 0.2400779 | 0.2141833 | 0.1428134 | 0.06958908 | 0.0233453 | 0.008153845 | 0 | 0 | 0 | 0 | 0 | 0 | 0 | 0
831 | 517.1972 | 0.001765828 | 0 | 415.5 | -415.5 | 0 | 0 | 0 | 0 | 0 | 0.002571511 | 0.01060399 | 0.02043286 | 0.0643983 | 0.1251487 | 0.2003792 | 0.2392144 | 0.2463725 | 0.2634521 | 0.2737465 | 0.291661 | 0.300871 | 0.3044274 | 0.3044274 | 0.3044274 | 0.3044274 | 0.3044274 | 0.3044274 | 0.3044274 | 0.3044274 | 0.3044274 | 0.3044274 | 0.3044274 | 0.3044274 | 0.3044274 | 0.3044274 | 0.3044274 | 0.3044274 | 0.3044274 | 0.3044274 | 0.3044274 | 0.3044274 | 0.3044274 | 0.3044274 | 0.3044274 | 0.3044274 | 0.3044274 | 0.3044274 | 0.3044274 | 0.3044274 | 0.3044274 | 0.3044274 | 0.3044274 | 0.300871 | 0.300871 | 0.2791577 | 0.2601132 | 0.2480169 | 0.2400779 | 0.2141833 | 0.1428134 | 0.06958908 | 0.0233453 | 0.008153845 | 0 | 0 | 0 | 0 | 0 | 0 | 0 | 0
831 | 519.1724 | 0.001772571 | 10 | 405.5 | -425.5 | 0 | 0 | 0 | 0 | 0 | 0.002571511 | 0.01060399 | 0.02043286 | 0.0643983 | 0.1251487 | 0.2003792 | 0.2392144 | 0.2463725 | 0.2634521 | 0.2737465 | 0.291661 | 0.300871 | 0.3062 | 0.3062 | 0.3062 | 0.3062 | 0.3062 | 0.3062 | 0.3062 | 0.3062 | 0.3062 | 0.3062 | 0.3062 | 0.3062 | 0.3062 | 0.3062 | 0.3062 | 0.3062 | 0.3062 | 0.3062 | 0.3062 | 0.3062 | 0.3062 | 0.3062 | 0.3062 | 0.3062 | 0.3062 | 0.3062 | 0.3062 | 0.3062 | 0.3062 | 0.3062 | 0.3062 | 0.300871 | 0.300871 | 0.2791577 | 0.2601132 | 0.2480169 | 0.2400779 | 0.2141833 | 0.1428134 | 0.06958908 | 0.0233453 | 0.008153845 | 0 | 0 | 0 | 0 | 0 | 0 | 0 | 0

## F7top_comulative_column
[6 empty] | 0 | 1 | 2 | 3 | 4 | 5 | 6 | 7 | 8 | 9 | 10 | 11 | 12 | 13 | 14 | 15 | 16 | 17 | 18 | 19 | 20 | 21 | 22 | 23 | 24 | 25 | 26 | 27 | 28 | 29 | 30 | 31 | 32 | 33 | 34 | 35 | 36 | 37 | 38 | 39 | 40 | 41 | 42 | 43 | 44 | 45 | 46 | 47 | 48 | 49 | 50 | 51 | 52 | 53 | 54 | 55 | 56 | 57 | 58 | 59 | 60 | 61 | 62 | 63 | 64
ord_wdt | alpha | alpha/k | WROLL_SHIFT_POS_7 | Width1 | Width2 | -855.04 | -828.32 | -801.6 | -774.88 | -748.16 | -721.44 | -694.72 | -668 | -641.28 | -614.56 | -587.84 | -561.12 | -534.4 | -507.68 | -480.96 | -454.24 | -427.52 | -400.8 | -374.08 | -347.36 | -320.64 | -293.92 | -267.2 | -240.48 | -213.76 | -187.04 | -160.32 | -133.6 | -106.88 | -80.16 | -53.44 | -26.72 | 0 | 26.72 | 53.44 | 80.16 | 106.88 | 133.6 | 160.32 | 187.04 | 213.76 | 240.48 | 267.2 | 293.92 | 320.64 | 347.36 | 374.08 | 400.8 | 427.52 | 454.24 | 480.96 | 507.68 | 534.4 | 561.12 | 587.84 | 614.56 | 641.28 | 668 | 694.72 | 721.44 | 748.16 | 774.88 | 801.6 | 828.32 | 855.04 | C40-left | C40-right
940 | 512.618 | 0.001071487 | 0 | 470 | -470 | 0 | 0 | 0 | 0 | 0 | 0 | 0 | 0 | 0 | 0 | 0 | 0 | 0 | 0 | 0 | 0.001071487 | 0.001071487 | 0.001071487 | 0.001071487 | 0.001071487 | 0.001071487 | 0.001071487 | 0.001071487 | 0.001071487 | 0.001071487 | 0.001071487 | 0.001071487 | 0.001071487 | 0.001071487 | 0.001071487 | 0.001071487 | 0.001071487 | 0.001071487 | 0.001071487 | 0.001071487 | 0.001071487 | 0.001071487 | 0.001071487 | 0.001071487 | 0.001071487 | 0.001071487 | 0.001071487 | 0.001071487 | 0.001071487 | 0.001071487 | 0.001071487 | 0.001071487 | 0.001071487 | 0.001071487 | 0.001071487 | 0 | 0 | 0 | 0 | 0 | 0 | 0 | 0 | 0 | 0 | 0 | 0 | 0 | 0 | 0 | 0 | 0
940 | 705.4314 | 0.00147451 | 0 | 470 | -470 | 0 | 0 | 0 | 0 | 0 | 0 | 0 | 0 | 0 | 0 | 0 | 0 | 0 | 0 | 0 | 0.002545997 | 0.002545997 | 0.002545997 | 0.002545997 | 0.002545997 | 0.002545997 | 0.002545997 | 0.002545997 | 0.002545997 | 0.002545997 | 0.002545997 | 0.002545997 | 0.002545997 | 0.002545997 | 0.002545997 | 0.002545997 | 0.002545997 | 0.002545997 | 0.002545997 | 0.002545997 | 0.002545997 | 0.002545997 | 0.002545997 | 0.002545997 | 0.002545997 | 0.002545997 | 0.002545997 | 0.002545997 | 0.002545997 | 0.002545997 | 0.002545997 | 0.002545997 | 0.002545997 | 0.002545997 | 0.002545997 | 0 | 0 | 0 | 0 | 0 | 0 | 0 | 0 | 0 | 0 | 0 | 0 | 0 | 0 | 0 | 0 | 0
940 | 571.455 | 0.00119447 | 0 | 470 | -470 | 0 | 0 | 0 | 0 | 0 | 0 | 0 | 0 | 0 | 0 | 0 | 0 | 0 | 0 | 0 | 0.003740467 | 0.003740467 | 0.003740467 | 0.003740467 | 0.003740467 | 0.003740467 | 0.003740467 | 0.003740467 | 0.003740467 | 0.003740467 | 0.003740467 | 0.003740467 | 0.003740467 | 0.003740467 | 0.003740467 | 0.003740467 | 0.003740467 | 0.003740467 | 0.003740467 | 0.003740467 | 0.003740467 | 0.003740467 | 0.003740467 | 0.003740467 | 0.003740467 | 0.003740467 | 0.003740467 | 0.003740467 | 0.003740467 | 0.003740467 | 0.003740467 | 0.003740467 | 0.003740467 | 0.003740467 | 0.003740467 | 0 | 0 | 0 | 0 | 0 | 0 | 0 | 0 | 0 | 0 | 0 | 0 | 0 | 0 | 0 | 0 | 0
940 | 609.198 | 0.001273361 | 0 | 470 | -470 | 0 | 0 | 0 | 0 | 0 | 0 | 0 | 0 | 0 | 0 | 0 | 0 | 0 | 0 | 0 | 0.005013828 | 0.005013828 | 0.005013828 | 0.005013828 | 0.005013828 | 0.005013828 | 0.005013828 | 0.005013828 | 0.005013828 | 0.005013828 | 0.005013828 | 0.005013828 | 0.005013828 | 0.005013828 | 0.005013828 | 0.005013828 | 0.005013828 | 0.005013828 | 0.005013828 | 0.005013828 | 0.005013828 | 0.005013828 | 0.005013828 | 0.005013828 | 0.005013828 | 0.005013828 | 0.005013828 | 0.005013828 | 0.005013828 | 0.005013828 | 0.005013828 | 0.005013828 | 0.005013828 | 0.005013828 | 0.005013828 | 0 | 0 | 0 | 0 | 0 | 0 | 0 | 0 | 0 | 0 | 0 | 0 | 0 | 0 | 0 | 0 | 0
940 | 586.0513 | 0.001224979 | 0 | 470 | -470 | 0 | 0 | 0 | 0 | 0 | 0 | 0 | 0 | 0 | 0 | 0 | 0 | 0 | 0 | 0 | 0.006238807 | 0.006238807 | 0.006238807 | 0.006238807 | 0.006238807 | 0.006238807 | 0.006238807 | 0.006238807 | 0.006238807 | 0.006238807 | 0.006238807 | 0.006238807 | 0.006238807 | 0.006238807 | 0.006238807 | 0.006238807 | 0.006238807 | 0.006238807 | 0.006238807 | 0.006238807 | 0.006238807 | 0.006238807 | 0.006238807 | 0.006238807 | 0.006238807 | 0.006238807 | 0.006238807 | 0.006238807 | 0.006238807 | 0.006238807 | 0.006238807 | 0.006238807 | 0.006238807 | 0.006238807 | 0.006238807 | 0 | 0 | 0 | 0 | 0 | 0 | 0 | 0 | 0 | 0 | 0 | 0 | 0 | 0 | 0 | 0 | 0
940 | 673.3652 | 0.001407485 | 10 | 480 | -460 | 0 | 0 | 0 | 0 | 0 | 0 | 0 | 0 | 0 | 0 | 0 | 0 | 0 | 0 | 0 | 0.007646292 | 0.007646292 | 0.007646292 | 0.007646292 | 0.007646292 | 0.007646292 | 0.007646292 | 0.007646292 | 0.007646292 | 0.007646292 | 0.007646292 | 0.007646292 | 0.007646292 | 0.007646292 | 0.007646292 | 0.007646292 | 0.007646292 | 0.007646292 | 0.007646292 | 0.007646292 | 0.007646292 | 0.007646292 | 0.007646292 | 0.007646292 | 0.007646292 | 0.007646292 | 0.007646292 | 0.007646292 | 0.007646292 | 0.007646292 | 0.007646292 | 0.007646292 | 0.007646292 | 0.007646292 | 0.007646292 | 0 | 0 | 0 | 0 | 0 | 0 | 0 | 0 | 0 | 0 | 0 | 0 | 0 | 0 | 0 | 0 | 0
940 | 640.1468 | 0.001338051 | 20 | 490 | -450 | 0 | 0 | 0 | 0 | 0 | 0 | 0 | 0 | 0 | 0 | 0 | 0 | 0 | 0 | 0 | 0.007646292 | 0.008984342 | 0.008984342 | 0.008984342 | 0.008984342 | 0.008984342 | 0.008984342 | 0.008984342 | 0.008984342 | 0.008984342 | 0.008984342 | 0.008984342 | 0.008984342 | 0.008984342 | 0.008984342 | 0.008984342 | 0.008984342 | 0.008984342 | 0.008984342 | 0.008984342 | 0.008984342 | 0.008984342 | 0.008984342 | 0.008984342 | 0.008984342 | 0.008984342 | 0.008984342 | 0.008984342 | 0.008984342 | 0.008984342 | 0.008984342 | 0.008984342 | 0.008984342 | 0.008984342 | 0.008984342 | 0.001338051 | 0 | 0 | 0 | 0 | 0 | 0 | 0 | 0 | 0 | 0 | 0 | 0 | 0 | 0 | 0 | 0
1059 | 369.1441 | 0.0007715943 | 30 | 559.5 | -499.5 | 0 | 0 | 0 | 0 | 0 | 0 | 0 | 0 | 0 | 0 | 0 | 0 | 0 | 0 | 0.0007715943 | 0.008417886 | 0.009755937 | 0.009755937 | 0.009755937 | 0.009755937 | 0.009755937 | 0.009755937 | 0.009755937 | 0.009755937 | 0.009755937 | 0.009755937 | 0.009755937 | 0.009755937 | 0.009755937 | 0.009755937 | 0.009755937 | 0.009755937 | 0.009755937 | 0.009755937 | 0.009755937 | 0.009755937 | 0.009755937 | 0.009755937 | 0.009755937 | 0.009755937 | 0.009755937 | 0.009755937 | 0.009755937 | 0.009755937 | 0.009755937 | 0.009755937 | 0.009755937 | 0.009755937 | 0.009755937 | 0.009755937 | 0.002109645 | 0.0007715943 | 0.0007715943 | 0 | 0 | 0 | 0 | 0 | 0 | 0 | 0 | 0 | 0 | 0 | 0 | 0.002843271 | 0.008984342
1100 | 398.1221 | 0.0008321647 | 40 | 590 | -510 | 0 | 0 | 0 | 0 | 0 | 0 | 0 | 0 | 0 | 0 | 0 | 0 | 0 | 0.0008321647 | 0.001603759 | 0.009250051 | 0.0105881 | 0.0105881 | 0.0105881 | 0.0105881 | 0.0105881 | 0.0105881 | 0.0105881 | 0.0105881 | 0.0105881 | 0.0105881 | 0.0105881 | 0.0105881 | 0.0105881 | 0.0105881 | 0.0105881 | 0.0105881 | 0.0105881 | 0.0105881 | 0.0105881 | 0.0105881 | 0.0105881 | 0.0105881 | 0.0105881 | 0.0105881 | 0.0105881 | 0.0105881 | 0.0105881 | 0.0105881 | 0.0105881 | 0.0105881 | 0.0105881 | 0.0105881 | 0.0105881 | 0.0105881 | 0.00294181 | 0.001603759 | 0.001603759 | 0.0008321647 | 0.0008321647 | 0 | 0 | 0 | 0 | 0 | 0 | 0 | 0 | 0 | 0 | 0.005847989 | 0.009434824
1100 | 492.7834 | 0.001030028 | 30 | 580 | -520 | 0 | 0 | 0 | 0 | 0 | 0 | 0 | 0 | 0 | 0 | 0 | 0 | 0 | 0.001862193 | 0.002633787 | 0.01028008 | 0.01161813 | 0.01161813 | 0.01161813 | 0.01161813 | 0.01161813 | 0.01161813 | 0.01161813 | 0.01161813 | 0.01161813 | 0.01161813 | 0.01161813 | 0.01161813 | 0.01161813 | 0.01161813 | 0.01161813 | 0.01161813 | 0.01161813 | 0.01161813 | 0.01161813 | 0.01161813 | 0.01161813 | 0.01161813 | 0.01161813 | 0.01161813 | 0.01161813 | 0.01161813 | 0.01161813 | 0.01161813 | 0.01161813 | 0.01161813 | 0.01161813 | 0.01161813 | 0.01161813 | 0.01161813 | 0.003971838 | 0.002633787 | 0.002633787 | 0.001862193 | 0.0008321647 | 0 | 0 | 0 | 0 | 0 | 0 | 0 | 0 | 0 | 0 | 0.008709625 | 0.009146054
1108 | 766.2065 | 0.001601544 | 20 | 574 | -534 | 0 | 0 | 0 | 0 | 0 | 0 | 0 | 0 | 0 | 0 | 0 | 0 | 0 | 0.003463737 | 0.004235331 | 0.01188162 | 0.01321967 | 0.01321967 | 0.01321967 | 0.01321967 | 0.01321967 | 0.01321967 | 0.01321967 | 0.01321967 | 0.01321967 | 0.01321967 | 0.01321967 | 0.01321967 | 0.01321967 | 0.01321967 | 0.01321967 | 0.01321967 | 0.01321967 | 0.01321967 | 0.01321967 | 0.01321967 | 0.01321967 | 0.01321967 | 0.01321967 | 0.01321967 | 0.01321967 | 0.01321967 | 0.01321967 | 0.01321967 | 0.01321967 | 0.01321967 | 0.01321967 | 0.01321967 | 0.01321967 | 0.01321967 | 0.005573382 | 0.004235331 | 0.004235331 | 0.003463737 | 0.0008321647 | 0 | 0 | 0 | 0 | 0 | 0 | 0 | 0 | 0 | 0 | 0.009360899 | 0.008984342
1156 | 446.01 | 0.0009322612 | 10 | 588 | -568 | 0 | 0 | 0 | 0 | 0 | 0 | 0 | 0 | 0 | 0 | 0 | 0.0009322612 | 0.0009322612 | 0.004395998 | 0.005167592 | 0.01281388 | 0.01415193 | 0.01415193 | 0.01415193 | 0.01415193 | 0.01415193 | 0.01415193 | 0.01415193 | 0.01415193 | 0.01415193 | 0.01415193 | 0.01415193 | 0.01415193 | 0.01415193 | 0.01415193 | 0.01415193 | 0.01415193 | 0.01415193 | 0.01415193 | 0.01415193 | 0.01415193 | 0.01415193 | 0.01415193 | 0.01415193 | 0.01415193 | 0.01415193 | 0.01415193 | 0.01415193 | 0.01415193 | 0.01415193 | 0.01415193 | 0.01415193 | 0.01415193 | 0.01415193 | 0.01415193 | 0.006505643 | 0.005167592 | 0.005167592 | 0.004395998 | 0.001764426 | 0 | 0 | 0 | 0 | 0 | 0 | 0 | 0 | 0 | 0 | 0.01239004 | 0.00937707
1178 | 536.9266 | 0.001122297 | 0 | 589 | -589 | 0 | 0 | 0 | 0 | 0 | 0 | 0 | 0 | 0 | 0 | 0.001122297 | 0.002054559 | 0.002054559 | 0.005518295 | 0.00628989 | 0.01393618 | 0.01527423 | 0.01527423 | 0.01527423 | 0.01527423 | 0.01527423 | 0.01527423 | 0.01527423 | 0.01527423 | 0.01527423 | 0.01527423 | 0.01527423 | 0.01527423 | 0.01527423 | 0.01527423 | 0.01527423 | 0.01527423 | 0.01527423 | 0.01527423 | 0.01527423 | 0.01527423 | 0.01527423 | 0.01527423 | 0.01527423 | 0.01527423 | 0.01527423 | 0.01527423 | 0.01527423 | 0.01527423 | 0.01527423 | 0.01527423 | 0.01527423 | 0.01527423 | 0.01527423 | 0.01527423 | 0.007627941 | 0.00628989 | 0.00628989 | 0.005518295 | 0.002886723 | 0 | 0 | 0 | 0 | 0 | 0 | 0 | 0 | 0 | 0 | 0.01321967 | 0.009405947
1178 | 612.6691 | 0.001280616 | -10 | 579 | -599 | 0 | 0 | 0 | 0 | 0 | 0 | 0 | 0 | 0 | 0 | 0.002402914 | 0.003335175 | 0.003335175 | 0.006798912 | 0.007570506 | 0.0152168 | 0.01655485 | 0.01655485 | 0.01655485 | 0.01655485 | 0.01655485 | 0.01655485 | 0.01655485 | 0.01655485 | 0.01655485 | 0.01655485 | 0.01655485 | 0.01655485 | 0.01655485 | 0.01655485 | 0.01655485 | 0.01655485 | 0.01655485 | 0.01655485 | 0.01655485 | 0.01655485 | 0.01655485 | 0.01655485 | 0.01655485 | 0.01655485 | 0.01655485 | 0.01655485 | 0.01655485 | 0.01655485 | 0.01655485 | 0.01655485 | 0.01655485 | 0.01655485 | 0.01655485 | 0.01655485 | 0.008908557 | 0.007570506 | 0.007570506 | 0.006798912 | 0.002886723 | 0 | 0 | 0 | 0 | 0 | 0 | 0 | 0 | 0 | 0 | 0.01321967 | 0.009117177
1239 | 591.4152 | 0.001236191 | -20 | 599.5 | -639.5 | 0 | 0 | 0 | 0 | 0 | 0 | 0 | 0 | 0 | 0.001236191 | 0.003639104 | 0.004571366 | 0.004571366 | 0.008035102 | 0.008806697 | 0.01645299 | 0.01779104 | 0.01779104 | 0.01779104 | 0.01779104 | 0.01779104 | 0.01779104 | 0.01779104 | 0.01779104 | 0.01779104 | 0.01779104 | 0.01779104 | 0.01779104 | 0.01779104 | 0.01779104 | 0.01779104 | 0.01779104 | 0.01779104 | 0.01779104 | 0.01779104 | 0.01779104 | 0.01779104 | 0.01779104 | 0.01779104 | 0.01779104 | 0.01779104 | 0.01779104 | 0.01779104 | 0.01779104 | 0.01779104 | 0.01779104 | 0.01779104 | 0.01779104 | 0.01779104 | 0.01779104 | 0.01014475 | 0.008806697 | 0.008806697 | 0.008035102 | 0.004122914 | 0 | 0 | 0 | 0 | 0 | 0 | 0 | 0 | 0 | 0 | 0.01520051 | 0.009709156
1239 | 590.4235 | 0.001234118 | -30 | 589.5 | -649.5 | 0 | 0 | 0 | 0 | 0 | 0 | 0 | 0 | 0.001234118 | 0.002470309 | 0.004873222 | 0.005805484 | 0.005805484 | 0.00926922 | 0.01004081 | 0.01768711 | 0.01902516 | 0.01902516 | 0.01902516 | 0.01902516 | 0.01902516 | 0.01902516 | 0.01902516 | 0.01902516 | 0.01902516 | 0.01902516 | 0.01902516 | 0.01902516 | 0.01902516 | 0.01902516 | 0.01902516 | 0.01902516 | 0.01902516 | 0.01902516 | 0.01902516 | 0.01902516 | 0.01902516 | 0.01902516 | 0.01902516 | 0.01902516 | 0.01902516 | 0.01902516 | 0.01902516 | 0.01902516 | 0.01902516 | 0.01902516 | 0.01902516 | 0.01902516 | 0.01902516 | 0.01902516 | 0.01137887 | 0.01004081 | 0.01004081 | 0.00926922 | 0.005357032 | 0 | 0 | 0 | 0 | 0 | 0 | 0 | 0 | 0 | 0 | 0.01609981 | 0.009420386
1245 | 557.6912 | 0.0011657 | -40 | 582.5 | -662.5 | 0 | 0 | 0 | 0 | 0 | 0 | 0 | 0 | 0.002399818 | 0.003636009 | 0.006038922 | 0.006971184 | 0.006971184 | 0.01043492 | 0.01120651 | 0.01885281 | 0.02019086 | 0.02019086 | 0.02019086 | 0.02019086 | 0.02019086 | 0.02019086 | 0.02019086 | 0.02019086 | 0.02019086 | 0.02019086 | 0.02019086 | 0.02019086 | 0.02019086 | 0.02019086 | 0.02019086 | 0.02019086 | 0.02019086 | 0.02019086 | 0.02019086 | 0.02019086 | 0.02019086 | 0.02019086 | 0.02019086 | 0.02019086 | 0.02019086 | 0.02019086 | 0.02019086 | 0.02019086 | 0.02019086 | 0.02019086 | 0.02019086 | 0.02019086 | 0.02019086 | 0.02019086 | 0.01254457 | 0.01120651 | 0.01120651 | 0.01043492 | 0.005357032 | 0 | 0 | 0 | 0 | 0 | 0 | 0 | 0 | 0 | 0 | 0.01692219 | 0.009218246
1245 | 695.71 | 0.00145419 | -30 | 592.5 | -652.5 | 0 | 0 | 0 | 0 | 0 | 0 | 0 | 0 | 0.003854008 | 0.005090199 | 0.007493113 | 0.008425374 | 0.008425374 | 0.01188911 | 0.01266071 | 0.020307 | 0.02164505 | 0.02164505 | 0.02164505 | 0.02164505 | 0.02164505 | 0.02164505 | 0.02164505 | 0.02164505 | 0.02164505 | 0.02164505 | 0.02164505 | 0.02164505 | 0.02164505 | 0.02164505 | 0.02164505 | 0.02164505 | 0.02164505 | 0.02164505 | 0.02164505 | 0.02164505 | 0.02164505 | 0.02164505 | 0.02164505 | 0.02164505 | 0.02164505 | 0.02164505 | 0.02164505 | 0.02164505 | 0.02164505 | 0.02164505 | 0.02164505 | 0.02164505 | 0.02164505 | 0.02164505 | 0.01399876 | 0.01266071 | 0.01266071 | 0.01188911 | 0.006811222 | 0 | 0 | 0 | 0 | 0 | 0 | 0 | 0 | 0 | 0 | 0.01636959 | 0.009507017
1245 | 552.1513 | 0.00115412 | -20 | 602.5 | -642.5 | 0 | 0 | 0 | 0 | 0 | 0 | 0 | 0 | 0.005008129 | 0.00624432 | 0.008647233 | 0.009579494 | 0.009579494 | 0.01304323 | 0.01381483 | 0.02146112 | 0.02279917 | 0.02279917 | 0.02279917 | 0.02279917 | 0.02279917 | 0.02279917 | 0.02279917 | 0.02279917 | 0.02279917 | 0.02279917 | 0.02279917 | 0.02279917 | 0.02279917 | 0.02279917 | 0.02279917 | 0.02279917 | 0.02279917 | 0.02279917 | 0.02279917 | 0.02279917 | 0.02279917 | 0.02279917 | 0.02279917 | 0.02279917 | 0.02279917 | 0.02279917 | 0.02279917 | 0.02279917 | 0.02279917 | 0.02279917 | 0.02279917 | 0.02279917 | 0.02279917 | 0.02279917 | 0.01515288 | 0.01381483 | 0.01381483 | 0.01304323 | 0.007965343 | 0 | 0 | 0 | 0 | 0 | 0 | 0 | 0 | 0 | 0 | 0.0154703 | 0.01001819
1245 | 756.083 | 0.001580384 | -10 | 612.5 | -632.5 | 0 | 0 | 0 | 0 | 0 | 0 | 0 | 0 | 0.005008129 | 0.007824703 | 0.01022762 | 0.01115988 | 0.01115988 | 0.01462361 | 0.01539521 | 0.0230415 | 0.02437955 | 0.02437955 | 0.02437955 | 0.02437955 | 0.02437955 | 0.02437955 | 0.02437955 | 0.02437955 | 0.02437955 | 0.02437955 | 0.02437955 | 0.02437955 | 0.02437955 | 0.02437955 | 0.02437955 | 0.02437955 | 0.02437955 | 0.02437955 | 0.02437955 | 0.02437955 | 0.02437955 | 0.02437955 | 0.02437955 | 0.02437955 | 0.02437955 | 0.02437955 | 0.02437955 | 0.02437955 | 0.02437955 | 0.02437955 | 0.02437955 | 0.02437955 | 0.02437955 | 0.02437955 | 0.01673326 | 0.01539521 | 0.01539521 | 0.01462361 | 0.009545726 | 0 | 0 | 0 | 0 | 0 | 0 | 0 | 0 | 0 | 0 | 0.01457101 | 0.0119186
1245 | 647.9021 | 0.001354261 | 0 | 622.5 | -622.5 | 0 | 0 | 0 | 0 | 0 | 0 | 0 | 0 | 0.005008129 | 0.009178964 | 0.01158188 | 0.01251414 | 0.01251414 | 0.01597788 | 0.01674947 | 0.02439576 | 0.02573381 | 0.02573381 | 0.02573381 | 0.02573381 | 0.02573381 | 0.02573381 | 0.02573381 | 0.02573381 | 0.02573381 | 0.02573381 | 0.02573381 | 0.02573381 | 0.02573381 | 0.02573381 | 0.02573381 | 0.02573381 | 0.02573381 | 0.02573381 | 0.02573381 | 0.02573381 | 0.02573381 | 0.02573381 | 0.02573381 | 0.02573381 | 0.02573381 | 0.02573381 | 0.02573381 | 0.02573381 | 0.02573381 | 0.02573381 | 0.02573381 | 0.02573381 | 0.02573381 | 0.02573381 | 0.01808752 | 0.01674947 | 0.01674947 | 0.01597788 | 0.01089999 | 0.001354261 | 0 | 0 | 0 | 0 | 0 | 0 | 0 | 0 | 0 | 0.01396562 | 0.01381901
1245 | 720.7222 | 0.001506471 | 10 | 632.5 | -612.5 | 0 | 0 | 0 | 0 | 0 | 0 | 0 | 0 | 0.005008129 | 0.009178964 | 0.01308835 | 0.01402061 | 0.01402061 | 0.01748435 | 0.01825594 | 0.02590223 | 0.02724028 | 0.02724028 | 0.02724028 | 0.02724028 | 0.02724028 | 0.02724028 | 0.02724028 | 0.02724028 | 0.02724028 | 0.02724028 | 0.02724028 | 0.02724028 | 0.02724028 | 0.02724028 | 0.02724028 | 0.02724028 | 0.02724028 | 0.02724028 | 0.02724028 | 0.02724028 | 0.02724028 | 0.02724028 | 0.02724028 | 0.02724028 | 0.02724028 | 0.02724028 | 0.02724028 | 0.02724028 | 0.02724028 | 0.02724028 | 0.02724028 | 0.02724028 | 0.02724028 | 0.02724028 | 0.01959399 | 0.01825594 | 0.01825594 | 0.01748435 | 0.01240646 | 0.002860733 | 0 | 0 | 0 | 0 | 0 | 0 | 0 | 0 | 0 | 0.01361672 | 0.01649861
1245 | 721.2431 | 0.00150756 | 20 | 642.5 | -602.5 | 0 | 0 | 0 | 0 | 0 | 0 | 0 | 0 | 0.005008129 | 0.009178964 | 0.01459591 | 0.01552817 | 0.01552817 | 0.01899191 | 0.0197635 | 0.02740979 | 0.02874784 | 0.02874784 | 0.02874784 | 0.02874784 | 0.02874784 | 0.02874784 | 0.02874784 | 0.02874784 | 0.02874784 | 0.02874784 | 0.02874784 | 0.02874784 | 0.02874784 | 0.02874784 | 0.02874784 | 0.02874784 | 0.02874784 | 0.02874784 | 0.02874784 | 0.02874784 | 0.02874784 | 0.02874784 | 0.02874784 | 0.02874784 | 0.02874784 | 0.02874784 | 0.02874784 | 0.02874784 | 0.02874784 | 0.02874784 | 0.02874784 | 0.02874784 | 0.02874784 | 0.02874784 | 0.02110155 | 0.0197635 | 0.0197635 | 0.01899191 | 0.01391402 | 0.004368293 | 0.00150756 | 0 | 0 | 0 | 0 | 0 | 0 | 0 | 0 | 0.01326782 | 0.02007111
1245 | 703.1272 | 0.001469694 | 30 | 652.5 | -592.5 | 0 | 0 | 0 | 0 | 0 | 0 | 0 | 0 | 0.005008129 | 0.009178964 | 0.0160656 | 0.01699786 | 0.01699786 | 0.0204616 | 0.0212332 | 0.02887949 | 0.03021754 | 0.03021754 | 0.03021754 | 0.03021754 | 0.03021754 | 0.03021754 | 0.03021754 | 0.03021754 | 0.03021754 | 0.03021754 | 0.03021754 | 0.03021754 | 0.03021754 | 0.03021754 | 0.03021754 | 0.03021754 | 0.03021754 | 0.03021754 | 0.03021754 | 0.03021754 | 0.03021754 | 0.03021754 | 0.03021754 | 0.03021754 | 0.03021754 | 0.03021754 | 0.03021754 | 0.03021754 | 0.03021754 | 0.03021754 | 0.03021754 | 0.03021754 | 0.03021754 | 0.03021754 | 0.02257125 | 0.0212332 | 0.0212332 | 0.0204616 | 0.01538371 | 0.005837987 | 0.002977254 | 0 | 0 | 0 | 0 | 0 | 0 | 0 | 0 | 0.01321967 | 0.02364362
1245 | 729.1671 | 0.001524123 | 40 | 662.5 | -582.5 | 0 | 0 | 0 | 0 | 0 | 0 | 0 | 0 | 0.005008129 | 0.009178964 | 0.0160656 | 0.01852199 | 0.01852199 | 0.02198572 | 0.02275732 | 0.03040361 | 0.03174166 | 0.03174166 | 0.03174166 | 0.03174166 | 0.03174166 | 0.03174166 | 0.03174166 | 0.03174166 | 0.03174166 | 0.03174166 | 0.03174166 | 0.03174166 | 0.03174166 | 0.03174166 | 0.03174166 | 0.03174166 | 0.03174166 | 0.03174166 | 0.03174166 | 0.03174166 | 0.03174166 | 0.03174166 | 0.03174166 | 0.03174166 | 0.03174166 | 0.03174166 | 0.03174166 | 0.03174166 | 0.03174166 | 0.03174166 | 0.03174166 | 0.03174166 | 0.03174166 | 0.03174166 | 0.02409537 | 0.02275732 | 0.02275732 | 0.02198572 | 0.01690784 | 0.00736211 | 0.004501378 | 0 | 0 | 0 | 0 | 0 | 0 | 0 | 0 | 0.01321967 | 0.02522963
1245 | 693.1375 | 0.001448813 | 30 | 652.5 | -592.5 | 0 | 0 | 0 | 0 | 0 | 0 | 0 | 0 | 0.005008129 | 0.009178964 | 0.01751442 | 0.0199708 | 0.0199708 | 0.02343454 | 0.02420613 | 0.03185242 | 0.03319047 | 0.03319047 | 0.03319047 | 0.03319047 | 0.03319047 | 0.03319047 | 0.03319047 | 0.03319047 | 0.03319047 | 0.03319047 | 0.03319047 | 0.03319047 | 0.03319047 | 0.03319047 | 0.03319047 | 0.03319047 | 0.03319047 | 0.03319047 | 0.03319047 | 0.03319047 | 0.03319047 | 0.03319047 | 0.03319047 | 0.03319047 | 0.03319047 | 0.03319047 | 0.03319047 | 0.03319047 | 0.03319047 | 0.03319047 | 0.03319047 | 0.03319047 | 0.03319047 | 0.03319047 | 0.02554418 | 0.02420613 | 0.02420613 | 0.02343454 | 0.01835665 | 0.008810923 | 0.005950191 | 0 | 0 | 0 | 0 | 0 | 0 | 0 | 0 | 0.01321967 | 0.02364362
1245 | 729.7591 | 0.001525361 | 20 | 642.5 | -602.5 | 0 | 0 | 0 | 0 | 0 | 0 | 0 | 0 | 0.005008129 | 0.009178964 | 0.01903978 | 0.02149616 | 0.02149616 | 0.0249599 | 0.02573149 | 0.03337778 | 0.03471584 | 0.03471584 | 0.03471584 | 0.03471584 | 0.03471584 | 0.03471584 | 0.03471584 | 0.03471584 | 0.03471584 | 0.03471584 | 0.03471584 | 0.03471584 | 0.03471584 | 0.03471584 | 0.03471584 | 0.03471584 | 0.03471584 | 0.03471584 | 0.03471584 | 0.03471584 | 0.03471584 | 0.03471584 | 0.03471584 | 0.03471584 | 0.03471584 | 0.03471584 | 0.03471584 | 0.03471584 | 0.03471584 | 0.03471584 | 0.03471584 | 0.03471584 | 0.03471584 | 0.03471584 | 0.02706954 | 0.02573149 | 0.02573149 | 0.0249599 | 0.01988201 | 0.01033628 | 0.007475552 | 0 | 0 | 0 | 0 | 0 | 0 | 0 | 0 | 0.01334654 | 0.02007111
1245 | 671.7471 | 0.001404103 | 10 | 632.5 | -612.5 | 0 | 0 | 0 | 0 | 0 | 0 | 0 | 0 | 0.005008129 | 0.009178964 | 0.02044388 | 0.02290026 | 0.02290026 | 0.026364 | 0.0271356 | 0.03478189 | 0.03611994 | 0.03611994 | 0.03611994 | 0.03611994 | 0.03611994 | 0.03611994 | 0.03611994 | 0.03611994 | 0.03611994 | 0.03611994 | 0.03611994 | 0.03611994 | 0.03611994 | 0.03611994 | 0.03611994 | 0.03611994 | 0.03611994 | 0.03611994 | 0.03611994 | 0.03611994 | 0.03611994 | 0.03611994 | 0.03611994 | 0.03611994 | 0.03611994 | 0.03611994 | 0.03611994 | 0.03611994 | 0.03611994 | 0.03611994 | 0.03611994 | 0.03611994 | 0.03611994 | 0.03611994 | 0.02847365 | 0.0271356 | 0.0271356 | 0.026364 | 0.02128611 | 0.01174039 | 0.007475552 | 0 | 0 | 0 | 0 | 0 | 0 | 0 | 0 | 0.01426584 | 0.01649861
1245 | 602.5117 | 0.001259385 | 0 | 622.5 | -622.5 | 0 | 0 | 0 | 0 | 0 | 0 | 0 | 0 | 0.005008129 | 0.01043835 | 0.02170327 | 0.02415965 | 0.02415965 | 0.02762339 | 0.02839498 | 0.03604127 | 0.03737932 | 0.03737932 | 0.03737932 | 0.03737932 | 0.03737932 | 0.03737932 | 0.03737932 | 0.03737932 | 0.03737932 | 0.03737932 | 0.03737932 | 0.03737932 | 0.03737932 | 0.03737932 | 0.03737932 | 0.03737932 | 0.03737932 | 0.03737932 | 0.03737932 | 0.03737932 | 0.03737932 | 0.03737932 | 0.03737932 | 0.03737932 | 0.03737932 | 0.03737932 | 0.03737932 | 0.03737932 | 0.03737932 | 0.03737932 | 0.03737932 | 0.03737932 | 0.03737932 | 0.03737932 | 0.02973303 | 0.02839498 | 0.02839498 | 0.02762339 | 0.0225455 | 0.01299977 | 0.007475552 | 0 | 0 | 0 | 0 | 0 | 0 | 0 | 0 | 0.01518515 | 0.01381901
1251 | 857.2798 | 0.001791908 | -10 | 615.5 | -635.5 | 0 | 0 | 0 | 0 | 0 | 0 | 0 | 0 | 0.005008129 | 0.01223026 | 0.02349517 | 0.02595156 | 0.02595156 | 0.02941529 | 0.03018689 | 0.03783318 | 0.03917123 | 0.03917123 | 0.03917123 | 0.03917123 | 0.03917123 | 0.03917123 | 0.03917123 | 0.03917123 | 0.03917123 | 0.03917123 | 0.03917123 | 0.03917123 | 0.03917123 | 0.03917123 | 0.03917123 | 0.03917123 | 0.03917123 | 0.03917123 | 0.03917123 | 0.03917123 | 0.03917123 | 0.03917123 | 0.03917123 | 0.03917123 | 0.03917123 | 0.03917123 | 0.03917123 | 0.03917123 | 0.03917123 | 0.03917123 | 0.03917123 | 0.03917123 | 0.03917123 | 0.03917123 | 0.03152494 | 0.03018689 | 0.03018689 | 0.02941529 | 0.02433741 | 0.01479168 | 0.007475552 | 0 | 0 | 0 | 0 | 0 | 0 | 0 | 0 | 0.01890545 | 0.01248872
1256 | 699.2975 | 0.001461689 | -20 | 608 | -648 | 0 | 0 | 0 | 0 | 0 | 0 | 0 | 0 | 0.006469818 | 0.01369195 | 0.02495686 | 0.02741325 | 0.02741325 | 0.03087698 | 0.03164858 | 0.03929487 | 0.04063292 | 0.04063292 | 0.04063292 | 0.04063292 | 0.04063292 | 0.04063292 | 0.04063292 | 0.04063292 | 0.04063292 | 0.04063292 | 0.04063292 | 0.04063292 | 0.04063292 | 0.04063292 | 0.04063292 | 0.04063292 | 0.04063292 | 0.04063292 | 0.04063292 | 0.04063292 | 0.04063292 | 0.04063292 | 0.04063292 | 0.04063292 | 0.04063292 | 0.04063292 | 0.04063292 | 0.04063292 | 0.04063292 | 0.04063292 | 0.04063292 | 0.04063292 | 0.04063292 | 0.04063292 | 0.03298663 | 0.03164858 | 0.03164858 | 0.03087698 | 0.02579909 | 0.01479168 | 0.007475552 | 0 | 0 | 0 | 0 | 0 | 0 | 0 | 0 | 0.02417534 | 0.01106342
1256 | 842.6038 | 0.001761232 | -30 | 598 | -658 | 0 | 0 | 0 | 0 | 0 | 0 | 0 | 0 | 0.008231049 | 0.01545318 | 0.02671809 | 0.02917448 | 0.02917448 | 0.03263821 | 0.03340981 | 0.0410561 | 0.04239415 | 0.04239415 | 0.04239415 | 0.04239415 | 0.04239415 | 0.04239415 | 0.04239415 | 0.04239415 | 0.04239415 | 0.04239415 | 0.04239415 | 0.04239415 | 0.04239415 | 0.04239415 | 0.04239415 | 0.04239415 | 0.04239415 | 0.04239415 | 0.04239415 | 0.04239415 | 0.04239415 | 0.04239415 | 0.04239415 | 0.04239415 | 0.04239415 | 0.04239415 | 0.04239415 | 0.04239415 | 0.04239415 | 0.04239415 | 0.04239415 | 0.04239415 | 0.04239415 | 0.04239415 | 0.03474786 | 0.03340981 | 0.03340981 | 0.03263821 | 0.02756033 | 0.01479168 | 0.007475552 | 0 | 0 | 0 | 0 | 0 | 0 | 0 | 0 | 0.02787077 | 0.00966584
1256 | 855.8396 | 0.001788897 | -40 | 588 | -668 | 0 | 0 | 0 | 0 | 0 | 0 | 0 | 0 | 0.01001995 | 0.01724207 | 0.02850699 | 0.03096338 | 0.03096338 | 0.03442711 | 0.03519871 | 0.042845 | 0.04418305 | 0.04418305 | 0.04418305 | 0.04418305 | 0.04418305 | 0.04418305 | 0.04418305 | 0.04418305 | 0.04418305 | 0.04418305 | 0.04418305 | 0.04418305 | 0.04418305 | 0.04418305 | 0.04418305 | 0.04418305 | 0.04418305 | 0.04418305 | 0.04418305 | 0.04418305 | 0.04418305 | 0.04418305 | 0.04418305 | 0.04418305 | 0.04418305 | 0.04418305 | 0.04418305 | 0.04418305 | 0.04418305 | 0.04418305 | 0.04418305 | 0.04418305 | 0.04418305 | 0.04418305 | 0.03653676 | 0.03519871 | 0.03519871 | 0.03442711 | 0.02934922 | 0.01479168 | 0.007475552 | 0 | 0 | 0 | 0 | 0 | 0 | 0 | 0 | 0.03057366 | 0.00937707
1397 | 833.5659 | 0.00174234 | -30 | 668.5 | -728.5 | 0 | 0 | 0 | 0 | 0 | 0.00174234 | 0.00174234 | 0.00174234 | 0.01176229 | 0.01898442 | 0.03024933 | 0.03270572 | 0.03270572 | 0.03616945 | 0.03694105 | 0.04458734 | 0.04592539 | 0.04592539 | 0.04592539 | 0.04592539 | 0.04592539 | 0.04592539 | 0.04592539 | 0.04592539 | 0.04592539 | 0.04592539 | 0.04592539 | 0.04592539 | 0.04592539 | 0.04592539 | 0.04592539 | 0.04592539 | 0.04592539 | 0.04592539 | 0.04592539 | 0.04592539 | 0.04592539 | 0.04592539 | 0.04592539 | 0.04592539 | 0.04592539 | 0.04592539 | 0.04592539 | 0.04592539 | 0.04592539 | 0.04592539 | 0.04592539 | 0.04592539 | 0.04592539 | 0.04592539 | 0.0382791 | 0.03694105 | 0.03694105 | 0.03616945 | 0.03109156 | 0.01653402 | 0.009217892 | 0.00174234 | 0 | 0 | 0 | 0 | 0 | 0 | 0 | 0.04418305 | 0.03320824
1397 | 843.5459 | 0.001763201 | -20 | 678.5 | -718.5 | 0 | 0 | 0 | 0 | 0 | 0.00174234 | 0.003505541 | 0.003505541 | 0.01352549 | 0.02074762 | 0.03201253 | 0.03446892 | 0.03446892 | 0.03793265 | 0.03870425 | 0.04635054 | 0.04768859 | 0.04768859 | 0.04768859 | 0.04768859 | 0.04768859 | 0.04768859 | 0.04768859 | 0.04768859 | 0.04768859 | 0.04768859 | 0.04768859 | 0.04768859 | 0.04768859 | 0.04768859 | 0.04768859 | 0.04768859 | 0.04768859 | 0.04768859 | 0.04768859 | 0.04768859 | 0.04768859 | 0.04768859 | 0.04768859 | 0.04768859 | 0.04768859 | 0.04768859 | 0.04768859 | 0.04768859 | 0.04768859 | 0.04768859 | 0.04768859 | 0.04768859 | 0.04768859 | 0.04768859 | 0.0400423 | 0.03870425 | 0.03870425 | 0.03793265 | 0.03285476 | 0.01829722 | 0.01098109 | 0.003505541 | 0 | 0 | 0 | 0 | 0 | 0 | 0 | 0.04418305 | 0.03594631
1392 | 898.4068 | 0.001877872 | -10 | 686 | -706 | 0 | 0 | 0 | 0 | 0 | 0.00174234 | 0.005383414 | 0.005383414 | 0.01540336 | 0.02262549 | 0.0338904 | 0.03634679 | 0.03634679 | 0.03981053 | 0.04058212 | 0.04822841 | 0.04956646 | 0.04956646 | 0.04956646 | 0.04956646 | 0.04956646 | 0.04956646 | 0.04956646 | 0.04956646 | 0.04956646 | 0.04956646 | 0.04956646 | 0.04956646 | 0.04956646 | 0.04956646 | 0.04956646 | 0.04956646 | 0.04956646 | 0.04956646 | 0.04956646 | 0.04956646 | 0.04956646 | 0.04956646 | 0.04956646 | 0.04956646 | 0.04956646 | 0.04956646 | 0.04956646 | 0.04956646 | 0.04956646 | 0.04956646 | 0.04956646 | 0.04956646 | 0.04956646 | 0.04956646 | 0.04192017 | 0.04058212 | 0.04058212 | 0.03981053 | 0.03473264 | 0.02017509 | 0.01285897 | 0.005383414 | 0 | 0 | 0 | 0 | 0 | 0 | 0 | 0.04343305 | 0.03802803
1392 | 880.8068 | 0.001841084 | 0 | 696 | -696 | 0 | 0 | 0 | 0 | 0 | 0.00174234 | 0.007224498 | 0.007224498 | 0.01724444 | 0.02446657 | 0.03573149 | 0.03818787 | 0.03818787 | 0.04165161 | 0.0424232 | 0.0500695 | 0.05140755 | 0.05140755 | 0.05140755 | 0.05140755 | 0.05140755 | 0.05140755 | 0.05140755 | 0.05140755 | 0.05140755 | 0.05140755 | 0.05140755 | 0.05140755 | 0.05140755 | 0.05140755 | 0.05140755 | 0.05140755 | 0.05140755 | 0.05140755 | 0.05140755 | 0.05140755 | 0.05140755 | 0.05140755 | 0.05140755 | 0.05140755 | 0.05140755 | 0.05140755 | 0.05140755 | 0.05140755 | 0.05140755 | 0.05140755 | 0.05140755 | 0.05140755 | 0.05140755 | 0.05140755 | 0.04376125 | 0.0424232 | 0.0424232 | 0.04165161 | 0.03657372 | 0.02201618 | 0.01470005 | 0.007224498 | 0.001841084 | 0 | 0 | 0 | 0 | 0 | 0 | 0.03968307 | 0.04082576
1392 | 852.2029 | 0.001781296 | 10 | 706 | -686 | 0 | 0 | 0 | 0 | 0 | 0.00174234 | 0.007224498 | 0.009005794 | 0.01902574 | 0.02624787 | 0.03751278 | 0.03996917 | 0.03996917 | 0.04343291 | 0.0442045 | 0.05185079 | 0.05318884 | 0.05318884 | 0.05318884 | 0.05318884 | 0.05318884 | 0.05318884 | 0.05318884 | 0.05318884 | 0.05318884 | 0.05318884 | 0.05318884 | 0.05318884 | 0.05318884 | 0.05318884 | 0.05318884 | 0.05318884 | 0.05318884 | 0.05318884 | 0.05318884 | 0.05318884 | 0.05318884 | 0.05318884 | 0.05318884 | 0.05318884 | 0.05318884 | 0.05318884 | 0.05318884 | 0.05318884 | 0.05318884 | 0.05318884 | 0.05318884 | 0.05318884 | 0.05318884 | 0.05318884 | 0.04554255 | 0.0442045 | 0.0442045 | 0.04343291 | 0.03835502 | 0.02379747 | 0.01648135 | 0.009005794 | 0.00362238 | 0 | 0 | 0 | 0 | 0 | 0 | 0.03593309 | 0.0436235
1392 | 905.5118 | 0.001892723 | 20 | 716 | -676 | 0 | 0 | 0 | 0 | 0 | 0.00174234 | 0.007224498 | 0.01089852 | 0.02091846 | 0.02814059 | 0.03940551 | 0.04186189 | 0.04186189 | 0.04532563 | 0.04609722 | 0.05374351 | 0.05508157 | 0.05508157 | 0.05508157 | 0.05508157 | 0.05508157 | 0.05508157 | 0.05508157 | 0.05508157 | 0.05508157 | 0.05508157 | 0.05508157 | 0.05508157 | 0.05508157 | 0.05508157 | 0.05508157 | 0.05508157 | 0.05508157 | 0.05508157 | 0.05508157 | 0.05508157 | 0.05508157 | 0.05508157 | 0.05508157 | 0.05508157 | 0.05508157 | 0.05508157 | 0.05508157 | 0.05508157 | 0.05508157 | 0.05508157 | 0.05508157 | 0.05508157 | 0.05508157 | 0.05508157 | 0.04743527 | 0.04609722 | 0.04609722 | 0.04532563 | 0.04024774 | 0.0256902 | 0.01837407 | 0.01089852 | 0.005515103 | 0 | 0 | 0 | 0 | 0 | 0 | 0.03273597 | 0.04579485
1296 | 757.9259 | 0.001584236 | 30 | 678 | -618 | 0 | 0 | 0 | 0 | 0 | 0.00174234 | 0.007224498 | 0.01089852 | 0.02091846 | 0.02972483 | 0.04098974 | 0.04344613 | 0.04344613 | 0.04690986 | 0.04768146 | 0.05532775 | 0.0566658 | 0.0566658 | 0.0566658 | 0.0566658 | 0.0566658 | 0.0566658 | 0.0566658 | 0.0566658 | 0.0566658 | 0.0566658 | 0.0566658 | 0.0566658 | 0.0566658 | 0.0566658 | 0.0566658 | 0.0566658 | 0.0566658 | 0.0566658 | 0.0566658 | 0.0566658 | 0.0566658 | 0.0566658 | 0.0566658 | 0.0566658 | 0.0566658 | 0.0566658 | 0.0566658 | 0.0566658 | 0.0566658 | 0.0566658 | 0.0566658 | 0.0566658 | 0.0566658 | 0.0566658 | 0.04901951 | 0.04768146 | 0.04768146 | 0.04690986 | 0.04183198 | 0.02727443 | 0.0199583 | 0.01248275 | 0.005515103 | 0 | 0 | 0 | 0 | 0 | 0 | 0.01477146 | 0.03580941
1295 | 822.5448 | 0.001719304 | 40 | 687.5 | -607.5 | 0 | 0 | 0 | 0 | 0 | 0.00174234 | 0.007224498 | 0.01089852 | 0.02091846 | 0.02972483 | 0.04270905 | 0.04516543 | 0.04516543 | 0.04862917 | 0.04940076 | 0.05704705 | 0.0583851 | 0.0583851 | 0.0583851 | 0.0583851 | 0.0583851 | 0.0583851 | 0.0583851 | 0.0583851 | 0.0583851 | 0.0583851 | 0.0583851 | 0.0583851 | 0.0583851 | 0.0583851 | 0.0583851 | 0.0583851 | 0.0583851 | 0.0583851 | 0.0583851 | 0.0583851 | 0.0583851 | 0.0583851 | 0.0583851 | 0.0583851 | 0.0583851 | 0.0583851 | 0.0583851 | 0.0583851 | 0.0583851 | 0.0583851 | 0.0583851 | 0.0583851 | 0.0583851 | 0.0583851 | 0.05073881 | 0.04940076 | 0.04940076 | 0.04862917 | 0.04355128 | 0.02899374 | 0.02167761 | 0.01420206 | 0.005515103 | 0 | 0 | 0 | 0 | 0 | 0 | 0.01380619 | 0.03844769
1295 | 739.893 | 0.001546543 | 30 | 677.5 | -617.5 | 0 | 0 | 0 | 0 | 0 | 0.00174234 | 0.007224498 | 0.01089852 | 0.02091846 | 0.03127137 | 0.04425559 | 0.04671197 | 0.04671197 | 0.05017571 | 0.05094731 | 0.0585936 | 0.05993165 | 0.05993165 | 0.05993165 | 0.05993165 | 0.05993165 | 0.05993165 | 0.05993165 | 0.05993165 | 0.05993165 | 0.05993165 | 0.05993165 | 0.05993165 | 0.05993165 | 0.05993165 | 0.05993165 | 0.05993165 | 0.05993165 | 0.05993165 | 0.05993165 | 0.05993165 | 0.05993165 | 0.05993165 | 0.05993165 | 0.05993165 | 0.05993165 | 0.05993165 | 0.05993165 | 0.05993165 | 0.05993165 | 0.05993165 | 0.05993165 | 0.05993165 | 0.05993165 | 0.05993165 | 0.05228536 | 0.05094731 | 0.05094731 | 0.05017571 | 0.04509782 | 0.03054028 | 0.02322415 | 0.0157486 | 0.005515103 | 0 | 0 | 0 | 0 | 0 | 0 | 0.0147255 | 0.03567251
1261 | 719.6875 | 0.001504309 | 20 | 650.5 | -610.5 | 0 | 0 | 0 | 0 | 0 | 0.00174234 | 0.007224498 | 0.01089852 | 0.02091846 | 0.03127137 | 0.0457599 | 0.04821628 | 0.04821628 | 0.05168002 | 0.05245161 | 0.06009791 | 0.06143596 | 0.06143596 | 0.06143596 | 0.06143596 | 0.06143596 | 0.06143596 | 0.06143596 | 0.06143596 | 0.06143596 | 0.06143596 | 0.06143596 | 0.06143596 | 0.06143596 | 0.06143596 | 0.06143596 | 0.06143596 | 0.06143596 | 0.06143596 | 0.06143596 | 0.06143596 | 0.06143596 | 0.06143596 | 0.06143596 | 0.06143596 | 0.06143596 | 0.06143596 | 0.06143596 | 0.06143596 | 0.06143596 | 0.06143596 | 0.06143596 | 0.06143596 | 0.06143596 | 0.06143596 | 0.05378967 | 0.05245161 | 0.05245161 | 0.05168002 | 0.04660213 | 0.03204459 | 0.02472846 | 0.0157486 | 0.005515103 | 0 | 0 | 0 | 0 | 0 | 0 | 0.01408198 | 0.02717941
1261 | 959.5116 | 0.002005595 | 10 | 640.5 | -620.5 | 0 | 0 | 0 | 0 | 0 | 0.00174234 | 0.007224498 | 0.01089852 | 0.02091846 | 0.03327697 | 0.04776549 | 0.05022188 | 0.05022188 | 0.05368561 | 0.05445721 | 0.0621035 | 0.06344155 | 0.06344155 | 0.06344155 | 0.06344155 | 0.06344155 | 0.06344155 | 0.06344155 | 0.06344155 | 0.06344155 | 0.06344155 | 0.06344155 | 0.06344155 | 0.06344155 | 0.06344155 | 0.06344155 | 0.06344155 | 0.06344155 | 0.06344155 | 0.06344155 | 0.06344155 | 0.06344155 | 0.06344155 | 0.06344155 | 0.06344155 | 0.06344155 | 0.06344155 | 0.06344155 | 0.06344155 | 0.06344155 | 0.06344155 | 0.06344155 | 0.06344155 | 0.06344155 | 0.06344155 | 0.05579526 | 0.05445721 | 0.05445721 | 0.05368561 | 0.04860773 | 0.03405018 | 0.02472846 | 0.0157486 | 0.005515103 | 0 | 0 | 0 | 0 | 0 | 0 | 0.01500129 | 0.02173122
1261 | 779.6663 | 0.001629678 | 0 | 630.5 | -630.5 | 0 | 0 | 0 | 0 | 0 | 0.00174234 | 0.007224498 | 0.01089852 | 0.02091846 | 0.03490664 | 0.04939517 | 0.05185156 | 0.05185156 | 0.05531529 | 0.05608689 | 0.06373318 | 0.06507123 | 0.06507123 | 0.06507123 | 0.06507123 | 0.06507123 | 0.06507123 | 0.06507123 | 0.06507123 | 0.06507123 | 0.06507123 | 0.06507123 | 0.06507123 | 0.06507123 | 0.06507123 | 0.06507123 | 0.06507123 | 0.06507123 | 0.06507123 | 0.06507123 | 0.06507123 | 0.06507123 | 0.06507123 | 0.06507123 | 0.06507123 | 0.06507123 | 0.06507123 | 0.06507123 | 0.06507123 | 0.06507123 | 0.06507123 | 0.06507123 | 0.06507123 | 0.06507123 | 0.06507123 | 0.05742494 | 0.05608689 | 0.05608689 | 0.05531529 | 0.0502374 | 0.03567986 | 0.02472846 | 0.0157486 | 0.005515103 | 0 | 0 | 0 | 0 | 0 | 0 | 0.0171184 | 0.01628304
1261 | 762.3155 | 0.001593411 | -10 | 620.5 | -640.5 | 0 | 0 | 0 | 0 | 0 | 0.00174234 | 0.007224498 | 0.01089852 | 0.02091846 | 0.03650005 | 0.05098858 | 0.05344497 | 0.05344497 | 0.0569087 | 0.0576803 | 0.06532659 | 0.06666464 | 0.06666464 | 0.06666464 | 0.06666464 | 0.06666464 | 0.06666464 | 0.06666464 | 0.06666464 | 0.06666464 | 0.06666464 | 0.06666464 | 0.06666464 | 0.06666464 | 0.06666464 | 0.06666464 | 0.06666464 | 0.06666464 | 0.06666464 | 0.06666464 | 0.06666464 | 0.06666464 | 0.06666464 | 0.06666464 | 0.06666464 | 0.06666464 | 0.06666464 | 0.06666464 | 0.06666464 | 0.06666464 | 0.06666464 | 0.06666464 | 0.06666464 | 0.06666464 | 0.06666464 | 0.05901835 | 0.0576803 | 0.0576803 | 0.0569087 | 0.05183082 | 0.03727327 | 0.02472846 | 0.0157486 | 0.005515103 | 0 | 0 | 0 | 0 | 0 | 0 | 0.02254076 | 0.01343893
1309 | 530.0305 | 0.001107883 | -20 | 634.5 | -674.5 | 0 | 0 | 0 | 0 | 0 | 0.00174234 | 0.007224498 | 0.0120064 | 0.02202635 | 0.03760794 | 0.05209647 | 0.05455285 | 0.05455285 | 0.05801659 | 0.05878818 | 0.06643447 | 0.06777252 | 0.06777252 | 0.06777252 | 0.06777252 | 0.06777252 | 0.06777252 | 0.06777252 | 0.06777252 | 0.06777252 | 0.06777252 | 0.06777252 | 0.06777252 | 0.06777252 | 0.06777252 | 0.06777252 | 0.06777252 | 0.06777252 | 0.06777252 | 0.06777252 | 0.06777252 | 0.06777252 | 0.06777252 | 0.06777252 | 0.06777252 | 0.06777252 | 0.06777252 | 0.06777252 | 0.06777252 | 0.06777252 | 0.06777252 | 0.06777252 | 0.06777252 | 0.06777252 | 0.06777252 | 0.06012623 | 0.05878818 | 0.05878818 | 0.05801659 | 0.0529387 | 0.03838115 | 0.02472846 | 0.0157486 | 0.005515103 | 0 | 0 | 0 | 0 | 0 | 0 | 0.04179247 | 0.01846231
1295 | 548.14 | 0.001145736 | -30 | 617.5 | -677.5 | 0 | 0 | 0 | 0 | 0 | 0.00174234 | 0.007224498 | 0.01315214 | 0.02317208 | 0.03875367 | 0.0532422 | 0.05569859 | 0.05569859 | 0.05916232 | 0.05993392 | 0.06758021 | 0.06891826 | 0.06891826 | 0.06891826 | 0.06891826 | 0.06891826 | 0.06891826 | 0.06891826 | 0.06891826 | 0.06891826 | 0.06891826 | 0.06891826 | 0.06891826 | 0.06891826 | 0.06891826 | 0.06891826 | 0.06891826 | 0.06891826 | 0.06891826 | 0.06891826 | 0.06891826 | 0.06891826 | 0.06891826 | 0.06891826 | 0.06891826 | 0.06891826 | 0.06891826 | 0.06891826 | 0.06891826 | 0.06891826 | 0.06891826 | 0.06891826 | 0.06891826 | 0.06891826 | 0.06891826 | 0.06127197 | 0.05993392 | 0.05993392 | 0.05916232 | 0.05408443 | 0.03952689 | 0.02472846 | 0.0157486 | 0.005515103 | 0 | 0 | 0 | 0 | 0 | 0 | 0.0435419 | 0.0128688
1267 | 331.3746 | 0.0006926475 | -40 | 593.5 | -673.5 | 0 | 0 | 0 | 0 | 0 | 0.00174234 | 0.007224498 | 0.01384478 | 0.02386473 | 0.03944632 | 0.05393485 | 0.05639123 | 0.05639123 | 0.05985497 | 0.06062656 | 0.06827286 | 0.06961091 | 0.06961091 | 0.06961091 | 0.06961091 | 0.06961091 | 0.06961091 | 0.06961091 | 0.06961091 | 0.06961091 | 0.06961091 | 0.06961091 | 0.06961091 | 0.06961091 | 0.06961091 | 0.06961091 | 0.06961091 | 0.06961091 | 0.06961091 | 0.06961091 | 0.06961091 | 0.06961091 | 0.06961091 | 0.06961091 | 0.06961091 | 0.06961091 | 0.06961091 | 0.06961091 | 0.06961091 | 0.06961091 | 0.06961091 | 0.06961091 | 0.06961091 | 0.06961091 | 0.06961091 | 0.06196462 | 0.06062656 | 0.06062656 | 0.05985497 | 0.05477708 | 0.03952689 | 0.02472846 | 0.0157486 | 0.005515103 | 0 | 0 | 0 | 0 | 0 | 0 | 0.04120932 | 0.009535894
1267 | 354.7872 | 0.0007415851 | -30 | 603.5 | -663.5 | 0 | 0 | 0 | 0 | 0 | 0.00174234 | 0.007224498 | 0.01384478 | 0.02460632 | 0.04018791 | 0.05467643 | 0.05713282 | 0.05713282 | 0.06059656 | 0.06136815 | 0.06901444 | 0.07035249 | 0.07035249 | 0.07035249 | 0.07035249 | 0.07035249 | 0.07035249 | 0.07035249 | 0.07035249 | 0.07035249 | 0.07035249 | 0.07035249 | 0.07035249 | 0.07035249 | 0.07035249 | 0.07035249 | 0.07035249 | 0.07035249 | 0.07035249 | 0.07035249 | 0.07035249 | 0.07035249 | 0.07035249 | 0.07035249 | 0.07035249 | 0.07035249 | 0.07035249 | 0.07035249 | 0.07035249 | 0.07035249 | 0.07035249 | 0.07035249 | 0.07035249 | 0.07035249 | 0.07035249 | 0.0627062 | 0.06136815 | 0.06136815 | 0.06059656 | 0.05551867 | 0.03952689 | 0.02472846 | 0.0157486 | 0.005515103 | 0 | 0 | 0 | 0 | 0 | 0 | 0.03537789 | 0.01020823
1250 | 244.4516 | 0.0005109589 | -20 | 605 | -645 | 0 | 0 | 0 | 0 | 0 | 0.00174234 | 0.007224498 | 0.01384478 | 0.02511727 | 0.04069886 | 0.05518739 | 0.05764378 | 0.05764378 | 0.06110751 | 0.06187911 | 0.0695254 | 0.07086345 | 0.07086345 | 0.07086345 | 0.07086345 | 0.07086345 | 0.07086345 | 0.07086345 | 0.07086345 | 0.07086345 | 0.07086345 | 0.07086345 | 0.07086345 | 0.07086345 | 0.07086345 | 0.07086345 | 0.07086345 | 0.07086345 | 0.07086345 | 0.07086345 | 0.07086345 | 0.07086345 | 0.07086345 | 0.07086345 | 0.07086345 | 0.07086345 | 0.07086345 | 0.07086345 | 0.07086345 | 0.07086345 | 0.07086345 | 0.07086345 | 0.07086345 | 0.07086345 | 0.07086345 | 0.06321716 | 0.06187911 | 0.06187911 | 0.06110751 | 0.05602963 | 0.03952689 | 0.02472846 | 0.0157486 | 0.005515103 | 0 | 0 | 0 | 0 | 0 | 0 | 0.02498082 | 0.01049329
1266 | 453.7402 | 0.0009484191 | -10 | 623 | -643 | 0 | 0 | 0 | 0 | 0 | 0.00174234 | 0.007224498 | 0.01384478 | 0.02606569 | 0.04164728 | 0.05613581 | 0.0585922 | 0.0585922 | 0.06205593 | 0.06282753 | 0.07047382 | 0.07181187 | 0.07181187 | 0.07181187 | 0.07181187 | 0.07181187 | 0.07181187 | 0.07181187 | 0.07181187 | 0.07181187 | 0.07181187 | 0.07181187 | 0.07181187 | 0.07181187 | 0.07181187 | 0.07181187 | 0.07181187 | 0.07181187 | 0.07181187 | 0.07181187 | 0.07181187 | 0.07181187 | 0.07181187 | 0.07181187 | 0.07181187 | 0.07181187 | 0.07181187 | 0.07181187 | 0.07181187 | 0.07181187 | 0.07181187 | 0.07181187 | 0.07181187 | 0.07181187 | 0.07181187 | 0.06416558 | 0.06282753 | 0.06282753 | 0.06205593 | 0.05697805 | 0.04047531 | 0.02472846 | 0.0157486 | 0.005515103 | 0 | 0 | 0 | 0 | 0 | 0 | 0.02389635 | 0.01391403
1266 | 498.9608 | 0.00104294 | 0 | 633 | -633 | 0 | 0 | 0 | 0 | 0 | 0.00174234 | 0.007224498 | 0.01384478 | 0.02606569 | 0.04269022 | 0.05717875 | 0.05963514 | 0.05963514 | 0.06309887 | 0.06387047 | 0.07151676 | 0.07285481 | 0.07285481 | 0.07285481 | 0.07285481 | 0.07285481 | 0.07285481 | 0.07285481 | 0.07285481 | 0.07285481 | 0.07285481 | 0.07285481 | 0.07285481 | 0.07285481 | 0.07285481 | 0.07285481 | 0.07285481 | 0.07285481 | 0.07285481 | 0.07285481 | 0.07285481 | 0.07285481 | 0.07285481 | 0.07285481 | 0.07285481 | 0.07285481 | 0.07285481 | 0.07285481 | 0.07285481 | 0.07285481 | 0.07285481 | 0.07285481 | 0.07285481 | 0.07285481 | 0.07285481 | 0.06520852 | 0.06387047 | 0.06387047 | 0.06309887 | 0.05802099 | 0.04151825 | 0.02472846 | 0.0157486 | 0.005515103 | 0 | 0 | 0 | 0 | 0 | 0 | 0.01847399 | 0.01802073
1267 | 517.0067 | 0.00108066 | 10 | 643.5 | -623.5 | 0 | 0 | 0 | 0 | 0 | 0.00174234 | 0.007224498 | 0.01384478 | 0.02606569 | 0.04377088 | 0.05825941 | 0.0607158 | 0.0607158 | 0.06417953 | 0.06495113 | 0.07259742 | 0.07393547 | 0.07393547 | 0.07393547 | 0.07393547 | 0.07393547 | 0.07393547 | 0.07393547 | 0.07393547 | 0.07393547 | 0.07393547 | 0.07393547 | 0.07393547 | 0.07393547 | 0.07393547 | 0.07393547 | 0.07393547 | 0.07393547 | 0.07393547 | 0.07393547 | 0.07393547 | 0.07393547 | 0.07393547 | 0.07393547 | 0.07393547 | 0.07393547 | 0.07393547 | 0.07393547 | 0.07393547 | 0.07393547 | 0.07393547 | 0.07393547 | 0.07393547 | 0.07393547 | 0.07393547 | 0.06628918 | 0.06495113 | 0.06495113 | 0.06417953 | 0.05910165 | 0.04259891 | 0.02580912 | 0.0157486 | 0.005515103 | 0 | 0 | 0 | 0 | 0 | 0 | 0.01527708 | 0.02450571
1257 | 646.4568 | 0.00135124 | 20 | 648.5 | -608.5 | 0 | 0 | 0 | 0 | 0 | 0.00174234 | 0.007224498 | 0.01384478 | 0.02606569 | 0.04377088 | 0.05961065 | 0.06206704 | 0.06206704 | 0.06553077 | 0.06630237 | 0.07394866 | 0.07528671 | 0.07528671 | 0.07528671 | 0.07528671 | 0.07528671 | 0.07528671 | 0.07528671 | 0.07528671 | 0.07528671 | 0.07528671 | 0.07528671 | 0.07528671 | 0.07528671 | 0.07528671 | 0.07528671 | 0.07528671 | 0.07528671 | 0.07528671 | 0.07528671 | 0.07528671 | 0.07528671 | 0.07528671 | 0.07528671 | 0.07528671 | 0.07528671 | 0.07528671 | 0.07528671 | 0.07528671 | 0.07528671 | 0.07528671 | 0.07528671 | 0.07528671 | 0.07528671 | 0.07528671 | 0.06764042 | 0.06630237 | 0.06630237 | 0.06553077 | 0.06045289 | 0.04395015 | 0.02716036 | 0.0157486 | 0.005515103 | 0 | 0 | 0 | 0 | 0 | 0 | 0.01389812 | 0.0275938
1256 | 367.3441 | 0.0007678318 | 30 | 658 | -598 | 0 | 0 | 0 | 0 | 0 | 0.00174234 | 0.007224498 | 0.01384478 | 0.02606569 | 0.04377088 | 0.06037848 | 0.06283487 | 0.06283487 | 0.06629861 | 0.0670702 | 0.07471649 | 0.07605454 | 0.07605454 | 0.07605454 | 0.07605454 | 0.07605454 | 0.07605454 | 0.07605454 | 0.07605454 | 0.07605454 | 0.07605454 | 0.07605454 | 0.07605454 | 0.07605454 | 0.07605454 | 0.07605454 | 0.07605454 | 0.07605454 | 0.07605454 | 0.07605454 | 0.07605454 | 0.07605454 | 0.07605454 | 0.07605454 | 0.07605454 | 0.07605454 | 0.07605454 | 0.07605454 | 0.07605454 | 0.07605454 | 0.07605454 | 0.07605454 | 0.07605454 | 0.07605454 | 0.07605454 | 0.06840825 | 0.0670702 | 0.0670702 | 0.06629861 | 0.06122072 | 0.04471798 | 0.02792819 | 0.0157486 | 0.005515103 | 0 | 0 | 0 | 0 | 0 | 0 | 0.01321967 | 0.03349812
1256 | 423.9446 | 0.0008861396 | 40 | 668 | -588 | 0 | 0 | 0 | 0 | 0 | 0.00174234 | 0.007224498 | 0.01384478 | 0.02606569 | 0.04377088 | 0.06126462 | 0.06372101 | 0.06372101 | 0.06718475 | 0.06795634 | 0.07560263 | 0.07694068 | 0.07694068 | 0.07694068 | 0.07694068 | 0.07694068 | 0.07694068 | 0.07694068 | 0.07694068 | 0.07694068 | 0.07694068 | 0.07694068 | 0.07694068 | 0.07694068 | 0.07694068 | 0.07694068 | 0.07694068 | 0.07694068 | 0.07694068 | 0.07694068 | 0.07694068 | 0.07694068 | 0.07694068 | 0.07694068 | 0.07694068 | 0.07694068 | 0.07694068 | 0.07694068 | 0.07694068 | 0.07694068 | 0.07694068 | 0.07694068 | 0.07694068 | 0.07694068 | 0.07694068 | 0.06929439 | 0.06795634 | 0.06795634 | 0.06718475 | 0.06210686 | 0.04560412 | 0.02881433 | 0.0157486 | 0.005515103 | 0 | 0 | 0 | 0 | 0 | 0 | 0.01321967 | 0.03978172
1256 | 457.9701 | 0.0009572605 | 30 | 658 | -598 | 0 | 0 | 0 | 0 | 0 | 0.00174234 | 0.007224498 | 0.01384478 | 0.02606569 | 0.04377088 | 0.06222188 | 0.06467827 | 0.06467827 | 0.06814201 | 0.0689136 | 0.07655989 | 0.07789794 | 0.07789794 | 0.07789794 | 0.07789794 | 0.07789794 | 0.07789794 | 0.07789794 | 0.07789794 | 0.07789794 | 0.07789794 | 0.07789794 | 0.07789794 | 0.07789794 | 0.07789794 | 0.07789794 | 0.07789794 | 0.07789794 | 0.07789794 | 0.07789794 | 0.07789794 | 0.07789794 | 0.07789794 | 0.07789794 | 0.07789794 | 0.07789794 | 0.07789794 | 0.07789794 | 0.07789794 | 0.07789794 | 0.07789794 | 0.07789794 | 0.07789794 | 0.07789794 | 0.07789794 | 0.07025165 | 0.0689136 | 0.0689136 | 0.06814201 | 0.06306412 | 0.04656138 | 0.02977159 | 0.0157486 | 0.005515103 | 0 | 0 | 0 | 0 | 0 | 0 | 0.01321967 | 0.03349812
1256 | 388.8873 | 0.0008128619 | 20 | 648 | -608 | 0 | 0 | 0 | 0 | 0 | 0.00174234 | 0.007224498 | 0.01384478 | 0.02606569 | 0.04377088 | 0.06303475 | 0.06549113 | 0.06549113 | 0.06895487 | 0.06972646 | 0.07737275 | 0.0787108 | 0.0787108 | 0.0787108 | 0.0787108 | 0.0787108 | 0.0787108 | 0.0787108 | 0.0787108 | 0.0787108 | 0.0787108 | 0.0787108 | 0.0787108 | 0.0787108 | 0.0787108 | 0.0787108 | 0.0787108 | 0.0787108 | 0.0787108 | 0.0787108 | 0.0787108 | 0.0787108 | 0.0787108 | 0.0787108 | 0.0787108 | 0.0787108 | 0.0787108 | 0.0787108 | 0.0787108 | 0.0787108 | 0.0787108 | 0.0787108 | 0.0787108 | 0.0787108 | 0.0787108 | 0.07106451 | 0.06972646 | 0.06972646 | 0.06895487 | 0.06387698 | 0.04737424 | 0.03058445 | 0.0157486 | 0.005515103 | 0 | 0 | 0 | 0 | 0 | 0 | 0.01385216 | 0.02728499
1256 | 448.4374 | 0.0009373351 | 10 | 638 | -618 | 0 | 0 | 0 | 0 | 0 | 0.00174234 | 0.007224498 | 0.01384478 | 0.02606569 | 0.04470822 | 0.06397208 | 0.06642847 | 0.06642847 | 0.0698922 | 0.0706638 | 0.07831009 | 0.07964814 | 0.07964814 | 0.07964814 | 0.07964814 | 0.07964814 | 0.07964814 | 0.07964814 | 0.07964814 | 0.07964814 | 0.07964814 | 0.07964814 | 0.07964814 | 0.07964814 | 0.07964814 | 0.07964814 | 0.07964814 | 0.07964814 | 0.07964814 | 0.07964814 | 0.07964814 | 0.07964814 | 0.07964814 | 0.07964814 | 0.07964814 | 0.07964814 | 0.07964814 | 0.07964814 | 0.07964814 | 0.07964814 | 0.07964814 | 0.07964814 | 0.07964814 | 0.07964814 | 0.07964814 | 0.07200185 | 0.0706638 | 0.0706638 | 0.0698922 | 0.06481431 | 0.04831158 | 0.03058445 | 0.0157486 | 0.005515103 | 0 | 0 | 0 | 0 | 0 | 0 | 0.01477146 | 0.02110882
1256 | 442.9924 | 0.0009259539 | 0 | 628 | -628 | 0 | 0 | 0 | 0 | 0 | 0.00174234 | 0.007224498 | 0.01384478 | 0.02606569 | 0.04563417 | 0.06489804 | 0.06735442 | 0.06735442 | 0.07081816 | 0.07158975 | 0.07923604 | 0.08057409 | 0.08057409 | 0.08057409 | 0.08057409 | 0.08057409 | 0.08057409 | 0.08057409 | 0.08057409 | 0.08057409 | 0.08057409 | 0.08057409 | 0.08057409 | 0.08057409 | 0.08057409 | 0.08057409 | 0.08057409 | 0.08057409 | 0.08057409 | 0.08057409 | 0.08057409 | 0.08057409 | 0.08057409 | 0.08057409 | 0.08057409 | 0.08057409 | 0.08057409 | 0.08057409 | 0.08057409 | 0.08057409 | 0.08057409 | 0.08057409 | 0.08057409 | 0.08057409 | 0.08057409 | 0.0729278 | 0.07158975 | 0.07158975 | 0.07081816 | 0.06574027 | 0.04923753 | 0.03058445 | 0.0157486 | 0.005515103 | 0 | 0 | 0 | 0 | 0 | 0 | 0.01579141 | 0.01493264
1256 | 455.4026 | 0.0009518939 | -10 | 618 | -638 | 0 | 0 | 0 | 0 | 0 | 0.00174234 | 0.007224498 | 0.01384478 | 0.02606569 | 0.04658607 | 0.06584993 | 0.06830631 | 0.06830631 | 0.07177005 | 0.07254164 | 0.08018794 | 0.08152599 | 0.08152599 | 0.08152599 | 0.08152599 | 0.08152599 | 0.08152599 | 0.08152599 | 0.08152599 | 0.08152599 | 0.08152599 | 0.08152599 | 0.08152599 | 0.08152599 | 0.08152599 | 0.08152599 | 0.08152599 | 0.08152599 | 0.08152599 | 0.08152599 | 0.08152599 | 0.08152599 | 0.08152599 | 0.08152599 | 0.08152599 | 0.08152599 | 0.08152599 | 0.08152599 | 0.08152599 | 0.08152599 | 0.08152599 | 0.08152599 | 0.08152599 | 0.08152599 | 0.08152599 | 0.0738797 | 0.07254164 | 0.07254164 | 0.07177005 | 0.06669216 | 0.05018943 | 0.03058445 | 0.0157486 | 0.005515103 | 0 | 0 | 0 | 0 | 0 | 0 | 0.02300094 | 0.01296382
1256 | 431.0164 | 0.0009009212 | -20 | 608 | -648 | 0 | 0 | 0 | 0 | 0 | 0.00174234 | 0.007224498 | 0.01384478 | 0.02696661 | 0.04748699 | 0.06675085 | 0.06920724 | 0.06920724 | 0.07267097 | 0.07344257 | 0.08108886 | 0.08242691 | 0.08242691 | 0.08242691 | 0.08242691 | 0.08242691 | 0.08242691 | 0.08242691 | 0.08242691 | 0.08242691 | 0.08242691 | 0.08242691 | 0.08242691 | 0.08242691 | 0.08242691 | 0.08242691 | 0.08242691 | 0.08242691 | 0.08242691 | 0.08242691 | 0.08242691 | 0.08242691 | 0.08242691 | 0.08242691 | 0.08242691 | 0.08242691 | 0.08242691 | 0.08242691 | 0.08242691 | 0.08242691 | 0.08242691 | 0.08242691 | 0.08242691 | 0.08242691 | 0.08242691 | 0.07478062 | 0.07344257 | 0.07344257 | 0.07267097 | 0.06759308 | 0.05018943 | 0.03058445 | 0.0157486 | 0.005515103 | 0 | 0 | 0 | 0 | 0 | 0 | 0.03021047 | 0.01106342
1256 | 471.3549 | 0.0009852377 | -30 | 598 | -658 | 0 | 0 | 0 | 0 | 0 | 0.00174234 | 0.007224498 | 0.01384478 | 0.02795185 | 0.04847223 | 0.06773609 | 0.07019247 | 0.07019247 | 0.07365621 | 0.0744278 | 0.0820741 | 0.08341215 | 0.08341215 | 0.08341215 | 0.08341215 | 0.08341215 | 0.08341215 | 0.08341215 | 0.08341215 | 0.08341215 | 0.08341215 | 0.08341215 | 0.08341215 | 0.08341215 | 0.08341215 | 0.08341215 | 0.08341215 | 0.08341215 | 0.08341215 | 0.08341215 | 0.08341215 | 0.08341215 | 0.08341215 | 0.08341215 | 0.08341215 | 0.08341215 | 0.08341215 | 0.08341215 | 0.08341215 | 0.08341215 | 0.08341215 | 0.08341215 | 0.08341215 | 0.08341215 | 0.08341215 | 0.07576585 | 0.0744278 | 0.0744278 | 0.07365621 | 0.06857832 | 0.05018943 | 0.03058445 | 0.0157486 | 0.005515103 | 0 | 0 | 0 | 0 | 0 | 0 | 0.03758176 | 0.00966584
1256 | 565.1884 | 0.001181371 | -40 | 588 | -668 | 0 | 0 | 0 | 0 | 0 | 0.00174234 | 0.007224498 | 0.01384478 | 0.02913322 | 0.0496536 | 0.06891746 | 0.07137384 | 0.07137384 | 0.07483758 | 0.07560917 | 0.08325547 | 0.08459352 | 0.08459352 | 0.08459352 | 0.08459352 | 0.08459352 | 0.08459352 | 0.08459352 | 0.08459352 | 0.08459352 | 0.08459352 | 0.08459352 | 0.08459352 | 0.08459352 | 0.08459352 | 0.08459352 | 0.08459352 | 0.08459352 | 0.08459352 | 0.08459352 | 0.08459352 | 0.08459352 | 0.08459352 | 0.08459352 | 0.08459352 | 0.08459352 | 0.08459352 | 0.08459352 | 0.08459352 | 0.08459352 | 0.08459352 | 0.08459352 | 0.08459352 | 0.08459352 | 0.08459352 | 0.07694723 | 0.07560917 | 0.07560917 | 0.07483758 | 0.06975969 | 0.05018943 | 0.03058445 | 0.0157486 | 0.005515103 | 0 | 0 | 0 | 0 | 0 | 0 | 0.04526155 | 0.00937707
1256 | 303.4873 | 0.0006343566 | -30 | 598 | -658 | 0 | 0 | 0 | 0 | 0 | 0.00174234 | 0.007224498 | 0.01384478 | 0.02976758 | 0.05028795 | 0.06955182 | 0.0720082 | 0.0720082 | 0.07547194 | 0.07624353 | 0.08388982 | 0.08522787 | 0.08522787 | 0.08522787 | 0.08522787 | 0.08522787 | 0.08522787 | 0.08522787 | 0.08522787 | 0.08522787 | 0.08522787 | 0.08522787 | 0.08522787 | 0.08522787 | 0.08522787 | 0.08522787 | 0.08522787 | 0.08522787 | 0.08522787 | 0.08522787 | 0.08522787 | 0.08522787 | 0.08522787 | 0.08522787 | 0.08522787 | 0.08522787 | 0.08522787 | 0.08522787 | 0.08522787 | 0.08522787 | 0.08522787 | 0.08522787 | 0.08522787 | 0.08522787 | 0.08522787 | 0.07758158 | 0.07624353 | 0.07624353 | 0.07547194 | 0.07039405 | 0.05018943 | 0.03058445 | 0.0157486 | 0.005515103 | 0 | 0 | 0 | 0 | 0 | 0 | 0.03758176 | 0.00966584
1256 | 409.1797 | 0.0008552777 | -20 | 608 | -648 | 0 | 0 | 0 | 0 | 0 | 0.00174234 | 0.007224498 | 0.01384478 | 0.03062286 | 0.05114323 | 0.07040709 | 0.07286348 | 0.07286348 | 0.07632721 | 0.07709881 | 0.0847451 | 0.08608315 | 0.08608315 | 0.08608315 | 0.08608315 | 0.08608315 | 0.08608315 | 0.08608315 | 0.08608315 | 0.08608315 | 0.08608315 | 0.08608315 | 0.08608315 | 0.08608315 | 0.08608315 | 0.08608315 | 0.08608315 | 0.08608315 | 0.08608315 | 0.08608315 | 0.08608315 | 0.08608315 | 0.08608315 | 0.08608315 | 0.08608315 | 0.08608315 | 0.08608315 | 0.08608315 | 0.08608315 | 0.08608315 | 0.08608315 | 0.08608315 | 0.08608315 | 0.08608315 | 0.08608315 | 0.07843686 | 0.07709881 | 0.07709881 | 0.07632721 | 0.07124933 | 0.05018943 | 0.03058445 | 0.0157486 | 0.005515103 | 0 | 0 | 0 | 0 | 0 | 0 | 0.03021047 | 0.01106342
1250 | 258.9654 | 0.0005412959 | -10 | 615 | -635 | 0 | 0 | 0 | 0 | 0 | 0.00174234 | 0.007224498 | 0.01384478 | 0.03062286 | 0.05168453 | 0.07094839 | 0.07340477 | 0.07340477 | 0.07686851 | 0.07764011 | 0.0852864 | 0.08662445 | 0.08662445 | 0.08662445 | 0.08662445 | 0.08662445 | 0.08662445 | 0.08662445 | 0.08662445 | 0.08662445 | 0.08662445 | 0.08662445 | 0.08662445 | 0.08662445 | 0.08662445 | 0.08662445 | 0.08662445 | 0.08662445 | 0.08662445 | 0.08662445 | 0.08662445 | 0.08662445 | 0.08662445 | 0.08662445 | 0.08662445 | 0.08662445 | 0.08662445 | 0.08662445 | 0.08662445 | 0.08662445 | 0.08662445 | 0.08662445 | 0.08662445 | 0.08662445 | 0.08662445 | 0.07897816 | 0.07764011 | 0.07764011 | 0.07686851 | 0.07179062 | 0.05073072 | 0.03058445 | 0.0157486 | 0.005515103 | 0 | 0 | 0 | 0 | 0 | 0 | 0.02083808 | 0.0123937
1250 | 367.4595 | 0.000768073 | 0 | 625 | -625 | 0 | 0 | 0 | 0 | 0 | 0.00174234 | 0.007224498 | 0.01384478 | 0.03062286 | 0.0524526 | 0.07171646 | 0.07417285 | 0.07417285 | 0.07763658 | 0.07840818 | 0.08605447 | 0.08739252 | 0.08739252 | 0.08739252 | 0.08739252 | 0.08739252 | 0.08739252 | 0.08739252 | 0.08739252 | 0.08739252 | 0.08739252 | 0.08739252 | 0.08739252 | 0.08739252 | 0.08739252 | 0.08739252 | 0.08739252 | 0.08739252 | 0.08739252 | 0.08739252 | 0.08739252 | 0.08739252 | 0.08739252 | 0.08739252 | 0.08739252 | 0.08739252 | 0.08739252 | 0.08739252 | 0.08739252 | 0.08739252 | 0.08739252 | 0.08739252 | 0.08739252 | 0.08739252 | 0.08739252 | 0.07974623 | 0.07840818 | 0.07840818 | 0.07763658 | 0.0725587 | 0.0514988 | 0.03058445 | 0.0157486 | 0.005515103 | 0 | 0 | 0 | 0 | 0 | 0 | 0.01541498 | 0.01429411
1250 | 363.5004 | 0.0007597977 | 10 | 635 | -615 | 0 | 0 | 0 | 0 | 0 | 0.00174234 | 0.007224498 | 0.01384478 | 0.03062286 | 0.0532124 | 0.07247626 | 0.07493264 | 0.07493264 | 0.07839638 | 0.07916798 | 0.08681427 | 0.08815232 | 0.08815232 | 0.08815232 | 0.08815232 | 0.08815232 | 0.08815232 | 0.08815232 | 0.08815232 | 0.08815232 | 0.08815232 | 0.08815232 | 0.08815232 | 0.08815232 | 0.08815232 | 0.08815232 | 0.08815232 | 0.08815232 | 0.08815232 | 0.08815232 | 0.08815232 | 0.08815232 | 0.08815232 | 0.08815232 | 0.08815232 | 0.08815232 | 0.08815232 | 0.08815232 | 0.08815232 | 0.08815232 | 0.08815232 | 0.08815232 | 0.08815232 | 0.08815232 | 0.08815232 | 0.08050603 | 0.07916798 | 0.07916798 | 0.07839638 | 0.07331849 | 0.05225859 | 0.03058445 | 0.0157486 | 0.005515103 | 0 | 0 | 0 | 0 | 0 | 0 | 0.01449567 | 0.02047712
1250 | 359.1728 | 0.0007507519 | 20 | 645 | -605 | 0 | 0 | 0 | 0 | 0 | 0.00174234 | 0.007224498 | 0.01384478 | 0.03062286 | 0.0532124 | 0.07322701 | 0.0756834 | 0.0756834 | 0.07914713 | 0.07991873 | 0.08756502 | 0.08890307 | 0.08890307 | 0.08890307 | 0.08890307 | 0.08890307 | 0.08890307 | 0.08890307 | 0.08890307 | 0.08890307 | 0.08890307 | 0.08890307 | 0.08890307 | 0.08890307 | 0.08890307 | 0.08890307 | 0.08890307 | 0.08890307 | 0.08890307 | 0.08890307 | 0.08890307 | 0.08890307 | 0.08890307 | 0.08890307 | 0.08890307 | 0.08890307 | 0.08890307 | 0.08890307 | 0.08890307 | 0.08890307 | 0.08890307 | 0.08890307 | 0.08890307 | 0.08890307 | 0.08890307 | 0.08125678 | 0.07991873 | 0.07991873 | 0.07914713 | 0.07406924 | 0.05300935 | 0.03133521 | 0.0157486 | 0.005515103 | 0 | 0 | 0 | 0 | 0 | 0 | 0.01357636 | 0.02835882
1233 | 512.5892 | 0.001071427 | 30 | 646.5 | -586.5 | 0 | 0 | 0 | 0 | 0 | 0.00174234 | 0.007224498 | 0.01384478 | 0.03062286 | 0.0532124 | 0.07322701 | 0.07675482 | 0.07675482 | 0.08021856 | 0.08099015 | 0.08863645 | 0.0899745 | 0.0899745 | 0.0899745 | 0.0899745 | 0.0899745 | 0.0899745 | 0.0899745 | 0.0899745 | 0.0899745 | 0.0899745 | 0.0899745 | 0.0899745 | 0.0899745 | 0.0899745 | 0.0899745 | 0.0899745 | 0.0899745 | 0.0899745 | 0.0899745 | 0.0899745 | 0.0899745 | 0.0899745 | 0.0899745 | 0.0899745 | 0.0899745 | 0.0899745 | 0.0899745 | 0.0899745 | 0.0899745 | 0.0899745 | 0.0899745 | 0.0899745 | 0.0899745 | 0.0899745 | 0.08232821 | 0.08099015 | 0.08099015 | 0.08021856 | 0.07514067 | 0.05408077 | 0.03240663 | 0.0157486 | 0.005515103 | 0 | 0 | 0 | 0 | 0 | 0 | 0.01321967 | 0.02954108
1233 | 495.4505 | 0.001035603 | 40 | 656.5 | -576.5 | 0 | 0 | 0 | 0 | 0 | 0.00174234 | 0.007224498 | 0.01384478 | 0.03062286 | 0.0532124 | 0.07322701 | 0.07779043 | 0.07779043 | 0.08125416 | 0.08202576 | 0.08967205 | 0.0910101 | 0.0910101 | 0.0910101 | 0.0910101 | 0.0910101 | 0.0910101 | 0.0910101 | 0.0910101 | 0.0910101 | 0.0910101 | 0.0910101 | 0.0910101 | 0.0910101 | 0.0910101 | 0.0910101 | 0.0910101 | 0.0910101 | 0.0910101 | 0.0910101 | 0.0910101 | 0.0910101 | 0.0910101 | 0.0910101 | 0.0910101 | 0.0910101 | 0.0910101 | 0.0910101 | 0.0910101 | 0.0910101 | 0.0910101 | 0.0910101 | 0.0910101 | 0.0910101 | 0.0910101 | 0.08336381 | 0.08202576 | 0.08202576 | 0.08125416 | 0.07617627 | 0.05511638 | 0.03344224 | 0.0157486 | 0.005515103 | 0 | 0 | 0 | 0 | 0 | 0 | 0.01321967 | 0.03746737
1231 | 695.0638 | 0.00145284 | 30 | 645.5 | -585.5 | 0 | 0 | 0 | 0 | 0 | 0.00174234 | 0.007224498 | 0.01384478 | 0.03062286 | 0.0532124 | 0.07322701 | 0.07924327 | 0.07924327 | 0.082707 | 0.0834786 | 0.09112489 | 0.09246294 | 0.09246294 | 0.09246294 | 0.09246294 | 0.09246294 | 0.09246294 | 0.09246294 | 0.09246294 | 0.09246294 | 0.09246294 | 0.09246294 | 0.09246294 | 0.09246294 | 0.09246294 | 0.09246294 | 0.09246294 | 0.09246294 | 0.09246294 | 0.09246294 | 0.09246294 | 0.09246294 | 0.09246294 | 0.09246294 | 0.09246294 | 0.09246294 | 0.09246294 | 0.09246294 | 0.09246294 | 0.09246294 | 0.09246294 | 0.09246294 | 0.09246294 | 0.09246294 | 0.09246294 | 0.08481665 | 0.0834786 | 0.0834786 | 0.082707 | 0.07762911 | 0.05656921 | 0.03489508 | 0.0157486 | 0.005515103 | 0 | 0 | 0 | 0 | 0 | 0 | 0.01321967 | 0.02875291
1231 | 628.8923 | 0.001314526 | 20 | 635.5 | -595.5 | 0 | 0 | 0 | 0 | 0 | 0.00174234 | 0.007224498 | 0.01384478 | 0.03062286 | 0.0532124 | 0.07454154 | 0.08055779 | 0.08055779 | 0.08402153 | 0.08479312 | 0.09243942 | 0.09377747 | 0.09377747 | 0.09377747 | 0.09377747 | 0.09377747 | 0.09377747 | 0.09377747 | 0.09377747 | 0.09377747 | 0.09377747 | 0.09377747 | 0.09377747 | 0.09377747 | 0.09377747 | 0.09377747 | 0.09377747 | 0.09377747 | 0.09377747 | 0.09377747 | 0.09377747 | 0.09377747 | 0.09377747 | 0.09377747 | 0.09377747 | 0.09377747 | 0.09377747 | 0.09377747 | 0.09377747 | 0.09377747 | 0.09377747 | 0.09377747 | 0.09377747 | 0.09377747 | 0.09377747 | 0.08613117 | 0.08479312 | 0.08479312 | 0.08402153 | 0.07894364 | 0.05788374 | 0.03489508 | 0.0157486 | 0.005515103 | 0 | 0 | 0 | 0 | 0 | 0 | 0.01321967 | 0.02087121
1231 | 628.9341 | 0.001314614 | 10 | 625.5 | -605.5 | 0 | 0 | 0 | 0 | 0 | 0.00174234 | 0.007224498 | 0.01384478 | 0.03062286 | 0.0532124 | 0.07585615 | 0.08187241 | 0.08187241 | 0.08533614 | 0.08610774 | 0.09375403 | 0.09509208 | 0.09509208 | 0.09509208 | 0.09509208 | 0.09509208 | 0.09509208 | 0.09509208 | 0.09509208 | 0.09509208 | 0.09509208 | 0.09509208 | 0.09509208 | 0.09509208 | 0.09509208 | 0.09509208 | 0.09509208 | 0.09509208 | 0.09509208 | 0.09509208 | 0.09509208 | 0.09509208 | 0.09509208 | 0.09509208 | 0.09509208 | 0.09509208 | 0.09509208 | 0.09509208 | 0.09509208 | 0.09509208 | 0.09509208 | 0.09509208 | 0.09509208 | 0.09509208 | 0.09509208 | 0.08744579 | 0.08610774 | 0.08610774 | 0.08533614 | 0.08025825 | 0.05919835 | 0.03489508 | 0.0157486 | 0.005515103 | 0 | 0 | 0 | 0 | 0 | 0 | 0.01420587 | 0.01438913
1231 | 583.6429 | 0.001219945 | 0 | 615.5 | -615.5 | 0 | 0 | 0 | 0 | 0 | 0.00174234 | 0.007224498 | 0.01384478 | 0.03062286 | 0.05443234 | 0.0770761 | 0.08309235 | 0.08309235 | 0.08655609 | 0.08732768 | 0.09497397 | 0.09631202 | 0.09631202 | 0.09631202 | 0.09631202 | 0.09631202 | 0.09631202 | 0.09631202 | 0.09631202 | 0.09631202 | 0.09631202 | 0.09631202 | 0.09631202 | 0.09631202 | 0.09631202 | 0.09631202 | 0.09631202 | 0.09631202 | 0.09631202 | 0.09631202 | 0.09631202 | 0.09631202 | 0.09631202 | 0.09631202 | 0.09631202 | 0.09631202 | 0.09631202 | 0.09631202 | 0.09631202 | 0.09631202 | 0.09631202 | 0.09631202 | 0.09631202 | 0.09631202 | 0.09631202 | 0.08866573 | 0.08732768 | 0.08732768 | 0.08655609 | 0.0814782 | 0.0604183 | 0.03489508 | 0.0157486 | 0.005515103 | 0 | 0 | 0 | 0 | 0 | 0 | 0.01645746 | 0.01248872
1229 | 390.0911 | 0.0008153781 | -10 | 604.5 | -624.5 | 0 | 0 | 0 | 0 | 0 | 0.00174234 | 0.007224498 | 0.01384478 | 0.03062286 | 0.05524772 | 0.07789148 | 0.08390773 | 0.08390773 | 0.08737147 | 0.08814306 | 0.09578935 | 0.0971274 | 0.0971274 | 0.0971274 | 0.0971274 | 0.0971274 | 0.0971274 | 0.0971274 | 0.0971274 | 0.0971274 | 0.0971274 | 0.0971274 | 0.0971274 | 0.0971274 | 0.0971274 | 0.0971274 | 0.0971274 | 0.0971274 | 0.0971274 | 0.0971274 | 0.0971274 | 0.0971274 | 0.0971274 | 0.0971274 | 0.0971274 | 0.0971274 | 0.0971274 | 0.0971274 | 0.0971274 | 0.0971274 | 0.0971274 | 0.0971274 | 0.0971274 | 0.0971274 | 0.0971274 | 0.08948111 | 0.08814306 | 0.08814306 | 0.08737147 | 0.08229358 | 0.0604183 | 0.03489508 | 0.0157486 | 0.005515103 | 0 | 0 | 0 | 0 | 0 | 0 | 0.0184839 | 0.01039827
1229 | 426.797 | 0.0008921017 | -20 | 594.5 | -634.5 | 0 | 0 | 0 | 0 | 0 | 0.00174234 | 0.007224498 | 0.01384478 | 0.03062286 | 0.05613982 | 0.07878358 | 0.08479983 | 0.08479983 | 0.08826357 | 0.08903516 | 0.09668145 | 0.0980195 | 0.0980195 | 0.0980195 | 0.0980195 | 0.0980195 | 0.0980195 | 0.0980195 | 0.0980195 | 0.0980195 | 0.0980195 | 0.0980195 | 0.0980195 | 0.0980195 | 0.0980195 | 0.0980195 | 0.0980195 | 0.0980195 | 0.0980195 | 0.0980195 | 0.0980195 | 0.0980195 | 0.0980195 | 0.0980195 | 0.0980195 | 0.0980195 | 0.0980195 | 0.0980195 | 0.0980195 | 0.0980195 | 0.0980195 | 0.0980195 | 0.0980195 | 0.0980195 | 0.0980195 | 0.09037321 | 0.08903516 | 0.08903516 | 0.08826357 | 0.08318568 | 0.0604183 | 0.03489508 | 0.0157486 | 0.005515103 | 0 | 0 | 0 | 0 | 0 | 0 | 0.02487992 | 0.009564771
1229 | 425.5663 | 0.0008895292 | -30 | 584.5 | -644.5 | 0 | 0 | 0 | 0 | 0 | 0.00174234 | 0.007224498 | 0.01384478 | 0.03151239 | 0.05702935 | 0.07967311 | 0.08568936 | 0.08568936 | 0.0891531 | 0.08992469 | 0.09757098 | 0.09890903 | 0.09890903 | 0.09890903 | 0.09890903 | 0.09890903 | 0.09890903 | 0.09890903 | 0.09890903 | 0.09890903 | 0.09890903 | 0.09890903 | 0.09890903 | 0.09890903 | 0.09890903 | 0.09890903 | 0.09890903 | 0.09890903 | 0.09890903 | 0.09890903 | 0.09890903 | 0.09890903 | 0.09890903 | 0.09890903 | 0.09890903 | 0.09890903 | 0.09890903 | 0.09890903 | 0.09890903 | 0.09890903 | 0.09890903 | 0.09890903 | 0.09890903 | 0.09890903 | 0.09890903 | 0.09126274 | 0.08992469 | 0.08992469 | 0.0891531 | 0.08318568 | 0.0604183 | 0.03489508 | 0.0157486 | 0.005515103 | 0 | 0 | 0 | 0 | 0 | 0 | 0.03335438 | 0.009276
1229 | 299.1798 | 0.0006253531 | -40 | 574.5 | -654.5 | 0 | 0 | 0 | 0 | 0 | 0.00174234 | 0.007224498 | 0.01384478 | 0.03213774 | 0.0576547 | 0.08029846 | 0.08631471 | 0.08631471 | 0.08977845 | 0.09055004 | 0.09819634 | 0.09953439 | 0.09953439 | 0.09953439 | 0.09953439 | 0.09953439 | 0.09953439 | 0.09953439 | 0.09953439 | 0.09953439 | 0.09953439 | 0.09953439 | 0.09953439 | 0.09953439 | 0.09953439 | 0.09953439 | 0.09953439 | 0.09953439 | 0.09953439 | 0.09953439 | 0.09953439 | 0.09953439 | 0.09953439 | 0.09953439 | 0.09953439 | 0.09953439 | 0.09953439 | 0.09953439 | 0.09953439 | 0.09953439 | 0.09953439 | 0.09953439 | 0.09953439 | 0.09953439 | 0.09953439 | 0.0918881 | 0.09055004 | 0.09055004 | 0.08977845 | 0.08318568 | 0.0604183 | 0.03489508 | 0.0157486 | 0.005515103 | 0 | 0 | 0 | 0 | 0 | 0 | 0.04182884 | 0.00898723
1229 | 310.4505 | 0.0006489114 | -30 | 584.5 | -644.5 | 0 | 0 | 0 | 0 | 0 | 0.00174234 | 0.007224498 | 0.01384478 | 0.03278665 | 0.05830362 | 0.08094737 | 0.08696362 | 0.08696362 | 0.09042736 | 0.09119896 | 0.09884525 | 0.1001833 | 0.1001833 | 0.1001833 | 0.1001833 | 0.1001833 | 0.1001833 | 0.1001833 | 0.1001833 | 0.1001833 | 0.1001833 | 0.1001833 | 0.1001833 | 0.1001833 | 0.1001833 | 0.1001833 | 0.1001833 | 0.1001833 | 0.1001833 | 0.1001833 | 0.1001833 | 0.1001833 | 0.1001833 | 0.1001833 | 0.1001833 | 0.1001833 | 0.1001833 | 0.1001833 | 0.1001833 | 0.1001833 | 0.1001833 | 0.1001833 | 0.1001833 | 0.1001833 | 0.1001833 | 0.09253701 | 0.09119896 | 0.09119896 | 0.09042736 | 0.08318568 | 0.0604183 | 0.03489508 | 0.0157486 | 0.005515103 | 0 | 0 | 0 | 0 | 0 | 0 | 0.03335438 | 0.009276
1229 | 668.433 | 0.001397175 | -20 | 594.5 | -634.5 | 0 | 0 | 0 | 0 | 0 | 0.00174234 | 0.007224498 | 0.01384478 | 0.03278665 | 0.05970079 | 0.08234455 | 0.0883608 | 0.0883608 | 0.09182454 | 0.09259613 | 0.1002424 | 0.1015805 | 0.1015805 | 0.1015805 | 0.1015805 | 0.1015805 | 0.1015805 | 0.1015805 | 0.1015805 | 0.1015805 | 0.1015805 | 0.1015805 | 0.1015805 | 0.1015805 | 0.1015805 | 0.1015805 | 0.1015805 | 0.1015805 | 0.1015805 | 0.1015805 | 0.1015805 | 0.1015805 | 0.1015805 | 0.1015805 | 0.1015805 | 0.1015805 | 0.1015805 | 0.1015805 | 0.1015805 | 0.1015805 | 0.1015805 | 0.1015805 | 0.1015805 | 0.1015805 | 0.1015805 | 0.09393418 | 0.09259613 | 0.09259613 | 0.09182454 | 0.08458285 | 0.0604183 | 0.03489508 | 0.0157486 | 0.005515103 | 0 | 0 | 0 | 0 | 0 | 0 | 0.02487992 | 0.009564771
1229 | 391.2275 | 0.0008177536 | -10 | 604.5 | -624.5 | 0 | 0 | 0 | 0 | 0 | 0.00174234 | 0.007224498 | 0.01384478 | 0.03278665 | 0.06051855 | 0.0831623 | 0.08917855 | 0.08917855 | 0.09264229 | 0.09341388 | 0.1010602 | 0.1023982 | 0.1023982 | 0.1023982 | 0.1023982 | 0.1023982 | 0.1023982 | 0.1023982 | 0.1023982 | 0.1023982 | 0.1023982 | 0.1023982 | 0.1023982 | 0.1023982 | 0.1023982 | 0.1023982 | 0.1023982 | 0.1023982 | 0.1023982 | 0.1023982 | 0.1023982 | 0.1023982 | 0.1023982 | 0.1023982 | 0.1023982 | 0.1023982 | 0.1023982 | 0.1023982 | 0.1023982 | 0.1023982 | 0.1023982 | 0.1023982 | 0.1023982 | 0.1023982 | 0.1023982 | 0.09475194 | 0.09341388 | 0.09341388 | 0.09264229 | 0.08540061 | 0.0604183 | 0.03489508 | 0.0157486 | 0.005515103 | 0 | 0 | 0 | 0 | 0 | 0 | 0.0184839 | 0.01067199
1229 | 786.2066 | 0.001643349 | 0 | 614.5 | -614.5 | 0 | 0 | 0 | 0 | 0 | 0.00174234 | 0.007224498 | 0.01384478 | 0.03278665 | 0.06051855 | 0.08480565 | 0.0908219 | 0.0908219 | 0.09428564 | 0.09505723 | 0.1027035 | 0.1040416 | 0.1040416 | 0.1040416 | 0.1040416 | 0.1040416 | 0.1040416 | 0.1040416 | 0.1040416 | 0.1040416 | 0.1040416 | 0.1040416 | 0.1040416 | 0.1040416 | 0.1040416 | 0.1040416 | 0.1040416 | 0.1040416 | 0.1040416 | 0.1040416 | 0.1040416 | 0.1040416 | 0.1040416 | 0.1040416 | 0.1040416 | 0.1040416 | 0.1040416 | 0.1040416 | 0.1040416 | 0.1040416 | 0.1040416 | 0.1040416 | 0.1040416 | 0.1040416 | 0.1040416 | 0.09639528 | 0.09505723 | 0.09505723 | 0.09428564 | 0.08704396 | 0.0604183 | 0.03489508 | 0.0157486 | 0.005515103 | 0 | 0 | 0 | 0 | 0 | 0 | 0.0162323 | 0.0133822
1229 | 707.8239 | 0.001479511 | 10 | 624.5 | -604.5 | 0 | 0 | 0 | 0 | 0 | 0.00174234 | 0.007224498 | 0.01384478 | 0.03278665 | 0.06051855 | 0.08628516 | 0.09230141 | 0.09230141 | 0.09576515 | 0.09653674 | 0.104183 | 0.1055211 | 0.1055211 | 0.1055211 | 0.1055211 | 0.1055211 | 0.1055211 | 0.1055211 | 0.1055211 | 0.1055211 | 0.1055211 | 0.1055211 | 0.1055211 | 0.1055211 | 0.1055211 | 0.1055211 | 0.1055211 | 0.1055211 | 0.1055211 | 0.1055211 | 0.1055211 | 0.1055211 | 0.1055211 | 0.1055211 | 0.1055211 | 0.1055211 | 0.1055211 | 0.1055211 | 0.1055211 | 0.1055211 | 0.1055211 | 0.1055211 | 0.1055211 | 0.1055211 | 0.1055211 | 0.0978748 | 0.09653674 | 0.09653674 | 0.09576515 | 0.08852347 | 0.06189781 | 0.03489508 | 0.0157486 | 0.005515103 | 0 | 0 | 0 | 0 | 0 | 0 | 0.01398071 | 0.01609241
1229 | 933.6059 | 0.001951446 | 20 | 634.5 | -594.5 | 0 | 0 | 0 | 0 | 0 | 0.00174234 | 0.007224498 | 0.01384478 | 0.03278665 | 0.06051855 | 0.08823661 | 0.09425286 | 0.09425286 | 0.0977166 | 0.09848819 | 0.1061345 | 0.1074725 | 0.1074725 | 0.1074725 | 0.1074725 | 0.1074725 | 0.1074725 | 0.1074725 | 0.1074725 | 0.1074725 | 0.1074725 | 0.1074725 | 0.1074725 | 0.1074725 | 0.1074725 | 0.1074725 | 0.1074725 | 0.1074725 | 0.1074725 | 0.1074725 | 0.1074725 | 0.1074725 | 0.1074725 | 0.1074725 | 0.1074725 | 0.1074725 | 0.1074725 | 0.1074725 | 0.1074725 | 0.1074725 | 0.1074725 | 0.1074725 | 0.1074725 | 0.1074725 | 0.1074725 | 0.09982624 | 0.09848819 | 0.09848819 | 0.0977166 | 0.09047491 | 0.06384926 | 0.03489508 | 0.0157486 | 0.005515103 | 0 | 0 | 0 | 0 | 0 | 0 | 0.01321967 | 0.0236341
1229 | 857.6772 | 0.001792738 | 30 | 644.5 | -584.5 | 0 | 0 | 0 | 0 | 0 | 0.00174234 | 0.007224498 | 0.01384478 | 0.03278665 | 0.06051855 | 0.08823661 | 0.0960456 | 0.0960456 | 0.09950933 | 0.1002809 | 0.1079272 | 0.1092653 | 0.1092653 | 0.1092653 | 0.1092653 | 0.1092653 | 0.1092653 | 0.1092653 | 0.1092653 | 0.1092653 | 0.1092653 | 0.1092653 | 0.1092653 | 0.1092653 | 0.1092653 | 0.1092653 | 0.1092653 | 0.1092653 | 0.1092653 | 0.1092653 | 0.1092653 | 0.1092653 | 0.1092653 | 0.1092653 | 0.1092653 | 0.1092653 | 0.1092653 | 0.1092653 | 0.1092653 | 0.1092653 | 0.1092653 | 0.1092653 | 0.1092653 | 0.1092653 | 0.1092653 | 0.101619 | 0.1002809 | 0.1002809 | 0.09950933 | 0.09226765 | 0.065642 | 0.03668781 | 0.0157486 | 0.005515103 | 0 | 0 | 0 | 0 | 0 | 0 | 0.01321967 | 0.0335988
1229 | 711.1053 | 0.00148637 | 40 | 654.5 | -574.5 | 0 | 0 | 0 | 0 | 0 | 0.00174234 | 0.007224498 | 0.01384478 | 0.03278665 | 0.06051855 | 0.08823661 | 0.09753197 | 0.09753197 | 0.1009957 | 0.1017673 | 0.1094136 | 0.1107516 | 0.1107516 | 0.1107516 | 0.1107516 | 0.1107516 | 0.1107516 | 0.1107516 | 0.1107516 | 0.1107516 | 0.1107516 | 0.1107516 | 0.1107516 | 0.1107516 | 0.1107516 | 0.1107516 | 0.1107516 | 0.1107516 | 0.1107516 | 0.1107516 | 0.1107516 | 0.1107516 | 0.1107516 | 0.1107516 | 0.1107516 | 0.1107516 | 0.1107516 | 0.1107516 | 0.1107516 | 0.1107516 | 0.1107516 | 0.1107516 | 0.1107516 | 0.1107516 | 0.1107516 | 0.1031053 | 0.1017673 | 0.1017673 | 0.1009957 | 0.09375402 | 0.06712837 | 0.03817418 | 0.0157486 | 0.005515103 | 0 | 0 | 0 | 0 | 0 | 0 | 0.01321967 | 0.04356349
1229 | 756.611 | 0.001581487 | 30 | 644.5 | -584.5 | 0 | 0 | 0 | 0 | 0 | 0.00174234 | 0.007224498 | 0.01384478 | 0.03278665 | 0.06051855 | 0.08823661 | 0.09911346 | 0.09911346 | 0.1025772 | 0.1033488 | 0.1109951 | 0.1123331 | 0.1123331 | 0.1123331 | 0.1123331 | 0.1123331 | 0.1123331 | 0.1123331 | 0.1123331 | 0.1123331 | 0.1123331 | 0.1123331 | 0.1123331 | 0.1123331 | 0.1123331 | 0.1123331 | 0.1123331 | 0.1123331 | 0.1123331 | 0.1123331 | 0.1123331 | 0.1123331 | 0.1123331 | 0.1123331 | 0.1123331 | 0.1123331 | 0.1123331 | 0.1123331 | 0.1123331 | 0.1123331 | 0.1123331 | 0.1123331 | 0.1123331 | 0.1123331 | 0.1123331 | 0.1046868 | 0.1033488 | 0.1033488 | 0.1025772 | 0.09533551 | 0.06870985 | 0.03975567 | 0.0157486 | 0.005515103 | 0 | 0 | 0 | 0 | 0 | 0 | 0.01321967 | 0.0335988
1229 | 777.8117 | 0.001625801 | 20 | 634.5 | -594.5 | 0 | 0 | 0 | 0 | 0 | 0.00174234 | 0.007224498 | 0.01384478 | 0.03278665 | 0.06051855 | 0.08986241 | 0.1007393 | 0.1007393 | 0.104203 | 0.1049746 | 0.1126209 | 0.1139589 | 0.1139589 | 0.1139589 | 0.1139589 | 0.1139589 | 0.1139589 | 0.1139589 | 0.1139589 | 0.1139589 | 0.1139589 | 0.1139589 | 0.1139589 | 0.1139589 | 0.1139589 | 0.1139589 | 0.1139589 | 0.1139589 | 0.1139589 | 0.1139589 | 0.1139589 | 0.1139589 | 0.1139589 | 0.1139589 | 0.1139589 | 0.1139589 | 0.1139589 | 0.1139589 | 0.1139589 | 0.1139589 | 0.1139589 | 0.1139589 | 0.1139589 | 0.1139589 | 0.1139589 | 0.1063126 | 0.1049746 | 0.1049746 | 0.104203 | 0.09696131 | 0.07033565 | 0.03975567 | 0.0157486 | 0.005515103 | 0 | 0 | 0 | 0 | 0 | 0 | 0.01321967 | 0.0236341
1229 | 750.4976 | 0.001568709 | 10 | 624.5 | -604.5 | 0 | 0 | 0 | 0 | 0 | 0.00174234 | 0.007224498 | 0.01384478 | 0.03278665 | 0.06051855 | 0.09143112 | 0.102308 | 0.102308 | 0.1057717 | 0.1065433 | 0.1141896 | 0.1155276 | 0.1155276 | 0.1155276 | 0.1155276 | 0.1155276 | 0.1155276 | 0.1155276 | 0.1155276 | 0.1155276 | 0.1155276 | 0.1155276 | 0.1155276 | 0.1155276 | 0.1155276 | 0.1155276 | 0.1155276 | 0.1155276 | 0.1155276 | 0.1155276 | 0.1155276 | 0.1155276 | 0.1155276 | 0.1155276 | 0.1155276 | 0.1155276 | 0.1155276 | 0.1155276 | 0.1155276 | 0.1155276 | 0.1155276 | 0.1155276 | 0.1155276 | 0.1155276 | 0.1155276 | 0.1078813 | 0.1065433 | 0.1065433 | 0.1057717 | 0.09853002 | 0.07190436 | 0.03975567 | 0.0157486 | 0.005515103 | 0 | 0 | 0 | 0 | 0 | 0 | 0.01459556 | 0.01609241
1229 | 929.3432 | 0.001942536 | 0 | 614.5 | -614.5 | 0 | 0 | 0 | 0 | 0 | 0.00174234 | 0.007224498 | 0.01384478 | 0.03278665 | 0.06051855 | 0.09337365 | 0.1042505 | 0.1042505 | 0.1077142 | 0.1084858 | 0.1161321 | 0.1174702 | 0.1174702 | 0.1174702 | 0.1174702 | 0.1174702 | 0.1174702 | 0.1174702 | 0.1174702 | 0.1174702 | 0.1174702 | 0.1174702 | 0.1174702 | 0.1174702 | 0.1174702 | 0.1174702 | 0.1174702 | 0.1174702 | 0.1174702 | 0.1174702 | 0.1174702 | 0.1174702 | 0.1174702 | 0.1174702 | 0.1174702 | 0.1174702 | 0.1174702 | 0.1174702 | 0.1174702 | 0.1174702 | 0.1174702 | 0.1174702 | 0.1174702 | 0.1174702 | 0.1174702 | 0.1098239 | 0.1084858 | 0.1084858 | 0.1077142 | 0.1004726 | 0.07190436 | 0.03975567 | 0.0157486 | 0.005515103 | 0 | 0 | 0 | 0 | 0 | 0 | 0.01866624 | 0.0133822
1229 | 752.5588 | 0.001573017 | -10 | 604.5 | -624.5 | 0 | 0 | 0 | 0 | 0 | 0.00174234 | 0.007224498 | 0.01384478 | 0.03278665 | 0.06209156 | 0.09494667 | 0.1058235 | 0.1058235 | 0.1092873 | 0.1100589 | 0.1177051 | 0.1190432 | 0.1190432 | 0.1190432 | 0.1190432 | 0.1190432 | 0.1190432 | 0.1190432 | 0.1190432 | 0.1190432 | 0.1190432 | 0.1190432 | 0.1190432 | 0.1190432 | 0.1190432 | 0.1190432 | 0.1190432 | 0.1190432 | 0.1190432 | 0.1190432 | 0.1190432 | 0.1190432 | 0.1190432 | 0.1190432 | 0.1190432 | 0.1190432 | 0.1190432 | 0.1190432 | 0.1190432 | 0.1190432 | 0.1190432 | 0.1190432 | 0.1190432 | 0.1190432 | 0.1190432 | 0.1113969 | 0.1100589 | 0.1100589 | 0.1092873 | 0.1020456 | 0.07190436 | 0.03975567 | 0.0157486 | 0.005515103 | 0 | 0 | 0 | 0 | 0 | 0 | 0.02273692 | 0.01067199
1229 | 748.7042 | 0.00156496 | -20 | 594.5 | -634.5 | 0 | 0 | 0 | 0 | 0 | 0.00174234 | 0.007224498 | 0.01384478 | 0.03278665 | 0.06365652 | 0.09651163 | 0.1073885 | 0.1073885 | 0.1108522 | 0.1116238 | 0.1192701 | 0.1206082 | 0.1206082 | 0.1206082 | 0.1206082 | 0.1206082 | 0.1206082 | 0.1206082 | 0.1206082 | 0.1206082 | 0.1206082 | 0.1206082 | 0.1206082 | 0.1206082 | 0.1206082 | 0.1206082 | 0.1206082 | 0.1206082 | 0.1206082 | 0.1206082 | 0.1206082 | 0.1206082 | 0.1206082 | 0.1206082 | 0.1206082 | 0.1206082 | 0.1206082 | 0.1206082 | 0.1206082 | 0.1206082 | 0.1206082 | 0.1206082 | 0.1206082 | 0.1206082 | 0.1206082 | 0.1129619 | 0.1116238 | 0.1116238 | 0.1108522 | 0.1036105 | 0.07190436 | 0.03975567 | 0.0157486 | 0.005515103 | 0 | 0 | 0 | 0 | 0 | 0 | 0.03228571 | 0.009564771
1229 | 740.8871 | 0.001548621 | -30 | 584.5 | -644.5 | 0 | 0 | 0 | 0 | 0 | 0.00174234 | 0.007224498 | 0.01384478 | 0.03433527 | 0.06520514 | 0.09806025 | 0.1089371 | 0.1089371 | 0.1124008 | 0.1131724 | 0.1208187 | 0.1221568 | 0.1221568 | 0.1221568 | 0.1221568 | 0.1221568 | 0.1221568 | 0.1221568 | 0.1221568 | 0.1221568 | 0.1221568 | 0.1221568 | 0.1221568 | 0.1221568 | 0.1221568 | 0.1221568 | 0.1221568 | 0.1221568 | 0.1221568 | 0.1221568 | 0.1221568 | 0.1221568 | 0.1221568 | 0.1221568 | 0.1221568 | 0.1221568 | 0.1221568 | 0.1221568 | 0.1221568 | 0.1221568 | 0.1221568 | 0.1221568 | 0.1221568 | 0.1221568 | 0.1221568 | 0.1145105 | 0.1131724 | 0.1131724 | 0.1124008 | 0.1036105 | 0.07190436 | 0.03975567 | 0.0157486 | 0.005515103 | 0 | 0 | 0 | 0 | 0 | 0 | 0.04458178 | 0.009276
1229 | 771.165 | 0.001611908 | -40 | 574.5 | -654.5 | 0 | 0 | 0 | 0 | 0 | 0.00174234 | 0.007224498 | 0.01384478 | 0.03594718 | 0.06681705 | 0.09967216 | 0.110549 | 0.110549 | 0.1140127 | 0.1147843 | 0.1224306 | 0.1237687 | 0.1237687 | 0.1237687 | 0.1237687 | 0.1237687 | 0.1237687 | 0.1237687 | 0.1237687 | 0.1237687 | 0.1237687 | 0.1237687 | 0.1237687 | 0.1237687 | 0.1237687 | 0.1237687 | 0.1237687 | 0.1237687 | 0.1237687 | 0.1237687 | 0.1237687 | 0.1237687 | 0.1237687 | 0.1237687 | 0.1237687 | 0.1237687 | 0.1237687 | 0.1237687 | 0.1237687 | 0.1237687 | 0.1237687 | 0.1237687 | 0.1237687 | 0.1237687 | 0.1237687 | 0.1161224 | 0.1147843 | 0.1147843 | 0.1140127 | 0.1036105 | 0.07190436 | 0.03975567 | 0.0157486 | 0.005515103 | 0 | 0 | 0 | 0 | 0 | 0 | 0.05687785 | 0.00898723
1229 | 840.0444 | 0.001755882 | -30 | 584.5 | -644.5 | 0 | 0 | 0 | 0 | 0 | 0.00174234 | 0.007224498 | 0.01384478 | 0.03770306 | 0.06857293 | 0.101428 | 0.1123049 | 0.1123049 | 0.1157686 | 0.1165402 | 0.1241865 | 0.1255246 | 0.1255246 | 0.1255246 | 0.1255246 | 0.1255246 | 0.1255246 | 0.1255246 | 0.1255246 | 0.1255246 | 0.1255246 | 0.1255246 | 0.1255246 | 0.1255246 | 0.1255246 | 0.1255246 | 0.1255246 | 0.1255246 | 0.1255246 | 0.1255246 | 0.1255246 | 0.1255246 | 0.1255246 | 0.1255246 | 0.1255246 | 0.1255246 | 0.1255246 | 0.1255246 | 0.1255246 | 0.1255246 | 0.1255246 | 0.1255246 | 0.1255246 | 0.1255246 | 0.1255246 | 0.1178783 | 0.1165402 | 0.1165402 | 0.1157686 | 0.1036105 | 0.07190436 | 0.03975567 | 0.0157486 | 0.005515103 | 0 | 0 | 0 | 0 | 0 | 0 | 0.04458178 | 0.009276
1229 | 807.6362 | 0.001688141 | -20 | 594.5 | -634.5 | 0 | 0 | 0 | 0 | 0 | 0.00174234 | 0.007224498 | 0.01384478 | 0.03770306 | 0.07026107 | 0.1031162 | 0.113993 | 0.113993 | 0.1174568 | 0.1182284 | 0.1258747 | 0.1272127 | 0.1272127 | 0.1272127 | 0.1272127 | 0.1272127 | 0.1272127 | 0.1272127 | 0.1272127 | 0.1272127 | 0.1272127 | 0.1272127 | 0.1272127 | 0.1272127 | 0.1272127 | 0.1272127 | 0.1272127 | 0.1272127 | 0.1272127 | 0.1272127 | 0.1272127 | 0.1272127 | 0.1272127 | 0.1272127 | 0.1272127 | 0.1272127 | 0.1272127 | 0.1272127 | 0.1272127 | 0.1272127 | 0.1272127 | 0.1272127 | 0.1272127 | 0.1272127 | 0.1272127 | 0.1195664 | 0.1182284 | 0.1182284 | 0.1174568 | 0.1052987 | 0.07190436 | 0.03975567 | 0.0157486 | 0.005515103 | 0 | 0 | 0 | 0 | 0 | 0 | 0.03228571 | 0.009564771
1229 | 794.141 | 0.001659933 | -10 | 604.5 | -624.5 | 0 | 0 | 0 | 0 | 0 | 0.00174234 | 0.007224498 | 0.01384478 | 0.03770306 | 0.07192101 | 0.1047761 | 0.115653 | 0.115653 | 0.1191167 | 0.1198883 | 0.1275346 | 0.1288726 | 0.1288726 | 0.1288726 | 0.1288726 | 0.1288726 | 0.1288726 | 0.1288726 | 0.1288726 | 0.1288726 | 0.1288726 | 0.1288726 | 0.1288726 | 0.1288726 | 0.1288726 | 0.1288726 | 0.1288726 | 0.1288726 | 0.1288726 | 0.1288726 | 0.1288726 | 0.1288726 | 0.1288726 | 0.1288726 | 0.1288726 | 0.1288726 | 0.1288726 | 0.1288726 | 0.1288726 | 0.1288726 | 0.1288726 | 0.1288726 | 0.1288726 | 0.1288726 | 0.1288726 | 0.1212263 | 0.1198883 | 0.1198883 | 0.1191167 | 0.1069586 | 0.07190436 | 0.03975567 | 0.0157486 | 0.005515103 | 0 | 0 | 0 | 0 | 0 | 0 | 0.02273692 | 0.0112939
1229 | 891.466 | 0.001863365 | 0 | 614.5 | -614.5 | 0 | 0 | 0 | 0 | 0 | 0.00174234 | 0.007224498 | 0.01384478 | 0.03770306 | 0.07192101 | 0.1066395 | 0.1175163 | 0.1175163 | 0.1209801 | 0.1217517 | 0.129398 | 0.130736 | 0.130736 | 0.130736 | 0.130736 | 0.130736 | 0.130736 | 0.130736 | 0.130736 | 0.130736 | 0.130736 | 0.130736 | 0.130736 | 0.130736 | 0.130736 | 0.130736 | 0.130736 | 0.130736 | 0.130736 | 0.130736 | 0.130736 | 0.130736 | 0.130736 | 0.130736 | 0.130736 | 0.130736 | 0.130736 | 0.130736 | 0.130736 | 0.130736 | 0.130736 | 0.130736 | 0.130736 | 0.130736 | 0.130736 | 0.1230897 | 0.1217517 | 0.1217517 | 0.1209801 | 0.108822 | 0.07190436 | 0.03975567 | 0.0157486 | 0.005515103 | 0 | 0 | 0 | 0 | 0 | 0 | 0.01866624 | 0.01584408
1229 | 940.4643 | 0.001965782 | 10 | 624.5 | -604.5 | 0 | 0 | 0 | 0 | 0 | 0.00174234 | 0.007224498 | 0.01384478 | 0.03770306 | 0.07192101 | 0.1086053 | 0.1194821 | 0.1194821 | 0.1229458 | 0.1237174 | 0.1313637 | 0.1327018 | 0.1327018 | 0.1327018 | 0.1327018 | 0.1327018 | 0.1327018 | 0.1327018 | 0.1327018 | 0.1327018 | 0.1327018 | 0.1327018 | 0.1327018 | 0.1327018 | 0.1327018 | 0.1327018 | 0.1327018 | 0.1327018 | 0.1327018 | 0.1327018 | 0.1327018 | 0.1327018 | 0.1327018 | 0.1327018 | 0.1327018 | 0.1327018 | 0.1327018 | 0.1327018 | 0.1327018 | 0.1327018 | 0.1327018 | 0.1327018 | 0.1327018 | 0.1327018 | 0.1327018 | 0.1250555 | 0.1237174 | 0.1237174 | 0.1229458 | 0.1107878 | 0.07387014 | 0.03975567 | 0.0157486 | 0.005515103 | 0 | 0 | 0 | 0 | 0 | 0 | 0.01459556 | 0.02039427
1229 | 829.6782 | 0.001734214 | 20 | 634.5 | -594.5 | 0 | 0 | 0 | 0 | 0 | 0.00174234 | 0.007224498 | 0.01384478 | 0.03770306 | 0.07192101 | 0.1103395 | 0.1212163 | 0.1212163 | 0.1246801 | 0.1254517 | 0.1330979 | 0.134436 | 0.134436 | 0.134436 | 0.134436 | 0.134436 | 0.134436 | 0.134436 | 0.134436 | 0.134436 | 0.134436 | 0.134436 | 0.134436 | 0.134436 | 0.134436 | 0.134436 | 0.134436 | 0.134436 | 0.134436 | 0.134436 | 0.134436 | 0.134436 | 0.134436 | 0.134436 | 0.134436 | 0.134436 | 0.134436 | 0.134436 | 0.134436 | 0.134436 | 0.134436 | 0.134436 | 0.134436 | 0.134436 | 0.134436 | 0.1267897 | 0.1254517 | 0.1254517 | 0.1246801 | 0.112522 | 0.07560436 | 0.03975567 | 0.0157486 | 0.005515103 | 0 | 0 | 0 | 0 | 0 | 0 | 0.01321967 | 0.0311158
1229 | 969.3369 | 0.002026132 | 30 | 644.5 | -584.5 | 0 | 0 | 0 | 0 | 0 | 0.00174234 | 0.007224498 | 0.01384478 | 0.03770306 | 0.07192101 | 0.1103395 | 0.1232425 | 0.1232425 | 0.1267062 | 0.1274778 | 0.1351241 | 0.1364621 | 0.1364621 | 0.1364621 | 0.1364621 | 0.1364621 | 0.1364621 | 0.1364621 | 0.1364621 | 0.1364621 | 0.1364621 | 0.1364621 | 0.1364621 | 0.1364621 | 0.1364621 | 0.1364621 | 0.1364621 | 0.1364621 | 0.1364621 | 0.1364621 | 0.1364621 | 0.1364621 | 0.1364621 | 0.1364621 | 0.1364621 | 0.1364621 | 0.1364621 | 0.1364621 | 0.1364621 | 0.1364621 | 0.1364621 | 0.1364621 | 0.1364621 | 0.1364621 | 0.1364621 | 0.1288158 | 0.1274778 | 0.1274778 | 0.1267062 | 0.1145481 | 0.07763049 | 0.0417818 | 0.0157486 | 0.005515103 | 0 | 0 | 0 | 0 | 0 | 0 | 0.01321967 | 0.04493227
1229 | 932.2278 | 0.001948566 | 40 | 654.5 | -574.5 | 0 | 0 | 0 | 0 | 0 | 0.00174234 | 0.007224498 | 0.01384478 | 0.03770306 | 0.07192101 | 0.1103395 | 0.125191 | 0.125191 | 0.1286548 | 0.1294264 | 0.1370726 | 0.1384107 | 0.1384107 | 0.1384107 | 0.1384107 | 0.1384107 | 0.1384107 | 0.1384107 | 0.1384107 | 0.1384107 | 0.1384107 | 0.1384107 | 0.1384107 | 0.1384107 | 0.1384107 | 0.1384107 | 0.1384107 | 0.1384107 | 0.1384107 | 0.1384107 | 0.1384107 | 0.1384107 | 0.1384107 | 0.1384107 | 0.1384107 | 0.1384107 | 0.1384107 | 0.1384107 | 0.1384107 | 0.1384107 | 0.1384107 | 0.1384107 | 0.1384107 | 0.1384107 | 0.1384107 | 0.1307644 | 0.1294264 | 0.1294264 | 0.1286548 | 0.1164967 | 0.07957906 | 0.04373037 | 0.0157486 | 0.005515103 | 0 | 0 | 0 | 0 | 0 | 0 | 0.01321967 | 0.05874874
1229 | 886.4115 | 0.0018528 | 30 | 644.5 | -584.5 | 0 | 0 | 0 | 0 | 0 | 0.00174234 | 0.007224498 | 0.01384478 | 0.03770306 | 0.07192101 | 0.1103395 | 0.1270438 | 0.1270438 | 0.1305076 | 0.1312792 | 0.1389254 | 0.1402635 | 0.1402635 | 0.1402635 | 0.1402635 | 0.1402635 | 0.1402635 | 0.1402635 | 0.1402635 | 0.1402635 | 0.1402635 | 0.1402635 | 0.1402635 | 0.1402635 | 0.1402635 | 0.1402635 | 0.1402635 | 0.1402635 | 0.1402635 | 0.1402635 | 0.1402635 | 0.1402635 | 0.1402635 | 0.1402635 | 0.1402635 | 0.1402635 | 0.1402635 | 0.1402635 | 0.1402635 | 0.1402635 | 0.1402635 | 0.1402635 | 0.1402635 | 0.1402635 | 0.1402635 | 0.1326172 | 0.1312792 | 0.1312792 | 0.1305076 | 0.1183495 | 0.08143186 | 0.04558317 | 0.0157486 | 0.005515103 | 0 | 0 | 0 | 0 | 0 | 0 | 0.01321967 | 0.04493227
1229 | 919.7367 | 0.001922457 | 20 | 634.5 | -594.5 | 0 | 0 | 0 | 0 | 0 | 0.00174234 | 0.007224498 | 0.01384478 | 0.03770306 | 0.07192101 | 0.1122619 | 0.1289663 | 0.1289663 | 0.13243 | 0.1332016 | 0.1408479 | 0.142186 | 0.142186 | 0.142186 | 0.142186 | 0.142186 | 0.142186 | 0.142186 | 0.142186 | 0.142186 | 0.142186 | 0.142186 | 0.142186 | 0.142186 | 0.142186 | 0.142186 | 0.142186 | 0.142186 | 0.142186 | 0.142186 | 0.142186 | 0.142186 | 0.142186 | 0.142186 | 0.142186 | 0.142186 | 0.142186 | 0.142186 | 0.142186 | 0.142186 | 0.142186 | 0.142186 | 0.142186 | 0.142186 | 0.142186 | 0.1345397 | 0.1332016 | 0.1332016 | 0.13243 | 0.1202719 | 0.08335431 | 0.04558317 | 0.0157486 | 0.005515103 | 0 | 0 | 0 | 0 | 0 | 0 | 0.01321967 | 0.0311158
1229 | 931.7225 | 0.00194751 | 10 | 624.5 | -604.5 | 0 | 0 | 0 | 0 | 0 | 0.00174234 | 0.007224498 | 0.01384478 | 0.03770306 | 0.07192101 | 0.1142094 | 0.1309138 | 0.1309138 | 0.1343775 | 0.1351491 | 0.1427954 | 0.1441335 | 0.1441335 | 0.1441335 | 0.1441335 | 0.1441335 | 0.1441335 | 0.1441335 | 0.1441335 | 0.1441335 | 0.1441335 | 0.1441335 | 0.1441335 | 0.1441335 | 0.1441335 | 0.1441335 | 0.1441335 | 0.1441335 | 0.1441335 | 0.1441335 | 0.1441335 | 0.1441335 | 0.1441335 | 0.1441335 | 0.1441335 | 0.1441335 | 0.1441335 | 0.1441335 | 0.1441335 | 0.1441335 | 0.1441335 | 0.1441335 | 0.1441335 | 0.1441335 | 0.1441335 | 0.1364872 | 0.1351491 | 0.1351491 | 0.1343775 | 0.1222194 | 0.08530182 | 0.04558317 | 0.0157486 | 0.005515103 | 0 | 0 | 0 | 0 | 0 | 0 | 0.01533272 | 0.02039427
1229 | 936.1032 | 0.001956666 | 0 | 614.5 | -614.5 | 0 | 0 | 0 | 0 | 0 | 0.00174234 | 0.007224498 | 0.01384478 | 0.03770306 | 0.07192101 | 0.1161661 | 0.1328705 | 0.1328705 | 0.1363342 | 0.1371058 | 0.1447521 | 0.1460901 | 0.1460901 | 0.1460901 | 0.1460901 | 0.1460901 | 0.1460901 | 0.1460901 | 0.1460901 | 0.1460901 | 0.1460901 | 0.1460901 | 0.1460901 | 0.1460901 | 0.1460901 | 0.1460901 | 0.1460901 | 0.1460901 | 0.1460901 | 0.1460901 | 0.1460901 | 0.1460901 | 0.1460901 | 0.1460901 | 0.1460901 | 0.1460901 | 0.1460901 | 0.1460901 | 0.1460901 | 0.1460901 | 0.1460901 | 0.1460901 | 0.1460901 | 0.1460901 | 0.1460901 | 0.1384438 | 0.1371058 | 0.1371058 | 0.1363342 | 0.1241761 | 0.08530182 | 0.04558317 | 0.0157486 | 0.005515103 | 0 | 0 | 0 | 0 | 0 | 0 | 0.02158435 | 0.01584408
1229 | 873.6751 | 0.001826177 | -10 | 604.5 | -624.5 | 0 | 0 | 0 | 0 | 0 | 0.00174234 | 0.007224498 | 0.01384478 | 0.03770306 | 0.07374719 | 0.1179923 | 0.1346966 | 0.1346966 | 0.1381604 | 0.138932 | 0.1465783 | 0.1479163 | 0.1479163 | 0.1479163 | 0.1479163 | 0.1479163 | 0.1479163 | 0.1479163 | 0.1479163 | 0.1479163 | 0.1479163 | 0.1479163 | 0.1479163 | 0.1479163 | 0.1479163 | 0.1479163 | 0.1479163 | 0.1479163 | 0.1479163 | 0.1479163 | 0.1479163 | 0.1479163 | 0.1479163 | 0.1479163 | 0.1479163 | 0.1479163 | 0.1479163 | 0.1479163 | 0.1479163 | 0.1479163 | 0.1479163 | 0.1479163 | 0.1479163 | 0.1479163 | 0.1479163 | 0.14027 | 0.138932 | 0.138932 | 0.1381604 | 0.1260023 | 0.08530182 | 0.04558317 | 0.0157486 | 0.005515103 | 0 | 0 | 0 | 0 | 0 | 0 | 0.02783598 | 0.0112939
1229 | 896.6669 | 0.001874235 | -20 | 594.5 | -634.5 | 0 | 0 | 0 | 0 | 0 | 0.00174234 | 0.007224498 | 0.01384478 | 0.03770306 | 0.07562142 | 0.1198665 | 0.1365709 | 0.1365709 | 0.1400346 | 0.1408062 | 0.1484525 | 0.1497905 | 0.1497905 | 0.1497905 | 0.1497905 | 0.1497905 | 0.1497905 | 0.1497905 | 0.1497905 | 0.1497905 | 0.1497905 | 0.1497905 | 0.1497905 | 0.1497905 | 0.1497905 | 0.1497905 | 0.1497905 | 0.1497905 | 0.1497905 | 0.1497905 | 0.1497905 | 0.1497905 | 0.1497905 | 0.1497905 | 0.1497905 | 0.1497905 | 0.1497905 | 0.1497905 | 0.1497905 | 0.1497905 | 0.1497905 | 0.1497905 | 0.1497905 | 0.1497905 | 0.1497905 | 0.1421443 | 0.1408062 | 0.1408062 | 0.1400346 | 0.1278765 | 0.08530182 | 0.04558317 | 0.0157486 | 0.005515103 | 0 | 0 | 0 | 0 | 0 | 0 | 0.04095218 | 0.009564771
1229 | 903.5782 | 0.001888682 | -30 | 584.5 | -644.5 | 0 | 0 | 0 | 0 | 0 | 0.00174234 | 0.007224498 | 0.01384478 | 0.03959174 | 0.0775101 | 0.1217552 | 0.1384596 | 0.1384596 | 0.1419233 | 0.1426949 | 0.1503412 | 0.1516792 | 0.1516792 | 0.1516792 | 0.1516792 | 0.1516792 | 0.1516792 | 0.1516792 | 0.1516792 | 0.1516792 | 0.1516792 | 0.1516792 | 0.1516792 | 0.1516792 | 0.1516792 | 0.1516792 | 0.1516792 | 0.1516792 | 0.1516792 | 0.1516792 | 0.1516792 | 0.1516792 | 0.1516792 | 0.1516792 | 0.1516792 | 0.1516792 | 0.1516792 | 0.1516792 | 0.1516792 | 0.1516792 | 0.1516792 | 0.1516792 | 0.1516792 | 0.1516792 | 0.1516792 | 0.1440329 | 0.1426949 | 0.1426949 | 0.1419233 | 0.1278765 | 0.08530182 | 0.04558317 | 0.0157486 | 0.005515103 | 0 | 0 | 0 | 0 | 0 | 0 | 0.05751097 | 0.009276
1229 | 952.6146 | 0.001991179 | -40 | 574.5 | -654.5 | 0 | 0 | 0 | 0 | 0 | 0.00174234 | 0.007224498 | 0.01384478 | 0.04158292 | 0.07950128 | 0.1237464 | 0.1404507 | 0.1404507 | 0.1439145 | 0.1446861 | 0.1523324 | 0.1536704 | 0.1536704 | 0.1536704 | 0.1536704 | 0.1536704 | 0.1536704 | 0.1536704 | 0.1536704 | 0.1536704 | 0.1536704 | 0.1536704 | 0.1536704 | 0.1536704 | 0.1536704 | 0.1536704 | 0.1536704 | 0.1536704 | 0.1536704 | 0.1536704 | 0.1536704 | 0.1536704 | 0.1536704 | 0.1536704 | 0.1536704 | 0.1536704 | 0.1536704 | 0.1536704 | 0.1536704 | 0.1536704 | 0.1536704 | 0.1536704 | 0.1536704 | 0.1536704 | 0.1536704 | 0.1460241 | 0.1446861 | 0.1446861 | 0.1439145 | 0.1278765 | 0.08530182 | 0.04558317 | 0.0157486 | 0.005515103 | 0 | 0 | 0 | 0 | 0 | 0 | 0.07406977 | 0.00898723
1229 | 888.6333 | 0.001857443 | -30 | 584.5 | -644.5 | 0 | 0 | 0 | 0 | 0 | 0.00174234 | 0.007224498 | 0.01384478 | 0.04344037 | 0.08135872 | 0.1256038 | 0.1423082 | 0.1423082 | 0.1457719 | 0.1465435 | 0.1541898 | 0.1555278 | 0.1555278 | 0.1555278 | 0.1555278 | 0.1555278 | 0.1555278 | 0.1555278 | 0.1555278 | 0.1555278 | 0.1555278 | 0.1555278 | 0.1555278 | 0.1555278 | 0.1555278 | 0.1555278 | 0.1555278 | 0.1555278 | 0.1555278 | 0.1555278 | 0.1555278 | 0.1555278 | 0.1555278 | 0.1555278 | 0.1555278 | 0.1555278 | 0.1555278 | 0.1555278 | 0.1555278 | 0.1555278 | 0.1555278 | 0.1555278 | 0.1555278 | 0.1555278 | 0.1555278 | 0.1478816 | 0.1465435 | 0.1465435 | 0.1457719 | 0.1278765 | 0.08530182 | 0.04558317 | 0.0157486 | 0.005515103 | 0 | 0 | 0 | 0 | 0 | 0 | 0.05751097 | 0.009276
1229 | 1007.205 | 0.002105286 | -20 | 594.5 | -634.5 | 0 | 0 | 0 | 0 | 0 | 0.00174234 | 0.007224498 | 0.01384478 | 0.04344037 | 0.08346401 | 0.1277091 | 0.1444135 | 0.1444135 | 0.1478772 | 0.1486488 | 0.1562951 | 0.1576331 | 0.1576331 | 0.1576331 | 0.1576331 | 0.1576331 | 0.1576331 | 0.1576331 | 0.1576331 | 0.1576331 | 0.1576331 | 0.1576331 | 0.1576331 | 0.1576331 | 0.1576331 | 0.1576331 | 0.1576331 | 0.1576331 | 0.1576331 | 0.1576331 | 0.1576331 | 0.1576331 | 0.1576331 | 0.1576331 | 0.1576331 | 0.1576331 | 0.1576331 | 0.1576331 | 0.1576331 | 0.1576331 | 0.1576331 | 0.1576331 | 0.1576331 | 0.1576331 | 0.1576331 | 0.1499868 | 0.1486488 | 0.1486488 | 0.1478772 | 0.1299818 | 0.08530182 | 0.04558317 | 0.0157486 | 0.005515103 | 0 | 0 | 0 | 0 | 0 | 0 | 0.04095218 | 0.009564771
1227 | 601.8295 | 0.001257959 | -10 | 603.5 | -623.5 | 0 | 0 | 0 | 0 | 0 | 0.00174234 | 0.007224498 | 0.01384478 | 0.04344037 | 0.08472197 | 0.1289671 | 0.1456714 | 0.1456714 | 0.1491352 | 0.1499067 | 0.157553 | 0.1588911 | 0.1588911 | 0.1588911 | 0.1588911 | 0.1588911 | 0.1588911 | 0.1588911 | 0.1588911 | 0.1588911 | 0.1588911 | 0.1588911 | 0.1588911 | 0.1588911 | 0.1588911 | 0.1588911 | 0.1588911 | 0.1588911 | 0.1588911 | 0.1588911 | 0.1588911 | 0.1588911 | 0.1588911 | 0.1588911 | 0.1588911 | 0.1588911 | 0.1588911 | 0.1588911 | 0.1588911 | 0.1588911 | 0.1588911 | 0.1588911 | 0.1588911 | 0.1588911 | 0.1588911 | 0.1512448 | 0.1499067 | 0.1499067 | 0.1491352 | 0.1312398 | 0.08530182 | 0.04558317 | 0.0157486 | 0.005515103 | 0 | 0 | 0 | 0 | 0 | 0 | 0.02721081 | 0.01134991
1218 | 607.492 | 0.001269795 | 0 | 609 | -609 | 0 | 0 | 0 | 0 | 0 | 0.00174234 | 0.007224498 | 0.01384478 | 0.04344037 | 0.08472197 | 0.1302369 | 0.1469412 | 0.1469412 | 0.1504049 | 0.1511765 | 0.1588228 | 0.1601609 | 0.1601609 | 0.1601609 | 0.1601609 | 0.1601609 | 0.1601609 | 0.1601609 | 0.1601609 | 0.1601609 | 0.1601609 | 0.1601609 | 0.1601609 | 0.1601609 | 0.1601609 | 0.1601609 | 0.1601609 | 0.1601609 | 0.1601609 | 0.1601609 | 0.1601609 | 0.1601609 | 0.1601609 | 0.1601609 | 0.1601609 | 0.1601609 | 0.1601609 | 0.1601609 | 0.1601609 | 0.1601609 | 0.1601609 | 0.1601609 | 0.1601609 | 0.1601609 | 0.1601609 | 0.1525146 | 0.1511765 | 0.1511765 | 0.1504049 | 0.1325096 | 0.08530182 | 0.04558317 | 0.0157486 | 0.005515103 | 0 | 0 | 0 | 0 | 0 | 0 | 0.01814596 | 0.01503347
1218 | 533.8089 | 0.001115781 | 10 | 619 | -599 | 0 | 0 | 0 | 0 | 0 | 0.00174234 | 0.007224498 | 0.01384478 | 0.04344037 | 0.08472197 | 0.1313526 | 0.148057 | 0.148057 | 0.1515207 | 0.1522923 | 0.1599386 | 0.1612767 | 0.1612767 | 0.1612767 | 0.1612767 | 0.1612767 | 0.1612767 | 0.1612767 | 0.1612767 | 0.1612767 | 0.1612767 | 0.1612767 | 0.1612767 | 0.1612767 | 0.1612767 | 0.1612767 | 0.1612767 | 0.1612767 | 0.1612767 | 0.1612767 | 0.1612767 | 0.1612767 | 0.1612767 | 0.1612767 | 0.1612767 | 0.1612767 | 0.1612767 | 0.1612767 | 0.1612767 | 0.1612767 | 0.1612767 | 0.1612767 | 0.1612767 | 0.1612767 | 0.1612767 | 0.1536304 | 0.1522923 | 0.1522923 | 0.1515207 | 0.1336253 | 0.0864176 | 0.04558317 | 0.0157486 | 0.005515103 | 0 | 0 | 0 | 0 | 0 | 0 | 0.01321967 | 0.02173085
1218 | 538.1989 | 0.001124957 | 20 | 629 | -589 | 0 | 0 | 0 | 0 | 0 | 0.00174234 | 0.007224498 | 0.01384478 | 0.04344037 | 0.08472197 | 0.1324776 | 0.1491819 | 0.1491819 | 0.1526457 | 0.1534173 | 0.1610636 | 0.1624016 | 0.1624016 | 0.1624016 | 0.1624016 | 0.1624016 | 0.1624016 | 0.1624016 | 0.1624016 | 0.1624016 | 0.1624016 | 0.1624016 | 0.1624016 | 0.1624016 | 0.1624016 | 0.1624016 | 0.1624016 | 0.1624016 | 0.1624016 | 0.1624016 | 0.1624016 | 0.1624016 | 0.1624016 | 0.1624016 | 0.1624016 | 0.1624016 | 0.1624016 | 0.1624016 | 0.1624016 | 0.1624016 | 0.1624016 | 0.1624016 | 0.1624016 | 0.1624016 | 0.1624016 | 0.1547553 | 0.1534173 | 0.1534173 | 0.1526457 | 0.1347503 | 0.08754256 | 0.04558317 | 0.0157486 | 0.005515103 | 0 | 0 | 0 | 0 | 0 | 0 | 0.01321967 | 0.02970077
1216 | 1199.361 | 0.002506933 | 30 | 638 | -578 | 0 | 0 | 0 | 0 | 0 | 0.00174234 | 0.007224498 | 0.01384478 | 0.04344037 | 0.08472197 | 0.1324776 | 0.1516889 | 0.1516889 | 0.1551526 | 0.1559242 | 0.1635705 | 0.1649086 | 0.1649086 | 0.1649086 | 0.1649086 | 0.1649086 | 0.1649086 | 0.1649086 | 0.1649086 | 0.1649086 | 0.1649086 | 0.1649086 | 0.1649086 | 0.1649086 | 0.1649086 | 0.1649086 | 0.1649086 | 0.1649086 | 0.1649086 | 0.1649086 | 0.1649086 | 0.1649086 | 0.1649086 | 0.1649086 | 0.1649086 | 0.1649086 | 0.1649086 | 0.1649086 | 0.1649086 | 0.1649086 | 0.1649086 | 0.1649086 | 0.1649086 | 0.1649086 | 0.1649086 | 0.1572623 | 0.1559242 | 0.1559242 | 0.1551526 | 0.1372572 | 0.09004949 | 0.04558317 | 0.0157486 | 0.005515103 | 0 | 0 | 0 | 0 | 0 | 0 | 0.01321967 | 0.04560158
1214 | 1104.906 | 0.002309501 | 40 | 647 | -567 | 0 | 0 | 0 | 0 | 0 | 0.00174234 | 0.007224498 | 0.01384478 | 0.04344037 | 0.08472197 | 0.1324776 | 0.1539984 | 0.1539984 | 0.1574621 | 0.1582337 | 0.16588 | 0.1672181 | 0.1672181 | 0.1672181 | 0.1672181 | 0.1672181 | 0.1672181 | 0.1672181 | 0.1672181 | 0.1672181 | 0.1672181 | 0.1672181 | 0.1672181 | 0.1672181 | 0.1672181 | 0.1672181 | 0.1672181 | 0.1672181 | 0.1672181 | 0.1672181 | 0.1672181 | 0.1672181 | 0.1672181 | 0.1672181 | 0.1672181 | 0.1672181 | 0.1672181 | 0.1672181 | 0.1672181 | 0.1672181 | 0.1672181 | 0.1672181 | 0.1672181 | 0.1672181 | 0.1672181 | 0.1595718 | 0.1582337 | 0.1582337 | 0.1574621 | 0.1395667 | 0.092359 | 0.04789267 | 0.0157486 | 0.005515103 | 0 | 0 | 0 | 0 | 0 | 0 | 0.01226041 | 0.06150238
1214 | 976.5737 | 0.002041259 | 30 | 637 | -577 | 0 | 0 | 0 | 0 | 0 | 0.00174234 | 0.007224498 | 0.01384478 | 0.04344037 | 0.08472197 | 0.1324776 | 0.1560396 | 0.1560396 | 0.1595034 | 0.160275 | 0.1679213 | 0.1692593 | 0.1692593 | 0.1692593 | 0.1692593 | 0.1692593 | 0.1692593 | 0.1692593 | 0.1692593 | 0.1692593 | 0.1692593 | 0.1692593 | 0.1692593 | 0.1692593 | 0.1692593 | 0.1692593 | 0.1692593 | 0.1692593 | 0.1692593 | 0.1692593 | 0.1692593 | 0.1692593 | 0.1692593 | 0.1692593 | 0.1692593 | 0.1692593 | 0.1692593 | 0.1692593 | 0.1692593 | 0.1692593 | 0.1692593 | 0.1692593 | 0.1692593 | 0.1692593 | 0.1692593 | 0.161613 | 0.160275 | 0.160275 | 0.1595034 | 0.141608 | 0.09440025 | 0.04789267 | 0.0157486 | 0.005515103 | 0 | 0 | 0 | 0 | 0 | 0 | 0.01321967 | 0.04383482
1214 | 881.9353 | 0.001843443 | 20 | 627 | -587 | 0 | 0 | 0 | 0 | 0 | 0.00174234 | 0.007224498 | 0.01384478 | 0.04344037 | 0.08472197 | 0.1324776 | 0.1578831 | 0.1578831 | 0.1613468 | 0.1621184 | 0.1697647 | 0.1711028 | 0.1711028 | 0.1711028 | 0.1711028 | 0.1711028 | 0.1711028 | 0.1711028 | 0.1711028 | 0.1711028 | 0.1711028 | 0.1711028 | 0.1711028 | 0.1711028 | 0.1711028 | 0.1711028 | 0.1711028 | 0.1711028 | 0.1711028 | 0.1711028 | 0.1711028 | 0.1711028 | 0.1711028 | 0.1711028 | 0.1711028 | 0.1711028 | 0.1711028 | 0.1711028 | 0.1711028 | 0.1711028 | 0.1711028 | 0.1711028 | 0.1711028 | 0.1711028 | 0.1711028 | 0.1634565 | 0.1621184 | 0.1621184 | 0.1613468 | 0.1434514 | 0.0962437 | 0.04789267 | 0.0157486 | 0.005515103 | 0 | 0 | 0 | 0 | 0 | 0 | 0.01321967 | 0.02708875
1214 | 886.1697 | 0.001852294 | 10 | 617 | -597 | 0 | 0 | 0 | 0 | 0 | 0.00174234 | 0.007224498 | 0.01384478 | 0.04344037 | 0.08472197 | 0.1343299 | 0.1597354 | 0.1597354 | 0.1631991 | 0.1639707 | 0.171617 | 0.1729551 | 0.1729551 | 0.1729551 | 0.1729551 | 0.1729551 | 0.1729551 | 0.1729551 | 0.1729551 | 0.1729551 | 0.1729551 | 0.1729551 | 0.1729551 | 0.1729551 | 0.1729551 | 0.1729551 | 0.1729551 | 0.1729551 | 0.1729551 | 0.1729551 | 0.1729551 | 0.1729551 | 0.1729551 | 0.1729551 | 0.1729551 | 0.1729551 | 0.1729551 | 0.1729551 | 0.1729551 | 0.1729551 | 0.1729551 | 0.1729551 | 0.1729551 | 0.1729551 | 0.1729551 | 0.1653088 | 0.1639707 | 0.1639707 | 0.1631991 | 0.1453037 | 0.09809599 | 0.04789267 | 0.0157486 | 0.005515103 | 0 | 0 | 0 | 0 | 0 | 0 | 0.01321967 | 0.02039137
1214 | 919.2116 | 0.001921359 | 0 | 607 | -607 | 0 | 0 | 0 | 0 | 0 | 0.00174234 | 0.007224498 | 0.01384478 | 0.04344037 | 0.08472197 | 0.1362513 | 0.1616567 | 0.1616567 | 0.1651205 | 0.1658921 | 0.1735384 | 0.1748764 | 0.1748764 | 0.1748764 | 0.1748764 | 0.1748764 | 0.1748764 | 0.1748764 | 0.1748764 | 0.1748764 | 0.1748764 | 0.1748764 | 0.1748764 | 0.1748764 | 0.1748764 | 0.1748764 | 0.1748764 | 0.1748764 | 0.1748764 | 0.1748764 | 0.1748764 | 0.1748764 | 0.1748764 | 0.1748764 | 0.1748764 | 0.1748764 | 0.1748764 | 0.1748764 | 0.1748764 | 0.1748764 | 0.1748764 | 0.1748764 | 0.1748764 | 0.1748764 | 0.1748764 | 0.1672301 | 0.1658921 | 0.1658921 | 0.1651205 | 0.1472251 | 0.09809599 | 0.04789267 | 0.0157486 | 0.005515103 | 0 | 0 | 0 | 0 | 0 | 0 | 0.0188104 | 0.013694
1122 | 774.7987 | 0.001619504 | -10 | 551 | -571 | 0 | 0 | 0 | 0 | 0 | 0.00174234 | 0.007224498 | 0.01384478 | 0.04344037 | 0.08472197 | 0.1362513 | 0.1632762 | 0.1632762 | 0.16674 | 0.1675116 | 0.1751579 | 0.1764959 | 0.1764959 | 0.1764959 | 0.1764959 | 0.1764959 | 0.1764959 | 0.1764959 | 0.1764959 | 0.1764959 | 0.1764959 | 0.1764959 | 0.1764959 | 0.1764959 | 0.1764959 | 0.1764959 | 0.1764959 | 0.1764959 | 0.1764959 | 0.1764959 | 0.1764959 | 0.1764959 | 0.1764959 | 0.1764959 | 0.1764959 | 0.1764959 | 0.1764959 | 0.1764959 | 0.1764959 | 0.1764959 | 0.1764959 | 0.1764959 | 0.1764959 | 0.1764959 | 0.1764959 | 0.1688496 | 0.1675116 | 0.1675116 | 0.1651205 | 0.1472251 | 0.09809599 | 0.04789267 | 0.0157486 | 0.005515103 | 0 | 0 | 0 | 0 | 0 | 0 | 0.01277893 | 0.008984342
1105 | 730.7635 | 0.00152746 | -20 | 532.5 | -572.5 | 0 | 0 | 0 | 0 | 0 | 0.00174234 | 0.007224498 | 0.01384478 | 0.04344037 | 0.08472197 | 0.1362513 | 0.1648037 | 0.1648037 | 0.1682674 | 0.169039 | 0.1766853 | 0.1780234 | 0.1780234 | 0.1780234 | 0.1780234 | 0.1780234 | 0.1780234 | 0.1780234 | 0.1780234 | 0.1780234 | 0.1780234 | 0.1780234 | 0.1780234 | 0.1780234 | 0.1780234 | 0.1780234 | 0.1780234 | 0.1780234 | 0.1780234 | 0.1780234 | 0.1780234 | 0.1780234 | 0.1780234 | 0.1780234 | 0.1780234 | 0.1780234 | 0.1780234 | 0.1780234 | 0.1780234 | 0.1780234 | 0.1780234 | 0.1780234 | 0.1780234 | 0.1780234 | 0.1780234 | 0.1703771 | 0.169039 | 0.1675116 | 0.1651205 | 0.1472251 | 0.09809599 | 0.04789267 | 0.0157486 | 0.005515103 | 0 | 0 | 0 | 0 | 0 | 0 | 0.01297337 | 0.008224177
1041 | 708.6798 | 0.0014813 | -30 | 490.5 | -550.5 | 0 | 0 | 0 | 0 | 0 | 0.00174234 | 0.007224498 | 0.01384478 | 0.04344037 | 0.08472197 | 0.1362513 | 0.1648037 | 0.166285 | 0.1697487 | 0.1705203 | 0.1781666 | 0.1795047 | 0.1795047 | 0.1795047 | 0.1795047 | 0.1795047 | 0.1795047 | 0.1795047 | 0.1795047 | 0.1795047 | 0.1795047 | 0.1795047 | 0.1795047 | 0.1795047 | 0.1795047 | 0.1795047 | 0.1795047 | 0.1795047 | 0.1795047 | 0.1795047 | 0.1795047 | 0.1795047 | 0.1795047 | 0.1795047 | 0.1795047 | 0.1795047 | 0.1795047 | 0.1795047 | 0.1795047 | 0.1795047 | 0.1795047 | 0.1795047 | 0.1795047 | 0.1795047 | 0.1795047 | 0.1718584 | 0.169039 | 0.1675116 | 0.1651205 | 0.1472251 | 0.09809599 | 0.04789267 | 0.0157486 | 0.005515103 | 0 | 0 | 0 | 0 | 0 | 0 | 0.0101215 | 0
1018 | 445.2084 | 0.0009305858 | -40 | 469 | -549 | 0 | 0 | 0 | 0 | 0 | 0.00174234 | 0.007224498 | 0.01384478 | 0.04344037 | 0.08472197 | 0.1362513 | 0.1648037 | 0.1672156 | 0.1706793 | 0.1714509 | 0.1790972 | 0.1804353 | 0.1804353 | 0.1804353 | 0.1804353 | 0.1804353 | 0.1804353 | 0.1804353 | 0.1804353 | 0.1804353 | 0.1804353 | 0.1804353 | 0.1804353 | 0.1804353 | 0.1804353 | 0.1804353 | 0.1804353 | 0.1804353 | 0.1804353 | 0.1804353 | 0.1804353 | 0.1804353 | 0.1804353 | 0.1804353 | 0.1804353 | 0.1804353 | 0.1804353 | 0.1804353 | 0.1804353 | 0.1804353 | 0.1804353 | 0.1804353 | 0.1804353 | 0.1804353 | 0.1804353 | 0.1718584 | 0.169039 | 0.1675116 | 0.1651205 | 0.1472251 | 0.09809599 | 0.04789267 | 0.0157486 | 0.005515103 | 0 | 0 | 0 | 0 | 0 | 0 | 0.009927049 | 0
1018 | 505.1264 | 0.001055828 | -30 | 479 | -539 | 0 | 0 | 0 | 0 | 0 | 0.00174234 | 0.007224498 | 0.01384478 | 0.04344037 | 0.08472197 | 0.1362513 | 0.1648037 | 0.1682714 | 0.1717352 | 0.1725067 | 0.180153 | 0.1814911 | 0.1814911 | 0.1814911 | 0.1814911 | 0.1814911 | 0.1814911 | 0.1814911 | 0.1814911 | 0.1814911 | 0.1814911 | 0.1814911 | 0.1814911 | 0.1814911 | 0.1814911 | 0.1814911 | 0.1814911 | 0.1814911 | 0.1814911 | 0.1814911 | 0.1814911 | 0.1814911 | 0.1814911 | 0.1814911 | 0.1814911 | 0.1814911 | 0.1814911 | 0.1814911 | 0.1814911 | 0.1814911 | 0.1814911 | 0.1814911 | 0.1814911 | 0.1814911 | 0.1814911 | 0.1718584 | 0.169039 | 0.1675116 | 0.1651205 | 0.1472251 | 0.09809599 | 0.04789267 | 0.0157486 | 0.005515103 | 0 | 0 | 0 | 0 | 0 | 0 | 0.009505284 | 0
1018 | 508.301 | 0.001062463 | -20 | 489 | -529 | 0 | 0 | 0 | 0 | 0 | 0.00174234 | 0.007224498 | 0.01384478 | 0.04344037 | 0.08472197 | 0.1362513 | 0.1648037 | 0.1682714 | 0.1727976 | 0.1735692 | 0.1812155 | 0.1825536 | 0.1825536 | 0.1825536 | 0.1825536 | 0.1825536 | 0.1825536 | 0.1825536 | 0.1825536 | 0.1825536 | 0.1825536 | 0.1825536 | 0.1825536 | 0.1825536 | 0.1825536 | 0.1825536 | 0.1825536 | 0.1825536 | 0.1825536 | 0.1825536 | 0.1825536 | 0.1825536 | 0.1825536 | 0.1825536 | 0.1825536 | 0.1825536 | 0.1825536 | 0.1825536 | 0.1825536 | 0.1825536 | 0.1825536 | 0.1825536 | 0.1825536 | 0.1825536 | 0.1825536 | 0.1729208 | 0.169039 | 0.1675116 | 0.1651205 | 0.1472251 | 0.09809599 | 0.04789267 | 0.0157486 | 0.005515103 | 0 | 0 | 0 | 0 | 0 | 0 | 0.009216514 | 0
1018 | 473.207 | 0.0009891091 | -10 | 499 | -519 | 0 | 0 | 0 | 0 | 0 | 0.00174234 | 0.007224498 | 0.01384478 | 0.04344037 | 0.08472197 | 0.1362513 | 0.1648037 | 0.1682714 | 0.1737867 | 0.1745583 | 0.1822046 | 0.1835427 | 0.1835427 | 0.1835427 | 0.1835427 | 0.1835427 | 0.1835427 | 0.1835427 | 0.1835427 | 0.1835427 | 0.1835427 | 0.1835427 | 0.1835427 | 0.1835427 | 0.1835427 | 0.1835427 | 0.1835427 | 0.1835427 | 0.1835427 | 0.1835427 | 0.1835427 | 0.1835427 | 0.1835427 | 0.1835427 | 0.1835427 | 0.1835427 | 0.1835427 | 0.1835427 | 0.1835427 | 0.1835427 | 0.1835427 | 0.1835427 | 0.1835427 | 0.1835427 | 0.1835427 | 0.17391 | 0.169039 | 0.1675116 | 0.1651205 | 0.1472251 | 0.09809599 | 0.04789267 | 0.0157486 | 0.005515103 | 0 | 0 | 0 | 0 | 0 | 0 | 0.008423462 | 0.001716006
1018 | 465.5881 | 0.0009731839 | 0 | 509 | -509 | 0 | 0 | 0 | 0 | 0 | 0.00174234 | 0.007224498 | 0.01384478 | 0.04344037 | 0.08472197 | 0.1362513 | 0.1648037 | 0.1682714 | 0.1747599 | 0.1755315 | 0.1831778 | 0.1845158 | 0.1845158 | 0.1845158 | 0.1845158 | 0.1845158 | 0.1845158 | 0.1845158 | 0.1845158 | 0.1845158 | 0.1845158 | 0.1845158 | 0.1845158 | 0.1845158 | 0.1845158 | 0.1845158 | 0.1845158 | 0.1845158 | 0.1845158 | 0.1845158 | 0.1845158 | 0.1845158 | 0.1845158 | 0.1845158 | 0.1845158 | 0.1845158 | 0.1845158 | 0.1845158 | 0.1845158 | 0.1845158 | 0.1845158 | 0.1845158 | 0.1845158 | 0.1845158 | 0.1845158 | 0.1748831 | 0.1700122 | 0.1675116 | 0.1651205 | 0.1472251 | 0.09809599 | 0.04789267 | 0.0157486 | 0.005515103 | 0 | 0 | 0 | 0 | 0 | 0 | 0.005561826 | 0.00532106
1018 | 467.9742 | 0.0009781713 | 10 | 519 | -499 | 0 | 0 | 0 | 0 | 0 | 0.00174234 | 0.007224498 | 0.01384478 | 0.04344037 | 0.08472197 | 0.1362513 | 0.1648037 | 0.1682714 | 0.1747599 | 0.1765097 | 0.184156 | 0.185494 | 0.185494 | 0.185494 | 0.185494 | 0.185494 | 0.185494 | 0.185494 | 0.185494 | 0.185494 | 0.185494 | 0.185494 | 0.185494 | 0.185494 | 0.185494 | 0.185494 | 0.185494 | 0.185494 | 0.185494 | 0.185494 | 0.185494 | 0.185494 | 0.185494 | 0.185494 | 0.185494 | 0.185494 | 0.185494 | 0.185494 | 0.185494 | 0.185494 | 0.185494 | 0.185494 | 0.185494 | 0.185494 | 0.185494 | 0.1758613 | 0.1709904 | 0.1675116 | 0.1651205 | 0.1472251 | 0.09809599 | 0.04789267 | 0.0157486 | 0.005515103 | 0 | 0 | 0 | 0 | 0 | 0 | 0.00270019 | 0.008926115
1018 | 453.716 | 0.0009483685 | 20 | 529 | -489 | 0 | 0 | 0 | 0 | 0 | 0.00174234 | 0.007224498 | 0.01384478 | 0.04344037 | 0.08472197 | 0.1362513 | 0.1648037 | 0.1682714 | 0.1747599 | 0.177458 | 0.1851043 | 0.1864424 | 0.1864424 | 0.1864424 | 0.1864424 | 0.1864424 | 0.1864424 | 0.1864424 | 0.1864424 | 0.1864424 | 0.1864424 | 0.1864424 | 0.1864424 | 0.1864424 | 0.1864424 | 0.1864424 | 0.1864424 | 0.1864424 | 0.1864424 | 0.1864424 | 0.1864424 | 0.1864424 | 0.1864424 | 0.1864424 | 0.1864424 | 0.1864424 | 0.1864424 | 0.1864424 | 0.1864424 | 0.1864424 | 0.1864424 | 0.1864424 | 0.1864424 | 0.1864424 | 0.1864424 | 0.1768097 | 0.1719388 | 0.1675116 | 0.1651205 | 0.1472251 | 0.09809599 | 0.04789267 | 0.0157486 | 0.005515103 | 0 | 0 | 0 | 0 | 0 | 0 | 0.001075649 | 0.01109836
1018 | 465.1128 | 0.0009721904 | 30 | 539 | -479 | 0 | 0 | 0 | 0 | 0 | 0.00174234 | 0.007224498 | 0.01384478 | 0.04344037 | 0.08472197 | 0.1362513 | 0.1648037 | 0.1682714 | 0.1747599 | 0.177458 | 0.1860765 | 0.1874146 | 0.1874146 | 0.1874146 | 0.1874146 | 0.1874146 | 0.1874146 | 0.1874146 | 0.1874146 | 0.1874146 | 0.1874146 | 0.1874146 | 0.1874146 | 0.1874146 | 0.1874146 | 0.1874146 | 0.1874146 | 0.1874146 | 0.1874146 | 0.1874146 | 0.1874146 | 0.1874146 | 0.1874146 | 0.1874146 | 0.1874146 | 0.1874146 | 0.1874146 | 0.1874146 | 0.1874146 | 0.1874146 | 0.1874146 | 0.1874146 | 0.1874146 | 0.1874146 | 0.1874146 | 0.1777819 | 0.1729109 | 0.1684838 | 0.1651205 | 0.1472251 | 0.09809599 | 0.04789267 | 0.0157486 | 0.005515103 | 0 | 0 | 0 | 0 | 0 | 0 | 0.0005748811 | 0.01292131
1018 | 464.6582 | 0.0009712403 | 40 | 549 | -469 | 0 | 0 | 0 | 0 | 0 | 0.00174234 | 0.007224498 | 0.01384478 | 0.04344037 | 0.08472197 | 0.1362513 | 0.1648037 | 0.1682714 | 0.1747599 | 0.177458 | 0.1870478 | 0.1883858 | 0.1883858 | 0.1883858 | 0.1883858 | 0.1883858 | 0.1883858 | 0.1883858 | 0.1883858 | 0.1883858 | 0.1883858 | 0.1883858 | 0.1883858 | 0.1883858 | 0.1883858 | 0.1883858 | 0.1883858 | 0.1883858 | 0.1883858 | 0.1883858 | 0.1883858 | 0.1883858 | 0.1883858 | 0.1883858 | 0.1883858 | 0.1883858 | 0.1883858 | 0.1883858 | 0.1883858 | 0.1883858 | 0.1883858 | 0.1883858 | 0.1883858 | 0.1883858 | 0.1883858 | 0.1787531 | 0.1738822 | 0.169455 | 0.1651205 | 0.1472251 | 0.09809599 | 0.04789267 | 0.0157486 | 0.005515103 | 0 | 0 | 0 | 0 | 0 | 0 | 7.41136e-05 | 0.01472234
1018 | 486.1084 | 0.001016076 | 30 | 539 | -479 | 0 | 0 | 0 | 0 | 0 | 0.00174234 | 0.007224498 | 0.01384478 | 0.04344037 | 0.08472197 | 0.1362513 | 0.1648037 | 0.1682714 | 0.1747599 | 0.177458 | 0.1880638 | 0.1894019 | 0.1894019 | 0.1894019 | 0.1894019 | 0.1894019 | 0.1894019 | 0.1894019 | 0.1894019 | 0.1894019 | 0.1894019 | 0.1894019 | 0.1894019 | 0.1894019 | 0.1894019 | 0.1894019 | 0.1894019 | 0.1894019 | 0.1894019 | 0.1894019 | 0.1894019 | 0.1894019 | 0.1894019 | 0.1894019 | 0.1894019 | 0.1894019 | 0.1894019 | 0.1894019 | 0.1894019 | 0.1894019 | 0.1894019 | 0.1894019 | 0.1894019 | 0.1894019 | 0.1894019 | 0.1797692 | 0.1748983 | 0.1704711 | 0.1651205 | 0.1472251 | 0.09809599 | 0.04789267 | 0.0157486 | 0.005515103 | 0 | 0 | 0 | 0 | 0 | 0 | 0.0005748811 | 0.01292131
1018 | 472.3405 | 0.000987298 | 20 | 529 | -489 | 0 | 0 | 0 | 0 | 0 | 0.00174234 | 0.007224498 | 0.01384478 | 0.04344037 | 0.08472197 | 0.1362513 | 0.1648037 | 0.1682714 | 0.1747599 | 0.1784453 | 0.1890511 | 0.1903892 | 0.1903892 | 0.1903892 | 0.1903892 | 0.1903892 | 0.1903892 | 0.1903892 | 0.1903892 | 0.1903892 | 0.1903892 | 0.1903892 | 0.1903892 | 0.1903892 | 0.1903892 | 0.1903892 | 0.1903892 | 0.1903892 | 0.1903892 | 0.1903892 | 0.1903892 | 0.1903892 | 0.1903892 | 0.1903892 | 0.1903892 | 0.1903892 | 0.1903892 | 0.1903892 | 0.1903892 | 0.1903892 | 0.1903892 | 0.1903892 | 0.1903892 | 0.1903892 | 0.1903892 | 0.1807565 | 0.1758856 | 0.1704711 | 0.1651205 | 0.1472251 | 0.09809599 | 0.04789267 | 0.0157486 | 0.005515103 | 0 | 0 | 0 | 0 | 0 | 0 | 0.001075649 | 0.01109836
1018 | 473.0832 | 0.0009888502 | 10 | 519 | -499 | 0 | 0 | 0 | 0 | 0 | 0.00174234 | 0.007224498 | 0.01384478 | 0.04344037 | 0.08472197 | 0.1362513 | 0.1648037 | 0.1682714 | 0.1747599 | 0.1794342 | 0.19004 | 0.191378 | 0.191378 | 0.191378 | 0.191378 | 0.191378 | 0.191378 | 0.191378 | 0.191378 | 0.191378 | 0.191378 | 0.191378 | 0.191378 | 0.191378 | 0.191378 | 0.191378 | 0.191378 | 0.191378 | 0.191378 | 0.191378 | 0.191378 | 0.191378 | 0.191378 | 0.191378 | 0.191378 | 0.191378 | 0.191378 | 0.191378 | 0.191378 | 0.191378 | 0.191378 | 0.191378 | 0.191378 | 0.191378 | 0.191378 | 0.1817453 | 0.1768744 | 0.1704711 | 0.1651205 | 0.1472251 | 0.09809599 | 0.04789267 | 0.0157486 | 0.005515103 | 0 | 0 | 0 | 0 | 0 | 0 | 0.003227407 | 0.008926115
1018 | 463.7815 | 0.0009694077 | 0 | 509 | -509 | 0 | 0 | 0 | 0 | 0 | 0.00174234 | 0.007224498 | 0.01384478 | 0.04344037 | 0.08472197 | 0.1362513 | 0.1648037 | 0.1682714 | 0.1757293 | 0.1804036 | 0.1910094 | 0.1923474 | 0.1923474 | 0.1923474 | 0.1923474 | 0.1923474 | 0.1923474 | 0.1923474 | 0.1923474 | 0.1923474 | 0.1923474 | 0.1923474 | 0.1923474 | 0.1923474 | 0.1923474 | 0.1923474 | 0.1923474 | 0.1923474 | 0.1923474 | 0.1923474 | 0.1923474 | 0.1923474 | 0.1923474 | 0.1923474 | 0.1923474 | 0.1923474 | 0.1923474 | 0.1923474 | 0.1923474 | 0.1923474 | 0.1923474 | 0.1923474 | 0.1923474 | 0.1923474 | 0.1923474 | 0.1827147 | 0.1778438 | 0.1704711 | 0.1651205 | 0.1472251 | 0.09809599 | 0.04789267 | 0.0157486 | 0.005515103 | 0 | 0 | 0 | 0 | 0 | 0 | 0.007196643 | 0.00532106
1018 | 444.3366 | 0.0009287635 | -10 | 499 | -519 | 0 | 0 | 0 | 0 | 0 | 0.00174234 | 0.007224498 | 0.01384478 | 0.04344037 | 0.08472197 | 0.1362513 | 0.1648037 | 0.1682714 | 0.1766581 | 0.1813324 | 0.1919382 | 0.1932762 | 0.1932762 | 0.1932762 | 0.1932762 | 0.1932762 | 0.1932762 | 0.1932762 | 0.1932762 | 0.1932762 | 0.1932762 | 0.1932762 | 0.1932762 | 0.1932762 | 0.1932762 | 0.1932762 | 0.1932762 | 0.1932762 | 0.1932762 | 0.1932762 | 0.1932762 | 0.1932762 | 0.1932762 | 0.1932762 | 0.1932762 | 0.1932762 | 0.1932762 | 0.1932762 | 0.1932762 | 0.1932762 | 0.1932762 | 0.1932762 | 0.1932762 | 0.1932762 | 0.1932762 | 0.1836435 | 0.1778438 | 0.1704711 | 0.1651205 | 0.1472251 | 0.09809599 | 0.04789267 | 0.0157486 | 0.005515103 | 0 | 0 | 0 | 0 | 0 | 0 | 0.01116588 | 0.001716006
1018 | 470.4381 | 0.0009833214 | -20 | 489 | -529 | 0 | 0 | 0 | 0 | 0 | 0.00174234 | 0.007224498 | 0.01384478 | 0.04344037 | 0.08472197 | 0.1362513 | 0.1648037 | 0.1682714 | 0.1776414 | 0.1823157 | 0.1929215 | 0.1942595 | 0.1942595 | 0.1942595 | 0.1942595 | 0.1942595 | 0.1942595 | 0.1942595 | 0.1942595 | 0.1942595 | 0.1942595 | 0.1942595 | 0.1942595 | 0.1942595 | 0.1942595 | 0.1942595 | 0.1942595 | 0.1942595 | 0.1942595 | 0.1942595 | 0.1942595 | 0.1942595 | 0.1942595 | 0.1942595 | 0.1942595 | 0.1942595 | 0.1942595 | 0.1942595 | 0.1942595 | 0.1942595 | 0.1942595 | 0.1942595 | 0.1942595 | 0.1942595 | 0.1942595 | 0.1846268 | 0.1778438 | 0.1704711 | 0.1651205 | 0.1472251 | 0.09809599 | 0.04789267 | 0.0157486 | 0.005515103 | 0 | 0 | 0 | 0 | 0 | 0 | 0.01335033 | 0
1018 | 465.7916 | 0.0009736092 | -30 | 479 | -539 | 0 | 0 | 0 | 0 | 0 | 0.00174234 | 0.007224498 | 0.01384478 | 0.04344037 | 0.08472197 | 0.1362513 | 0.1648037 | 0.169245 | 0.178615 | 0.1832893 | 0.1938951 | 0.1952331 | 0.1952331 | 0.1952331 | 0.1952331 | 0.1952331 | 0.1952331 | 0.1952331 | 0.1952331 | 0.1952331 | 0.1952331 | 0.1952331 | 0.1952331 | 0.1952331 | 0.1952331 | 0.1952331 | 0.1952331 | 0.1952331 | 0.1952331 | 0.1952331 | 0.1952331 | 0.1952331 | 0.1952331 | 0.1952331 | 0.1952331 | 0.1952331 | 0.1952331 | 0.1952331 | 0.1952331 | 0.1952331 | 0.1952331 | 0.1952331 | 0.1952331 | 0.1952331 | 0.1952331 | 0.1846268 | 0.1778438 | 0.1704711 | 0.1651205 | 0.1472251 | 0.09809599 | 0.04789267 | 0.0157486 | 0.005515103 | 0 | 0 | 0 | 0 | 0 | 0 | 0.01509969 | 0
991 | 356.1376 | 0.0007444076 | -40 | 455.5 | -535.5 | 0 | 0 | 0 | 0 | 0 | 0.00174234 | 0.007224498 | 0.01384478 | 0.04344037 | 0.08472197 | 0.1362513 | 0.1648037 | 0.1699894 | 0.1793594 | 0.1840337 | 0.1946395 | 0.1959776 | 0.1959776 | 0.1959776 | 0.1959776 | 0.1959776 | 0.1959776 | 0.1959776 | 0.1959776 | 0.1959776 | 0.1959776 | 0.1959776 | 0.1959776 | 0.1959776 | 0.1959776 | 0.1959776 | 0.1959776 | 0.1959776 | 0.1959776 | 0.1959776 | 0.1959776 | 0.1959776 | 0.1959776 | 0.1959776 | 0.1959776 | 0.1959776 | 0.1959776 | 0.1959776 | 0.1959776 | 0.1959776 | 0.1959776 | 0.1959776 | 0.1959776 | 0.1959776 | 0.1959776 | 0.1846268 | 0.1778438 | 0.1704711 | 0.1651205 | 0.1472251 | 0.09809599 | 0.04789267 | 0.0157486 | 0.005515103 | 0 | 0 | 0 | 0 | 0 | 0 | 0.01448741 | 0
991 | 543.5841 | 0.001136213 | -30 | 465.5 | -525.5 | 0 | 0 | 0 | 0 | 0 | 0.00174234 | 0.007224498 | 0.01384478 | 0.04344037 | 0.08472197 | 0.1362513 | 0.1648037 | 0.1699894 | 0.1804956 | 0.1851699 | 0.1957757 | 0.1971138 | 0.1971138 | 0.1971138 | 0.1971138 | 0.1971138 | 0.1971138 | 0.1971138 | 0.1971138 | 0.1971138 | 0.1971138 | 0.1971138 | 0.1971138 | 0.1971138 | 0.1971138 | 0.1971138 | 0.1971138 | 0.1971138 | 0.1971138 | 0.1971138 | 0.1971138 | 0.1971138 | 0.1971138 | 0.1971138 | 0.1971138 | 0.1971138 | 0.1971138 | 0.1971138 | 0.1971138 | 0.1971138 | 0.1971138 | 0.1971138 | 0.1971138 | 0.1971138 | 0.1971138 | 0.1846268 | 0.1778438 | 0.1704711 | 0.1651205 | 0.1472251 | 0.09809599 | 0.04789267 | 0.0157486 | 0.005515103 | 0 | 0 | 0 | 0 | 0 | 0 | 0.01273806 | 0
991 | 587.0288 | 0.001227022 | -20 | 475.5 | -515.5 | 0 | 0 | 0 | 0 | 0 | 0.00174234 | 0.007224498 | 0.01384478 | 0.04344037 | 0.08472197 | 0.1362513 | 0.1648037 | 0.1699894 | 0.1817227 | 0.1863969 | 0.1970027 | 0.1983408 | 0.1983408 | 0.1983408 | 0.1983408 | 0.1983408 | 0.1983408 | 0.1983408 | 0.1983408 | 0.1983408 | 0.1983408 | 0.1983408 | 0.1983408 | 0.1983408 | 0.1983408 | 0.1983408 | 0.1983408 | 0.1983408 | 0.1983408 | 0.1983408 | 0.1983408 | 0.1983408 | 0.1983408 | 0.1983408 | 0.1983408 | 0.1983408 | 0.1983408 | 0.1983408 | 0.1983408 | 0.1983408 | 0.1983408 | 0.1983408 | 0.1983408 | 0.1983408 | 0.1983408 | 0.1846268 | 0.1778438 | 0.1704711 | 0.1651205 | 0.1472251 | 0.09809599 | 0.04789267 | 0.0157486 | 0.005515103 | 0 | 0 | 0 | 0 | 0 | 0 | 0.009776646 | 0
991 | 564.4433 | 0.001179814 | -10 | 485.5 | -505.5 | 0 | 0 | 0 | 0 | 0 | 0.00174234 | 0.007224498 | 0.01384478 | 0.04344037 | 0.08472197 | 0.1362513 | 0.1648037 | 0.1699894 | 0.1817227 | 0.1875768 | 0.1981825 | 0.1995206 | 0.1995206 | 0.1995206 | 0.1995206 | 0.1995206 | 0.1995206 | 0.1995206 | 0.1995206 | 0.1995206 | 0.1995206 | 0.1995206 | 0.1995206 | 0.1995206 | 0.1995206 | 0.1995206 | 0.1995206 | 0.1995206 | 0.1995206 | 0.1995206 | 0.1995206 | 0.1995206 | 0.1995206 | 0.1995206 | 0.1995206 | 0.1995206 | 0.1995206 | 0.1995206 | 0.1995206 | 0.1995206 | 0.1995206 | 0.1995206 | 0.1995206 | 0.1995206 | 0.1995206 | 0.1858066 | 0.1778438 | 0.1704711 | 0.1651205 | 0.1472251 | 0.09809599 | 0.04789267 | 0.0157486 | 0.005515103 | 0 | 0 | 0 | 0 | 0 | 0 | 0.00580741 | 0
991 | 572.7117 | 0.001197096 | 0 | 495.5 | -495.5 | 0 | 0 | 0 | 0 | 0 | 0.00174234 | 0.007224498 | 0.01384478 | 0.04344037 | 0.08472197 | 0.1362513 | 0.1648037 | 0.1699894 | 0.1817227 | 0.1887738 | 0.1993796 | 0.2007177 | 0.2007177 | 0.2007177 | 0.2007177 | 0.2007177 | 0.2007177 | 0.2007177 | 0.2007177 | 0.2007177 | 0.2007177 | 0.2007177 | 0.2007177 | 0.2007177 | 0.2007177 | 0.2007177 | 0.2007177 | 0.2007177 | 0.2007177 | 0.2007177 | 0.2007177 | 0.2007177 | 0.2007177 | 0.2007177 | 0.2007177 | 0.2007177 | 0.2007177 | 0.2007177 | 0.2007177 | 0.2007177 | 0.2007177 | 0.2007177 | 0.2007177 | 0.2007177 | 0.2007177 | 0.1870037 | 0.1778438 | 0.1704711 | 0.1651205 | 0.1472251 | 0.09809599 | 0.04789267 | 0.0157486 | 0.005515103 | 0 | 0 | 0 | 0 | 0 | 0 | 0.001838175 | 0.0006466911
951 | 444.7193 | 0.0009295633 | 10 | 485.5 | -465.5 | 0 | 0 | 0 | 0 | 0 | 0.00174234 | 0.007224498 | 0.01384478 | 0.04344037 | 0.08472197 | 0.1362513 | 0.1648037 | 0.1699894 | 0.1817227 | 0.1887738 | 0.2003092 | 0.2016473 | 0.2016473 | 0.2016473 | 0.2016473 | 0.2016473 | 0.2016473 | 0.2016473 | 0.2016473 | 0.2016473 | 0.2016473 | 0.2016473 | 0.2016473 | 0.2016473 | 0.2016473 | 0.2016473 | 0.2016473 | 0.2016473 | 0.2016473 | 0.2016473 | 0.2016473 | 0.2016473 | 0.2016473 | 0.2016473 | 0.2016473 | 0.2016473 | 0.2016473 | 0.2016473 | 0.2016473 | 0.2016473 | 0.2016473 | 0.2016473 | 0.2016473 | 0.2016473 | 0.2016473 | 0.1879333 | 0.1778438 | 0.1704711 | 0.1651205 | 0.1472251 | 0.09809599 | 0.04789267 | 0.0157486 | 0.005515103 | 0 | 0 | 0 | 0 | 0 | 0 | 0 | 0
951 | 396.0866 | 0.0008279101 | 20 | 495.5 | -455.5 | 0 | 0 | 0 | 0 | 0 | 0.00174234 | 0.007224498 | 0.01384478 | 0.04344037 | 0.08472197 | 0.1362513 | 0.1648037 | 0.1699894 | 0.1817227 | 0.1887738 | 0.2011371 | 0.2024752 | 0.2024752 | 0.2024752 | 0.2024752 | 0.2024752 | 0.2024752 | 0.2024752 | 0.2024752 | 0.2024752 | 0.2024752 | 0.2024752 | 0.2024752 | 0.2024752 | 0.2024752 | 0.2024752 | 0.2024752 | 0.2024752 | 0.2024752 | 0.2024752 | 0.2024752 | 0.2024752 | 0.2024752 | 0.2024752 | 0.2024752 | 0.2024752 | 0.2024752 | 0.2024752 | 0.2024752 | 0.2024752 | 0.2024752 | 0.2024752 | 0.2024752 | 0.2024752 | 0.2024752 | 0.1887612 | 0.1778438 | 0.1704711 | 0.1651205 | 0.1472251 | 0.09809599 | 0.04789267 | 0.0157486 | 0.005515103 | 0 | 0 | 0 | 0 | 0 | 0 | 0 | 0.0006466911
946 | 473.5435 | 0.0009898124 | 30 | 503 | -443 | 0 | 0 | 0 | 0 | 0 | 0.00174234 | 0.007224498 | 0.01384478 | 0.04344037 | 0.08472197 | 0.1362513 | 0.1648037 | 0.1699894 | 0.1817227 | 0.1887738 | 0.2011371 | 0.203465 | 0.203465 | 0.203465 | 0.203465 | 0.203465 | 0.203465 | 0.203465 | 0.203465 | 0.203465 | 0.203465 | 0.203465 | 0.203465 | 0.203465 | 0.203465 | 0.203465 | 0.203465 | 0.203465 | 0.203465 | 0.203465 | 0.203465 | 0.203465 | 0.203465 | 0.203465 | 0.203465 | 0.203465 | 0.203465 | 0.203465 | 0.203465 | 0.203465 | 0.203465 | 0.203465 | 0.203465 | 0.203465 | 0.203465 | 0.189751 | 0.1778438 | 0.1704711 | 0.1651205 | 0.1472251 | 0.09809599 | 0.04789267 | 0.0157486 | 0.005515103 | 0 | 0 | 0 | 0 | 0 | 0 | 0 | 0.004496043
946 | 511.0365 | 0.001068181 | 40 | 513 | -433 | 0 | 0 | 0 | 0 | 0 | 0.00174234 | 0.007224498 | 0.01384478 | 0.04344037 | 0.08472197 | 0.1362513 | 0.1648037 | 0.1699894 | 0.1817227 | 0.1887738 | 0.2011371 | 0.2045332 | 0.2045332 | 0.2045332 | 0.2045332 | 0.2045332 | 0.2045332 | 0.2045332 | 0.2045332 | 0.2045332 | 0.2045332 | 0.2045332 | 0.2045332 | 0.2045332 | 0.2045332 | 0.2045332 | 0.2045332 | 0.2045332 | 0.2045332 | 0.2045332 | 0.2045332 | 0.2045332 | 0.2045332 | 0.2045332 | 0.2045332 | 0.2045332 | 0.2045332 | 0.2045332 | 0.2045332 | 0.2045332 | 0.2045332 | 0.2045332 | 0.2045332 | 0.2045332 | 0.2045332 | 0.1908192 | 0.178912 | 0.1704711 | 0.1651205 | 0.1472251 | 0.09809599 | 0.04789267 | 0.0157486 | 0.005515103 | 0 | 0 | 0 | 0 | 0 | 0 | 0 | 0.009628512
935 | 733.9366 | 0.001534093 | 30 | 497.5 | -437.5 | 0 | 0 | 0 | 0 | 0 | 0.00174234 | 0.007224498 | 0.01384478 | 0.04344037 | 0.08472197 | 0.1362513 | 0.1648037 | 0.1699894 | 0.1817227 | 0.1887738 | 0.2011371 | 0.2060673 | 0.2060673 | 0.2060673 | 0.2060673 | 0.2060673 | 0.2060673 | 0.2060673 | 0.2060673 | 0.2060673 | 0.2060673 | 0.2060673 | 0.2060673 | 0.2060673 | 0.2060673 | 0.2060673 | 0.2060673 | 0.2060673 | 0.2060673 | 0.2060673 | 0.2060673 | 0.2060673 | 0.2060673 | 0.2060673 | 0.2060673 | 0.2060673 | 0.2060673 | 0.2060673 | 0.2060673 | 0.2060673 | 0.2060673 | 0.2060673 | 0.2060673 | 0.2060673 | 0.2060673 | 0.1923533 | 0.178912 | 0.1704711 | 0.1651205 | 0.1472251 | 0.09809599 | 0.04789267 | 0.0157486 | 0.005515103 | 0 | 0 | 0 | 0 | 0 | 0 | 0 | 0.001673185
910 | 732.0396 | 0.001530127 | 20 | 475 | -435 | 0 | 0 | 0 | 0 | 0 | 0.00174234 | 0.007224498 | 0.01384478 | 0.04344037 | 0.08472197 | 0.1362513 | 0.1648037 | 0.1699894 | 0.1817227 | 0.1887738 | 0.2011371 | 0.2075974 | 0.2075974 | 0.2075974 | 0.2075974 | 0.2075974 | 0.2075974 | 0.2075974 | 0.2075974 | 0.2075974 | 0.2075974 | 0.2075974 | 0.2075974 | 0.2075974 | 0.2075974 | 0.2075974 | 0.2075974 | 0.2075974 | 0.2075974 | 0.2075974 | 0.2075974 | 0.2075974 | 0.2075974 | 0.2075974 | 0.2075974 | 0.2075974 | 0.2075974 | 0.2075974 | 0.2075974 | 0.2075974 | 0.2075974 | 0.2075974 | 0.2075974 | 0.2075974 | 0.2075974 | 0.1923533 | 0.178912 | 0.1704711 | 0.1651205 | 0.1472251 | 0.09809599 | 0.04789267 | 0.0157486 | 0.005515103 | 0 | 0 | 0 | 0 | 0 | 0 | 0 | 0
831 | 611.4455 | 0.001278059 | 10 | 425.5 | -405.5 | 0 | 0 | 0 | 0 | 0 | 0.00174234 | 0.007224498 | 0.01384478 | 0.04344037 | 0.08472197 | 0.1362513 | 0.1648037 | 0.1699894 | 0.1817227 | 0.1887738 | 0.2011371 | 0.2075974 | 0.2088754 | 0.2088754 | 0.2088754 | 0.2088754 | 0.2088754 | 0.2088754 | 0.2088754 | 0.2088754 | 0.2088754 | 0.2088754 | 0.2088754 | 0.2088754 | 0.2088754 | 0.2088754 | 0.2088754 | 0.2088754 | 0.2088754 | 0.2088754 | 0.2088754 | 0.2088754 | 0.2088754 | 0.2088754 | 0.2088754 | 0.2088754 | 0.2088754 | 0.2088754 | 0.2088754 | 0.2088754 | 0.2088754 | 0.2088754 | 0.2088754 | 0.2075974 | 0.2075974 | 0.1923533 | 0.178912 | 0.1704711 | 0.1651205 | 0.1472251 | 0.09809599 | 0.04789267 | 0.0157486 | 0.005515103 | 0 | 0 | 0 | 0 | 0 | 0 | 0 | 0
831 | 589.9361 | 0.001233099 | 0 | 415.5 | -415.5 | 0 | 0 | 0 | 0 | 0 | 0.00174234 | 0.007224498 | 0.01384478 | 0.04344037 | 0.08472197 | 0.1362513 | 0.1648037 | 0.1699894 | 0.1817227 | 0.1887738 | 0.2011371 | 0.2075974 | 0.2101085 | 0.2101085 | 0.2101085 | 0.2101085 | 0.2101085 | 0.2101085 | 0.2101085 | 0.2101085 | 0.2101085 | 0.2101085 | 0.2101085 | 0.2101085 | 0.2101085 | 0.2101085 | 0.2101085 | 0.2101085 | 0.2101085 | 0.2101085 | 0.2101085 | 0.2101085 | 0.2101085 | 0.2101085 | 0.2101085 | 0.2101085 | 0.2101085 | 0.2101085 | 0.2101085 | 0.2101085 | 0.2101085 | 0.2101085 | 0.2101085 | 0.2075974 | 0.2075974 | 0.1923533 | 0.178912 | 0.1704711 | 0.1651205 | 0.1472251 | 0.09809599 | 0.04789267 | 0.0157486 | 0.005515103 | 0 | 0 | 0 | 0 | 0 | 0 | 0 | 0
831 | 617.8561 | 0.001291458 | -10 | 405.5 | -425.5 | 0 | 0 | 0 | 0 | 0 | 0.00174234 | 0.007224498 | 0.01384478 | 0.04344037 | 0.08472197 | 0.1362513 | 0.1648037 | 0.1699894 | 0.1817227 | 0.1887738 | 0.2011371 | 0.2075974 | 0.2114 | 0.2114 | 0.2114 | 0.2114 | 0.2114 | 0.2114 | 0.2114 | 0.2114 | 0.2114 | 0.2114 | 0.2114 | 0.2114 | 0.2114 | 0.2114 | 0.2114 | 0.2114 | 0.2114 | 0.2114 | 0.2114 | 0.2114 | 0.2114 | 0.2114 | 0.2114 | 0.2114 | 0.2114 | 0.2114 | 0.2114 | 0.2114 | 0.2114 | 0.2114 | 0.2114 | 0.2075974 | 0.2075974 | 0.1923533 | 0.178912 | 0.1704711 | 0.1651205 | 0.1472251 | 0.09809599 | 0.04789267 | 0.0157486 | 0.005515103 | 0 | 0 | 0 | 0 | 0 | 0 | 0 | 0

## F7bottom_comulative_column
[6 empty] | 0 | 1 | 2 | 3 | 4 | 5 | 6 | 7 | 8 | 9 | 10 | 11 | 12 | 13 | 14 | 15 | 16 | 17 | 18 | 19 | 20 | 21 | 22 | 23 | 24 | 25 | 26 | 27 | 28 | 29 | 30 | 31 | 32 | 33 | 34 | 35 | 36 | 37 | 38 | 39 | 40 | 41 | 42 | 43 | 44 | 45 | 46 | 47 | 48 | 49 | 50 | 51 | 52 | 53 | 54 | 55 | 56 | 57 | 58 | 59 | 60 | 61 | 62 | 63 | 64
ord_wdt | alpha | alpha/k | WROLL_SHIFT_POS_7 | Width1 | Width2 | -855.04 | -828.32 | -801.6 | -774.88 | -748.16 | -721.44 | -694.72 | -668 | -641.28 | -614.56 | -587.84 | -561.12 | -534.4 | -507.68 | -480.96 | -454.24 | -427.52 | -400.8 | -374.08 | -347.36 | -320.64 | -293.92 | -267.2 | -240.48 | -213.76 | -187.04 | -160.32 | -133.6 | -106.88 | -80.16 | -53.44 | -26.72 | 0 | 26.72 | 53.44 | 80.16 | 106.88 | 133.6 | 160.32 | 187.04 | 213.76 | 240.48 | 267.2 | 293.92 | 320.64 | 347.36 | 374.08 | 400.8 | 427.52 | 454.24 | 480.96 | 507.68 | 534.4 | 561.12 | 587.84 | 614.56 | 641.28 | 668 | 694.72 | 721.44 | 748.16 | 774.88 | 801.6 | 828.32 | 855.04 | C40-left | C40-right
940 | 512.618 | 0.001554011 | 0 | 470 | -470 | 0 | 0 | 0 | 0 | 0 | 0 | 0 | 0 | 0 | 0 | 0 | 0 | 0 | 0 | 0 | 0.001554011 | 0.001554011 | 0.001554011 | 0.001554011 | 0.001554011 | 0.001554011 | 0.001554011 | 0.001554011 | 0.001554011 | 0.001554011 | 0.001554011 | 0.001554011 | 0.001554011 | 0.001554011 | 0.001554011 | 0.001554011 | 0.001554011 | 0.001554011 | 0.001554011 | 0.001554011 | 0.001554011 | 0.001554011 | 0.001554011 | 0.001554011 | 0.001554011 | 0.001554011 | 0.001554011 | 0.001554011 | 0.001554011 | 0.001554011 | 0.001554011 | 0.001554011 | 0.001554011 | 0.001554011 | 0.001554011 | 0 | 0 | 0 | 0 | 0 | 0 | 0 | 0 | 0 | 0 | 0 | 0 | 0 | 0 | 0 | 0 | 0
940 | 705.4314 | 0.002138528 | 0 | 470 | -470 | 0 | 0 | 0 | 0 | 0 | 0 | 0 | 0 | 0 | 0 | 0 | 0 | 0 | 0 | 0 | 0.003692539 | 0.003692539 | 0.003692539 | 0.003692539 | 0.003692539 | 0.003692539 | 0.003692539 | 0.003692539 | 0.003692539 | 0.003692539 | 0.003692539 | 0.003692539 | 0.003692539 | 0.003692539 | 0.003692539 | 0.003692539 | 0.003692539 | 0.003692539 | 0.003692539 | 0.003692539 | 0.003692539 | 0.003692539 | 0.003692539 | 0.003692539 | 0.003692539 | 0.003692539 | 0.003692539 | 0.003692539 | 0.003692539 | 0.003692539 | 0.003692539 | 0.003692539 | 0.003692539 | 0.003692539 | 0.003692539 | 0 | 0 | 0 | 0 | 0 | 0 | 0 | 0 | 0 | 0 | 0 | 0 | 0 | 0 | 0 | 0 | 0
940 | 571.455 | 0.001732376 | 0 | 470 | -470 | 0 | 0 | 0 | 0 | 0 | 0 | 0 | 0 | 0 | 0 | 0 | 0 | 0 | 0 | 0 | 0.005424916 | 0.005424916 | 0.005424916 | 0.005424916 | 0.005424916 | 0.005424916 | 0.005424916 | 0.005424916 | 0.005424916 | 0.005424916 | 0.005424916 | 0.005424916 | 0.005424916 | 0.005424916 | 0.005424916 | 0.005424916 | 0.005424916 | 0.005424916 | 0.005424916 | 0.005424916 | 0.005424916 | 0.005424916 | 0.005424916 | 0.005424916 | 0.005424916 | 0.005424916 | 0.005424916 | 0.005424916 | 0.005424916 | 0.005424916 | 0.005424916 | 0.005424916 | 0.005424916 | 0.005424916 | 0.005424916 | 0 | 0 | 0 | 0 | 0 | 0 | 0 | 0 | 0 | 0 | 0 | 0 | 0 | 0 | 0 | 0 | 0
940 | 609.198 | 0.001846795 | 0 | 470 | -470 | 0 | 0 | 0 | 0 | 0 | 0 | 0 | 0 | 0 | 0 | 0 | 0 | 0 | 0 | 0 | 0.00727171 | 0.00727171 | 0.00727171 | 0.00727171 | 0.00727171 | 0.00727171 | 0.00727171 | 0.00727171 | 0.00727171 | 0.00727171 | 0.00727171 | 0.00727171 | 0.00727171 | 0.00727171 | 0.00727171 | 0.00727171 | 0.00727171 | 0.00727171 | 0.00727171 | 0.00727171 | 0.00727171 | 0.00727171 | 0.00727171 | 0.00727171 | 0.00727171 | 0.00727171 | 0.00727171 | 0.00727171 | 0.00727171 | 0.00727171 | 0.00727171 | 0.00727171 | 0.00727171 | 0.00727171 | 0.00727171 | 0 | 0 | 0 | 0 | 0 | 0 | 0 | 0 | 0 | 0 | 0 | 0 | 0 | 0 | 0 | 0 | 0
940 | 586.0513 | 0.001776625 | 0 | 470 | -470 | 0 | 0 | 0 | 0 | 0 | 0 | 0 | 0 | 0 | 0 | 0 | 0 | 0 | 0 | 0 | 0.009048336 | 0.009048336 | 0.009048336 | 0.009048336 | 0.009048336 | 0.009048336 | 0.009048336 | 0.009048336 | 0.009048336 | 0.009048336 | 0.009048336 | 0.009048336 | 0.009048336 | 0.009048336 | 0.009048336 | 0.009048336 | 0.009048336 | 0.009048336 | 0.009048336 | 0.009048336 | 0.009048336 | 0.009048336 | 0.009048336 | 0.009048336 | 0.009048336 | 0.009048336 | 0.009048336 | 0.009048336 | 0.009048336 | 0.009048336 | 0.009048336 | 0.009048336 | 0.009048336 | 0.009048336 | 0.009048336 | 0 | 0 | 0 | 0 | 0 | 0 | 0 | 0 | 0 | 0 | 0 | 0 | 0 | 0 | 0 | 0 | 0
940 | 673.3652 | 0.002041319 | -10 | 460 | -480 | 0 | 0 | 0 | 0 | 0 | 0 | 0 | 0 | 0 | 0 | 0 | 0 | 0 | 0 | 0 | 0.01108965 | 0.01108965 | 0.01108965 | 0.01108965 | 0.01108965 | 0.01108965 | 0.01108965 | 0.01108965 | 0.01108965 | 0.01108965 | 0.01108965 | 0.01108965 | 0.01108965 | 0.01108965 | 0.01108965 | 0.01108965 | 0.01108965 | 0.01108965 | 0.01108965 | 0.01108965 | 0.01108965 | 0.01108965 | 0.01108965 | 0.01108965 | 0.01108965 | 0.01108965 | 0.01108965 | 0.01108965 | 0.01108965 | 0.01108965 | 0.01108965 | 0.01108965 | 0.01108965 | 0.01108965 | 0.01108965 | 0 | 0 | 0 | 0 | 0 | 0 | 0 | 0 | 0 | 0 | 0 | 0 | 0 | 0 | 0 | 0 | 0
940 | 640.1468 | 0.001940617 | -20 | 450 | -490 | 0 | 0 | 0 | 0 | 0 | 0 | 0 | 0 | 0 | 0 | 0 | 0 | 0 | 0 | 0.001940617 | 0.01303027 | 0.01303027 | 0.01303027 | 0.01303027 | 0.01303027 | 0.01303027 | 0.01303027 | 0.01303027 | 0.01303027 | 0.01303027 | 0.01303027 | 0.01303027 | 0.01303027 | 0.01303027 | 0.01303027 | 0.01303027 | 0.01303027 | 0.01303027 | 0.01303027 | 0.01303027 | 0.01303027 | 0.01303027 | 0.01303027 | 0.01303027 | 0.01303027 | 0.01303027 | 0.01303027 | 0.01303027 | 0.01303027 | 0.01303027 | 0.01303027 | 0.01303027 | 0.01303027 | 0.01303027 | 0.01108965 | 0 | 0 | 0 | 0 | 0 | 0 | 0 | 0 | 0 | 0 | 0 | 0 | 0 | 0 | 0 | 0 | 0
1059 | 369.1441 | 0.001119067 | -30 | 499.5 | -559.5 | 0 | 0 | 0 | 0 | 0 | 0 | 0 | 0 | 0 | 0 | 0 | 0 | 0.001119067 | 0.001119067 | 0.003059684 | 0.01414934 | 0.01414934 | 0.01414934 | 0.01414934 | 0.01414934 | 0.01414934 | 0.01414934 | 0.01414934 | 0.01414934 | 0.01414934 | 0.01414934 | 0.01414934 | 0.01414934 | 0.01414934 | 0.01414934 | 0.01414934 | 0.01414934 | 0.01414934 | 0.01414934 | 0.01414934 | 0.01414934 | 0.01414934 | 0.01414934 | 0.01414934 | 0.01414934 | 0.01414934 | 0.01414934 | 0.01414934 | 0.01414934 | 0.01414934 | 0.01414934 | 0.01414934 | 0.01414934 | 0.01414934 | 0.01220872 | 0.001119067 | 0 | 0 | 0 | 0 | 0 | 0 | 0 | 0 | 0 | 0 | 0 | 0 | 0 | 0 | 0.01303027 | 0.004123685
1100 | 398.1221 | 0.001206914 | -40 | 510 | -590 | 0 | 0 | 0 | 0 | 0 | 0 | 0 | 0 | 0 | 0 | 0.001206914 | 0.001206914 | 0.002325981 | 0.002325981 | 0.004266598 | 0.01535625 | 0.01535625 | 0.01535625 | 0.01535625 | 0.01535625 | 0.01535625 | 0.01535625 | 0.01535625 | 0.01535625 | 0.01535625 | 0.01535625 | 0.01535625 | 0.01535625 | 0.01535625 | 0.01535625 | 0.01535625 | 0.01535625 | 0.01535625 | 0.01535625 | 0.01535625 | 0.01535625 | 0.01535625 | 0.01535625 | 0.01535625 | 0.01535625 | 0.01535625 | 0.01535625 | 0.01535625 | 0.01535625 | 0.01535625 | 0.01535625 | 0.01535625 | 0.01535625 | 0.01535625 | 0.01341564 | 0.002325981 | 0.001206914 | 0 | 0 | 0 | 0 | 0 | 0 | 0 | 0 | 0 | 0 | 0 | 0 | 0 | 0.01368362 | 0.008481521
1100 | 492.7834 | 0.001493882 | -30 | 520 | -580 | 0 | 0 | 0 | 0 | 0 | 0 | 0 | 0 | 0 | 0 | 0.001206914 | 0.002700796 | 0.003819864 | 0.003819864 | 0.00576048 | 0.01685014 | 0.01685014 | 0.01685014 | 0.01685014 | 0.01685014 | 0.01685014 | 0.01685014 | 0.01685014 | 0.01685014 | 0.01685014 | 0.01685014 | 0.01685014 | 0.01685014 | 0.01685014 | 0.01685014 | 0.01685014 | 0.01685014 | 0.01685014 | 0.01685014 | 0.01685014 | 0.01685014 | 0.01685014 | 0.01685014 | 0.01685014 | 0.01685014 | 0.01685014 | 0.01685014 | 0.01685014 | 0.01685014 | 0.01685014 | 0.01685014 | 0.01685014 | 0.01685014 | 0.01685014 | 0.01490952 | 0.003819864 | 0.002700796 | 0 | 0 | 0 | 0 | 0 | 0 | 0 | 0 | 0 | 0 | 0 | 0 | 0 | 0.01326481 | 0.01263184
1108 | 766.2065 | 0.002322769 | -20 | 534 | -574 | 0 | 0 | 0 | 0 | 0 | 0 | 0 | 0 | 0 | 0 | 0.001206914 | 0.005023565 | 0.006142633 | 0.006142633 | 0.008083249 | 0.0191729 | 0.0191729 | 0.0191729 | 0.0191729 | 0.0191729 | 0.0191729 | 0.0191729 | 0.0191729 | 0.0191729 | 0.0191729 | 0.0191729 | 0.0191729 | 0.0191729 | 0.0191729 | 0.0191729 | 0.0191729 | 0.0191729 | 0.0191729 | 0.0191729 | 0.0191729 | 0.0191729 | 0.0191729 | 0.0191729 | 0.0191729 | 0.0191729 | 0.0191729 | 0.0191729 | 0.0191729 | 0.0191729 | 0.0191729 | 0.0191729 | 0.0191729 | 0.0191729 | 0.0191729 | 0.01723229 | 0.006142633 | 0.005023565 | 0 | 0 | 0 | 0 | 0 | 0 | 0 | 0 | 0 | 0 | 0 | 0 | 0 | 0.01303027 | 0.0135764
1156 | 446.01 | 0.001352087 | -10 | 568 | -588 | 0 | 0 | 0 | 0 | 0 | 0 | 0 | 0 | 0 | 0 | 0.002559002 | 0.006375653 | 0.00749472 | 0.00749472 | 0.009435337 | 0.02052499 | 0.02052499 | 0.02052499 | 0.02052499 | 0.02052499 | 0.02052499 | 0.02052499 | 0.02052499 | 0.02052499 | 0.02052499 | 0.02052499 | 0.02052499 | 0.02052499 | 0.02052499 | 0.02052499 | 0.02052499 | 0.02052499 | 0.02052499 | 0.02052499 | 0.02052499 | 0.02052499 | 0.02052499 | 0.02052499 | 0.02052499 | 0.02052499 | 0.02052499 | 0.02052499 | 0.02052499 | 0.02052499 | 0.02052499 | 0.02052499 | 0.02052499 | 0.02052499 | 0.02052499 | 0.01858437 | 0.00749472 | 0.006375653 | 0.001352087 | 0.001352087 | 0 | 0 | 0 | 0 | 0 | 0 | 0 | 0 | 0 | 0 | 0 | 0.01359986 | 0.01796965
1178 | 536.9266 | 0.001627703 | 0 | 589 | -589 | 0 | 0 | 0 | 0 | 0 | 0 | 0 | 0 | 0 | 0 | 0.004186705 | 0.008003356 | 0.009122423 | 0.009122423 | 0.01106304 | 0.02215269 | 0.02215269 | 0.02215269 | 0.02215269 | 0.02215269 | 0.02215269 | 0.02215269 | 0.02215269 | 0.02215269 | 0.02215269 | 0.02215269 | 0.02215269 | 0.02215269 | 0.02215269 | 0.02215269 | 0.02215269 | 0.02215269 | 0.02215269 | 0.02215269 | 0.02215269 | 0.02215269 | 0.02215269 | 0.02215269 | 0.02215269 | 0.02215269 | 0.02215269 | 0.02215269 | 0.02215269 | 0.02215269 | 0.02215269 | 0.02215269 | 0.02215269 | 0.02215269 | 0.02215269 | 0.02021208 | 0.009122423 | 0.008003356 | 0.00297979 | 0.00297979 | 0.001627703 | 0 | 0 | 0 | 0 | 0 | 0 | 0 | 0 | 0 | 0 | 0.01364174 | 0.0191729
1178 | 612.6691 | 0.001857317 | 10 | 599 | -579 | 0 | 0 | 0 | 0 | 0 | 0 | 0 | 0 | 0 | 0 | 0.004186705 | 0.009860673 | 0.01097974 | 0.01097974 | 0.01292036 | 0.02401001 | 0.02401001 | 0.02401001 | 0.02401001 | 0.02401001 | 0.02401001 | 0.02401001 | 0.02401001 | 0.02401001 | 0.02401001 | 0.02401001 | 0.02401001 | 0.02401001 | 0.02401001 | 0.02401001 | 0.02401001 | 0.02401001 | 0.02401001 | 0.02401001 | 0.02401001 | 0.02401001 | 0.02401001 | 0.02401001 | 0.02401001 | 0.02401001 | 0.02401001 | 0.02401001 | 0.02401001 | 0.02401001 | 0.02401001 | 0.02401001 | 0.02401001 | 0.02401001 | 0.02401001 | 0.02206939 | 0.01097974 | 0.009860673 | 0.004837108 | 0.004837108 | 0.00348502 | 0 | 0 | 0 | 0 | 0 | 0 | 0 | 0 | 0 | 0 | 0.01322293 | 0.0191729
1239 | 591.4152 | 0.001792886 | 20 | 639.5 | -599.5 | 0 | 0 | 0 | 0 | 0 | 0 | 0 | 0 | 0 | 0 | 0.005979591 | 0.01165356 | 0.01277263 | 0.01277263 | 0.01471324 | 0.0258029 | 0.0258029 | 0.0258029 | 0.0258029 | 0.0258029 | 0.0258029 | 0.0258029 | 0.0258029 | 0.0258029 | 0.0258029 | 0.0258029 | 0.0258029 | 0.0258029 | 0.0258029 | 0.0258029 | 0.0258029 | 0.0258029 | 0.0258029 | 0.0258029 | 0.0258029 | 0.0258029 | 0.0258029 | 0.0258029 | 0.0258029 | 0.0258029 | 0.0258029 | 0.0258029 | 0.0258029 | 0.0258029 | 0.0258029 | 0.0258029 | 0.0258029 | 0.0258029 | 0.0258029 | 0.02386228 | 0.01277263 | 0.01165356 | 0.006629994 | 0.006629994 | 0.005277906 | 0.001792886 | 0 | 0 | 0 | 0 | 0 | 0 | 0 | 0 | 0 | 0.01408149 | 0.02204578
1239 | 590.4235 | 0.00178988 | 30 | 649.5 | -589.5 | 0 | 0 | 0 | 0 | 0 | 0 | 0 | 0 | 0 | 0 | 0.00776947 | 0.01344344 | 0.01456251 | 0.01456251 | 0.01650312 | 0.02759278 | 0.02759278 | 0.02759278 | 0.02759278 | 0.02759278 | 0.02759278 | 0.02759278 | 0.02759278 | 0.02759278 | 0.02759278 | 0.02759278 | 0.02759278 | 0.02759278 | 0.02759278 | 0.02759278 | 0.02759278 | 0.02759278 | 0.02759278 | 0.02759278 | 0.02759278 | 0.02759278 | 0.02759278 | 0.02759278 | 0.02759278 | 0.02759278 | 0.02759278 | 0.02759278 | 0.02759278 | 0.02759278 | 0.02759278 | 0.02759278 | 0.02759278 | 0.02759278 | 0.02759278 | 0.02565216 | 0.01456251 | 0.01344344 | 0.008419873 | 0.008419873 | 0.007067786 | 0.003582766 | 0.00178988 | 0 | 0 | 0 | 0 | 0 | 0 | 0 | 0 | 0.01366268 | 0.02335005
1245 | 557.6912 | 0.001690651 | 40 | 662.5 | -582.5 | 0 | 0 | 0 | 0 | 0 | 0 | 0 | 0 | 0 | 0 | 0.00776947 | 0.01513409 | 0.01625316 | 0.01625316 | 0.01819377 | 0.02928343 | 0.02928343 | 0.02928343 | 0.02928343 | 0.02928343 | 0.02928343 | 0.02928343 | 0.02928343 | 0.02928343 | 0.02928343 | 0.02928343 | 0.02928343 | 0.02928343 | 0.02928343 | 0.02928343 | 0.02928343 | 0.02928343 | 0.02928343 | 0.02928343 | 0.02928343 | 0.02928343 | 0.02928343 | 0.02928343 | 0.02928343 | 0.02928343 | 0.02928343 | 0.02928343 | 0.02928343 | 0.02928343 | 0.02928343 | 0.02928343 | 0.02928343 | 0.02928343 | 0.02928343 | 0.02734281 | 0.01625316 | 0.01513409 | 0.01011052 | 0.01011052 | 0.008758437 | 0.005273417 | 0.003480531 | 0 | 0 | 0 | 0 | 0 | 0 | 0 | 0 | 0.01336951 | 0.02454278
1245 | 695.71 | 0.002109058 | 30 | 652.5 | -592.5 | 0 | 0 | 0 | 0 | 0 | 0 | 0 | 0 | 0 | 0 | 0.009878528 | 0.01724315 | 0.01836221 | 0.01836221 | 0.02030283 | 0.03139249 | 0.03139249 | 0.03139249 | 0.03139249 | 0.03139249 | 0.03139249 | 0.03139249 | 0.03139249 | 0.03139249 | 0.03139249 | 0.03139249 | 0.03139249 | 0.03139249 | 0.03139249 | 0.03139249 | 0.03139249 | 0.03139249 | 0.03139249 | 0.03139249 | 0.03139249 | 0.03139249 | 0.03139249 | 0.03139249 | 0.03139249 | 0.03139249 | 0.03139249 | 0.03139249 | 0.03139249 | 0.03139249 | 0.03139249 | 0.03139249 | 0.03139249 | 0.03139249 | 0.03139249 | 0.02945187 | 0.01836221 | 0.01724315 | 0.01221958 | 0.01221958 | 0.01086749 | 0.007382474 | 0.005589588 | 0 | 0 | 0 | 0 | 0 | 0 | 0 | 0 | 0.01378832 | 0.02374133
1245 | 552.1513 | 0.001673857 | 20 | 642.5 | -602.5 | 0 | 0 | 0 | 0 | 0 | 0 | 0 | 0 | 0 | 0 | 0.01155238 | 0.018917 | 0.02003607 | 0.02003607 | 0.02197669 | 0.03306634 | 0.03306634 | 0.03306634 | 0.03306634 | 0.03306634 | 0.03306634 | 0.03306634 | 0.03306634 | 0.03306634 | 0.03306634 | 0.03306634 | 0.03306634 | 0.03306634 | 0.03306634 | 0.03306634 | 0.03306634 | 0.03306634 | 0.03306634 | 0.03306634 | 0.03306634 | 0.03306634 | 0.03306634 | 0.03306634 | 0.03306634 | 0.03306634 | 0.03306634 | 0.03306634 | 0.03306634 | 0.03306634 | 0.03306634 | 0.03306634 | 0.03306634 | 0.03306634 | 0.03306634 | 0.03112573 | 0.02003607 | 0.018917 | 0.01389344 | 0.01389344 | 0.01254135 | 0.009056331 | 0.007263445 | 0 | 0 | 0 | 0 | 0 | 0 | 0 | 0 | 0.0145297 | 0.02243706
1245 | 756.083 | 0.002292079 | 10 | 632.5 | -612.5 | 0 | 0 | 0 | 0 | 0 | 0 | 0 | 0 | 0 | 0 | 0.01384446 | 0.02120908 | 0.02232815 | 0.02232815 | 0.02426877 | 0.03535842 | 0.03535842 | 0.03535842 | 0.03535842 | 0.03535842 | 0.03535842 | 0.03535842 | 0.03535842 | 0.03535842 | 0.03535842 | 0.03535842 | 0.03535842 | 0.03535842 | 0.03535842 | 0.03535842 | 0.03535842 | 0.03535842 | 0.03535842 | 0.03535842 | 0.03535842 | 0.03535842 | 0.03535842 | 0.03535842 | 0.03535842 | 0.03535842 | 0.03535842 | 0.03535842 | 0.03535842 | 0.03535842 | 0.03535842 | 0.03535842 | 0.03535842 | 0.03535842 | 0.03535842 | 0.03341781 | 0.02232815 | 0.02120908 | 0.01618552 | 0.01618552 | 0.01483343 | 0.01134841 | 0.007263445 | 0 | 0 | 0 | 0 | 0 | 0 | 0 | 0 | 0.01728592 | 0.02113278
1245 | 647.9021 | 0.001964127 | 0 | 622.5 | -622.5 | 0 | 0 | 0 | 0 | 0 | 0 | 0 | 0 | 0 | 0.001964127 | 0.01580859 | 0.02317321 | 0.02429228 | 0.02429228 | 0.02623289 | 0.03732255 | 0.03732255 | 0.03732255 | 0.03732255 | 0.03732255 | 0.03732255 | 0.03732255 | 0.03732255 | 0.03732255 | 0.03732255 | 0.03732255 | 0.03732255 | 0.03732255 | 0.03732255 | 0.03732255 | 0.03732255 | 0.03732255 | 0.03732255 | 0.03732255 | 0.03732255 | 0.03732255 | 0.03732255 | 0.03732255 | 0.03732255 | 0.03732255 | 0.03732255 | 0.03732255 | 0.03732255 | 0.03732255 | 0.03732255 | 0.03732255 | 0.03732255 | 0.03732255 | 0.03732255 | 0.03538193 | 0.02429228 | 0.02317321 | 0.01814965 | 0.01814965 | 0.01679756 | 0.01331254 | 0.007263445 | 0 | 0 | 0 | 0 | 0 | 0 | 0 | 0 | 0.02004214 | 0.02025478
1245 | 720.7222 | 0.002184882 | -10 | 612.5 | -632.5 | 0 | 0 | 0 | 0 | 0 | 0 | 0 | 0 | 0 | 0.004149009 | 0.01799347 | 0.02535809 | 0.02647716 | 0.02647716 | 0.02841778 | 0.03950743 | 0.03950743 | 0.03950743 | 0.03950743 | 0.03950743 | 0.03950743 | 0.03950743 | 0.03950743 | 0.03950743 | 0.03950743 | 0.03950743 | 0.03950743 | 0.03950743 | 0.03950743 | 0.03950743 | 0.03950743 | 0.03950743 | 0.03950743 | 0.03950743 | 0.03950743 | 0.03950743 | 0.03950743 | 0.03950743 | 0.03950743 | 0.03950743 | 0.03950743 | 0.03950743 | 0.03950743 | 0.03950743 | 0.03950743 | 0.03950743 | 0.03950743 | 0.03950743 | 0.03950743 | 0.03756682 | 0.02647716 | 0.02535809 | 0.02033453 | 0.02033453 | 0.01898244 | 0.01331254 | 0.007263445 | 0 | 0 | 0 | 0 | 0 | 0 | 0 | 0 | 0.02392845 | 0.01974876
1245 | 721.2431 | 0.002186462 | -20 | 602.5 | -642.5 | 0 | 0 | 0 | 0 | 0 | 0 | 0 | 0 | 0.002186462 | 0.006335471 | 0.02017994 | 0.02754455 | 0.02866362 | 0.02866362 | 0.03060424 | 0.04169389 | 0.04169389 | 0.04169389 | 0.04169389 | 0.04169389 | 0.04169389 | 0.04169389 | 0.04169389 | 0.04169389 | 0.04169389 | 0.04169389 | 0.04169389 | 0.04169389 | 0.04169389 | 0.04169389 | 0.04169389 | 0.04169389 | 0.04169389 | 0.04169389 | 0.04169389 | 0.04169389 | 0.04169389 | 0.04169389 | 0.04169389 | 0.04169389 | 0.04169389 | 0.04169389 | 0.04169389 | 0.04169389 | 0.04169389 | 0.04169389 | 0.04169389 | 0.04169389 | 0.04169389 | 0.03975328 | 0.02866362 | 0.02754455 | 0.02252099 | 0.02252099 | 0.0211689 | 0.01331254 | 0.007263445 | 0 | 0 | 0 | 0 | 0 | 0 | 0 | 0 | 0.02910976 | 0.01924273
1245 | 703.1272 | 0.002131543 | -30 | 592.5 | -652.5 | 0 | 0 | 0 | 0 | 0 | 0 | 0 | 0 | 0.004318005 | 0.008467014 | 0.02231148 | 0.0296761 | 0.03079517 | 0.03079517 | 0.03273578 | 0.04382544 | 0.04382544 | 0.04382544 | 0.04382544 | 0.04382544 | 0.04382544 | 0.04382544 | 0.04382544 | 0.04382544 | 0.04382544 | 0.04382544 | 0.04382544 | 0.04382544 | 0.04382544 | 0.04382544 | 0.04382544 | 0.04382544 | 0.04382544 | 0.04382544 | 0.04382544 | 0.04382544 | 0.04382544 | 0.04382544 | 0.04382544 | 0.04382544 | 0.04382544 | 0.04382544 | 0.04382544 | 0.04382544 | 0.04382544 | 0.04382544 | 0.04382544 | 0.04382544 | 0.04382544 | 0.04188482 | 0.03079517 | 0.0296761 | 0.02465253 | 0.02465253 | 0.02330045 | 0.01331254 | 0.007263445 | 0 | 0 | 0 | 0 | 0 | 0 | 0 | 0 | 0.03429107 | 0.0191729
1245 | 729.1671 | 0.002210483 | -40 | 582.5 | -662.5 | 0 | 0 | 0 | 0 | 0 | 0 | 0 | 0 | 0.006528488 | 0.0106775 | 0.02452196 | 0.03188658 | 0.03300565 | 0.03300565 | 0.03494627 | 0.04603592 | 0.04603592 | 0.04603592 | 0.04603592 | 0.04603592 | 0.04603592 | 0.04603592 | 0.04603592 | 0.04603592 | 0.04603592 | 0.04603592 | 0.04603592 | 0.04603592 | 0.04603592 | 0.04603592 | 0.04603592 | 0.04603592 | 0.04603592 | 0.04603592 | 0.04603592 | 0.04603592 | 0.04603592 | 0.04603592 | 0.04603592 | 0.04603592 | 0.04603592 | 0.04603592 | 0.04603592 | 0.04603592 | 0.04603592 | 0.04603592 | 0.04603592 | 0.04603592 | 0.04603592 | 0.0440953 | 0.03300565 | 0.03188658 | 0.02686302 | 0.02686302 | 0.02330045 | 0.01331254 | 0.007263445 | 0 | 0 | 0 | 0 | 0 | 0 | 0 | 0 | 0.03659132 | 0.0191729
1245 | 693.1375 | 0.002101259 | -30 | 592.5 | -652.5 | 0 | 0 | 0 | 0 | 0 | 0 | 0 | 0 | 0.008629747 | 0.01277876 | 0.02662322 | 0.03398784 | 0.03510691 | 0.03510691 | 0.03704752 | 0.04813718 | 0.04813718 | 0.04813718 | 0.04813718 | 0.04813718 | 0.04813718 | 0.04813718 | 0.04813718 | 0.04813718 | 0.04813718 | 0.04813718 | 0.04813718 | 0.04813718 | 0.04813718 | 0.04813718 | 0.04813718 | 0.04813718 | 0.04813718 | 0.04813718 | 0.04813718 | 0.04813718 | 0.04813718 | 0.04813718 | 0.04813718 | 0.04813718 | 0.04813718 | 0.04813718 | 0.04813718 | 0.04813718 | 0.04813718 | 0.04813718 | 0.04813718 | 0.04813718 | 0.04813718 | 0.04619656 | 0.03510691 | 0.03398784 | 0.02896427 | 0.02896427 | 0.0254017 | 0.01331254 | 0.007263445 | 0 | 0 | 0 | 0 | 0 | 0 | 0 | 0 | 0.03429107 | 0.0191729
1245 | 729.7591 | 0.002212278 | -20 | 602.5 | -642.5 | 0 | 0 | 0 | 0 | 0 | 0 | 0 | 0 | 0.01084203 | 0.01499103 | 0.0288355 | 0.03620012 | 0.03731919 | 0.03731919 | 0.0392598 | 0.05034946 | 0.05034946 | 0.05034946 | 0.05034946 | 0.05034946 | 0.05034946 | 0.05034946 | 0.05034946 | 0.05034946 | 0.05034946 | 0.05034946 | 0.05034946 | 0.05034946 | 0.05034946 | 0.05034946 | 0.05034946 | 0.05034946 | 0.05034946 | 0.05034946 | 0.05034946 | 0.05034946 | 0.05034946 | 0.05034946 | 0.05034946 | 0.05034946 | 0.05034946 | 0.05034946 | 0.05034946 | 0.05034946 | 0.05034946 | 0.05034946 | 0.05034946 | 0.05034946 | 0.05034946 | 0.04840884 | 0.03731919 | 0.03620012 | 0.03117655 | 0.03117655 | 0.02761398 | 0.01331254 | 0.007263445 | 0 | 0 | 0 | 0 | 0 | 0 | 0 | 0 | 0.02910976 | 0.0193569
1245 | 671.7471 | 0.002036414 | -10 | 612.5 | -632.5 | 0 | 0 | 0 | 0 | 0 | 0 | 0 | 0 | 0.01084203 | 0.01702745 | 0.03087191 | 0.03823653 | 0.0393556 | 0.0393556 | 0.04129622 | 0.05238587 | 0.05238587 | 0.05238587 | 0.05238587 | 0.05238587 | 0.05238587 | 0.05238587 | 0.05238587 | 0.05238587 | 0.05238587 | 0.05238587 | 0.05238587 | 0.05238587 | 0.05238587 | 0.05238587 | 0.05238587 | 0.05238587 | 0.05238587 | 0.05238587 | 0.05238587 | 0.05238587 | 0.05238587 | 0.05238587 | 0.05238587 | 0.05238587 | 0.05238587 | 0.05238587 | 0.05238587 | 0.05238587 | 0.05238587 | 0.05238587 | 0.05238587 | 0.05238587 | 0.05238587 | 0.05044525 | 0.0393556 | 0.03823653 | 0.03321297 | 0.03321297 | 0.0296504 | 0.01331254 | 0.007263445 | 0 | 0 | 0 | 0 | 0 | 0 | 0 | 0 | 0.02392845 | 0.0206902
1245 | 602.5117 | 0.001826525 | 0 | 622.5 | -622.5 | 0 | 0 | 0 | 0 | 0 | 0 | 0 | 0 | 0.01084203 | 0.01885397 | 0.03269844 | 0.04006306 | 0.04118212 | 0.04118212 | 0.04312274 | 0.0542124 | 0.0542124 | 0.0542124 | 0.0542124 | 0.0542124 | 0.0542124 | 0.0542124 | 0.0542124 | 0.0542124 | 0.0542124 | 0.0542124 | 0.0542124 | 0.0542124 | 0.0542124 | 0.0542124 | 0.0542124 | 0.0542124 | 0.0542124 | 0.0542124 | 0.0542124 | 0.0542124 | 0.0542124 | 0.0542124 | 0.0542124 | 0.0542124 | 0.0542124 | 0.0542124 | 0.0542124 | 0.0542124 | 0.0542124 | 0.0542124 | 0.0542124 | 0.0542124 | 0.0542124 | 0.05227178 | 0.04118212 | 0.04006306 | 0.03503949 | 0.03503949 | 0.03147692 | 0.01513906 | 0.007263445 | 0 | 0 | 0 | 0 | 0 | 0 | 0 | 0 | 0.02004214 | 0.02202349
1251 | 857.2798 | 0.002598859 | 10 | 635.5 | -615.5 | 0 | 0 | 0 | 0 | 0 | 0 | 0 | 0 | 0.01084203 | 0.02145283 | 0.0352973 | 0.04266192 | 0.04378098 | 0.04378098 | 0.0457216 | 0.05681126 | 0.05681126 | 0.05681126 | 0.05681126 | 0.05681126 | 0.05681126 | 0.05681126 | 0.05681126 | 0.05681126 | 0.05681126 | 0.05681126 | 0.05681126 | 0.05681126 | 0.05681126 | 0.05681126 | 0.05681126 | 0.05681126 | 0.05681126 | 0.05681126 | 0.05681126 | 0.05681126 | 0.05681126 | 0.05681126 | 0.05681126 | 0.05681126 | 0.05681126 | 0.05681126 | 0.05681126 | 0.05681126 | 0.05681126 | 0.05681126 | 0.05681126 | 0.05681126 | 0.05681126 | 0.05487064 | 0.04378098 | 0.04266192 | 0.03763835 | 0.03763835 | 0.03407578 | 0.01773792 | 0.007263445 | 0 | 0 | 0 | 0 | 0 | 0 | 0 | 0 | 0.01811278 | 0.02741916
1256 | 699.2975 | 0.002119933 | 20 | 648 | -608 | 0 | 0 | 0 | 0 | 0 | 0 | 0 | 0 | 0.01084203 | 0.02145283 | 0.03741723 | 0.04478185 | 0.04590092 | 0.04590092 | 0.04784153 | 0.05893119 | 0.05893119 | 0.05893119 | 0.05893119 | 0.05893119 | 0.05893119 | 0.05893119 | 0.05893119 | 0.05893119 | 0.05893119 | 0.05893119 | 0.05893119 | 0.05893119 | 0.05893119 | 0.05893119 | 0.05893119 | 0.05893119 | 0.05893119 | 0.05893119 | 0.05893119 | 0.05893119 | 0.05893119 | 0.05893119 | 0.05893119 | 0.05893119 | 0.05893119 | 0.05893119 | 0.05893119 | 0.05893119 | 0.05893119 | 0.05893119 | 0.05893119 | 0.05893119 | 0.05893119 | 0.05699057 | 0.04590092 | 0.04478185 | 0.03975828 | 0.03975828 | 0.03619571 | 0.01985786 | 0.009383378 | 0 | 0 | 0 | 0 | 0 | 0 | 0 | 0 | 0.01604562 | 0.03506224
1256 | 842.6038 | 0.002554369 | 30 | 658 | -598 | 0 | 0 | 0 | 0 | 0 | 0 | 0 | 0 | 0.01084203 | 0.02145283 | 0.0399716 | 0.04733622 | 0.04845529 | 0.04845529 | 0.0503959 | 0.06148556 | 0.06148556 | 0.06148556 | 0.06148556 | 0.06148556 | 0.06148556 | 0.06148556 | 0.06148556 | 0.06148556 | 0.06148556 | 0.06148556 | 0.06148556 | 0.06148556 | 0.06148556 | 0.06148556 | 0.06148556 | 0.06148556 | 0.06148556 | 0.06148556 | 0.06148556 | 0.06148556 | 0.06148556 | 0.06148556 | 0.06148556 | 0.06148556 | 0.06148556 | 0.06148556 | 0.06148556 | 0.06148556 | 0.06148556 | 0.06148556 | 0.06148556 | 0.06148556 | 0.06148556 | 0.05954494 | 0.04845529 | 0.04733622 | 0.04231265 | 0.04231265 | 0.03875008 | 0.02241222 | 0.01193775 | 0 | 0 | 0 | 0 | 0 | 0 | 0 | 0 | 0.01401867 | 0.04042184
1256 | 855.8396 | 0.002594493 | 40 | 668 | -588 | 0 | 0 | 0 | 0 | 0 | 0 | 0 | 0 | 0.01084203 | 0.02145283 | 0.04256609 | 0.04993071 | 0.05104978 | 0.05104978 | 0.0529904 | 0.06408005 | 0.06408005 | 0.06408005 | 0.06408005 | 0.06408005 | 0.06408005 | 0.06408005 | 0.06408005 | 0.06408005 | 0.06408005 | 0.06408005 | 0.06408005 | 0.06408005 | 0.06408005 | 0.06408005 | 0.06408005 | 0.06408005 | 0.06408005 | 0.06408005 | 0.06408005 | 0.06408005 | 0.06408005 | 0.06408005 | 0.06408005 | 0.06408005 | 0.06408005 | 0.06408005 | 0.06408005 | 0.06408005 | 0.06408005 | 0.06408005 | 0.06408005 | 0.06408005 | 0.06408005 | 0.06213943 | 0.05104978 | 0.04993071 | 0.04490715 | 0.04490715 | 0.04134458 | 0.02500672 | 0.01453224 | 0 | 0 | 0 | 0 | 0 | 0 | 0 | 0 | 0.01359986 | 0.04434193
1397 | 833.5659 | 0.00252697 | 30 | 728.5 | -668.5 | 0 | 0 | 0 | 0 | 0 | 0 | 0 | 0.00252697 | 0.013369 | 0.0239798 | 0.04509306 | 0.05245768 | 0.05357675 | 0.05357675 | 0.05551737 | 0.06660702 | 0.06660702 | 0.06660702 | 0.06660702 | 0.06660702 | 0.06660702 | 0.06660702 | 0.06660702 | 0.06660702 | 0.06660702 | 0.06660702 | 0.06660702 | 0.06660702 | 0.06660702 | 0.06660702 | 0.06660702 | 0.06660702 | 0.06660702 | 0.06660702 | 0.06660702 | 0.06660702 | 0.06660702 | 0.06660702 | 0.06660702 | 0.06660702 | 0.06660702 | 0.06660702 | 0.06660702 | 0.06660702 | 0.06660702 | 0.06660702 | 0.06660702 | 0.06660702 | 0.06660702 | 0.0646664 | 0.05357675 | 0.05245768 | 0.04743412 | 0.04743412 | 0.04387155 | 0.02753369 | 0.01705921 | 0.00252697 | 0.00252697 | 0.00252697 | 0 | 0 | 0 | 0 | 0 | 0.04816295 | 0.06408005
1397 | 843.5459 | 0.002557225 | 20 | 718.5 | -678.5 | 0 | 0 | 0 | 0 | 0 | 0 | 0 | 0.005084195 | 0.01592622 | 0.02653703 | 0.04765029 | 0.05501491 | 0.05613397 | 0.05613397 | 0.05807459 | 0.06916425 | 0.06916425 | 0.06916425 | 0.06916425 | 0.06916425 | 0.06916425 | 0.06916425 | 0.06916425 | 0.06916425 | 0.06916425 | 0.06916425 | 0.06916425 | 0.06916425 | 0.06916425 | 0.06916425 | 0.06916425 | 0.06916425 | 0.06916425 | 0.06916425 | 0.06916425 | 0.06916425 | 0.06916425 | 0.06916425 | 0.06916425 | 0.06916425 | 0.06916425 | 0.06916425 | 0.06916425 | 0.06916425 | 0.06916425 | 0.06916425 | 0.06916425 | 0.06916425 | 0.06916425 | 0.06722363 | 0.05613397 | 0.05501491 | 0.04999134 | 0.04999134 | 0.04642877 | 0.03009091 | 0.01961644 | 0.005084195 | 0.005084195 | 0.00252697 | 0 | 0 | 0 | 0 | 0 | 0.05213406 | 0.06408005
1392 | 898.4068 | 0.002723537 | 10 | 706 | -686 | 0 | 0 | 0 | 0 | 0 | 0 | 0 | 0.007807732 | 0.01864976 | 0.02926057 | 0.05037382 | 0.05773844 | 0.05885751 | 0.05885751 | 0.06079813 | 0.07188778 | 0.07188778 | 0.07188778 | 0.07188778 | 0.07188778 | 0.07188778 | 0.07188778 | 0.07188778 | 0.07188778 | 0.07188778 | 0.07188778 | 0.07188778 | 0.07188778 | 0.07188778 | 0.07188778 | 0.07188778 | 0.07188778 | 0.07188778 | 0.07188778 | 0.07188778 | 0.07188778 | 0.07188778 | 0.07188778 | 0.07188778 | 0.07188778 | 0.07188778 | 0.07188778 | 0.07188778 | 0.07188778 | 0.07188778 | 0.07188778 | 0.07188778 | 0.07188778 | 0.07188778 | 0.06994717 | 0.05885751 | 0.05773844 | 0.05271488 | 0.05271488 | 0.04915231 | 0.03281445 | 0.02233997 | 0.007807732 | 0.007807732 | 0.00252697 | 0 | 0 | 0 | 0 | 0 | 0.05515323 | 0.06299231
1392 | 880.8068 | 0.002670182 | 0 | 696 | -696 | 0 | 0 | 0 | 0 | 0 | 0 | 0.002670182 | 0.01047791 | 0.02131994 | 0.03193075 | 0.05304401 | 0.06040863 | 0.06152769 | 0.06152769 | 0.06346831 | 0.07455796 | 0.07455796 | 0.07455796 | 0.07455796 | 0.07455796 | 0.07455796 | 0.07455796 | 0.07455796 | 0.07455796 | 0.07455796 | 0.07455796 | 0.07455796 | 0.07455796 | 0.07455796 | 0.07455796 | 0.07455796 | 0.07455796 | 0.07455796 | 0.07455796 | 0.07455796 | 0.07455796 | 0.07455796 | 0.07455796 | 0.07455796 | 0.07455796 | 0.07455796 | 0.07455796 | 0.07455796 | 0.07455796 | 0.07455796 | 0.07455796 | 0.07455796 | 0.07455796 | 0.07455796 | 0.07261735 | 0.06152769 | 0.06040863 | 0.05538506 | 0.05538506 | 0.05182249 | 0.03548463 | 0.02501015 | 0.01047791 | 0.01047791 | 0.00252697 | 0 | 0 | 0 | 0 | 0 | 0.05921088 | 0.0575536
1392 | 852.2029 | 0.002583469 | -10 | 686 | -706 | 0 | 0 | 0 | 0 | 0 | 0 | 0.005253651 | 0.01306138 | 0.02390341 | 0.03451422 | 0.05562748 | 0.06299209 | 0.06411116 | 0.06411116 | 0.06605178 | 0.07714143 | 0.07714143 | 0.07714143 | 0.07714143 | 0.07714143 | 0.07714143 | 0.07714143 | 0.07714143 | 0.07714143 | 0.07714143 | 0.07714143 | 0.07714143 | 0.07714143 | 0.07714143 | 0.07714143 | 0.07714143 | 0.07714143 | 0.07714143 | 0.07714143 | 0.07714143 | 0.07714143 | 0.07714143 | 0.07714143 | 0.07714143 | 0.07714143 | 0.07714143 | 0.07714143 | 0.07714143 | 0.07714143 | 0.07714143 | 0.07714143 | 0.07714143 | 0.07714143 | 0.07714143 | 0.07520082 | 0.06411116 | 0.06299209 | 0.05796853 | 0.05796853 | 0.05440596 | 0.0380681 | 0.02759362 | 0.01306138 | 0.01047791 | 0.00252697 | 0 | 0 | 0 | 0 | 0 | 0.06326852 | 0.05211488
1392 | 905.5118 | 0.002745075 | -20 | 676 | -716 | 0 | 0 | 0 | 0 | 0 | 0 | 0.007998726 | 0.01580646 | 0.02664848 | 0.03725929 | 0.05837255 | 0.06573717 | 0.06685624 | 0.06685624 | 0.06879685 | 0.07988651 | 0.07988651 | 0.07988651 | 0.07988651 | 0.07988651 | 0.07988651 | 0.07988651 | 0.07988651 | 0.07988651 | 0.07988651 | 0.07988651 | 0.07988651 | 0.07988651 | 0.07988651 | 0.07988651 | 0.07988651 | 0.07988651 | 0.07988651 | 0.07988651 | 0.07988651 | 0.07988651 | 0.07988651 | 0.07988651 | 0.07988651 | 0.07988651 | 0.07988651 | 0.07988651 | 0.07988651 | 0.07988651 | 0.07988651 | 0.07988651 | 0.07988651 | 0.07988651 | 0.07988651 | 0.07794589 | 0.06685624 | 0.06573717 | 0.0607136 | 0.0607136 | 0.05715103 | 0.04081318 | 0.0303387 | 0.01580646 | 0.01047791 | 0.00252697 | 0 | 0 | 0 | 0 | 0 | 0.0664177 | 0.047478
1296 | 757.9259 | 0.002297666 | -30 | 618 | -678 | 0 | 0 | 0 | 0 | 0 | 0 | 0.007998726 | 0.01810412 | 0.02894615 | 0.03955696 | 0.06067022 | 0.06803484 | 0.0691539 | 0.0691539 | 0.07109452 | 0.08218418 | 0.08218418 | 0.08218418 | 0.08218418 | 0.08218418 | 0.08218418 | 0.08218418 | 0.08218418 | 0.08218418 | 0.08218418 | 0.08218418 | 0.08218418 | 0.08218418 | 0.08218418 | 0.08218418 | 0.08218418 | 0.08218418 | 0.08218418 | 0.08218418 | 0.08218418 | 0.08218418 | 0.08218418 | 0.08218418 | 0.08218418 | 0.08218418 | 0.08218418 | 0.08218418 | 0.08218418 | 0.08218418 | 0.08218418 | 0.08218418 | 0.08218418 | 0.08218418 | 0.08218418 | 0.08024356 | 0.0691539 | 0.06803484 | 0.06301127 | 0.06301127 | 0.0594487 | 0.04311084 | 0.0303387 | 0.01580646 | 0.01047791 | 0.00252697 | 0 | 0 | 0 | 0 | 0 | 0.0519355 | 0.02142351
1295 | 822.5448 | 0.00249356 | -40 | 607.5 | -687.5 | 0 | 0 | 0 | 0 | 0 | 0 | 0.007998726 | 0.02059768 | 0.03143971 | 0.04205052 | 0.06316378 | 0.0705284 | 0.07164746 | 0.07164746 | 0.07358808 | 0.08467773 | 0.08467773 | 0.08467773 | 0.08467773 | 0.08467773 | 0.08467773 | 0.08467773 | 0.08467773 | 0.08467773 | 0.08467773 | 0.08467773 | 0.08467773 | 0.08467773 | 0.08467773 | 0.08467773 | 0.08467773 | 0.08467773 | 0.08467773 | 0.08467773 | 0.08467773 | 0.08467773 | 0.08467773 | 0.08467773 | 0.08467773 | 0.08467773 | 0.08467773 | 0.08467773 | 0.08467773 | 0.08467773 | 0.08467773 | 0.08467773 | 0.08467773 | 0.08467773 | 0.08467773 | 0.08273712 | 0.07164746 | 0.0705284 | 0.06550483 | 0.06550483 | 0.06194226 | 0.04311084 | 0.0303387 | 0.01580646 | 0.01047791 | 0.00252697 | 0 | 0 | 0 | 0 | 0 | 0.05576188 | 0.02002355
1295 | 739.893 | 0.002242999 | -30 | 617.5 | -677.5 | 0 | 0 | 0 | 0 | 0 | 0 | 0.007998726 | 0.02284068 | 0.03368271 | 0.04429352 | 0.06540678 | 0.0727714 | 0.07389046 | 0.07389046 | 0.07583108 | 0.08692073 | 0.08692073 | 0.08692073 | 0.08692073 | 0.08692073 | 0.08692073 | 0.08692073 | 0.08692073 | 0.08692073 | 0.08692073 | 0.08692073 | 0.08692073 | 0.08692073 | 0.08692073 | 0.08692073 | 0.08692073 | 0.08692073 | 0.08692073 | 0.08692073 | 0.08692073 | 0.08692073 | 0.08692073 | 0.08692073 | 0.08692073 | 0.08692073 | 0.08692073 | 0.08692073 | 0.08692073 | 0.08692073 | 0.08692073 | 0.08692073 | 0.08692073 | 0.08692073 | 0.08692073 | 0.08498012 | 0.07389046 | 0.0727714 | 0.06774783 | 0.06774783 | 0.06418526 | 0.04535384 | 0.0303387 | 0.01580646 | 0.01047791 | 0.00252697 | 0 | 0 | 0 | 0 | 0 | 0.05173695 | 0.02135685
1261 | 719.6875 | 0.002181746 | -20 | 610.5 | -650.5 | 0 | 0 | 0 | 0 | 0 | 0 | 0.007998726 | 0.02284068 | 0.03586445 | 0.04647526 | 0.06758852 | 0.07495314 | 0.07607221 | 0.07607221 | 0.07801283 | 0.08910248 | 0.08910248 | 0.08910248 | 0.08910248 | 0.08910248 | 0.08910248 | 0.08910248 | 0.08910248 | 0.08910248 | 0.08910248 | 0.08910248 | 0.08910248 | 0.08910248 | 0.08910248 | 0.08910248 | 0.08910248 | 0.08910248 | 0.08910248 | 0.08910248 | 0.08910248 | 0.08910248 | 0.08910248 | 0.08910248 | 0.08910248 | 0.08910248 | 0.08910248 | 0.08910248 | 0.08910248 | 0.08910248 | 0.08910248 | 0.08910248 | 0.08910248 | 0.08910248 | 0.08910248 | 0.08716186 | 0.07607221 | 0.07495314 | 0.06992958 | 0.06992958 | 0.06636701 | 0.04535384 | 0.0303387 | 0.01580646 | 0.01047791 | 0.00252697 | 0 | 0 | 0 | 0 | 0 | 0.03941914 | 0.02042354
1261 | 959.5116 | 0.002908777 | -10 | 620.5 | -640.5 | 0 | 0 | 0 | 0 | 0 | 0 | 0.007998726 | 0.02284068 | 0.03586445 | 0.04938404 | 0.0704973 | 0.07786192 | 0.07898099 | 0.07898099 | 0.0809216 | 0.09201126 | 0.09201126 | 0.09201126 | 0.09201126 | 0.09201126 | 0.09201126 | 0.09201126 | 0.09201126 | 0.09201126 | 0.09201126 | 0.09201126 | 0.09201126 | 0.09201126 | 0.09201126 | 0.09201126 | 0.09201126 | 0.09201126 | 0.09201126 | 0.09201126 | 0.09201126 | 0.09201126 | 0.09201126 | 0.09201126 | 0.09201126 | 0.09201126 | 0.09201126 | 0.09201126 | 0.09201126 | 0.09201126 | 0.09201126 | 0.09201126 | 0.09201126 | 0.09201126 | 0.09201126 | 0.09007064 | 0.07898099 | 0.07786192 | 0.07283835 | 0.07283835 | 0.06927578 | 0.04826262 | 0.0303387 | 0.01580646 | 0.01047791 | 0.00252697 | 0 | 0 | 0 | 0 | 0 | 0.03151747 | 0.02175683
1261 | 779.6663 | 0.002363573 | 0 | 630.5 | -630.5 | 0 | 0 | 0 | 0 | 0 | 0 | 0.007998726 | 0.02284068 | 0.03586445 | 0.05174761 | 0.07286087 | 0.08022549 | 0.08134456 | 0.08134456 | 0.08328518 | 0.09437483 | 0.09437483 | 0.09437483 | 0.09437483 | 0.09437483 | 0.09437483 | 0.09437483 | 0.09437483 | 0.09437483 | 0.09437483 | 0.09437483 | 0.09437483 | 0.09437483 | 0.09437483 | 0.09437483 | 0.09437483 | 0.09437483 | 0.09437483 | 0.09437483 | 0.09437483 | 0.09437483 | 0.09437483 | 0.09437483 | 0.09437483 | 0.09437483 | 0.09437483 | 0.09437483 | 0.09437483 | 0.09437483 | 0.09437483 | 0.09437483 | 0.09437483 | 0.09437483 | 0.09437483 | 0.09243421 | 0.08134456 | 0.08022549 | 0.07520193 | 0.07520193 | 0.07163935 | 0.05062619 | 0.0303387 | 0.01580646 | 0.01047791 | 0.00252697 | 0 | 0 | 0 | 0 | 0 | 0.0236158 | 0.02482735
1261 | 762.3155 | 0.002310973 | 10 | 640.5 | -620.5 | 0 | 0 | 0 | 0 | 0 | 0 | 0.007998726 | 0.02284068 | 0.03586445 | 0.05405859 | 0.07517184 | 0.08253646 | 0.08365553 | 0.08365553 | 0.08559615 | 0.0966858 | 0.0966858 | 0.0966858 | 0.0966858 | 0.0966858 | 0.0966858 | 0.0966858 | 0.0966858 | 0.0966858 | 0.0966858 | 0.0966858 | 0.0966858 | 0.0966858 | 0.0966858 | 0.0966858 | 0.0966858 | 0.0966858 | 0.0966858 | 0.0966858 | 0.0966858 | 0.0966858 | 0.0966858 | 0.0966858 | 0.0966858 | 0.0966858 | 0.0966858 | 0.0966858 | 0.0966858 | 0.0966858 | 0.0966858 | 0.0966858 | 0.0966858 | 0.0966858 | 0.0966858 | 0.09474519 | 0.08365553 | 0.08253646 | 0.0775129 | 0.0775129 | 0.07395033 | 0.05293716 | 0.0303387 | 0.01580646 | 0.01047791 | 0.00252697 | 0 | 0 | 0 | 0 | 0 | 0.01949089 | 0.03269156
1309 | 530.0305 | 0.001606797 | 20 | 674.5 | -634.5 | 0 | 0 | 0 | 0 | 0 | 0 | 0.007998726 | 0.02284068 | 0.03586445 | 0.05566538 | 0.07677864 | 0.08414326 | 0.08526233 | 0.08526233 | 0.08720295 | 0.0982926 | 0.0982926 | 0.0982926 | 0.0982926 | 0.0982926 | 0.0982926 | 0.0982926 | 0.0982926 | 0.0982926 | 0.0982926 | 0.0982926 | 0.0982926 | 0.0982926 | 0.0982926 | 0.0982926 | 0.0982926 | 0.0982926 | 0.0982926 | 0.0982926 | 0.0982926 | 0.0982926 | 0.0982926 | 0.0982926 | 0.0982926 | 0.0982926 | 0.0982926 | 0.0982926 | 0.0982926 | 0.0982926 | 0.0982926 | 0.0982926 | 0.0982926 | 0.0982926 | 0.0982926 | 0.09635198 | 0.08526233 | 0.08414326 | 0.0791197 | 0.0791197 | 0.07555713 | 0.05454396 | 0.0319455 | 0.01741326 | 0.01047791 | 0.00252697 | 0 | 0 | 0 | 0 | 0 | 0.02677647 | 0.06061291
1295 | 548.14 | 0.001661697 | 30 | 677.5 | -617.5 | 0 | 0 | 0 | 0 | 0 | 0 | 0.007998726 | 0.02284068 | 0.03586445 | 0.05732708 | 0.07844034 | 0.08580496 | 0.08692403 | 0.08692403 | 0.08886464 | 0.0999543 | 0.0999543 | 0.0999543 | 0.0999543 | 0.0999543 | 0.0999543 | 0.0999543 | 0.0999543 | 0.0999543 | 0.0999543 | 0.0999543 | 0.0999543 | 0.0999543 | 0.0999543 | 0.0999543 | 0.0999543 | 0.0999543 | 0.0999543 | 0.0999543 | 0.0999543 | 0.0999543 | 0.0999543 | 0.0999543 | 0.0999543 | 0.0999543 | 0.0999543 | 0.0999543 | 0.0999543 | 0.0999543 | 0.0999543 | 0.0999543 | 0.0999543 | 0.0999543 | 0.0999543 | 0.09801368 | 0.08692403 | 0.08580496 | 0.08078139 | 0.08078139 | 0.07721882 | 0.05620566 | 0.03360719 | 0.01907495 | 0.01047791 | 0.00252697 | 0 | 0 | 0 | 0 | 0 | 0.01866403 | 0.06315017
1267 | 331.3746 | 0.001004568 | 40 | 673.5 | -593.5 | 0 | 0 | 0 | 0 | 0 | 0 | 0.007998726 | 0.02284068 | 0.03586445 | 0.05732708 | 0.07944491 | 0.08680953 | 0.08792859 | 0.08792859 | 0.08986921 | 0.1009589 | 0.1009589 | 0.1009589 | 0.1009589 | 0.1009589 | 0.1009589 | 0.1009589 | 0.1009589 | 0.1009589 | 0.1009589 | 0.1009589 | 0.1009589 | 0.1009589 | 0.1009589 | 0.1009589 | 0.1009589 | 0.1009589 | 0.1009589 | 0.1009589 | 0.1009589 | 0.1009589 | 0.1009589 | 0.1009589 | 0.1009589 | 0.1009589 | 0.1009589 | 0.1009589 | 0.1009589 | 0.1009589 | 0.1009589 | 0.1009589 | 0.1009589 | 0.1009589 | 0.1009589 | 0.09901825 | 0.08792859 | 0.08680953 | 0.08178596 | 0.08178596 | 0.07822339 | 0.05721023 | 0.03461176 | 0.02007952 | 0.01047791 | 0.00252697 | 0 | 0 | 0 | 0 | 0 | 0.0138302 | 0.05976716
1267 | 354.7872 | 0.001075544 | 30 | 663.5 | -603.5 | 0 | 0 | 0 | 0 | 0 | 0 | 0.007998726 | 0.02284068 | 0.03586445 | 0.05732708 | 0.08052045 | 0.08788507 | 0.08900414 | 0.08900414 | 0.09094475 | 0.1020344 | 0.1020344 | 0.1020344 | 0.1020344 | 0.1020344 | 0.1020344 | 0.1020344 | 0.1020344 | 0.1020344 | 0.1020344 | 0.1020344 | 0.1020344 | 0.1020344 | 0.1020344 | 0.1020344 | 0.1020344 | 0.1020344 | 0.1020344 | 0.1020344 | 0.1020344 | 0.1020344 | 0.1020344 | 0.1020344 | 0.1020344 | 0.1020344 | 0.1020344 | 0.1020344 | 0.1020344 | 0.1020344 | 0.1020344 | 0.1020344 | 0.1020344 | 0.1020344 | 0.1020344 | 0.1000938 | 0.08900414 | 0.08788507 | 0.08286151 | 0.08286151 | 0.07929893 | 0.05828577 | 0.0356873 | 0.02007952 | 0.01047791 | 0.00252697 | 0 | 0 | 0 | 0 | 0 | 0.01480532 | 0.05130965
1250 | 244.4516 | 0.0007410596 | 20 | 645 | -605 | 0 | 0 | 0 | 0 | 0 | 0 | 0.007998726 | 0.02284068 | 0.03586445 | 0.05732708 | 0.08126151 | 0.08862613 | 0.0897452 | 0.0897452 | 0.09168581 | 0.1027755 | 0.1027755 | 0.1027755 | 0.1027755 | 0.1027755 | 0.1027755 | 0.1027755 | 0.1027755 | 0.1027755 | 0.1027755 | 0.1027755 | 0.1027755 | 0.1027755 | 0.1027755 | 0.1027755 | 0.1027755 | 0.1027755 | 0.1027755 | 0.1027755 | 0.1027755 | 0.1027755 | 0.1027755 | 0.1027755 | 0.1027755 | 0.1027755 | 0.1027755 | 0.1027755 | 0.1027755 | 0.1027755 | 0.1027755 | 0.1027755 | 0.1027755 | 0.1027755 | 0.1027755 | 0.1008349 | 0.0897452 | 0.08862613 | 0.08360256 | 0.08360256 | 0.08003999 | 0.05902683 | 0.03642836 | 0.02007952 | 0.01047791 | 0.00252697 | 0 | 0 | 0 | 0 | 0 | 0.01521875 | 0.03623046
1266 | 453.7402 | 0.001375522 | 10 | 643 | -623 | 0 | 0 | 0 | 0 | 0 | 0 | 0.007998726 | 0.02284068 | 0.03586445 | 0.0587026 | 0.08263703 | 0.09000165 | 0.09112072 | 0.09112072 | 0.09306134 | 0.104151 | 0.104151 | 0.104151 | 0.104151 | 0.104151 | 0.104151 | 0.104151 | 0.104151 | 0.104151 | 0.104151 | 0.104151 | 0.104151 | 0.104151 | 0.104151 | 0.104151 | 0.104151 | 0.104151 | 0.104151 | 0.104151 | 0.104151 | 0.104151 | 0.104151 | 0.104151 | 0.104151 | 0.104151 | 0.104151 | 0.104151 | 0.104151 | 0.104151 | 0.104151 | 0.104151 | 0.104151 | 0.104151 | 0.104151 | 0.1022104 | 0.09112072 | 0.09000165 | 0.08497809 | 0.08497809 | 0.08141552 | 0.06040235 | 0.03780389 | 0.02007952 | 0.01047791 | 0.00252697 | 0 | 0 | 0 | 0 | 0 | 0.02017995 | 0.03465761
1266 | 498.9608 | 0.001512609 | 0 | 633 | -633 | 0 | 0 | 0 | 0 | 0 | 0 | 0.007998726 | 0.02284068 | 0.03586445 | 0.06021521 | 0.08414964 | 0.09151426 | 0.09263333 | 0.09263333 | 0.09457394 | 0.1056636 | 0.1056636 | 0.1056636 | 0.1056636 | 0.1056636 | 0.1056636 | 0.1056636 | 0.1056636 | 0.1056636 | 0.1056636 | 0.1056636 | 0.1056636 | 0.1056636 | 0.1056636 | 0.1056636 | 0.1056636 | 0.1056636 | 0.1056636 | 0.1056636 | 0.1056636 | 0.1056636 | 0.1056636 | 0.1056636 | 0.1056636 | 0.1056636 | 0.1056636 | 0.1056636 | 0.1056636 | 0.1056636 | 0.1056636 | 0.1056636 | 0.1056636 | 0.1056636 | 0.1056636 | 0.103723 | 0.09263333 | 0.09151426 | 0.0864907 | 0.0864907 | 0.08292812 | 0.06191496 | 0.03780389 | 0.02007952 | 0.01047791 | 0.00252697 | 0 | 0 | 0 | 0 | 0 | 0.02613603 | 0.02679341
1267 | 517.0067 | 0.001567315 | -10 | 623.5 | -643.5 | 0 | 0 | 0 | 0 | 0 | 0 | 0.007998726 | 0.02284068 | 0.03743177 | 0.06178252 | 0.08571696 | 0.09308158 | 0.09420064 | 0.09420064 | 0.09614126 | 0.1072309 | 0.1072309 | 0.1072309 | 0.1072309 | 0.1072309 | 0.1072309 | 0.1072309 | 0.1072309 | 0.1072309 | 0.1072309 | 0.1072309 | 0.1072309 | 0.1072309 | 0.1072309 | 0.1072309 | 0.1072309 | 0.1072309 | 0.1072309 | 0.1072309 | 0.1072309 | 0.1072309 | 0.1072309 | 0.1072309 | 0.1072309 | 0.1072309 | 0.1072309 | 0.1072309 | 0.1072309 | 0.1072309 | 0.1072309 | 0.1072309 | 0.1072309 | 0.1072309 | 0.1072309 | 0.1052903 | 0.09420064 | 0.09308158 | 0.08805801 | 0.08805801 | 0.08449544 | 0.06348228 | 0.03780389 | 0.02007952 | 0.01047791 | 0.00252697 | 0 | 0 | 0 | 0 | 0 | 0.0355414 | 0.02215682
1257 | 646.4568 | 0.001959745 | -20 | 608.5 | -648.5 | 0 | 0 | 0 | 0 | 0 | 0 | 0.007998726 | 0.02284068 | 0.03939152 | 0.06374227 | 0.0876767 | 0.09504132 | 0.09616039 | 0.09616039 | 0.09810101 | 0.1091907 | 0.1091907 | 0.1091907 | 0.1091907 | 0.1091907 | 0.1091907 | 0.1091907 | 0.1091907 | 0.1091907 | 0.1091907 | 0.1091907 | 0.1091907 | 0.1091907 | 0.1091907 | 0.1091907 | 0.1091907 | 0.1091907 | 0.1091907 | 0.1091907 | 0.1091907 | 0.1091907 | 0.1091907 | 0.1091907 | 0.1091907 | 0.1091907 | 0.1091907 | 0.1091907 | 0.1091907 | 0.1091907 | 0.1091907 | 0.1091907 | 0.1091907 | 0.1091907 | 0.1091907 | 0.10725 | 0.09616039 | 0.09504132 | 0.09001776 | 0.09001776 | 0.08645519 | 0.06348228 | 0.03780389 | 0.02007952 | 0.01047791 | 0.00252697 | 0 | 0 | 0 | 0 | 0 | 0.04002015 | 0.02015688
1256 | 367.3441 | 0.00111361 | -30 | 598 | -658 | 0 | 0 | 0 | 0 | 0 | 0 | 0.007998726 | 0.02284068 | 0.04050513 | 0.06485588 | 0.08879031 | 0.09615493 | 0.097274 | 0.097274 | 0.09921462 | 0.1103043 | 0.1103043 | 0.1103043 | 0.1103043 | 0.1103043 | 0.1103043 | 0.1103043 | 0.1103043 | 0.1103043 | 0.1103043 | 0.1103043 | 0.1103043 | 0.1103043 | 0.1103043 | 0.1103043 | 0.1103043 | 0.1103043 | 0.1103043 | 0.1103043 | 0.1103043 | 0.1103043 | 0.1103043 | 0.1103043 | 0.1103043 | 0.1103043 | 0.1103043 | 0.1103043 | 0.1103043 | 0.1103043 | 0.1103043 | 0.1103043 | 0.1103043 | 0.1103043 | 0.1103043 | 0.1083637 | 0.097274 | 0.09615493 | 0.09113137 | 0.09113137 | 0.0875688 | 0.06348228 | 0.03780389 | 0.02007952 | 0.01047791 | 0.00252697 | 0 | 0 | 0 | 0 | 0 | 0.04858337 | 0.0191729
1256 | 423.9446 | 0.001285196 | -40 | 588 | -668 | 0 | 0 | 0 | 0 | 0 | 0 | 0.007998726 | 0.02284068 | 0.04179032 | 0.06614108 | 0.09007551 | 0.09744013 | 0.09855919 | 0.09855919 | 0.1004998 | 0.1115895 | 0.1115895 | 0.1115895 | 0.1115895 | 0.1115895 | 0.1115895 | 0.1115895 | 0.1115895 | 0.1115895 | 0.1115895 | 0.1115895 | 0.1115895 | 0.1115895 | 0.1115895 | 0.1115895 | 0.1115895 | 0.1115895 | 0.1115895 | 0.1115895 | 0.1115895 | 0.1115895 | 0.1115895 | 0.1115895 | 0.1115895 | 0.1115895 | 0.1115895 | 0.1115895 | 0.1115895 | 0.1115895 | 0.1115895 | 0.1115895 | 0.1115895 | 0.1115895 | 0.1115895 | 0.1096488 | 0.09855919 | 0.09744013 | 0.09241656 | 0.09241656 | 0.08885399 | 0.06348228 | 0.03780389 | 0.02007952 | 0.01047791 | 0.00252697 | 0 | 0 | 0 | 0 | 0 | 0.05769667 | 0.0191729
1256 | 457.9701 | 0.001388345 | -30 | 598 | -658 | 0 | 0 | 0 | 0 | 0 | 0 | 0.007998726 | 0.02284068 | 0.04317867 | 0.06752942 | 0.09146385 | 0.09882847 | 0.09994754 | 0.09994754 | 0.1018882 | 0.1129778 | 0.1129778 | 0.1129778 | 0.1129778 | 0.1129778 | 0.1129778 | 0.1129778 | 0.1129778 | 0.1129778 | 0.1129778 | 0.1129778 | 0.1129778 | 0.1129778 | 0.1129778 | 0.1129778 | 0.1129778 | 0.1129778 | 0.1129778 | 0.1129778 | 0.1129778 | 0.1129778 | 0.1129778 | 0.1129778 | 0.1129778 | 0.1129778 | 0.1129778 | 0.1129778 | 0.1129778 | 0.1129778 | 0.1129778 | 0.1129778 | 0.1129778 | 0.1129778 | 0.1129778 | 0.1110372 | 0.09994754 | 0.09882847 | 0.09380491 | 0.09380491 | 0.09024234 | 0.06348228 | 0.03780389 | 0.02007952 | 0.01047791 | 0.00252697 | 0 | 0 | 0 | 0 | 0 | 0.04858337 | 0.0191729
1256 | 388.8873 | 0.001178919 | -20 | 608 | -648 | 0 | 0 | 0 | 0 | 0 | 0 | 0.007998726 | 0.02284068 | 0.04435759 | 0.06870834 | 0.09264277 | 0.1000074 | 0.1011265 | 0.1011265 | 0.1030671 | 0.1141567 | 0.1141567 | 0.1141567 | 0.1141567 | 0.1141567 | 0.1141567 | 0.1141567 | 0.1141567 | 0.1141567 | 0.1141567 | 0.1141567 | 0.1141567 | 0.1141567 | 0.1141567 | 0.1141567 | 0.1141567 | 0.1141567 | 0.1141567 | 0.1141567 | 0.1141567 | 0.1141567 | 0.1141567 | 0.1141567 | 0.1141567 | 0.1141567 | 0.1141567 | 0.1141567 | 0.1141567 | 0.1141567 | 0.1141567 | 0.1141567 | 0.1141567 | 0.1141567 | 0.1141567 | 0.1122161 | 0.1011265 | 0.1000074 | 0.09498383 | 0.09498383 | 0.09142125 | 0.06348228 | 0.03780389 | 0.02007952 | 0.01047791 | 0.00252697 | 0 | 0 | 0 | 0 | 0 | 0.03957227 | 0.02009021
1256 | 448.4374 | 0.001359446 | -10 | 618 | -638 | 0 | 0 | 0 | 0 | 0 | 0 | 0.007998726 | 0.02284068 | 0.04435759 | 0.07006779 | 0.09400222 | 0.1013668 | 0.1024859 | 0.1024859 | 0.1044265 | 0.1155162 | 0.1155162 | 0.1155162 | 0.1155162 | 0.1155162 | 0.1155162 | 0.1155162 | 0.1155162 | 0.1155162 | 0.1155162 | 0.1155162 | 0.1155162 | 0.1155162 | 0.1155162 | 0.1155162 | 0.1155162 | 0.1155162 | 0.1155162 | 0.1155162 | 0.1155162 | 0.1155162 | 0.1155162 | 0.1155162 | 0.1155162 | 0.1155162 | 0.1155162 | 0.1155162 | 0.1155162 | 0.1155162 | 0.1155162 | 0.1155162 | 0.1155162 | 0.1155162 | 0.1155162 | 0.1135756 | 0.1024859 | 0.1013668 | 0.09634327 | 0.09634327 | 0.0927807 | 0.06484172 | 0.03780389 | 0.02007952 | 0.01047791 | 0.00252697 | 0 | 0 | 0 | 0 | 0 | 0.03061477 | 0.02142351
1256 | 442.9924 | 0.00134294 | 0 | 628 | -628 | 0 | 0 | 0 | 0 | 0 | 0 | 0.007998726 | 0.02284068 | 0.04435759 | 0.07141073 | 0.09534516 | 0.1027098 | 0.1038288 | 0.1038288 | 0.1057695 | 0.1168591 | 0.1168591 | 0.1168591 | 0.1168591 | 0.1168591 | 0.1168591 | 0.1168591 | 0.1168591 | 0.1168591 | 0.1168591 | 0.1168591 | 0.1168591 | 0.1168591 | 0.1168591 | 0.1168591 | 0.1168591 | 0.1168591 | 0.1168591 | 0.1168591 | 0.1168591 | 0.1168591 | 0.1168591 | 0.1168591 | 0.1168591 | 0.1168591 | 0.1168591 | 0.1168591 | 0.1168591 | 0.1168591 | 0.1168591 | 0.1168591 | 0.1168591 | 0.1168591 | 0.1168591 | 0.1149185 | 0.1038288 | 0.1027098 | 0.09768621 | 0.09768621 | 0.09412364 | 0.06618466 | 0.03780389 | 0.02007952 | 0.01047791 | 0.00252697 | 0 | 0 | 0 | 0 | 0 | 0.02165728 | 0.02290277
1256 | 455.4026 | 0.001380561 | 10 | 638 | -618 | 0 | 0 | 0 | 0 | 0 | 0 | 0.007998726 | 0.02284068 | 0.04435759 | 0.07279129 | 0.09672572 | 0.1040903 | 0.1052094 | 0.1052094 | 0.10715 | 0.1182397 | 0.1182397 | 0.1182397 | 0.1182397 | 0.1182397 | 0.1182397 | 0.1182397 | 0.1182397 | 0.1182397 | 0.1182397 | 0.1182397 | 0.1182397 | 0.1182397 | 0.1182397 | 0.1182397 | 0.1182397 | 0.1182397 | 0.1182397 | 0.1182397 | 0.1182397 | 0.1182397 | 0.1182397 | 0.1182397 | 0.1182397 | 0.1182397 | 0.1182397 | 0.1182397 | 0.1182397 | 0.1182397 | 0.1182397 | 0.1182397 | 0.1182397 | 0.1182397 | 0.1182397 | 0.1162991 | 0.1052094 | 0.1040903 | 0.09906677 | 0.09906677 | 0.0955042 | 0.06756522 | 0.03780389 | 0.02007952 | 0.01047791 | 0.00252697 | 0 | 0 | 0 | 0 | 0 | 0.01880184 | 0.03335898
1256 | 431.0164 | 0.001306634 | 20 | 648 | -608 | 0 | 0 | 0 | 0 | 0 | 0 | 0.007998726 | 0.02284068 | 0.04435759 | 0.07279129 | 0.09803235 | 0.105397 | 0.106516 | 0.106516 | 0.1084567 | 0.1195463 | 0.1195463 | 0.1195463 | 0.1195463 | 0.1195463 | 0.1195463 | 0.1195463 | 0.1195463 | 0.1195463 | 0.1195463 | 0.1195463 | 0.1195463 | 0.1195463 | 0.1195463 | 0.1195463 | 0.1195463 | 0.1195463 | 0.1195463 | 0.1195463 | 0.1195463 | 0.1195463 | 0.1195463 | 0.1195463 | 0.1195463 | 0.1195463 | 0.1195463 | 0.1195463 | 0.1195463 | 0.1195463 | 0.1195463 | 0.1195463 | 0.1195463 | 0.1195463 | 0.1195463 | 0.1176057 | 0.106516 | 0.105397 | 0.1003734 | 0.1003734 | 0.09681084 | 0.06887186 | 0.03911052 | 0.02007952 | 0.01047791 | 0.00252697 | 0 | 0 | 0 | 0 | 0 | 0.01604562 | 0.04381518
1256 | 471.3549 | 0.001428921 | 30 | 658 | -598 | 0 | 0 | 0 | 0 | 0 | 0 | 0.007998726 | 0.02284068 | 0.04435759 | 0.07279129 | 0.09946127 | 0.1068259 | 0.107945 | 0.107945 | 0.1098856 | 0.1209752 | 0.1209752 | 0.1209752 | 0.1209752 | 0.1209752 | 0.1209752 | 0.1209752 | 0.1209752 | 0.1209752 | 0.1209752 | 0.1209752 | 0.1209752 | 0.1209752 | 0.1209752 | 0.1209752 | 0.1209752 | 0.1209752 | 0.1209752 | 0.1209752 | 0.1209752 | 0.1209752 | 0.1209752 | 0.1209752 | 0.1209752 | 0.1209752 | 0.1209752 | 0.1209752 | 0.1209752 | 0.1209752 | 0.1209752 | 0.1209752 | 0.1209752 | 0.1209752 | 0.1209752 | 0.1190346 | 0.107945 | 0.1068259 | 0.1018023 | 0.1018023 | 0.09823976 | 0.07030078 | 0.04053944 | 0.02007952 | 0.01047791 | 0.00252697 | 0 | 0 | 0 | 0 | 0 | 0.01401867 | 0.054506
1256 | 565.1884 | 0.001713379 | 40 | 668 | -588 | 0 | 0 | 0 | 0 | 0 | 0 | 0.007998726 | 0.02284068 | 0.04435759 | 0.07279129 | 0.1011747 | 0.1085393 | 0.1096583 | 0.1096583 | 0.111599 | 0.1226886 | 0.1226886 | 0.1226886 | 0.1226886 | 0.1226886 | 0.1226886 | 0.1226886 | 0.1226886 | 0.1226886 | 0.1226886 | 0.1226886 | 0.1226886 | 0.1226886 | 0.1226886 | 0.1226886 | 0.1226886 | 0.1226886 | 0.1226886 | 0.1226886 | 0.1226886 | 0.1226886 | 0.1226886 | 0.1226886 | 0.1226886 | 0.1226886 | 0.1226886 | 0.1226886 | 0.1226886 | 0.1226886 | 0.1226886 | 0.1226886 | 0.1226886 | 0.1226886 | 0.1226886 | 0.120748 | 0.1096583 | 0.1085393 | 0.1035157 | 0.1035157 | 0.09995314 | 0.07201416 | 0.04225282 | 0.02007952 | 0.01047791 | 0.00252697 | 0 | 0 | 0 | 0 | 0 | 0.01359986 | 0.06564423
1256 | 303.4873 | 0.0009200272 | 30 | 658 | -598 | 0 | 0 | 0 | 0 | 0 | 0 | 0.007998726 | 0.02284068 | 0.04435759 | 0.07279129 | 0.1020947 | 0.1094593 | 0.1105784 | 0.1105784 | 0.112519 | 0.1236086 | 0.1236086 | 0.1236086 | 0.1236086 | 0.1236086 | 0.1236086 | 0.1236086 | 0.1236086 | 0.1236086 | 0.1236086 | 0.1236086 | 0.1236086 | 0.1236086 | 0.1236086 | 0.1236086 | 0.1236086 | 0.1236086 | 0.1236086 | 0.1236086 | 0.1236086 | 0.1236086 | 0.1236086 | 0.1236086 | 0.1236086 | 0.1236086 | 0.1236086 | 0.1236086 | 0.1236086 | 0.1236086 | 0.1236086 | 0.1236086 | 0.1236086 | 0.1236086 | 0.1236086 | 0.121668 | 0.1105784 | 0.1094593 | 0.1044357 | 0.1044357 | 0.1008732 | 0.07293418 | 0.04317285 | 0.02007952 | 0.01047791 | 0.00252697 | 0 | 0 | 0 | 0 | 0 | 0.01401867 | 0.054506
1256 | 409.1797 | 0.001240436 | 20 | 648 | -608 | 0 | 0 | 0 | 0 | 0 | 0 | 0.007998726 | 0.02284068 | 0.04435759 | 0.07279129 | 0.1033351 | 0.1106997 | 0.1118188 | 0.1118188 | 0.1137594 | 0.1248491 | 0.1248491 | 0.1248491 | 0.1248491 | 0.1248491 | 0.1248491 | 0.1248491 | 0.1248491 | 0.1248491 | 0.1248491 | 0.1248491 | 0.1248491 | 0.1248491 | 0.1248491 | 0.1248491 | 0.1248491 | 0.1248491 | 0.1248491 | 0.1248491 | 0.1248491 | 0.1248491 | 0.1248491 | 0.1248491 | 0.1248491 | 0.1248491 | 0.1248491 | 0.1248491 | 0.1248491 | 0.1248491 | 0.1248491 | 0.1248491 | 0.1248491 | 0.1248491 | 0.1248491 | 0.1229085 | 0.1118188 | 0.1106997 | 0.1056762 | 0.1056762 | 0.1021136 | 0.07417462 | 0.04441328 | 0.02007952 | 0.01047791 | 0.00252697 | 0 | 0 | 0 | 0 | 0 | 0.01604562 | 0.04381518
1250 | 258.9654 | 0.0007850584 | 10 | 635 | -615 | 0 | 0 | 0 | 0 | 0 | 0 | 0.007998726 | 0.02284068 | 0.04435759 | 0.07357635 | 0.1041202 | 0.1114848 | 0.1126039 | 0.1126039 | 0.1145445 | 0.1256341 | 0.1256341 | 0.1256341 | 0.1256341 | 0.1256341 | 0.1256341 | 0.1256341 | 0.1256341 | 0.1256341 | 0.1256341 | 0.1256341 | 0.1256341 | 0.1256341 | 0.1256341 | 0.1256341 | 0.1256341 | 0.1256341 | 0.1256341 | 0.1256341 | 0.1256341 | 0.1256341 | 0.1256341 | 0.1256341 | 0.1256341 | 0.1256341 | 0.1256341 | 0.1256341 | 0.1256341 | 0.1256341 | 0.1256341 | 0.1256341 | 0.1256341 | 0.1256341 | 0.1256341 | 0.1236935 | 0.1126039 | 0.1114848 | 0.1064612 | 0.1064612 | 0.1028987 | 0.07495968 | 0.04441328 | 0.02007952 | 0.01047791 | 0.00252697 | 0 | 0 | 0 | 0 | 0 | 0.01797497 | 0.03022212
1250 | 367.4595 | 0.00111396 | 0 | 625 | -625 | 0 | 0 | 0 | 0 | 0 | 0 | 0.007998726 | 0.02284068 | 0.04435759 | 0.07469031 | 0.1052341 | 0.1125988 | 0.1137178 | 0.1137178 | 0.1156584 | 0.1267481 | 0.1267481 | 0.1267481 | 0.1267481 | 0.1267481 | 0.1267481 | 0.1267481 | 0.1267481 | 0.1267481 | 0.1267481 | 0.1267481 | 0.1267481 | 0.1267481 | 0.1267481 | 0.1267481 | 0.1267481 | 0.1267481 | 0.1267481 | 0.1267481 | 0.1267481 | 0.1267481 | 0.1267481 | 0.1267481 | 0.1267481 | 0.1267481 | 0.1267481 | 0.1267481 | 0.1267481 | 0.1267481 | 0.1267481 | 0.1267481 | 0.1267481 | 0.1267481 | 0.1267481 | 0.1248075 | 0.1137178 | 0.1125988 | 0.1075752 | 0.1075752 | 0.1040126 | 0.07607364 | 0.04441328 | 0.02007952 | 0.01047791 | 0.00252697 | 0 | 0 | 0 | 0 | 0 | 0.02073119 | 0.02235682
1250 | 363.5004 | 0.001101958 | -10 | 615 | -635 | 0 | 0 | 0 | 0 | 0 | 0 | 0.007998726 | 0.02284068 | 0.04435759 | 0.07579226 | 0.1063361 | 0.1137007 | 0.1148198 | 0.1148198 | 0.1167604 | 0.1278501 | 0.1278501 | 0.1278501 | 0.1278501 | 0.1278501 | 0.1278501 | 0.1278501 | 0.1278501 | 0.1278501 | 0.1278501 | 0.1278501 | 0.1278501 | 0.1278501 | 0.1278501 | 0.1278501 | 0.1278501 | 0.1278501 | 0.1278501 | 0.1278501 | 0.1278501 | 0.1278501 | 0.1278501 | 0.1278501 | 0.1278501 | 0.1278501 | 0.1278501 | 0.1278501 | 0.1278501 | 0.1278501 | 0.1278501 | 0.1278501 | 0.1278501 | 0.1278501 | 0.1278501 | 0.1259094 | 0.1148198 | 0.1137007 | 0.1086771 | 0.1086771 | 0.1051146 | 0.0771756 | 0.04441328 | 0.02007952 | 0.01047791 | 0.00252697 | 0 | 0 | 0 | 0 | 0 | 0.02969861 | 0.02102352
1250 | 359.1728 | 0.001088839 | -20 | 605 | -645 | 0 | 0 | 0 | 0 | 0 | 0 | 0.007998726 | 0.02284068 | 0.04544642 | 0.0768811 | 0.1074249 | 0.1147896 | 0.1159086 | 0.1159086 | 0.1178492 | 0.1289389 | 0.1289389 | 0.1289389 | 0.1289389 | 0.1289389 | 0.1289389 | 0.1289389 | 0.1289389 | 0.1289389 | 0.1289389 | 0.1289389 | 0.1289389 | 0.1289389 | 0.1289389 | 0.1289389 | 0.1289389 | 0.1289389 | 0.1289389 | 0.1289389 | 0.1289389 | 0.1289389 | 0.1289389 | 0.1289389 | 0.1289389 | 0.1289389 | 0.1289389 | 0.1289389 | 0.1289389 | 0.1289389 | 0.1289389 | 0.1289389 | 0.1289389 | 0.1289389 | 0.1289389 | 0.1269983 | 0.1159086 | 0.1147896 | 0.109766 | 0.109766 | 0.1062034 | 0.0771756 | 0.04441328 | 0.02007952 | 0.01047791 | 0.00252697 | 0 | 0 | 0 | 0 | 0 | 0.04112968 | 0.01969022
1233 | 512.5892 | 0.001553924 | -30 | 586.5 | -646.5 | 0 | 0 | 0 | 0 | 0 | 0 | 0.007998726 | 0.02284068 | 0.04700035 | 0.07843503 | 0.1089789 | 0.1163435 | 0.1174625 | 0.1174625 | 0.1194032 | 0.1304928 | 0.1304928 | 0.1304928 | 0.1304928 | 0.1304928 | 0.1304928 | 0.1304928 | 0.1304928 | 0.1304928 | 0.1304928 | 0.1304928 | 0.1304928 | 0.1304928 | 0.1304928 | 0.1304928 | 0.1304928 | 0.1304928 | 0.1304928 | 0.1304928 | 0.1304928 | 0.1304928 | 0.1304928 | 0.1304928 | 0.1304928 | 0.1304928 | 0.1304928 | 0.1304928 | 0.1304928 | 0.1304928 | 0.1304928 | 0.1304928 | 0.1304928 | 0.1304928 | 0.1304928 | 0.1285522 | 0.1174625 | 0.1163435 | 0.1113199 | 0.1113199 | 0.1062034 | 0.0771756 | 0.04441328 | 0.02007952 | 0.01047791 | 0.00252697 | 0 | 0 | 0 | 0 | 0 | 0.04284434 | 0.0191729
1233 | 495.4505 | 0.001501967 | -40 | 576.5 | -656.5 | 0 | 0 | 0 | 0 | 0 | 0 | 0.007998726 | 0.02284068 | 0.04850232 | 0.07993699 | 0.1104808 | 0.1178454 | 0.1189645 | 0.1189645 | 0.1209051 | 0.1319948 | 0.1319948 | 0.1319948 | 0.1319948 | 0.1319948 | 0.1319948 | 0.1319948 | 0.1319948 | 0.1319948 | 0.1319948 | 0.1319948 | 0.1319948 | 0.1319948 | 0.1319948 | 0.1319948 | 0.1319948 | 0.1319948 | 0.1319948 | 0.1319948 | 0.1319948 | 0.1319948 | 0.1319948 | 0.1319948 | 0.1319948 | 0.1319948 | 0.1319948 | 0.1319948 | 0.1319948 | 0.1319948 | 0.1319948 | 0.1319948 | 0.1319948 | 0.1319948 | 0.1319948 | 0.1300542 | 0.1189645 | 0.1178454 | 0.1128219 | 0.1128219 | 0.1062034 | 0.0771756 | 0.04441328 | 0.02007952 | 0.01047791 | 0.00252697 | 0 | 0 | 0 | 0 | 0 | 0.05434009 | 0.0191729
1231 | 695.0638 | 0.002107099 | -30 | 585.5 | -645.5 | 0 | 0 | 0 | 0 | 0 | 0 | 0.007998726 | 0.02284068 | 0.05060941 | 0.08204409 | 0.1125879 | 0.1199525 | 0.1210716 | 0.1210716 | 0.1230122 | 0.1341019 | 0.1341019 | 0.1341019 | 0.1341019 | 0.1341019 | 0.1341019 | 0.1341019 | 0.1341019 | 0.1341019 | 0.1341019 | 0.1341019 | 0.1341019 | 0.1341019 | 0.1341019 | 0.1341019 | 0.1341019 | 0.1341019 | 0.1341019 | 0.1341019 | 0.1341019 | 0.1341019 | 0.1341019 | 0.1341019 | 0.1341019 | 0.1341019 | 0.1341019 | 0.1341019 | 0.1341019 | 0.1341019 | 0.1341019 | 0.1341019 | 0.1341019 | 0.1341019 | 0.1341019 | 0.1321613 | 0.1210716 | 0.1199525 | 0.114929 | 0.114929 | 0.1062034 | 0.0771756 | 0.04441328 | 0.02007952 | 0.01047791 | 0.00252697 | 0 | 0 | 0 | 0 | 0 | 0.04170123 | 0.0191729
1231 | 628.8923 | 0.001906499 | -20 | 595.5 | -635.5 | 0 | 0 | 0 | 0 | 0 | 0 | 0.007998726 | 0.02284068 | 0.05060941 | 0.08395059 | 0.1144944 | 0.121859 | 0.1229781 | 0.1229781 | 0.1249187 | 0.1360084 | 0.1360084 | 0.1360084 | 0.1360084 | 0.1360084 | 0.1360084 | 0.1360084 | 0.1360084 | 0.1360084 | 0.1360084 | 0.1360084 | 0.1360084 | 0.1360084 | 0.1360084 | 0.1360084 | 0.1360084 | 0.1360084 | 0.1360084 | 0.1360084 | 0.1360084 | 0.1360084 | 0.1360084 | 0.1360084 | 0.1360084 | 0.1360084 | 0.1360084 | 0.1360084 | 0.1360084 | 0.1360084 | 0.1360084 | 0.1360084 | 0.1360084 | 0.1360084 | 0.1360084 | 0.1340678 | 0.1229781 | 0.121859 | 0.1168355 | 0.1168355 | 0.1081099 | 0.0771756 | 0.04441328 | 0.02007952 | 0.01047791 | 0.00252697 | 0 | 0 | 0 | 0 | 0 | 0.03027016 | 0.0191729
1231 | 628.9341 | 0.001906625 | -10 | 605.5 | -625.5 | 0 | 0 | 0 | 0 | 0 | 0 | 0.007998726 | 0.02284068 | 0.05060941 | 0.08585722 | 0.116401 | 0.1237657 | 0.1248847 | 0.1248847 | 0.1268253 | 0.137915 | 0.137915 | 0.137915 | 0.137915 | 0.137915 | 0.137915 | 0.137915 | 0.137915 | 0.137915 | 0.137915 | 0.137915 | 0.137915 | 0.137915 | 0.137915 | 0.137915 | 0.137915 | 0.137915 | 0.137915 | 0.137915 | 0.137915 | 0.137915 | 0.137915 | 0.137915 | 0.137915 | 0.137915 | 0.137915 | 0.137915 | 0.137915 | 0.137915 | 0.137915 | 0.137915 | 0.137915 | 0.137915 | 0.137915 | 0.1359744 | 0.1248847 | 0.1237657 | 0.1187421 | 0.1187421 | 0.1100165 | 0.0771756 | 0.04441328 | 0.02007952 | 0.01047791 | 0.00252697 | 0 | 0 | 0 | 0 | 0 | 0.020869 | 0.02060322
1231 | 583.6429 | 0.001769324 | 0 | 615.5 | -615.5 | 0 | 0 | 0 | 0 | 0 | 0 | 0.007998726 | 0.02284068 | 0.05060941 | 0.08762654 | 0.1181704 | 0.125535 | 0.1266541 | 0.1266541 | 0.1285947 | 0.1396843 | 0.1396843 | 0.1396843 | 0.1396843 | 0.1396843 | 0.1396843 | 0.1396843 | 0.1396843 | 0.1396843 | 0.1396843 | 0.1396843 | 0.1396843 | 0.1396843 | 0.1396843 | 0.1396843 | 0.1396843 | 0.1396843 | 0.1396843 | 0.1396843 | 0.1396843 | 0.1396843 | 0.1396843 | 0.1396843 | 0.1396843 | 0.1396843 | 0.1396843 | 0.1396843 | 0.1396843 | 0.1396843 | 0.1396843 | 0.1396843 | 0.1396843 | 0.1396843 | 0.1396843 | 0.1377437 | 0.1266541 | 0.125535 | 0.1205114 | 0.1205114 | 0.1117859 | 0.07894492 | 0.04441328 | 0.02007952 | 0.01047791 | 0.00252697 | 0 | 0 | 0 | 0 | 0 | 0.01811278 | 0.02386877
1229 | 390.0911 | 0.001182568 | 10 | 624.5 | -604.5 | 0 | 0 | 0 | 0 | 0 | 0 | 0.007998726 | 0.02284068 | 0.05060941 | 0.08762654 | 0.1193529 | 0.1267176 | 0.1278366 | 0.1278366 | 0.1297772 | 0.1408669 | 0.1408669 | 0.1408669 | 0.1408669 | 0.1408669 | 0.1408669 | 0.1408669 | 0.1408669 | 0.1408669 | 0.1408669 | 0.1408669 | 0.1408669 | 0.1408669 | 0.1408669 | 0.1408669 | 0.1408669 | 0.1408669 | 0.1408669 | 0.1408669 | 0.1408669 | 0.1408669 | 0.1408669 | 0.1408669 | 0.1408669 | 0.1408669 | 0.1408669 | 0.1408669 | 0.1408669 | 0.1408669 | 0.1408669 | 0.1408669 | 0.1408669 | 0.1408669 | 0.1408669 | 0.1389263 | 0.1278366 | 0.1267176 | 0.121694 | 0.121694 | 0.1129684 | 0.08012749 | 0.04441328 | 0.02007952 | 0.01047791 | 0.00252697 | 0 | 0 | 0 | 0 | 0 | 0.01508094 | 0.02680777
1229 | 426.797 | 0.001293843 | 20 | 634.5 | -594.5 | 0 | 0 | 0 | 0 | 0 | 0 | 0.007998726 | 0.02284068 | 0.05060941 | 0.08762654 | 0.1206468 | 0.1280114 | 0.1291305 | 0.1291305 | 0.1310711 | 0.1421607 | 0.1421607 | 0.1421607 | 0.1421607 | 0.1421607 | 0.1421607 | 0.1421607 | 0.1421607 | 0.1421607 | 0.1421607 | 0.1421607 | 0.1421607 | 0.1421607 | 0.1421607 | 0.1421607 | 0.1421607 | 0.1421607 | 0.1421607 | 0.1421607 | 0.1421607 | 0.1421607 | 0.1421607 | 0.1421607 | 0.1421607 | 0.1421607 | 0.1421607 | 0.1421607 | 0.1421607 | 0.1421607 | 0.1421607 | 0.1421607 | 0.1421607 | 0.1421607 | 0.1421607 | 0.1402201 | 0.1291305 | 0.1280114 | 0.1229878 | 0.1229878 | 0.1142623 | 0.08142133 | 0.04441328 | 0.02007952 | 0.01047791 | 0.00252697 | 0 | 0 | 0 | 0 | 0 | 0.01387208 | 0.03608412
1229 | 425.5663 | 0.001290112 | 30 | 644.5 | -584.5 | 0 | 0 | 0 | 0 | 0 | 0 | 0.007998726 | 0.02284068 | 0.05060941 | 0.08762654 | 0.1206468 | 0.1293015 | 0.1304206 | 0.1304206 | 0.1323612 | 0.1434509 | 0.1434509 | 0.1434509 | 0.1434509 | 0.1434509 | 0.1434509 | 0.1434509 | 0.1434509 | 0.1434509 | 0.1434509 | 0.1434509 | 0.1434509 | 0.1434509 | 0.1434509 | 0.1434509 | 0.1434509 | 0.1434509 | 0.1434509 | 0.1434509 | 0.1434509 | 0.1434509 | 0.1434509 | 0.1434509 | 0.1434509 | 0.1434509 | 0.1434509 | 0.1434509 | 0.1434509 | 0.1434509 | 0.1434509 | 0.1434509 | 0.1434509 | 0.1434509 | 0.1434509 | 0.1415102 | 0.1304206 | 0.1293015 | 0.1242779 | 0.1242779 | 0.1155524 | 0.08271144 | 0.0457034 | 0.02007952 | 0.01047791 | 0.00252697 | 0 | 0 | 0 | 0 | 0 | 0.01345327 | 0.04837489
1229 | 299.1798 | 0.000906969 | 40 | 654.5 | -574.5 | 0 | 0 | 0 | 0 | 0 | 0 | 0.007998726 | 0.02284068 | 0.05060941 | 0.08762654 | 0.1206468 | 0.1302085 | 0.1313275 | 0.1313275 | 0.1332682 | 0.1443578 | 0.1443578 | 0.1443578 | 0.1443578 | 0.1443578 | 0.1443578 | 0.1443578 | 0.1443578 | 0.1443578 | 0.1443578 | 0.1443578 | 0.1443578 | 0.1443578 | 0.1443578 | 0.1443578 | 0.1443578 | 0.1443578 | 0.1443578 | 0.1443578 | 0.1443578 | 0.1443578 | 0.1443578 | 0.1443578 | 0.1443578 | 0.1443578 | 0.1443578 | 0.1443578 | 0.1443578 | 0.1443578 | 0.1443578 | 0.1443578 | 0.1443578 | 0.1443578 | 0.1443578 | 0.1424172 | 0.1313275 | 0.1302085 | 0.1251849 | 0.1251849 | 0.1164594 | 0.08361841 | 0.04661036 | 0.02007952 | 0.01047791 | 0.00252697 | 0 | 0 | 0 | 0 | 0 | 0.01303446 | 0.06066566
1229 | 310.4505 | 0.0009411363 | 30 | 644.5 | -584.5 | 0 | 0 | 0 | 0 | 0 | 0 | 0.007998726 | 0.02284068 | 0.05060941 | 0.08762654 | 0.1206468 | 0.1311496 | 0.1322687 | 0.1322687 | 0.1342093 | 0.145299 | 0.145299 | 0.145299 | 0.145299 | 0.145299 | 0.145299 | 0.145299 | 0.145299 | 0.145299 | 0.145299 | 0.145299 | 0.145299 | 0.145299 | 0.145299 | 0.145299 | 0.145299 | 0.145299 | 0.145299 | 0.145299 | 0.145299 | 0.145299 | 0.145299 | 0.145299 | 0.145299 | 0.145299 | 0.145299 | 0.145299 | 0.145299 | 0.145299 | 0.145299 | 0.145299 | 0.145299 | 0.145299 | 0.145299 | 0.1433583 | 0.1322687 | 0.1311496 | 0.1261261 | 0.1261261 | 0.1174005 | 0.08455955 | 0.0475515 | 0.02007952 | 0.01047791 | 0.00252697 | 0 | 0 | 0 | 0 | 0 | 0.01345327 | 0.04837489
1229 | 668.433 | 0.002026367 | 20 | 634.5 | -594.5 | 0 | 0 | 0 | 0 | 0 | 0 | 0.007998726 | 0.02284068 | 0.05060941 | 0.08762654 | 0.1226731 | 0.133176 | 0.1342951 | 0.1342951 | 0.1362357 | 0.1473253 | 0.1473253 | 0.1473253 | 0.1473253 | 0.1473253 | 0.1473253 | 0.1473253 | 0.1473253 | 0.1473253 | 0.1473253 | 0.1473253 | 0.1473253 | 0.1473253 | 0.1473253 | 0.1473253 | 0.1473253 | 0.1473253 | 0.1473253 | 0.1473253 | 0.1473253 | 0.1473253 | 0.1473253 | 0.1473253 | 0.1473253 | 0.1473253 | 0.1473253 | 0.1473253 | 0.1473253 | 0.1473253 | 0.1473253 | 0.1473253 | 0.1473253 | 0.1473253 | 0.1473253 | 0.1453847 | 0.1342951 | 0.133176 | 0.1281524 | 0.1281524 | 0.1194269 | 0.08658592 | 0.0475515 | 0.02007952 | 0.01047791 | 0.00252697 | 0 | 0 | 0 | 0 | 0 | 0.01387208 | 0.03608412
1229 | 391.2275 | 0.001186013 | 10 | 624.5 | -604.5 | 0 | 0 | 0 | 0 | 0 | 0 | 0.007998726 | 0.02284068 | 0.05060941 | 0.08762654 | 0.1238592 | 0.134362 | 0.1354811 | 0.1354811 | 0.1374217 | 0.1485113 | 0.1485113 | 0.1485113 | 0.1485113 | 0.1485113 | 0.1485113 | 0.1485113 | 0.1485113 | 0.1485113 | 0.1485113 | 0.1485113 | 0.1485113 | 0.1485113 | 0.1485113 | 0.1485113 | 0.1485113 | 0.1485113 | 0.1485113 | 0.1485113 | 0.1485113 | 0.1485113 | 0.1485113 | 0.1485113 | 0.1485113 | 0.1485113 | 0.1485113 | 0.1485113 | 0.1485113 | 0.1485113 | 0.1485113 | 0.1485113 | 0.1485113 | 0.1485113 | 0.1485113 | 0.1465707 | 0.1354811 | 0.134362 | 0.1293384 | 0.1293384 | 0.1206129 | 0.08777193 | 0.0475515 | 0.02007952 | 0.01047791 | 0.00252697 | 0 | 0 | 0 | 0 | 0 | 0.01547792 | 0.02680777
1229 | 786.2066 | 0.0023834 | 0 | 614.5 | -614.5 | 0 | 0 | 0 | 0 | 0 | 0 | 0.007998726 | 0.02284068 | 0.05060941 | 0.08762654 | 0.1262426 | 0.1367454 | 0.1378645 | 0.1378645 | 0.1398051 | 0.1508947 | 0.1508947 | 0.1508947 | 0.1508947 | 0.1508947 | 0.1508947 | 0.1508947 | 0.1508947 | 0.1508947 | 0.1508947 | 0.1508947 | 0.1508947 | 0.1508947 | 0.1508947 | 0.1508947 | 0.1508947 | 0.1508947 | 0.1508947 | 0.1508947 | 0.1508947 | 0.1508947 | 0.1508947 | 0.1508947 | 0.1508947 | 0.1508947 | 0.1508947 | 0.1508947 | 0.1508947 | 0.1508947 | 0.1508947 | 0.1508947 | 0.1508947 | 0.1508947 | 0.1508947 | 0.1489541 | 0.1378645 | 0.1367454 | 0.1317218 | 0.1317218 | 0.1229963 | 0.08777193 | 0.0475515 | 0.02007952 | 0.01047791 | 0.00252697 | 0 | 0 | 0 | 0 | 0 | 0.01940862 | 0.02354222
1229 | 707.8239 | 0.002145781 | -10 | 604.5 | -624.5 | 0 | 0 | 0 | 0 | 0 | 0 | 0.007998726 | 0.02284068 | 0.05060941 | 0.08977232 | 0.1283883 | 0.1388912 | 0.1400102 | 0.1400102 | 0.1419509 | 0.1530405 | 0.1530405 | 0.1530405 | 0.1530405 | 0.1530405 | 0.1530405 | 0.1530405 | 0.1530405 | 0.1530405 | 0.1530405 | 0.1530405 | 0.1530405 | 0.1530405 | 0.1530405 | 0.1530405 | 0.1530405 | 0.1530405 | 0.1530405 | 0.1530405 | 0.1530405 | 0.1530405 | 0.1530405 | 0.1530405 | 0.1530405 | 0.1530405 | 0.1530405 | 0.1530405 | 0.1530405 | 0.1530405 | 0.1530405 | 0.1530405 | 0.1530405 | 0.1530405 | 0.1530405 | 0.1510999 | 0.1400102 | 0.1388912 | 0.1338676 | 0.1338676 | 0.1251421 | 0.08777193 | 0.0475515 | 0.02007952 | 0.01047791 | 0.00252697 | 0 | 0 | 0 | 0 | 0 | 0.02333932 | 0.02027666
1229 | 933.6059 | 0.002830243 | -20 | 594.5 | -634.5 | 0 | 0 | 0 | 0 | 0 | 0 | 0.007998726 | 0.02284068 | 0.05060941 | 0.09260257 | 0.1312186 | 0.1417214 | 0.1428405 | 0.1428405 | 0.1447811 | 0.1558708 | 0.1558708 | 0.1558708 | 0.1558708 | 0.1558708 | 0.1558708 | 0.1558708 | 0.1558708 | 0.1558708 | 0.1558708 | 0.1558708 | 0.1558708 | 0.1558708 | 0.1558708 | 0.1558708 | 0.1558708 | 0.1558708 | 0.1558708 | 0.1558708 | 0.1558708 | 0.1558708 | 0.1558708 | 0.1558708 | 0.1558708 | 0.1558708 | 0.1558708 | 0.1558708 | 0.1558708 | 0.1558708 | 0.1558708 | 0.1558708 | 0.1558708 | 0.1558708 | 0.1558708 | 0.1539301 | 0.1428405 | 0.1417214 | 0.1366979 | 0.1366979 | 0.1279723 | 0.08777193 | 0.0475515 | 0.02007952 | 0.01047791 | 0.00252697 | 0 | 0 | 0 | 0 | 0 | 0.03427728 | 0.0191729
1229 | 857.6772 | 0.002600064 | -30 | 584.5 | -644.5 | 0 | 0 | 0 | 0 | 0 | 0 | 0.007998726 | 0.02284068 | 0.05320948 | 0.09520263 | 0.1338186 | 0.1443215 | 0.1454406 | 0.1454406 | 0.1473812 | 0.1584708 | 0.1584708 | 0.1584708 | 0.1584708 | 0.1584708 | 0.1584708 | 0.1584708 | 0.1584708 | 0.1584708 | 0.1584708 | 0.1584708 | 0.1584708 | 0.1584708 | 0.1584708 | 0.1584708 | 0.1584708 | 0.1584708 | 0.1584708 | 0.1584708 | 0.1584708 | 0.1584708 | 0.1584708 | 0.1584708 | 0.1584708 | 0.1584708 | 0.1584708 | 0.1584708 | 0.1584708 | 0.1584708 | 0.1584708 | 0.1584708 | 0.1584708 | 0.1584708 | 0.1584708 | 0.1565302 | 0.1454406 | 0.1443215 | 0.1392979 | 0.1392979 | 0.1279723 | 0.08777193 | 0.0475515 | 0.02007952 | 0.01047791 | 0.00252697 | 0 | 0 | 0 | 0 | 0 | 0.04872938 | 0.0191729
1229 | 711.1053 | 0.002155729 | -40 | 574.5 | -654.5 | 0 | 0 | 0 | 0 | 0 | 0 | 0.007998726 | 0.02284068 | 0.05536521 | 0.09735836 | 0.1359744 | 0.1464772 | 0.1475963 | 0.1475963 | 0.1495369 | 0.1606266 | 0.1606266 | 0.1606266 | 0.1606266 | 0.1606266 | 0.1606266 | 0.1606266 | 0.1606266 | 0.1606266 | 0.1606266 | 0.1606266 | 0.1606266 | 0.1606266 | 0.1606266 | 0.1606266 | 0.1606266 | 0.1606266 | 0.1606266 | 0.1606266 | 0.1606266 | 0.1606266 | 0.1606266 | 0.1606266 | 0.1606266 | 0.1606266 | 0.1606266 | 0.1606266 | 0.1606266 | 0.1606266 | 0.1606266 | 0.1606266 | 0.1606266 | 0.1606266 | 0.1606266 | 0.1586859 | 0.1475963 | 0.1464772 | 0.1414536 | 0.1414536 | 0.1279723 | 0.08777193 | 0.0475515 | 0.02007952 | 0.01047791 | 0.00252697 | 0 | 0 | 0 | 0 | 0 | 0.06318148 | 0.0191729
1229 | 756.611 | 0.00229368 | -30 | 584.5 | -644.5 | 0 | 0 | 0 | 0 | 0 | 0 | 0.007998726 | 0.02284068 | 0.05765889 | 0.09965204 | 0.1382681 | 0.1487709 | 0.14989 | 0.14989 | 0.1518306 | 0.1629202 | 0.1629202 | 0.1629202 | 0.1629202 | 0.1629202 | 0.1629202 | 0.1629202 | 0.1629202 | 0.1629202 | 0.1629202 | 0.1629202 | 0.1629202 | 0.1629202 | 0.1629202 | 0.1629202 | 0.1629202 | 0.1629202 | 0.1629202 | 0.1629202 | 0.1629202 | 0.1629202 | 0.1629202 | 0.1629202 | 0.1629202 | 0.1629202 | 0.1629202 | 0.1629202 | 0.1629202 | 0.1629202 | 0.1629202 | 0.1629202 | 0.1629202 | 0.1629202 | 0.1629202 | 0.1609796 | 0.14989 | 0.1487709 | 0.1437473 | 0.1437473 | 0.1279723 | 0.08777193 | 0.0475515 | 0.02007952 | 0.01047791 | 0.00252697 | 0 | 0 | 0 | 0 | 0 | 0.04872938 | 0.0191729
1229 | 777.8117 | 0.00235795 | -20 | 594.5 | -634.5 | 0 | 0 | 0 | 0 | 0 | 0 | 0.007998726 | 0.02284068 | 0.05765889 | 0.10201 | 0.140626 | 0.1511288 | 0.1522479 | 0.1522479 | 0.1541885 | 0.1652782 | 0.1652782 | 0.1652782 | 0.1652782 | 0.1652782 | 0.1652782 | 0.1652782 | 0.1652782 | 0.1652782 | 0.1652782 | 0.1652782 | 0.1652782 | 0.1652782 | 0.1652782 | 0.1652782 | 0.1652782 | 0.1652782 | 0.1652782 | 0.1652782 | 0.1652782 | 0.1652782 | 0.1652782 | 0.1652782 | 0.1652782 | 0.1652782 | 0.1652782 | 0.1652782 | 0.1652782 | 0.1652782 | 0.1652782 | 0.1652782 | 0.1652782 | 0.1652782 | 0.1652782 | 0.1633376 | 0.1522479 | 0.1511288 | 0.1461053 | 0.1461053 | 0.1303302 | 0.08777193 | 0.0475515 | 0.02007952 | 0.01047791 | 0.00252697 | 0 | 0 | 0 | 0 | 0 | 0.03427728 | 0.0191729
1229 | 750.4976 | 0.002275147 | -10 | 604.5 | -624.5 | 0 | 0 | 0 | 0 | 0 | 0 | 0.007998726 | 0.02284068 | 0.05765889 | 0.1042851 | 0.1429012 | 0.153404 | 0.1545231 | 0.1545231 | 0.1564637 | 0.1675533 | 0.1675533 | 0.1675533 | 0.1675533 | 0.1675533 | 0.1675533 | 0.1675533 | 0.1675533 | 0.1675533 | 0.1675533 | 0.1675533 | 0.1675533 | 0.1675533 | 0.1675533 | 0.1675533 | 0.1675533 | 0.1675533 | 0.1675533 | 0.1675533 | 0.1675533 | 0.1675533 | 0.1675533 | 0.1675533 | 0.1675533 | 0.1675533 | 0.1675533 | 0.1675533 | 0.1675533 | 0.1675533 | 0.1675533 | 0.1675533 | 0.1675533 | 0.1675533 | 0.1675533 | 0.1656127 | 0.1545231 | 0.153404 | 0.1483804 | 0.1483804 | 0.1326054 | 0.08777193 | 0.0475515 | 0.02007952 | 0.01047791 | 0.00252697 | 0 | 0 | 0 | 0 | 0 | 0.02333932 | 0.0211684
1229 | 929.3432 | 0.002817321 | 0 | 614.5 | -614.5 | 0 | 0 | 0 | 0 | 0 | 0 | 0.007998726 | 0.02284068 | 0.05765889 | 0.1042851 | 0.1457185 | 0.1562213 | 0.1573404 | 0.1573404 | 0.159281 | 0.1703707 | 0.1703707 | 0.1703707 | 0.1703707 | 0.1703707 | 0.1703707 | 0.1703707 | 0.1703707 | 0.1703707 | 0.1703707 | 0.1703707 | 0.1703707 | 0.1703707 | 0.1703707 | 0.1703707 | 0.1703707 | 0.1703707 | 0.1703707 | 0.1703707 | 0.1703707 | 0.1703707 | 0.1703707 | 0.1703707 | 0.1703707 | 0.1703707 | 0.1703707 | 0.1703707 | 0.1703707 | 0.1703707 | 0.1703707 | 0.1703707 | 0.1703707 | 0.1703707 | 0.1703707 | 0.16843 | 0.1573404 | 0.1562213 | 0.1511977 | 0.1511977 | 0.1354227 | 0.08777193 | 0.0475515 | 0.02007952 | 0.01047791 | 0.00252697 | 0 | 0 | 0 | 0 | 0 | 0.01940862 | 0.02707223
1229 | 752.5588 | 0.002281396 | 10 | 624.5 | -604.5 | 0 | 0 | 0 | 0 | 0 | 0 | 0.007998726 | 0.02284068 | 0.05765889 | 0.1042851 | 0.1479999 | 0.1585027 | 0.1596218 | 0.1596218 | 0.1615624 | 0.172652 | 0.172652 | 0.172652 | 0.172652 | 0.172652 | 0.172652 | 0.172652 | 0.172652 | 0.172652 | 0.172652 | 0.172652 | 0.172652 | 0.172652 | 0.172652 | 0.172652 | 0.172652 | 0.172652 | 0.172652 | 0.172652 | 0.172652 | 0.172652 | 0.172652 | 0.172652 | 0.172652 | 0.172652 | 0.172652 | 0.172652 | 0.172652 | 0.172652 | 0.172652 | 0.172652 | 0.172652 | 0.172652 | 0.172652 | 0.1707114 | 0.1596218 | 0.1585027 | 0.1534791 | 0.1534791 | 0.1377041 | 0.09005333 | 0.0475515 | 0.02007952 | 0.01047791 | 0.00252697 | 0 | 0 | 0 | 0 | 0 | 0.01547792 | 0.03297606
1229 | 748.7042 | 0.002269711 | 20 | 634.5 | -594.5 | 0 | 0 | 0 | 0 | 0 | 0 | 0.007998726 | 0.02284068 | 0.05765889 | 0.1042851 | 0.1502696 | 0.1607724 | 0.1618915 | 0.1618915 | 0.1638321 | 0.1749218 | 0.1749218 | 0.1749218 | 0.1749218 | 0.1749218 | 0.1749218 | 0.1749218 | 0.1749218 | 0.1749218 | 0.1749218 | 0.1749218 | 0.1749218 | 0.1749218 | 0.1749218 | 0.1749218 | 0.1749218 | 0.1749218 | 0.1749218 | 0.1749218 | 0.1749218 | 0.1749218 | 0.1749218 | 0.1749218 | 0.1749218 | 0.1749218 | 0.1749218 | 0.1749218 | 0.1749218 | 0.1749218 | 0.1749218 | 0.1749218 | 0.1749218 | 0.1749218 | 0.1749218 | 0.1729811 | 0.1618915 | 0.1607724 | 0.1557489 | 0.1557489 | 0.1399738 | 0.09232304 | 0.0475515 | 0.02007952 | 0.01047791 | 0.00252697 | 0 | 0 | 0 | 0 | 0 | 0.01387208 | 0.04682497
1229 | 740.8871 | 0.002246013 | 30 | 644.5 | -584.5 | 0 | 0 | 0 | 0 | 0 | 0 | 0.007998726 | 0.02284068 | 0.05765889 | 0.1042851 | 0.1502696 | 0.1630184 | 0.1641375 | 0.1641375 | 0.1660781 | 0.1771678 | 0.1771678 | 0.1771678 | 0.1771678 | 0.1771678 | 0.1771678 | 0.1771678 | 0.1771678 | 0.1771678 | 0.1771678 | 0.1771678 | 0.1771678 | 0.1771678 | 0.1771678 | 0.1771678 | 0.1771678 | 0.1771678 | 0.1771678 | 0.1771678 | 0.1771678 | 0.1771678 | 0.1771678 | 0.1771678 | 0.1771678 | 0.1771678 | 0.1771678 | 0.1771678 | 0.1771678 | 0.1771678 | 0.1771678 | 0.1771678 | 0.1771678 | 0.1771678 | 0.1771678 | 0.1752272 | 0.1641375 | 0.1630184 | 0.1579949 | 0.1579949 | 0.1422198 | 0.09456905 | 0.04979751 | 0.02007952 | 0.01047791 | 0.00252697 | 0 | 0 | 0 | 0 | 0 | 0.01345327 | 0.06465834
1229 | 771.165 | 0.002337801 | 40 | 654.5 | -574.5 | 0 | 0 | 0 | 0 | 0 | 0 | 0.007998726 | 0.02284068 | 0.05765889 | 0.1042851 | 0.1502696 | 0.1653562 | 0.1664753 | 0.1664753 | 0.1684159 | 0.1795056 | 0.1795056 | 0.1795056 | 0.1795056 | 0.1795056 | 0.1795056 | 0.1795056 | 0.1795056 | 0.1795056 | 0.1795056 | 0.1795056 | 0.1795056 | 0.1795056 | 0.1795056 | 0.1795056 | 0.1795056 | 0.1795056 | 0.1795056 | 0.1795056 | 0.1795056 | 0.1795056 | 0.1795056 | 0.1795056 | 0.1795056 | 0.1795056 | 0.1795056 | 0.1795056 | 0.1795056 | 0.1795056 | 0.1795056 | 0.1795056 | 0.1795056 | 0.1795056 | 0.1795056 | 0.177565 | 0.1664753 | 0.1653562 | 0.1603327 | 0.1603327 | 0.1445576 | 0.09690685 | 0.05213531 | 0.02007952 | 0.01047791 | 0.00252697 | 0 | 0 | 0 | 0 | 0 | 0.01303446 | 0.08249172
1229 | 840.0444 | 0.00254661 | 30 | 644.5 | -584.5 | 0 | 0 | 0 | 0 | 0 | 0 | 0.007998726 | 0.02284068 | 0.05765889 | 0.1042851 | 0.1502696 | 0.1679028 | 0.1690219 | 0.1690219 | 0.1709625 | 0.1820522 | 0.1820522 | 0.1820522 | 0.1820522 | 0.1820522 | 0.1820522 | 0.1820522 | 0.1820522 | 0.1820522 | 0.1820522 | 0.1820522 | 0.1820522 | 0.1820522 | 0.1820522 | 0.1820522 | 0.1820522 | 0.1820522 | 0.1820522 | 0.1820522 | 0.1820522 | 0.1820522 | 0.1820522 | 0.1820522 | 0.1820522 | 0.1820522 | 0.1820522 | 0.1820522 | 0.1820522 | 0.1820522 | 0.1820522 | 0.1820522 | 0.1820522 | 0.1820522 | 0.1820522 | 0.1801116 | 0.1690219 | 0.1679028 | 0.1628793 | 0.1628793 | 0.1471042 | 0.09945346 | 0.05468192 | 0.02007952 | 0.01047791 | 0.00252697 | 0 | 0 | 0 | 0 | 0 | 0.01345327 | 0.06465834
1229 | 807.6362 | 0.002448364 | 20 | 634.5 | -594.5 | 0 | 0 | 0 | 0 | 0 | 0 | 0.007998726 | 0.02284068 | 0.05765889 | 0.1042851 | 0.1527179 | 0.1703512 | 0.1714703 | 0.1714703 | 0.1734109 | 0.1845005 | 0.1845005 | 0.1845005 | 0.1845005 | 0.1845005 | 0.1845005 | 0.1845005 | 0.1845005 | 0.1845005 | 0.1845005 | 0.1845005 | 0.1845005 | 0.1845005 | 0.1845005 | 0.1845005 | 0.1845005 | 0.1845005 | 0.1845005 | 0.1845005 | 0.1845005 | 0.1845005 | 0.1845005 | 0.1845005 | 0.1845005 | 0.1845005 | 0.1845005 | 0.1845005 | 0.1845005 | 0.1845005 | 0.1845005 | 0.1845005 | 0.1845005 | 0.1845005 | 0.1845005 | 0.1825599 | 0.1714703 | 0.1703512 | 0.1653276 | 0.1653276 | 0.1495526 | 0.1019018 | 0.05468192 | 0.02007952 | 0.01047791 | 0.00252697 | 0 | 0 | 0 | 0 | 0 | 0.01387208 | 0.04682497
1229 | 794.141 | 0.002407453 | 10 | 624.5 | -604.5 | 0 | 0 | 0 | 0 | 0 | 0 | 0.007998726 | 0.02284068 | 0.05765889 | 0.1042851 | 0.1551254 | 0.1727587 | 0.1738777 | 0.1738777 | 0.1758183 | 0.186908 | 0.186908 | 0.186908 | 0.186908 | 0.186908 | 0.186908 | 0.186908 | 0.186908 | 0.186908 | 0.186908 | 0.186908 | 0.186908 | 0.186908 | 0.186908 | 0.186908 | 0.186908 | 0.186908 | 0.186908 | 0.186908 | 0.186908 | 0.186908 | 0.186908 | 0.186908 | 0.186908 | 0.186908 | 0.186908 | 0.186908 | 0.186908 | 0.186908 | 0.186908 | 0.186908 | 0.186908 | 0.186908 | 0.186908 | 0.1849674 | 0.1738777 | 0.1727587 | 0.1677351 | 0.1677351 | 0.1519601 | 0.1043093 | 0.05468192 | 0.02007952 | 0.01047791 | 0.00252697 | 0 | 0 | 0 | 0 | 0 | 0.01637989 | 0.03297606
1229 | 891.466 | 0.002702496 | 0 | 614.5 | -614.5 | 0 | 0 | 0 | 0 | 0 | 0 | 0.007998726 | 0.02284068 | 0.05765889 | 0.1042851 | 0.1578279 | 0.1754612 | 0.1765802 | 0.1765802 | 0.1785208 | 0.1896105 | 0.1896105 | 0.1896105 | 0.1896105 | 0.1896105 | 0.1896105 | 0.1896105 | 0.1896105 | 0.1896105 | 0.1896105 | 0.1896105 | 0.1896105 | 0.1896105 | 0.1896105 | 0.1896105 | 0.1896105 | 0.1896105 | 0.1896105 | 0.1896105 | 0.1896105 | 0.1896105 | 0.1896105 | 0.1896105 | 0.1896105 | 0.1896105 | 0.1896105 | 0.1896105 | 0.1896105 | 0.1896105 | 0.1896105 | 0.1896105 | 0.1896105 | 0.1896105 | 0.1896105 | 0.1876699 | 0.1765802 | 0.1754612 | 0.1704376 | 0.1704376 | 0.1546626 | 0.1043093 | 0.05468192 | 0.02007952 | 0.01047791 | 0.00252697 | 0 | 0 | 0 | 0 | 0 | 0.02297917 | 0.02707223
1229 | 940.4643 | 0.002851035 | -10 | 604.5 | -624.5 | 0 | 0 | 0 | 0 | 0 | 0 | 0.007998726 | 0.02284068 | 0.05765889 | 0.1071362 | 0.1606789 | 0.1783122 | 0.1794313 | 0.1794313 | 0.1813719 | 0.1924615 | 0.1924615 | 0.1924615 | 0.1924615 | 0.1924615 | 0.1924615 | 0.1924615 | 0.1924615 | 0.1924615 | 0.1924615 | 0.1924615 | 0.1924615 | 0.1924615 | 0.1924615 | 0.1924615 | 0.1924615 | 0.1924615 | 0.1924615 | 0.1924615 | 0.1924615 | 0.1924615 | 0.1924615 | 0.1924615 | 0.1924615 | 0.1924615 | 0.1924615 | 0.1924615 | 0.1924615 | 0.1924615 | 0.1924615 | 0.1924615 | 0.1924615 | 0.1924615 | 0.1924615 | 0.1905209 | 0.1794313 | 0.1783122 | 0.1732886 | 0.1732886 | 0.1575136 | 0.1043093 | 0.05468192 | 0.02007952 | 0.01047791 | 0.00252697 | 0 | 0 | 0 | 0 | 0 | 0.02957844 | 0.0211684
1229 | 829.6782 | 0.002515185 | -20 | 594.5 | -634.5 | 0 | 0 | 0 | 0 | 0 | 0 | 0.007998726 | 0.02284068 | 0.05765889 | 0.1096514 | 0.1631941 | 0.1808274 | 0.1819464 | 0.1819464 | 0.1838871 | 0.1949767 | 0.1949767 | 0.1949767 | 0.1949767 | 0.1949767 | 0.1949767 | 0.1949767 | 0.1949767 | 0.1949767 | 0.1949767 | 0.1949767 | 0.1949767 | 0.1949767 | 0.1949767 | 0.1949767 | 0.1949767 | 0.1949767 | 0.1949767 | 0.1949767 | 0.1949767 | 0.1949767 | 0.1949767 | 0.1949767 | 0.1949767 | 0.1949767 | 0.1949767 | 0.1949767 | 0.1949767 | 0.1949767 | 0.1949767 | 0.1949767 | 0.1949767 | 0.1949767 | 0.1949767 | 0.1930361 | 0.1819464 | 0.1808274 | 0.1758038 | 0.1758038 | 0.1600288 | 0.1043093 | 0.05468192 | 0.02007952 | 0.01047791 | 0.00252697 | 0 | 0 | 0 | 0 | 0 | 0.04512821 | 0.0191729
1229 | 969.3369 | 0.002938563 | -30 | 584.5 | -644.5 | 0 | 0 | 0 | 0 | 0 | 0 | 0.007998726 | 0.02284068 | 0.06059745 | 0.1125899 | 0.1661327 | 0.1837659 | 0.184885 | 0.184885 | 0.1868256 | 0.1979153 | 0.1979153 | 0.1979153 | 0.1979153 | 0.1979153 | 0.1979153 | 0.1979153 | 0.1979153 | 0.1979153 | 0.1979153 | 0.1979153 | 0.1979153 | 0.1979153 | 0.1979153 | 0.1979153 | 0.1979153 | 0.1979153 | 0.1979153 | 0.1979153 | 0.1979153 | 0.1979153 | 0.1979153 | 0.1979153 | 0.1979153 | 0.1979153 | 0.1979153 | 0.1979153 | 0.1979153 | 0.1979153 | 0.1979153 | 0.1979153 | 0.1979153 | 0.1979153 | 0.1979153 | 0.1959747 | 0.184885 | 0.1837659 | 0.1787424 | 0.1787424 | 0.1600288 | 0.1043093 | 0.05468192 | 0.02007952 | 0.01047791 | 0.00252697 | 0 | 0 | 0 | 0 | 0 | 0.06516667 | 0.0191729
1229 | 932.2278 | 0.002826066 | -40 | 574.5 | -654.5 | 0 | 0 | 0 | 0 | 0 | 0 | 0.007998726 | 0.02284068 | 0.06342351 | 0.115416 | 0.1689587 | 0.186592 | 0.1877111 | 0.1877111 | 0.1896517 | 0.2007413 | 0.2007413 | 0.2007413 | 0.2007413 | 0.2007413 | 0.2007413 | 0.2007413 | 0.2007413 | 0.2007413 | 0.2007413 | 0.2007413 | 0.2007413 | 0.2007413 | 0.2007413 | 0.2007413 | 0.2007413 | 0.2007413 | 0.2007413 | 0.2007413 | 0.2007413 | 0.2007413 | 0.2007413 | 0.2007413 | 0.2007413 | 0.2007413 | 0.2007413 | 0.2007413 | 0.2007413 | 0.2007413 | 0.2007413 | 0.2007413 | 0.2007413 | 0.2007413 | 0.2007413 | 0.1988007 | 0.1877111 | 0.186592 | 0.1815684 | 0.1815684 | 0.1600288 | 0.1043093 | 0.05468192 | 0.02007952 | 0.01047791 | 0.00252697 | 0 | 0 | 0 | 0 | 0 | 0.08520513 | 0.0191729
1229 | 886.4115 | 0.002687173 | -30 | 584.5 | -644.5 | 0 | 0 | 0 | 0 | 0 | 0 | 0.007998726 | 0.02284068 | 0.06611069 | 0.1181032 | 0.1716459 | 0.1892792 | 0.1903982 | 0.1903982 | 0.1923389 | 0.2034285 | 0.2034285 | 0.2034285 | 0.2034285 | 0.2034285 | 0.2034285 | 0.2034285 | 0.2034285 | 0.2034285 | 0.2034285 | 0.2034285 | 0.2034285 | 0.2034285 | 0.2034285 | 0.2034285 | 0.2034285 | 0.2034285 | 0.2034285 | 0.2034285 | 0.2034285 | 0.2034285 | 0.2034285 | 0.2034285 | 0.2034285 | 0.2034285 | 0.2034285 | 0.2034285 | 0.2034285 | 0.2034285 | 0.2034285 | 0.2034285 | 0.2034285 | 0.2034285 | 0.2034285 | 0.2014879 | 0.1903982 | 0.1892792 | 0.1842556 | 0.1842556 | 0.1600288 | 0.1043093 | 0.05468192 | 0.02007952 | 0.01047791 | 0.00252697 | 0 | 0 | 0 | 0 | 0 | 0.06516667 | 0.0191729
1229 | 919.7367 | 0.002788199 | -20 | 594.5 | -634.5 | 0 | 0 | 0 | 0 | 0 | 0 | 0.007998726 | 0.02284068 | 0.06611069 | 0.1208914 | 0.1744341 | 0.1920674 | 0.1931864 | 0.1931864 | 0.1951271 | 0.2062167 | 0.2062167 | 0.2062167 | 0.2062167 | 0.2062167 | 0.2062167 | 0.2062167 | 0.2062167 | 0.2062167 | 0.2062167 | 0.2062167 | 0.2062167 | 0.2062167 | 0.2062167 | 0.2062167 | 0.2062167 | 0.2062167 | 0.2062167 | 0.2062167 | 0.2062167 | 0.2062167 | 0.2062167 | 0.2062167 | 0.2062167 | 0.2062167 | 0.2062167 | 0.2062167 | 0.2062167 | 0.2062167 | 0.2062167 | 0.2062167 | 0.2062167 | 0.2062167 | 0.2062167 | 0.2042761 | 0.1931864 | 0.1920674 | 0.1870438 | 0.1870438 | 0.162817 | 0.1043093 | 0.05468192 | 0.02007952 | 0.01047791 | 0.00252697 | 0 | 0 | 0 | 0 | 0 | 0.04512821 | 0.0191729
1229 | 931.7225 | 0.002824534 | -10 | 604.5 | -624.5 | 0 | 0 | 0 | 0 | 0 | 0 | 0.007998726 | 0.02284068 | 0.06611069 | 0.1237159 | 0.1772586 | 0.1948919 | 0.196011 | 0.196011 | 0.1979516 | 0.2090412 | 0.2090412 | 0.2090412 | 0.2090412 | 0.2090412 | 0.2090412 | 0.2090412 | 0.2090412 | 0.2090412 | 0.2090412 | 0.2090412 | 0.2090412 | 0.2090412 | 0.2090412 | 0.2090412 | 0.2090412 | 0.2090412 | 0.2090412 | 0.2090412 | 0.2090412 | 0.2090412 | 0.2090412 | 0.2090412 | 0.2090412 | 0.2090412 | 0.2090412 | 0.2090412 | 0.2090412 | 0.2090412 | 0.2090412 | 0.2090412 | 0.2090412 | 0.2090412 | 0.2090412 | 0.2071006 | 0.196011 | 0.1948919 | 0.1898683 | 0.1898683 | 0.1656415 | 0.1043093 | 0.05468192 | 0.02007952 | 0.01047791 | 0.00252697 | 0 | 0 | 0 | 0 | 0 | 0.02957844 | 0.02223753
1229 | 936.1032 | 0.002837814 | 0 | 614.5 | -614.5 | 0 | 0 | 0 | 0 | 0 | 0 | 0.007998726 | 0.02284068 | 0.06611069 | 0.1237159 | 0.1800965 | 0.1977297 | 0.1988488 | 0.1988488 | 0.2007894 | 0.2118791 | 0.2118791 | 0.2118791 | 0.2118791 | 0.2118791 | 0.2118791 | 0.2118791 | 0.2118791 | 0.2118791 | 0.2118791 | 0.2118791 | 0.2118791 | 0.2118791 | 0.2118791 | 0.2118791 | 0.2118791 | 0.2118791 | 0.2118791 | 0.2118791 | 0.2118791 | 0.2118791 | 0.2118791 | 0.2118791 | 0.2118791 | 0.2118791 | 0.2118791 | 0.2118791 | 0.2118791 | 0.2118791 | 0.2118791 | 0.2118791 | 0.2118791 | 0.2118791 | 0.2118791 | 0.2099384 | 0.1988488 | 0.1977297 | 0.1927062 | 0.1927062 | 0.1684793 | 0.1043093 | 0.05468192 | 0.02007952 | 0.01047791 | 0.00252697 | 0 | 0 | 0 | 0 | 0 | 0.02297917 | 0.03130446
1229 | 873.6751 | 0.002648562 | 10 | 624.5 | -604.5 | 0 | 0 | 0 | 0 | 0 | 0 | 0.007998726 | 0.02284068 | 0.06611069 | 0.1237159 | 0.182745 | 0.2003783 | 0.2014974 | 0.2014974 | 0.203438 | 0.2145276 | 0.2145276 | 0.2145276 | 0.2145276 | 0.2145276 | 0.2145276 | 0.2145276 | 0.2145276 | 0.2145276 | 0.2145276 | 0.2145276 | 0.2145276 | 0.2145276 | 0.2145276 | 0.2145276 | 0.2145276 | 0.2145276 | 0.2145276 | 0.2145276 | 0.2145276 | 0.2145276 | 0.2145276 | 0.2145276 | 0.2145276 | 0.2145276 | 0.2145276 | 0.2145276 | 0.2145276 | 0.2145276 | 0.2145276 | 0.2145276 | 0.2145276 | 0.2145276 | 0.2145276 | 0.212587 | 0.2014974 | 0.2003783 | 0.1953547 | 0.1953547 | 0.1711279 | 0.1069578 | 0.05468192 | 0.02007952 | 0.01047791 | 0.00252697 | 0 | 0 | 0 | 0 | 0 | 0.01637989 | 0.04037138
1229 | 896.6669 | 0.002718262 | 20 | 634.5 | -594.5 | 0 | 0 | 0 | 0 | 0 | 0 | 0.007998726 | 0.02284068 | 0.06611069 | 0.1237159 | 0.1854633 | 0.2030965 | 0.2042156 | 0.2042156 | 0.2061562 | 0.2172459 | 0.2172459 | 0.2172459 | 0.2172459 | 0.2172459 | 0.2172459 | 0.2172459 | 0.2172459 | 0.2172459 | 0.2172459 | 0.2172459 | 0.2172459 | 0.2172459 | 0.2172459 | 0.2172459 | 0.2172459 | 0.2172459 | 0.2172459 | 0.2172459 | 0.2172459 | 0.2172459 | 0.2172459 | 0.2172459 | 0.2172459 | 0.2172459 | 0.2172459 | 0.2172459 | 0.2172459 | 0.2172459 | 0.2172459 | 0.2172459 | 0.2172459 | 0.2172459 | 0.2172459 | 0.2153053 | 0.2042156 | 0.2030965 | 0.198073 | 0.198073 | 0.1738461 | 0.1096761 | 0.05468192 | 0.02007952 | 0.01047791 | 0.00252697 | 0 | 0 | 0 | 0 | 0 | 0.01387208 | 0.05939422
1229 | 903.5782 | 0.002739214 | 30 | 644.5 | -584.5 | 0 | 0 | 0 | 0 | 0 | 0 | 0.007998726 | 0.02284068 | 0.06611069 | 0.1237159 | 0.1854633 | 0.2058358 | 0.2069548 | 0.2069548 | 0.2088954 | 0.2199851 | 0.2199851 | 0.2199851 | 0.2199851 | 0.2199851 | 0.2199851 | 0.2199851 | 0.2199851 | 0.2199851 | 0.2199851 | 0.2199851 | 0.2199851 | 0.2199851 | 0.2199851 | 0.2199851 | 0.2199851 | 0.2199851 | 0.2199851 | 0.2199851 | 0.2199851 | 0.2199851 | 0.2199851 | 0.2199851 | 0.2199851 | 0.2199851 | 0.2199851 | 0.2199851 | 0.2199851 | 0.2199851 | 0.2199851 | 0.2199851 | 0.2199851 | 0.2199851 | 0.2199851 | 0.2180445 | 0.2069548 | 0.2058358 | 0.2008122 | 0.2008122 | 0.1765854 | 0.1124153 | 0.05742114 | 0.02007952 | 0.01047791 | 0.00252697 | 0 | 0 | 0 | 0 | 0 | 0.01345327 | 0.08340995
1229 | 952.6146 | 0.002887869 | 40 | 654.5 | -574.5 | 0 | 0 | 0 | 0 | 0 | 0 | 0.007998726 | 0.02284068 | 0.06611069 | 0.1237159 | 0.1854633 | 0.2087236 | 0.2098427 | 0.2098427 | 0.2117833 | 0.222873 | 0.222873 | 0.222873 | 0.222873 | 0.222873 | 0.222873 | 0.222873 | 0.222873 | 0.222873 | 0.222873 | 0.222873 | 0.222873 | 0.222873 | 0.222873 | 0.222873 | 0.222873 | 0.222873 | 0.222873 | 0.222873 | 0.222873 | 0.222873 | 0.222873 | 0.222873 | 0.222873 | 0.222873 | 0.222873 | 0.222873 | 0.222873 | 0.222873 | 0.222873 | 0.222873 | 0.222873 | 0.222873 | 0.222873 | 0.2209324 | 0.2098427 | 0.2087236 | 0.2037001 | 0.2037001 | 0.1794732 | 0.1153032 | 0.06030901 | 0.02007952 | 0.01047791 | 0.00252697 | 0 | 0 | 0 | 0 | 0 | 0.01303446 | 0.1074257
1229 | 888.6333 | 0.002693908 | 30 | 644.5 | -584.5 | 0 | 0 | 0 | 0 | 0 | 0 | 0.007998726 | 0.02284068 | 0.06611069 | 0.1237159 | 0.1854633 | 0.2114175 | 0.2125366 | 0.2125366 | 0.2144772 | 0.2255669 | 0.2255669 | 0.2255669 | 0.2255669 | 0.2255669 | 0.2255669 | 0.2255669 | 0.2255669 | 0.2255669 | 0.2255669 | 0.2255669 | 0.2255669 | 0.2255669 | 0.2255669 | 0.2255669 | 0.2255669 | 0.2255669 | 0.2255669 | 0.2255669 | 0.2255669 | 0.2255669 | 0.2255669 | 0.2255669 | 0.2255669 | 0.2255669 | 0.2255669 | 0.2255669 | 0.2255669 | 0.2255669 | 0.2255669 | 0.2255669 | 0.2255669 | 0.2255669 | 0.2255669 | 0.2236263 | 0.2125366 | 0.2114175 | 0.206394 | 0.206394 | 0.1821671 | 0.1179971 | 0.06300291 | 0.02007952 | 0.01047791 | 0.00252697 | 0 | 0 | 0 | 0 | 0 | 0.01345327 | 0.08340995
1229 | 1007.205 | 0.003053361 | 20 | 634.5 | -594.5 | 0 | 0 | 0 | 0 | 0 | 0 | 0.007998726 | 0.02284068 | 0.06611069 | 0.1237159 | 0.1885166 | 0.2144709 | 0.21559 | 0.21559 | 0.2175306 | 0.2286202 | 0.2286202 | 0.2286202 | 0.2286202 | 0.2286202 | 0.2286202 | 0.2286202 | 0.2286202 | 0.2286202 | 0.2286202 | 0.2286202 | 0.2286202 | 0.2286202 | 0.2286202 | 0.2286202 | 0.2286202 | 0.2286202 | 0.2286202 | 0.2286202 | 0.2286202 | 0.2286202 | 0.2286202 | 0.2286202 | 0.2286202 | 0.2286202 | 0.2286202 | 0.2286202 | 0.2286202 | 0.2286202 | 0.2286202 | 0.2286202 | 0.2286202 | 0.2286202 | 0.2286202 | 0.2266796 | 0.21559 | 0.2144709 | 0.2094473 | 0.2094473 | 0.1852205 | 0.1210505 | 0.06300291 | 0.02007952 | 0.01047791 | 0.00252697 | 0 | 0 | 0 | 0 | 0 | 0.01387208 | 0.05939422
1227 | 601.8295 | 0.001824457 | 10 | 623.5 | -603.5 | 0 | 0 | 0 | 0 | 0 | 0 | 0.007998726 | 0.02284068 | 0.06611069 | 0.1237159 | 0.1903411 | 0.2162954 | 0.2174144 | 0.2174144 | 0.219355 | 0.2304447 | 0.2304447 | 0.2304447 | 0.2304447 | 0.2304447 | 0.2304447 | 0.2304447 | 0.2304447 | 0.2304447 | 0.2304447 | 0.2304447 | 0.2304447 | 0.2304447 | 0.2304447 | 0.2304447 | 0.2304447 | 0.2304447 | 0.2304447 | 0.2304447 | 0.2304447 | 0.2304447 | 0.2304447 | 0.2304447 | 0.2304447 | 0.2304447 | 0.2304447 | 0.2304447 | 0.2304447 | 0.2304447 | 0.2304447 | 0.2304447 | 0.2304447 | 0.2304447 | 0.2304447 | 0.2285041 | 0.2174144 | 0.2162954 | 0.2112718 | 0.2112718 | 0.187045 | 0.1228749 | 0.06300291 | 0.02007952 | 0.01047791 | 0.00252697 | 0 | 0 | 0 | 0 | 0 | 0.01646113 | 0.03946469
1218 | 607.492 | 0.001841623 | 0 | 609 | -609 | 0 | 0 | 0 | 0 | 0 | 0 | 0.007998726 | 0.02284068 | 0.06611069 | 0.1237159 | 0.1921827 | 0.218137 | 0.219256 | 0.219256 | 0.2211967 | 0.2322863 | 0.2322863 | 0.2322863 | 0.2322863 | 0.2322863 | 0.2322863 | 0.2322863 | 0.2322863 | 0.2322863 | 0.2322863 | 0.2322863 | 0.2322863 | 0.2322863 | 0.2322863 | 0.2322863 | 0.2322863 | 0.2322863 | 0.2322863 | 0.2322863 | 0.2322863 | 0.2322863 | 0.2322863 | 0.2322863 | 0.2322863 | 0.2322863 | 0.2322863 | 0.2322863 | 0.2322863 | 0.2322863 | 0.2322863 | 0.2322863 | 0.2322863 | 0.2322863 | 0.2322863 | 0.2303457 | 0.219256 | 0.218137 | 0.2131134 | 0.2131134 | 0.1888866 | 0.1228749 | 0.06300291 | 0.02007952 | 0.01047791 | 0.00252697 | 0 | 0 | 0 | 0 | 0 | 0.02180351 | 0.02631764
1218 | 533.8089 | 0.001618252 | -10 | 599 | -619 | 0 | 0 | 0 | 0 | 0 | 0 | 0.007998726 | 0.02284068 | 0.06611069 | 0.1253341 | 0.193801 | 0.2197552 | 0.2208743 | 0.2208743 | 0.2228149 | 0.2339046 | 0.2339046 | 0.2339046 | 0.2339046 | 0.2339046 | 0.2339046 | 0.2339046 | 0.2339046 | 0.2339046 | 0.2339046 | 0.2339046 | 0.2339046 | 0.2339046 | 0.2339046 | 0.2339046 | 0.2339046 | 0.2339046 | 0.2339046 | 0.2339046 | 0.2339046 | 0.2339046 | 0.2339046 | 0.2339046 | 0.2339046 | 0.2339046 | 0.2339046 | 0.2339046 | 0.2339046 | 0.2339046 | 0.2339046 | 0.2339046 | 0.2339046 | 0.2339046 | 0.2339046 | 0.231964 | 0.2208743 | 0.2197552 | 0.2147317 | 0.2147317 | 0.1905048 | 0.1228749 | 0.06300291 | 0.02007952 | 0.01047791 | 0.00252697 | 0 | 0 | 0 | 0 | 0 | 0.03151693 | 0.0191729
1218 | 538.1989 | 0.00163156 | -20 | 589 | -629 | 0 | 0 | 0 | 0 | 0 | 0 | 0.007998726 | 0.02284068 | 0.06611069 | 0.1269657 | 0.1954325 | 0.2213868 | 0.2225059 | 0.2225059 | 0.2244465 | 0.2355361 | 0.2355361 | 0.2355361 | 0.2355361 | 0.2355361 | 0.2355361 | 0.2355361 | 0.2355361 | 0.2355361 | 0.2355361 | 0.2355361 | 0.2355361 | 0.2355361 | 0.2355361 | 0.2355361 | 0.2355361 | 0.2355361 | 0.2355361 | 0.2355361 | 0.2355361 | 0.2355361 | 0.2355361 | 0.2355361 | 0.2355361 | 0.2355361 | 0.2355361 | 0.2355361 | 0.2355361 | 0.2355361 | 0.2355361 | 0.2355361 | 0.2355361 | 0.2355361 | 0.2355361 | 0.2335955 | 0.2225059 | 0.2213868 | 0.2163632 | 0.2163632 | 0.1921364 | 0.1228749 | 0.06300291 | 0.02007952 | 0.01047791 | 0.00252697 | 0 | 0 | 0 | 0 | 0 | 0.04307595 | 0.0191729
1216 | 1199.361 | 0.003635884 | -30 | 578 | -638 | 0 | 0 | 0 | 0 | 0 | 0 | 0.007998726 | 0.02284068 | 0.06611069 | 0.1306016 | 0.1990684 | 0.2250227 | 0.2261417 | 0.2261417 | 0.2280824 | 0.239172 | 0.239172 | 0.239172 | 0.239172 | 0.239172 | 0.239172 | 0.239172 | 0.239172 | 0.239172 | 0.239172 | 0.239172 | 0.239172 | 0.239172 | 0.239172 | 0.239172 | 0.239172 | 0.239172 | 0.239172 | 0.239172 | 0.239172 | 0.239172 | 0.239172 | 0.239172 | 0.239172 | 0.239172 | 0.239172 | 0.239172 | 0.239172 | 0.239172 | 0.239172 | 0.239172 | 0.239172 | 0.239172 | 0.239172 | 0.2372314 | 0.2261417 | 0.2250227 | 0.2199991 | 0.2199991 | 0.1921364 | 0.1228749 | 0.06300291 | 0.02007952 | 0.01047791 | 0.00252697 | 0 | 0 | 0 | 0 | 0 | 0.06613739 | 0.0191729
1214 | 1104.906 | 0.003349541 | -40 | 567 | -647 | 0 | 0 | 0 | 0 | 0 | 0 | 0.007998726 | 0.02284068 | 0.06946023 | 0.1339511 | 0.202418 | 0.2283722 | 0.2294913 | 0.2294913 | 0.2314319 | 0.2425216 | 0.2425216 | 0.2425216 | 0.2425216 | 0.2425216 | 0.2425216 | 0.2425216 | 0.2425216 | 0.2425216 | 0.2425216 | 0.2425216 | 0.2425216 | 0.2425216 | 0.2425216 | 0.2425216 | 0.2425216 | 0.2425216 | 0.2425216 | 0.2425216 | 0.2425216 | 0.2425216 | 0.2425216 | 0.2425216 | 0.2425216 | 0.2425216 | 0.2425216 | 0.2425216 | 0.2425216 | 0.2425216 | 0.2425216 | 0.2425216 | 0.2425216 | 0.2425216 | 0.2425216 | 0.2405809 | 0.2294913 | 0.2283722 | 0.2233487 | 0.2233487 | 0.1921364 | 0.1228749 | 0.06300291 | 0.02007952 | 0.01047791 | 0.00252697 | 0 | 0 | 0 | 0 | 0 | 0.08919882 | 0.01778165
1214 | 976.5737 | 0.002960501 | -30 | 577 | -637 | 0 | 0 | 0 | 0 | 0 | 0 | 0.007998726 | 0.02284068 | 0.06946023 | 0.1369116 | 0.2053785 | 0.2313327 | 0.2324518 | 0.2324518 | 0.2343924 | 0.2454821 | 0.2454821 | 0.2454821 | 0.2454821 | 0.2454821 | 0.2454821 | 0.2454821 | 0.2454821 | 0.2454821 | 0.2454821 | 0.2454821 | 0.2454821 | 0.2454821 | 0.2454821 | 0.2454821 | 0.2454821 | 0.2454821 | 0.2454821 | 0.2454821 | 0.2454821 | 0.2454821 | 0.2454821 | 0.2454821 | 0.2454821 | 0.2454821 | 0.2454821 | 0.2454821 | 0.2454821 | 0.2454821 | 0.2454821 | 0.2454821 | 0.2454821 | 0.2454821 | 0.2454821 | 0.2435414 | 0.2324518 | 0.2313327 | 0.2263092 | 0.2263092 | 0.1921364 | 0.1228749 | 0.06300291 | 0.02007952 | 0.01047791 | 0.00252697 | 0 | 0 | 0 | 0 | 0 | 0.06357501 | 0.0191729
1214 | 881.9353 | 0.002673603 | -20 | 587 | -627 | 0 | 0 | 0 | 0 | 0 | 0 | 0.007998726 | 0.02284068 | 0.06946023 | 0.1395852 | 0.2080521 | 0.2340063 | 0.2351254 | 0.2351254 | 0.237066 | 0.2481557 | 0.2481557 | 0.2481557 | 0.2481557 | 0.2481557 | 0.2481557 | 0.2481557 | 0.2481557 | 0.2481557 | 0.2481557 | 0.2481557 | 0.2481557 | 0.2481557 | 0.2481557 | 0.2481557 | 0.2481557 | 0.2481557 | 0.2481557 | 0.2481557 | 0.2481557 | 0.2481557 | 0.2481557 | 0.2481557 | 0.2481557 | 0.2481557 | 0.2481557 | 0.2481557 | 0.2481557 | 0.2481557 | 0.2481557 | 0.2481557 | 0.2481557 | 0.2481557 | 0.2481557 | 0.246215 | 0.2351254 | 0.2340063 | 0.2289828 | 0.2289828 | 0.1921364 | 0.1228749 | 0.06300291 | 0.02007952 | 0.01047791 | 0.00252697 | 0 | 0 | 0 | 0 | 0 | 0.03928766 | 0.0191729
1214 | 886.1697 | 0.00268644 | -10 | 597 | -617 | 0 | 0 | 0 | 0 | 0 | 0 | 0.007998726 | 0.02284068 | 0.06946023 | 0.1422717 | 0.2107385 | 0.2366928 | 0.2378118 | 0.2378118 | 0.2397524 | 0.2508421 | 0.2508421 | 0.2508421 | 0.2508421 | 0.2508421 | 0.2508421 | 0.2508421 | 0.2508421 | 0.2508421 | 0.2508421 | 0.2508421 | 0.2508421 | 0.2508421 | 0.2508421 | 0.2508421 | 0.2508421 | 0.2508421 | 0.2508421 | 0.2508421 | 0.2508421 | 0.2508421 | 0.2508421 | 0.2508421 | 0.2508421 | 0.2508421 | 0.2508421 | 0.2508421 | 0.2508421 | 0.2508421 | 0.2508421 | 0.2508421 | 0.2508421 | 0.2508421 | 0.2508421 | 0.2489015 | 0.2378118 | 0.2366928 | 0.2316692 | 0.2316692 | 0.1948228 | 0.1228749 | 0.06300291 | 0.02007952 | 0.01047791 | 0.00252697 | 0 | 0 | 0 | 0 | 0 | 0.02957425 | 0.0191729
1214 | 919.2116 | 0.002786607 | 0 | 607 | -607 | 0 | 0 | 0 | 0 | 0 | 0 | 0.007998726 | 0.02284068 | 0.06946023 | 0.1422717 | 0.2135251 | 0.2394794 | 0.2405984 | 0.2405984 | 0.2425391 | 0.2536287 | 0.2536287 | 0.2536287 | 0.2536287 | 0.2536287 | 0.2536287 | 0.2536287 | 0.2536287 | 0.2536287 | 0.2536287 | 0.2536287 | 0.2536287 | 0.2536287 | 0.2536287 | 0.2536287 | 0.2536287 | 0.2536287 | 0.2536287 | 0.2536287 | 0.2536287 | 0.2536287 | 0.2536287 | 0.2536287 | 0.2536287 | 0.2536287 | 0.2536287 | 0.2536287 | 0.2536287 | 0.2536287 | 0.2536287 | 0.2536287 | 0.2536287 | 0.2536287 | 0.2536287 | 0.2516881 | 0.2405984 | 0.2394794 | 0.2344558 | 0.2344558 | 0.1976094 | 0.1228749 | 0.06300291 | 0.02007952 | 0.01047791 | 0.00252697 | 0 | 0 | 0 | 0 | 0 | 0.01986083 | 0.02728131
1122 | 774.7987 | 0.002348817 | 10 | 571 | -551 | 0 | 0 | 0 | 0 | 0 | 0 | 0.007998726 | 0.02284068 | 0.06946023 | 0.1422717 | 0.2135251 | 0.2394794 | 0.2429473 | 0.2429473 | 0.2448879 | 0.2559775 | 0.2559775 | 0.2559775 | 0.2559775 | 0.2559775 | 0.2559775 | 0.2559775 | 0.2559775 | 0.2559775 | 0.2559775 | 0.2559775 | 0.2559775 | 0.2559775 | 0.2559775 | 0.2559775 | 0.2559775 | 0.2559775 | 0.2559775 | 0.2559775 | 0.2559775 | 0.2559775 | 0.2559775 | 0.2559775 | 0.2559775 | 0.2559775 | 0.2559775 | 0.2559775 | 0.2559775 | 0.2559775 | 0.2559775 | 0.2559775 | 0.2559775 | 0.2559775 | 0.2559775 | 0.2540369 | 0.2429473 | 0.2418282 | 0.2368046 | 0.2368046 | 0.1976094 | 0.1228749 | 0.06300291 | 0.02007952 | 0.01047791 | 0.00252697 | 0 | 0 | 0 | 0 | 0 | 0.01303027 | 0.01853368
1105 | 730.7635 | 0.002215323 | 20 | 572.5 | -532.5 | 0 | 0 | 0 | 0 | 0 | 0 | 0.007998726 | 0.02284068 | 0.06946023 | 0.1422717 | 0.2135251 | 0.2394794 | 0.2429473 | 0.2451626 | 0.2471032 | 0.2581928 | 0.2581928 | 0.2581928 | 0.2581928 | 0.2581928 | 0.2581928 | 0.2581928 | 0.2581928 | 0.2581928 | 0.2581928 | 0.2581928 | 0.2581928 | 0.2581928 | 0.2581928 | 0.2581928 | 0.2581928 | 0.2581928 | 0.2581928 | 0.2581928 | 0.2581928 | 0.2581928 | 0.2581928 | 0.2581928 | 0.2581928 | 0.2581928 | 0.2581928 | 0.2581928 | 0.2581928 | 0.2581928 | 0.2581928 | 0.2581928 | 0.2581928 | 0.2581928 | 0.2581928 | 0.2562522 | 0.2451626 | 0.2440435 | 0.2390199 | 0.2390199 | 0.1976094 | 0.1228749 | 0.06300291 | 0.02007952 | 0.01047791 | 0.00252697 | 0 | 0 | 0 | 0 | 0 | 0.01192778 | 0.01881569
1041 | 708.6798 | 0.002148376 | 30 | 550.5 | -490.5 | 0 | 0 | 0 | 0 | 0 | 0 | 0.007998726 | 0.02284068 | 0.06946023 | 0.1422717 | 0.2135251 | 0.2394794 | 0.2429473 | 0.2451626 | 0.2492516 | 0.2603412 | 0.2603412 | 0.2603412 | 0.2603412 | 0.2603412 | 0.2603412 | 0.2603412 | 0.2603412 | 0.2603412 | 0.2603412 | 0.2603412 | 0.2603412 | 0.2603412 | 0.2603412 | 0.2603412 | 0.2603412 | 0.2603412 | 0.2603412 | 0.2603412 | 0.2603412 | 0.2603412 | 0.2603412 | 0.2603412 | 0.2603412 | 0.2603412 | 0.2603412 | 0.2603412 | 0.2603412 | 0.2603412 | 0.2603412 | 0.2603412 | 0.2603412 | 0.2603412 | 0.2603412 | 0.2584006 | 0.2473109 | 0.2461919 | 0.2411683 | 0.2390199 | 0.1976094 | 0.1228749 | 0.06300291 | 0.02007952 | 0.01047791 | 0.00252697 | 0 | 0 | 0 | 0 | 0 | 0 | 0.01467952
1018 | 445.2084 | 0.001349658 | 40 | 549 | -469 | 0 | 0 | 0 | 0 | 0 | 0 | 0.007998726 | 0.02284068 | 0.06946023 | 0.1422717 | 0.2135251 | 0.2394794 | 0.2429473 | 0.2451626 | 0.2492516 | 0.2616909 | 0.2616909 | 0.2616909 | 0.2616909 | 0.2616909 | 0.2616909 | 0.2616909 | 0.2616909 | 0.2616909 | 0.2616909 | 0.2616909 | 0.2616909 | 0.2616909 | 0.2616909 | 0.2616909 | 0.2616909 | 0.2616909 | 0.2616909 | 0.2616909 | 0.2616909 | 0.2616909 | 0.2616909 | 0.2616909 | 0.2616909 | 0.2616909 | 0.2616909 | 0.2616909 | 0.2616909 | 0.2616909 | 0.2616909 | 0.2616909 | 0.2616909 | 0.2616909 | 0.2616909 | 0.2597503 | 0.2486606 | 0.2475415 | 0.242518 | 0.2390199 | 0.1976094 | 0.1228749 | 0.06300291 | 0.02007952 | 0.01047791 | 0.00252697 | 0 | 0 | 0 | 0 | 0 | 0 | 0.01439751
1018 | 505.1264 | 0.0015313 | 30 | 539 | -479 | 0 | 0 | 0 | 0 | 0 | 0 | 0.007998726 | 0.02284068 | 0.06946023 | 0.1422717 | 0.2135251 | 0.2394794 | 0.2429473 | 0.2451626 | 0.2492516 | 0.2632222 | 0.2632222 | 0.2632222 | 0.2632222 | 0.2632222 | 0.2632222 | 0.2632222 | 0.2632222 | 0.2632222 | 0.2632222 | 0.2632222 | 0.2632222 | 0.2632222 | 0.2632222 | 0.2632222 | 0.2632222 | 0.2632222 | 0.2632222 | 0.2632222 | 0.2632222 | 0.2632222 | 0.2632222 | 0.2632222 | 0.2632222 | 0.2632222 | 0.2632222 | 0.2632222 | 0.2632222 | 0.2632222 | 0.2632222 | 0.2632222 | 0.2632222 | 0.2632222 | 0.2632222 | 0.2612816 | 0.2501919 | 0.2490728 | 0.2440493 | 0.2390199 | 0.1976094 | 0.1228749 | 0.06300291 | 0.02007952 | 0.01047791 | 0.00252697 | 0 | 0 | 0 | 0 | 0 | 0 | 0.01378581
1018 | 508.301 | 0.001540924 | 20 | 529 | -489 | 0 | 0 | 0 | 0 | 0 | 0 | 0.007998726 | 0.02284068 | 0.06946023 | 0.1422717 | 0.2135251 | 0.2394794 | 0.2429473 | 0.2451626 | 0.2507925 | 0.2647631 | 0.2647631 | 0.2647631 | 0.2647631 | 0.2647631 | 0.2647631 | 0.2647631 | 0.2647631 | 0.2647631 | 0.2647631 | 0.2647631 | 0.2647631 | 0.2647631 | 0.2647631 | 0.2647631 | 0.2647631 | 0.2647631 | 0.2647631 | 0.2647631 | 0.2647631 | 0.2647631 | 0.2647631 | 0.2647631 | 0.2647631 | 0.2647631 | 0.2647631 | 0.2647631 | 0.2647631 | 0.2647631 | 0.2647631 | 0.2647631 | 0.2647631 | 0.2647631 | 0.2647631 | 0.2628225 | 0.2517328 | 0.2506138 | 0.2440493 | 0.2390199 | 0.1976094 | 0.1228749 | 0.06300291 | 0.02007952 | 0.01047791 | 0.00252697 | 0 | 0 | 0 | 0 | 0 | 0 | 0.013367
1018 | 473.207 | 0.001434536 | 10 | 519 | -499 | 0 | 0 | 0 | 0 | 0 | 0 | 0.007998726 | 0.02284068 | 0.06946023 | 0.1422717 | 0.2135251 | 0.2394794 | 0.2429473 | 0.2451626 | 0.252227 | 0.2661976 | 0.2661976 | 0.2661976 | 0.2661976 | 0.2661976 | 0.2661976 | 0.2661976 | 0.2661976 | 0.2661976 | 0.2661976 | 0.2661976 | 0.2661976 | 0.2661976 | 0.2661976 | 0.2661976 | 0.2661976 | 0.2661976 | 0.2661976 | 0.2661976 | 0.2661976 | 0.2661976 | 0.2661976 | 0.2661976 | 0.2661976 | 0.2661976 | 0.2661976 | 0.2661976 | 0.2661976 | 0.2661976 | 0.2661976 | 0.2661976 | 0.2661976 | 0.2661976 | 0.2661976 | 0.264257 | 0.2531674 | 0.2520483 | 0.2440493 | 0.2390199 | 0.1976094 | 0.1228749 | 0.06300291 | 0.02007952 | 0.01047791 | 0.00252697 | 0 | 0 | 0 | 0 | 0 | 0.002488777 | 0.01221681
1018 | 465.5881 | 0.001411439 | 0 | 509 | -509 | 0 | 0 | 0 | 0 | 0 | 0 | 0.007998726 | 0.02284068 | 0.06946023 | 0.1422717 | 0.2135251 | 0.2394794 | 0.2429473 | 0.246574 | 0.2536385 | 0.2676091 | 0.2676091 | 0.2676091 | 0.2676091 | 0.2676091 | 0.2676091 | 0.2676091 | 0.2676091 | 0.2676091 | 0.2676091 | 0.2676091 | 0.2676091 | 0.2676091 | 0.2676091 | 0.2676091 | 0.2676091 | 0.2676091 | 0.2676091 | 0.2676091 | 0.2676091 | 0.2676091 | 0.2676091 | 0.2676091 | 0.2676091 | 0.2676091 | 0.2676091 | 0.2676091 | 0.2676091 | 0.2676091 | 0.2676091 | 0.2676091 | 0.2676091 | 0.2676091 | 0.2676091 | 0.2656685 | 0.2545788 | 0.2534597 | 0.2440493 | 0.2390199 | 0.1976094 | 0.1228749 | 0.06300291 | 0.02007952 | 0.01047791 | 0.00252697 | 0 | 0 | 0 | 0 | 0 | 0.007717299 | 0.008066489
1018 | 467.9742 | 0.001418672 | -10 | 499 | -519 | 0 | 0 | 0 | 0 | 0 | 0 | 0.007998726 | 0.02284068 | 0.06946023 | 0.1422717 | 0.2135251 | 0.2394794 | 0.2429473 | 0.2479927 | 0.2550571 | 0.2690277 | 0.2690277 | 0.2690277 | 0.2690277 | 0.2690277 | 0.2690277 | 0.2690277 | 0.2690277 | 0.2690277 | 0.2690277 | 0.2690277 | 0.2690277 | 0.2690277 | 0.2690277 | 0.2690277 | 0.2690277 | 0.2690277 | 0.2690277 | 0.2690277 | 0.2690277 | 0.2690277 | 0.2690277 | 0.2690277 | 0.2690277 | 0.2690277 | 0.2690277 | 0.2690277 | 0.2690277 | 0.2690277 | 0.2690277 | 0.2690277 | 0.2690277 | 0.2690277 | 0.2690277 | 0.2670871 | 0.2559975 | 0.2534597 | 0.2440493 | 0.2390199 | 0.1976094 | 0.1228749 | 0.06300291 | 0.02007952 | 0.01047791 | 0.00252697 | 0 | 0 | 0 | 0 | 0 | 0.01294582 | 0.003916169
1018 | 453.716 | 0.001375448 | -20 | 489 | -529 | 0 | 0 | 0 | 0 | 0 | 0 | 0.007998726 | 0.02284068 | 0.06946023 | 0.1422717 | 0.2135251 | 0.2394794 | 0.2429473 | 0.2493681 | 0.2564326 | 0.2704032 | 0.2704032 | 0.2704032 | 0.2704032 | 0.2704032 | 0.2704032 | 0.2704032 | 0.2704032 | 0.2704032 | 0.2704032 | 0.2704032 | 0.2704032 | 0.2704032 | 0.2704032 | 0.2704032 | 0.2704032 | 0.2704032 | 0.2704032 | 0.2704032 | 0.2704032 | 0.2704032 | 0.2704032 | 0.2704032 | 0.2704032 | 0.2704032 | 0.2704032 | 0.2704032 | 0.2704032 | 0.2704032 | 0.2704032 | 0.2704032 | 0.2704032 | 0.2704032 | 0.2704032 | 0.2684626 | 0.2573729 | 0.2534597 | 0.2440493 | 0.2390199 | 0.1976094 | 0.1228749 | 0.06300291 | 0.02007952 | 0.01047791 | 0.00252697 | 0 | 0 | 0 | 0 | 0 | 0.01609629 | 0.001560047
1018 | 465.1128 | 0.001409998 | -30 | 479 | -539 | 0 | 0 | 0 | 0 | 0 | 0 | 0.007998726 | 0.02284068 | 0.06946023 | 0.1422717 | 0.2135251 | 0.2394794 | 0.2443572 | 0.2507781 | 0.2578426 | 0.2718132 | 0.2718132 | 0.2718132 | 0.2718132 | 0.2718132 | 0.2718132 | 0.2718132 | 0.2718132 | 0.2718132 | 0.2718132 | 0.2718132 | 0.2718132 | 0.2718132 | 0.2718132 | 0.2718132 | 0.2718132 | 0.2718132 | 0.2718132 | 0.2718132 | 0.2718132 | 0.2718132 | 0.2718132 | 0.2718132 | 0.2718132 | 0.2718132 | 0.2718132 | 0.2718132 | 0.2718132 | 0.2718132 | 0.2718132 | 0.2718132 | 0.2718132 | 0.2718132 | 0.2718132 | 0.2698726 | 0.2573729 | 0.2534597 | 0.2440493 | 0.2390199 | 0.1976094 | 0.1228749 | 0.06300291 | 0.02007952 | 0.01047791 | 0.00252697 | 0 | 0 | 0 | 0 | 0 | 0.01874018 | 0.000833768
1018 | 464.6582 | 0.00140862 | -40 | 469 | -549 | 0 | 0 | 0 | 0 | 0 | 0 | 0.007998726 | 0.02284068 | 0.06946023 | 0.1422717 | 0.2135251 | 0.2394794 | 0.2457659 | 0.2521868 | 0.2592512 | 0.2732218 | 0.2732218 | 0.2732218 | 0.2732218 | 0.2732218 | 0.2732218 | 0.2732218 | 0.2732218 | 0.2732218 | 0.2732218 | 0.2732218 | 0.2732218 | 0.2732218 | 0.2732218 | 0.2732218 | 0.2732218 | 0.2732218 | 0.2732218 | 0.2732218 | 0.2732218 | 0.2732218 | 0.2732218 | 0.2732218 | 0.2732218 | 0.2732218 | 0.2732218 | 0.2732218 | 0.2732218 | 0.2732218 | 0.2732218 | 0.2732218 | 0.2732218 | 0.2732218 | 0.2732218 | 0.2712812 | 0.2573729 | 0.2534597 | 0.2440493 | 0.2390199 | 0.1976094 | 0.1228749 | 0.06300291 | 0.02007952 | 0.01047791 | 0.00252697 | 0 | 0 | 0 | 0 | 0 | 0.02135226 | 0.0001074893
1018 | 486.1084 | 0.001473647 | -30 | 479 | -539 | 0 | 0 | 0 | 0 | 0 | 0 | 0.007998726 | 0.02284068 | 0.06946023 | 0.1422717 | 0.2135251 | 0.2394794 | 0.2472395 | 0.2536604 | 0.2607248 | 0.2746955 | 0.2746955 | 0.2746955 | 0.2746955 | 0.2746955 | 0.2746955 | 0.2746955 | 0.2746955 | 0.2746955 | 0.2746955 | 0.2746955 | 0.2746955 | 0.2746955 | 0.2746955 | 0.2746955 | 0.2746955 | 0.2746955 | 0.2746955 | 0.2746955 | 0.2746955 | 0.2746955 | 0.2746955 | 0.2746955 | 0.2746955 | 0.2746955 | 0.2746955 | 0.2746955 | 0.2746955 | 0.2746955 | 0.2746955 | 0.2746955 | 0.2746955 | 0.2746955 | 0.2746955 | 0.2727548 | 0.2573729 | 0.2534597 | 0.2440493 | 0.2390199 | 0.1976094 | 0.1228749 | 0.06300291 | 0.02007952 | 0.01047791 | 0.00252697 | 0 | 0 | 0 | 0 | 0 | 0.01874018 | 0.000833768
1018 | 472.3405 | 0.001431909 | -20 | 489 | -529 | 0 | 0 | 0 | 0 | 0 | 0 | 0.007998726 | 0.02284068 | 0.06946023 | 0.1422717 | 0.2135251 | 0.2394794 | 0.2472395 | 0.2550923 | 0.2621568 | 0.2761274 | 0.2761274 | 0.2761274 | 0.2761274 | 0.2761274 | 0.2761274 | 0.2761274 | 0.2761274 | 0.2761274 | 0.2761274 | 0.2761274 | 0.2761274 | 0.2761274 | 0.2761274 | 0.2761274 | 0.2761274 | 0.2761274 | 0.2761274 | 0.2761274 | 0.2761274 | 0.2761274 | 0.2761274 | 0.2761274 | 0.2761274 | 0.2761274 | 0.2761274 | 0.2761274 | 0.2761274 | 0.2761274 | 0.2761274 | 0.2761274 | 0.2761274 | 0.2761274 | 0.2761274 | 0.2741868 | 0.2588048 | 0.2534597 | 0.2440493 | 0.2390199 | 0.1976094 | 0.1228749 | 0.06300291 | 0.02007952 | 0.01047791 | 0.00252697 | 0 | 0 | 0 | 0 | 0 | 0.01609629 | 0.001560047
1018 | 473.0832 | 0.00143416 | -10 | 499 | -519 | 0 | 0 | 0 | 0 | 0 | 0 | 0.007998726 | 0.02284068 | 0.06946023 | 0.1422717 | 0.2135251 | 0.2394794 | 0.2472395 | 0.2565265 | 0.2635909 | 0.2775615 | 0.2775615 | 0.2775615 | 0.2775615 | 0.2775615 | 0.2775615 | 0.2775615 | 0.2775615 | 0.2775615 | 0.2775615 | 0.2775615 | 0.2775615 | 0.2775615 | 0.2775615 | 0.2775615 | 0.2775615 | 0.2775615 | 0.2775615 | 0.2775615 | 0.2775615 | 0.2775615 | 0.2775615 | 0.2775615 | 0.2775615 | 0.2775615 | 0.2775615 | 0.2775615 | 0.2775615 | 0.2775615 | 0.2775615 | 0.2775615 | 0.2775615 | 0.2775615 | 0.2775615 | 0.2756209 | 0.260239 | 0.2534597 | 0.2440493 | 0.2390199 | 0.1976094 | 0.1228749 | 0.06300291 | 0.02007952 | 0.01047791 | 0.00252697 | 0 | 0 | 0 | 0 | 0 | 0.01294582 | 0.004680809
1018 | 463.7815 | 0.001405962 | 0 | 509 | -509 | 0 | 0 | 0 | 0 | 0 | 0 | 0.007998726 | 0.02284068 | 0.06946023 | 0.1422717 | 0.2135251 | 0.2394794 | 0.2472395 | 0.2579324 | 0.2649969 | 0.2789675 | 0.2789675 | 0.2789675 | 0.2789675 | 0.2789675 | 0.2789675 | 0.2789675 | 0.2789675 | 0.2789675 | 0.2789675 | 0.2789675 | 0.2789675 | 0.2789675 | 0.2789675 | 0.2789675 | 0.2789675 | 0.2789675 | 0.2789675 | 0.2789675 | 0.2789675 | 0.2789675 | 0.2789675 | 0.2789675 | 0.2789675 | 0.2789675 | 0.2789675 | 0.2789675 | 0.2789675 | 0.2789675 | 0.2789675 | 0.2789675 | 0.2789675 | 0.2789675 | 0.2789675 | 0.2770269 | 0.261645 | 0.2548657 | 0.2440493 | 0.2390199 | 0.1976094 | 0.1228749 | 0.06300291 | 0.02007952 | 0.01047791 | 0.00252697 | 0 | 0 | 0 | 0 | 0 | 0.007717299 | 0.01043752
1018 | 444.3366 | 0.001347015 | 10 | 519 | -499 | 0 | 0 | 0 | 0 | 0 | 0 | 0.007998726 | 0.02284068 | 0.06946023 | 0.1422717 | 0.2135251 | 0.2394794 | 0.2472395 | 0.2579324 | 0.2663439 | 0.2803145 | 0.2803145 | 0.2803145 | 0.2803145 | 0.2803145 | 0.2803145 | 0.2803145 | 0.2803145 | 0.2803145 | 0.2803145 | 0.2803145 | 0.2803145 | 0.2803145 | 0.2803145 | 0.2803145 | 0.2803145 | 0.2803145 | 0.2803145 | 0.2803145 | 0.2803145 | 0.2803145 | 0.2803145 | 0.2803145 | 0.2803145 | 0.2803145 | 0.2803145 | 0.2803145 | 0.2803145 | 0.2803145 | 0.2803145 | 0.2803145 | 0.2803145 | 0.2803145 | 0.2803145 | 0.2783739 | 0.262992 | 0.2562127 | 0.2440493 | 0.2390199 | 0.1976094 | 0.1228749 | 0.06300291 | 0.02007952 | 0.01047791 | 0.00252697 | 0 | 0 | 0 | 0 | 0 | 0.002488777 | 0.01619422
1018 | 470.4381 | 0.001426142 | 20 | 529 | -489 | 0 | 0 | 0 | 0 | 0 | 0 | 0.007998726 | 0.02284068 | 0.06946023 | 0.1422717 | 0.2135251 | 0.2394794 | 0.2472395 | 0.2579324 | 0.26777 | 0.2817406 | 0.2817406 | 0.2817406 | 0.2817406 | 0.2817406 | 0.2817406 | 0.2817406 | 0.2817406 | 0.2817406 | 0.2817406 | 0.2817406 | 0.2817406 | 0.2817406 | 0.2817406 | 0.2817406 | 0.2817406 | 0.2817406 | 0.2817406 | 0.2817406 | 0.2817406 | 0.2817406 | 0.2817406 | 0.2817406 | 0.2817406 | 0.2817406 | 0.2817406 | 0.2817406 | 0.2817406 | 0.2817406 | 0.2817406 | 0.2817406 | 0.2817406 | 0.2817406 | 0.2817406 | 0.2798 | 0.2644181 | 0.2576389 | 0.2440493 | 0.2390199 | 0.1976094 | 0.1228749 | 0.06300291 | 0.02007952 | 0.01047791 | 0.00252697 | 0 | 0 | 0 | 0 | 0 | 0 | 0.0193624
1018 | 465.7916 | 0.001412056 | 30 | 539 | -479 | 0 | 0 | 0 | 0 | 0 | 0 | 0.007998726 | 0.02284068 | 0.06946023 | 0.1422717 | 0.2135251 | 0.2394794 | 0.2472395 | 0.2579324 | 0.26777 | 0.2831527 | 0.2831527 | 0.2831527 | 0.2831527 | 0.2831527 | 0.2831527 | 0.2831527 | 0.2831527 | 0.2831527 | 0.2831527 | 0.2831527 | 0.2831527 | 0.2831527 | 0.2831527 | 0.2831527 | 0.2831527 | 0.2831527 | 0.2831527 | 0.2831527 | 0.2831527 | 0.2831527 | 0.2831527 | 0.2831527 | 0.2831527 | 0.2831527 | 0.2831527 | 0.2831527 | 0.2831527 | 0.2831527 | 0.2831527 | 0.2831527 | 0.2831527 | 0.2831527 | 0.2831527 | 0.2812121 | 0.2658302 | 0.2590509 | 0.2454613 | 0.2390199 | 0.1976094 | 0.1228749 | 0.06300291 | 0.02007952 | 0.01047791 | 0.00252697 | 0 | 0 | 0 | 0 | 0 | 0 | 0.02189955
991 | 356.1376 | 0.001079638 | 40 | 535.5 | -455.5 | 0 | 0 | 0 | 0 | 0 | 0 | 0.007998726 | 0.02284068 | 0.06946023 | 0.1422717 | 0.2135251 | 0.2394794 | 0.2472395 | 0.2579324 | 0.26777 | 0.2842323 | 0.2842323 | 0.2842323 | 0.2842323 | 0.2842323 | 0.2842323 | 0.2842323 | 0.2842323 | 0.2842323 | 0.2842323 | 0.2842323 | 0.2842323 | 0.2842323 | 0.2842323 | 0.2842323 | 0.2842323 | 0.2842323 | 0.2842323 | 0.2842323 | 0.2842323 | 0.2842323 | 0.2842323 | 0.2842323 | 0.2842323 | 0.2842323 | 0.2842323 | 0.2842323 | 0.2842323 | 0.2842323 | 0.2842323 | 0.2842323 | 0.2842323 | 0.2842323 | 0.2842323 | 0.2822917 | 0.2669098 | 0.2601305 | 0.246541 | 0.2390199 | 0.1976094 | 0.1228749 | 0.06300291 | 0.02007952 | 0.01047791 | 0.00252697 | 0 | 0 | 0 | 0 | 0 | 0 | 0.02101155
991 | 543.5841 | 0.001647885 | 30 | 525.5 | -465.5 | 0 | 0 | 0 | 0 | 0 | 0 | 0.007998726 | 0.02284068 | 0.06946023 | 0.1422717 | 0.2135251 | 0.2394794 | 0.2472395 | 0.2579324 | 0.26777 | 0.2858802 | 0.2858802 | 0.2858802 | 0.2858802 | 0.2858802 | 0.2858802 | 0.2858802 | 0.2858802 | 0.2858802 | 0.2858802 | 0.2858802 | 0.2858802 | 0.2858802 | 0.2858802 | 0.2858802 | 0.2858802 | 0.2858802 | 0.2858802 | 0.2858802 | 0.2858802 | 0.2858802 | 0.2858802 | 0.2858802 | 0.2858802 | 0.2858802 | 0.2858802 | 0.2858802 | 0.2858802 | 0.2858802 | 0.2858802 | 0.2858802 | 0.2858802 | 0.2858802 | 0.2858802 | 0.2839396 | 0.2685577 | 0.2617784 | 0.246541 | 0.2390199 | 0.1976094 | 0.1228749 | 0.06300291 | 0.02007952 | 0.01047791 | 0.00252697 | 0 | 0 | 0 | 0 | 0 | 0 | 0.0184744
991 | 587.0288 | 0.001779588 | 20 | 515.5 | -475.5 | 0 | 0 | 0 | 0 | 0 | 0 | 0.007998726 | 0.02284068 | 0.06946023 | 0.1422717 | 0.2135251 | 0.2394794 | 0.2472395 | 0.2579324 | 0.26777 | 0.2876598 | 0.2876598 | 0.2876598 | 0.2876598 | 0.2876598 | 0.2876598 | 0.2876598 | 0.2876598 | 0.2876598 | 0.2876598 | 0.2876598 | 0.2876598 | 0.2876598 | 0.2876598 | 0.2876598 | 0.2876598 | 0.2876598 | 0.2876598 | 0.2876598 | 0.2876598 | 0.2876598 | 0.2876598 | 0.2876598 | 0.2876598 | 0.2876598 | 0.2876598 | 0.2876598 | 0.2876598 | 0.2876598 | 0.2876598 | 0.2876598 | 0.2876598 | 0.2876598 | 0.2876598 | 0.2857192 | 0.2703373 | 0.263558 | 0.246541 | 0.2390199 | 0.1976094 | 0.1228749 | 0.06300291 | 0.02007952 | 0.01047791 | 0.00252697 | 0 | 0 | 0 | 0 | 0 | 0 | 0.01417937
991 | 564.4433 | 0.00171112 | 10 | 505.5 | -485.5 | 0 | 0 | 0 | 0 | 0 | 0 | 0.007998726 | 0.02284068 | 0.06946023 | 0.1422717 | 0.2135251 | 0.2394794 | 0.2472395 | 0.2579324 | 0.2694812 | 0.2893709 | 0.2893709 | 0.2893709 | 0.2893709 | 0.2893709 | 0.2893709 | 0.2893709 | 0.2893709 | 0.2893709 | 0.2893709 | 0.2893709 | 0.2893709 | 0.2893709 | 0.2893709 | 0.2893709 | 0.2893709 | 0.2893709 | 0.2893709 | 0.2893709 | 0.2893709 | 0.2893709 | 0.2893709 | 0.2893709 | 0.2893709 | 0.2893709 | 0.2893709 | 0.2893709 | 0.2893709 | 0.2893709 | 0.2893709 | 0.2893709 | 0.2893709 | 0.2893709 | 0.2893709 | 0.2874303 | 0.2720484 | 0.263558 | 0.246541 | 0.2390199 | 0.1976094 | 0.1228749 | 0.06300291 | 0.02007952 | 0.01047791 | 0.00252697 | 0 | 0 | 0 | 0 | 0 | 0 | 0.008422668
991 | 572.7117 | 0.001736186 | 0 | 495.5 | -495.5 | 0 | 0 | 0 | 0 | 0 | 0 | 0.007998726 | 0.02284068 | 0.06946023 | 0.1422717 | 0.2135251 | 0.2394794 | 0.2472395 | 0.2579324 | 0.2712173 | 0.2911071 | 0.2911071 | 0.2911071 | 0.2911071 | 0.2911071 | 0.2911071 | 0.2911071 | 0.2911071 | 0.2911071 | 0.2911071 | 0.2911071 | 0.2911071 | 0.2911071 | 0.2911071 | 0.2911071 | 0.2911071 | 0.2911071 | 0.2911071 | 0.2911071 | 0.2911071 | 0.2911071 | 0.2911071 | 0.2911071 | 0.2911071 | 0.2911071 | 0.2911071 | 0.2911071 | 0.2911071 | 0.2911071 | 0.2911071 | 0.2911071 | 0.2911071 | 0.2911071 | 0.2911071 | 0.2891665 | 0.2737846 | 0.263558 | 0.246541 | 0.2390199 | 0.1976094 | 0.1228749 | 0.06300291 | 0.02007952 | 0.01047791 | 0.00252697 | 0 | 0 | 0 | 0 | 0 | 0.0009379162 | 0.002665962
951 | 444.7193 | 0.001348175 | -10 | 465.5 | -485.5 | 0 | 0 | 0 | 0 | 0 | 0 | 0.007998726 | 0.02284068 | 0.06946023 | 0.1422717 | 0.2135251 | 0.2394794 | 0.2472395 | 0.2579324 | 0.2725655 | 0.2924553 | 0.2924553 | 0.2924553 | 0.2924553 | 0.2924553 | 0.2924553 | 0.2924553 | 0.2924553 | 0.2924553 | 0.2924553 | 0.2924553 | 0.2924553 | 0.2924553 | 0.2924553 | 0.2924553 | 0.2924553 | 0.2924553 | 0.2924553 | 0.2924553 | 0.2924553 | 0.2924553 | 0.2924553 | 0.2924553 | 0.2924553 | 0.2924553 | 0.2924553 | 0.2924553 | 0.2924553 | 0.2924553 | 0.2924553 | 0.2924553 | 0.2924553 | 0.2924553 | 0.2924553 | 0.2905147 | 0.2737846 | 0.263558 | 0.246541 | 0.2390199 | 0.1976094 | 0.1228749 | 0.06300291 | 0.02007952 | 0.01047791 | 0.00252697 | 0 | 0 | 0 | 0 | 0 | 0 | 0
951 | 396.0866 | 0.001200744 | -20 | 455.5 | -495.5 | 0 | 0 | 0 | 0 | 0 | 0 | 0.007998726 | 0.02284068 | 0.06946023 | 0.1422717 | 0.2135251 | 0.2394794 | 0.2472395 | 0.2579324 | 0.2737663 | 0.293656 | 0.293656 | 0.293656 | 0.293656 | 0.293656 | 0.293656 | 0.293656 | 0.293656 | 0.293656 | 0.293656 | 0.293656 | 0.293656 | 0.293656 | 0.293656 | 0.293656 | 0.293656 | 0.293656 | 0.293656 | 0.293656 | 0.293656 | 0.293656 | 0.293656 | 0.293656 | 0.293656 | 0.293656 | 0.293656 | 0.293656 | 0.293656 | 0.293656 | 0.293656 | 0.293656 | 0.293656 | 0.293656 | 0.293656 | 0.2917154 | 0.2737846 | 0.263558 | 0.246541 | 0.2390199 | 0.1976094 | 0.1228749 | 0.06300291 | 0.02007952 | 0.01047791 | 0.00252697 | 0 | 0 | 0 | 0 | 0 | 0.0009379162 | 0
946 | 473.5435 | 0.001435556 | -30 | 443 | -503 | 0 | 0 | 0 | 0 | 0 | 0 | 0.007998726 | 0.02284068 | 0.06946023 | 0.1422717 | 0.2135251 | 0.2394794 | 0.2472395 | 0.2579324 | 0.2752018 | 0.2950916 | 0.2950916 | 0.2950916 | 0.2950916 | 0.2950916 | 0.2950916 | 0.2950916 | 0.2950916 | 0.2950916 | 0.2950916 | 0.2950916 | 0.2950916 | 0.2950916 | 0.2950916 | 0.2950916 | 0.2950916 | 0.2950916 | 0.2950916 | 0.2950916 | 0.2950916 | 0.2950916 | 0.2950916 | 0.2950916 | 0.2950916 | 0.2950916 | 0.2950916 | 0.2950916 | 0.2950916 | 0.2950916 | 0.2950916 | 0.2950916 | 0.2950916 | 0.2950916 | 0.2950916 | 0.2917154 | 0.2737846 | 0.263558 | 0.246541 | 0.2390199 | 0.1976094 | 0.1228749 | 0.06300291 | 0.02007952 | 0.01047791 | 0.00252697 | 0 | 0 | 0 | 0 | 0 | 0.006520751 | 0
946 | 511.0365 | 0.001549217 | -40 | 433 | -513 | 0 | 0 | 0 | 0 | 0 | 0 | 0.007998726 | 0.02284068 | 0.06946023 | 0.1422717 | 0.2135251 | 0.2394794 | 0.2472395 | 0.2594816 | 0.276751 | 0.2966408 | 0.2966408 | 0.2966408 | 0.2966408 | 0.2966408 | 0.2966408 | 0.2966408 | 0.2966408 | 0.2966408 | 0.2966408 | 0.2966408 | 0.2966408 | 0.2966408 | 0.2966408 | 0.2966408 | 0.2966408 | 0.2966408 | 0.2966408 | 0.2966408 | 0.2966408 | 0.2966408 | 0.2966408 | 0.2966408 | 0.2966408 | 0.2966408 | 0.2966408 | 0.2966408 | 0.2966408 | 0.2966408 | 0.2966408 | 0.2966408 | 0.2966408 | 0.2966408 | 0.2966408 | 0.2917154 | 0.2737846 | 0.263558 | 0.246541 | 0.2390199 | 0.1976094 | 0.1228749 | 0.06300291 | 0.02007952 | 0.01047791 | 0.00252697 | 0 | 0 | 0 | 0 | 0 | 0.01396453 | 0
935 | 733.9366 | 0.002224942 | -30 | 437.5 | -497.5 | 0 | 0 | 0 | 0 | 0 | 0 | 0.007998726 | 0.02284068 | 0.06946023 | 0.1422717 | 0.2135251 | 0.2394794 | 0.2472395 | 0.2594816 | 0.278976 | 0.2988658 | 0.2988658 | 0.2988658 | 0.2988658 | 0.2988658 | 0.2988658 | 0.2988658 | 0.2988658 | 0.2988658 | 0.2988658 | 0.2988658 | 0.2988658 | 0.2988658 | 0.2988658 | 0.2988658 | 0.2988658 | 0.2988658 | 0.2988658 | 0.2988658 | 0.2988658 | 0.2988658 | 0.2988658 | 0.2988658 | 0.2988658 | 0.2988658 | 0.2988658 | 0.2988658 | 0.2988658 | 0.2988658 | 0.2988658 | 0.2988658 | 0.2988658 | 0.2988658 | 0.2988658 | 0.2917154 | 0.2737846 | 0.263558 | 0.246541 | 0.2390199 | 0.1976094 | 0.1228749 | 0.06300291 | 0.02007952 | 0.01047791 | 0.00252697 | 0 | 0 | 0 | 0 | 0 | 0.002426672 | 0
910 | 732.0396 | 0.002219192 | -20 | 435 | -475 | 0 | 0 | 0 | 0 | 0 | 0 | 0.007998726 | 0.02284068 | 0.06946023 | 0.1422717 | 0.2135251 | 0.2394794 | 0.2472395 | 0.2594816 | 0.278976 | 0.3010849 | 0.3010849 | 0.3010849 | 0.3010849 | 0.3010849 | 0.3010849 | 0.3010849 | 0.3010849 | 0.3010849 | 0.3010849 | 0.3010849 | 0.3010849 | 0.3010849 | 0.3010849 | 0.3010849 | 0.3010849 | 0.3010849 | 0.3010849 | 0.3010849 | 0.3010849 | 0.3010849 | 0.3010849 | 0.3010849 | 0.3010849 | 0.3010849 | 0.3010849 | 0.3010849 | 0.3010849 | 0.3010849 | 0.3010849 | 0.3010849 | 0.3010849 | 0.3010849 | 0.3010849 | 0.2917154 | 0.2737846 | 0.263558 | 0.246541 | 0.2390199 | 0.1976094 | 0.1228749 | 0.06300291 | 0.02007952 | 0.01047791 | 0.00252697 | 0 | 0 | 0 | 0 | 0 | 0 | 0
831 | 611.4455 | 0.001853608 | -10 | 405.5 | -425.5 | 0 | 0 | 0 | 0 | 0 | 0 | 0.007998726 | 0.02284068 | 0.06946023 | 0.1422717 | 0.2135251 | 0.2394794 | 0.2472395 | 0.2594816 | 0.278976 | 0.3010849 | 0.3010849 | 0.3029386 | 0.3029386 | 0.3029386 | 0.3029386 | 0.3029386 | 0.3029386 | 0.3029386 | 0.3029386 | 0.3029386 | 0.3029386 | 0.3029386 | 0.3029386 | 0.3029386 | 0.3029386 | 0.3029386 | 0.3029386 | 0.3029386 | 0.3029386 | 0.3029386 | 0.3029386 | 0.3029386 | 0.3029386 | 0.3029386 | 0.3029386 | 0.3029386 | 0.3029386 | 0.3029386 | 0.3029386 | 0.3029386 | 0.3029386 | 0.3029386 | 0.3010849 | 0.2917154 | 0.2737846 | 0.263558 | 0.246541 | 0.2390199 | 0.1976094 | 0.1228749 | 0.06300291 | 0.02007952 | 0.01047791 | 0.00252697 | 0 | 0 | 0 | 0 | 0 | 0 | 0
831 | 589.9361 | 0.001788402 | 0 | 415.5 | -415.5 | 0 | 0 | 0 | 0 | 0 | 0 | 0.007998726 | 0.02284068 | 0.06946023 | 0.1422717 | 0.2135251 | 0.2394794 | 0.2472395 | 0.2594816 | 0.278976 | 0.3010849 | 0.3010849 | 0.304727 | 0.304727 | 0.304727 | 0.304727 | 0.304727 | 0.304727 | 0.304727 | 0.304727 | 0.304727 | 0.304727 | 0.304727 | 0.304727 | 0.304727 | 0.304727 | 0.304727 | 0.304727 | 0.304727 | 0.304727 | 0.304727 | 0.304727 | 0.304727 | 0.304727 | 0.304727 | 0.304727 | 0.304727 | 0.304727 | 0.304727 | 0.304727 | 0.304727 | 0.304727 | 0.304727 | 0.3010849 | 0.2917154 | 0.2737846 | 0.263558 | 0.246541 | 0.2390199 | 0.1976094 | 0.1228749 | 0.06300291 | 0.02007952 | 0.01047791 | 0.00252697 | 0 | 0 | 0 | 0 | 0 | 0 | 0
831 | 617.8561 | 0.001873042 | 10 | 425.5 | -405.5 | 0 | 0 | 0 | 0 | 0 | 0 | 0.007998726 | 0.02284068 | 0.06946023 | 0.1422717 | 0.2135251 | 0.2394794 | 0.2472395 | 0.2594816 | 0.278976 | 0.3010849 | 0.3010849 | 0.3066 | 0.3066 | 0.3066 | 0.3066 | 0.3066 | 0.3066 | 0.3066 | 0.3066 | 0.3066 | 0.3066 | 0.3066 | 0.3066 | 0.3066 | 0.3066 | 0.3066 | 0.3066 | 0.3066 | 0.3066 | 0.3066 | 0.3066 | 0.3066 | 0.3066 | 0.3066 | 0.3066 | 0.3066 | 0.3066 | 0.3066 | 0.3066 | 0.3066 | 0.3066 | 0.3066 | 0.3010849 | 0.2917154 | 0.2737846 | 0.263558 | 0.246541 | 0.2390199 | 0.1976094 | 0.1228749 | 0.06300291 | 0.02007952 | 0.01047791 | 0.00252697 | 0 | 0 | 0 | 0 | 0 | 0 | 0