## f6
Real Profile-FIRST FRESH GROUND |  |  | Real Profile-WORN |  |  | Real Profile - 2ND FRESH GROUND | [7 empty] | Real Profile-FIRST FRESH GROUND |  |  | Real Profile-WORN |  |  | Real Profile - 2ND FRESH GROUND
P | X | Real Profile | P | X | Real Profile | P | X | Real Profile | Top Wear, mm | top Total Metal Loss-Grinding |  |  |  | P | X | Real Profile | P | X | Real Profile | P | X | Real Profile | Bottom Wear, mm | Bottom Total Metal Loss-Grinding
0 | 110 | 728.296 | 0 | 120 | 728.317 | 0 | 120 | 726.427 | -0.021 | 1.89 |  |  |  | 0 | 110 | 728.527 | 0 | 120 | 728.46 | 0 | 120 | 726.499 | 0.067 | 1.961
1 | 135 | 728.305 | 1 | 145 | 728.319 | 1 | 145 | 726.429 | -0.014 | 1.89 |  |  |  | 1 | 135 | 728.536 | 1 | 145 | 728.471 | 1 | 145 | 726.499 | 0.065 | 1.972
2 | 160 | 728.31 | 2 | 170 | 728.324 | 2 | 170 | 726.434 | -0.014 | 1.89 |  |  |  | 2 | 160 | 728.542 | 2 | 170 | 728.472 | 2 | 170 | 726.499 | 0.07 | 1.973
3 | 185 | 728.315 | 3 | 195 | 728.327 | 3 | 195 | 726.437 | -0.012 | 1.89 |  |  |  | 3 | 185 | 728.548 | 3 | 195 | 728.473 | 3 | 195 | 726.502 | 0.075 | 1.971
4 | 210 | 728.319 | 4 | 220 | 728.33 | 4 | 220 | 726.443 | -0.011 | 1.887 |  |  |  | 4 | 210 | 728.554 | 4 | 220 | 728.478 | 4 | 220 | 726.5 | 0.076 | 1.978
5 | 235 | 728.324 | 5 | 245 | 728.325 | 5 | 245 | 726.448 | -0.001 | 1.877 |  |  |  | 5 | 235 | 728.558 | 5 | 245 | 728.468 | 5 | 245 | 726.504 | 0.09 | 1.964
6 | 260 | 728.329 | 6 | 270 | 728.33 | 6 | 270 | 726.452 | -0.001 | 1.878 |  | Top | Bottom | 6 | 260 | 728.563 | 6 | 270 | 728.471 | 6 | 270 | 726.51 | 0.092 | 1.961
7 | 285 | 728.332 | 7 | 295 | 728.334 | 7 | 295 | 726.454 | -0.002 | 1.88 | Max wear | 0.034 | 0.099 | 7 | 285 | 728.566 | 7 | 295 | 728.479 | 7 | 295 | 726.507 | 0.087 | 1.972
8 | 310 | 728.337 | 8 | 320 | 728.339 | 8 | 320 | 726.457 | -0.002 | 1.882 | min. Metal loss | 1.855 | 1.927 | 8 | 310 | 728.57 | 8 | 320 | 728.48 | 8 | 320 | 726.512 | 0.09 | 1.968
9 | 335 | 728.341 | 9 | 345 | 728.344 | 9 | 345 | 726.462 | -0.003 | 1.882 |  |  |  | 9 | 335 | 728.573 | 9 | 345 | 728.486 | 9 | 345 | 726.512 | 0.087 | 1.974
10 | 360 | 728.345 | 10 | 370 | 728.349 | 10 | 370 | 726.464 | -0.004 | 1.885 |  |  |  | 10 | 360 | 728.577 | 10 | 370 | 728.489 | 10 | 370 | 726.514 | 0.088 | 1.975
11 | 385 | 728.349 | 11 | 395 | 728.35 | 11 | 395 | 726.466 | -0.001 | 1.884 |  |  |  | 11 | 385 | 728.581 | 11 | 395 | 728.491 | 11 | 395 | 726.518 | 0.09 | 1.973
12 | 410 | 728.354 | 12 | 420 | 728.353 | 12 | 420 | 726.473 | 0.001 | 1.88 |  |  |  | 12 | 410 | 728.583 | 12 | 420 | 728.5 | 12 | 420 | 726.523 | 0.083 | 1.977
13 | 435 | 728.357 | 13 | 445 | 728.358 | 13 | 445 | 726.473 | -0.001 | 1.885 |  |  |  | 13 | 435 | 728.586 | 13 | 445 | 728.498 | 13 | 445 | 726.525 | 0.088 | 1.973
14 | 460 | 728.362 | 14 | 470 | 728.366 | 14 | 470 | 726.477 | -0.004 | 1.889 |  |  |  | 14 | 460 | 728.588 | 14 | 470 | 728.497 | 14 | 470 | 726.529 | 0.091 | 1.968
15 | 485 | 728.366 | 15 | 495 | 728.365 | 15 | 495 | 726.48 | 0.001 | 1.885 |  |  |  | 15 | 485 | 728.592 | 15 | 495 | 728.507 | 15 | 495 | 726.531 | 0.085 | 1.976
16 | 510 | 728.369 | 16 | 520 | 728.368 | 16 | 520 | 726.482 | 0.001 | 1.886 |  |  |  | 16 | 510 | 728.594 | 16 | 520 | 728.506 | 16 | 520 | 726.535 | 0.088 | 1.971
17 | 535 | 728.374 | 17 | 545 | 728.363 | 17 | 545 | 726.487 | 0.011 | 1.876 |  |  |  | 17 | 535 | 728.597 | 17 | 545 | 728.51 | 17 | 545 | 726.538 | 0.087 | 1.972
18 | 560 | 728.376 | 18 | 570 | 728.365 | 18 | 570 | 726.486 | 0.011 | 1.879 |  |  |  | 18 | 560 | 728.599 | 18 | 570 | 728.513 | 18 | 570 | 726.538 | 0.086 | 1.975
19 | 585 | 728.379 | 19 | 595 | 728.368 | 19 | 595 | 726.488 | 0.011 | 1.88 |  |  |  | 19 | 585 | 728.6 | 19 | 595 | 728.519 | 19 | 595 | 726.541 | 0.081 | 1.978
20 | 610 | 728.382 | 20 | 620 | 728.378 | 20 | 620 | 726.493 | 0.004 | 1.885 |  |  |  | 20 | 610 | 728.602 | 20 | 620 | 728.519 | 20 | 620 | 726.544 | 0.083 | 1.975
21 | 635 | 728.383 | 21 | 645 | 728.377 | 21 | 645 | 726.495 | 0.006 | 1.882 |  |  |  | 21 | 635 | 728.602 | 21 | 645 | 728.519 | 21 | 645 | 726.546 | 0.083 | 1.973
22 | 660 | 728.387 | 22 | 670 | 728.379 | 22 | 670 | 726.495 | 0.008 | 1.884 |  |  |  | 22 | 660 | 728.604 | 22 | 670 | 728.524 | 22 | 670 | 726.549 | 0.08 | 1.975
23 | 685 | 728.389 | 23 | 695 | 728.397 | 23 | 695 | 726.498 | -0.008 | 1.899 |  |  |  | 23 | 685 | 728.607 | 23 | 695 | 728.519 | 23 | 695 | 726.548 | 0.088 | 1.971
24 | 710 | 728.391 | 24 | 720 | 728.395 | 24 | 720 | 726.502 | -0.004 | 1.893 |  |  |  | 24 | 710 | 728.608 | 24 | 720 | 728.526 | 24 | 720 | 726.553 | 0.082 | 1.973
25 | 735 | 728.392 | 25 | 745 | 728.388 | 25 | 745 | 726.5 | 0.004 | 1.888 |  |  |  | 25 | 735 | 728.609 | 25 | 745 | 728.519 | 25 | 745 | 726.554 | 0.09 | 1.965
26 | 760 | 728.395 | 26 | 770 | 728.396 | 26 | 770 | 726.501 | -0.001 | 1.895 |  |  |  | 26 | 760 | 728.61 | 26 | 770 | 728.519 | 26 | 770 | 726.555 | 0.091 | 1.964
27 | 785 | 728.395 | 27 | 795 | 728.394 | 27 | 795 | 726.499 | 0.001 | 1.895 |  |  |  | 27 | 785 | 728.609 | 27 | 795 | 728.531 | 27 | 795 | 726.557 | 0.078 | 1.974
28 | 810 | 728.395 | 28 | 820 | 728.397 | 28 | 820 | 726.503 | -0.002 | 1.894 |  |  |  | 28 | 810 | 728.609 | 28 | 820 | 728.528 | 28 | 820 | 726.558 | 0.081 | 1.97
29 | 835 | 728.397 | 29 | 845 | 728.394 | 29 | 845 | 726.502 | 0.003 | 1.892 |  |  |  | 29 | 835 | 728.611 | 29 | 845 | 728.531 | 29 | 845 | 726.557 | 0.08 | 1.974
30 | 860 | 728.399 | 30 | 870 | 728.399 | 30 | 870 | 726.503 | 0 | 1.896 |  |  |  | 30 | 860 | 728.612 | 30 | 870 | 728.536 | 30 | 870 | 726.558 | 0.076 | 1.978
31 | 885 | 728.398 | 31 | 895 | 728.404 | 31 | 895 | 726.504 | -0.006 | 1.9 |  |  |  | 31 | 885 | 728.611 | 31 | 895 | 728.536 | 31 | 895 | 726.558 | 0.075 | 1.978
32 | 910 | 728.4 | 32 | 920 | 728.408 | 32 | 920 | 726.505 | -0.008 | 1.903 |  |  |  | 32 | 910 | 728.613 | 32 | 920 | 728.536 | 32 | 920 | 726.558 | 0.077 | 1.978
33 | 935 | 728.398 | 33 | 945 | 728.398 | 33 | 945 | 726.505 | 0 | 1.893 |  |  |  | 33 | 935 | 728.612 | 33 | 945 | 728.532 | 33 | 945 | 726.561 | 0.08 | 1.971
34 | 960 | 728.398 | 34 | 970 | 728.413 | 34 | 970 | 726.505 | -0.015 | 1.908 |  |  |  | 34 | 960 | 728.611 | 34 | 970 | 728.539 | 34 | 970 | 726.559 | 0.072 | 1.98
35 | 985 | 728.398 | 35 | 995 | 728.406 | 35 | 995 | 726.502 | -0.008 | 1.904 |  |  |  | 35 | 985 | 728.611 | 35 | 995 | 728.53 | 35 | 995 | 726.561 | 0.081 | 1.969
36 | 1010 | 728.4 | 36 | 1020 | 728.404 | 36 | 1020 | 726.504 | -0.004 | 1.9 |  |  |  | 36 | 1010 | 728.613 | 36 | 1020 | 728.539 | 36 | 1020 | 726.558 | 0.074 | 1.981
37 | 1035 | 728.401 | 37 | 1045 | 728.409 | 37 | 1045 | 726.503 | -0.008 | 1.906 |  |  |  | 37 | 1035 | 728.611 | 37 | 1045 | 728.534 | 37 | 1045 | 726.557 | 0.077 | 1.977
38 | 1060 | 728.398 | 38 | 1070 | 728.413 | 38 | 1070 | 726.5 | -0.015 | 1.913 |  |  |  | 38 | 1060 | 728.609 | 38 | 1070 | 728.525 | 38 | 1070 | 726.556 | 0.084 | 1.969
39 | 1085 | 728.397 | 39 | 1095 | 728.407 | 39 | 1095 | 726.501 | -0.01 | 1.906 |  |  |  | 39 | 1085 | 728.608 | 39 | 1095 | 728.523 | 39 | 1095 | 726.556 | 0.085 | 1.967
40 | 1110 | 728.397 | 40 | 1120 | 728.407 | 40 | 1120 | 726.5 | -0.01 | 1.907 |  |  |  | 40 | 1110 | 728.607 | 40 | 1120 | 728.523 | 40 | 1120 | 726.557 | 0.084 | 1.966
41 | 1135 | 728.395 | 41 | 1145 | 728.409 | 41 | 1145 | 726.496 | -0.014 | 1.913 |  |  |  | 41 | 1135 | 728.604 | 41 | 1145 | 728.522 | 41 | 1145 | 726.554 | 0.082 | 1.968
42 | 1160 | 728.395 | 42 | 1170 | 728.394 | 42 | 1170 | 726.496 | 0.001 | 1.898 |  |  |  | 42 | 1160 | 728.605 | 42 | 1170 | 728.514 | 42 | 1170 | 726.551 | 0.091 | 1.963
43 | 1185 | 728.393 | 43 | 1195 | 728.39 | 43 | 1195 | 726.493 | 0.003 | 1.897 |  |  |  | 43 | 1185 | 728.601 | 43 | 1195 | 728.508 | 43 | 1195 | 726.549 | 0.093 | 1.959
44 | 1210 | 728.391 | 44 | 1220 | 728.394 | 44 | 1220 | 726.491 | -0.003 | 1.903 |  |  |  | 44 | 1210 | 728.6 | 44 | 1220 | 728.518 | 44 | 1220 | 726.548 | 0.082 | 1.97
45 | 1235 | 728.387 | 45 | 1245 | 728.388 | 45 | 1245 | 726.49 | -0.001 | 1.898 |  |  |  | 45 | 1235 | 728.595 | 45 | 1245 | 728.511 | 45 | 1245 | 726.545 | 0.084 | 1.966
46 | 1260 | 728.385 | 46 | 1270 | 728.373 | 46 | 1270 | 726.486 | 0.012 | 1.887 |  |  |  | 46 | 1260 | 728.594 | 46 | 1270 | 728.509 | 46 | 1270 | 726.543 | 0.085 | 1.966
47 | 1285 | 728.383 | 47 | 1295 | 728.375 | 47 | 1295 | 726.485 | 0.008 | 1.89 |  |  |  | 47 | 1285 | 728.592 | 47 | 1295 | 728.505 | 47 | 1295 | 726.541 | 0.087 | 1.964
48 | 1310 | 728.381 | 48 | 1320 | 728.369 | 48 | 1320 | 726.483 | 0.012 | 1.886 |  |  |  | 48 | 1310 | 728.589 | 48 | 1320 | 728.498 | 48 | 1320 | 726.537 | 0.091 | 1.961
49 | 1335 | 728.379 | 49 | 1345 | 728.361 | 49 | 1345 | 726.481 | 0.018 | 1.88 |  |  |  | 49 | 1335 | 728.587 | 49 | 1345 | 728.499 | 49 | 1345 | 726.536 | 0.088 | 1.963
50 | 1360 | 728.374 | 50 | 1370 | 728.354 | 50 | 1370 | 726.477 | 0.02 | 1.877 |  |  |  | 50 | 1360 | 728.584 | 50 | 1370 | 728.489 | 50 | 1370 | 726.534 | 0.095 | 1.955
51 | 1385 | 728.369 | 51 | 1395 | 728.351 | 51 | 1395 | 726.471 | 0.018 | 1.88 |  |  |  | 51 | 1385 | 728.581 | 51 | 1395 | 728.483 | 51 | 1395 | 726.527 | 0.098 | 1.956
52 | 1410 | 728.365 | 52 | 1420 | 728.349 | 52 | 1420 | 726.469 | 0.016 | 1.88 |  |  |  | 52 | 1410 | 728.577 | 52 | 1420 | 728.483 | 52 | 1420 | 726.53 | 0.094 | 1.953
53 | 1435 | 728.364 | 53 | 1445 | 728.35 | 53 | 1445 | 726.467 | 0.014 | 1.883 |  |  |  | 53 | 1435 | 728.575 | 53 | 1445 | 728.48 | 53 | 1445 | 726.524 | 0.095 | 1.956
54 | 1460 | 728.359 | 54 | 1470 | 728.346 | 54 | 1470 | 726.462 | 0.013 | 1.884 |  |  |  | 54 | 1460 | 728.573 | 54 | 1470 | 728.474 | 54 | 1470 | 726.521 | 0.099 | 1.953
55 | 1485 | 728.354 | 55 | 1495 | 728.334 | 55 | 1495 | 726.459 | 0.02 | 1.875 |  |  |  | 55 | 1485 | 728.567 | 55 | 1495 | 728.473 | 55 | 1495 | 726.517 | 0.094 | 1.956
56 | 1510 | 728.351 | 56 | 1520 | 728.332 | 56 | 1520 | 726.455 | 0.019 | 1.877 |  |  |  | 56 | 1510 | 728.563 | 56 | 1520 | 728.466 | 56 | 1520 | 726.511 | 0.097 | 1.955
57 | 1535 | 728.346 | 57 | 1545 | 728.328 | 57 | 1545 | 726.451 | 0.018 | 1.877 |  |  |  | 57 | 1535 | 728.558 | 57 | 1545 | 728.465 | 57 | 1545 | 726.508 | 0.093 | 1.957
58 | 1560 | 728.342 | 58 | 1570 | 728.332 | 58 | 1570 | 726.447 | 0.01 | 1.885 |  |  |  | 58 | 1560 | 728.554 | 58 | 1570 | 728.462 | 58 | 1570 | 726.501 | 0.092 | 1.961
59 | 1585 | 728.336 | 59 | 1595 | 728.33 | 59 | 1595 | 726.442 | 0.006 | 1.888 |  |  |  | 59 | 1585 | 728.548 | 59 | 1595 | 728.46 | 59 | 1595 | 726.502 | 0.088 | 1.958
60 | 1610 | 728.332 | 60 | 1620 | 728.316 | 60 | 1620 | 726.438 | 0.016 | 1.878 |  |  |  | 60 | 1610 | 728.541 | 60 | 1620 | 728.448 | 60 | 1620 | 726.496 | 0.093 | 1.952
61 | 1635 | 728.326 | 61 | 1645 | 728.312 | 61 | 1645 | 726.434 | 0.014 | 1.878 |  |  |  | 61 | 1635 | 728.536 | 61 | 1645 | 728.44 | 61 | 1645 | 726.493 | 0.096 | 1.947
62 | 1660 | 728.32 | 62 | 1670 | 728.308 | 62 | 1670 | 726.425 | 0.012 | 1.883 |  |  |  | 62 | 1660 | 728.528 | 62 | 1670 | 728.437 | 62 | 1670 | 726.494 | 0.091 | 1.943
63 | 1685 | 728.314 | 63 | 1695 | 728.28 | 63 | 1695 | 726.425 | 0.034 | 1.855 |  |  |  | 63 | 1685 | 728.521 | 63 | 1695 | 728.428 | 63 | 1695 | 726.481 | 0.093 | 1.947
64 | 1710 | 728.308 | 64 | 1720 | 728.306 | 64 | 1720 | 726.424 | 0.002 | 1.882 |  |  |  | 64 | 1710 | 728.513 | 64 | 1720 | 728.428 | 64 | 1720 | 726.501 | 0.085 | 1.927

## f7
Real Profile-FIRST FRESH GROUND |  |  | Real Profile-WORN |  |  | Real Profile - 2ND FRESH GROUND | [7 empty] | Real Profile-FIRST FRESH GROUND |  |  | Real Profile-WORN |  |  | Real Profile - 2ND FRESH GROUND
P | X | Real Profile | P | X | Real Profile | P | X | Real Profile | Top Wear, mm | top Total Metal Loss-Grinding |  |  |  | P | X | Real Profile | P | X | Real Profile | P | X | Real Profile | Bottom Wear, mm | Bottom Total Metal Loss-Grinding
0 | 120 | 764.433 | 0 | 110 | 764.276 | 0 | 110 | 764.031 | 0.157 | 0.245 |  |  |  | 0 | 120 | 764.724 | 0 | 110 | 764.602 | 0 | 110 | 764.178 | 0.122 | 0.424
1 | 145 | 764.431 | 1 | 135 | 764.278 | 1 | 135 | 764.035 | 0.153 | 0.243 |  |  |  | 1 | 145 | 764.722 | 1 | 135 | 764.604 | 1 | 135 | 764.183 | 0.118 | 0.421
2 | 170 | 764.428 | 2 | 160 | 764.28 | 2 | 160 | 764.037 | 0.148 | 0.243 |  |  |  | 2 | 170 | 764.718 | 2 | 160 | 764.604 | 2 | 160 | 764.185 | 0.114 | 0.419
3 | 195 | 764.424 | 3 | 185 | 764.272 | 3 | 185 | 764.039 | 0.152 | 0.233 |  |  |  | 3 | 195 | 764.715 | 3 | 185 | 764.598 | 3 | 185 | 764.187 | 0.117 | 0.411
4 | 220 | 764.422 | 4 | 210 | 764.267 | 4 | 210 | 764.04 | 0.155 | 0.227 |  |  |  | 4 | 220 | 764.714 | 4 | 210 | 764.595 | 4 | 210 | 764.186 | 0.119 | 0.409
5 | 245 | 764.421 | 5 | 235 | 764.264 | 5 | 235 | 764.041 | 0.157 | 0.223 |  |  |  | 5 | 245 | 764.711 | 5 | 235 | 764.592 | 5 | 235 | 764.187 | 0.119 | 0.405
6 | 270 | 764.419 | 6 | 260 | 764.253 | 6 | 260 | 764.042 | 0.166 | 0.211 |  | Top | Bottom | 6 | 270 | 764.712 | 6 | 260 | 764.578 | 6 | 260 | 764.187 | 0.134 | 0.391
7 | 295 | 764.417 | 7 | 285 | 764.252 | 7 | 285 | 764.041 | 0.165 | 0.211 | Max wear | 0.168 | 0.134 | 7 | 295 | 764.709 | 7 | 285 | 764.584 | 7 | 285 | 764.188 | 0.125 | 0.396
8 | 320 | 764.417 | 8 | 310 | 764.252 | 8 | 310 | 764.041 | 0.165 | 0.211 | min. Metal loss | 0.204 | 0.388 | 8 | 320 | 764.709 | 8 | 310 | 764.579 | 8 | 310 | 764.188 | 0.13 | 0.391
9 | 345 | 764.416 | 9 | 335 | 764.251 | 9 | 335 | 764.043 | 0.165 | 0.208 |  |  |  | 9 | 345 | 764.708 | 9 | 335 | 764.59 | 9 | 335 | 764.189 | 0.118 | 0.401
10 | 370 | 764.415 | 10 | 360 | 764.253 | 10 | 360 | 764.042 | 0.162 | 0.211 |  |  |  | 10 | 370 | 764.707 | 10 | 360 | 764.578 | 10 | 360 | 764.19 | 0.129 | 0.388
11 | 395 | 764.415 | 11 | 385 | 764.253 | 11 | 385 | 764.043 | 0.162 | 0.21 |  |  |  | 11 | 395 | 764.708 | 11 | 385 | 764.578 | 11 | 385 | 764.19 | 0.13 | 0.388
12 | 420 | 764.416 | 12 | 410 | 764.252 | 12 | 410 | 764.044 | 0.164 | 0.208 |  |  |  | 12 | 420 | 764.71 | 12 | 410 | 764.579 | 12 | 410 | 764.19 | 0.131 | 0.389
13 | 445 | 764.414 | 13 | 435 | 764.254 | 13 | 435 | 764.044 | 0.16 | 0.21 |  |  |  | 13 | 445 | 764.709 | 13 | 435 | 764.58 | 13 | 435 | 764.19 | 0.129 | 0.39
14 | 470 | 764.415 | 14 | 460 | 764.253 | 14 | 460 | 764.044 | 0.162 | 0.209 |  |  |  | 14 | 470 | 764.71 | 14 | 460 | 764.58 | 14 | 460 | 764.191 | 0.13 | 0.389
15 | 495 | 764.416 | 15 | 485 | 764.255 | 15 | 485 | 764.045 | 0.161 | 0.21 |  |  |  | 15 | 495 | 764.709 | 15 | 485 | 764.582 | 15 | 485 | 764.192 | 0.127 | 0.39
16 | 520 | 764.417 | 16 | 510 | 764.255 | 16 | 510 | 764.045 | 0.162 | 0.21 |  |  |  | 16 | 520 | 764.708 | 16 | 510 | 764.581 | 16 | 510 | 764.192 | 0.127 | 0.389
17 | 545 | 764.416 | 17 | 535 | 764.256 | 17 | 535 | 764.047 | 0.16 | 0.209 |  |  |  | 17 | 545 | 764.709 | 17 | 535 | 764.583 | 17 | 535 | 764.194 | 0.126 | 0.389
18 | 570 | 764.413 | 18 | 560 | 764.256 | 18 | 560 | 764.047 | 0.157 | 0.209 |  |  |  | 18 | 570 | 764.707 | 18 | 560 | 764.583 | 18 | 560 | 764.193 | 0.124 | 0.39
19 | 595 | 764.414 | 19 | 585 | 764.255 | 19 | 585 | 764.047 | 0.159 | 0.208 |  |  |  | 19 | 595 | 764.707 | 19 | 585 | 764.589 | 19 | 585 | 764.193 | 0.118 | 0.396
20 | 620 | 764.417 | 20 | 610 | 764.253 | 20 | 610 | 764.047 | 0.164 | 0.206 |  |  |  | 20 | 620 | 764.707 | 20 | 610 | 764.82 | 20 | 610 | 764.193 | -0.113 | 0.627
21 | 645 | 764.418 | 21 | 635 | 764.254 | 21 | 635 | 764.047 | 0.164 | 0.207 |  |  |  | 21 | 645 | 764.708 | 21 | 635 | 764.76 | 21 | 635 | 764.194 | -0.052 | 0.566
22 | 670 | 764.418 | 22 | 660 | 764.252 | 22 | 660 | 764.048 | 0.166 | 0.204 |  |  |  | 22 | 670 | 764.711 | 22 | 660 | 764.893 | 22 | 660 | 764.194 | -0.182 | 0.699
23 | 695 | 764.418 | 23 | 685 | 764.253 | 23 | 685 | 764.048 | 0.165 | 0.205 |  |  |  | 23 | 695 | 764.71 | 23 | 685 | 764.588 | 23 | 685 | 764.195 | 0.122 | 0.393
24 | 720 | 764.418 | 24 | 710 | 764.255 | 24 | 710 | 764.049 | 0.163 | 0.206 |  |  |  | 24 | 720 | 764.713 | 24 | 710 | 764.604 | 24 | 710 | 764.195 | 0.109 | 0.409
25 | 745 | 764.418 | 25 | 735 | 764.253 | 25 | 735 | 764.049 | 0.165 | 0.204 |  |  |  | 25 | 745 | 764.712 | 25 | 735 | 764.594 | 25 | 735 | 764.194 | 0.118 | 0.4
26 | 770 | 764.416 | 26 | 760 | 764.258 | 26 | 760 | 764.049 | 0.158 | 0.209 |  |  |  | 26 | 770 | 764.711 | 26 | 760 | 764.605 | 26 | 760 | 764.195 | 0.106 | 0.41
27 | 795 | 764.415 | 27 | 785 | 764.255 | 27 | 785 | 764.048 | 0.16 | 0.207 |  |  |  | 27 | 795 | 764.711 | 27 | 785 | 764.59 | 27 | 785 | 764.196 | 0.121 | 0.394
28 | 820 | 764.419 | 28 | 810 | 764.253 | 28 | 810 | 764.047 | 0.166 | 0.206 |  |  |  | 28 | 820 | 764.71 | 28 | 810 | 764.595 | 28 | 810 | 764.195 | 0.115 | 0.4
29 | 845 | 764.418 | 29 | 835 | 764.255 | 29 | 835 | 764.049 | 0.163 | 0.206 |  |  |  | 29 | 845 | 764.709 | 29 | 835 | 764.597 | 29 | 835 | 764.196 | 0.112 | 0.401
30 | 870 | 764.418 | 30 | 860 | 764.256 | 30 | 860 | 764.05 | 0.162 | 0.206 |  |  |  | 30 | 870 | 764.712 | 30 | 860 | 764.592 | 30 | 860 | 764.198 | 0.12 | 0.394
31 | 895 | 764.418 | 31 | 885 | 764.256 | 31 | 885 | 764.048 | 0.162 | 0.208 |  |  |  | 31 | 895 | 764.71 | 31 | 885 | 764.592 | 31 | 885 | 764.196 | 0.118 | 0.396
32 | 920 | 764.419 | 32 | 910 | 764.256 | 32 | 910 | 764.05 | 0.163 | 0.206 |  |  |  | 32 | 920 | 764.71 | 32 | 910 | 764.6 | 32 | 910 | 764.197 | 0.11 | 0.403
33 | 945 | 764.419 | 33 | 935 | 764.254 | 33 | 935 | 764.048 | 0.165 | 0.206 |  |  |  | 33 | 945 | 764.711 | 33 | 935 | 764.592 | 33 | 935 | 764.195 | 0.119 | 0.397
34 | 970 | 764.418 | 34 | 960 | 764.255 | 34 | 960 | 764.049 | 0.163 | 0.206 |  |  |  | 34 | 970 | 764.712 | 34 | 960 | 764.594 | 34 | 960 | 764.195 | 0.118 | 0.399
35 | 995 | 764.416 | 35 | 985 | 764.256 | 35 | 985 | 764.05 | 0.16 | 0.206 |  |  |  | 35 | 995 | 764.712 | 35 | 985 | 764.595 | 35 | 985 | 764.196 | 0.117 | 0.399
36 | 1020 | 764.42 | 36 | 1010 | 764.256 | 36 | 1010 | 764.05 | 0.164 | 0.206 |  |  |  | 36 | 1020 | 764.715 | 36 | 1010 | 764.596 | 36 | 1010 | 764.197 | 0.119 | 0.399
37 | 1045 | 764.42 | 37 | 1035 | 764.255 | 37 | 1035 | 764.05 | 0.165 | 0.205 |  |  |  | 37 | 1045 | 764.714 | 37 | 1035 | 764.6 | 37 | 1035 | 764.197 | 0.114 | 0.403
38 | 1070 | 764.419 | 38 | 1060 | 764.255 | 38 | 1060 | 764.049 | 0.164 | 0.206 |  |  |  | 38 | 1070 | 764.714 | 38 | 1060 | 764.594 | 38 | 1060 | 764.195 | 0.12 | 0.399
39 | 1095 | 764.42 | 39 | 1085 | 764.255 | 39 | 1085 | 764.049 | 0.165 | 0.206 |  |  |  | 39 | 1095 | 764.712 | 39 | 1085 | 764.599 | 39 | 1085 | 764.196 | 0.113 | 0.403
40 | 1120 | 764.418 | 40 | 1110 | 764.255 | 40 | 1110 | 764.048 | 0.163 | 0.207 |  |  |  | 40 | 1120 | 764.712 | 40 | 1110 | 764.601 | 40 | 1110 | 764.195 | 0.111 | 0.406
41 | 1145 | 764.418 | 41 | 1135 | 764.255 | 41 | 1135 | 764.048 | 0.163 | 0.207 |  |  |  | 41 | 1145 | 764.713 | 41 | 1135 | 764.599 | 41 | 1135 | 764.195 | 0.114 | 0.404
42 | 1170 | 764.418 | 42 | 1160 | 764.256 | 42 | 1160 | 764.049 | 0.162 | 0.207 |  |  |  | 42 | 1170 | 764.712 | 42 | 1160 | 764.604 | 42 | 1160 | 764.196 | 0.108 | 0.408
43 | 1195 | 764.417 | 43 | 1185 | 764.256 | 43 | 1185 | 764.048 | 0.161 | 0.208 |  |  |  | 43 | 1195 | 764.711 | 43 | 1185 | 764.601 | 43 | 1185 | 764.195 | 0.11 | 0.406
44 | 1220 | 764.417 | 44 | 1210 | 764.253 | 44 | 1210 | 764.048 | 0.164 | 0.205 |  |  |  | 44 | 1220 | 764.714 | 44 | 1210 | 764.598 | 44 | 1210 | 764.194 | 0.116 | 0.404
45 | 1245 | 764.418 | 45 | 1235 | 764.25 | 45 | 1235 | 764.045 | 0.168 | 0.205 |  |  |  | 45 | 1245 | 764.715 | 45 | 1235 | 764.596 | 45 | 1235 | 764.193 | 0.119 | 0.403
46 | 1270 | 764.418 | 46 | 1260 | 764.254 | 46 | 1260 | 764.045 | 0.164 | 0.209 |  |  |  | 46 | 1270 | 764.716 | 46 | 1260 | 764.603 | 46 | 1260 | 764.192 | 0.113 | 0.411
47 | 1295 | 764.419 | 47 | 1285 | 764.251 | 47 | 1285 | 764.045 | 0.168 | 0.206 |  |  |  | 47 | 1295 | 764.716 | 47 | 1285 | 764.602 | 47 | 1285 | 764.193 | 0.114 | 0.409
48 | 1320 | 764.418 | 48 | 1310 | 764.254 | 48 | 1310 | 764.046 | 0.164 | 0.208 |  |  |  | 48 | 1320 | 764.715 | 48 | 1310 | 764.6 | 48 | 1310 | 764.191 | 0.115 | 0.409
49 | 1345 | 764.418 | 49 | 1335 | 764.254 | 49 | 1335 | 764.045 | 0.164 | 0.209 |  |  |  | 49 | 1345 | 764.716 | 49 | 1335 | 764.603 | 49 | 1335 | 764.192 | 0.113 | 0.411
50 | 1370 | 764.415 | 50 | 1360 | 764.252 | 50 | 1360 | 764.044 | 0.163 | 0.208 |  |  |  | 50 | 1370 | 764.713 | 50 | 1360 | 764.601 | 50 | 1360 | 764.191 | 0.112 | 0.41
51 | 1395 | 764.415 | 51 | 1385 | 764.251 | 51 | 1385 | 764.042 | 0.164 | 0.209 |  |  |  | 51 | 1395 | 764.711 | 51 | 1385 | 764.602 | 51 | 1385 | 764.19 | 0.109 | 0.412
52 | 1420 | 764.414 | 52 | 1410 | 764.251 | 52 | 1410 | 764.041 | 0.163 | 0.21 |  |  |  | 52 | 1420 | 764.713 | 52 | 1410 | 764.599 | 52 | 1410 | 764.189 | 0.114 | 0.41
53 | 1445 | 764.415 | 53 | 1435 | 764.253 | 53 | 1435 | 764.042 | 0.162 | 0.211 |  |  |  | 53 | 1445 | 764.71 | 53 | 1435 | 764.603 | 53 | 1435 | 764.19 | 0.107 | 0.413
54 | 1470 | 764.417 | 54 | 1460 | 764.252 | 54 | 1460 | 764.042 | 0.165 | 0.21 |  |  |  | 54 | 1470 | 764.714 | 54 | 1460 | 764.602 | 54 | 1460 | 764.189 | 0.112 | 0.413
55 | 1495 | 764.417 | 55 | 1485 | 764.251 | 55 | 1485 | 764.04 | 0.166 | 0.211 |  |  |  | 55 | 1495 | 764.712 | 55 | 1485 | 764.598 | 55 | 1485 | 764.187 | 0.114 | 0.411
56 | 1520 | 764.415 | 56 | 1510 | 764.252 | 56 | 1510 | 764.04 | 0.163 | 0.212 |  |  |  | 56 | 1520 | 764.714 | 56 | 1510 | 764.598 | 56 | 1510 | 764.187 | 0.116 | 0.411
57 | 1545 | 764.417 | 57 | 1535 | 764.249 | 57 | 1535 | 764.037 | 0.168 | 0.212 |  |  |  | 57 | 1545 | 764.714 | 57 | 1535 | 764.595 | 57 | 1535 | 764.185 | 0.119 | 0.41
58 | 1570 | 764.414 | 58 | 1560 | 764.248 | 58 | 1560 | 764.036 | 0.166 | 0.212 |  |  |  | 58 | 1570 | 764.714 | 58 | 1560 | 764.596 | 58 | 1560 | 764.185 | 0.118 | 0.411
59 | 1595 | 764.414 | 59 | 1585 | 764.259 | 59 | 1585 | 764.035 | 0.155 | 0.224 |  |  |  | 59 | 1595 | 764.714 | 59 | 1585 | 764.607 | 59 | 1585 | 764.183 | 0.107 | 0.424
60 | 1620 | 764.414 | 60 | 1610 | 764.259 | 60 | 1610 | 764.034 | 0.155 | 0.225 |  |  |  | 60 | 1620 | 764.717 | 60 | 1610 | 764.605 | 60 | 1610 | 764.182 | 0.112 | 0.423
61 | 1645 | 764.418 | 61 | 1635 | 764.261 | 61 | 1635 | 764.032 | 0.157 | 0.229 |  |  |  | 61 | 1645 | 764.715 | 61 | 1635 | 764.612 | 61 | 1635 | 764.18 | 0.103 | 0.432
62 | 1670 | 764.416 | 62 | 1660 | 764.261 | 62 | 1660 | 764.03 | 0.155 | 0.231 |  |  |  | 62 | 1670 | 764.722 | 62 | 1660 | 764.608 | 62 | 1660 | 764.178 | 0.114 | 0.43
63 | 1695 | 764.411 | 63 | 1685 | 764.261 | 63 | 1685 | 764.027 | 0.15 | 0.234 |  |  |  | 63 | 1695 | 764.718 | 63 | 1685 | 764.61 | 63 | 1685 | 764.174 | 0.108 | 0.436
64 | 1720 | 764.421 | 64 | 1710 | 764.263 | 64 | 1710 | 764.023 | 0.158 | 0.24 |  |  |  | 64 | 1720 | 764.724 | 64 | 1710 | 764.613 | 64 | 1710 | 764.17 | 0.111 | 0.443

## Camp Data
CampaingNo_Stand6 | Serial | Date_St1PU_CampaignStartTimeWasReferencedByUsingThisColumn_ | CYLSCALEPRED_F1_DegreeC | CYLSCALEPRED_F2_DegreeC | NOLOADDUR_Sec | LOADDUR_Sec | NormHard | stripLength | CoilWt | WaterTemp_OC | TOPIDF1 | BOTIDF1 | TOPIDF2 | BOTIDF2 | TOPIDF3 | BOTIDF3 | TOPIDF4 | BOTIDF4 | TOPIDF5 | BOTIDF5 | TOPIDF6 | BOTIDF6 | TOPIDF7 | BOTIDF7 | TOPRMID | BOTRMID | TOPRMDIAM | RMTONNAGE | LineUPType | WEARKmF1 | WEARKmF2 | WEARKmF3 | WEARKmF4 | WEARKmF5 | WEARKmF6 | WEARKmF7 | RHFDOTemp | RMXTBulk | meas_FMETemp | MeasuredFMXT | FBKTemp_F1 | FBKTemp_F2 | FBKTemp_F3 | FBKTemp_F4 | FBKTemp_F5 | FBKTemp_F6 | FBKTemp_F7 | FBKTemp_F8 | timeGapPyroTime_RMX_FME__Sec | ActTimeBet_FMEPyroPU_ST1PU_Sec | ga1 | ga2 | ga3 | ga4 | ga5 | ga6 | ga7 | ga8 | AimHotVernThk | LEADSPD_F1 | TRAILSPD_F1 | LEADSPD_F2 | TRAILSPD_F2 | LEADSPD_F3 | TRAILSPD_F3 | LEADSPD_F4 | TRAILSPD_F4 | LEADSPD_F5 | TRAILSPD_F5 | LEADSPD_F6 | TRAILSPD_F6 | LEADSPD_F7 | TRAILSPD_F7 | F6OilFlowRate_Ml_min | BURWaterFlowL_min_F6 | Oil_ON___F6 | LEADSTRIPFLATNESS | AVERAGEFLATNESS | AVG_ABS_FLAT | AVG_LEAD_LEV_FLAT | AVG_LEAD_CENTRE_FLAT | HMOrderNumber | FurnaceNo | ONEFurnaceOPFlag | LaminarSprayFlag | FSU_TENS_Looper1 | FSU_TENS_Looper2 | FSU_TENS_Looper3 | FSU_TENS_Looper4 | FSU_TENS_Looper5 | FSU_TENS_Looper6 | ProgressiveTension_Looper1 | ProgressiveTension_Looper2 | ProgressiveTension_Looper3 | ProgressiveTension_Looper4 | ProgressiveTension_Looper5 | ProgressiveTension_Looper6 | AveAngle_Looper1 | AveAngle_Looper2 | AveAngle_Looper3 | AveAngle_Looper4 | AveAngle_Looper5 | AveAngle_Looper6 | Date | P_block | Page | Item | Serial_1 | Grade | ord_ga | ord_Wdt | GRT | FM | aimCr | LdCr | LeadFlat | FbkStandForce1 | FbkStandForce2 | FbkStandForce3 | FbkStandForce4 | FbkStandForce5 | FbkStandForce6 | FbkStandForce7 | RollBendingForce1 | RollBendingForce2 | RollBendingForce3 | RollBendingForce4 | RollBendingForce5 | RollBendingForce6 | RollBendingForce7 | Transfer_bar_thkness | InterstandThickness_massFlow_1 | InterstandThickness_massFlow_2 | InterstandThickness_massFlow_3 | InterstandThickness_massFlow_4 | InterstandThickness_massFlow_5 | InterstandThickness_massFlow_6 | ExtGA_thkness | TOP_WROLL_CRWN1 | TOP_WROLL_CRWN2 | TOP_WROLL_CRWN3 | TOP_WROLL_CRWN4 | TOP_WROLL_CRWN5 | TOP_WROLL_CRWN6 | TOP_WROLL_CRWN7 | CALC_BROLL_WEAR_CRWN1 | CALC_BROLL_WEAR_CRWN2 | CALC_BROLL_WEAR_CRWN3 | CALC_BROLL_WEAR_CRWN4 | CALC_BROLL_WEAR_CRWN5 | CALC_BROLL_WEAR_CRWN6 | CALC_BROLL_WEAR_CRWN7 | CALC_WROLL_THERM_CRWN1 | CALC_WROLL_THERM_CRWN2 | CALC_WROLL_THERM_CRWN3 | CALC_WROLL_THERM_CRWN4 | CALC_WROLL_THERM_CRWN5 | CALC_WROLL_THERM_CRWN6 | CALC_WROLL_THERM_CRWN7 | CALC_WROLL_WEAR_CRWN1 | CALC_WROLL_WEAR_CRWN2 | CALC_WROLL_WEAR_CRWN3 | CALC_WROLL_WEAR_CRWN4 | CALC_WROLL_WEAR_CRWN5 | CALC_WROLL_WEAR_CRWN6 | CALC_WROLL_WEAR_CRWN7 | LEARN_CRWN_ROLL_FORC_COEFF1 | LEARN_CRWN_ROLL_FORC_COEFF2 | LEARN_CRWN_ROLL_FORC_COEFF3 | LEARN_CRWN_ROLL_FORC_COEFF4 | LEARN_CRWN_ROLL_FORC_COEFF5 | LEARN_CRWN_ROLL_FORC_COEFF6 | LEARN_CRWN_ROLL_FORC_COEFF7 | LEARN_WROLL_CRWN_COEFF1 | LEARN_WROLL_CRWN_COEFF2 | LEARN_WROLL_CRWN_COEFF3 | LEARN_WROLL_CRWN_COEFF4 | LEARN_WROLL_CRWN_COEFF5 | LEARN_WROLL_CRWN_COEFF6 | LEARN_WROLL_CRWN_COEFF7 | LEARN_WROLL_THERM_WEAR_COEFF1 | LEARN_WROLL_THERM_WEAR_COEFF2 | LEARN_WROLL_THERM_WEAR_COEFF3 | LEARN_WROLL_THERM_WEAR_COEFF4 | LEARN_WROLL_THERM_WEAR_COEFF5 | LEARN_WROLL_THERM_WEAR_COEFF6 | LEARN_WROLL_THERM_WEAR_COEFF7 | LEARN_WROLL_BEND_FORC_COEFF1 | LEARN_WROLL_BEND_FORC_COEFF2 | LEARN_WROLL_BEND_FORC_COEFF3 | LEARN_WROLL_BEND_FORC_COEFF4 | LEARN_WROLL_BEND_FORC_COEFF5 | LEARN_WROLL_BEND_FORC_COEFF6 | LEARN_WROLL_BEND_FORC_COEFF7 | LEARN_BROLL_THERM_WEAR_COEFF1 | LEARN_BROLL_THERM_WEAR_COEFF2 | LEARN_BROLL_THERM_WEAR_COEFF3 | LEARN_BROLL_THERM_WEAR_COEFF4 | LEARN_BROLL_THERM_WEAR_COEFF5 | LEARN_BROLL_THERM_WEAR_COEFF6 | LEARN_BROLL_THERM_WEAR_COEFF7 | STAMP_RATIO1 | STAMP_RATIO2 | STAMP_RATIO3 | STAMP_RATIO4 | STAMP_RATIO5 | STAMP_RATIO6 | STAMP_RATIO7 | WROLL_SHIFT_POS1 | WROLL_SHIFT_POS2 | WROLL_SHIFT_POS3 | WROLL_SHIFT_POS4 | WROLL_SHIFT_POS5 | WROLL_SHIFT_POS6 | WROLL_SHIFT_POS7 | WROLL_SHIFT_POS_COEFF1 | WROLL_SHIFT_POS_COEFF2 | WROLL_SHIFT_POS_COEFF3 | WROLL_SHIFT_POS_COEFF4 | WROLL_SHIFT_POS_COEFF5 | WROLL_SHIFT_POS_COEFF6 | WROLL_SHIFT_POS_COEFF7 | F1TBRTyp | F1TBRDia | F1TBRCr | F1BBRTyp | F1BBRDia | F1BBRCr | F1TWRTyp | F1TWRDia | F1TWRCr | F1BWRTyp | F1BWRDia | F1BWRCr | F2TBRTyp | F2TBRDia | F2TBRCr | F2BBRTyp | F2BBRDia | F2BBRCr | F2TWRTyp | F2TWRDia | F2TWRCr | F2BWRTyp | F2BWRDia | F2BWRCr | F3TBRTyp | F3TBRDia | F3TBRCr | F3BBRTyp | F3BBRDia | F3BBRCr | F3TWRTyp | F3TWRDia | F3TWRCr | F3BWRTyp | F3BWRDia | F3BWRCr | F4TBRTyp | F4TBRDia | F4TBRCr | F4BBRTyp | F4BBRDia | F4BBRCr | F4TWRTyp | F4TWRDia | F4TWRCr | F4BWRTyp | F4BWRDia | F4BWRCr | F5TBRTyp | F5TBRDia | F5TBRCr | F5BBRTyp | F5BBRDia | F5BBRCr | F5TWRTyp | F5TWRDia | F5TWRCr | F5BWRTyp | F5BWRDia | F5BWRCr | F6TBRTyp | F6TBRDia | F6TBRCr | F6BBRTyp | F6BBRDia | F6BBRCr | F6TWRTyp | F6TWRDia | F6TWRCr | F6BWRTyp | F6BWRDia | F6BWRCr | F7TBRTyp | F7TBRDia | F7TBRCr | F7BBRTyp | F7BBRDia | F7BBRCr | F7TWRTyp | F7TWRDia | F7TWRCr | F7BWRTyp | F7BWRDia | F7BWRCr | WRCrownDueToStackDeflection1 | WRCrownDueToStackDeflection2 | WRCrownDueToStackDeflection3 | WRCrownDueToStackDeflection4 | WRCrownDueToStackDeflection5 | WRCrownDueToStackDeflection6 | WRCrownDueToStackDeflection7 | WRMechanicalCrown1 | WRMechanicalCrown2 | WRMechanicalCrown3 | WRMechanicalCrown4 | WRMechanicalCrown5 | WRMechanicalCrown6 | WRMechanicalCrown7 | WRThermalAndWearCrown1 | WRThermalAndWearCrown2 | WRThermalAndWearCrown3 | WRThermalAndWearCrown4 | WRThermalAndWearCrown5 | WRThermalAndWearCrown6 | WRThermalAndWearCrown7 | BURThermalWear1 | BURThermalWear2 | BURThermalWear3 | BURThermalWear4 | BURThermalWear5 | BURThermalWear6 | BURThermalWear7 | RollShiftPosition1 | RollShiftPosition2 | RollShiftPosition3 | RollShiftPosition4 | RollShiftPosition5 | RollShiftPosition6 | RollShiftPosition7 | RollBending1 | RollBending2 | RollBending3 | RollBending4 | RollBending5 | RollBending6 | RollBending7 | CM_i__LoadedRollGapCrown_1 | CM_i__LoadedRollGapCrown_2 | CM_i__LoadedRollGapCrown_3 | CM_i__LoadedRollGapCrown_4 | CM_i__LoadedRollGapCrown_5 | CM_i__LoadedRollGapCrown_6 | CM_i__LoadedRollGapCrown_7
271 | E21397 | 2017-05-05 09:53 | 50.5199 | 50.3648 | 1520 | 67 | 1.1625 | 839.6965 | 22874 | 28 | 239715 | 239897 | 139105 | 139113 | 139261 | 139303 | 221085 | 221093 | 221002 | 221010 | 215467 | 215392 | 215509 | 215491 | 293365 | 293357 | 1301.12 | 17208.2285 | 4 | 13.5543 | 13.5543 | 13.5543 | 13.5543 | 1.3006 | 1.3006 | 1.3006 | 1258.3984 | 1154.2113 | 1120.1666 | 899.7592 | 1088.5808 | 1014.0327 | 994.9204 | 973.542 | 952.4468 | 937.8226 | 922.0109 | 906.0695 | 16 | 18.8 | 28.8045 | 17.0492 | 10.3467 | 7.2647 | 5.2928 | 4.0068 | 3.1708 | 2.6876 | 2.7037 | 94.36 | 133.28 | 159.89 | 219.92 | 230.75 | 318.51 | 313.35 | 434.86 | 417.62 | 576.24 | 533.04 | 737.53 | 637.62 | 876.3 | 0 | 45 | 0 | -0.309091 | 2.9033 | 7.747 | 17.9272 | 2.9033 | 1104217 | 1 |  |  | 4.2893 | 7.87 | 9.7721 | 12.5643 | 15.25 | 19.9379 | 4.381 | 8.3966 | 10.2517 | 13.8862 | 20.5103 | 26.7948 | 25.1161 | 25.0367 | 25.0108 | 17.7934 | 17.5396 | 17.5561 |  | 18783 | 698 | 4 |  |  | 188 | 1297 | 6 | 3 | 40 | 19.666668 | -0.309091 | 2041.5 | 2035.3429 | 1563.9857 | 1484.1285 | 1414.3143 | 1290.1285 | 1299.3785 | 99.5429 | 101.5271 | 101.655 | 100.1921 | 99.7057 | 91.5329 | 57.7721 | 28.8045 | 17.0492 | 10.3467 | 7.2647 | 5.2928 | 4.0068 | 3.1708 | 2.6876 | 0 | 0 | 0 | 0 | 0 | 0.1016 | 0.0254 | 0 | 0 | 0 | 0 | 0 | 0 | 0 | 0.023887 | 0.021871 | 0.020421 | 0.008857 | -5e-06 | -1.4e-05 | -2.3e-05 | -1.8e-05 | -5.3e-05 | -0.00012 | -6.1e-05 | 0 | 0 | 0 | 0.08009 | 0.076456 | 0.074852 | 0.071674 | 0.07793 | 0.103208 | 0.09728 | -0.298648 | -0.294519 | -0.291341 | -0.290305 | -0.295596 | -0.306443 | -0.298984 | -1.358235 | -1.331681 | -1.310822 | -1.304265 | -1.339334 | -1.408279 | -1.359613 | -0.478734 | -0.440136 | -0.423197 | -0.418212 | -0.469076 | -0.655662 | -0.570538 | -0.359059 | -0.332788 | -0.313328 | -0.306948 | -0.339468 | -0.40672 | -0.360975 | 0.385999 | 0.332661 | 0.265742 | 0.211668 | 0.338719 | 0.275979 | 0.244987 | 10 | 10 | 10 | 10 | 5 | 0 | 0 | -2.002301 | -1.976604 | -1.960569 | -1.954669 | -1.987419 | 0 | 0 |  | 1407.973 | 0 |  | 1414.2469 | 0 |  | 738.93 | 0 |  | 739.015 | 0 |  | 1403.325 | 0 |  | 1428.369 | 0 |  | 760.584 | 0 |  | 760.783 | 0 |  | 1400.683 | 0 |  | 1422.019 | 0 |  | 772.367 | 0 |  | 772.556 | 0 |  | 1536.573 | 0 |  | 1536.675 | 0 |  | 778.523 | 0 |  | 778.369 | 0 |  | 1450.594 | 0 |  | 1450.645 | 0 |  | 747.532 | 0 |  | 747.762 | 0 |  | 1494.714 | 0 |  | 1499.108 | 0 |  | 728.4 | 0.102 |  | 728.613 | 0.102 |  | 1447.521 | 0 |  | 1449.172 | 0 |  | 764.413 | 0.025 |  | 764.667 | 0.025 | 163.503735 | 155.6142 | 117.0675 | 106.3734 | 110.2175 | 133.1516 | 126.4035 | 0 | 0 | 0 | 0 | 0 | -31.1346088 | -7.5941936 | -32.41971 | -29.05462 | -26.611 | -11.47231494 | 0.00669667 | 0.019715906 | 0.031271099 | 0 | 0 | 0 | 0 | 0 | 0 | 0 | -20.02301 | -19.76604 | -19.60569 | -19.54669 | -9.937095 | 0 | 0 | -47.65457 | -44.68573 | -43.02009 | -41.90154 | -46.76955 | -60.01464 | -32.96118 | 63.40644 | 62.10779 | 27.83068 | 33.45288 | 53.51756 | 42.02205 | 85.87944
271 | E21398 | 2017-05-05 09:56 | 52.1594 | 51.7473 | 59 | 81 | 1.1625 | 1159.3298 | 22771 | 28 | 239715 | 239897 | 139105 | 139113 | 139261 | 139303 | 221085 | 221093 | 221002 | 221010 | 215467 | 215392 | 215509 | 215491 | 293365 | 293357 | 1301.12 | 17231.6582 | 4 | 15.3223 | 15.3223 | 15.3223 | 15.3223 | 3.0686 | 3.0686 | 3.0686 | 1236.1328 | 1154.916 | 1106.8334 | 862.6769 | 1096.5756 | 1001.982 | 977.0573 | 955.5943 | 935.2864 | 918.7115 | 896.7514 | 876.0122 | 15.8 | 17.8 | 28.8424 | 15.6167 | 8.8319 | 5.8734 | 3.9626 | 2.9028 | 2.2699 | 1.9353 | 1.9332 | 73.41 | 125.01 | 136.63 | 223.11 | 212.53 | 349.63 | 307.13 | 508.66 | 424.47 | 689.69 | 554.55 | 884.31 | 659.64 | 1052.88 | 0 | 44.9 | 0 | -11.590909 | -3.7211 | 23.5556 | 8.7135 | -3.7211 | 1104217 | 2 |  |  | 4.435 | 8.5279 | 10.2179 | 13.395 | 19.7707 | 27.2664 | 5.2253 | 8.9949 | 10.6772 | 15.3962 | 24.5949 | 34.6481 | 25.0279 | 25.0125 | 25.0239 | 17.8495 | 15.9221 | 15.68 |  | 18783 | 698 | 5 |  |  | 188 | 1297 | 4 | 3 | 40 | 29.333334 | -11.590909 | 2430.9072 | 2487.8928 | 1997.4071 | 2070.3215 | 1852.4286 | 1588.7786 | 1473.3357 | 104.0429 | 106.5279 | 103.7193 | 109.81 | 103.7257 | 97.0814 | 67.7807 | 28.8424 | 15.6167 | 8.8319 | 5.8734 | 3.9626 | 2.9028 | 2.2699 | 1.9353 | 0 | 0 | 0 | 0 | 0 | 0.1016 | 0.0254 | 0 | 0 | 0 | 0 | 0 | 0 | 0 | 0.027491 | 0.023994 | 0.021421 | 0.008909 | 0.00045 | 0.000673 | 0.000453 | -1.8e-05 | -5.3e-05 | -0.00012 | -6e-05 | -1e-06 | 6.2e-05 | 5.6e-05 | 0.079954 | 0.076323 | 0.074708 | 0.071519 | 0.077775 | 0.102977 | 0.097205 | -0.300192 | -0.296079 | -0.293078 | -0.292283 | -0.297432 | -0.308028 | -0.299572 | -1.363116 | -1.336564 | -1.316872 | -1.311848 | -1.345989 | -1.413103 | -1.358193 | -0.47758 | -0.438939 | -0.421604 | -0.415995 | -0.467119 | -0.654213 | -0.572571 | -0.363707 | -0.337387 | -0.318871 | -0.313808 | -0.34597 | -0.411659 | -0.359634 | 0.376977 | 0.298069 | 0.22344 | 0.168163 | 0.258356 | 0.206605 | 0.184757 | 10 | 10 | 10 | 10 | 5 | 0 | 0 | -2.00684 | -1.98037 | -1.963107 | -1.956794 | -1.989794 | 0 | 0 |  | 1407.973 | 0 |  | 1414.2469 | 0 |  | 738.93 | 0 |  | 739.015 | 0 |  | 1403.325 | 0 |  | 1428.369 | 0 |  | 760.584 | 0 |  | 760.783 | 0 |  | 1400.683 | 0 |  | 1422.019 | 0 |  | 772.367 | 0 |  | 772.556 | 0 |  | 1536.573 | 0 |  | 1536.675 | 0 |  | 778.523 | 0 |  | 778.369 | 0 |  | 1450.594 | 0 |  | 1450.645 | 0 |  | 747.532 | 0 |  | 747.762 | 0 |  | 1494.714 | 0 |  | 1499.108 | 0 |  | 728.4 | 0.102 |  | 728.613 | 0.102 |  | 1447.521 | 0 |  | 1449.172 | 0 |  | 764.413 | 0.025 |  | 764.667 | 0.025 | 194.3608 | 189.8834 | 149.2223 | 148.0673 | 144.0726 | 163.6077 | 143.2156 | 0 | 0 | 0 | 0 | 0 | -31.2956448 | -7.6091288 | -37.44889 | -31.99868 | -28.05069 | -11.60854 | -0.604349061 | -1.038630705 | -0.691320237 | 0 | 0 | 0 | 0 | 0 | 0 | 0 | -20.0684 | -19.8037 | -19.63107 | -19.56794 | -9.94897 | 0 | 0 | -49.68881 | -46.75925 | -43.72847 | -45.68041095 | -48.45225 | -63.51191 | -38.80926 | 87.15466 | 91.32181 | 57.81206 | 71.21043 | 85.06707 | 67.76146 | 96.10588
271 | E21399 | 2017-05-05 09:58 | 53.7319 | 53.0247 | 53 | 81 | 1.1625 | 1153.8752 | 22529 | 28 | 239715 | 239897 | 139105 | 139113 | 139261 | 139303 | 221085 | 221093 | 221002 | 221010 | 215467 | 215392 | 215509 | 215491 | 293365 | 293357 | 1301.12 | 17254.9258 | 4 | 17.0819 | 17.0819 | 17.0819 | 17.0819 | 4.8282 | 4.8282 | 4.8282 | 1256.0547 | 1161.9232 | 1110.6666 | 868.7442 | 1085.196 | 992.1053 | 967.3656 | 948.207 | 927.9902 | 912.4001 | 897.7778 | 880.501 | 15.8 | 23.4 | 28.6102 | 15.5656 | 9.033 | 6.0271 | 4.2104 | 3.1109 | 2.3366 | 1.9235 | 1.936 | 73.56 | 124.61 | 131.14 | 213.48 | 203.45 | 328.17 | 289.9 | 469.1 | 397.05 | 638.32 | 530.57 | 857.28 | 659.13 | 1047.96 | 0 | 44.9 | 0 | 23.027273 | 22.1877 | 22.1877 | -9.4536 | 22.1877 | 1104217 | 1 |  |  | 4.9843 | 8.7786 | 10.9279 | 14.0407 | 14.7021 | 21.645 | 5.2671 | 9.4456 | 11.1861 | 14.7924 | 16.8608 | 27.3316 | 25.0131 | 24.9748 | 24.9809 | 17.777 | 18.0597 | 16.7417 |  | 18783 | 698 | 6 |  |  | 188 | 1297 | 4 | 3 | 40 | 26.666666 | 23.027273 | 2385.5144 | 2327.293 | 1975.1072 | 1877.0857 | 1825.0714 | 2012.15 | 1777.6643 | 95.2071 | 102.4579 | 98.9107 | 103.6993 | 101.1393 | 96.3693 | 76.9293 | 28.6102 | 15.5656 | 9.033 | 6.0271 | 4.2104 | 3.1109 | 2.3366 | 1.9235 | 0 | 0 | 0 | 0 | 0 | 0.1016 | 0.0254 | 0 | 0 | 0 | 0 | 0 | 0 | 0 | 0.031664 | 0.026538 | 0.022971 | 0.009262 | 0.001146 | 0.001727 | 0.001302 | -1.9e-05 | -5.3e-05 | -0.00012 | -5.8e-05 | 0 | 0.000169 | 0.000158 | 0.079936 | 0.076322 | 0.074691 | 0.071526 | 0.077761 | 0.102763 | 0.096959 | -0.300382 | -0.296026 | -0.293252 | -0.292121 | -0.297541 | -0.309438 | -0.301241 | -1.363375 | -1.33492 | -1.316687 | -1.30954 | -1.345371 | -1.420752 | -1.367442 | -0.477981 | -0.439919 | -0.42192 | -0.417195 | -0.467663 | -0.650118 | -0.567988 | -0.36342 | -0.335826 | -0.318697 | -0.311714 | -0.345362 | -0.419492 | -0.368327 | 0.37839 | 0.306634 | 0.230103 | 0.176398 | 0.273303 | 0.213363 | 0.184976 | 10 | 10 | 10 | 10 | 5 | 0 | 0 | -2.008391 | -1.981785 | -1.963819 | -1.957144 | -1.990141 | 0 | 0 |  | 1407.973 | 0 |  | 1414.2469 | 0 |  | 738.93 | 0 |  | 739.015 | 0 |  | 1403.325 | 0 |  | 1428.369 | 0 |  | 760.584 | 0 |  | 760.783 | 0 |  | 1400.683 | 0 |  | 1422.019 | 0 |  | 772.367 | 0 |  | 772.556 | 0 |  | 1536.573 | 0 |  | 1536.675 | 0 |  | 778.523 | 0 |  | 778.369 | 0 |  | 1450.594 | 0 |  | 1450.645 | 0 |  | 747.532 | 0 |  | 747.762 | 0 |  | 1494.714 | 0 |  | 1499.108 | 0 |  | 728.4 | 0.102 |  | 728.613 | 0.102 |  | 1447.521 | 0 |  | 1449.172 | 0 |  | 764.413 | 0.025 |  | 764.667 | 0.025 | 190.6885 | 177.6237 | 147.5227 | 134.2604 | 141.9194 | 206.7746 | 172.3606 | 0 | 0 | 0 | 0 | 0 | -31.4389008 | -7.6515214 | -43.144 | -35.3553562 | -30.08761 | -12.05300616 | -1.541795166 | -2.693745792 | -1.99646532 | 0 | 0 | 0 | 0 | 0 | 0 | 0 | -20.08391 | -19.81785 | -19.63819 | -19.57144 | -9.950705 | 0 | 0 | -45.50718 | -45.07318 | -41.7324 | -43.26283 | -47.29911 | -62.65142 | -43.69492 | 81.95338 | 77.37727 | 56.06452 | 59.37316 | 83.12777 | 109.9905 | 119.0176

## F6top
[6 empty] | 0 | 1 | 2 | 3 | 4 | 5 | 6 | 7 | 8 | 9 | 10 | 11 | 12 | 13 | 14 | 15 | 16 | 17 | 18 | 19 | 20 | 21 | 22 | 23 | 24 | 25 | 26 | 27 | 28 | 29 | 30 | 31 | 32 | 33 | 34 | 35 | 36 | 37 | 38 | 39 | 40 | 41 | 42 | 43 | 44 | 45 | 46 | 47 | 48 | 49 | 50 | 51 | 52 | 53 | 54 | 55 | 56 | 57 | 58 | 59 | 60 | 61 | 62 | 63 | 64
ord_wdt | alpha | alpha/k | WROLL_SHIFT_POS_6 | Width1 | Width2 | -855.04 | -828.32 | -801.6 | -774.88 | -748.16 | -721.44 | -694.72 | -668 | -641.28 | -614.56 | -587.84 | -561.12 | -534.4 | -507.68 | -480.96 | -454.24 | -427.52 | -400.8 | -374.08 | -347.36 | -320.64 | -293.92 | -267.2 | -240.48 | -213.76 | -187.04 | -160.32 | -133.6 | -106.88 | -80.16 | -53.44 | -26.72 | 0 | 26.72 | 53.44 | 80.16 | 106.88 | 133.6 | 160.32 | 187.04 | 213.76 | 240.48 | 267.2 | 293.92 | 320.64 | 347.36 | 374.08 | 400.8 | 427.52 | 454.24 | 480.96 | 507.68 | 534.4 | 561.12 | 587.84 | 614.56 | 641.28 | 668 | 694.72 | 721.44 | 748.16 | 774.88 | 801.6 | 828.32 | 855.04
1297 | 707.9639 | -0.001210413 | 0 | 648.5 | -648.5 | 0 | 0 | 0 | 0 | 0 | 0 | 0 | 0 | -0.001210413 | -0.001210413 | -0.001210413 | -0.001210413 | -0.001210413 | -0.001210413 | -0.001210413 | -0.001210413 | -0.001210413 | -0.001210413 | -0.001210413 | -0.001210413 | -0.001210413 | -0.001210413 | -0.001210413 | -0.001210413 | -0.001210413 | -0.001210413 | -0.001210413 | -0.001210413 | -0.001210413 | -0.001210413 | -0.001210413 | -0.001210413 | -0.001210413 | -0.001210413 | -0.001210413 | -0.001210413 | -0.001210413 | -0.001210413 | -0.001210413 | -0.001210413 | -0.001210413 | -0.001210413 | -0.001210413 | -0.001210413 | -0.001210413 | -0.001210413 | -0.001210413 | -0.001210413 | -0.001210413 | -0.001210413 | -0.001210413 | -0.001210413 | -0.001210413 | -0.001210413 | -0.001210413 | -0.001210413 | -0.001210413 | 0 | 0 | 0 | 0 | 0 | 0 | 0 | 0
1297 | 1210.799 | -0.002070115 | 0 | 648.5 | -648.5 | 0 | 0 | 0 | 0 | 0 | 0 | 0 | 0 | -0.002070115 | -0.002070115 | -0.002070115 | -0.002070115 | -0.002070115 | -0.002070115 | -0.002070115 | -0.002070115 | -0.002070115 | -0.002070115 | -0.002070115 | -0.002070115 | -0.002070115 | -0.002070115 | -0.002070115 | -0.002070115 | -0.002070115 | -0.002070115 | -0.002070115 | -0.002070115 | -0.002070115 | -0.002070115 | -0.002070115 | -0.002070115 | -0.002070115 | -0.002070115 | -0.002070115 | -0.002070115 | -0.002070115 | -0.002070115 | -0.002070115 | -0.002070115 | -0.002070115 | -0.002070115 | -0.002070115 | -0.002070115 | -0.002070115 | -0.002070115 | -0.002070115 | -0.002070115 | -0.002070115 | -0.002070115 | -0.002070115 | -0.002070115 | -0.002070115 | -0.002070115 | -0.002070115 | -0.002070115 | -0.002070115 | 0 | 0 | 0 | 0 | 0 | 0 | 0 | 0
1297 | 1473.625 | -0.002519472 | 0 | 648.5 | -648.5 | 0 | 0 | 0 | 0 | 0 | 0 | 0 | 0 | -0.002519472 | -0.002519472 | -0.002519472 | -0.002519472 | -0.002519472 | -0.002519472 | -0.002519472 | -0.002519472 | -0.002519472 | -0.002519472 | -0.002519472 | -0.002519472 | -0.002519472 | -0.002519472 | -0.002519472 | -0.002519472 | -0.002519472 | -0.002519472 | -0.002519472 | -0.002519472 | -0.002519472 | -0.002519472 | -0.002519472 | -0.002519472 | -0.002519472 | -0.002519472 | -0.002519472 | -0.002519472 | -0.002519472 | -0.002519472 | -0.002519472 | -0.002519472 | -0.002519472 | -0.002519472 | -0.002519472 | -0.002519472 | -0.002519472 | -0.002519472 | -0.002519472 | -0.002519472 | -0.002519472 | -0.002519472 | -0.002519472 | -0.002519472 | -0.002519472 | -0.002519472 | -0.002519472 | -0.002519472 | -0.002519472 | 0 | 0 | 0 | 0 | 0 | 0 | 0 | 0

## F6bottom
[6 empty] | 0 | 1 | 2 | 3 | 4 | 5 | 6 | 7 | 8 | 9 | 10 | 11 | 12 | 13 | 14 | 15 | 16 | 17 | 18 | 19 | 20 | 21 | 22 | 23 | 24 | 25 | 26 | 27 | 28 | 29 | 30 | 31 | 32 | 33 | 34 | 35 | 36 | 37 | 38 | 39 | 40 | 41 | 42 | 43 | 44 | 45 | 46 | 47 | 48 | 49 | 50 | 51 | 52 | 53 | 54 | 55 | 56 | 57 | 58 | 59 | 60 | 61 | 62 | 63 | 64
ord_wdt | alpha | alpha/k | WROLL_SHIFT_POS_6 | Width1 | Width2 | -855.04 | -828.32 | -801.6 | -774.88 | -748.16 | -721.44 | -694.72 | -668 | -641.28 | -614.56 | -587.84 | -561.12 | -534.4 | -507.68 | -480.96 | -454.24 | -427.52 | -400.8 | -374.08 | -347.36 | -320.64 | -293.92 | -267.2 | -240.48 | -213.76 | -187.04 | -160.32 | -133.6 | -106.88 | -80.16 | -53.44 | -26.72 | 0 | 26.72 | 53.44 | 80.16 | 106.88 | 133.6 | 160.32 | 187.04 | 213.76 | 240.48 | 267.2 | 293.92 | 320.64 | 347.36 | 374.08 | 400.8 | 427.52 | 454.24 | 480.96 | 507.68 | 534.4 | 561.12 | 587.84 | 614.56 | 641.28 | 668 | 694.72 | 721.44 | 748.16 | 774.88 | 801.6 | 828.32 | 855.04
1297 | 707.9639 | 0.01586059 | 0 | 648.5 | -648.5 | 0 | 0 | 0 | 0 | 0 | 0 | 0 | 0 | 0.01586059 | 0.01586059 | 0.01586059 | 0.01586059 | 0.01586059 | 0.01586059 | 0.01586059 | 0.01586059 | 0.01586059 | 0.01586059 | 0.01586059 | 0.01586059 | 0.01586059 | 0.01586059 | 0.01586059 | 0.01586059 | 0.01586059 | 0.01586059 | 0.01586059 | 0.01586059 | 0.01586059 | 0.01586059 | 0.01586059 | 0.01586059 | 0.01586059 | -0.001210413 | -0.001210413 | -0.001210413 | -0.001210413 | -0.001210413 | -0.001210413 | -0.001210413 | -0.001210413 | -0.001210413 | -0.001210413 | -0.001210413 | -0.001210413 | -0.001210413 | -0.001210413 | -0.001210413 | -0.001210413 | -0.001210413 | -0.001210413 | -0.001210413 | -0.001210413 | -0.001210413 | -0.001210413 | -0.001210413 | -0.001210413 | 0 | 0 | 0 | 0 | 0 | 0 | 0 | 0
1297 | 1210.799 | 0.02712564 | 0 | 648.5 | -648.5 | 0 | 0 | 0 | 0 | 0 | 0 | 0 | 0 | 0.02712564 | 0.02712564 | 0.02712564 | 0.02712564 | 0.02712564 | 0.02712564 | 0.02712564 | 0.02712564 | 0.02712564 | 0.02712564 | 0.02712564 | 0.02712564 | 0.02712564 | 0.02712564 | 0.02712564 | 0.02712564 | 0.02712564 | 0.02712564 | 0.02712564 | 0.02712564 | 0.02712564 | 0.02712564 | 0.02712564 | 0.02712564 | 0.02712564 | -0.002070115 | -0.002070115 | -0.002070115 | -0.002070115 | -0.002070115 | -0.002070115 | -0.002070115 | -0.002070115 | -0.002070115 | -0.002070115 | -0.002070115 | -0.002070115 | -0.002070115 | -0.002070115 | -0.002070115 | -0.002070115 | -0.002070115 | -0.002070115 | -0.002070115 | -0.002070115 | -0.002070115 | -0.002070115 | -0.002070115 | -0.002070115 | 0 | 0 | 0 | 0 | 0 | 0 | 0 | 0
1297 | 1473.625 | 0.03301377 | 0 | 648.5 | -648.5 | 0 | 0 | 0 | 0 | 0 | 0 | 0 | 0 | 0.03301377 | 0.03301377 | 0.03301377 | 0.03301377 | 0.03301377 | 0.03301377 | 0.03301377 | 0.03301377 | 0.03301377 | 0.03301377 | 0.03301377 | 0.03301377 | 0.03301377 | 0.03301377 | 0.03301377 | 0.03301377 | 0.03301377 | 0.03301377 | 0.03301377 | 0.03301377 | 0.03301377 | 0.03301377 | 0.03301377 | 0.03301377 | 0.03301377 | -0.002519472 | -0.002519472 | -0.002519472 | -0.002519472 | -0.002519472 | -0.002519472 | -0.002519472 | -0.002519472 | -0.002519472 | -0.002519472 | -0.002519472 | -0.002519472 | -0.002519472 | -0.002519472 | -0.002519472 | -0.002519472 | -0.002519472 | -0.002519472 | -0.002519472 | -0.002519472 | -0.002519472 | -0.002519472 | -0.002519472 | -0.002519472 | 0 | 0 | 0 | 0 | 0 | 0 | 0 | 0

## F7top
[6 empty] | 0 | 1 | 2 | 3 | 4 | 5 | 6 | 7 | 8 | 9 | 10 | 11 | 12 | 13 | 14 | 15 | 16 | 17 | 18 | 19 | 20 | 21 | 22 | 23 | 24 | 25 | 26 | 27 | 28 | 29 | 30 | 31 | 32 | 33 | 34 | 35 | 36 | 37 | 38 | 39 | 40 | 41 | 42 | 43 | 44 | 45 | 46 | 47 | 48 | 49 | 50 | 51 | 52 | 53 | 54 | 55 | 56 | 57 | 58 | 59 | 60 | 61 | 62 | 63 | 64
ord_wdt | alpha | alpha/k | WROLL_SHIFT_POS_7 | Width1 | Width2 | -855.04 | -828.32 | -801.6 | -774.88 | -748.16 | -721.44 | -694.72 | -668 | -641.28 | -614.56 | -587.84 | -561.12 | -534.4 | -507.68 | -480.96 | -454.24 | -427.52 | -400.8 | -374.08 | -347.36 | -320.64 | -293.92 | -267.2 | -240.48 | -213.76 | -187.04 | -160.32 | -133.6 | -106.88 | -80.16 | -53.44 | -26.72 | 0 | 26.72 | 53.44 | 80.16 | 106.88 | 133.6 | 160.32 | 187.04 | 213.76 | 240.48 | 267.2 | 293.92 | 320.64 | 347.36 | 374.08 | 400.8 | 427.52 | 454.24 | 480.96 | 507.68 | 534.4 | 561.12 | 587.84 | 614.56 | 641.28 | 668 | 694.72 | 721.44 | 748.16 | 774.88 | 801.6 | 828.32 | 855.04
1297 | 841.2364 | 0.03666662 | 0 | 648.5 | -648.5 | 0 | 0 | 0 | 0 | 0 | 0 | 0 | 0 | 0.03666662 | 0.03666662 | 0.03666662 | 0.03666662 | 0.03666662 | 0.03666662 | 0.03666662 | 0.03666662 | 0.03666662 | 0.03666662 | 0.03666662 | 0.03666662 | 0.03666662 | 0.03666662 | 0.03666662 | 0.03666662 | 0.03666662 | 0.03666662 | 0.03666662 | 0.03666662 | 0.03666662 | 0.03666662 | 0.03666662 | 0.03666662 | 0.03666662 | 0.03666662 | 0.03666662 | 0.03666662 | 0.03666662 | 0.03666662 | 0.03666662 | 0.03666662 | 0.03666662 | 0.03666662 | 0.03666662 | 0.03666662 | 0.03666662 | 0.03666662 | 0.03666662 | 0.03666662 | 0.03666662 | 0.03666662 | 0.03666662 | 0.03666662 | 0.03666662 | 0.03666662 | 0.03666662 | 0.03666662 | 0.03666662 | 0 | 0 | 0 | 0 | 0 | 0 | 0 | 0
1297 | 1316.948 | 0.05740128 | 0 | 648.5 | -648.5 | 0 | 0 | 0 | 0 | 0 | 0 | 0 | 0 | 0.05740128 | 0.05740128 | 0.05740128 | 0.05740128 | 0.05740128 | 0.05740128 | 0.05740128 | 0.05740128 | 0.05740128 | 0.05740128 | 0.05740128 | 0.05740128 | 0.05740128 | 0.05740128 | 0.05740128 | 0.05740128 | 0.05740128 | 0.05740128 | 0.05740128 | 0.05740128 | 0.05740128 | 0.05740128 | 0.05740128 | 0.05740128 | 0.05740128 | 0.05740128 | 0.05740128 | 0.05740128 | 0.05740128 | 0.05740128 | 0.05740128 | 0.05740128 | 0.05740128 | 0.05740128 | 0.05740128 | 0.05740128 | 0.05740128 | 0.05740128 | 0.05740128 | 0.05740128 | 0.05740128 | 0.05740128 | 0.05740128 | 0.05740128 | 0.05740128 | 0.05740128 | 0.05740128 | 0.05740128 | 0.05740128 | 0 | 0 | 0 | 0 | 0 | 0 | 0 | 0
1297 | 1581.498 | 0.06893209 | 0 | 648.5 | -648.5 | 0 | 0 | 0 | 0 | 0 | 0 | 0 | 0 | 0.06893209 | 0.06893209 | 0.06893209 | 0.06893209 | 0.06893209 | 0.06893209 | 0.06893209 | 0.06893209 | 0.06893209 | 0.06893209 | 0.06893209 | 0.06893209 | 0.06893209 | 0.06893209 | 0.06893209 | 0.06893209 | 0.06893209 | 0.06893209 | 0.06893209 | 0.06893209 | 0.06893209 | 0.06893209 | 0.06893209 | 0.06893209 | 0.06893209 | 0.06893209 | 0.06893209 | 0.06893209 | 0.06893209 | 0.06893209 | 0.06893209 | 0.06893209 | 0.06893209 | 0.06893209 | 0.06893209 | 0.06893209 | 0.06893209 | 0.06893209 | 0.06893209 | 0.06893209 | 0.06893209 | 0.06893209 | 0.06893209 | 0.06893209 | 0.06893209 | 0.06893209 | 0.06893209 | 0.06893209 | 0.06893209 | 0 | 0 | 0 | 0 | 0 | 0 | 0 | 0

## F7bottom
[6 empty] | 0 | 1 | 2 | 3 | 4 | 5 | 6 | 7 | 8 | 9 | 10 | 11 | 12 | 13 | 14 | 15 | 16 | 17 | 18 | 19 | 20 | 21 | 22 | 23 | 24 | 25 | 26 | 27 | 28 | 29 | 30 | 31 | 32 | 33 | 34 | 35 | 36 | 37 | 38 | 39 | 40 | 41 | 42 | 43 | 44 | 45 | 46 | 47 | 48 | 49 | 50 | 51 | 52 | 53 | 54 | 55 | 56 | 57 | 58 | 59 | 60 | 61 | 62 | 63 | 64
ord_wdt | alpha | alpha/k | WROLL_SHIFT_POS_7 | Width1 | Width2 | -855.04 | -828.32 | -801.6 | -774.88 | -748.16 | -721.44 | -694.72 | -668 | -641.28 | -614.56 | -587.84 | -561.12 | -534.4 | -507.68 | -480.96 | -454.24 | -427.52 | -400.8 | -374.08 | -347.36 | -320.64 | -293.92 | -267.2 | -240.48 | -213.76 | -187.04 | -160.32 | -133.6 | -106.88 | -80.16 | -53.44 | -26.72 | 0 | 26.72 | 53.44 | 80.16 | 106.88 | 133.6 | 160.32 | 187.04 | 213.76 | 240.48 | 267.2 | 293.92 | 320.64 | 347.36 | 374.08 | 400.8 | 427.52 | 454.24 | 480.96 | 507.68 | 534.4 | 561.12 | 587.84 | 614.56 | 641.28 | 668 | 694.72 | 721.44 | 748.16 | 774.88 | 801.6 | 828.32 | 855.04
1297 | 841.2364 | 0.02631899 | 0 | 648.5 | -648.5 | 0 | 0 | 0 | 0 | 0 | 0 | 0 | 0 | 0.02631899 | 0.02631899 | 0.02631899 | 0.02631899 | 0.02631899 | 0.02631899 | 0.02631899 | 0.02631899 | 0.02631899 | 0.02631899 | 0.02631899 | 0.02631899 | 0.02631899 | 0.02631899 | 0.02631899 | 0.02631899 | 0.02631899 | 0.02631899 | 0.02631899 | 0.02631899 | 0.02631899 | 0.02631899 | 0.02631899 | 0.02631899 | 0.02631899 | 0.03666662 | 0.03666662 | 0.03666662 | 0.03666662 | 0.03666662 | 0.03666662 | 0.03666662 | 0.03666662 | 0.03666662 | 0.03666662 | 0.03666662 | 0.03666662 | 0.03666662 | 0.03666662 | 0.03666662 | 0.03666662 | 0.03666662 | 0.03666662 | 0.03666662 | 0.03666662 | 0.03666662 | 0.03666662 | 0.03666662 | 0.03666662 | 0 | 0 | 0 | 0 | 0 | 0 | 0 | 0
1297 | 1316.948 | 0.04120215 | 0 | 648.5 | -648.5 | 0 | 0 | 0 | 0 | 0 | 0 | 0 | 0 | 0.04120215 | 0.04120215 | 0.04120215 | 0.04120215 | 0.04120215 | 0.04120215 | 0.04120215 | 0.04120215 | 0.04120215 | 0.04120215 | 0.04120215 | 0.04120215 | 0.04120215 | 0.04120215 | 0.04120215 | 0.04120215 | 0.04120215 | 0.04120215 | 0.04120215 | 0.04120215 | 0.04120215 | 0.04120215 | 0.04120215 | 0.04120215 | 0.04120215 | 0.05740128 | 0.05740128 | 0.05740128 | 0.05740128 | 0.05740128 | 0.05740128 | 0.05740128 | 0.05740128 | 0.05740128 | 0.05740128 | 0.05740128 | 0.05740128 | 0.05740128 | 0.05740128 | 0.05740128 | 0.05740128 | 0.05740128 | 0.05740128 | 0.05740128 | 0.05740128 | 0.05740128 | 0.05740128 | 0.05740128 | 0.05740128 | 0 | 0 | 0 | 0 | 0 | 0 | 0 | 0
1297 | 1581.498 | 0.04947887 | 0 | 648.5 | -648.5 | 0 | 0 | 0 | 0 | 0 | 0 | 0 | 0 | 0.04947887 | 0.04947887 | 0.04947887 | 0.04947887 | 0.04947887 | 0.04947887 | 0.04947887 | 0.04947887 | 0.04947887 | 0.04947887 | 0.04947887 | 0.04947887 | 0.04947887 | 0.04947887 | 0.04947887 | 0.04947887 | 0.04947887 | 0.04947887 | 0.04947887 | 0.04947887 | 0.04947887 | 0.04947887 | 0.04947887 | 0.04947887 | 0.04947887 | 0.06893209 | 0.06893209 | 0.06893209 | 0.06893209 | 0.06893209 | 0.06893209 | 0.06893209 | 0.06893209 | 0.06893209 | 0.06893209 | 0.06893209 | 0.06893209 | 0.06893209 | 0.06893209 | 0.06893209 | 0.06893209 | 0.06893209 | 0.06893209 | 0.06893209 | 0.06893209 | 0.06893209 | 0.06893209 | 0.06893209 | 0.06893209 | 0 | 0 | 0 | 0 | 0 | 0 | 0 | 0