## f6
Real Profile-FIRST FRESH GROUND |  |  | Real Profile-WORN |  |  | Real Profile - 2ND FRESH GROUND | [7 empty] | Real Profile-FIRST FRESH GROUND |  |  | Real Profile-WORN |  |  | Real Profile - 2ND FRESH GROUND
P | X | Real Profile | P | X | Real Profile | P | X | Real Profile | Top Wear, mm | top Total Metal Loss-Grinding |  |  |  | P | X | Real Profile | P | X | Real Profile | P | X | Real Profile | Bottom Wear, mm | Bottom Total Metal Loss-Grinding
0 | 110 | 724.857 | 0 | 120 | 724.857 | 0 | 120 | 724.484 | 0 | 0.373 |  |  |  | 0 | 110 | 725.012 | 0 | 120 | 725.012 | 0 | 120 | 724.407 | 0 | 0.605
1 | 135 | 724.857 | 1 | 145 | 724.857 | 1 | 145 | 724.484 | 0 | 0.373 |  |  |  | 1 | 135 | 725.014 | 1 | 145 | 724.991 | 1 | 145 | 724.409 | 0.023 | 0.582
2 | 160 | 724.858 | 2 | 170 | 724.85 | 2 | 170 | 724.485 | 0.008 | 0.365 |  |  |  | 2 | 160 | 725.019 | 2 | 170 | 724.977 | 2 | 170 | 724.414 | 0.042 | 0.563
3 | 185 | 724.858 | 3 | 195 | 724.845 | 3 | 195 | 724.485 | 0.013 | 0.36 |  |  |  | 3 | 185 | 725.021 | 3 | 195 | 724.967 | 3 | 195 | 724.416 | 0.054 | 0.551
4 | 210 | 724.861 | 4 | 220 | 724.832 | 4 | 220 | 724.488 | 0.029 | 0.344 |  |  |  | 4 | 210 | 725.026 | 4 | 220 | 724.966 | 4 | 220 | 724.421 | 0.06 | 0.545
5 | 235 | 724.864 | 5 | 245 | 724.812 | 5 | 245 | 724.491 | 0.052 | 0.321 |  |  |  | 5 | 235 | 725.032 | 5 | 245 | 724.952 | 5 | 245 | 724.427 | 0.08 | 0.525
6 | 260 | 724.866 | 6 | 270 | 724.804 | 6 | 270 | 724.493 | 0.062 | 0.311 |  | Top | Bottom | 6 | 260 | 725.035 | 6 | 270 | 724.922 | 6 | 270 | 724.43 | 0.113 | 0.492
7 | 285 | 724.87 | 7 | 295 | 724.786 | 7 | 295 | 724.497 | 0.084 | 0.289 | Max wear | 0.261 | 0.295 | 7 | 285 | 725.04 | 7 | 295 | 724.905 | 7 | 295 | 724.435 | 0.135 | 0.47
8 | 310 | 724.871 | 8 | 320 | 724.775 | 8 | 320 | 724.498 | 0.096 | 0.277 | min. Metal loss | 0.112 | 0.31 | 8 | 310 | 725.044 | 8 | 320 | 724.892 | 8 | 320 | 724.439 | 0.152 | 0.453
9 | 335 | 724.873 | 9 | 345 | 724.78 | 9 | 345 | 724.5 | 0.093 | 0.28 |  |  |  | 9 | 335 | 725.048 | 9 | 345 | 724.898 | 9 | 345 | 724.443 | 0.15 | 0.455
10 | 360 | 724.875 | 10 | 370 | 724.77 | 10 | 370 | 724.502 | 0.105 | 0.268 |  |  |  | 10 | 360 | 725.053 | 10 | 370 | 724.889 | 10 | 370 | 724.448 | 0.164 | 0.441
11 | 385 | 724.876 | 11 | 395 | 724.752 | 11 | 395 | 724.503 | 0.124 | 0.249 |  |  |  | 11 | 385 | 725.057 | 11 | 395 | 724.882 | 11 | 395 | 724.452 | 0.175 | 0.43
12 | 410 | 724.879 | 12 | 420 | 724.717 | 12 | 420 | 724.506 | 0.162 | 0.211 |  |  |  | 12 | 410 | 725.061 | 12 | 420 | 724.851 | 12 | 420 | 724.456 | 0.21 | 0.395
13 | 435 | 724.883 | 13 | 445 | 724.683 | 13 | 445 | 724.51 | 0.2 | 0.173 |  |  |  | 13 | 435 | 725.066 | 13 | 445 | 724.814 | 13 | 445 | 724.461 | 0.252 | 0.353
14 | 460 | 724.882 | 14 | 470 | 724.66 | 14 | 470 | 724.509 | 0.222 | 0.151 |  |  |  | 14 | 460 | 725.068 | 14 | 470 | 724.781 | 14 | 470 | 724.463 | 0.287 | 0.318
15 | 485 | 724.886 | 15 | 495 | 724.655 | 15 | 495 | 724.513 | 0.231 | 0.142 |  |  |  | 15 | 485 | 725.071 | 15 | 495 | 724.785 | 15 | 495 | 724.466 | 0.286 | 0.319
16 | 510 | 724.888 | 16 | 520 | 724.644 | 16 | 520 | 724.515 | 0.244 | 0.129 |  |  |  | 16 | 510 | 725.074 | 16 | 520 | 724.801 | 16 | 520 | 724.469 | 0.273 | 0.332
17 | 535 | 724.888 | 17 | 545 | 724.644 | 17 | 545 | 724.515 | 0.244 | 0.129 |  |  |  | 17 | 535 | 725.076 | 17 | 545 | 724.803 | 17 | 545 | 724.471 | 0.273 | 0.332
18 | 560 | 724.89 | 18 | 570 | 724.642 | 18 | 570 | 724.517 | 0.248 | 0.125 |  |  |  | 18 | 560 | 725.078 | 18 | 570 | 724.789 | 18 | 570 | 724.473 | 0.289 | 0.316
19 | 585 | 724.889 | 19 | 595 | 724.643 | 19 | 595 | 724.516 | 0.246 | 0.127 |  |  |  | 19 | 585 | 725.08 | 19 | 595 | 724.785 | 19 | 595 | 724.475 | 0.295 | 0.31
20 | 610 | 724.892 | 20 | 620 | 724.643 | 20 | 620 | 724.519 | 0.249 | 0.124 |  |  |  | 20 | 610 | 725.082 | 20 | 620 | 724.788 | 20 | 620 | 724.477 | 0.294 | 0.311
21 | 635 | 724.896 | 21 | 645 | 724.645 | 21 | 645 | 724.523 | 0.251 | 0.122 |  |  |  | 21 | 635 | 725.084 | 21 | 645 | 724.794 | 21 | 645 | 724.479 | 0.29 | 0.315
22 | 660 | 724.896 | 22 | 670 | 724.639 | 22 | 670 | 724.523 | 0.257 | 0.116 |  |  |  | 22 | 660 | 725.086 | 22 | 670 | 724.795 | 22 | 670 | 724.481 | 0.291 | 0.314
23 | 685 | 724.897 | 23 | 695 | 724.644 | 23 | 695 | 724.524 | 0.253 | 0.12 |  |  |  | 23 | 685 | 725.087 | 23 | 695 | 724.794 | 23 | 695 | 724.482 | 0.293 | 0.312
24 | 710 | 724.898 | 24 | 720 | 724.644 | 24 | 720 | 724.525 | 0.254 | 0.119 |  |  |  | 24 | 710 | 725.089 | 24 | 720 | 724.803 | 24 | 720 | 724.484 | 0.286 | 0.319
25 | 735 | 724.898 | 25 | 745 | 724.649 | 25 | 745 | 724.525 | 0.249 | 0.124 |  |  |  | 25 | 735 | 725.088 | 25 | 745 | 724.804 | 25 | 745 | 724.483 | 0.284 | 0.321
26 | 760 | 724.9 | 26 | 770 | 724.649 | 26 | 770 | 724.527 | 0.251 | 0.122 |  |  |  | 26 | 760 | 725.089 | 26 | 770 | 724.839 | 26 | 770 | 724.484 | 0.25 | 0.355
27 | 785 | 724.901 | 27 | 795 | 724.64 | 27 | 795 | 724.528 | 0.261 | 0.112 |  |  |  | 27 | 785 | 725.088 | 27 | 795 | 724.875 | 27 | 795 | 724.483 | 0.213 | 0.392
28 | 810 | 724.902 | 28 | 820 | 724.653 | 28 | 820 | 724.529 | 0.249 | 0.124 |  |  |  | 28 | 810 | 725.09 | 28 | 820 | 724.812 | 28 | 820 | 724.485 | 0.278 | 0.327
29 | 835 | 724.902 | 29 | 845 | 724.65 | 29 | 845 | 724.529 | 0.252 | 0.121 |  |  |  | 29 | 835 | 725.091 | 29 | 845 | 724.828 | 29 | 845 | 724.486 | 0.263 | 0.342
30 | 860 | 724.902 | 30 | 870 | 724.649 | 30 | 870 | 724.529 | 0.253 | 0.12 |  |  |  | 30 | 860 | 725.09 | 30 | 870 | 724.849 | 30 | 870 | 724.485 | 0.241 | 0.364
31 | 885 | 724.904 | 31 | 895 | 724.655 | 31 | 895 | 724.531 | 0.249 | 0.124 |  |  |  | 31 | 885 | 725.09 | 31 | 895 | 724.814 | 31 | 895 | 724.485 | 0.276 | 0.329
32 | 910 | 724.901 | 32 | 920 | 724.649 | 32 | 920 | 724.528 | 0.252 | 0.121 |  |  |  | 32 | 910 | 725.091 | 32 | 920 | 724.816 | 32 | 920 | 724.486 | 0.275 | 0.33
33 | 935 | 724.902 | 33 | 945 | 724.656 | 33 | 945 | 724.529 | 0.246 | 0.127 |  |  |  | 33 | 935 | 725.088 | 33 | 945 | 724.817 | 33 | 945 | 724.483 | 0.271 | 0.334
34 | 960 | 724.9 | 34 | 970 | 724.652 | 34 | 970 | 724.527 | 0.248 | 0.125 |  |  |  | 34 | 960 | 725.088 | 34 | 970 | 724.819 | 34 | 970 | 724.483 | 0.269 | 0.336
35 | 985 | 724.901 | 35 | 995 | 724.644 | 35 | 995 | 724.528 | 0.257 | 0.116 |  |  |  | 35 | 985 | 725.087 | 35 | 995 | 724.815 | 35 | 995 | 724.482 | 0.272 | 0.333
36 | 1010 | 724.899 | 36 | 1020 | 724.641 | 36 | 1020 | 724.526 | 0.258 | 0.115 |  |  |  | 36 | 1010 | 725.084 | 36 | 1020 | 724.811 | 36 | 1020 | 724.479 | 0.273 | 0.332
37 | 1035 | 724.902 | 37 | 1045 | 724.641 | 37 | 1045 | 724.529 | 0.261 | 0.112 |  |  |  | 37 | 1035 | 725.087 | 37 | 1045 | 724.817 | 37 | 1045 | 724.482 | 0.27 | 0.335
38 | 1060 | 724.899 | 38 | 1070 | 724.639 | 38 | 1070 | 724.526 | 0.26 | 0.113 |  |  |  | 38 | 1060 | 725.084 | 38 | 1070 | 724.815 | 38 | 1070 | 724.479 | 0.269 | 0.336
39 | 1085 | 724.9 | 39 | 1095 | 724.64 | 39 | 1095 | 724.527 | 0.26 | 0.113 |  |  |  | 39 | 1085 | 725.084 | 39 | 1095 | 724.816 | 39 | 1095 | 724.479 | 0.268 | 0.337
40 | 1110 | 724.898 | 40 | 1120 | 724.656 | 40 | 1120 | 724.525 | 0.242 | 0.131 |  |  |  | 40 | 1110 | 725.082 | 40 | 1120 | 724.814 | 40 | 1120 | 724.477 | 0.268 | 0.337
41 | 1135 | 724.898 | 41 | 1145 | 724.646 | 41 | 1145 | 724.525 | 0.252 | 0.121 |  |  |  | 41 | 1135 | 725.081 | 41 | 1145 | 724.799 | 41 | 1145 | 724.476 | 0.282 | 0.323
42 | 1160 | 724.895 | 42 | 1170 | 724.652 | 42 | 1170 | 724.522 | 0.243 | 0.13 |  |  |  | 42 | 1160 | 725.079 | 42 | 1170 | 724.796 | 42 | 1170 | 724.474 | 0.283 | 0.322
43 | 1185 | 724.894 | 43 | 1195 | 724.645 | 43 | 1195 | 724.521 | 0.249 | 0.124 |  |  |  | 43 | 1185 | 725.077 | 43 | 1195 | 724.802 | 43 | 1195 | 724.472 | 0.275 | 0.33
44 | 1210 | 724.894 | 44 | 1220 | 724.65 | 44 | 1220 | 724.521 | 0.244 | 0.129 |  |  |  | 44 | 1210 | 725.075 | 44 | 1220 | 724.81 | 44 | 1220 | 724.47 | 0.265 | 0.34
45 | 1235 | 724.892 | 45 | 1245 | 724.655 | 45 | 1245 | 724.519 | 0.237 | 0.136 |  |  |  | 45 | 1235 | 725.072 | 45 | 1245 | 724.808 | 45 | 1245 | 724.467 | 0.264 | 0.341
46 | 1260 | 724.89 | 46 | 1270 | 724.653 | 46 | 1270 | 724.517 | 0.237 | 0.136 |  |  |  | 46 | 1260 | 725.069 | 46 | 1270 | 724.816 | 46 | 1270 | 724.464 | 0.253 | 0.352
47 | 1285 | 724.891 | 47 | 1295 | 724.654 | 47 | 1295 | 724.518 | 0.237 | 0.136 |  |  |  | 47 | 1285 | 725.067 | 47 | 1295 | 724.822 | 47 | 1295 | 724.462 | 0.245 | 0.36
48 | 1310 | 724.887 | 48 | 1320 | 724.663 | 48 | 1320 | 724.514 | 0.224 | 0.149 |  |  |  | 48 | 1310 | 725.061 | 48 | 1320 | 724.823 | 48 | 1320 | 724.456 | 0.238 | 0.367
49 | 1335 | 724.887 | 49 | 1345 | 724.677 | 49 | 1345 | 724.514 | 0.21 | 0.163 |  |  |  | 49 | 1335 | 725.059 | 49 | 1345 | 724.837 | 49 | 1345 | 724.454 | 0.222 | 0.383
50 | 1360 | 724.883 | 50 | 1370 | 724.72 | 50 | 1370 | 724.51 | 0.163 | 0.21 |  |  |  | 50 | 1360 | 725.055 | 50 | 1370 | 724.865 | 50 | 1370 | 724.45 | 0.19 | 0.415
51 | 1385 | 724.881 | 51 | 1395 | 724.747 | 51 | 1395 | 724.508 | 0.134 | 0.239 |  |  |  | 51 | 1385 | 725.052 | 51 | 1395 | 724.893 | 51 | 1395 | 724.447 | 0.159 | 0.446
52 | 1410 | 724.876 | 52 | 1420 | 724.78 | 52 | 1420 | 724.503 | 0.096 | 0.277 |  |  |  | 52 | 1410 | 725.048 | 52 | 1420 | 724.94 | 52 | 1420 | 724.443 | 0.108 | 0.497
53 | 1435 | 724.878 | 53 | 1445 | 724.788 | 53 | 1445 | 724.505 | 0.09 | 0.283 |  |  |  | 53 | 1435 | 725.046 | 53 | 1445 | 724.929 | 53 | 1445 | 724.441 | 0.117 | 0.488
54 | 1460 | 724.872 | 54 | 1470 | 724.805 | 54 | 1470 | 724.499 | 0.067 | 0.306 |  |  |  | 54 | 1460 | 725.042 | 54 | 1470 | 724.927 | 54 | 1470 | 724.437 | 0.115 | 0.49
55 | 1485 | 724.87 | 55 | 1495 | 724.8 | 55 | 1495 | 724.497 | 0.07 | 0.303 |  |  |  | 55 | 1485 | 725.037 | 55 | 1495 | 724.936 | 55 | 1495 | 724.432 | 0.101 | 0.504
56 | 1510 | 724.868 | 56 | 1520 | 724.809 | 56 | 1520 | 724.495 | 0.059 | 0.314 |  |  |  | 56 | 1510 | 725.034 | 56 | 1520 | 724.95 | 56 | 1520 | 724.429 | 0.084 | 0.521
57 | 1535 | 724.865 | 57 | 1545 | 724.827 | 57 | 1545 | 724.492 | 0.038 | 0.335 |  |  |  | 57 | 1535 | 725.029 | 57 | 1545 | 724.958 | 57 | 1545 | 724.424 | 0.071 | 0.534
58 | 1560 | 724.86 | 58 | 1570 | 724.833 | 58 | 1570 | 724.487 | 0.027 | 0.346 |  |  |  | 58 | 1560 | 725.024 | 58 | 1570 | 724.968 | 58 | 1570 | 724.419 | 0.056 | 0.549
59 | 1585 | 724.86 | 59 | 1595 | 724.836 | 59 | 1595 | 724.487 | 0.024 | 0.349 |  |  |  | 59 | 1585 | 725.021 | 59 | 1595 | 724.967 | 59 | 1595 | 724.416 | 0.054 | 0.551
60 | 1610 | 724.855 | 60 | 1620 | 724.843 | 60 | 1620 | 724.482 | 0.012 | 0.361 |  |  |  | 60 | 1610 | 725.02 | 60 | 1620 | 724.975 | 60 | 1620 | 724.415 | 0.045 | 0.56
61 | 1635 | 724.857 | 61 | 1645 | 724.843 | 61 | 1645 | 724.484 | 0.014 | 0.359 |  |  |  | 61 | 1635 | 725.016 | 61 | 1645 | 724.98 | 61 | 1645 | 724.411 | 0.036 | 0.569
62 | 1660 | 724.843 | 62 | 1670 | 724.838 | 62 | 1670 | 724.47 | 0.005 | 0.368 |  |  |  | 62 | 1660 | 725.022 | 62 | 1670 | 724.976 | 62 | 1670 | 724.417 | 0.046 | 0.559
63 | 1685 | 724.831 | 63 | 1695 | 724.855 | 63 | 1695 | 724.458 | -0.024 | 0.397 |  |  |  | 63 | 1685 | 724.975 | 63 | 1695 | 724.974 | 63 | 1695 | 724.37 | 0.001 | 0.604
64 | 1710 | 724.857 | 64 | 1720 | 724.834 | 64 | 1720 | 724.484 | 0.023 | 0.35 |  |  |  | 64 | 1710 | 725.013 | 64 | 1720 | 724.987 | 64 | 1720 | 724.408 | 0.026 | 0.579

## f7
Real Profile-FIRST FRESH GROUND |  |  | Real Profile-WORN |  |  | Real Profile - 2ND FRESH GROUND | [7 empty] | Real Profile-FIRST FRESH GROUND |  |  | Real Profile-WORN |  |  | Real Profile - 2ND FRESH GROUND
P | X | Real Profile | P | X | Real Profile | P | X | Real Profile | Top Wear, mm | top Total Metal Loss-Grinding |  |  |  | P | X | Real Profile | P | X | Real Profile | P | X | Real Profile | Bottom Wear, mm | Bottom Total Metal Loss-Grinding
0 | 120 | 763.747 | 0 | 120 | 763.747 | 0 | 120 | 763.026 | 0 | 0.721 |  |  |  | 0 | 120 | 763.957 | 0 | 120 | 763.957 | 0 | 120 | 762.576 | 0 | 1.381
1 | 145 | 763.746 | 1 | 145 | 763.724 | 1 | 145 | 763.025 | 0.022 | 0.699 |  |  |  | 1 | 145 | 763.952 | 1 | 145 | 763.945 | 1 | 145 | 762.571 | 0.007 | 1.374
2 | 170 | 763.746 | 2 | 170 | 763.703 | 2 | 170 | 763.025 | 0.043 | 0.678 |  |  |  | 2 | 170 | 763.95 | 2 | 170 | 763.935 | 2 | 170 | 762.569 | 0.015 | 1.366
3 | 195 | 763.746 | 3 | 195 | 763.685 | 3 | 195 | 763.025 | 0.061 | 0.66 |  |  |  | 3 | 195 | 763.947 | 3 | 195 | 763.921 | 3 | 195 | 762.566 | 0.026 | 1.355
4 | 220 | 763.746 | 4 | 220 | 763.687 | 4 | 220 | 763.025 | 0.059 | 0.662 |  |  |  | 4 | 220 | 763.945 | 4 | 220 | 763.908 | 4 | 220 | 762.564 | 0.037 | 1.344
5 | 245 | 763.745 | 5 | 245 | 763.68 | 5 | 245 | 763.024 | 0.065 | 0.656 |  |  |  | 5 | 245 | 763.946 | 5 | 245 | 763.887 | 5 | 245 | 762.565 | 0.059 | 1.322
6 | 270 | 763.747 | 6 | 270 | 763.665 | 6 | 270 | 763.026 | 0.082 | 0.639 |  | Top | Bottom | 6 | 270 | 763.943 | 6 | 270 | 763.866 | 6 | 270 | 762.562 | 0.077 | 1.304
7 | 295 | 763.748 | 7 | 295 | 763.629 | 7 | 295 | 763.027 | 0.119 | 0.602 | Max wear | 0.279 | 0.237 | 7 | 295 | 763.944 | 7 | 295 | 763.842 | 7 | 295 | 762.563 | 0.102 | 1.279
8 | 320 | 763.747 | 8 | 320 | 763.614 | 8 | 320 | 763.026 | 0.133 | 0.588 | min. Metal loss | 0.442 | 1.144 | 8 | 320 | 763.942 | 8 | 320 | 763.821 | 8 | 320 | 762.561 | 0.121 | 1.26
9 | 345 | 763.75 | 9 | 345 | 763.618 | 9 | 345 | 763.029 | 0.132 | 0.589 |  |  |  | 9 | 345 | 763.942 | 9 | 345 | 763.811 | 9 | 345 | 762.561 | 0.131 | 1.25
10 | 370 | 763.75 | 10 | 370 | 763.616 | 10 | 370 | 763.029 | 0.134 | 0.587 |  |  |  | 10 | 370 | 763.942 | 10 | 370 | 763.805 | 10 | 370 | 762.561 | 0.137 | 1.244
11 | 395 | 763.752 | 11 | 395 | 763.6 | 11 | 395 | 763.031 | 0.152 | 0.569 |  |  |  | 11 | 395 | 763.94 | 11 | 395 | 763.801 | 11 | 395 | 762.559 | 0.139 | 1.242
12 | 420 | 763.753 | 12 | 420 | 763.572 | 12 | 420 | 763.032 | 0.181 | 0.54 |  |  |  | 12 | 420 | 763.941 | 12 | 420 | 763.776 | 12 | 420 | 762.56 | 0.165 | 1.216
13 | 445 | 763.754 | 13 | 445 | 763.534 | 13 | 445 | 763.033 | 0.22 | 0.501 |  |  |  | 13 | 445 | 763.942 | 13 | 445 | 763.741 | 13 | 445 | 762.561 | 0.201 | 1.18
14 | 470 | 763.757 | 14 | 470 | 763.493 | 14 | 470 | 763.036 | 0.264 | 0.457 |  |  |  | 14 | 470 | 763.942 | 14 | 470 | 763.711 | 14 | 470 | 762.561 | 0.231 | 1.15
15 | 495 | 763.756 | 15 | 495 | 763.477 | 15 | 495 | 763.035 | 0.279 | 0.442 |  |  |  | 15 | 495 | 763.942 | 15 | 495 | 763.713 | 15 | 495 | 762.561 | 0.229 | 1.152
16 | 520 | 763.756 | 16 | 520 | 763.477 | 16 | 520 | 763.035 | 0.279 | 0.442 |  |  |  | 16 | 520 | 763.942 | 16 | 520 | 763.71 | 16 | 520 | 762.561 | 0.232 | 1.149
17 | 545 | 763.756 | 17 | 545 | 763.483 | 17 | 545 | 763.035 | 0.273 | 0.448 |  |  |  | 17 | 545 | 763.941 | 17 | 545 | 763.705 | 17 | 545 | 762.56 | 0.236 | 1.145
18 | 570 | 763.756 | 18 | 570 | 763.483 | 18 | 570 | 763.035 | 0.273 | 0.448 |  |  |  | 18 | 570 | 763.941 | 18 | 570 | 763.704 | 18 | 570 | 762.56 | 0.237 | 1.144
19 | 595 | 763.756 | 19 | 595 | 763.487 | 19 | 595 | 763.035 | 0.269 | 0.452 |  |  |  | 19 | 595 | 763.94 | 19 | 595 | 763.712 | 19 | 595 | 762.559 | 0.228 | 1.153
20 | 620 | 763.757 | 20 | 620 | 763.487 | 20 | 620 | 763.036 | 0.27 | 0.451 |  |  |  | 20 | 620 | 763.939 | 20 | 620 | 763.715 | 20 | 620 | 762.558 | 0.224 | 1.157
21 | 645 | 763.757 | 21 | 645 | 763.492 | 21 | 645 | 763.036 | 0.265 | 0.456 |  |  |  | 21 | 645 | 763.942 | 21 | 645 | 763.731 | 21 | 645 | 762.561 | 0.211 | 1.17
22 | 670 | 763.759 | 22 | 670 | 763.491 | 22 | 670 | 763.038 | 0.268 | 0.453 |  |  |  | 22 | 670 | 763.942 | 22 | 670 | 763.72 | 22 | 670 | 762.561 | 0.222 | 1.159
23 | 695 | 763.758 | 23 | 695 | 763.493 | 23 | 695 | 763.037 | 0.265 | 0.456 |  |  |  | 23 | 695 | 763.942 | 23 | 695 | 763.716 | 23 | 695 | 762.561 | 0.226 | 1.155
24 | 720 | 763.758 | 24 | 720 | 763.489 | 24 | 720 | 763.037 | 0.269 | 0.452 |  |  |  | 24 | 720 | 763.943 | 24 | 720 | 763.721 | 24 | 720 | 762.562 | 0.222 | 1.159
25 | 745 | 763.758 | 25 | 745 | 763.487 | 25 | 745 | 763.037 | 0.271 | 0.45 |  |  |  | 25 | 745 | 763.941 | 25 | 745 | 763.717 | 25 | 745 | 762.56 | 0.224 | 1.157
26 | 770 | 763.757 | 26 | 770 | 763.492 | 26 | 770 | 763.036 | 0.265 | 0.456 |  |  |  | 26 | 770 | 763.94 | 26 | 770 | 763.717 | 26 | 770 | 762.559 | 0.223 | 1.158
27 | 795 | 763.756 | 27 | 795 | 763.491 | 27 | 795 | 763.035 | 0.265 | 0.456 |  |  |  | 27 | 795 | 763.939 | 27 | 795 | 763.713 | 27 | 795 | 762.558 | 0.226 | 1.155
28 | 820 | 763.757 | 28 | 820 | 763.495 | 28 | 820 | 763.036 | 0.262 | 0.459 |  |  |  | 28 | 820 | 763.939 | 28 | 820 | 763.711 | 28 | 820 | 762.558 | 0.228 | 1.153
29 | 845 | 763.759 | 29 | 845 | 763.491 | 29 | 845 | 763.038 | 0.268 | 0.453 |  |  |  | 29 | 845 | 763.942 | 29 | 845 | 763.712 | 29 | 845 | 762.561 | 0.23 | 1.151
30 | 870 | 763.759 | 30 | 870 | 763.488 | 30 | 870 | 763.038 | 0.271 | 0.45 |  |  |  | 30 | 870 | 763.94 | 30 | 870 | 763.72 | 30 | 870 | 762.559 | 0.22 | 1.161
31 | 895 | 763.76 | 31 | 895 | 763.485 | 31 | 895 | 763.039 | 0.275 | 0.446 |  |  |  | 31 | 895 | 763.939 | 31 | 895 | 763.716 | 31 | 895 | 762.558 | 0.223 | 1.158
32 | 920 | 763.759 | 32 | 920 | 763.487 | 32 | 920 | 763.038 | 0.272 | 0.449 |  |  |  | 32 | 920 | 763.937 | 32 | 920 | 763.713 | 32 | 920 | 762.556 | 0.224 | 1.157
33 | 945 | 763.759 | 33 | 945 | 763.491 | 33 | 945 | 763.038 | 0.268 | 0.453 |  |  |  | 33 | 945 | 763.938 | 33 | 945 | 763.716 | 33 | 945 | 762.557 | 0.222 | 1.159
34 | 970 | 763.759 | 34 | 970 | 763.496 | 34 | 970 | 763.038 | 0.263 | 0.458 |  |  |  | 34 | 970 | 763.939 | 34 | 970 | 763.72 | 34 | 970 | 762.558 | 0.219 | 1.162
35 | 995 | 763.757 | 35 | 995 | 763.494 | 35 | 995 | 763.036 | 0.263 | 0.458 |  |  |  | 35 | 995 | 763.939 | 35 | 995 | 763.716 | 35 | 995 | 762.558 | 0.223 | 1.158
36 | 1020 | 763.757 | 36 | 1020 | 763.49 | 36 | 1020 | 763.036 | 0.267 | 0.454 |  |  |  | 36 | 1020 | 763.937 | 36 | 1020 | 763.718 | 36 | 1020 | 762.556 | 0.219 | 1.162
37 | 1045 | 763.758 | 37 | 1045 | 763.49 | 37 | 1045 | 763.037 | 0.268 | 0.453 |  |  |  | 37 | 1045 | 763.939 | 37 | 1045 | 763.722 | 37 | 1045 | 762.558 | 0.217 | 1.164
38 | 1070 | 763.755 | 38 | 1070 | 763.492 | 38 | 1070 | 763.034 | 0.263 | 0.458 |  |  |  | 38 | 1070 | 763.938 | 38 | 1070 | 763.728 | 38 | 1070 | 762.557 | 0.21 | 1.171
39 | 1095 | 763.757 | 39 | 1095 | 763.496 | 39 | 1095 | 763.036 | 0.261 | 0.46 |  |  |  | 39 | 1095 | 763.938 | 39 | 1095 | 763.724 | 39 | 1095 | 762.557 | 0.214 | 1.167
40 | 1120 | 763.755 | 40 | 1120 | 763.497 | 40 | 1120 | 763.034 | 0.258 | 0.463 |  |  |  | 40 | 1120 | 763.937 | 40 | 1120 | 763.725 | 40 | 1120 | 762.556 | 0.212 | 1.169
41 | 1145 | 763.757 | 41 | 1145 | 763.494 | 41 | 1145 | 763.036 | 0.263 | 0.458 |  |  |  | 41 | 1145 | 763.938 | 41 | 1145 | 763.729 | 41 | 1145 | 762.557 | 0.209 | 1.172
42 | 1170 | 763.757 | 42 | 1170 | 763.488 | 42 | 1170 | 763.036 | 0.269 | 0.452 |  |  |  | 42 | 1170 | 763.936 | 42 | 1170 | 763.732 | 42 | 1170 | 762.555 | 0.204 | 1.177
43 | 1195 | 763.754 | 43 | 1195 | 763.488 | 43 | 1195 | 763.033 | 0.266 | 0.455 |  |  |  | 43 | 1195 | 763.936 | 43 | 1195 | 763.736 | 43 | 1195 | 762.555 | 0.2 | 1.181
44 | 1220 | 763.758 | 44 | 1220 | 763.486 | 44 | 1220 | 763.037 | 0.272 | 0.449 |  |  |  | 44 | 1220 | 763.935 | 44 | 1220 | 763.733 | 44 | 1220 | 762.554 | 0.202 | 1.179
45 | 1245 | 763.754 | 45 | 1245 | 763.487 | 45 | 1245 | 763.033 | 0.267 | 0.454 |  |  |  | 45 | 1245 | 763.935 | 45 | 1245 | 763.741 | 45 | 1245 | 762.554 | 0.194 | 1.187
46 | 1270 | 763.753 | 46 | 1270 | 763.491 | 46 | 1270 | 763.032 | 0.262 | 0.459 |  |  |  | 46 | 1270 | 763.935 | 46 | 1270 | 763.737 | 46 | 1270 | 762.554 | 0.198 | 1.183
47 | 1295 | 763.752 | 47 | 1295 | 763.478 | 47 | 1295 | 763.031 | 0.274 | 0.447 |  |  |  | 47 | 1295 | 763.935 | 47 | 1295 | 763.743 | 47 | 1295 | 762.554 | 0.192 | 1.189
48 | 1320 | 763.752 | 48 | 1320 | 763.492 | 48 | 1320 | 763.031 | 0.26 | 0.461 |  |  |  | 48 | 1320 | 763.934 | 48 | 1320 | 763.739 | 48 | 1320 | 762.553 | 0.195 | 1.186
49 | 1345 | 763.75 | 49 | 1345 | 763.497 | 49 | 1345 | 763.029 | 0.253 | 0.468 |  |  |  | 49 | 1345 | 763.935 | 49 | 1345 | 763.756 | 49 | 1345 | 762.554 | 0.179 | 1.202
50 | 1370 | 763.748 | 50 | 1370 | 763.526 | 50 | 1370 | 763.027 | 0.222 | 0.499 |  |  |  | 50 | 1370 | 763.933 | 50 | 1370 | 763.776 | 50 | 1370 | 762.552 | 0.157 | 1.224
51 | 1395 | 763.745 | 51 | 1395 | 763.562 | 51 | 1395 | 763.024 | 0.183 | 0.538 |  |  |  | 51 | 1395 | 763.934 | 51 | 1395 | 763.818 | 51 | 1395 | 762.553 | 0.116 | 1.265
52 | 1420 | 763.743 | 52 | 1420 | 763.6 | 52 | 1420 | 763.022 | 0.143 | 0.578 |  |  |  | 52 | 1420 | 763.933 | 52 | 1420 | 763.848 | 52 | 1420 | 762.552 | 0.085 | 1.296
53 | 1445 | 763.744 | 53 | 1445 | 763.605 | 53 | 1445 | 763.023 | 0.139 | 0.582 |  |  |  | 53 | 1445 | 763.935 | 53 | 1445 | 763.858 | 53 | 1445 | 762.554 | 0.077 | 1.304
54 | 1470 | 763.745 | 54 | 1470 | 763.603 | 54 | 1470 | 763.024 | 0.142 | 0.579 |  |  |  | 54 | 1470 | 763.934 | 54 | 1470 | 763.856 | 54 | 1470 | 762.553 | 0.078 | 1.303
55 | 1495 | 763.74 | 55 | 1495 | 763.613 | 55 | 1495 | 763.019 | 0.127 | 0.594 |  |  |  | 55 | 1495 | 763.934 | 55 | 1495 | 763.859 | 55 | 1495 | 762.553 | 0.075 | 1.306
56 | 1520 | 763.741 | 56 | 1520 | 763.635 | 56 | 1520 | 763.02 | 0.106 | 0.615 |  |  |  | 56 | 1520 | 763.932 | 56 | 1520 | 763.869 | 56 | 1520 | 762.551 | 0.063 | 1.318
57 | 1545 | 763.736 | 57 | 1545 | 763.641 | 57 | 1545 | 763.015 | 0.095 | 0.626 |  |  |  | 57 | 1545 | 763.933 | 57 | 1545 | 763.902 | 57 | 1545 | 762.552 | 0.031 | 1.35
58 | 1570 | 763.737 | 58 | 1570 | 763.667 | 58 | 1570 | 763.016 | 0.07 | 0.651 |  |  |  | 58 | 1570 | 763.932 | 58 | 1570 | 763.913 | 58 | 1570 | 762.551 | 0.019 | 1.362
59 | 1595 | 763.734 | 59 | 1595 | 763.692 | 59 | 1595 | 763.013 | 0.042 | 0.679 |  |  |  | 59 | 1595 | 763.934 | 59 | 1595 | 763.92 | 59 | 1595 | 762.553 | 0.014 | 1.367
60 | 1620 | 763.736 | 60 | 1620 | 763.711 | 60 | 1620 | 763.015 | 0.025 | 0.696 |  |  |  | 60 | 1620 | 763.935 | 60 | 1620 | 763.933 | 60 | 1620 | 762.554 | 0.002 | 1.379
61 | 1645 | 763.737 | 61 | 1645 | 763.714 | 61 | 1645 | 763.016 | 0.023 | 0.698 |  |  |  | 61 | 1645 | 763.938 | 61 | 1645 | 763.948 | 61 | 1645 | 762.557 | -0.01 | 1.391
62 | 1670 | 763.739 | 62 | 1670 | 763.721 | 62 | 1670 | 763.018 | 0.018 | 0.703 |  |  |  | 62 | 1670 | 763.931 | 62 | 1670 | 763.962 | 62 | 1670 | 762.55 | -0.031 | 1.412
63 | 1695 | 763.722 | 63 | 1695 | 763.72 | 63 | 1695 | 763.001 | 0.002 | 0.719 |  |  |  | 63 | 1695 | 763.92 | 63 | 1695 | 763.959 | 63 | 1695 | 762.539 | -0.039 | 1.42
64 | 1720 | 763.736 | 64 | 1720 | 763.745 | 64 | 1720 | 763.015 | -0.009 | 0.73 |  |  |  | 64 | 1720 | 763.955 | 64 | 1720 | 763.971 | 64 | 1720 | 762.574 | -0.016 | 1.397

## Camp Data
CampaingNo_Stand6 | Serial | Date_St1PU_CampaignStartTimeWasReferencedByUsingThisColumn_ | CYLSCALEPRED_F1_DegreeC | CYLSCALEPRED_F2_DegreeC | NOLOADDUR_Sec | LOADDUR_Sec | NormHard | stripLength | CoilWt | WaterTemp_OC | TOPIDF1 | BOTIDF1 | TOPIDF2 | BOTIDF2 | TOPIDF3 | BOTIDF3 | TOPIDF4 | BOTIDF4 | TOPIDF5 | BOTIDF5 | TOPIDF6 | BOTIDF6 | TOPIDF7 | BOTIDF7 | TOPRMID | BOTRMID | TOPRMDIAM | RMTONNAGE | LineUPType | WEARKmF1 | WEARKmF2 | WEARKmF3 | WEARKmF4 | WEARKmF5 | WEARKmF6 | WEARKmF7 | RHFDOTemp | RMXTBulk | meas_FMETemp | MeasuredFMXT | FBKTemp_F1 | FBKTemp_F2 | FBKTemp_F3 | FBKTemp_F4 | FBKTemp_F5 | FBKTemp_F6 | FBKTemp_F7 | FBKTemp_F8 | timeGapPyroTime_RMX_FME__Sec | ActTimeBet_FMEPyroPU_ST1PU_Sec | ga1 | ga2 | ga3 | ga4 | ga5 | ga6 | ga7 | ga8 | AimHotVernThk | LEADSPD_F1 | TRAILSPD_F1 | LEADSPD_F2 | TRAILSPD_F2 | LEADSPD_F3 | TRAILSPD_F3 | LEADSPD_F4 | TRAILSPD_F4 | LEADSPD_F5 | TRAILSPD_F5 | LEADSPD_F6 | TRAILSPD_F6 | LEADSPD_F7 | TRAILSPD_F7 | F6OilFlowRate_Ml_min | BURWaterFlowL_min_F6 | Oil_ON___F6 | LEADSTRIPFLATNESS | AVERAGEFLATNESS | AVG_ABS_FLAT | AVG_LEAD_LEV_FLAT | AVG_LEAD_CENTRE_FLAT | HMOrderNumber | FurnaceNo | ONEFurnaceOPFlag | LaminarSprayFlag | FSU_TENS_Looper1 | FSU_TENS_Looper2 | FSU_TENS_Looper3 | FSU_TENS_Looper4 | FSU_TENS_Looper5 | FSU_TENS_Looper6 | ProgressiveTension_Looper1 | ProgressiveTension_Looper2 | ProgressiveTension_Looper3 | ProgressiveTension_Looper4 | ProgressiveTension_Looper5 | ProgressiveTension_Looper6 | AveAngle_Looper1 | AveAngle_Looper2 | AveAngle_Looper3 | AveAngle_Looper4 | AveAngle_Looper5 | AveAngle_Looper6 | Date | P_block | Page | Item | Serial_1 | Grade | ord_ga | ord_Wdt | GRT | FM | aimCr | LdCr | LeadFlat | FbkStandForce1 | FbkStandForce2 | FbkStandForce3 | FbkStandForce4 | FbkStandForce5 | FbkStandForce6 | FbkStandForce7 | RollBendingForce1 | RollBendingForce2 | RollBendingForce3 | RollBendingForce4 | RollBendingForce5 | RollBendingForce6 | RollBendingForce7 | Transfer_bar_thkness | InterstandThickness_massFlow_1 | InterstandThickness_massFlow_2 | InterstandThickness_massFlow_3 | InterstandThickness_massFlow_4 | InterstandThickness_massFlow_5 | InterstandThickness_massFlow_6 | ExtGA_thkness | TOP_WROLL_CRWN1 | TOP_WROLL_CRWN2 | TOP_WROLL_CRWN3 | TOP_WROLL_CRWN4 | TOP_WROLL_CRWN5 | TOP_WROLL_CRWN6 | TOP_WROLL_CRWN7 | CALC_BROLL_WEAR_CRWN1 | CALC_BROLL_WEAR_CRWN2 | CALC_BROLL_WEAR_CRWN3 | CALC_BROLL_WEAR_CRWN4 | CALC_BROLL_WEAR_CRWN5 | CALC_BROLL_WEAR_CRWN6 | CALC_BROLL_WEAR_CRWN7 | CALC_WROLL_THERM_CRWN1 | CALC_WROLL_THERM_CRWN2 | CALC_WROLL_THERM_CRWN3 | CALC_WROLL_THERM_CRWN4 | CALC_WROLL_THERM_CRWN5 | CALC_WROLL_THERM_CRWN6 | CALC_WROLL_THERM_CRWN7 | CALC_WROLL_WEAR_CRWN1 | CALC_WROLL_WEAR_CRWN2 | CALC_WROLL_WEAR_CRWN3 | CALC_WROLL_WEAR_CRWN4 | CALC_WROLL_WEAR_CRWN5 | CALC_WROLL_WEAR_CRWN6 | CALC_WROLL_WEAR_CRWN7 | LEARN_CRWN_ROLL_FORC_COEFF1 | LEARN_CRWN_ROLL_FORC_COEFF2 | LEARN_CRWN_ROLL_FORC_COEFF3 | LEARN_CRWN_ROLL_FORC_COEFF4 | LEARN_CRWN_ROLL_FORC_COEFF5 | LEARN_CRWN_ROLL_FORC_COEFF6 | LEARN_CRWN_ROLL_FORC_COEFF7 | LEARN_WROLL_CRWN_COEFF1 | LEARN_WROLL_CRWN_COEFF2 | LEARN_WROLL_CRWN_COEFF3 | LEARN_WROLL_CRWN_COEFF4 | LEARN_WROLL_CRWN_COEFF5 | LEARN_WROLL_CRWN_COEFF6 | LEARN_WROLL_CRWN_COEFF7 | LEARN_WROLL_THERM_WEAR_COEFF1 | LEARN_WROLL_THERM_WEAR_COEFF2 | LEARN_WROLL_THERM_WEAR_COEFF3 | LEARN_WROLL_THERM_WEAR_COEFF4 | LEARN_WROLL_THERM_WEAR_COEFF5 | LEARN_WROLL_THERM_WEAR_COEFF6 | LEARN_WROLL_THERM_WEAR_COEFF7 | LEARN_WROLL_BEND_FORC_COEFF1 | LEARN_WROLL_BEND_FORC_COEFF2 | LEARN_WROLL_BEND_FORC_COEFF3 | LEARN_WROLL_BEND_FORC_COEFF4 | LEARN_WROLL_BEND_FORC_COEFF5 | LEARN_WROLL_BEND_FORC_COEFF6 | LEARN_WROLL_BEND_FORC_COEFF7 | LEARN_BROLL_THERM_WEAR_COEFF1 | LEARN_BROLL_THERM_WEAR_COEFF2 | LEARN_BROLL_THERM_WEAR_COEFF3 | LEARN_BROLL_THERM_WEAR_COEFF4 | LEARN_BROLL_THERM_WEAR_COEFF5 | LEARN_BROLL_THERM_WEAR_COEFF6 | LEARN_BROLL_THERM_WEAR_COEFF7 | STAMP_RATIO1 | STAMP_RATIO2 | STAMP_RATIO3 | STAMP_RATIO4 | STAMP_RATIO5 | STAMP_RATIO6 | STAMP_RATIO7 | WROLL_SHIFT_POS1 | WROLL_SHIFT_POS2 | WROLL_SHIFT_POS3 | WROLL_SHIFT_POS4 | WROLL_SHIFT_POS5 | WROLL_SHIFT_POS6 | WROLL_SHIFT_POS7 | WROLL_SHIFT_POS_COEFF1 | WROLL_SHIFT_POS_COEFF2 | WROLL_SHIFT_POS_COEFF3 | WROLL_SHIFT_POS_COEFF4 | WROLL_SHIFT_POS_COEFF5 | WROLL_SHIFT_POS_COEFF6 | WROLL_SHIFT_POS_COEFF7 | F1TBRTyp | F1TBRDia | F1TBRCr | F1BBRTyp | F1BBRDia | F1BBRCr | F1TWRTyp | F1TWRDia | F1TWRCr | F1BWRTyp | F1BWRDia | F1BWRCr | F2TBRTyp | F2TBRDia | F2TBRCr | F2BBRTyp | F2BBRDia | F2BBRCr | F2TWRTyp | F2TWRDia | F2TWRCr | F2BWRTyp | F2BWRDia | F2BWRCr | F3TBRTyp | F3TBRDia | F3TBRCr | F3BBRTyp | F3BBRDia | F3BBRCr | F3TWRTyp | F3TWRDia | F3TWRCr | F3BWRTyp | F3BWRDia | F3BWRCr | F4TBRTyp | F4TBRDia | F4TBRCr | F4BBRTyp | F4BBRDia | F4BBRCr | F4TWRTyp | F4TWRDia | F4TWRCr | F4BWRTyp | F4BWRDia | F4BWRCr | F5TBRTyp | F5TBRDia | F5TBRCr | F5BBRTyp | F5BBRDia | F5BBRCr | F5TWRTyp | F5TWRDia | F5TWRCr | F5BWRTyp | F5BWRDia | F5BWRCr | F6TBRTyp | F6TBRDia | F6TBRCr | F6BBRTyp | F6BBRDia | F6BBRCr | F6TWRTyp | F6TWRDia | F6TWRCr | F6BWRTyp | F6BWRDia | F6BWRCr | F7TBRTyp | F7TBRDia | F7TBRCr | F7BBRTyp | F7BBRDia | F7BBRCr | F7TWRTyp | F7TWRDia | F7TWRCr | F7BWRTyp | F7BWRDia | F7BWRCr | WRCrownDueToStackDeflection1 | WRCrownDueToStackDeflection2 | WRCrownDueToStackDeflection3 | WRCrownDueToStackDeflection4 | WRCrownDueToStackDeflection5 | WRCrownDueToStackDeflection6 | WRCrownDueToStackDeflection7 | WRMechanicalCrown1 | WRMechanicalCrown2 | WRMechanicalCrown3 | WRMechanicalCrown4 | WRMechanicalCrown5 | WRMechanicalCrown6 | WRMechanicalCrown7 | WRThermalAndWearCrown1 | WRThermalAndWearCrown2 | WRThermalAndWearCrown3 | WRThermalAndWearCrown4 | WRThermalAndWearCrown5 | WRThermalAndWearCrown6 | WRThermalAndWearCrown7 | BURThermalWear1 | BURThermalWear2 | BURThermalWear3 | BURThermalWear4 | BURThermalWear5 | BURThermalWear6 | BURThermalWear7 | RollShiftPosition1 | RollShiftPosition2 | RollShiftPosition3 | RollShiftPosition4 | RollShiftPosition5 | RollShiftPosition6 | RollShiftPosition7 | RollBending1 | RollBending2 | RollBending3 | RollBending4 | RollBending5 | RollBending6 | RollBending7 | CM_i__LoadedRollGapCrown_1 | CM_i__LoadedRollGapCrown_2 | CM_i__LoadedRollGapCrown_3 | CM_i__LoadedRollGapCrown_4 | CM_i__LoadedRollGapCrown_5 | CM_i__LoadedRollGapCrown_6 | CM_i__LoadedRollGapCrown_7
292 | E23454 | 2017-05-08 10:27 | 70.7029 | 72.438 | 388 | 56 | 1.173 | 453.7307 | 19108 | 29 | 239715 | 239897 | 139220 | 139238 | 139279 | 139329 | 221085 | 221093 | 220905 | 220590 | 215467 | 215392 | 214411 | 215376 | 294066 | 294017 | 1360.9301 | 31124.8477 | 6 | 82.0074 | 82.0074 | 82.0074 | 82.0074 | 82.0074 | 0.2576 | 0.2576 | 1278.3203 | 1172.1677 | 1117.6666 | 913.4415 | 1112.0947 | 1042.4011 | 1020.3053 | 1000.8935 | 980.3302 | 962.5587 | 945.0578 | 926.5791 | 16 | 17.2 | 32.5248 | 21.6414 | 14.7034 | 10.9912 | 8.4869 | 6.7905 | 5.403 | 4.6199 | 4.653 | 82.56 | 122.86 | 122.35 | 180.78 | 166.34 | 245.59 | 215.05 | 319.38 | 273.46 | 404.79 | 341.98 | 505.11 | 404.1 | 590.43 | 0 | 45.6 | 0 | 70.14286 | 45.2252 | 45.2252 | -23.7657 | 45.2252 | 6215131 | 2 |  |  | 2.2543 | 4.3436 | 5.4186 | 6.8214 | 7.8121 | 9.9621 | 2.5049 | 4.4377 | 5.6377 | 7.9967 | 8.7148 | 10.3803 | 24.9846 | 25.0665 | 25.0351 | 24.9569 | 24.9514 | 24.9697 |  | 19385 | 822 | 1 |  | EA061 | 457 | 1165 | 10 | 5 | 35 | -23.166668 | 70.14286 | 1388.3286 | 1297.3643 | 1156.6143 | 1052.1857 | 967.1214 | 911.1857 | 850.9357 | 59.5443 | 60.6507 | 59.5136 | 58.4729 | 55.3893 | 84.925 | 83.155 | 32.5248 | 21.6414 | 14.7034 | 10.9912 | 8.4869 | 6.7905 | 5.403 | 4.6199 | 0 | 0 | 0 | 0 | 0 | 0.1016 | 0.0254 | 0 | 0 | 0 | 0 | 0 | 0 | 0 | 0.13752 | 0.113488 | 0.095604 | 0.055403 | 0.057293 | -7e-06 | -1.3e-05 | -0.000745 | -0.00251 | -0.006227 | -0.004203 | -0.00581 | 0 | 0 | 0.084586 | 0.08066 | 0.078467 | 0.075546 | 0.081473 | 0.109847 | 0.103055 | -0.24208 | -0.238405 | -0.235923 | -0.235321 | -0.238906 | -0.24934 | -0.242395 | -1.389726 | -1.359543 | -1.338944 | -1.334116 | -1.363527 | -1.451394 | -1.394144 | -0.382069 | -0.350961 | -0.332412 | -0.332227 | -0.367083 | -0.52593 | -0.454622 | -0.391317 | -0.360197 | -0.339524 | -0.334633 | -0.364499 | -0.450385 | -0.392987 | 0.415358 | 0.386937 | 0.357762 | 0.326722 | 0.557194 | 0.471207 | 0.425634 | -15 | -15 | -15 | -15 | -15 | 0 | 0 | -1.578208 | -1.557112 | -1.541776 | -1.537461 | -1.5577 | 0 | 0 |  | 1407.973 | 0 |  | 1414.2469 | 0 |  | 737.932 | 0 |  | 737.958 | 0 |  | 1403.325 | 0 |  | 1428.369 | 0 |  | 760.149 | 0 |  | 760.39 | 0 |  | 1400.683 | 0 |  | 1422.019 | 0 |  | 774.833 | 0 |  | 775.072 | 0 |  | 1536.573 | 0 |  | 1536.675 | 0 |  | 778.382 | 0 |  | 778.146 | 0 |  | 1450.594 | 0 |  | 1450.645 | 0 |  | 751.546 | 0 |  | 751.323 | 0 |  | 1494.714 | 0 |  | 1499.108 | 0 |  | 724.992 | 0.102 |  | 725.163 | 0.102 |  | 1447.521 | 0 |  | 1449.172 | 0 |  | 763.624 | 0.025 |  | 763.866 | 0.025 | 117.4332 | 104.6454 | 90.75605 | 79.48842 | 78.79428 | 100.091 | 87.69318 | 0 | 0 | 0 | 0 | 0 | -25.332944 | -6.156833 | -190.0798 | -150.8794 | -119.6708 | -68.3067392 | -70.19846 | 0.010159758 | 0.018123872 | 0 | 0 | 0 | 0 | 0 | 0 | 0 | 23.67312 | 23.35668 | 23.12664 | 23.061915 | 23.3655 | 0 | 0 | -22.75003 | -21.28603 | -19.78303 | -19.42628 | -20.33247 | -44.66460525 | -37.80409241 | -71.72352 | -44.16331 | -25.57114 | 14.81732 | 11.62885 | 30.10363 | 43.75038
292 | E23455 | 2017-05-08 10:28 | 70.2783 | 72.0546 | 24 | 61 | 1.173 | 595.4902 | 19159 | 29 | 239715 | 239897 | 139220 | 139238 | 139279 | 139329 | 221085 | 221093 | 220905 | 220590 | 215467 | 215392 | 214411 | 215376 | 294066 | 294017 | 1360.9301 | 31144.5742 | 6 | 82.5416 | 82.5416 | 82.5416 | 82.5416 | 82.5416 | 0.7918 | 0.7918 | 1283.0078 | 1176.1805 | 1128.1666 | 898.5535 | 1108.7603 | 1029.1428 | 1003.1068 | 979.5118 | 955.1654 | 938.6054 | 921.9892 | 903.0358 | 15.8 | 17.4 | 32.151 | 19.6 | 12.6768 | 9.0205 | 6.7416 | 5.176 | 3.9947 | 3.335 | 3.3658 | 75.25 | 115.72 | 120.26 | 179.52 | 171.28 | 254.45 | 229.9 | 343.66 | 304.52 | 454.02 | 392.39 | 584.81 | 472.29 | 705.99 | 0 | 45.4 | 0 | 47.377773 | 33.1459 | 33.1459 | -15.7602 | 33.1459 | 6215417 | 1 |  |  | 3.5307 | 6.4186 | 8.1336 | 10.1407 | 11.8364 | 14.8979 | 3.8761 | 6.7324 | 8.6662 | 11.0592 | 12.4986 | 14.9352 | 24.8962 | 24.9867 | 24.9931 | 25.1099 | 24.9456 | 25.0599 |  | 19385 | 822 | 2 |  | EA061 | 330 | 1234 | 8 | 5 | 35 | -10.5 | 47.377773 | 1554.6143 | 1472.2 | 1322.6428 | 1209.6357 | 1142.8071 | 1112.4357 | 1007.8143 | 59.1171 | 56.2486 | 48.4679 | 49.3493 | 48.3771 | 63.7093 | 91.1971 | 32.151 | 19.6 | 12.6768 | 9.0205 | 6.7416 | 5.176 | 3.9947 | 3.335 | 0 | 0 | 0 | 0 | 0 | 0.1016 | 0.0254 | 0 | 0 | 0 | 0 | 0 | 0 | 0 | 0.146555 | 0.119983 | 0.100805 | 0.058961 | 0.060859 | 0.005788 | 0.00525 | -0.000922 | -0.003223 | -0.007959 | -0.005386 | -0.007663 | -4.9e-05 | -2.2e-05 | 0.082798 | 0.078949 | 0.076798 | 0.073938 | 0.079728 | 0.107261 | 0.100647 | -0.270411 | -0.266395 | -0.263711 | -0.263006 | -0.267158 | -0.279064 | -0.271186 | -1.370833 | -1.341823 | -1.322548 | -1.317006 | -1.34725 | -1.437125 | -1.379695 | -0.432348 | -0.396926 | -0.375783 | -0.375556 | -0.414568 | -0.593594 | -0.513377 | -0.376009 | -0.346692 | -0.327238 | -0.322578 | -0.352369 | -0.436149 | -0.379858 | 0.404035 | 0.363768 | 0.322777 | 0.265281 | 0.432873 | 0.352865 | 0.31103 | -25 | -25 | -25 | -25 | -25 | 0 | 0 | -1.791358 | -1.767648 | -1.751419 | -1.747693 | -1.772002 | 0 | 0 |  | 1407.973 | 0 |  | 1414.2469 | 0 |  | 737.932 | 0 |  | 737.958 | 0 |  | 1403.325 | 0 |  | 1428.369 | 0 |  | 760.149 | 0 |  | 760.39 | 0 |  | 1400.683 | 0 |  | 1422.019 | 0 |  | 774.833 | 0 |  | 775.072 | 0 |  | 1536.573 | 0 |  | 1536.675 | 0 |  | 778.382 | 0 |  | 778.146 | 0 |  | 1450.594 | 0 |  | 1450.645 | 0 |  | 751.546 | 0 |  | 751.323 | 0 |  | 1494.714 | 0 |  | 1499.108 | 0 |  | 724.992 | 0.102 |  | 725.163 | 0.102 |  | 1447.521 | 0 |  | 1449.172 | 0 |  | 763.624 | 0.025 |  | 763.866 | 0.025 | 128.719 | 116.2287178 | 101.5763 | 89.43804 | 91.11372 | 119.321 | 101.4335 | 0 | 0 | 0 | 0 | 0 | -28.3529024 | -6.8881244 | -199.6385 | -156.6713 | -122.7933 | -70.55859645 | -71.668311 | -8.247660375 | -7.21304546 | 0 | 0 | 0 | 0 | 0 | 0 | 0 | 44.78395 | 44.1912 | 43.785475 | 43.692325 | 44.30005 | 0 | 0 | -25.55916 | -22.32653 | -18.21341 | -18.53343 | -20.0556 | -37.81746 | -46.81849 | -51.69478 | -18.57787 | 4.355092 | 44.03835 | 43.68987 | 44.90294 | 40.51382
292 | E23456 | 2017-05-08 10:30 | 69.3732 | 71.3286 | 35 | 56 | 1.173 | 543.7455 | 19170 | 29 | 239715 | 239897 | 139220 | 139238 | 139279 | 139329 | 221085 | 221093 | 220905 | 220590 | 215467 | 215392 | 214411 | 215376 | 294066 | 294017 | 1360.9301 | 31164.3008 | 6 | 82.9973 | 82.9973 | 82.9973 | 82.9973 | 82.9973 | 1.2475 | 1.2475 | 1272.4609 | 1175.6981 | 1115.8334 | 891.1485 | 1074.8213 | 1004.4634 | 983.1341 | 963.4361 | 942.5704 | 928.2521 | 914.0161 | 898.3196 | 16 | 36.2 | 32.4311 | 20.5232 | 13.395 | 9.6344 | 7.2084 | 5.5764 | 4.3591 | 3.5949 | 3.6325 | 78.65 | 119.93 | 123.28 | 183.37 | 172.68 | 258.14 | 230 | 345.94 | 302.77 | 456.45 | 389.94 | 588.25 | 472.98 | 700.96 | 0 | 45.6 | 0 | 10.377779 | 8.7066 | 8.7066 | -3.2985 | 8.7066 | 6205130 | 2 |  |  | 3.5579 | 6.6936 | 8.37 | 10.4207 | 11.945 | 15.17 | 3.9348 | 6.8045 | 8.547 | 10.9636 | 13.1333 | 17.0167 | 24.9496 | 24.9341 | 24.9846 | 25.0296 | 24.8779 | 24.7803 |  | 19385 | 822 | 3 |  | EA061 | 356 | 1253 | 8 | 5 | 35 | 4.333333 | 10.377779 | 1702.6215 | 1655.0286 | 1486.2858 | 1342.6571 | 1224.8214 | 1223.1571 | 1355.45 | 58.1886 | 53.6164 | 57.3343 | 52.8064 | 49.7936 | 51.7464 | 90.13 | 32.4311 | 20.5232 | 13.395 | 9.6344 | 7.2084 | 5.5764 | 4.3591 | 3.5949 | 0 | 0 | 0 | 0 | 0 | 0.1016 | 0.0254 | 0 | 0 | 0 | 0 | 0 | 0 | 0 | 0.142824 | 0.116136 | 0.097023 | 0.058169 | 0.059987 | 0.004442 | 0.003959 | -0.00103 | -0.003543 | -0.008744 | -0.005931 | -0.008133 | -0.000128 | -5.9e-05 | 0.082077 | 0.078254 | 0.076125 | 0.07329 | 0.079042 | 0.106253 | 0.099573 | -0.279106 | -0.275051 | -0.272226 | -0.271533 | -0.275634 | -0.28828 | -0.280929 | -1.361791 | -1.333709 | -1.313923 | -1.309178 | -1.337566 | -1.432589 | -1.380748 | -0.44725 | -0.410384 | -0.388617 | -0.38839 | -0.429184 | -0.614132 | -0.528343 | -0.372071 | -0.343627 | -0.324134 | -0.31951 | -0.347921 | -0.431532 | -0.381114 | 0.405125 | 0.367856 | 0.33291 | 0.27575 | 0.45414 | 0.371132 | 0.325599 | -35 | -35 | -35 | -35 | -35 | 0 | 0 | -1.84976 | -1.825346 | -1.808813 | -1.805086 | -1.830359 | 0 | 0 |  | 1407.973 | 0 |  | 1414.2469 | 0 |  | 737.932 | 0 |  | 737.958 | 0 |  | 1403.325 | 0 |  | 1428.369 | 0 |  | 760.149 | 0 |  | 760.39 | 0 |  | 1400.683 | 0 |  | 1422.019 | 0 |  | 774.833 | 0 |  | 775.072 | 0 |  | 1536.573 | 0 |  | 1536.675 | 0 |  | 778.382 | 0 |  | 778.146 | 0 |  | 1450.594 | 0 |  | 1450.645 | 0 |  | 751.546 | 0 |  | 751.323 | 0 |  | 1494.714 | 0 |  | 1499.108 | 0 |  | 724.992 | 0.102 |  | 725.163 | 0.102 |  | 1447.521 | 0 |  | 1449.172 | 0 |  | 763.624 | 0.025 |  | 763.866 | 0.025 | 139.7461 | 129.5126 | 113.1435 | 98.40334 | 96.81233 | 129.9641 | 134.9662 | 0 | 0 | 0 | 0 | 0 | -29.289248 | -7.1355966 | -193.0938 | -150.1663 | -115.9918 | -68.38884 | -69.35815 | -6.180188946 | -5.3849172 | 0 | 0 | 0 | 0 | 0 | 0 | 0 | 64.7416 | 63.88711 | 63.308455 | 63.17801 | 64.062565 | 0 | 0 | -26.02485135 | -22.00331 | -22.28108 | -20.50948 | -21.37062 | -31.77912 | -47.61955459 | -14.63098 | 21.23011 | 38.17907 | 72.68303 | 70.14613 | 62.71555 | 74.82615446
292 | E23457 | 2017-05-08 10:32 | 68.3706 | 70.4684 | 51 | 57 | 1.173 | 541.4297 | 19113 | 29 | 239715 | 239897 | 139220 | 139238 | 139279 | 139329 | 221085 | 221093 | 220905 | 220590 | 215467 | 215392 | 214411 | 215376 | 294066 | 294017 | 1360.9301 | 31184.0273 | 6 | 83.451 | 83.451 | 83.451 | 83.451 | 83.451 | 1.7012 | 1.7012 | 1281.8359 | 1189.0171 | 1131 | 880.8641 | 1087.8402 | 1012.9218 | 985.9795 | 959.8945 | 933.1904 | 917.6245 | 902.1032 | 883.6464 | 16 | 36.2 | 32.3204 | 20.0307 | 13.103 | 9.4578 | 7.1023 | 5.4707 | 4.2615 | 3.5968 | 3.6263 | 77.99 | 121.88 | 122.92 | 186.3 | 172.84 | 261.37 | 230.36 | 351.08 | 302.85 | 462.97 | 387.84 | 592.38 | 462.37 | 701.14 | 0 | 45.7 | 0 | 2.6625 | 2.8256 | 2.8256 | -1.1621 | 2.8256 | 6205130 | 1 |  |  | 3.7907 | 7.0436 | 8.7629 | 10.8921 | 12.7729 | 16.425 | 4.2463 | 7.3164 | 8.9642 | 11.5164 | 13.0493 | 18.0493 | 24.9581 | 24.9798 | 25.0126 | 24.9326 | 24.9242 | 24.9866 |  | 19385 | 822 | 4 |  | EA061 | 356 | 1253 | 8 | 5 | 35 | 15 | 2.6625 | 1720.8286 | 1669.1357 | 1510.5143 | 1384.5714 | 1319.4214 | 1331.6714 | 1239.3286 | 56.2907 | 55.0979 | 50.4286 | 50.6329 | 46.0614 | 55.8164 | 96.6964 | 32.3204 | 20.0307 | 13.103 | 9.4578 | 7.1023 | 5.4707 | 4.2615 | 3.5968 | 0 | 0 | 0 | 0 | 0 | 0.1016 | 0.0254 | 0 | 0 | 0 | 0 | 0 | 0 | 0 | 0.134 | 0.108502 | 0.090228 | 0.055265 | 0.056934 | 0.004501 | 0.00391 | -0.001028 | -0.003504 | -0.008678 | -0.005883 | -0.008085 | -0.000115 | -4.2e-05 | 0.082036 | 0.078221 | 0.076089 | 0.073253 | 0.078988 | 0.106151 | 0.099579 | -0.279271 | -0.275107 | -0.272403 | -0.271701 | -0.27598 | -0.289024 | -0.28103 | -1.355116 | -1.326049 | -1.308198 | -1.302919 | -1.332255 | -1.434467 | -1.378275 | -0.44779 | -0.411099 | -0.389156 | -0.388861 | -0.429183 | -0.613958 | -0.530299 | -0.372294 | -0.343295 | -0.324164 | -0.319707 | -0.349411 | -0.433544 | -0.378714 | 0.403759 | 0.365225 | 0.327861 | 0.270706 | 0.444659 | 0.365066 | 0.325149 | -45 | -45 | -45 | -45 | -45 | 0 | 0 | -1.848274 | -1.823902 | -1.807638 | -1.804166 | -1.829625 | 0 | 0 |  | 1407.973 | 0 |  | 1414.2469 | 0 |  | 737.932 | 0 |  | 737.958 | 0 |  | 1403.325 | 0 |  | 1428.369 | 0 |  | 760.149 | 0 |  | 760.39 | 0 |  | 1400.683 | 0 |  | 1422.019 | 0 |  | 774.833 | 0 |  | 775.072 | 0 |  | 1536.573 | 0 |  | 1536.675 | 0 |  | 778.382 | 0 |  | 778.146 | 0 |  | 1450.594 | 0 |  | 1450.645 | 0 |  | 751.546 | 0 |  | 751.323 | 0 |  | 1494.714 | 0 |  | 1499.108 | 0 |  | 724.992 | 0.102 |  | 725.163 | 0.102 |  | 1447.521 | 0 |  | 1449.172 | 0 |  | 763.624 | 0.025 |  | 763.866 | 0.025 | 141.1699 | 130.5615 | 114.9335 | 101.424 | 104.2185 | 141.3583 | 123.4111 | 0 | 0 | 0 | 0 | 0 | -29.3648384 | -7.138162 | -180.1925 | -139.2325 | -106.6835469 | -64.34075 | -65.07932 | -6.291572262 | -5.3311677 | 0 | 0 | 0 | 0 | 0 | 0 | 0 | 83.17233 | 82.07559 | 81.34371 | 81.18747 | 82.333125 | 0 | 0 | -25.20641 | -22.65069 | -19.62459 | -19.68916 | -19.76877 | -34.26893 | -51.278 | 18.94333 | 50.75387 | 69.96909 | 98.58157 | 101.7035 | 71.43291 | 59.66377
292 | E23458 | 2017-05-08 10:33 | 67.9653 | 70.049 | 31 | 58 | 1.173 | 589.4539 | 19274 | 29 | 239715 | 239897 | 139220 | 139238 | 139279 | 139329 | 221085 | 221093 | 220905 | 220590 | 215467 | 215392 | 214411 | 215376 | 294066 | 294017 | 1360.9301 | 31203.7539 | 6 | 83.9798 | 83.9798 | 83.9798 | 83.9798 | 83.9798 | 2.23 | 2.23 | 1279.4922 | 1182.522 | 1133.5 | 881.1244 | 1085.889 | 1011.27 | 986.3901 | 962.83 | 938.8262 | 923.2807 | 906.8318 | 887.7925 | 16 | 36 | 32.4953 | 19.7326 | 12.604 | 8.9929 | 6.637 | 5.0439 | 3.9466 | 3.3358 | 3.3615 | 78.06 | 121.25 | 125.18 | 189.73 | 178.28 | 268.67 | 240.96 | 364.24 | 319.78 | 484.75 | 410.4 | 618.98 | 489.93 | 737.62 | 0 | 45.6 | 0 | 3.755555 | 4.4381 | 4.4381 | -1.2983 | 4.4381 | 6215277 | 2 |  |  | 3.8521 | 7.2643 | 8.9621 | 11.1821 | 13.3686 | 17.2557 | 4.2116 | 7.6986 | 9.5232 | 11.8261 | 14.7174 | 18.4435 | 24.9713 | 24.9137 | 25.0116 | 25.0892 | 25.1439 | 25.0419 |  | 19385 | 822 | 5 |  | EA061 | 330 | 1253 | 8 | 5 | 35 | 16 | 3.755555 | 1719.2928 | 1627.0571 | 1456.7858 | 1382.9857 | 1289.5358 | 1170.9 | 1088.85 | 53.9407 | 55.5807 | 51.5507 | 52.4379 | 49.5379 | 49.2971 | 88.9964 | 32.4953 | 19.7326 | 12.604 | 8.9929 | 6.637 | 5.0439 | 3.9466 | 3.3358 | 0 | 0 | 0 | 0 | 0 | 0.1016 | 0.0254 | 0 | 0 | 0 | 0 | 0 | 0 | 0 | 0.130458 | 0.105176 | 0.087228 | 0.053629 | 0.05522 | 0.00491 | 0.004188 | -0.001031 | -0.003503 | -0.00864 | -0.005857 | -0.008051 | -0.000104 | -2.4e-05 | 0.082094 | 0.078286 | 0.076156 | 0.073308 | 0.079051 | 0.10633 | 0.099731 | -0.278188 | -0.273968 | -0.271148 | -0.27062 | -0.274821 | -0.287747 | -0.279882 | -1.346739 | -1.317983 | -1.298392 | -1.294777 | -1.323398 | -1.430779 | -1.375374 | -0.446697 | -0.41041 | -0.388655 | -0.388005 | -0.428387 | -0.614669 | -0.530621 | -0.372533 | -0.342729 | -0.323244 | -0.319675 | -0.349011 | -0.429594 | -0.375887 | 0.402115 | 0.360826 | 0.31724 | 0.258777 | 0.421506 | 0.344254 | 0.30565 | -55 | -55 | -55 | -55 | -55 | 0 | 0 | -1.846386 | -1.821991 | -1.805865 | -1.802609 | -1.82818 | 0 | 0 |  | 1407.973 | 0 |  | 1414.2469 | 0 |  | 737.932 | 0 |  | 737.958 | 0 |  | 1403.325 | 0 |  | 1428.369 | 0 |  | 760.149 | 0 |  | 760.39 | 0 |  | 1400.683 | 0 |  | 1422.019 | 0 |  | 774.833 | 0 |  | 775.072 | 0 |  | 1536.573 | 0 |  | 1536.675 | 0 |  | 778.382 | 0 |  | 778.146 | 0 |  | 1450.594 | 0 |  | 1450.645 | 0 |  | 751.546 | 0 |  | 751.323 | 0 |  | 1494.714 | 0 |  | 1499.108 | 0 |  | 724.992 | 0.102 |  | 725.163 | 0.102 |  | 1447.521 | 0 |  | 1449.172 | 0 |  | 763.624 | 0.025 |  | 763.866 | 0.025 | 141.1436 | 127.3758 | 110.943 | 101.3839 | 101.9391 | 124.501797 | 108.5921 | 0 | 0 | 0 | 0 | 0 | -29.2350952 | -7.1090028 | -174.3044 | -134.0033 | -102.038 | -61.85409 | -62.42336 | -6.876323874 | -5.727057336 | 0 | 0 | 0 | 0 | 0 | 0 | 0 | 101.55123 | 100.209505 | 99.322575 | 99.143495 | 100.5499 | 0 | 0 | -24.09515 | -22.81088 | -20.03544 | -20.34617 | -21.22139 | -30.3014 | -47.22336 | 44.29532 | 70.77114 | 88.19209 | 118.3272 | 118.8442 | 58.08898 | 48.53268
292 | E23459 | 2017-05-08 10:35 | 67.4046 | 69.5783 | 37 | 58 | 1.173 | 590.429 | 19277 | 29 | 239715 | 239897 | 139220 | 139238 | 139279 | 139329 | 221085 | 221093 | 220905 | 220590 | 215467 | 215392 | 214411 | 215376 | 294066 | 294017 | 1360.9301 | 31226.5762 | 6 | 84.5094 | 84.5094 | 84.5094 | 84.5094 | 84.5094 | 2.7596 | 2.7596 | 1279.4922 | 1189.6268 | 1141.6666 | 893.2745 | 1088.8667 | 1015.7472 | 992.1345 | 969.7368 | 946.7284 | 931.5696 | 916.4312 | 898.2391 | 15.6 | 36 | 32.1593 | 19.765 | 12.5521 | 8.9487 | 6.6658 | 5.0967 | 3.9607 | 3.3389 | 3.3613 | 80.59 | 121.86 | 128.88 | 191.26 | 184.08 | 271.22 | 247.78 | 365.54 | 327.09 | 482.95 | 422.17 | 619.99 | 507.46 | 740.14 | 50.2 | 45.6 | 33.552 | 2.566667 | 2.2916 | 2.2916 | -0.6209 | 2.2916 | 6215277 | 1 |  |  | 3.6129 | 6.9186 | 8.5893 | 10.8407 | 12.3971 | 15.7014 | 3.7455 | 7.3636 | 8.8182 | 11.3455 | 13.0273 | 16.203 | 24.9068 | 24.9126 | 24.9425 | 24.9883 | 25.0264 | 24.9881 |  | 19385 | 822 | 6 |  | EA061 | 330 | 1253 | 8 | 5 | 35 | 18.166668 | 2.566667 | 1696.25 | 1621.2285 | 1431.4357 | 1306.0643 | 1209.4 | 1168.7786 | 1043.7643 | 58.7 | 57.455 | 54.48 | 50.555 | 48.3186 | 41.0171 | 81.025 | 32.1593 | 19.765 | 12.5521 | 8.9487 | 6.6658 | 5.0967 | 3.9607 | 3.3389 | 0 | 0 | 0 | 0 | 0 | 0.1016 | 0.0254 | 0 | 0 | 0 | 0 | 0 | 0 | 0 | 0.124705 | 0.1002 | 0.082863 | 0.051838 | 0.053358 | 0.00587 | 0.005027 | -0.001013 | -0.003477 | -0.008607 | -0.005835 | -0.008013 | -0.000125 | -2.6e-05 | 0.082164 | 0.078346 | 0.076219 | 0.073375 | 0.079128 | 0.106399 | 0.099855 | -0.276874 | -0.272776 | -0.269866 | -0.269294 | -0.273464 | -0.287024 | -0.278829 | -1.336466 | -1.308747 | -1.287864 | -1.284681 | -1.313633 | -1.43118 | -1.373474 | -0.445497 | -0.409048 | -0.387504 | -0.387107 | -0.427548 | -0.612283 | -0.529877 | -0.372587 | -0.343423 | -0.323551 | -0.319354 | -0.348285 | -0.431053 | -0.37475 | 0.402694 | 0.36122 | 0.31794 | 0.26037 | 0.4259 | 0.345914 | 0.305656 | -65 | -65 | -65 | -65 | -65 | -10 | 10 | -1.842167 | -1.81784 | -1.801555 | -1.798062 | -1.823349 | 0 | 0 |  | 1407.973 | 0 |  | 1414.2469 | 0 |  | 737.932 | 0 |  | 737.958 | 0 |  | 1403.325 | 0 |  | 1428.369 | 0 |  | 760.149 | 0 |  | 760.39 | 0 |  | 1400.683 | 0 |  | 1422.019 | 0 |  | 774.833 | 0 |  | 775.072 | 0 |  | 1536.573 | 0 |  | 1536.675 | 0 |  | 778.382 | 0 |  | 778.146 | 0 |  | 1450.594 | 0 |  | 1450.645 | 0 |  | 751.546 | 0 |  | 751.323 | 0 |  | 1494.714 | 0 |  | 1499.108 | 0 |  | 724.992 | 0.102 |  | 725.163 | 0.102 |  | 1447.521 | 0 |  | 1449.172 | 0 |  | 763.624 | 0.025 |  | 763.866 | 0.025 | 139.370685 | 127.0168 | 109.1026 | 95.83247 | 95.6974032 | 124.3569 | 104.2251 | 0 | 0 | 0 | 0 | 0 | -29.1616384 | -7.0822566 | -165.3102 | -126.5859 | -95.63163 | -59.09918 | -59.56669 | -8.2221291 | -6.868743474 | 0 | 0 | 0 | 0 | 0 | 0 | 0 | 119.740855 | 118.1596 | 117.101075 | 116.87403 | 118.517685 | 0 | 0 | -26.1506739 | -23.50185284 | -21.11121792 | -19.57019 | -20.65852 | -25.11407 | -42.93328 | 67.65071 | 95.08857914 | 109.4608 | 134.0371 | 133.9899 | 61.85903 | 47.3408
292 | E23460 | 2017-05-08 10:36 | 66.9587 | 69.2563 | 43 | 64 | 1.1901 | 688.2355 | 22471 | 29 | 239715 | 239897 | 139220 | 139238 | 139279 | 139329 | 221085 | 221093 | 220905 | 220590 | 215467 | 215392 | 214411 | 215376 | 294066 | 294017 | 1360.9301 | 31246.3008 | 6 | 85.1268 | 85.1268 | 85.1268 | 85.1268 | 85.1268 | 3.377 | 3.377 | 1265.4297 | 1175.2505 | 1115.8334 | 884.7291 | 1084.7118 | 1012.9637 | 989.675 | 967.2671 | 944.184 | 929.3655 | 914.4954 | 897.4863 | 16 | 36 | 32.2596 | 19.9847 | 12.6895 | 9.0555 | 6.7117 | 5.1076 | 3.9706 | 3.332 | 3.3574 | 80.71 | 127.27 | 128.64 | 198.53 | 183.76 | 281.81 | 247.28 | 381.61 | 327.9 | 509.25 | 423.91 | 663.37 | 512.39 | 781.92 | 50.2 | 45.5 | 41.9516 | 3.177778 | 3.2698 | 3.2698 | -0.5185 | 3.2698 | 6212575 | 2 |  |  | 3.7571 | 7.0543 | 8.8664 | 11.0029 | 12.775 | 15.8414 | 3.9333 | 7.6076 | 9.0197 | 11.7348 | 13.7652 | 16.3455 | 25.0294 | 24.8894 | 24.976 | 25.0918 | 25.0309 | 25.0506 |  | 19385 | 822 | 7 |  | EA061 | 330 | 1253 | 8 | 5 | 35 | 37 | 3.177778 | 1725.0643 | 1685.0571 | 1495.5857 | 1373.4071 | 1258.8928 | 1211.9071 | 1241.7072 | 38.6279 | 37.8064 | 41.08 | 39.6893 | 37.6521 | 43.1 | 75.905 | 32.2596 | 19.9847 | 12.6895 | 9.0555 | 6.7117 | 5.1076 | 3.9706 | 3.332 | 0 | 0 | 0 | 0 | 0 | 0.1016 | 0.0254 | 0 | 0 | 0 | 0 | 0 | 0 | 0 | 0.120221 | 0.096402 | 0.079593 | 0.050315 | 0.05176 | 0.006904 | 0.005941 | -0.001 | -0.003458 | -0.008568 | -0.005808 | -0.007948 | -0.000493 | -0.000248 | 0.082103 | 0.07828 | 0.076156 | 0.073317 | 0.079069 | 0.106323 | 0.099675 | -0.277094 | -0.273035 | -0.270155 | -0.269503 | -0.273634 | -0.287597 | -0.280055 | -1.325356 | -1.29741 | -1.277663 | -1.273231 | -1.301634 | -1.427487 | -1.374667 | -0.446719 | -0.409918 | -0.388371 | -0.38805 | -0.428712 | -0.614167 | -0.529113 | -0.372227 | -0.34372 | -0.323733 | -0.319344 | -0.347974 | -0.430267 | -0.378504 | 0.403569 | 0.362588 | 0.320174 | 0.262329 | 0.428046 | 0.347508 | 0.305318 | -75 | -75 | -75 | -75 | -75 | -20 | 20 | -1.839467 | -1.815176 | -1.799057 | -1.795729 | -1.821123 | 0 | 0 |  | 1407.973 | 0 |  | 1414.2469 | 0 |  | 737.932 | 0 |  | 737.958 | 0 |  | 1403.325 | 0 |  | 1428.369 | 0 |  | 760.149 | 0 |  | 760.39 | 0 |  | 1400.683 | 0 |  | 1422.019 | 0 |  | 774.833 | 0 |  | 775.072 | 0 |  | 1536.573 | 0 |  | 1536.675 | 0 |  | 778.382 | 0 |  | 778.146 | 0 |  | 1450.594 | 0 |  | 1450.645 | 0 |  | 751.546 | 0 |  | 751.323 | 0 |  | 1494.714 | 0 |  | 1499.108 | 0 |  | 724.992 | 0.102 |  | 725.163 | 0.102 |  | 1447.521 | 0 |  | 1449.172 | 0 |  | 763.624 | 0.025 |  | 763.866 | 0.025 | 141.633 | 131.9063 | 113.8978 | 100.6941 | 99.53939 | 128.8536 | 123.7672 | 0 | 0 | 0 | 0 | 0 | -29.2198552 | -7.113397 | -158.0103 | -120.5865 | -90.74601 | -56.66769 | -57.02719 | -9.151619157 | -7.825979231 | 0 | 0 | 0 | 0 | 0 | 0 | 0 | 137.960025 | 136.1382 | 134.929275 | 134.679675 | 136.584225 | 0 | 0 | -17.25582 | -15.49752 | -15.95428068 | -15.40143 | -16.14191 | -26.4705977 | -40.16232 | 104.3269 | 131.9605 | 142.1268 | 163.3046 | 162.9545239 | 64.01153 | 68.66547
292 | E23461 | 2017-05-08 10:38 | 66.6866 | 68.8689 | 38 | 57 | 1.173 | 692.9384 | 19185 | 29 | 239715 | 239897 | 139220 | 139238 | 139279 | 139329 | 221085 | 221093 | 220905 | 220590 | 215467 | 215392 | 214411 | 215376 | 294066 | 294017 | 1360.9301 | 31266.0254 | 6 | 85.8287 | 85.8287 | 85.8287 | 85.8287 | 85.8287 | 4.0789 | 4.0789 | 1272.4609 | 1189.7197 | 1140.5 | 897.2057 | 1086.0164 | 1012.9536 | 991.2724 | 970.5708 | 949.1141 | 935.4906 | 921.7405 | 903.927 | 15.8 | 36.2 | 31.8336 | 18.4728 | 11.536 | 8.0915 | 5.9396 | 4.4463 | 3.3839 | 2.8197 | 2.8401 | 84.18 | 130.94 | 139.42 | 210.7 | 202.91 | 303.59 | 276.73 | 416.48 | 376.77 | 562.24 | 494.23 | 738.22 | 597.45 | 896.65 | 49 | 45.5 | 33.3644 | -8.54 | -5.245 | 6.1617 | -0.0631 | -5.245 | 6215435 | 1 |  |  | 3.6393 | 6.79 | 8.4764 | 10.1507 | 12.1371 | 15.2693 | 3.9939 | 7.2061 | 9.0636 | 11.3273 | 12.9076 | 15.6545 | 24.9405 | 24.9815 | 24.9221 | 25.1551 | 25.0108 | 25.0326 |  | 19385 | 822 | 8 |  | EA061 | 279 | 1254 | 7 | 5 | 35 | 28.833334 | -8.54 | 1749.0857 | 1669.9857 | 1428.0215 | 1338.8572 | 1283.05 | 1262.3643 | 1088.6215 | 51.3464 | 55.3486 | 62.8229 | 61.8821 | 38.0971 | 38.6471 | 72.8207 | 31.8336 | 18.4728 | 11.536 | 8.0915 | 5.9396 | 4.4463 | 3.3839 | 2.8197 | 0 | 0 | 0 | 0 | 0 | 0.1016 | 0.0254 | 0 | 0 | 0 | 0 | 0 | 0 | 0 | 0.118461 | 0.094975 | 0.078501 | 0.04946 | 0.050936 | 0.007665 | 0.006564 | -0.001002 | -0.003469 | -0.008594 | -0.005825 | -0.007972 | -0.000537 | -0.000267 | 0.081999 | 0.078192 | 0.076075 | 0.073235 | 0.078965 | 0.106144 | 0.099632 | -0.278317 | -0.274101 | -0.271147 | -0.270548 | -0.274878 | -0.288845 | -0.280491 | -1.325633 | -1.296753 | -1.276596 | -1.272536 | -1.302155 | -1.424506 | -1.366222 | -0.448245 | -0.411699 | -0.390224 | -0.389756 | -0.430073 | -0.615644 | -0.53308 | -0.37253 | -0.343063 | -0.322705 | -0.318686 | -0.348534 | -0.431733 | -0.374697 | 0.398505 | 0.370144 | 0.29629 | 0.238999 | 0.378702 | 0.302505 | 0.265093 | -75 | -75 | -75 | -75 | -75 | -30 | 30 | -1.84765 | -1.823215 | -1.806663 | -1.803102 | -1.828776 | 0 | 0 |  | 1407.973 | 0 |  | 1414.2469 | 0 |  | 737.932 | 0 |  | 737.958 | 0 |  | 1403.325 | 0 |  | 1428.369 | 0 |  | 760.149 | 0 |  | 760.39 | 0 |  | 1400.683 | 0 |  | 1422.019 | 0 |  | 774.833 | 0 |  | 775.072 | 0 |  | 1536.573 | 0 |  | 1536.675 | 0 |  | 778.382 | 0 |  | 778.146 | 0 |  | 1450.594 | 0 |  | 1450.645 | 0 |  | 751.546 | 0 |  | 751.323 | 0 |  | 1494.714 | 0 |  | 1499.108 | 0 |  | 724.992 | 0.102 |  | 725.163 | 0.102 |  | 1447.521 | 0 |  | 1449.172 | 0 |  | 763.624 | 0.025 |  | 763.866 | 0.025 | 143.4233 | 130.5795 | 108.6367 | 98.05121 | 101.316 | 133.9924 | 108.4615 | 0 | 0 | 0 | 0 | 0 | -29.346652 | -7.1244714 | -155.7075 | -118.6607 | -89.243 | -55.52710836 | -55.94578742 | -10.15388 | -8.603099934 | 0 | 0 | 0 | 0 | 0 | 0 | 0 | 138.57375 | 136.741125 | 135.499725 | 135.23265 | 137.1582 | 0 | 0 | -23.01577 | -22.78696 | -24.515 | -24.11892 | -16.38453 | -23.79286 | -38.81926 | 103.2737 | 125.873 | 130.3785 | 153.6378 | 166.1439 | 70.69901 | 53.91471
292 | E23462 | 2017-05-08 10:40 | 66.5244 | 68.5596 | 32 | 56 | 1.173 | 694.0018 | 19227 | 29 | 239715 | 239897 | 139220 | 139238 | 139279 | 139329 | 221085 | 221093 | 220905 | 220590 | 215467 | 215392 | 214411 | 215376 | 294066 | 294017 | 1360.9301 | 31285.75 | 6 | 86.5316 | 86.5316 | 86.5316 | 86.5316 | 86.5316 | 4.7818 | 4.7818 | 1250.1953 | 1163.339 | 1116.8334 | 882.5539 | 1068.8218 | 998.1259 | 976.7727 | 956.1188 | 934.5273 | 920.7711 | 906.8776 | 889.1565 | 16 | 36.2 | 31.9863 | 18.7372 | 11.5924 | 8.1226 | 5.944 | 4.4603 | 3.406 | 2.8201 | 2.8423 | 85.29 | 132.44 | 140.57 | 213.57 | 205.49 | 310.67 | 281.31 | 426.22 | 380.6 | 573.39 | 498.1 | 752.8 | 607.28 | 914.9 | 50 | 45.6 | 32.2243 | -10.389999 | -7.7893 | 8.9893 | -0.656 | -7.7893 | 6215435 | 2 |  |  | 3.8243 | 6.915 | 8.7579 | 10.6971 | 12.5836 | 15.3179 | 4.1446 | 7.1323 | 9.2369 | 11.5677 | 13.3877 | 16.2831 | 24.9392 | 25.0659 | 24.9614 | 25.1044 | 24.9549 | 25.009 |  | 19385 | 822 | 9 |  | EA061 | 279 | 1254 | 7 | 5 | 35 | 37.333336 | -10.389999 | 1720.0786 | 1659.7858 | 1459.2715 | 1357.6714 | 1271.6929 | 1257.9928 | 1114.3715 | 36.8229 | 33.3336 | 34.0893 | 33.7 | 30.9607 | 37.5821 | 67.8693 | 31.9863 | 18.7372 | 11.5924 | 8.1226 | 5.944 | 4.4603 | 3.406 | 2.8201 | 0 | 0 | 0 | 0 | 0 | 0.1016 | 0.0254 | 0 | 0 | 0 | 0 | 0 | 0 | 0 | 0.116606 | 0.093296 | 0.077103 | 0.048715 | 0.050245 | 0.008557 | 0.007341 | -0.001002 | -0.00347 | -0.008595 | -0.005825 | -0.007973 | -0.000643 | -0.000333 | 0.081987 | 0.078174 | 0.07605 | 0.073212 | 0.078948 | 0.106123 | 0.099594 | -0.278449 | -0.274318 | -0.271455 | -0.27085 | -0.275079 | -0.288763 | -0.280522 | -1.324809 | -1.296529 | -1.276988 | -1.272896 | -1.301812 | -1.417371 | -1.360132 | -0.448961 | -0.412117 | -0.390379 | -0.389923 | -0.43056 | -0.616386 | -0.533325 | -0.371648 | -0.342838 | -0.32309 | -0.319039 | -0.348182 | -0.431242 | -0.375007 | 0.398913 | 0.35198 | 0.29708 | 0.23935 | 0.381464 | 0.305261 | 0.265275 | -75 | -75 | -75 | -75 | -75 | -40 | 40 | -1.848031 | -1.823564 | -1.807129 | -1.803732 | -1.829539 | 0 | 0 |  | 1407.973 | 0 |  | 1414.2469 | 0 |  | 737.932 | 0 |  | 737.958 | 0 |  | 1403.325 | 0 |  | 1428.369 | 0 |  | 760.149 | 0 |  | 760.39 | 0 |  | 1400.683 | 0 |  | 1422.019 | 0 |  | 774.833 | 0 |  | 775.072 | 0 |  | 1536.573 | 0 |  | 1536.675 | 0 |  | 778.382 | 0 |  | 778.146 | 0 |  | 1450.594 | 0 |  | 1450.645 | 0 |  | 751.546 | 0 |  | 751.323 | 0 |  | 1494.714 | 0 |  | 1499.108 | 0 |  | 724.992 | 0.102 |  | 725.163 | 0.102 |  | 1447.521 | 0 |  | 1449.172 | 0 |  | 763.624 | 0.025 |  | 763.866 | 0.025 | 141.0241 | 129.7521 | 110.9776 | 99.39784 | 100.3976 | 133.502 | 110.9847 | 0 | 0 | 0 | 0 | 0 | -29.3383208 | -7.1252588 | -153.1532 | -116.462 | -87.48389 | -54.59450944 | -55.0302 | -11.21707 | -9.531805056 | 0 | 0 | 0 | 0 | 0 | 0 | 0 | 138.602325 | 136.7673 | 135.534675 | 135.2799 | 137.215425 | 0 | 0 | -16.53205 | -13.73734 | -13.30775 | -13.1404051 | -13.33044 | -23.16508 | -36.19639 | 109.9411 | 136.32 | 145.7206 | 166.9428 | 169.2524 | 69.78149 | 58.13126
292 | E23463 | 2017-05-08 10:42 | 65.9115 | 67.9465 | 57 | 55 | 1.173 | 692.9883 | 19174 | 29 | 239715 | 239897 | 139220 | 139238 | 139279 | 139329 | 221085 | 221093 | 220905 | 220590 | 215467 | 215392 | 214411 | 215376 | 294066 | 294017 | 1360.9301 | 31305.4746 | 6 | 87.2336 | 87.2336 | 87.2336 | 87.2336 | 87.2336 | 5.4838 | 5.4838 | 1253.7109 | 1172.4537 | 1126.3334 | 895.7129 | 1074.5377 | 1006.6229 | 986.6249 | 967.1726 | 946.6218 | 933.3244 | 920.1019 | 903.7096 | 16 | 36 | 32.1956 | 18.7351 | 11.5453 | 8.0744 | 5.9429 | 4.4635 | 3.4118 | 2.8167 | 2.843 | 89.54 | 132.42 | 148.08 | 213.26 | 215.57 | 308.84 | 293.68 | 422.14 | 395.94 | 566.98 | 517.13 | 741.28 | 633.22 | 904.94 | 50.5 | 45.4 | 33.3333 | 2.8 | 2.8362 | 2.8362 | -0.7797 | 2.8362 | 6215435 | 1 |  |  | 3.6114 | 6.6857 | 8.4457 | 10.4171 | 12.255 | 14.8443 | 4.4532 | 7.2548 | 8.8903 | 11.4387 | 12.9468 | 15.3565 | 24.9119 | 24.9446 | 24.9908 | 25.0536 | 25.0258 | 24.8558 |  | 19385 | 822 | 10 |  | EA061 | 279 | 1254 | 7 | 5 | 35 | 29.833334 | 2.8 | 1701.95 | 1646.8857 | 1410.3214 | 1296.7142 | 1227.0358 | 1187.4286 | 1106.6643 | 40.7286 | 37.5936 | 36.3021 | 36.49 | 30.8164 | 51.5036 | 56.7736 | 32.1956 | 18.7351 | 11.5453 | 8.0744 | 5.9429 | 4.4635 | 3.4118 | 2.8167 | 0 | 0 | 0 | 0 | 0 | 0.1016 | 0.0254 | 0 | 0 | 0 | 0 | 0 | 0 | 0 | 0.112617 | 0.0902 | 0.074747 | 0.047892 | 0.04944 | 0.008854 | 0.007616 | -0.001002 | -0.003469 | -0.008593 | -0.005823 | -0.007972 | -0.000482 | -0.000211 | 0.082027 | 0.078213 | 0.076094 | 0.07326 | 0.078994 | 0.106198 | 0.099615 | -0.277985 | -0.273838 | -0.27091 | -0.270232 | -0.274533 | -0.288435 | -0.280529 | -1.324781 | -1.296344 | -1.276347 | -1.271759 | -1.3012 | -1.422746 | -1.367906 | -0.448333 | -0.411604 | -0.390072 | -0.389813 | -0.430205 | -0.615921 | -0.531853 | -0.371616 | -0.342647 | -0.32246 | -0.317931 | -0.34754 | -0.430463 | -0.37634 | 0.398312 | 0.369968 | 0.296382 | 0.23945 | 0.382761 | 0.306768 | 0.265396 | -75 | -75 | -75 | -75 | -75 | -30 | 30 | -1.846547 | -1.822128 | -1.805559 | -1.801973 | -1.827748 | 0 | 0 |  | 1407.973 | 0 |  | 1414.2469 | 0 |  | 737.932 | 0 |  | 737.958 | 0 |  | 1403.325 | 0 |  | 1428.369 | 0 |  | 760.149 | 0 |  | 760.39 | 0 |  | 1400.683 | 0 |  | 1422.019 | 0 |  | 774.833 | 0 |  | 775.072 | 0 |  | 1536.573 | 0 |  | 1536.675 | 0 |  | 778.382 | 0 |  | 778.146 | 0 |  | 1450.594 | 0 |  | 1450.645 | 0 |  | 751.546 | 0 |  | 751.323 | 0 |  | 1494.714 | 0 |  | 1499.108 | 0 |  | 724.992 | 0.102 |  | 725.163 | 0.102 |  | 1447.521 | 0 |  | 1449.172 | 0 |  | 763.624 | 0.025 |  | 763.866 | 0.025 | 139.6059 | 128.8079 | 107.317 | 94.99728 | 96.92847 | 126.1025 | 110.2404 | 0 | 0 | 0 | 0 | 0 | -29.304996 | -7.1254366 | -147.8654 | -112.4332 | -84.43546 | -53.50163 | -53.9581616 | -11.91123 | -10.12934393 | 0 | 0 | 0 | 0 | 0 | 0 | 0 | 138.491025 | 136.6596 | 135.416925 | 135.147975 | 137.0811 | 0 | 0 | -18.25998 | -15.47368 | -14.16043 | -14.22427637 | -13.25737 | -31.72215 | -30.19521 | 111.9715 | 137.5606 | 144.138 | 162.4194 | 166.794 | 53.16417 | 62.79037
292 | E23464 | 2017-05-08 10:43 | 65.7786 | 67.7156 | 34 | 55 | 1.173 | 697.3431 | 19289 | 29 | 239715 | 239897 | 139220 | 139238 | 139279 | 139329 | 221085 | 221093 | 220905 | 220590 | 215467 | 215392 | 214411 | 215376 | 294066 | 294017 | 1360.9301 | 31325.1992 | 6 | 87.9399 | 87.9399 | 87.9399 | 87.9399 | 87.9399 | 6.1901 | 6.1901 | 1247.8516 | 1163.4701 | 1111 | 885.0887 | 1070.1498 | 1002.6233 | 982.4534 | 962.134 | 940.7806 | 927.1206 | 913.3804 | 896.4044 | 16 | 36 | 32.4932 | 19.0238 | 11.5927 | 8.076 | 5.8818 | 4.4241 | 3.401 | 2.815 | 2.8428 | 87.58 | 133.16 | 145.72 | 216.54 | 212.66 | 314.1 | 290.5 | 429.91 | 391.54 | 576.85 | 510.58 | 752.09 | 622.04 | 912.36 | 50.7 | 45.8 | 33.7774 | 3.127273 | 2.7313 | 2.7313 | -0.8458 | 2.7313 | 6215435 | 2 |  |  | 3.5379 | 6.7629 | 8.4814 | 10.6271 | 12.3829 | 15.0693 | 4.2984 | 7.1375 | 9.1687 | 11.2391 | 12.8406 | 14.7766 | 24.942 | 24.9616 | 24.9239 | 25.0083 | 25.0043 | 24.8919 |  | 19385 | 822 | 11 |  | EA061 | 279 | 1254 | 7 | 5 | 35 | 31.666666 | 3.127273 | 1829.5215 | 1793.85 | 1552.0428 | 1404.6215 | 1280.0857 | 1241.75 | 1165.5143 | 39.9686 | 36.775 | 38.0986 | 34.8186 | 30.6886 | 51.6036 | 54.9479 | 32.4932 | 19.0238 | 11.5927 | 8.076 | 5.8818 | 4.4241 | 3.401 | 2.815 | 0 | 0 | 0 | 0 | 0 | 0.1016 | 0.0254 | 0 | 0 | 0 | 0 | 0 | 0 | 0 | 0.110646 | 0.088383 | 0.073175 | 0.0473 | 0.048871 | 0.009527 | 0.008198 | -0.001002 | -0.003469 | -0.008594 | -0.005823 | -0.007973 | -0.000415 | -0.000158 | 0.082 | 0.078183 | 0.076066 | 0.073232 | 0.078976 | 0.106167 | 0.099582 | -0.278305 | -0.274274 | -0.27127 | -0.270597 | -0.274804 | -0.288853 | -0.280951 | -1.326363 | -1.299554 | -1.27819 | -1.273636 | -1.303308 | -1.428499 | -1.373399 | -0.447757 | -0.410906 | -0.389453 | -0.389178 | -0.429952 | -0.615604 | -0.531492 | -0.373312 | -0.344642 | -0.324258 | -0.31975 | -0.348436 | -0.431372 | -0.377287 | 0.398591 | 0.369627 | 0.295416 | 0.238127 | 0.380942 | 0.305527 | 0.26538 | -75 | -75 | -75 | -75 | -75 | -20 | 20 | -1.846614 | -1.822192 | -1.805646 | -1.802084 | -1.827892 | 0 | 0 |  | 1407.973 | 0 |  | 1414.2469 | 0 |  | 737.932 | 0 |  | 737.958 | 0 |  | 1403.325 | 0 |  | 1428.369 | 0 |  | 760.149 | 0 |  | 760.39 | 0 |  | 1400.683 | 0 |  | 1422.019 | 0 |  | 774.833 | 0 |  | 775.072 | 0 |  | 1536.573 | 0 |  | 1536.675 | 0 |  | 778.382 | 0 |  | 778.146 | 0 |  | 1450.594 | 0 |  | 1450.645 | 0 |  | 751.546 | 0 |  | 751.323 | 0 |  | 1494.714 | 0 |  | 1499.108 | 0 |  | 724.992 | 0.102 |  | 725.163 | 0.102 |  | 1447.521 | 0 |  | 1449.172 | 0 |  | 763.624 | 0.025 |  | 763.866 | 0.025 | 150.020763 | 140.2486 | 118.0577 | 102.8632 | 101.096 | 131.8329 | 116.0642 | 0 | 0 | 0 | 0 | 0 | -29.3474648 | -7.1361554 | -145.4277 | -110.3503 | -82.54678839 | -52.8266 | -53.30269 | -13.01648 | -11.04212796 | 0 | 0 | 0 | 0 | 0 | 0 | 0 | 138.49605 | 136.6644 | 135.42345 | 135.1563 | 137.0919 | 0 | 0 | -17.89622 | -15.11106815 | -14.83761 | -13.55063 | -13.19462 | -31.76738 | -29.20437 | 125.1928 | 151.4516 | 156.0967 | 171.6423 | 171.6906 | 57.70154 | 68.68159
292 | E23465 | 2017-05-08 10:45 | 65.2499 | 67.1652 | 59 | 56 | 1.173 | 697.8162 | 19311 | 29 | 239715 | 239897 | 139220 | 139238 | 139279 | 139329 | 221085 | 221093 | 220905 | 220590 | 215467 | 215392 | 214411 | 215376 | 294066 | 294017 | 1360.9301 | 31325.1992 | 6 | 88.6467 | 88.6467 | 88.6467 | 88.6467 | 88.6467 | 6.8969 | 6.8969 | 1252.5391 | 1172.219 | 1124.6666 | 887.8732 | 1075.9537 | 1005.6696 | 983.5656 | 961.6583 | 939.2719 | 925.6848 | 912.1924 | 894.6769 | 16 | 35.8 | 31.885 | 18.5288 | 11.4739 | 8.0456 | 5.9213 | 4.4549 | 3.3993 | 2.8202 | 2.8406 | 86.1 | 132.12 | 142.88 | 212.5 | 208.02 | 308.05 | 284.37 | 421.19 | 383.77 | 566.18 | 501.23 | 744.02 | 610.81 | 900.68 | 49.8 | 45.7 | 34.8641 | 1.17 | 2.0231 | 2.4 | -0.2929 | 2.0231 | 6215435 | 1 |  |  | 3.7107 | 6.9229 | 8.6536 | 10.8014 | 12.5593 | 15.9543 | 4.3923 | 7.5138 | 9.3862 | 11.9615 | 13.2031 | 17.6985 | 24.9339 | 25.0266 | 24.9799 | 25.0872 | 25.0425 | 24.9414 |  | 19385 | 822 | 12 |  | EA061 | 279 | 1254 | 7 | 5 | 35 | 31.833334 | 1.17 | 1707.65 | 1655.3785 | 1411.4572 | 1317.5643 | 1265.1643 | 1240.0714 | 1083.0786 | 41.2207 | 37.2964 | 35.835 | 33.9736 | 31.0357 | 48.9536 | 53.2193 | 31.885 | 18.5288 | 11.4739 | 8.0456 | 5.9213 | 4.4549 | 3.3993 | 2.8202 | 0 | 0 | 0 | 0 | 0 | 0.1016 | 0.0254 | 0 | 0 | 0 | 0 | 0 | 0 | 0 | 0.107268 | 0.085716 | 0.071102 | 0.046672 | 0.048239 | 0.010429 | 0.009004 | -0.001002 | -0.00347 | -0.008595 | -0.005823 | -0.007974 | -9.2e-05 | 5.3e-05 | 0.08203 | 0.078216 | 0.076099 | 0.073258 | 0.078989 | 0.106184 | 0.099668 | -0.277948 | -0.273809 | -0.270857 | -0.27026 | -0.274653 | -0.288842 | -0.280503 | -1.324767 | -1.296382 | -1.276222 | -1.272174 | -1.303092 | -1.431381 | -1.373041 | -0.44829 | -0.411544 | -0.390079 | -0.389607 | -0.429883 | -0.615411 | -0.532872 | -0.371601 | -0.342686 | -0.322338 | -0.318333 | -0.34821 | -0.431302 | -0.374368 | 0.398261 | 0.369744 | 0.296111 | 0.238502 | 0.380809 | 0.304984 | 0.265215 | -75 | -75 | -75 | -75 | -75 | -10 | 10 | -1.846872 | -1.822432 | -1.805978 | -1.802532 | -1.828467 | 0 | 0 |  | 1407.973 | 0 |  | 1414.2469 | 0 |  | 737.932 | 0 |  | 737.958 | 0 |  | 1403.325 | 0 |  | 1428.369 | 0 |  | 760.149 | 0 |  | 760.39 | 0 |  | 1400.683 | 0 |  | 1422.019 | 0 |  | 774.833 | 0 |  | 775.072 | 0 |  | 1536.573 | 0 |  | 1536.675 | 0 |  | 778.382 | 0 |  | 778.146 | 0 |  | 1450.594 | 0 |  | 1450.645 | 0 |  | 751.546 | 0 |  | 751.323 | 0 |  | 1494.714 | 0 |  | 1499.108 | 0 |  | 724.992 | 0.102 |  | 725.163 | 0.102 |  | 1447.521 | 0 |  | 1449.172 | 0 |  | 763.624 | 0.025 |  | 763.866 | 0.025 | 140.0785295 | 129.4771 | 107.4105 | 96.52213 | 99.93406 | 131.6757 | 107.9483 | 0 | 0 | 0 | 0 | 0 | -29.3463472 | -7.1247762 | -140.7777 | -106.6222 | -79.77281 | -51.96704 | -52.46899938 | -14.79619 | -12.43563 | 0 | 0 | 0 | 0 | 0 | 0 | 0 | 138.5154 | 136.6824 | 135.44835 | 135.1899 | 137.135025 | 0 | 0 | -18.47883 | -15.34911 | -13.97848 | -13.23635 | -13.34172 | -30.12658 | -28.35907 | 119.3374 | 144.1881 | 149.1075 | 166.5086 | 171.2584 | 57.40663 | 60.02879
292 | E23466 | 2017-05-08 10:47 | 64.8896 | 66.8659 | 57 | 62 | 1.1901 | 828.3278 | 22837 | 29 | 239715 | 239897 | 139220 | 139238 | 139279 | 139329 | 221085 | 221093 | 220905 | 220590 | 215467 | 215392 | 214411 | 215376 | 294066 | 294017 | 1360.9301 | 31368.4102 | 6 | 89.4857 | 89.4857 | 89.4857 | 89.4857 | 89.4857 | 7.7359 | 7.7359 | 1240.8203 | 1150.8477 | 1085.8334 | 886.14 | 1072.9393 | 1006.8779 | 987.283 | 967.1316 | 945.9185 | 932.265 | 918.7544 | 902.3245 | 16 | 33 | 32.2262 | 18.9685 | 11.5868 | 8.0635 | 5.8611 | 4.4111 | 3.3988 | 2.8192 | 2.8412 | 91.32 | 140.58 | 151.1 | 227.95 | 221.06 | 330.35 | 301.8 | 454.68 | 406.7 | 612.61 | 530.76 | 807.66 | 650.15 | 961.94 | 50.5 | 45.6 | 38.8842 | 2.309091 | 1.7629 | 2.8385 | -0.2189 | 1.7629 | 6214606 | 2 |  |  | 3.7979 | 7.0329 | 8.9057 | 11.0071 | 12.8021 | 15.5307 | 4.4705 | 7.3967 | 9.1377 | 12.1475 | 13.6984 | 17.3738 | 24.7844 | 24.8749 | 24.9952 | 25.0294 | 24.9166 | 24.9509 |  | 19385 | 822 | 13 |  | EA061 | 279 | 1253 | 7 | 5 | 35 | 40.333336 | 2.309091 | 1916.6 | 1861.6857 | 1617.2858 | 1439.9928 | 1293.3572 | 1249.8572 | 1295.2858 | 42.035 | 40.3764 | 48.5986 | 38.5043 | 37.1343 | 53.6893 | 54.9529 | 32.2262 | 18.9685 | 11.5868 | 8.0635 | 5.8611 | 4.4111 | 3.3988 | 2.8192 | 0 | 0 | 0 | 0 | 0 | 0.1016 | 0.0254 | 0 | 0 | 0 | 0 | 0 | 0 | 0 | 0.103733 | 0.082816 | 0.06872 | 0.045792 | 0.047373 | 0.010604 | 0.009171 | -0.001001 | -0.003463 | -0.008579 | -0.005812 | -0.007961 | -3e-05 | 0.0001 | 0.082108 | 0.07829 | 0.076169 | 0.073332 | 0.079097 | 0.106336 | 0.099709 | -0.277043 | -0.272923 | -0.270003 | -0.269318 | -0.273418 | -0.287514 | -0.279831 | -1.328563 | -1.300133 | -1.280066 | -1.275406 | -1.305369 | -1.433506 | -1.379212 | -0.444587 | -0.408136 | -0.386798 | -0.386564 | -0.427476 | -0.611991 | -0.527685 | -0.375669 | -0.346479 | -0.326075 | -0.321449 | -0.349274 | -0.432493 | -0.379604 | 0.398778 | 0.37138 | 0.296592 | 0.239244 | 0.383424 | 0.307505 | 0.265663 | -75 | -75 | -75 | -75 | -75 | 0 | 0 | -1.841648 | -1.817265 | -1.800887 | -1.797504 | -1.823392 | 0 | 0 |  | 1407.973 | 0 |  | 1414.2469 | 0 |  | 737.932 | 0 |  | 737.958 | 0 |  | 1403.325 | 0 |  | 1428.369 | 0 |  | 760.149 | 0 |  | 760.39 | 0 |  | 1400.683 | 0 |  | 1422.019 | 0 |  | 774.833 | 0 |  | 775.072 | 0 |  | 1536.573 | 0 |  | 1536.675 | 0 |  | 778.382 | 0 |  | 778.146 | 0 |  | 1450.594 | 0 |  | 1450.645 | 0 |  | 751.546 | 0 |  | 751.323 | 0 |  | 1494.714 | 0 |  | 1499.108 | 0 |  | 724.992 | 0.102 |  | 725.163 | 0.102 |  | 1447.521 | 0 |  | 1449.172 | 0 |  | 763.624 | 0.025 |  | 763.866 | 0.025 | 157.3681928 | 145.7514 | 123.187 | 105.5976 | 102.3007 | 132.9048 | 129.1517 | 0 | 0 | 0 | 0 | 0 | -29.2114224 | -7.1077074 | -136.4859 | -103.1695 | -76.98445 | -50.99073188 | -51.4472 | -15.15789 | -12.78667 | 0 | 0 | 0 | 0 | 0 | 0 | 0 | 138.1236 | 136.294875 | 135.066525 | 134.8128 | 136.7544 | 0 | 0 | -18.68821 | -16.47906 | -18.79784 | -14.88438 | -15.87402 | -32.85737 | -28.99782 | 140.3176 | 162.3977 | 162.4713 | 174.5352 | 171.7338 | 55.67813 | 80.25945
292 | E23467 | 2017-05-08 10:48 | 64.8423 | 66.6769 | 32 | 55 | 1.173 | 697.4399 | 19293 | 29 | 239715 | 239897 | 139220 | 139238 | 139279 | 139329 | 221085 | 221093 | 220905 | 220590 | 215467 | 215392 | 214411 | 215376 | 294066 | 294017 | 1360.9301 | 31383.9492 | 6 | 90.1921 | 90.1921 | 90.1921 | 90.1921 | 90.1921 | 8.4423 | 8.4423 | 1240.8203 | 1163.4639 | 1116.6666 | 898.61 | 1065.7106 | 1000.6884 | 982.0019 | 963.066 | 943.6478 | 932.4752 | 921.7184 | 906.8524 | 16 | 36 | 31.9026 | 18.8965 | 11.8345 | 8.3149 | 6.0748 | 4.5403 | 3.4205 | 2.8178 | 2.8375 | 91.52 | 129.32 | 149.55 | 206.03 | 217.59 | 296.65 | 299.08 | 408.16 | 407.51 | 553.03 | 538.36 | 735.63 | 659.57 | 900.57 | 50.1 | 45.4 | 33.0798 | 3.709091 | 3.0876 | 3.209 | -1.4159 | 3.0876 | 6215435 | 1 |  |  | 3.7043 | 6.8671 | 8.4671 | 10.4879 | 12.1293 | 15.0193 | 4.0833 | 7.075 | 9.365 | 11.5283 | 13.4483 | 15.34 | 25.0194 | 25.022 | 24.9275 | 25.1351 | 24.9985 | 24.988 |  | 19385 | 822 | 14 |  | EA061 | 279 | 1254 | 7 | 5 | 35 | 32 | 3.709091 | 1699.4286 | 1648.9857 | 1415.2214 | 1332.7928 | 1268.6786 | 1264.8143 | 1150.4572 | 41.8079 | 43.6557 | 45.2043 | 45.5307 | 32.8736 | 48.8943 | 52.9714 | 31.9026 | 18.8965 | 11.8345 | 8.3149 | 6.0748 | 4.5403 | 3.4205 | 2.8178 | 0 | 0 | 0 | 0 | 0 | 0.1016 | 0.0254 | 0 | 0 | 0 | 0 | 0 | 0 | 0 | 0.103078 | 0.082184 | 0.068127 | 0.045601 | 0.04722 | 0.011512 | 0.009986 | -0.001003 | -0.003472 | -0.0086 | -0.005826 | -0.00798 | -0.000262 | -3e-05 | 0.082045 | 0.078231 | 0.076114 | 0.073273 | 0.079009 | 0.106198 | 0.099646 | -0.277783 | -0.273634 | -0.270679 | -0.270071 | -0.274475 | -0.288671 | -0.280537 | -1.325625 | -1.297144 | -1.276935 | -1.27281 | -1.304679 | -1.43245 | -1.375183 | -0.447507 | -0.410859 | -0.389444 | -0.389003 | -0.429339 | -0.614367 | -0.531167 | -0.372519 | -0.343455 | -0.32303 | -0.318944 | -0.348579 | -0.432237 | -0.376622 | 0.400103 | 0.354298 | 0.30232 | 0.242725 | 0.385171 | 0.305743 | 0.264899 | -75 | -75 | -75 | -75 | -75 | 10 | -10 | -1.847771 | -1.823325 | -1.806842 | -1.803364 | -1.829297 | 0 | 0 |  | 1407.973 | 0 |  | 1414.2469 | 0 |  | 737.932 | 0 |  | 737.958 | 0 |  | 1403.325 | 0 |  | 1428.369 | 0 |  | 760.149 | 0 |  | 760.39 | 0 |  | 1400.683 | 0 |  | 1422.019 | 0 |  | 774.833 | 0 |  | 775.072 | 0 |  | 1536.573 | 0 |  | 1536.675 | 0 |  | 778.382 | 0 |  | 778.146 | 0 |  | 1450.594 | 0 |  | 1450.645 | 0 |  | 751.546 | 0 |  | 751.323 | 0 |  | 1494.714 | 0 |  | 1499.108 | 0 |  | 724.992 | 0.102 |  | 725.163 | 0.102 |  | 1447.521 | 0 |  | 1449.172 | 0 |  | 763.624 | 0.025 |  | 763.866 | 0.025 | 139.4296 | 129.0018 | 107.7182 | 97.65773 | 100.237 | 134.3207 | 114.6385 | 0 | 0 | 0 | 0 | 0 | -29.3289736 | -7.1256398 | -135.3132 | -102.1008 | -76.01211 | -50.62601775 | -51.19560396 | -16.1150625 | -13.69132 | 0 | 0 | 0 | 0 | 0 | 0 | 0 | 138.582825 | 136.749375 | 135.51315 | 135.2523 | 137.197275 | 0 | 0 | -18.70933 | -17.93634 | -17.60454 | -17.71158 | -14.11392 | -30.03904 | -28.13666 | 123.9899 | 145.714 | 149.6147 | 164.5724 | 172.1248 | 58.83767 | 65.68484
292 | E23468 | 2017-05-08 10:50 | 64.565 | 66.3195 | 34 | 47 | 1.1118 | 593.8806 | 15333 | 29 | 239715 | 239897 | 139220 | 139238 | 139279 | 139329 | 221085 | 221093 | 220905 | 220590 | 215467 | 215392 | 214411 | 215376 | 294066 | 294017 | 1360.9301 | 31383.9492 | 6 | 90.785 | 90.785 | 90.785 | 90.785 | 90.785 | 9.0352 | 9.0352 | 1230.2734 | 1155.2908 | 1104.1666 | 877.8469 | 1074.1566 | 1001.2335 | 980.7195 | 959.7443 | 941.467 | 927.6482 | 913.6476 | 894.9183 | 16.2 | 30.2 | 30.6017 | 17.8452 | 10.7898 | 7.571 | 5.5208 | 4.1078 | 3.0948 | 2.5716 | 2.5883 | 89.5 | 123.45 | 150.52 | 202.98 | 220.02 | 294.61 | 301.21 | 405.58 | 410.78 | 550.06 | 541.32 | 730.75 | 660.09 | 888.43 | 49.4 | 45.6 | 22.2099 | -2.909091 | -2.3106 | 5.1262 | 0.0355 | -2.3106 | 6214536 | 2 |  |  | 3.7171 | 7.07 | 8.7879 | 10.7293 | 12.4693 | 15.5214 | 3.9222 | 7.5794 | 9.4286 | 11.6698 | 13.6603 | 16.6556 | 24.8708 | 24.9973 | 24.937 | 25.0873 | 24.9214 | 24.9703 |  | 19385 | 822 | 15 |  | CC040 | 254 | 1283 | 6 | 8 | 35 | 35.666664 | -2.909091 | 1815.6571 | 1759.9785 | 1498.7428 | 1412.3715 | 1351.9857 | 1327.7715 | 1122.7928 | 47.2179 | 45.2571 | 46.3807 | 48.8957 | 35.1821 | 50.0293 | 50.7421 | 30.6017 | 17.8452 | 10.7898 | 7.571 | 5.5208 | 4.1078 | 3.0948 | 2.5716 | 0 | 0 | 0 | 0 | 0 | 0.1016 | 0.0254 | 0 | 0 | 0 | 0 | 0 | 0 | 0 | 0.110166 | 0.088214 | 0.073704 | 0.049484 | 0.050795 | 0.015046 | 0.013177 | -0.001041 | -0.00353 | -0.008731 | -0.00591 | -0.008141 | -0.002688 | -0.001533 | 0.080948 | 0.077179 | 0.075091 | 0.072287 | 0.077943 | 0.104704 | 0.098294 | -0.289728 | -0.285483 | -0.282387 | -0.28178 | -0.286405 | -0.300996 | -0.292186 | -1.316821 | -1.289051 | -1.268889 | -1.264964 | -1.296831 | -1.419781 | -1.360746 | -0.469731 | -0.431037 | -0.408607 | -0.408071 | -0.450298 | -0.644914 | -0.558702 | -0.363136 | -0.335324 | -0.315314 | -0.311499 | -0.34064 | -0.421855 | -0.365586 | 0.391202 | 0.347545 | 0.276264 | 0.220837 | 0.347631 | 0.275086 | 0.239114 | -75 | -75 | -75 | -75 | -75 | 20 | -20 | -1.938378 | -1.91271 | -1.89532 | -1.891832 | -1.919261 | 0 | 0 |  | 1407.973 | 0 |  | 1414.2469 | 0 |  | 737.932 | 0 |  | 737.958 | 0 |  | 1403.325 | 0 |  | 1428.369 | 0 |  | 760.149 | 0 |  | 760.39 | 0 |  | 1400.683 | 0 |  | 1422.019 | 0 |  | 774.833 | 0 |  | 775.072 | 0 |  | 1536.573 | 0 |  | 1536.675 | 0 |  | 778.382 | 0 |  | 778.146 | 0 |  | 1450.594 | 0 |  | 1450.645 | 0 |  | 751.546 | 0 |  | 751.323 | 0 |  | 1494.714 | 0 |  | 1499.108 | 0 |  | 724.992 | 0.102 |  | 725.163 | 0.102 |  | 1447.521 | 0 |  | 1449.172 | 0 |  | 763.624 | 0.025 |  | 763.866 | 0.025 | 146.9738 | 135.8334 | 112.5421 | 102.0961 | 105.3778 | 139.023 | 110.3638 | 0 | 0 | 0 | 0 | 0 | -30.5811936 | -7.4215244 | -143.6981 | -109.162 | -82.44352 | -55.11954 | -55.31503 | -17.54565 | -15.84453 | 0 | 0 | 0 | 0 | 0 | 0 | 0 | 145.37835 | 143.45325 | 142.149 | 141.8874 | 143.944575 | 0 | 0 | -22.17971 | -19.50748 | -18.95148 | -19.95292 | -15.84243 | -32.2646 | -28.34971 | 126.4744 | 150.6172 | 153.2961 | 168.911 | 178.1649 | 58.63154 | 58.74803
292 | E23469 | 2017-05-08 10:52 | 63.6161 | 65.4709 | 74 | 48 | 1.1118 | 594.596 | 15344 | 29 | 239715 | 239897 | 139220 | 139238 | 139279 | 139329 | 221085 | 221093 | 220905 | 220590 | 215467 | 215392 | 214411 | 215376 | 294066 | 294017 | 1360.9301 | 31399.4863 | 6 | 91.3786 | 91.3786 | 91.3786 | 91.3786 | 91.3786 | 9.6288 | 9.6288 | 1231.4453 | 1158.3754 | 1108.3334 | 879.5428 | 1069.8337 | 997.9503 | 977.81 | 957.2984 | 939.262 | 925.3323 | 911.5082 | 893.6282 | 16.2 | 32.2 | 30.8204 | 17.6684 | 10.6346 | 7.4301 | 5.4625 | 4.0787 | 3.1072 | 2.5701 | 2.5912 | 90.01 | 125.68 | 151.69 | 207.15 | 221.45 | 301.76 | 302.42 | 412.92 | 409.52 | 557.19 | 538.28 | 732.9 | 659.84 | 888.94 | 50.3 | 45.7 | 23.7885 | -1.781818 | -1.2764 | 2.6208 | -0.8701 | -1.2764 | 6214536 | 1 |  |  | 3.7179 | 7.0764 | 8.7936 | 10.85 | 12.5021 | 15.0314 | 4.0238 | 7.3984 | 9.3571 | 11.4127 | 13.2238 | 16.1587 | 24.976 | 24.9971 | 24.948 | 24.9829 | 24.8326 | 24.912 |  | 19385 | 822 | 16 |  | CC040 | 254 | 1283 | 6 | 8 | 35 | 36.166664 | -1.781818 | 1814.4572 | 1758.9 | 1491.4572 | 1358.2357 | 1314.1143 | 1263.1643 | 1183.6786 | 50.5729 | 50.4057 | 52.7057 | 50.4893 | 33.57 | 48.3457 | 53.3814 | 30.8204 | 17.6684 | 10.6346 | 7.4301 | 5.4625 | 4.0787 | 3.1072 | 2.5701 | 0 | 0 | 0 | 0 | 0 | 0.1016 | 0.0254 | 0 | 0 | 0 | 0 | 0 | 0 | 0 | 0.102169 | 0.081829 | 0.068349 | 0.048 | 0.049258 | 0.014708 | 0.01291 | -0.001041 | -0.00353 | -0.008731 | -0.005909 | -0.008142 | -0.004202 | -0.002526 | 0.080954 | 0.077188 | 0.075102 | 0.072303 | 0.077958 | 0.104735 | 0.098272 | -0.289682 | -0.285379 | -0.282264 | -0.28157 | -0.28611 | -0.300584 | -0.292104 | -1.317129 | -1.288977 | -1.268689 | -1.264206 | -1.293843 | -1.414396 | -1.357517 | -0.469461 | -0.430952 | -0.408579 | -0.408275 | -0.450413 | -0.645152 | -0.557751 | -0.36346 | -0.33525 | -0.315123 | -0.310779 | -0.3401 | -0.421111 | -0.366973 | 0.390961 | 0.346182 | 0.27542 | 0.2206 | 0.349476 | 0.277062 | 0.239343 | -75 | -75 | -75 | -75 | -75 | 30 | -30 | -1.938315 | -1.912653 | -1.89526 | -1.891757 | -1.919175 | 0 | 0 |  | 1407.973 | 0 |  | 1414.2469 | 0 |  | 737.932 | 0 |  | 737.958 | 0 |  | 1403.325 | 0 |  | 1428.369 | 0 |  | 760.149 | 0 |  | 760.39 | 0 |  | 1400.683 | 0 |  | 1422.019 | 0 |  | 774.833 | 0 |  | 775.072 | 0 |  | 1536.573 | 0 |  | 1536.675 | 0 |  | 778.382 | 0 |  | 778.146 | 0 |  | 1450.594 | 0 |  | 1450.645 | 0 |  | 751.546 | 0 |  | 751.323 | 0 |  | 1494.714 | 0 |  | 1499.108 | 0 |  | 724.992 | 0.102 |  | 725.163 | 0.102 |  | 1447.521 | 0 |  | 1449.172 | 0 |  | 763.624 | 0.025 |  | 763.866 | 0.025 | 146.8876 | 135.7659732 | 112.0114 | 98.20452 | 102.4457 | 132.2975 | 116.3225 | 0 | 0 | 0 | 0 | 0 | -30.5393344 | -7.4194416 | -133.1986 | -100.9256 | -75.6367 | -53.21169 | -53.19765 | -14.85964 | -14.09646 | 0 | 0 | 0 | 0 | 0 | 0 | 0 | 145.373625 | 143.448975 | 142.1445 | 141.881775 | 143.938125 | 0 | 0 | -23.742 | -21.72244 | -21.53444 | -20.61352 | -15.12036441 | -31.19033 | -29.77353 | 135.3206 | 156.5669 | 156.9848 | 166.2611 | 178.0658 | 55.70821 | 65.03304
292 | E23470 | 2017-05-08 10:54 | 62.9292 | 64.8237 | 61 | 47 | 1.1118 | 587.5201 | 15281 | 29 | 239715 | 239897 | 139220 | 139238 | 139279 | 139329 | 221085 | 221093 | 220905 | 220590 | 215467 | 215392 | 214411 | 215376 | 294066 | 294017 | 1360.9301 | 31415.041 | 6 | 91.9651 | 91.9651 | 91.9651 | 91.9651 | 91.9651 | 10.2153 | 10.2153 | 1224.4141 | 1152.8243 | 1099.8334 | 877.3619 | 1069.5713 | 996.6841 | 976.0319 | 954.8649 | 936.4396 | 921.7055 | 906.8871 | 888.9213 | 16 | 29.2 | 30.6496 | 17.6978 | 10.675 | 7.4526 | 5.4492 | 4.0848 | 3.119 | 2.568 | 2.5881 | 89.57 | 124.5 | 152.01 | 205.09 | 221.91 | 298.65 | 304.25 | 408.67 | 411.6 | 553.68 | 539.44 | 728.93 | 660.01 | 886.94 | 51.6 | 45.6 | 23.3446 | 1.536364 | 0.8531 | 2.7538 | -0.5014 | 0.8531 | 6214540 | 2 |  |  | 3.6757 | 6.91 | 8.5514 | 10.6507 | 12.2243 | 15.1829 | 4.281 | 7.354 | 8.9921 | 11.8841 | 13.7571 | 16.0825 | 24.9006 | 24.9907 | 25.0116 | 25.1356 | 25.0096 | 24.8837 |  | 19385 | 822 | 17 |  | CC040 | 254 | 1292 | 6 | 8 | 35 | 35 | 1.536364 | 1854.9857 | 1796.8071 | 1527.3071 | 1418.65 | 1331.35 | 1285.9 | 1255.4357 | 51.9136 | 54.0107 | 62.875 | 63.7064 | 41.3343 | 52.9871 | 52.8021 | 30.6496 | 17.6978 | 10.675 | 7.4526 | 5.4492 | 4.0848 | 3.119 | 2.568 | 0 | 0 | 0 | 0 | 0 | 0.1016 | 0.0254 | 0 | 0 | 0 | 0 | 0 | 0 | 0 | 0.099589 | 0.079792 | 0.066654 | 0.048077 | 0.049397 | 0.015846 | 0.01399 | -0.001052 | -0.003567 | -0.008795 | -0.005949 | -0.008186 | -0.006985 | -0.004293 | 0.080508 | 0.076762 | 0.074685 | 0.0719 | 0.077535 | 0.104155 | 0.097657 | -0.294152 | -0.289795 | -0.286662 | -0.285985 | -0.290439 | -0.304759 | -0.296621 | -1.314083 | -1.286073 | -1.266019 | -1.261719 | -1.290315 | -1.40319 | -1.349548 | -0.477562 | -0.438356 | -0.415522 | -0.415138 | -0.458433 | -0.656992 | -0.566355 | -0.360197 | -0.332317 | -0.31255 | -0.308409 | -0.336517 | -0.416278 | -0.365608 | 0.390025 | 0.343262 | 0.272483 | 0.217616 | 0.344752 | 0.273855 | 0.237074 | -75 | -75 | -75 | -75 | -75 | 40 | -40 | -1.969371 | -1.943305 | -1.925625 | -1.92205 | -1.949906 | 0 | 0 |  | 1407.973 | 0 |  | 1414.2469 | 0 |  | 737.932 | 0 |  | 737.958 | 0 |  | 1403.325 | 0 |  | 1428.369 | 0 |  | 760.149 | 0 |  | 760.39 | 0 |  | 1400.683 | 0 |  | 1422.019 | 0 |  | 774.833 | 0 |  | 775.072 | 0 |  | 1536.573 | 0 |  | 1536.675 | 0 |  | 778.382 | 0 |  | 778.146 | 0 |  | 1450.594 | 0 |  | 1450.645 | 0 |  | 751.546 | 0 |  | 751.323 | 0 |  | 1494.714 | 0 |  | 1499.108 | 0 |  | 724.992 | 0.102 |  | 725.163 | 0.102 |  | 1447.521 | 0 |  | 1449.172 | 0 |  | 763.624 | 0.025 |  | 763.866 | 0.025 | 149.3412 | 137.9265 | 114.0669 | 102.000935 | 103.2262 | 133.9329145 | 122.6021 | 0 | 0 | 0 | 0 | 0 | -30.9635144 | -7.5341734 | -129.4858 | -98.03091 | -73.25059 | -53.1537 | -53.17517 | -12.43366659 | -13.08657 | 0 | 0 | 0 | 0 | 0 | 0 | 0 | 147.702825 | 145.747875 | 144.421875 | 144.15375 | 146.24295 | 0 | 0 | -24.79196 | -23.67591 | -26.12594575 | -26.44695 | -18.94901 | -34.8121 | -29.90473 | 142.7663 | 161.9676 | 159.1123 | 166.554 | 177.345 | 55.72363 | 72.07661
292 | E23471 | 2017-05-08 10:56 | 61.8632 | 63.91 | 88 | 47 | 1.1118 | 588.0926 | 15291 | 29 | 239715 | 239897 | 139220 | 139238 | 139279 | 139329 | 221085 | 221093 | 220905 | 220590 | 215467 | 215392 | 214411 | 215376 | 294066 | 294017 | 1360.9301 | 31430.6406 | 6 | 92.5522 | 92.5522 | 92.5522 | 92.5522 | 92.5522 | 10.8024 | 10.8024 | 1231.4453 | 1149.0914 | 1094.6666 | 879.9619 | 1069.1396 | 996.6387 | 976.3859 | 955.6551 | 937.6483 | 923.5436 | 910.1144 | 891.4654 | 16 | 25.2 | 30.487 | 17.6078 | 10.5893 | 7.3837 | 5.4213 | 4.0609 | 3.072 | 2.568 | 2.5907 | 90.1 | 124.33 | 152.28 | 205.52 | 222.66 | 299.56 | 304.63 | 410.22 | 412.36 | 555.39 | 541.76 | 734.78 | 659.94 | 886.38 | 48.9 | 45.8 | 23.6404 | -16.963636 | -14.9965 | 14.9965 | 9.0706 | -14.9965 | 6214540 | 1 |  |  | 3.7021 | 6.9679 | 8.7157 | 10.8114 | 12.42 | 15.3286 | 4.1429 | 7.1714 | 8.946 | 11.5952 | 13.4349 | 16.6381 | 24.9992 | 24.9529 | 24.9116 | 25.0546 | 24.8605 | 24.9866 |  | 19385 | 822 | 18 |  | CC040 | 254 | 1292 | 6 | 8 | 35 | 37.666664 | -16.963636 | 1837.5929 | 1782.6929 | 1510.1143 | 1378.2357 | 1316.3357 | 1311.9714 | 1086.3214 | 56.2921 | 58.2714 | 62.4743 | 61.6936 | 37.7093 | 48.9686 | 45.2786 | 30.487 | 17.6078 | 10.5893 | 7.3837 | 5.4213 | 4.0609 | 3.072 | 2.568 | 0 | 0 | 0 | 0 | 0 | 0.1016 | 0.0254 | 0 | 0 | 0 | 0 | 0 | 0 | 0 | 0.094216 | 0.075527 | 0.063142 | 0.046636 | 0.047974 | 0.015183 | 0.013495 | -0.001052 | -0.003568 | -0.008797 | -0.00595 | -0.008188 | -0.004996 | -0.003033 | 0.080531 | 0.076784 | 0.074707 | 0.071922 | 0.077553 | 0.104147 | 0.097807 | -0.293915 | -0.289561 | -0.286428 | -0.285727 | -0.290325 | -0.305076 | -0.295905 | -1.313937 | -1.28593 | -1.265857 | -1.261406 | -1.291769 | -1.411369 | -1.351002 | -0.477345 | -0.438156 | -0.415339 | -0.41502 | -0.458056 | -0.655664 | -0.568872 | -0.360048 | -0.33218 | -0.312398 | -0.308115 | -0.33674 | -0.417924 | -0.360758 | 0.389814 | 0.342709 | 0.272274 | 0.217641 | 0.344457 | 0.27278 | 0.237214 | -75 | -75 | -75 | -75 | -75 | 30 | -30 | -1.970524 | -1.94443 | -1.926751 | -1.923214 | -1.951091 | 0 | 0 |  | 1407.973 | 0 |  | 1414.2469 | 0 |  | 737.932 | 0 |  | 737.958 | 0 |  | 1403.325 | 0 |  | 1428.369 | 0 |  | 760.149 | 0 |  | 760.39 | 0 |  | 1400.683 | 0 |  | 1422.019 | 0 |  | 774.833 | 0 |  | 775.072 | 0 |  | 1536.573 | 0 |  | 1536.675 | 0 |  | 778.382 | 0 |  | 778.146 | 0 |  | 1450.594 | 0 |  | 1450.645 | 0 |  | 751.546 | 0 |  | 751.323 | 0 |  | 1494.714 | 0 |  | 1499.108 | 0 |  | 724.992 | 0.102 |  | 725.163 | 0.102 |  | 1447.521 | 0 |  | 1449.172 | 0 |  | 763.624 | 0.025 |  | 763.866 | 0.025 | 147.9832 | 136.8823 | 112.8161 | 99.12547 | 102.0858 | 136.6379 | 106.2498 | 0 | 0 | 0 | 0 | 0 | -30.9957216 | -7.515987 | -122.4116 | -92.53423687 | -68.793 | -51.32156 | -51.39432 | -14.37762 | -14.13418 | 0 | 0 | 0 | 0 | 0 | 0 | 0 | 147.7893 | 145.83225 | 144.506325 | 144.24105 | 146.331825 | 0 | 0 | -26.87075 | -25.53196 | -25.94801 | -25.60408 | -17.27297 | -32.10695 | -25.75773 | 146.4901 | 164.6483 | 162.5814 | 166.4409 | 179.7503 | 59.1576 | 58.84194
292 | E23472 | 2017-05-08 10:58 | 61.2883 | 63.3691 | 59 | 51 | 1.173 | 574.9657 | 19291 | 29 | 239715 | 239897 | 139220 | 139238 | 139279 | 139329 | 221085 | 221093 | 220905 | 220590 | 215467 | 215392 | 214411 | 215376 | 294066 | 294017 | 1360.9301 | 31450.3652 | 6 | 93.068 | 93.068 | 93.068 | 93.068 | 93.068 | 11.3182 | 11.3182 | 1203.3203 | 1132.8831 | 1086.3334 | 897.5519 | 1055.8851 | 992.4176 | 974.3587 | 957.1086 | 939.2037 | 927.5073 | 916.0914 | 901.2895 | 16 | 26.2 | 32.3204 | 20.2361 | 13.0628 | 9.3184 | 6.9377 | 5.2502 | 3.9992 | 3.3343 | 3.3563 | 91.08 | 124.66 | 143.3 | 192.55 | 203.46 | 272.54 | 274.8 | 368.74 | 367.67 | 493.51 | 478.79 | 648.32 | 584.65 | 782.56 | 49.9 | 45.6 | 23.3438 | 3.42 | 3.209 | 3.209 | -0.8458 | 3.209 | 6215155 | 2 |  |  | 3.7107 | 6.7207 | 8.4736 | 10.3629 | 12.225 | 15.5636 | 4.3421 | 7.3211 | 9.3526 | 11.607 | 13.3158 | 17.8579 | 24.9898 | 24.9848 | 24.9789 | 25.1751 | 24.9584 | 25.0034 |  | 19385 | 823 | 1 |  | EA061 | 330 | 1286 | 8 | 5 | 35 | 28 | 3.42 | 1599.6786 | 1584.8643 | 1389.2214 | 1275.1 | 1209.3572 | 1162.3357 | 996.3929 | 41.8929 | 43.8864 | 43.9493 | 45.4657 | 33.7186 | 64.4814 | 39.6843 | 32.3204 | 20.2361 | 13.0628 | 9.3184 | 6.9377 | 5.2502 | 3.9992 | 3.3343 | 0 | 0 | 0 | 0 | 0 | 0.1016 | 0.0254 | 0 | 0 | 0 | 0 | 0 | 0 | 0 | 0.089718 | 0.071642 | 0.059685 | 0.044766 | 0.046111 | 0.014122 | 0.012511 | -0.001045 | -0.003544 | -0.008754 | -0.005922 | -0.008159 | -0.002833 | -0.001583 | 0.080811 | 0.077045 | 0.074952 | 0.072162 | 0.077814 | 0.104565 | 0.098163 | -0.291033 | -0.28681 | -0.28382 | -0.283076 | -0.287597 | -0.302215 | -0.293386 | -1.312947 | -1.285522 | -1.266174 | -1.261406 | -1.291553 | -1.414644 | -1.356182 | -0.474124 | -0.434952 | -0.411996 | -0.411812 | -0.454614 | -0.651493 | -0.564558 | -0.359051 | -0.331808 | -0.312716 | -0.308123 | -0.336526 | -0.416478 | -0.360894 | 0.401987 | 0.361661 | 0.318963 | 0.260745 | 0.42171 | 0.340224 | 0.296377 | -75 | -75 | -75 | -75 | -75 | 20 | -20 | -1.948585 | -1.922856 | -1.905745 | -1.902166 | -1.929025 | 0 | 0 |  | 1407.973 | 0 |  | 1414.2469 | 0 |  | 737.932 | 0 |  | 737.958 | 0 |  | 1403.325 | 0 |  | 1428.369 | 0 |  | 760.149 | 0 |  | 760.39 | 0 |  | 1400.683 | 0 |  | 1422.019 | 0 |  | 774.833 | 0 |  | 775.072 | 0 |  | 1536.573 | 0 |  | 1536.675 | 0 |  | 778.382 | 0 |  | 778.146 | 0 |  | 1450.594 | 0 |  | 1450.645 | 0 |  | 751.546 | 0 |  | 751.323 | 0 |  | 1494.714 | 0 |  | 1499.108 | 0 |  | 724.992 | 0.102 |  | 725.163 | 0.102 |  | 1447.521 | 0 |  | 1449.172 | 0 |  | 763.624 | 0.025 |  | 763.866 | 0.025 | 129.2716 | 122.1059 | 104.1249 | 92.0137662 | 94.10492 | 121.5396 | 97.80892 | 0 | 0 | 0 | 0 | 0 | -30.705044 | -7.4520044 | -116.4229 | -87.54148 | -64.48751 | -48.99805 | -49.01702 | -15.96992 | -14.82036 | 0 | 0 | 0 | 0 | 0 | 0 | 0 | 146.143875 | 144.2142 | 142.930875 | 142.66245 | 144.676875 | 0 | 0 | -19.86243 | -19.08848 | -18.10694 | -18.72332 | -15.32895 | -42.00918 | -22.40409 | 139.1301 | 159.6901 | 164.4614 | 166.9548 | 174.4358 | 32.85549 | 53.13247
292 | E23473 | 2017-05-08 11:00 | 59.8419 | 62.3046 | 107 | 56 | 1.1444 | 487.6847 | 25513 | 29 | 239715 | 239897 | 139220 | 139238 | 139279 | 139329 | 221085 | 221093 | 220905 | 220590 | 215467 | 215392 | 214411 | 215376 | 294066 | 294017 | 1360.9301 | 31504.3203 | 6 | 93.3519 | 93.3519 | 93.3519 | 93.3519 | 93.3519 | 11.6021 | 11.6021 | 1218.5547 | 1112.0602 | 1057.8334 | 909.3842 | 1067.5408 | 1011.9187 | 997.2086 | 982.5524 | 967.3668 | 953.7266 | 940.355 | 925.2761 | 15.8 | 19 | 32.2054 | 21.8083 | 14.9493 | 11.1859 | 8.5867 | 6.8525 | 5.6405 | 4.9344 | 4.9654 | 99.94 | 128.43 | 146.65 | 187.47 | 198.65 | 253.04 | 258.43 | 331.24 | 328.85 | 419.05 | 400.36 | 511.7 | 461.49 | 587.77 | 49.8 | 45.8 | 31.3027 | -27.087502 | -15.2177 | 16.8158 | 2.1388 | -15.2177 | 1106473 | 1 |  |  | 2.6329 | 4.7186 | 5.8421 | 7.3364 | 9.0079 | 11.55 | 3.0333 | 5.2882 | 6.7471 | 8.602 | 10.2922 | 12.9314 | 24.892 | 24.9484 | 24.9379 | 25.0153 | 25.0746 | 25.208 |  | 19385 | 823 | 2 |  | EA640 | 488 | 1359 | 10 | 3 | 40 | 45 | -27.087502 | 1704.3143 | 1721.9928 | 1457.7357 | 1318.3785 | 1146.1143 | 1146.2142 | 1048.6072 | 62.0129 | 68.5257 | 79.7679 | 77.4014 | 49.1564 | 76.0479 | 32.04 | 32.2054 | 21.8083 | 14.9493 | 11.1859 | 8.5867 | 6.8525 | 5.6405 | 4.9344 | 0 | 0 | 0 | 0 | 0 | 0.1016 | 0.0254 | 0 | 0 | 0 | 0 | 0 | 0 | 0 | 0.099766 | 0.080969 | 0.068694 | 0.053244 | 0.054771 | 0.019726 | 0.017825 | -0.001239 | -0.004243 | -0.010404 | -0.007035 | -0.009003 | -0.009814 | -0.006084 | 0.077178 | 0.073574 | 0.071587 | 0.068921 | 0.07435 | 0.099801 | 0.093642 | -0.322236 | -0.317667 | -0.314174 | -0.313356 | -0.317955 | -0.334061 | -0.32467 | -1.285862 | -1.259605 | -1.239632 | -1.234986 | -1.263031 | -1.382151 | -1.327142 | -0.534743 | -0.49026 | -0.464876 | -0.464655 | -0.514345 | -0.738086 | -0.638228 | -0.330286 | -0.305785 | -0.287289 | -0.283099 | -0.30667 | -0.380003 | -0.331155 | 0.401384 | 0.367936 | 0.340698 | 0.287034 | 0.486441 | 0.416918 | 0.382606 | -75 | -75 | -75 | -75 | -75 | 10 | -10 | -2.179262 | -2.150527 | -2.130802 | -2.126847 | -2.155358 | 0 | 0 |  | 1407.973 | 0 |  | 1414.2469 | 0 |  | 737.932 | 0 |  | 737.958 | 0 |  | 1403.325 | 0 |  | 1428.369 | 0 |  | 760.149 | 0 |  | 760.39 | 0 |  | 1400.683 | 0 |  | 1422.019 | 0 |  | 774.833 | 0 |  | 775.072 | 0 |  | 1536.573 | 0 |  | 1536.675 | 0 |  | 778.382 | 0 |  | 778.146 | 0 |  | 1450.594 | 0 |  | 1450.645 | 0 |  | 751.546 | 0 |  | 751.323 | 0 |  | 1494.714 | 0 |  | 1499.108 | 0 |  | 724.992 | 0.102 |  | 725.163 | 0.102 |  | 1447.521 | 0 |  | 1449.172 | 0 |  | 763.624 | 0.025 |  | 763.866 | 0.025 | 131.5356 | 126.6939 | 104.3549 | 90.86396 | 85.2136 | 114.3933 | 98.19368 | 0 | 0 | 0 | 0 | 0 | -33.9405976 | -8.246618 | -126.6921 | -96.64445323 | -72.25814928 | -57.06747 | -57.8064 | -13.69988 | -15.58197 | 0 | 0 | 0 | 0 | 0 | 0 | 0 | 163.44465 | 161.289525 | 159.81015 | 159.513525 | 161.65185 | 0 | 0 | -33.16096 | -33.59541 | -37.08218 | -35.96495 | -25.28335 | -56.12989 | -20.44882512 | 135.1271 | 157.7436 | 154.8247 | 157.3451 | 163.7757 | 10.62295 | 53.91626
292 | E23474 | 2017-05-08 11:02 | 59.8941 | 62.3742 | 36 | 57 | 1.1786 | 615.9966 | 27056 | 30 | 239715 | 239897 | 139220 | 139238 | 139279 | 139329 | 221085 | 221093 | 220905 | 220590 | 215467 | 215392 | 214411 | 215376 | 294066 | 294017 | 1360.9301 | 31504.3203 | 6 | 93.8569 | 93.8569 | 93.8569 | 93.8569 | 93.8569 | 12.1071 | 12.1071 | 1196.2891 | 1107.9344 | 1063 | 919.2982 | 1063.0836 | 1007.244 | 993.0768 | 978.7623 | 964.0947 | 954.3491 | 944.2187 | 931.5664 | 16.6 | 18.2 | 32.1748 | 20.863 | 13.6543 | 9.8667 | 7.3067 | 5.6353 | 4.4853 | 3.8466 | 3.8707 | 98.25 | 128.64 | 152.49 | 194.54 | 215.21 | 273.1 | 289.38 | 370.42 | 380.54 | 485.41 | 479.7 | 614.11 | 565.3 | 724.16 | 50.3 | 45.7 | 31.3528 | -6.97 | -4.2719 | 12.6894 | 8.1325 | -4.2719 | 6113277 | 2 |  |  | 4.3186 | 7.4657 | 9.3714 | 11.6329 | 14.0614 | 18.3536 | 4.5679 | 7.8415 | 10.1943 | 12.8151 | 16.1811 | 20.0811 | 25.0269 | 25.003 | 25.0446 | 25.0172 | 24.9856 | 25.1427 |  | 19385 | 823 | 3 |  | CC650D | 381 | 1461 | 9 | 3 | 35 | 26.799999 | -6.97 | 2038.6714 | 1999.2786 | 1709.3071 | 1600.8143 | 1402.0143 | 1400.0643 | 1318.3572 | 94.4571 | 105.4764 | 122.9157 | 121.24 | 66.9486 | 79.64 | 27.675 | 32.1748 | 20.863 | 13.6543 | 9.8667 | 7.3067 | 5.6353 | 4.4853 | 3.8466 | 0 | 0 | 0 | 0 | 0 | 0.1016 | 0.0254 | 0 | 0 | 0 | 0 | 0 | 0 | 0 | 0.121411 | 0.100204 | 0.086588 | 0.066824 | 0.068702 | 0.029684 | 0.027007 | -0.001591 | -0.005345 | -0.013193 | -0.008896 | -0.012213 | -0.024776 | -0.015581 | 0.069815 | 0.066561 | 0.06476 | 0.062342 | 0.067253 | 0.090039 | 0.084458 | -0.369926 | -0.364486 | -0.360613 | -0.359741 | -0.364864 | -0.382606 | -0.372078 | -1.257967 | -1.230658 | -1.212471 | -1.207578 | -1.232649 | -1.335773 | -1.28371 | -0.654775 | -0.600699 | -0.569424 | -0.568777 | -0.629601 | -0.904891 | -0.781387 | -0.286803 | -0.265024 | -0.249286 | -0.246165 | -0.266688 | -0.330307 | -0.288742 | 0.390129 | 0.361992 | 0.294353 | 0.239304 | 0.390951 | 0.322857 | 0.289747 | -65 | -65 | -65 | -65 | -65 | 0 | 0 | -2.483875 | -2.450817 | -2.428086 | -2.424225 | -2.458388 | 0 | 0 |  | 1407.973 | 0 |  | 1414.2469 | 0 |  | 737.932 | 0 |  | 737.958 | 0 |  | 1403.325 | 0 |  | 1428.369 | 0 |  | 760.149 | 0 |  | 760.39 | 0 |  | 1400.683 | 0 |  | 1422.019 | 0 |  | 774.833 | 0 |  | 775.072 | 0 |  | 1536.573 | 0 |  | 1536.675 | 0 |  | 778.382 | 0 |  | 778.146 | 0 |  | 1450.594 | 0 |  | 1450.645 | 0 |  | 751.546 | 0 |  | 751.323 | 0 |  | 1494.714 | 0 |  | 1499.108 | 0 |  | 724.992 | 0.102 |  | 725.163 | 0.102 |  | 1447.521 | 0 |  | 1449.172 | 0 |  | 763.624 | 0.025 |  | 763.866 | 0.025 | 142.3298 | 133.074 | 110.6947 | 99.79797 | 94.28967 | 126.0604 | 111.3458 | 0 | 0 | 0 | 0 | 0 | -38.8727696 | -9.4507812 | -150.7296 | -116.739 | -88.98931 | -69.95258 | -69.63111 | -6.555973884 | -14.66767046 | 0 | 0 | 0 | 0 | 0 | 0 | 0 | 161.451875 | 159.303105 | 157.82559 | 157.574625 | 159.79522 | 0 | 0 | -61.84815 | -63.35957 | -69.99115 | -68.95852348 | -42.15091 | -72.06551924 | -21.62489 | 91.20397 | 112.2785 | 109.5399 | 118.4615 | 142.3029 | 8.566127 | 65.60248
292 | E23475 | 2017-05-08 11:04 | 59.1931 | 61.8632 | 83 | 58 | 1.1786 | 612.3198 | 26864 | 30 | 239715 | 239897 | 139220 | 139238 | 139279 | 139329 | 221085 | 221093 | 220905 | 220590 | 215467 | 215392 | 214411 | 215376 | 294066 | 294017 | 1360.9301 | 31531.8359 | 6 | 94.3589 | 94.3589 | 94.3589 | 94.3589 | 94.3589 | 12.6091 | 12.6091 | 1211.5234 | 1121.1807 | 1073 | 917.84 | 1061.5549 | 1004.3557 | 989.7619 | 974.9771 | 959.9663 | 950.3344 | 940.8748 | 927.9189 | 16.4 | 25.2 | 32.3404 | 20.9008 | 13.7415 | 9.9768 | 7.4165 | 5.7215 | 4.489 | 3.8489 | 3.878 | 96.01 | 126.73 | 148.14 | 192.16 | 206.99 | 267.79 | 278.33 | 361.82 | 369.18 | 473.07 | 466.26 | 605.38 | 549.88 | 712.76 | 50.6 | 45.7 | 32.8829 | 0.52 | 0.9203 | 3.5115 | -0.8071 | 0.9203 | 6111649 | 1 |  |  | 4.1871 | 7.6179 | 9.365 | 11.3229 | 13.63 | 17.96 | 4.5019 | 8.037 | 9.9426 | 12.437 | 15.0648 | 20.1222 | 25.0872 | 24.9889 | 24.9767 | 24.87 | 24.8536 | 25.115 |  | 19385 | 823 | 4 |  | CC650D | 381 | 1461 | 9 | 3 | 35 | 26 | 0.52 | 2068.8501 | 2034.8143 | 1715.7 | 1603.2428 | 1436.6357 | 1525.7928 | 1295.1428 | 119.9657 | 123.205 | 123.14 | 121.8957 | 77.1357 | 83.1064 | 32.9514 | 32.3404 | 20.9008 | 13.7415 | 9.9768 | 7.4165 | 5.7215 | 4.489 | 3.8489 | 0 | 0 | 0 | 0 | 0 | 0.1016 | 0.0254 | 0 | 0 | 0 | 0 | 0 | 0 | 0 | 0.108663 | 0.089105 | 0.076645 | 0.061501 | 0.063283 | 0.025449 | 0.023252 | -0.001597 | -0.005364 | -0.013236 | -0.008922 | -0.012246 | -0.024452 | -0.015381 | 0.069943 | 0.066681 | 0.064879 | 0.062459 | 0.06737 | 0.090147 | 0.084625 | -0.369819 | -0.364438 | -0.360516 | -0.359656 | -0.364837 | -0.382372 | -0.371236 | -1.267874 | -1.240741 | -1.22205 | -1.217872 | -1.242271 | -1.338239 | -1.283115 | -0.653398 | -0.599292 | -0.568206 | -0.567715 | -0.627885 | -0.900616 | -0.779969 | -0.287389 | -0.265749 | -0.249818 | -0.24649 | -0.267728 | -0.333406 | -0.289088 | 0.39016 | 0.362741 | 0.296787 | 0.241881 | 0.392761 | 0.323626 | 0.29018 | -55 | -55 | -55 | -55 | -55 | -10 | 10 | -2.488148 | -2.455064 | -2.432376 | -2.42851 | -2.462699 | 0 | 0 |  | 1407.973 | 0 |  | 1414.2469 | 0 |  | 737.932 | 0 |  | 737.958 | 0 |  | 1403.325 | 0 |  | 1428.369 | 0 |  | 760.149 | 0 |  | 760.39 | 0 |  | 1400.683 | 0 |  | 1422.019 | 0 |  | 774.833 | 0 |  | 775.072 | 0 |  | 1536.573 | 0 |  | 1536.675 | 0 |  | 778.382 | 0 |  | 778.146 | 0 |  | 1450.594 | 0 |  | 1450.645 | 0 |  | 751.546 | 0 |  | 751.323 | 0 |  | 1494.714 | 0 |  | 1499.108 | 0 |  | 724.992 | 0.102 |  | 725.163 | 0.102 |  | 1447.521 | 0 |  | 1449.172 | 0 |  | 763.624 | 0.025 |  | 763.866 | 0.025 | 144.7016 | 135.6835 | 111.3129003 | 100.1369 | 96.78615 | 137.5456 | 109.6015 | 0 | 0 | 0 | 0 | 0 | -38.8489952 | -9.4293944 | -135.7462 | -103.9009 | -77.48896845 | -64.03449 | -63.40179 | -1.334224283 | -10.0994 | 0 | 0 | 0 | 0 | 0 | 0 | 0 | 136.84814 | 135.02852 | 133.78068 | 133.56805 | 135.448445 | 0 | 0 | -78.38535 | -73.83577086 | -69.96888684 | -69.20202 | -48.43235 | -74.84695 | -25.70107 | 67.41818 | 92.97531 | 97.63572501 | 100.4685 | 120.4005 | 22.51547 | 64.3716
292 | E23476 | 2017-05-08 11:07 | 58.7703 | 61.5472 | 71 | 59 | 1.1786 | 607.7842 | 26677 | 30 | 239715 | 239897 | 139220 | 139238 | 139279 | 139329 | 221085 | 221093 | 220905 | 220590 | 215467 | 215392 | 214411 | 215376 | 294066 | 294017 | 1360.9301 | 31559.1914 | 6 | 94.8571 | 94.8571 | 94.8571 | 94.8571 | 94.8571 | 13.1073 | 13.1073 | 1195.1172 | 1106.8744 | 1061.6666 | 913.2614 | 1060.0601 | 1003.4727 | 988.5211 | 973.3646 | 958.1828 | 948.4559 | 938.0408 | 925.487 | 16.8 | 17.8 | 32.7787 | 21.0025 | 13.7648 | 9.9605 | 7.3788 | 5.643 | 4.4866 | 3.852 | 3.8809 | 94.51 | 127.49 | 145.79 | 193.73 | 203.17 | 270.87 | 273.41 | 367.03 | 363.17 | 484.86 | 457.43 | 611.7 | 541.13 | 714.86 | 50.3 | 45.5 | 33.3933 | 2.24 | 2.9185 | 3.7682 | -1.1554 | 2.9185 | 6104787 | 2 |  |  | 4.3286 | 7.7064 | 9.2843 | 11.3464 | 14.0964 | 18.255 | 5.0722 | 8.3833 | 9.8815 | 12.2463 | 14.9963 | 20.7259 | 24.9286 | 24.9049 | 25.0219 | 25.026 | 24.8526 | 25.0675 |  | 19385 | 823 | 5 |  | CC650D | 381 | 1461 | 9 | 3 | 35 | 23.4 | 2.24 | 2075.5928 | 1997.3357 | 1714.5072 | 1613.4429 | 1450.8214 | 1380.8214 | 1350.5286 | 103.9186 | 111.2843 | 105.8164 | 105.3571 | 71.8543 | 80.7007 | 33.04 | 32.7787 | 21.0025 | 13.7648 | 9.9605 | 7.3788 | 5.643 | 4.4866 | 3.852 | 0 | 0 | 0 | 0 | 0 | 0.1016 | 0.0254 | 0 | 0 | 0 | 0 | 0 | 0 | 0 | 0.100847 | 0.082513 | 0.070655 | 0.058393 | 0.06013 | 0.023328 | 0.021257 | -0.001573 | -0.005286 | -0.013047 | -0.008798 | -0.012116 | -0.023817 | -0.015002 | 0.069938 | 0.066685 | 0.064882 | 0.062458 | 0.067368 | 0.090203 | 0.084584 | -0.370368 | -0.364876 | -0.360957 | -0.360121 | -0.365395 | -0.381699 | -0.371463 | -1.275346 | -1.248134 | -1.229263 | -1.224731 | -1.25038 | -1.332996 | -1.282336 | -0.653124 | -0.599531 | -0.568373 | -0.56768 | -0.627787 | -0.902733 | -0.778514 | -0.287737 | -0.265447 | -0.249604 | -0.246537 | -0.267856 | -0.331221 | -0.290574 | 0.389943 | 0.363128 | 0.297509 | 0.242205 | 0.392839 | 0.325183 | 0.29036 | -45 | -45 | -45 | -45 | -45 | -20 | 20 | -2.491845 | -2.458699 | -2.435946 | -2.432075 | -2.466329 | 0 | 0 |  | 1407.973 | 0 |  | 1414.2469 | 0 |  | 737.932 | 0 |  | 737.958 | 0 |  | 1403.325 | 0 |  | 1428.369 | 0 |  | 760.149 | 0 |  | 760.39 | 0 |  | 1400.683 | 0 |  | 1422.019 | 0 |  | 774.833 | 0 |  | 775.072 | 0 |  | 1536.573 | 0 |  | 1536.675 | 0 |  | 778.382 | 0 |  | 778.146 | 0 |  | 1450.594 | 0 |  | 1450.645 | 0 |  | 751.546 | 0 |  | 751.323 | 0 |  | 1494.714 | 0 |  | 1499.108 | 0 |  | 724.992 | 0.102 |  | 725.163 | 0.102 |  | 1447.521 | 0 |  | 1449.172 | 0 |  | 763.624 | 0.025 |  | 763.866 | 0.025 | 145.1628 | 133.1923 | 111.2407 | 100.7724 | 97.73894 | 124.5542 | 114.2331 | 0 | 0 | 0 | 0 | 0 | -38.7806184 | -9.4351602 | -126.6087 | -96.38964 | -70.81538 | -60.74053 | -60.03574532 | 0.651835044 | -8.02101168 | 0 | 0 | 0 | 0 | 0 | 0 | 0 | 112.133025 | 110.641455 | 109.61757 | 109.443375 | 110.984805 | 0 | 0 | -67.87173 | -66.71839 | -60.14318 | -59.80912 | -45.1092 | -72.85119 | -25.72210256 | 62.8154 | 80.72575 | 89.89966 | 89.66614 | 103.5788 | 13.57426 | 71.05484
292 | E23477 | 2017-05-08 11:09 | 57.9662 | 60.896 | 99 | 59 | 1.1786 | 612.4511 | 26470 | 30 | 239715 | 239897 | 139220 | 139238 | 139279 | 139329 | 221085 | 221093 | 220905 | 220590 | 215467 | 215392 | 214411 | 215376 | 294066 | 294017 | 1360.9301 | 31586.7227 | 6 | 95.3592 | 95.3592 | 95.3592 | 95.3592 | 95.3592 | 13.6094 | 13.6094 | 1211.5234 | 1122.2784 | 1075.6666 | 913.1023 | 1060.4586 | 1002.4957 | 987.2618 | 972.0106 | 956.7956 | 947.0544 | 937.2522 | 924.4665 | 16.4 | 26 | 32.3013 | 20.7597 | 13.6992 | 9.9694 | 7.4133 | 5.7015 | 4.5051 | 3.8517 | 3.8782 | 94.78 | 128.37 | 146.14 | 193.54 | 203.54 | 269.22 | 274.1 | 362.8 | 364.3 | 475.82 | 460.99 | 602.54 | 543.54 | 712.99 | 49.4 | 45.5 | 33.4829 | 3.36 | 3.8759 | 3.8874 | -0.8305 | 3.8759 | 6104787 | 1 |  |  | 4.1743 | 7.5386 | 9.2007 | 11.0864 | 13.595 | 18.2414 | 4.46 | 8.2 | 10.1436 | 12.3582 | 14.2273 | 21.5255 | 25.0887 | 25.037 | 24.9274 | 25.0811 | 24.9178 | 25.1499 |  | 19385 | 823 | 6 |  | CC650D | 381 | 1461 | 9 | 3 | 35 | 27 | 3.36 | 2051.543 | 1992.6357 | 1694.9214 | 1592.85 | 1433.9429 | 1450.0857 | 1360.7928 | 93.6493 | 97.3479 | 81.5793 | 82.5693 | 72.1086 | 66.3743 | 31.7986 | 32.3013 | 20.7597 | 13.6992 | 9.9694 | 7.4133 | 5.7015 | 4.5051 | 3.8517 | 0 | 0 | 0 | 0 | 0 | 0.1016 | 0.0254 | 0 | 0 | 0 | 0 | 0 | 0 | 0 | 0.094028 | 0.076983 | 0.065957 | 0.05574 | 0.057425 | 0.022025 | 0.020105 | -0.001569 | -0.005274 | -0.013017 | -0.008779 | -0.012064 | -0.023423 | -0.014748 | 0.069959 | 0.066698 | 0.064895 | 0.062472 | 0.067383 | 0.090191 | 0.084615 | -0.370558 | -0.365236 | -0.36122 | -0.36041 | -0.365698 | -0.381619 | -0.370987 | -1.280976 | -1.254843 | -1.234597 | -1.230649 | -1.25658 | -1.329784 | -1.277331 | -0.653483 | -0.599438 | -0.568325 | -0.567682 | -0.627792 | -0.90142 | -0.778862 | -0.287169 | -0.265458 | -0.249561 | -0.246429 | -0.267734 | -0.332438 | -0.290103 | 0.390323 | 0.363736 | 0.298145 | 0.242543 | 0.392933 | 0.323522 | 0.2902 | -35 | -35 | -35 | -35 | -35 | -30 | 30 | -2.494294 | -2.461156 | -2.438483 | -2.434593 | -2.468835 | 0 | 0 |  | 1407.973 | 0 |  | 1414.2469 | 0 |  | 737.932 | 0 |  | 737.958 | 0 |  | 1403.325 | 0 |  | 1428.369 | 0 |  | 760.149 | 0 |  | 760.39 | 0 |  | 1400.683 | 0 |  | 1422.019 | 0 |  | 774.833 | 0 |  | 775.072 | 0 |  | 1536.573 | 0 |  | 1536.675 | 0 |  | 778.382 | 0 |  | 778.146 | 0 |  | 1450.594 | 0 |  | 1450.645 | 0 |  | 751.546 | 0 |  | 751.323 | 0 |  | 1494.714 | 0 |  | 1499.108 | 0 |  | 724.992 | 0.102 |  | 725.163 | 0.102 |  | 1447.521 | 0 |  | 1449.172 | 0 |  | 763.624 | 0.025 |  | 763.866 | 0.025 | 143.5239 | 132.9048 | 109.9919 | 99.5085252 | 96.62337 | 130.7847 | 115.1435 | 0 | 0 | 0 | 0 | 0 | -38.7724904 | -9.4230698 | -118.4378 | -89.98354 | -65.35956518 | -57.79251 | -56.99972538 | 1.859038032 | -6.842662167 | 0 | 0 | 0 | 0 | 0 | 0 | 0 | 87.30029 | 86.14046 | 85.346905 | 85.210755 | 86.409225 | 0 | 0 | -61.19823 | -58.35403 | -46.36356 | -46.87311 | -45.2692 | -59.83112 | -24.76672 | 51.1882 | 70.70771 | 83.61571 | 80.05367 | 80.76367 | 34.04011 | 74.11103
292 | E23478 | 2017-05-08 11:12 | 57.4318 | 60.4539 | 86 | 58 | 1.1786 | 609.1179 | 26731 | 30 | 239715 | 239897 | 139220 | 139238 | 139279 | 139329 | 221085 | 221093 | 220905 | 220590 | 215467 | 215392 | 214411 | 215376 | 294066 | 294017 | 1360.9301 | 31614.082 | 6 | 95.8586 | 95.8586 | 95.8586 | 95.8586 | 95.8586 | 14.1088 | 14.1088 | 1205.6641 | 1104.9908 | 1059.8334 | 913.0398 | 1059.6685 | 1002.0057 | 986.7436 | 971.4207 | 956.0505 | 946.1697 | 936.3894 | 923.312 | 16.8 | 17 | 32.3795 | 20.7558 | 13.7172 | 9.9724 | 7.405 | 5.7177 | 4.4876 | 3.8498 | 3.8754 | 94.84 | 128.11 | 146.35 | 192.79 | 204.16 | 268.36 | 274.9 | 362.07 | 365.82 | 472.55 | 461.17 | 602.92 | 544.5 | 710.71 | 50 | 45.7 | 33.1227 | 2.15 | 3.373 | 3.5063 | -1.6845 | 3.373 | 6104787 | 2 |  |  | 4.2071 | 7.6136 | 9.1943 | 11.06 | 13.6814 | 17.9364 | 4.7509 | 7.9218 | 10.0582 | 12.0764 | 14.74 | 20.5655 | 25.0819 | 24.9861 | 24.8345 | 25.0934 | 24.8548 | 25.1567 |  | 19385 | 823 | 7 |  | CC650D | 381 | 1461 | 9 | 3 | 35 | 31.6 | 2.15 | 2084.7571 | 2003.3928 | 1700.7928 | 1616.9785 | 1443.4071 | 1517.9071 | 1308.8857 | 74.7307 | 74.21 | 51.4264 | 53.0543 | 66.5121 | 65.6293 | 32.9586 | 32.3795 | 20.7558 | 13.7172 | 9.9724 | 7.405 | 5.7177 | 4.4876 | 3.8498 | 0 | 0 | 0 | 0 | 0 | 0.1016 | 0.0254 | 0 | 0 | 0 | 0 | 0 | 0 | 0 | 0.090441 | 0.074099 | 0.063493 | 0.054214 | 0.055885 | 0.021794 | 0.019953 | -0.00157 | -0.005275 | -0.012822 | -0.008513 | -0.011718 | -0.022014 | -0.013782 | 0.069945 | 0.066691 | 0.064888 | 0.062463 | 0.067376 | 0.090159 | 0.084623 | -0.370796 | -0.365297 | -0.361477 | -0.360852 | -0.366098 | -0.381495 | -0.370509 | -1.282337 | -1.254974 | -1.237649 | -1.235938 | -1.261868 | -1.324445 | -1.270488 | -0.652974 | -0.599395 | -0.568273 | -0.567479 | -0.627753 | -0.900562 | -0.779451 | -0.287858 | -0.265558 | -0.249672 | -0.246735 | -0.267831 | -0.333386 | -0.289549 | 0.389624 | 0.362646 | 0.297302 | 0.24182 | 0.391509 | 0.323331 | 0.290028 | -35 | -35 | -30 | -25 | -25 | -40 | 40 | -2.494189 | -2.461064 | -2.439558 | -2.436621 | -2.470879 | 0 | 0 |  | 1407.973 | 0 |  | 1414.2469 | 0 |  | 737.932 | 0 |  | 737.958 | 0 |  | 1403.325 | 0 |  | 1428.369 | 0 |  | 760.149 | 0 |  | 760.39 | 0 |  | 1400.683 | 0 |  | 1422.019 | 0 |  | 774.833 | 0 |  | 775.072 | 0 |  | 1536.573 | 0 |  | 1536.675 | 0 |  | 778.382 | 0 |  | 778.146 | 0 |  | 1450.594 | 0 |  | 1450.645 | 0 |  | 751.546 | 0 |  | 751.323 | 0 |  | 1494.714 | 0 |  | 1499.108 | 0 |  | 724.992 | 0.102 |  | 725.163 | 0.102 |  | 1447.521 | 0 |  | 1449.172 | 0 |  | 763.624 | 0.025 |  | 763.866 | 0.025 | 145.8183 | 133.6083 | 110.361 | 101.0013 | 97.251 | 136.853 | 110.7618 | 0 | 0 | 0 | 0 | 0 | -38.759892 | -9.4109286 | -113.9626 | -86.37233 | -62.71291 | -56.4836 | -55.73292 | 0.2913779 | -7.840181448 | 0 | 0 | 0 | 0 | 0 | 0 | 0 | 87.296615 | 86.13724 | 73.18674 | 60.915525 | 61.771975 | 0 | 0 | -48.7972 | -44.48110295 | -29.22423 | -30.1072 | -41.75317 | -59.10325 | -25.68961 | 70.35517 | 88.89208 | 91.61064 | 75.32605 | 61.53688 | 39.28122 | 67.82111
292 | E23479 | 2017-05-08 11:14 | 56.8581 | 59.9866 | 92 | 59 | 1.1786 | 609.7388 | 26727 | 30 | 239715 | 239897 | 139220 | 139238 | 139279 | 139329 | 221085 | 221093 | 220905 | 220590 | 215467 | 215392 | 214411 | 215376 | 294066 | 294017 | 1360.9301 | 31641.4453 | 6 | 96.3584 | 96.3584 | 96.3584 | 96.3584 | 96.3584 | 14.6086 | 14.6086 | 1217.3828 | 1128.7965 | 1065.6666 | 912.7231 | 1066.0624 | 1006.584 | 990.3654 | 974.1647 | 957.9514 | 947.3681 | 936.1694 | 922.7078 | 16 | 26.2 | 32.2626 | 20.6168 | 13.6107 | 9.8834 | 7.3369 | 5.631 | 4.4806 | 3.8472 | 3.8784 | 94.56 | 129.63 | 146.04 | 195.65 | 203.98 | 271.99 | 274.42 | 367.27 | 363.82 | 483.7 | 455.62 | 609.75 | 536.68 | 716.98 | 49.7 | 45.7 | 33.8406 | 6.59 | 6.973 | 6.973 | -1.8557 | 6.973 | 6104787 | 1 |  |  | 4.175 | 7.5443 | 9.1793 | 11.0979 | 13.8043 | 17.7714 | 4.4964 | 8.3091 | 9.9891 | 12.4273 | 14.8727 | 19.34 | 24.9234 | 25.0046 | 24.9991 | 24.9678 | 24.9791 | 24.9876 |  | 19385 | 823 | 8 |  | CC650D | 381 | 1461 | 9 | 3 | 35 | 28.799999 | 6.59 | 2062.4429 | 1982.1072 | 1682.9785 | 1581.3643 | 1431.6072 | 1398.4572 | 1350.7643 | 73.5579 | 73.8521 | 46.9729 | 50.3614 | 63.185 | 64.0179 | 33.4286 | 32.2626 | 20.6168 | 13.6107 | 9.8834 | 7.3369 | 5.631 | 4.4806 | 3.8472 | 0 | 0 | 0 | 0 | 0 | 0.1016 | 0.0254 | 0 | 0 | 0 | 0 | 0 | 0 | 0 | 0.086633 | 0.071133 | 0.061033 | 0.052465 | 0.054119 | 0.020939 | 0.01918 | -0.00157 | -0.005276 | -0.012823 | -0.008514 | -0.01172 | -0.023496 | -0.014762 | 0.069989 | 0.066731 | 0.064928 | 0.062504 | 0.067415 | 0.090259 | 0.08464 | -0.37047 | -0.36503 | -0.36118 | -0.360496 | -0.365866 | -0.381206 | -0.37098 | -1.281961 | -1.254871 | -1.237388 | -1.235391 | -1.262193 | -1.328866 | -1.278715 | -0.652922 | -0.599179 | -0.56816 | -0.567534 | -0.627487 | -0.901845 | -0.77788 | -0.28758 | -0.265513 | -0.249505 | -0.24635 | -0.267826 | -0.331665 | -0.290828 | 0.389204 | 0.36093 | 0.295466 | 0.240186 | 0.389368 | 0.323514 | 0.290223 | -35 | -35 | -30 | -25 | -25 | -30 | 30 | -2.494038 | -2.460921 | -2.439428 | -2.436491 | -2.47074 | 0 | 0 |  | 1407.973 | 0 |  | 1414.2469 | 0 |  | 737.932 | 0 |  | 737.958 | 0 |  | 1403.325 | 0 |  | 1428.369 | 0 |  | 760.149 | 0 |  | 760.39 | 0 |  | 1400.683 | 0 |  | 1422.019 | 0 |  | 774.833 | 0 |  | 775.072 | 0 |  | 1536.573 | 0 |  | 1536.675 | 0 |  | 778.382 | 0 |  | 778.146 | 0 |  | 1450.594 | 0 |  | 1450.645 | 0 |  | 751.546 | 0 |  | 751.323 | 0 |  | 1494.714 | 0 |  | 1499.108 | 0 |  | 724.992 | 0.102 |  | 725.163 | 0.102 |  | 1447.521 | 0 |  | 1449.172 | 0 |  | 763.624 | 0.025 |  | 763.866 | 0.025 | 144.3483 | 132.268 | 109.2724 | 98.84159 | 96.5118 | 126.2233 | 114.3287 | 0 | 0 | 0 | 0 | 0 | -38.7305296 | -9.422892 | -109.0474 | -82.64204 | -59.65447548 | -54.29667 | -53.51572 | 3.397910362 | -5.64936287 | 0 | 0 | 0 | 0 | 0 | 0 | 0 | 87.29133 | 86.132235 | 73.18284 | 60.912275 | 61.7685 | 0 | 0 | -48.02757 | -44.25063 | -26.68812 | -28.58181 | -39.64777 | -57.73422 | -26.00344 | 74.56463 | 91.50756 | 96.11267 | 76.87539 | 65.11681 | 33.15651 | 73.253
292 | E23480 | 2017-05-08 11:16 | 56.8019 | 59.92 | 61 | 59 | 1.1786 | 608.2314 | 26678 | 30 | 239715 | 239897 | 139220 | 139238 | 139279 | 139329 | 221085 | 221093 | 220905 | 220590 | 215467 | 215392 | 214411 | 215376 | 294066 | 294017 | 1360.9301 | 31668.7891 | 6 | 96.8571 | 96.8571 | 96.8571 | 96.8571 | 96.8571 | 15.1073 | 15.1073 | 1205.6641 | 1118.3895 | 1074.6666 | 918.1638 | 1068.3151 | 1009.8603 | 994.4595 | 979.1401 | 963.7953 | 954.0001 | 943.4109 | 930.4177 | 16 | 20 | 32.2945 | 20.6314 | 13.6345 | 9.888 | 7.3262 | 5.623 | 4.4598 | 3.8507 | 3.8836 | 94.91 | 128.1 | 146.28 | 192.7 | 204.63 | 268.36 | 275.46 | 362.93 | 365.87 | 477.68 | 459.5 | 602.04 | 539.17 | 708.6 | 49 | 45.8 | 35.009 | 4.07 | 3.9309 | 3.9309 | -0.7297 | 3.9309 | 6111649 | 2 |  |  | 4.2114 | 7.4893 | 9.08 | 11.0221 | 13.6871 | 17.8671 | 4.4352 | 7.9593 | 9.7241 | 12.3667 | 15.3889 | 19.3315 | 25.0599 | 24.955 | 25.0349 | 24.9956 | 24.8726 | 25.2159 |  | 19385 | 823 | 9 |  | CC650D | 381 | 1461 | 9 | 3 | 35 | 30.200001 | 4.07 | 2043.0072 | 1954.9143 | 1668.5428 | 1574.2786 | 1397.1428 | 1366.2643 | 1270 | 67.1757 | 66.3857 | 42.5721 | 43.9257 | 59.92 | 62.4886 | 32.7693 | 32.2945 | 20.6314 | 13.6345 | 9.888 | 7.3262 | 5.623 | 4.4598 | 3.8507 | 0 | 0 | 0 | 0 | 0 | 0.1016 | 0.0254 | 0 | 0 | 0 | 0 | 0 | 0 | 0 | 0.084783 | 0.069569 | 0.059615 | 0.051223 | 0.052883 | 0.021301 | 0.019453 | -0.00157 | -0.005277 | -0.012825 | -0.008515 | -0.011724 | -0.023973 | -0.015038 | 0.069983 | 0.066727 | 0.064923 | 0.062498 | 0.067413 | 0.09027 | 0.084684 | -0.370502 | -0.365014 | -0.361194 | -0.360539 | -0.365824 | -0.381359 | -0.370785 | -1.281925 | -1.2546 | -1.237268 | -1.235411 | -1.261793 | -1.332909 | -1.280574 | -0.652995 | -0.599393 | -0.568274 | -0.567566 | -0.62779 | -0.902685 | -0.7798 | -0.287543 | -0.26529 | -0.249407 | -0.24636 | -0.267493 | -0.330873 | -0.288927 | 0.389219 | 0.361497 | 0.295673 | 0.240132 | 0.388839 | 0.322479 | 0.290541 | -35 | -35 | -30 | -25 | -25 | -20 | 20 | -2.493815 | -2.460731 | -2.439307 | -2.43637 | -2.470574 | 0 | 0 |  | 1407.973 | 0 |  | 1414.2469 | 0 |  | 737.932 | 0 |  | 737.958 | 0 |  | 1403.325 | 0 |  | 1428.369 | 0 |  | 760.149 | 0 |  | 760.39 | 0 |  | 1400.683 | 0 |  | 1422.019 | 0 |  | 774.833 | 0 |  | 775.072 | 0 |  | 1536.573 | 0 |  | 1536.675 | 0 |  | 778.382 | 0 |  | 778.146 | 0 |  | 1450.594 | 0 |  | 1450.645 | 0 |  | 751.546 | 0 |  | 751.323 | 0 |  | 1494.714 | 0 |  | 1499.108 | 0 |  | 724.992 | 0.102 |  | 725.163 | 0.102 |  | 1447.521 | 0 |  | 1449.172 | 0 |  | 763.624 | 0.025 |  | 763.866 | 0.025 | 142.9758 | 130.4456 | 108.3268 | 98.38926 | 94.18559 | 123.3327 | 107.54868 | 0 | 0 | 0 | 0 | 0 | -38.7460744 | -9.417939 | -106.6728 | -80.6607432 | -57.89176972 | -52.76193 | -51.93414 | 3.561532848 | -5.65373421 | 0 | 0 | 0 | 0 | 0 | 0 | 0 | 87.283525 | 86.125585 | 73.17921 | 60.90925 | 61.76435 | 0 | 0 | -43.8654 | -39.79112 | -24.19262 | -24.93073 | -37.6171768 | -56.40752 | -25.55350014 | 79.72108 | 96.11928 | 99.42163 | 81.60585 | 66.39862 | 31.74061 | 66.92350665
292 | E23481 | 2017-05-08 11:19 | 56.5553 | 59.6799 | 87 | 65 | 1.4193 | 536.8732 | 26317 | 30 | 239715 | 239897 | 139220 | 139238 | 139279 | 139329 | 221085 | 221093 | 220905 | 220590 | 215467 | 215392 | 214411 | 215376 | 294066 | 294017 | 1360.9301 | 31695.4785 | 6 | 97.3481 | 97.3481 | 97.3481 | 97.3481 | 97.3481 | 15.5983 | 15.5983 | 1240.8203 | 1138.6445 | 1103.6666 | 896.6829 | 1066.1154 | 998.7765 | 979.9843 | 962.025 | 944.2847 | 932.8276 | 921.157 | 904.9405 | 17.2 | 27.4 | 32.323 | 20.6301 | 13.686 | 9.9928 | 7.6028 | 5.9563 | 4.7299 | 4.1102 | 4.139 | 80.28 | 110.33 | 124.87 | 166.49 | 174.41 | 230.45 | 230.15 | 305.81 | 296.56 | 394.11 | 368.43 | 494.94 | 430.93 | 575.14 | 50.8 | 45.8 | 39.7709 | 3.514286 | 3.8893 | 3.8893 | -2.3743 | 3.8893 | 6213337 | 1 |  |  | 5.0164 | 8.9407 | 11.3086 | 14.5 | 16.5271 | 21.5357 | 5.1953 | 9.1703 | 12.0203 | 15.2234 | 16.9344 | 22.4594 | 24.872 | 24.8201 | 25.0854 | 24.8146 | 25.1928 | 25.0129 |  | 19385 | 823 | 10 |  | CC654B | 406 | 1528 | 9 | 7 | 35 | 40.833336 | 3.514286 | 2320.6213 | 2312.9072 | 2021.9286 | 1987.0215 | 1802.4357 | 1801.9286 | 1580.8643 | 95.8271 | 104.6179 | 95.1307 | 92.7821 | 70.7336 | 60.0814 | 34.8243 | 32.323 | 20.6301 | 13.686 | 9.9928 | 7.6028 | 5.9563 | 4.7299 | 4.1102 | 0 | 0 | 0 | 0 | 0 | 0.1016 | 0.0254 | 0 | 0 | 0 | 0 | 0 | 0 | 0 | 0.09526 | 0.07926 | 0.069223 | 0.058144 | 0.059914 | 0.026411 | 0.0244 | -0.001614 | -0.005415 | -0.013372 | -0.009031 | -0.012387 | -0.028848 | -0.017962 | 0.063566 | 0.060603 | 0.058964 | 0.056755 | 0.061205 | 0.08172 | 0.0767 | -0.402816 | -0.396989 | -0.39286 | -0.392291 | -0.398341 | -0.415793 | -0.403858 | -1.253144 | -1.227043 | -1.210203 | -1.209007 | -1.236143 | -1.307211 | -1.254242 | -0.720388 | -0.660825 | -0.626495 | -0.625304 | -0.690724 | -0.992339 | -0.858774 | -0.256633 | -0.237221 | -0.223117 | -0.220839 | -0.240783 | -0.299377 | -0.260132 | 0.38324 | 0.347842 | 0.284228 | 0.233509 | 0.386858 | 0.321667 | 0.291373 | -35 | -35 | -30 | -25 | -25 | -10 | 10 | -2.654757 | -2.61958 | -2.593918 | -2.590487 | -2.626989 | 0 | 0 |  | 1407.973 | 0 |  | 1414.2469 | 0 |  | 737.932 | 0 |  | 737.958 | 0 |  | 1403.325 | 0 |  | 1428.369 | 0 |  | 760.149 | 0 |  | 760.39 | 0 |  | 1400.683 | 0 |  | 1422.019 | 0 |  | 774.833 | 0 |  | 775.072 | 0 |  | 1536.573 | 0 |  | 1536.675 | 0 |  | 778.382 | 0 |  | 778.146 | 0 |  | 1450.594 | 0 |  | 1450.645 | 0 |  | 751.546 | 0 |  | 751.323 | 0 |  | 1494.714 | 0 |  | 1499.108 | 0 |  | 724.992 | 0.102 |  | 725.163 | 0.102 |  | 1447.521 | 0 |  | 1449.172 | 0 |  | 763.624 | 0.025 |  | 763.866 | 0.025 | 147.5126 | 140.1691 | 119.221 | 112.7734 | 110.3181 | 147.2536 | 121.2523 | 0 | 0 | 0 | 0 | 0 | -42.2445688 | -10.2579932 | -117.3519 | -90.61099 | -67.59105 | -59.37796 | -58.75017 | 3.185673207 | -8.074809996 | 0 | 0 | 0 | 0 | 0 | 0 | 0 | 92.916495 | 91.6853 | 77.81754 | 64.762175 | 65.674725 | 0 | 0 | -69.03269 | -69.13412 | -59.59891 | -58.01702 | -48.8574 | -59.62112 | -29.9062 | 54.04449 | 72.1093 | 69.84858 | 60.1406 | 68.38524 | 48.57359 | 73.01329
292 | E23482 | 2017-05-08 11:21 | 56.8651 | 59.8809 | 58 | 67 | 1.4193 | 536.106 | 26283 | 30 | 239715 | 239897 | 139220 | 139238 | 139279 | 139329 | 221085 | 221093 | 220905 | 220590 | 215467 | 215392 | 214411 | 215376 | 294066 | 294017 | 1360.9301 | 31722.0234 | 6 | 97.8384 | 97.8384 | 97.8384 | 97.8384 | 97.8384 | 16.0886 | 16.0886 | 1231.4453 | 1141.1316 | 1105.6666 | 897.91 | 1082.66 | 1012.5221 | 991.9997 | 972.5161 | 953.0897 | 940.5817 | 927.0452 | 910.2263 | 17.4 | 19.2 | 32.4396 | 20.3197 | 13.364 | 9.6787 | 7.3712 | 5.8003 | 4.6923 | 4.1105 | 4.1338 | 78.37 | 109.08 | 123.12 | 165.77 | 172.71 | 232.17 | 227.04 | 307.15 | 291.97 | 393.84 | 358.79 | 485.41 | 416.62 | 559.35 | 50.1 | 45.8 | 42.0048 | 5.671429 | 4.8773 | 4.8773 | -2.2343 | 4.8773 | 6213337 | 2 |  |  | 4.555 | 8.4629 | 10.9657 | 13.8343 | 16.1993 | 20.9721 | 4.8318 | 8.6818 | 11.1561 | 14.6682 | 16.8106 | 22.0288 | 25.032 | 24.9395 | 24.9543 | 24.9136 | 24.8759 | 25.1268 |  | 19385 | 823 | 11 |  | CC654B | 406 | 1528 | 9 | 7 | 35 | 30 | 5.671429 | 2363.4214 | 2303.4214 | 1982.1714 | 1951.5428 | 1766.1714 | 1646.7858 | 1511.65 | 114.8943 | 123.3207 | 123.3593 | 121.8543 | 81.5079 | 62.9407 | 38.3643 | 32.4396 | 20.3197 | 13.364 | 9.6787 | 7.3712 | 5.8003 | 4.6923 | 4.1105 | 0 | 0 | 0 | 0 | 0 | 0.1016 | 0.0254 | 0 | 0 | 0 | 0 | 0 | 0 | 0 | 0.089109 | 0.073641 | 0.063835 | 0.055994 | 0.057732 | 0.024855 | 0.022909 | -0.001614 | -0.005416 | -0.013409 | -0.009032 | -0.012391 | -0.03021 | -0.018813 | 0.063614 | 0.060654 | 0.059016 | 0.056806 | 0.061261 | 0.081841 | 0.076789 | -0.402615 | -0.396667 | -0.392633 | -0.391889 | -0.397957 | -0.415009 | -0.403358 | -1.253456 | -1.226812 | -1.211693 | -1.208412 | -1.235879 | -1.305661 | -1.253771 | -0.719818 | -0.660691 | -0.626515 | -0.625417 | -0.690848 | -0.994255 | -0.85937 | -0.256935 | -0.237109 | -0.222852 | -0.220478 | -0.240383 | -0.297495 | -0.259342 | 0.381598 | 0.342503 | 0.278308 | 0.229608 | 0.380517 | 0.3197 | 0.291062 | -35 | -35 | -25 | -25 | -25 | 0 | 0 | -2.651734 | -2.616705 | -2.593267 | -2.58909 | -2.625873 | 0 | 0 |  | 1407.973 | 0 |  | 1414.2469 | 0 |  | 737.932 | 0 |  | 737.958 | 0 |  | 1403.325 | 0 |  | 1428.369 | 0 |  | 760.149 | 0 |  | 760.39 | 0 |  | 1400.683 | 0 |  | 1422.019 | 0 |  | 774.833 | 0 |  | 775.072 | 0 |  | 1536.573 | 0 |  | 1536.675 | 0 |  | 778.382 | 0 |  | 778.146 | 0 |  | 1450.594 | 0 |  | 1450.645 | 0 |  | 751.546 | 0 |  | 751.323 | 0 |  | 1494.714 | 0 |  | 1499.108 | 0 |  | 724.992 | 0.102 |  | 725.163 | 0.102 |  | 1447.521 | 0 |  | 1449.172 | 0 |  | 763.624 | 0.025 |  | 763.866 | 0.025 | 150.3467 | 139.7117 | 116.9798 | 110.8593 | 108.1974 | 134.7746 | 116.0781 | 0 | 0 | 0 | 0 | 0 | -42.1649144 | -10.2452932 | -109.6711 | -83.6992487 | -61.10083 | -56.74944 | -56.03599 | 6.991814655 | -5.135446016 | 0 | 0 | 0 | 0 | 0 | 0 | 0 | 92.81069 | 91.584675 | 64.831675 | 64.72725 | 65.646825 | 0 | 0 | -82.70299 | -81.47688 | -77.28645 | -76.20975 | -56.30957 | -62.57911 | -32.96913 | 50.78326 | 66.12027 | 43.42422 | 42.6274 | 61.49869 | 37.02239 | 67.72822
292 | E23483 | 2017-05-08 11:23 | 57.2804 | 60.0238 | 77 | 67 | 1.2529 | 704.1945 | 24491 | 30 | 239715 | 239897 | 139220 | 139238 | 139279 | 139329 | 221085 | 221093 | 220905 | 220590 | 215467 | 215392 | 214411 | 215376 | 294066 | 294017 | 1360.9301 | 31747.1055 | 6 | 98.6281 | 98.6281 | 98.6281 | 98.6281 | 98.6281 | 16.8783 | 16.8783 | 1224.4141 | 1136.0159 | 1095.5 | 889.7637 | 1078.915 | 1003.2231 | 982.8724 | 962.4588 | 941.7966 | 928.8391 | 914.2808 | 897.7576 | 16.2 | 17.6 | 32.5674 | 18.6131 | 11.2952 | 7.8042 | 5.5887 | 4.2237 | 3.3066 | 2.8757 | 2.9002 | 73.09 | 109.16 | 127.08 | 180.16 | 187.92 | 265.43 | 260.59 | 373.11 | 350.16 | 499.63 | 445.78 | 637.25 | 524.49 | 742.93 | 50.8 | 45.9 | 43.4096 | 5.29 | 4.3358 | 4.3594 | -1.6626 | 4.3358 | 1106469 | 1 |  |  | 4.5457 | 8.3129 | 10.3486 | 13.295 | 15.4329 | 22.2736 | 4.952 | 8.8493 | 10.7533 | 14.1107 | 18.26 | 27.1733 | 24.9555 | 24.9787 | 24.9166 | 17.9189 | 18.1779 | 17.2666 |  | 19385 | 823 | 12 |  | EA652A | 282 | 1549 | 7 | 3 | 35 | 19.5 | 5.29 | 2617.043 | 2488.1714 | 2117.1858 | 1981.1786 | 1863.1857 | 1756.95 | 1520.65 | 113.9379 | 121.6679 | 98.7086 | 115.2686 | 80.9121 | 64.1557 | 39.5329 | 32.5674 | 18.6131 | 11.2952 | 7.8042 | 5.5887 | 4.2237 | 3.3066 | 2.8757 | 0 | 0 | 0 | 0 | 0 | 0.1016 | 0.0254 | 0 | 0 | 0 | 0 | 0 | 0 | 0 | 0.088738 | 0.073439 | 0.063753 | 0.056619 | 0.058364 | 0.025738 | 0.024596 | -0.001634 | -0.00548 | -0.013501 | -0.009106 | -0.012481 | -0.032348 | -0.020115 | 0.06147 | 0.058612 | 0.05703 | 0.054904 | 0.059213 | 0.079047 | 0.074203 | -0.412672 | -0.406521 | -0.402141 | -0.401348 | -0.407464 | -0.424839 | -0.4125 | -1.247427 | -1.22068 | -1.20269 | -1.201203 | -1.228088 | -1.295682 | -1.242455 | -0.738332 | -0.677867 | -0.642942 | -0.642558 | -0.710107 | -1.022285 | -0.885148 | -0.249646 | -0.230224 | -0.216306 | -0.21331 | -0.23227 | -0.287483 | -0.249397 | 0.372429 | 0.304807 | 0.237226 | 0.185211 | 0.292468 | 0.236723 | 0.212674 | -35 | -35 | -30 | -25 | -25 | 10 | -10 | -2.696755 | -2.659605 | -2.631052 | -2.627079 | -2.664056 | 0 | 0 |  | 1407.973 | 0 |  | 1414.2469 | 0 |  | 737.932 | 0 |  | 737.958 | 0 |  | 1403.325 | 0 |  | 1428.369 | 0 |  | 760.149 | 0 |  | 760.39 | 0 |  | 1400.683 | 0 |  | 1422.019 | 0 |  | 774.833 | 0 |  | 775.072 | 0 |  | 1536.573 | 0 |  | 1536.675 | 0 |  | 778.382 | 0 |  | 778.146 | 0 |  | 1450.594 | 0 |  | 1450.645 | 0 |  | 751.546 | 0 |  | 751.323 | 0 |  | 1494.714 | 0 |  | 1499.108 | 0 |  | 724.992 | 0.102 |  | 725.163 | 0.102 |  | 1447.521 | 0 |  | 1449.172 | 0 |  | 763.624 | 0.025 |  | 763.866 | 0.025 | 160.8696 | 145.8367 | 120.7431 | 108.7746 | 110.3248 | 138.8816 | 112.8368 | 0 | 0 | 0 | 0 | 0 | -43.1636424 | -10.4775 | -108.6559 | -82.95619212 | -60.43757788 | -57.07276 | -56.34836 | 8.56445802 | -5.567440855 | 0 | 0 | 0 | 0 | 0 | 0 | 0 | 94.386425 | 93.086175 | 78.93156 | 65.676975 | 66.6014 | 0 | 0 | -84.124 | -82.47465 | -63.4639 | -74.06676 | -57.45625 | -65.58541 | -34.99247 | 62.47618 | 73.49203 | 75.77318 | 43.31209 | 63.1216 | 38.69703 | 61.79938
292 | E23484 | 2017-05-08 11:26 | 57.4329 | 60.1217 | 78 | 68 | 1.1786 | 716.3929 | 27059 | 30 | 239715 | 239897 | 139220 | 139238 | 139279 | 139329 | 221085 | 221093 | 220905 | 220590 | 215467 | 215392 | 214411 | 215376 | 294066 | 294017 | 1360.9301 | 31774.8281 | 6 | 99.3306 | 99.3306 | 99.3306 | 99.3306 | 99.3306 | 17.5808 | 17.5808 | 1224.4141 | 1135.7877 | 1072.5 | 901.9625 | 1089.8591 | 1018.6153 | 997.8865 | 977.6016 | 957.3049 | 943.2285 | 927.7998 | 912.1572 | 16 | 17.4 | 32.6535 | 19.3968 | 12.1193 | 8.4842 | 6.1474 | 4.6565 | 3.6881 | 3.1654 | 3.1999 | 81.28 | 118.79 | 133.14 | 190.47 | 192.59 | 274.58 | 265.35 | 381.49 | 353.62 | 507.17 | 448.92 | 639.85 | 530.19 | 751.49 | 51.1 | 45.8 | 42.2624 | 3.49 | 3.4273 | 3.4273 | -1.1818 | 3.4273 | 1106361 | 2 |  |  | 4.0364 | 7.5464 | 9.2664 | 11.7736 | 14.1293 | 18.7757 | 4.6672 | 8.2851 | 9.703 | 13.1701 | 16.0507 | 23.3597 | 25.0996 | 24.8637 | 24.9766 | 18.0548 | 17.9961 | 17.9283 |  | 19385 | 823 | 13 |  | CC650D | 312 | 1529 | 7 | 3 | 35 | 21.833332 | 3.49 | 2357.4714 | 2256.0786 | 1915.3143 | 1801.3715 | 1587.0929 | 1524.0358 | 1491.9572 | 93.23 | 95.5736 | 62.2407 | 79.5771 | 69.1829 | 65.1221 | 37.6857 | 32.6535 | 19.3968 | 12.1193 | 8.4842 | 6.1474 | 4.6565 | 3.6881 | 3.1654 | 0 | 0 | 0 | 0 | 0 | 0.1016 | 0.0254 | 0 | 0 | 0 | 0 | 0 | 0 | 0 | 0.080244 | 0.065725 | 0.056487 | 0.05243 | 0.054073 | 0.023025 | 0.0216 | -0.001615 | -0.005419 | -0.013381 | -0.009036 | -0.012401 | -0.032209 | -0.020007 | 0.063579 | 0.060621 | 0.058986 | 0.056784 | 0.061251 | 0.081875 | 0.076784 | -0.402731 | -0.396773 | -0.39248 | -0.391767 | -0.397458 | -0.414044 | -0.402842 | -1.253058 | -1.226382 | -1.20823 | -1.206999 | -1.232308 | -1.297948 | -1.248185 | -0.720375 | -0.661231 | -0.627165 | -0.62659 | -0.693159 | -0.998552 | -0.861521 | -0.256582 | -0.236753 | -0.222368 | -0.219459 | -0.238221 | -0.294144 | -0.257735 | 0.376694 | 0.321635 | 0.255398 | 0.201778 | 0.322882 | 0.263056 | 0.234581 | -35 | -35 | -30 | -25 | -25 | 20 | -20 | -2.652272 | -2.616422 | -2.59244 | -2.589338 | -2.625961 | 0 | 0 |  | 1407.973 | 0 |  | 1414.2469 | 0 |  | 737.932 | 0 |  | 737.958 | 0 |  | 1403.325 | 0 |  | 1428.369 | 0 |  | 760.149 | 0 |  | 760.39 | 0 |  | 1400.683 | 0 |  | 1422.019 | 0 |  | 774.833 | 0 |  | 775.072 | 0 |  | 1536.573 | 0 |  | 1536.675 | 0 |  | 778.382 | 0 |  | 778.146 | 0 |  | 1450.594 | 0 |  | 1450.645 | 0 |  | 751.546 | 0 |  | 751.323 | 0 |  | 1494.714 | 0 |  | 1499.108 | 0 |  | 724.992 | 0.102 |  | 725.163 | 0.102 |  | 1447.521 | 0 |  | 1449.172 | 0 |  | 763.624 | 0.025 |  | 763.866 | 0.025 | 149.8857 | 136.7657 | 112.9767 | 102.2891 | 97.21103 | 124.7804 | 114.5584 | 0 | 0 | 0 | 0 | 0 | -42.0668704 | -10.2321868 | -98.5267 | -73.95819 | -52.08196238 | -52.37651 | -51.35274 | 11.92035 | -1.988358705 | 0 | 0 | 0 | 0 | 0 | 0 | 0 | 92.82952 | 91.57477 | 77.7732 | 64.73345 | 65.649025 | 0 | 0 | -67.16056125 | -63.19623 | -39.03519 | -49.86222 | -47.95475 | -65.0278 | -32.46702 | 77.02794 | 91.18609 | 99.63278 | 64.7838 | 63.55256 | 29.60611 | 69.87087
292 | E23485 | 2017-05-08 11:28 | 57.5928 | 60.2227 | 77 | 69 | 1.1786 | 719.8478 | 27110 | 30 | 239715 | 239897 | 139220 | 139238 | 139279 | 139329 | 221085 | 221093 | 220905 | 220590 | 215467 | 215392 | 214411 | 215376 | 294066 | 294017 | 1360.9301 | 31802.5332 | 6 | 100.0391 | 100.0391 | 100.0391 | 100.0391 | 100.0391 | 18.2893 | 18.2893 | 1233.7891 | 1143.6798 | 1091 | 901.289 | 1093.5272 | 1020.6116 | 999.2423 | 979.06 | 959.0078 | 945.8333 | 931.8068 | 916.6744 | 16 | 18.4 | 32.3151 | 19.2277 | 12.1646 | 8.5644 | 6.223 | 4.6963 | 3.6897 | 3.1573 | 3.1913 | 78.8 | 118.11 | 128.71 | 187.46 | 185.63 | 268.69 | 255.08 | 371.31 | 342.31 | 492.01 | 438.11 | 625.82 | 517.3 | 742.7 | 49.2 | 45.7 | 43.8893 | 3.888889 | 3.4771 | 3.4771 | -1.4383 | 3.4771 | 1106807 | 1 |  |  | 4.1629 | 7.5936 | 9.3 | 11.6157 | 13.775 | 18.0971 | 4.3812 | 8.1333 | 9.7594 | 12.6971 | 15.271 | 20.2087 | 25.0599 | 24.8767 | 24.9324 | 18.0675 | 17.9634 | 18.3609 |  | 19385 | 823 | 14 |  | CC650D | 312 | 1529 | 7 | 3 | 35 | 25 | 3.888889 | 2296.8857 | 2182.7 | 1865.1571 | 1769.6786 | 1574.8143 | 1587.7072 | 1484.8286 | 90.0693 | 90.8229 | 51.6243 | 66.9357 | 71.1693 | 46.9021 | 37.7964 | 32.3151 | 19.2277 | 12.1646 | 8.5644 | 6.223 | 4.6963 | 3.6897 | 3.1573 | 0 | 0 | 0 | 0 | 0 | 0.1016 | 0.0254 | 0 | 0 | 0 | 0 | 0 | 0 | 0 | 0.078453 | 0.063935 | 0.05618 | 0.051218 | 0.052825 | 0.022629 | 0.021134 | -0.001615 | -0.00542 | -0.013384 | -0.009037 | -0.012405 | -0.032811 | -0.020333 | 0.063635 | 0.060676 | 0.059037 | 0.056832 | 0.061299 | 0.081916 | 0.076841 | -0.402348 | -0.396348 | -0.392098 | -0.391428 | -0.39722 | -0.413798 | -0.402354 | -1.252545 | -1.225671 | -1.207693 | -1.206652 | -1.232414 | -1.2953 | -1.244204 | -0.720452 | -0.661448 | -0.627246 | -0.626539 | -0.692768 | -0.996869 | -0.860869 | -0.256246 | -0.236291 | -0.222043 | -0.219267 | -0.238352 | -0.295234 | -0.258013 | 0.37689 | 0.323779 | 0.257368 | 0.203615 | 0.323832 | 0.261676 | 0.234037 | -35 | -35 | -30 | -25 | -25 | 30 | -30 | -2.652527 | -2.616652 | -2.592595 | -2.589491 | -2.626133 | 0 | 0 |  | 1407.973 | 0 |  | 1414.2469 | 0 |  | 737.932 | 0 |  | 737.958 | 0 |  | 1403.325 | 0 |  | 1428.369 | 0 |  | 760.149 | 0 |  | 760.39 | 0 |  | 1400.683 | 0 |  | 1422.019 | 0 |  | 774.833 | 0 |  | 775.072 | 0 |  | 1536.573 | 0 |  | 1536.675 | 0 |  | 778.382 | 0 |  | 778.146 | 0 |  | 1450.594 | 0 |  | 1450.645 | 0 |  | 751.546 | 0 |  | 751.323 | 0 |  | 1494.714 | 0 |  | 1499.108 | 0 |  | 724.992 | 0.102 |  | 725.163 | 0.102 |  | 1447.521 | 0 |  | 1449.172 | 0 |  | 763.624 | 0.025 |  | 763.866 | 0.025 | 146.1623 | 132.4375052 | 110.1133 | 100.5744 | 96.53454 | 130.0586 | 114.0957 | 0 | 0 | 0 | 0 | 0 | -42.0418768 | -10.2197916 | -96.24305271 | -71.72014 | -51.68443 | -50.89779 | -49.81417388 | 13.1887446 | -0.996607404 | 0 | 0 | 0 | 0 | 0 | 0 | 0 | 92.838445 | 91.58282 | 77.77785 | 64.737275 | 65.653325 | 0 | 0 | -64.89061 | -60.07463 | -32.38114 | -41.93783 | -49.30381 | -46.75525 | -32.53775 | 77.86711 | 92.22556 | 103.8256 | 72.47603 | 63.06988 | 54.45024 | 70.34157
292 | E23486 | 2017-05-08 11:30 | 57.1549 | 59.9018 | 64 | 53 | 1.1619 | 492.3262 | 24338 | 30 | 239715 | 239897 | 139220 | 139238 | 139279 | 139329 | 221085 | 221093 | 220905 | 220590 | 215467 | 215392 | 214411 | 215376 | 294066 | 294017 | 1360.9301 | 31827.334 | 6 | 100.3858 | 100.3858 | 100.3858 | 100.3858 | 100.3858 | 18.636 | 18.636 | 1245.5078 | 1149.2333 | 1108.6666 | 904.9454 | 1062.5627 | 997.4146 | 978.9006 | 961.5881 | 943.8362 | 931.9482 | 919.8123 | 905.0195 | 16 | 29 | 32.1097 | 21.2545 | 14.1926 | 10.4985 | 7.9945 | 6.2235 | 4.8741 | 4.1484 | 4.1991 | 86.71 | 122.9 | 130.7 | 183.38 | 180.02 | 250.33 | 237.41 | 329.66 | 310.89 | 428.17 | 391.53 | 546.59 | 465.86 | 648.12 | 49.2 | 45.6 | 28.3567 | 17.200001 | 12.6173 | 12.6173 | -4.75 | 12.6173 | 1105881 | 2 |  |  | 3.7814 | 6.77 | 8.3629 | 10.0986 | 12.1643 | 15.4836 | 4.2086 | 7.4966 | 9.0121 | 11.5603 | 12.5397 | 16.6603 | 24.9164 | 24.8965 | 25.0106 | 25.0633 | 24.9079 | 25.1308 |  | 19385 | 823 | 15 |  | CC100 | 411 | 1527 | 9 | 1 | 25 | 8 | 17.200001 | 1887.5929 | 1820.85 | 1568.4071 | 1469.55 | 1353.3572 | 1363.5714 | 1137.0714 | 108.22 | 109.4443 | 73.3693 | 85.2564 | 72.0671 | 42.3893 | 39.48 | 32.1097 | 21.2545 | 14.1926 | 10.4985 | 7.9945 | 6.2235 | 4.8741 | 4.1484 | 0 | 0 | 0 | 0 | 0 | 0.1016 | 0.0254 | 0 | 0 | 0 | 0 | 0 | 0 | 0 | 0.076509 | 0.061967 | 0.055095 | 0.049926 | 0.051503 | 0.022013 | 0.021226 | -0.001613 | -0.005413 | -0.013372 | -0.009027 | -0.012397 | -0.031722 | -0.019643 | 0.064036 | 0.061052 | 0.059396 | 0.05718 | 0.061665 | 0.082406 | 0.077378 | -0.399735 | -0.39394 | -0.389867 | -0.38916 | -0.395109 | -0.41149 | -0.39923 | -1.249779 | -1.223696 | -1.206405 | -1.205184 | -1.231755 | -1.289979 | -1.235157 | -0.720137 | -0.660625 | -0.62598 | -0.625388 | -0.690882 | -0.992807 | -0.860811 | -0.254545 | -0.23525 | -0.221508 | -0.218605 | -0.238248 | -0.2963 | -0.256168 | 0.386956 | 0.359638 | 0.297235 | 0.245314 | 0.401674 | 0.331666 | 0.295285 | -35 | -35 | -30 | -25 | -25 | 40 | -40 | -2.64206 | -2.60762 | -2.585233 | -2.581935 | -2.618679 | 0 | 0 |  | 1407.973 | 0 |  | 1414.2469 | 0 |  | 737.932 | 0 |  | 737.958 | 0 |  | 1403.325 | 0 |  | 1428.369 | 0 |  | 760.149 | 0 |  | 760.39 | 0 |  | 1400.683 | 0 |  | 1422.019 | 0 |  | 774.833 | 0 |  | 775.072 | 0 |  | 1536.573 | 0 |  | 1536.675 | 0 |  | 778.382 | 0 |  | 778.146 | 0 |  | 1450.594 | 0 |  | 1450.645 | 0 |  | 751.546 | 0 |  | 751.323 | 0 |  | 1494.714 | 0 |  | 1499.108 | 0 |  | 724.992 | 0.102 |  | 725.163 | 0.102 |  | 1447.521 | 0 |  | 1449.172 | 0 |  | 763.624 | 0.025 |  | 763.866 | 0.025 | 120.8739 | 111.1665342 | 93.15711 | 84.028869 | 83.45477 | 112.3665 | 87.98431 | 0 | 0 | 0 | 0 | 0 | -41.807384 | -10.140442 | -93.60345 | -69.2049 | -50.33484 | -49.29082 | -48.16901103 | 12.52441 | -1.955253531 | 0 | 0 | 0 | 0 | 0 | 0 | 0 | 92.4721 | 91.2667 | 77.55699 | 64.548375 | 65.466975 | 0 | 0 | -77.93322614 | -72.30164 | -45.92771 | -53.31833 | -49.78986 | -42.08439 | -33.98481828 | 41.80932 | 60.92669 | 74.45155 | 45.96809 | 50.96287 | 40.99909 | 41.9038
292 | E23487 | 2017-05-08 11:32 | 57.3644 | 60.1573 | 68 | 68 | 1.1625 | 712.7941 | 27167 | 30 | 239715 | 239897 | 139220 | 139238 | 139279 | 139329 | 221085 | 221093 | 220905 | 220590 | 215467 | 215392 | 214411 | 215376 | 294066 | 294017 | 1360.9301 | 31855.0742 | 6 | 101.0793 | 101.0793 | 101.0793 | 101.0793 | 101.0793 | 19.3295 | 19.3295 | 1243.1641 | 1141.9181 | 1096.5 | 910.3507 | 1094.9377 | 1025.5635 | 1005.7864 | 986.5493 | 967.45 | 954.6412 | 940.8051 | 926.5461 | 15.8 | 18.2 | 32.5814 | 19.8513 | 12.4823 | 8.7931 | 6.3966 | 4.8444 | 3.7764 | 3.2149 | 3.259 | 81.93 | 114.62 | 133.63 | 181.63 | 192.24 | 259.39 | 263.25 | 357.79 | 351.32 | 474.32 | 450.74 | 605.02 | 536.06 | 723.57 | 50.1 | 45.7 | 42.9125 | 5.03 | 5.0208 | 5.0208 | -1.9399 | 5.0208 | 6112116 | 1 |  |  | 3.8979 | 7.2914 | 8.985 | 11.2286 | 13.2443 | 17.5536 | 4.4415 | 7.9431 | 9.5169 | 12.5769 | 14.6538 | 19.3862 | 25.0987 | 24.875 | 24.9979 | 18.0657 | 17.9929 | 18.1774 |  | 19385 | 823 | 16 |  | CC650B | 318 | 1521 | 8 | 3 | 35 | 19.333332 | 5.03 | 2212.5356 | 2125.8643 | 1791.4214 | 1692.5286 | 1505.2715 | 1462.25 | 1437.1643 | 102.2736 | 102.2629 | 68.3193 | 80.9543 | 73.9007 | 47.6921 | 47.65 | 32.5814 | 19.8513 | 12.4823 | 8.7931 | 6.3966 | 4.8444 | 3.7764 | 3.2149 | 0 | 0 | 0 | 0 | 0 | 0.1016 | 0.0254 | 0 | 0 | 0 | 0 | 0 | 0 | 0 | 0.07331 | 0.059371 | 0.053013 | 0.0485 | 0.050031 | 0.021368 | 0.020168 | -0.001608 | -0.005398 | -0.013346 | -0.009008 | -0.012376 | -0.032064 | -0.019852 | 0.064574 | 0.061568 | 0.059908 | 0.057671 | 0.062204 | 0.083169 | 0.077984 | -0.397888 | -0.392018 | -0.387753 | -0.387093 | -0.392812 | -0.40902 | -0.398143 | -1.255906 | -1.229244 | -1.210938 | -1.209906 | -1.235948 | -1.297909 | -1.249334 | -0.711577 | -0.653096 | -0.6195 | -0.618791 | -0.684308 | -0.985107 | -0.849339 | -0.260009 | -0.239969 | -0.225299 | -0.222489 | -0.241733 | -0.298967 | -0.262464 | 0.38014 | 0.32951 | 0.263078 | 0.209012 | 0.334348 | 0.269871 | 0.239831 | -35 | -35 | -30 | -25 | -25 | 30 | -30 | -2.633323 | -2.597951 | -2.574749 | -2.57172 | -2.608013 | 0 | 0 |  | 1407.973 | 0 |  | 1414.2469 | 0 |  | 737.932 | 0 |  | 737.958 | 0 |  | 1403.325 | 0 |  | 1428.369 | 0 |  | 760.149 | 0 |  | 760.39 | 0 |  | 1400.683 | 0 |  | 1422.019 | 0 |  | 774.833 | 0 |  | 775.072 | 0 |  | 1536.573 | 0 |  | 1536.675 | 0 |  | 778.382 | 0 |  | 778.146 | 0 |  | 1450.594 | 0 |  | 1450.645 | 0 |  | 751.546 | 0 |  | 751.323 | 0 |  | 1494.714 | 0 |  | 1499.108 | 0 |  | 724.992 | 0.102 |  | 725.163 | 0.102 |  | 1447.521 | 0 |  | 1449.172 | 0 |  | 763.624 | 0.025 |  | 763.866 | 0.025 | 142.8723 | 130.8852 | 107.3205 | 97.60982 | 93.63391 | 121.6139 | 112.0758 | 0 | 0 | 0 | 0 | 0 | -41.556432 | -10.1128322 | -90.05097 | -66.34599 | -48.03428 | -47.78161 | -46.53962194 | 13.88243 | -0.394789544 | 0 | 0 | 0 | 0 | 0 | 0 | 0 | 92.166305 | 90.928285 | 77.24247 | 64.293 | 65.200325 | 0 | 0 | -72.77554 | -66.78749 | -42.32380635 | -50.09379 | -50.57084 | -46.98182 | -40.47100335 | 72.21207 | 88.68002 | 94.20486 | 64.02742 | 61.72377 | 46.95805 | 61.0972
292 | E23488 | 2017-05-08 11:34 | 57.5205 | 60.1522 | 47 | 50 | 1.2297 | 542.9551 | 17286 | 30 | 239715 | 239897 | 139220 | 139238 | 139279 | 139329 | 221085 | 221093 | 220905 | 220590 | 215467 | 215392 | 214411 | 215376 | 294066 | 294017 | 1360.9301 | 31872.9063 | 6 | 101.7041 | 101.7041 | 101.7041 | 101.7041 | 101.7041 | 19.9543 | 19.9543 | 1246.6797 | 1153.2781 | 1108.8334 | 894.9136 | 1084.6852 | 1006.9631 | 986.8364 | 966.5338 | 946.33 | 933.4745 | 920.5324 | 904.9883 | 16 | 21.2 | 30.5199 | 17.8684 | 10.8624 | 7.5571 | 5.4389 | 4.0799 | 3.172 | 2.6905 | 2.7418 | 80.33 | 106.8 | 135 | 175.5 | 197.23 | 255.71 | 274.4 | 357.06 | 372.16 | 479.12 | 481.03 | 617.19 | 571.86 | 733.78 | 50.8 | 45.6 | 26.0317 | 4.79 | 7.7198 | 8.6012 | 10.3031 | 7.7198 | 1106551 | 2 |  |  | 4.5871 | 8.2236 | 10.0779 | 12.765 | 14.715 | 19.0686 | 4.7015 | 8.7382 | 10.3691 | 13.9603 | 16.7853 | 21.5971 | 24.9311 | 24.9351 | 24.955 | 17.9428 | 18.093 | 18.1612 |  | 19385 | 823 | 17 |  | EA652 | 264 | 1511 | 6 | 3 | 35 | 34.333336 | 4.79 | 2398.8428 | 2277.707 | 1932.7928 | 1813.3785 | 1722.1357 | 1773.8357 | 1632.8572 | 103.8257 | 107.8136 | 76.7486 | 90.2021 | 78.0293 | 48.2036 | 48.6093 | 30.5199 | 17.8684 | 10.8624 | 7.5571 | 5.4389 | 4.0799 | 3.172 | 2.6905 | 0 | 0 | 0 | 0 | 0 | 0.1016 | 0.0254 | 0 | 0 | 0 | 0 | 0 | 0 | 0 | 0.072718 | 0.058485 | 0.050984 | 0.046805 | 0.048331 | 0.021227 | 0.019795 | -0.001606 | -0.005391 | -0.013306 | -0.008927 | -0.012289 | -0.031591 | -0.019572 | 0.065334 | 0.062299 | 0.060618 | 0.058355 | 0.062931 | 0.084072 | 0.078886 | -0.394816 | -0.388875 | -0.384701 | -0.384002 | -0.389907 | -0.406898 | -0.395467 | -1.262465 | -1.235142 | -1.217316 | -1.215774 | -1.242985 | -1.312806 | -1.260837 | -0.701179 | -0.64393 | -0.610766 | -0.610113 | -0.673991 | -0.967788 | -0.83662 | -0.266149 | -0.245249 | -0.230355 | -0.227447 | -0.247926 | -0.308486 | -0.268832 | 0.372031 | 0.306865 | 0.24012 | 0.187652 | 0.294226 | 0.23489 | 0.208575 | -35 | -35 | -30 | -25 | -25 | 20 | -20 | -2.623032 | -2.586854 | -2.559784 | -2.556228 | -2.592712 | 0 | 0 |  | 1407.973 | 0 |  | 1414.2469 | 0 |  | 737.932 | 0 |  | 737.958 | 0 |  | 1403.325 | 0 |  | 1428.369 | 0 |  | 760.149 | 0 |  | 760.39 | 0 |  | 1400.683 | 0 |  | 1422.019 | 0 |  | 774.833 | 0 |  | 775.072 | 0 |  | 1536.573 | 0 |  | 1536.675 | 0 |  | 778.382 | 0 |  | 778.146 | 0 |  | 1450.594 | 0 |  | 1450.645 | 0 |  | 751.546 | 0 |  | 751.323 | 0 |  | 1494.714 | 0 |  | 1499.108 | 0 |  | 724.992 | 0.102 |  | 725.163 | 0.102 |  | 1447.521 | 0 |  | 1449.172 | 0 |  | 763.624 | 0.025 |  | 763.866 | 0.025 | 156.726 | 141.8989 | 117.162 | 105.8197 | 108.3757 | 149.1299 | 128.8096 | 0 | 0 | 0 | 0 | 0 | -41.3408368 | -10.0448618 | -89.77641108 | -65.57863 | -45.86603 | -46.05109 | -44.79966537 | 13.60592 | -0.281166651 | 0 | 0 | 0 | 0 | 0 | 0 | 0 | 91.80612 | 90.53989 | 76.79352 | 63.9057 | 64.8178 | 0 | 0 | -72.8004 | -69.42441 | -46.87544 | -55.03347 | -52.59105 | -46.65087 | -40.66751 | 85.9553 | 97.43572 | 101.2141 | 68.64084 | 75.80281 | 74.74413 | 77.81603
292 | E23489 | 2017-05-08 11:37 | 56.8845 | 59.6655 | 104 | 64 | 1.4193 | 536.1157 | 26262 | 30 | 239715 | 239897 | 139220 | 139238 | 139279 | 139329 | 221085 | 221093 | 220905 | 220590 | 215467 | 215392 | 214411 | 215376 | 294066 | 294017 | 1360.9301 | 31899.6426 | 6 | 102.1945 | 102.1945 | 102.1945 | 102.1945 | 102.1945 | 20.4447 | 20.4447 | 1272.4609 | 1166.9531 | 1121.1666 | 901.4167 | 1082.9436 | 1011.86 | 990.8636 | 971.1561 | 951.7987 | 938.8569 | 925.8022 | 908.9105 | 16.8 | 31.2 | 31.8678 | 20.1397 | 13.3785 | 9.769 | 7.4641 | 5.9115 | 4.7346 | 4.1052 | 4.1413 | 79.73 | 118.67 | 123.8 | 177.47 | 173.21 | 245.99 | 228.3 | 323.81 | 292.89 | 415.14 | 361.67 | 517.52 | 421.46 | 602.28 | 50.8 | 45.7 | 39.0101 | -15.242857 | -13.2655 | 13.9707 | 5.3996 | -13.2655 | 6213337 | 1 |  |  | 4.7607 | 8.6236 | 11.0336 | 14.1679 | 16.3 | 21.345 | 5.0677 | 8.7708 | 11.0062 | 14.2385 | 16.8769 | 23.0954 | 24.9937 | 24.985 | 25.0981 | 25.1646 | 24.7799 | 25.126 |  | 19385 | 823 | 18 |  | CC654B | 406 | 1528 | 9 | 7 | 35 | 42.166664 | -15.242857 | 2281.1287 | 2275.7285 | 1998.5215 | 1946.5929 | 1734.0215 | 1734.8 | 1608.6643 | 94.6686 | 97.8921 | 96.0021 | 98.49 | 90.4521 | 48.7814 | 44.6214 | 31.8678 | 20.1397 | 13.3785 | 9.769 | 7.4641 | 5.9115 | 4.7346 | 4.1052 | 0 | 0 | 0 | 0 | 0 | 0.1016 | 0.0254 | 0 | 0 | 0 | 0 | 0 | 0 | 0 | 0.073435 | 0.059553 | 0.051935 | 0.048133 | 0.049666 | 0.021837 | 0.020411 | -0.001618 | -0.005429 | -0.013422 | -0.009039 | -0.012416 | -0.031593 | -0.019547 | 0.063537 | 0.060576 | 0.058935 | 0.056728 | 0.061181 | 0.081698 | 0.076654 | -0.403003 | -0.397175 | -0.393087 | -0.392463 | -0.398287 | -0.415721 | -0.404056 | -1.25447 | -1.228652 | -1.211713 | -1.210015 | -1.235093 | -1.306151 | -1.254152 | -0.721107 | -0.661579 | -0.62699 | -0.625878 | -0.691707 | -0.993854 | -0.858983 | -0.2561 | -0.236633 | -0.222777 | -0.22042 | -0.239965 | -0.298351 | -0.260147 | 0.382342 | 0.344873 | 0.281279 | 0.231295 | 0.384445 | 0.32148 | 0.291501 | -30 | -30 | -25 | -20 | -25 | 10 | -10 | -2.654106 | -2.618998 | -2.593871 | -2.590427 | -2.626281 | 0 | 0 |  | 1407.973 | 0 |  | 1414.2469 | 0 |  | 737.932 | 0 |  | 737.958 | 0 |  | 1403.325 | 0 |  | 1428.369 | 0 |  | 760.149 | 0 |  | 760.39 | 0 |  | 1400.683 | 0 |  | 1422.019 | 0 |  | 774.833 | 0 |  | 775.072 | 0 |  | 1536.573 | 0 |  | 1536.675 | 0 |  | 778.382 | 0 |  | 778.146 | 0 |  | 1450.594 | 0 |  | 1450.645 | 0 |  | 751.546 | 0 |  | 751.323 | 0 |  | 1494.714 | 0 |  | 1499.108 | 0 |  | 724.992 | 0.102 |  | 725.163 | 0.102 |  | 1447.521 | 0 |  | 1449.172 | 0 |  | 763.624 | 0.025 |  | 763.866 | 0.025 | 144.9361 | 137.8545 | 117.7829 | 110.4263 | 106.0892 | 141.7296904 | 123.3106 | 0 | 0 | 0 | 0 | 0 | -42.2372536 | -10.2630224 | -90.09227199 | -66.49956 | -46.6667 | -47.30432641 | -46.00721425 | 12.74281 | -1.083587328 | 0 | 0 | 0 | 0 | 0 | 0 | 0 | 79.62318 | 78.56994 | 64.846775 | 51.80854 | 65.657025 | 0 | 0 | -68.26619 | -64.76336 | -60.19236 | -61.64272422 | -62.56635 | -48.48159 | -38.32902 | 66.20079 | 85.16155 | 75.77058 | 53.28781 | 63.17263 | 63.75366 | 73.63492
292 | E23490 | 2017-05-08 11:39 | 56.8262 | 59.5796 | 80 | 64 | 1.2529 | 591.3549 | 23915 | 30 | 239715 | 239897 | 139220 | 139238 | 139279 | 139329 | 221085 | 221093 | 220905 | 220590 | 215467 | 215392 | 214411 | 215376 | 294066 | 294017 | 1360.9301 | 31942.0254 | 6 | 102.7545 | 102.7545 | 102.7545 | 102.7545 | 102.7545 | 21.0047 | 21.0047 | 1241.9922 | 1135.7341 | 1089 | 895.6682 | 1077.1578 | 1003.7716 | 982.6489 | 962.4993 | 942.1637 | 928.8802 | 915.6316 | 900.7373 | 16 | 17.4 | 32.4264 | 19.9389 | 12.795 | 9.1327 | 6.7407 | 5.2709 | 4.1582 | 3.5652 | 3.5982 | 74.35 | 116.99 | 120.65 | 181.18 | 171.42 | 256.67 | 232.05 | 348.2 | 305.57 | 454.28 | 386.09 | 574.37 | 452.96 | 680.44 | 50 | 45.5 | 40.0169 | 14.6875 | 15.3566 | 15.3566 | 0.5071 | 15.3566 | 1106679 | 2 |  |  | 4.4871 | 8.17 | 10.1793 | 12.7286 | 15.4029 | 20.315 | 4.8229 | 8.4957 | 10.19 | 17.0357 | 19.71 | 22.89 | 24.9806 | 24.9794 | 24.9447 | 18.0575 | 17.8076 | 18.0738 |  | 19385 | 824 | 1 |  | EA652A | 353 | 1451 | 8 | 3 | 35 | 44 | 14.6875 | 2184.1929 | 2102.7644 | 1813.9 | 1698.0286 | 1564.6215 | 1616.8572 | 1528.0857 | 98.7807 | 100.4179 | 97.6621 | 100.7521 | 100.9179 | 55.6571 | 45.2593 | 32.4264 | 19.9389 | 12.795 | 9.1327 | 6.7407 | 5.2709 | 4.1582 | 3.5652 | 0 | 0 | 0 | 0 | 0 | 0.1016 | 0.0254 | 0 | 0 | 0 | 0 | 0 | 0 | 0 | 0.058114 | 0.045907 | 0.038796 | 0.039611 | 0.04096 | 0.015925 | 0.014761 | -0.001502 | -0.00506 | -0.012459 | -0.00841 | -0.011646 | -0.024316 | -0.015032 | 0.070582 | 0.0673 | 0.065478 | 0.063039 | 0.067992 | 0.090972 | 0.085316 | -0.367952 | -0.362453 | -0.358646 | -0.35773 | -0.362973 | -0.379092 | -0.36883 | -1.29418 | -1.266159 | -1.247845 | -1.243458 | -1.268972 | -1.345616 | -1.293999 | -0.643842 | -0.591089 | -0.56026 | -0.559995 | -0.619112 | -0.887763 | -0.765953 | -0.293376 | -0.270562 | -0.254599 | -0.25093 | -0.272872 | -0.339835 | -0.297749 | 0.388002 | 0.350695 | 0.282772 | 0.228307 | 0.371473 | 0.304497 | 0.274651 | -20 | -20 | -15 | -15 | -20 | 0 | 0 | -2.475934 | -2.442514 | -2.419238 | -2.415304 | -2.448852 | 0 | 0 |  | 1407.973 | 0 |  | 1414.2469 | 0 |  | 737.932 | 0 |  | 737.958 | 0 |  | 1403.325 | 0 |  | 1428.369 | 0 |  | 760.149 | 0 |  | 760.39 | 0 |  | 1400.683 | 0 |  | 1422.019 | 0 |  | 774.833 | 0 |  | 775.072 | 0 |  | 1536.573 | 0 |  | 1536.675 | 0 |  | 778.382 | 0 |  | 778.146 | 0 |  | 1450.594 | 0 |  | 1450.645 | 0 |  | 751.546 | 0 |  | 751.323 | 0 |  | 1494.714 | 0 |  | 1499.108 | 0 |  | 724.992 | 0.102 |  | 725.163 | 0.102 |  | 1447.521 | 0 |  | 1449.172 | 0 |  | 763.624 | 0.025 |  | 763.866 | 0.025 | 154.1647 | 141.516 | 118.7705442 | 107.042 | 106.3817 | 147.0887 | 130.3702 | 0 | 0 | 0 | 0 | 0 | -38.5157472 | -9.368282 | -73.26611816 | -51.7188 | -32.86449 | -38.79713 | -37.19865 | 11.29106 | 0.350673729 | 0 | 0 | 0 | 0 | 0 | 0 | 0 | 49.51868 | 48.85028 | 36.28857 | 36.22956 | 48.97704 | 0 | 0 | -63.59916 | -59.35592 | -54.71617 | -56.42067 | -62.47948 | -49.41031 | -34.6665 | 66.8181 | 79.29161 | 67.47845 | 48.05378 | 55.68066 | 70.45374 | 86.68605
292 | E23491 | 2017-05-08 11:41 | 57.5585 | 59.9124 | 29 | 54 | 1.2297 | 613.1865 | 17745 | 30 | 239715 | 239897 | 139220 | 139238 | 139279 | 139329 | 221085 | 221093 | 220905 | 220590 | 215467 | 215392 | 214411 | 215376 | 294066 | 294017 | 1360.9301 | 31942.0254 | 6 | 103.4648 | 103.4648 | 103.4648 | 103.4648 | 103.4648 | 21.715 | 21.715 | 1253.7109 | 1158.733 | 1102.5 | 895.9224 | 1088.7506 | 1010.7552 | 991.2849 | 970.7986 | 950.6974 | 938.0222 | 921.7332 | 906.8414 | 16.2 | 24.4 | 30.717 | 17.7376 | 10.7899 | 7.4529 | 5.3055 | 3.9355 | 3.0948 | 2.6606 | 2.7035 | 81.72 | 116.87 | 138.05 | 191.01 | 203.51 | 279.61 | 284.12 | 394.84 | 385.44 | 537.93 | 494 | 692.32 | 584.52 | 810.76 | 50.9 | 45.6 | 30.4348 | -0.51 | 2.5885 | 4.8713 | -0.9745 | 2.5885 | 1107212 | 1 |  |  | 4.485 | 8.0021 | 9.9629 | 12.6371 | 15.805 | 21.2479 | 4.6609 | 8.4159 | 10.8464 | 13.558 | 21.9594 | 28.7565 | 24.9881 | 24.9851 | 24.9186 | 17.7289 | 17.265 | 16.9786 |  | 19385 | 824 | 2 |  | EA652 | 262 | 1391 | 6 | 3 | 40 | 32.333336 | -0.51 | 2181.9214 | 2146.7285 | 1823.1285 | 1766.1 | 1642.1215 | 1500.5571 | 1440.3857 | 99.2629 | 97.7043 | 99.6557 | 100.2986 | 104.2464 | 57.0114 | 59.2036 | 30.717 | 17.7376 | 10.7899 | 7.4529 | 5.3055 | 3.9355 | 3.0948 | 2.6606 | 0 | 0 | 0 | 0 | 0 | 0.1016 | 0.0254 | 0 | 0 | 0 | 0 | 0 | 0 | 0 | 0.049804 | 0.038345 | 0.031382 | 0.034392 | 0.035675 | 0.012733 | 0.011642 | -0.001466 | -0.004943 | -0.012195 | -0.00824 | -0.011416 | -0.016817 | -0.010206 | 0.075277 | 0.071769 | 0.069834 | 0.067218 | 0.072501 | 0.09727 | 0.091227 | -0.33901 | -0.334147 | -0.33045 | -0.329846 | -0.334644 | -0.348385 | -0.338915 | -1.324146 | -1.297523 | -1.277091 | -1.273779 | -1.299622 | -1.372843 | -1.319975 | -0.556879 | -0.510897 | -0.484611 | -0.483699 | -0.534846 | -0.770456 | -0.664888 | -0.323597 | -0.299016 | -0.280769 | -0.277868 | -0.302032 | -0.36994 | -0.323941 | 0.382395 | 0.325806 | 0.255657 | 0.199975 | 0.314937 | 0.254217 | 0.22658 | -15 | -10 | -5 | -5 | -15 | -10 | 10 | -2.300355 | -2.269425 | -2.246756 | -2.243098 | -2.274599 | 0 | 0 |  | 1407.973 | 0 |  | 1414.2469 | 0 |  | 737.932 | 0 |  | 737.958 | 0 |  | 1403.325 | 0 |  | 1428.369 | 0 |  | 760.149 | 0 |  | 760.39 | 0 |  | 1400.683 | 0 |  | 1422.019 | 0 |  | 774.833 | 0 |  | 775.072 | 0 |  | 1536.573 | 0 |  | 1536.675 | 0 |  | 778.382 | 0 |  | 778.146 | 0 |  | 1450.594 | 0 |  | 1450.645 | 0 |  | 751.546 | 0 |  | 751.323 | 0 |  | 1494.714 | 0 |  | 1499.108 | 0 |  | 724.992 | 0.102 |  | 725.163 | 0.102 |  | 1447.521 | 0 |  | 1449.172 | 0 |  | 763.624 | 0.025 |  | 763.866 | 0.025 | 164.2485 | 154.0686 | 127.3164 | 118.7137098 | 119.0555 | 145.9592 | 131.4021 | 0 | 0 | 0 | 0 | 0 | -35.395916 | -8.608441 | -64.00657 | -43.33986 | -24.50355 | -33.31187 | -31.52753 | 5.606690812 | -1.8954841 | 0 | 0 | 0 | 0 | 0 | 0 | 0 | 34.505325 | 22.69425 | 11.23378 | 11.21549 | 34.118985 | 0 | 0 | -55.27742 | -49.91683 | -48.29425 | -48.51433 | -55.75577 | -43.92478 | -39.36376 | 79.46983 | 83.50611 | 65.75234 | 48.103 | 65.89114 | 72.24519 | 81.53438
292 | E23492 | 2017-05-08 11:43 | 57.6553 | 59.8925 | 57 | 54 | 1.2297 | 610.2903 | 17647 | 30 | 239715 | 239897 | 139220 | 139238 | 139279 | 139329 | 221085 | 221093 | 220905 | 220590 | 215467 | 215392 | 214411 | 215376 | 294066 | 294017 | 1360.9301 | 31960.1074 | 6 | 104.1718 | 104.1718 | 104.1718 | 104.1718 | 104.1718 | 22.422 | 22.422 | 1257.2266 | 1167.5509 | 1114 | 898.2353 | 1090.4309 | 1012.7362 | 992.639 | 971.8131 | 951.0157 | 938.6743 | 926.0539 | 910.5761 | 16.2 | 27.2 | 30.5514 | 17.5658 | 10.7798 | 7.5083 | 5.4368 | 4.0535 | 3.1107 | 2.66 | 2.7049 | 82.04 | 117.52 | 137.48 | 192.04 | 200.41 | 278.04 | 275.42 | 385.16 | 373.62 | 524.32 | 486.08 | 683.42 | 577.99 | 807.04 | 50.8 | 45.9 | 30.7996 | -2.66 | 0.422 | 5.8089 | 19.1881 | 0.422 | 1107212 | 2 |  |  | 4.4179 | 7.9779 | 9.9593 | 12.2264 | 13.7421 | 18.6686 | 4.7157 | 8.5314 | 10.6043 | 12.9243 | 15.2286 | 21.4586 | 24.9176 | 24.9698 | 24.8848 | 17.7415 | 18.0936 | 18.0651 |  | 19385 | 824 | 3 |  | EA652 | 262 | 1391 | 6 | 3 | 40 | 37.5 | -2.66 | 2182.0356 | 2121.9214 | 1770.2 | 1652.6285 | 1649.0358 | 1668.3785 | 1443.95 | 101.4293 | 103.1129 | 100.1879 | 101.9064 | 84.7921 | 57.1221 | 54.8979 | 30.5514 | 17.5658 | 10.7798 | 7.5083 | 5.4368 | 4.0535 | 3.1107 | 2.66 | 0 | 0 | 0 | 0 | 0 | 0.1016 | 0.0254 | 0 | 0 | 0 | 0 | 0 | 0 | 0 | 0.051115 | 0.040737 | 0.033458 | 0.034509 | 0.035433 | 0.01446 | 0.013193 | -0.001466 | -0.004944 | -0.012197 | -0.00824 | -0.011417 | -0.016274 | -0.00993 | 0.075256 | 0.071756 | 0.069823 | 0.067218 | 0.072479 | 0.097107 | 0.091151 | -0.339131 | -0.334162 | -0.330431 | -0.329655 | -0.334821 | -0.349434 | -0.339318 | -1.323828 | -1.296638 | -1.276077 | -1.271825 | -1.299789 | -1.375718 | -1.319386 | -0.557275 | -0.51156 | -0.48533 | -0.484879 | -0.535094 | -0.766888 | -0.663893 | -0.323285 | -0.29823 | -0.279858 | -0.276182 | -0.301955 | -0.375181 | -0.325618 | 0.380872 | 0.324952 | 0.256522 | 0.203129 | 0.320072 | 0.254694 | 0.226584 | -15 | -10 | -5 | -5 | -15 | -20 | 20 | -2.300463 | -2.269719 | -2.247679 | -2.244051 | -2.275542 | 0 | 0 |  | 1407.973 | 0 |  | 1414.2469 | 0 |  | 737.932 | 0 |  | 737.958 | 0 |  | 1403.325 | 0 |  | 1428.369 | 0 |  | 760.149 | 0 |  | 760.39 | 0 |  | 1400.683 | 0 |  | 1422.019 | 0 |  | 774.833 | 0 |  | 775.072 | 0 |  | 1536.573 | 0 |  | 1536.675 | 0 |  | 778.382 | 0 |  | 778.146 | 0 |  | 1450.594 | 0 |  | 1450.645 | 0 |  | 751.546 | 0 |  | 751.323 | 0 |  | 1494.714 | 0 |  | 1499.108 | 0 |  | 724.992 | 0.102 |  | 725.163 | 0.102 |  | 1447.521 | 0 |  | 1449.172 | 0 |  | 763.624 | 0.025 |  | 763.866 | 0.025 | 164.2113 | 152.2606 | 123.6006746 | 111.0864 | 119.5205 | 162.0112 | 131.6175 | 0 | 0 | 0 | 0 | 0 | -35.5024944 | -8.6186772 | -65.72674 | -46.41056 | -27.13067 | -33.40957 | -31.21573 | 2.495552452 | -4.305156518 | 0 | 0 | 0 | 0 | 0 | 0 | 0 | 34.506945 | 22.69719 | 11.238395 | 11.220255 | 34.13313 | 0 | 0 | -56.52401 | -52.74844 | -48.62419 | -49.41227 | -45.37174 | -43.80625 | -36.44633 | 76.46747 | 75.79878 | 59.0842 | 39.48479 | 77.06612 | 85.19804 | 82.24732
292 | E23493 | 2017-05-08 11:45 | 57.6719 | 60.0245 | 70 | 68 | 1.3208 | 565.2963 | 25635 | 30 | 239715 | 239897 | 139220 | 139238 | 139279 | 139329 | 221085 | 221093 | 220905 | 220590 | 215467 | 215392 | 214411 | 215376 | 294066 | 294017 | 1360.9301 | 32011.2363 | 6 | 104.6265 | 104.6265 | 104.6265 | 104.6265 | 104.6265 | 22.8767 | 22.8767 | 1253.7109 | 1153.4337 | 1104.6666 | 904.5414 | 1101.1429 | 1029.6526 | 1008.1951 | 987.7778 | 967.0823 | 953.0275 | 938.7283 | 921.9217 | 15.8 | 23.4 | 33.0688 | 20.8159 | 13.6966 | 9.993 | 7.5531 | 5.9615 | 4.809 | 4.196 | 4.2427 | 81.98 | 113 | 126.57 | 170.94 | 176.22 | 237.08 | 231.68 | 312.24 | 296.26 | 402.64 | 365.88 | 498 | 425.8 | 574.86 | 49.6 | 45.5 | 42.4923 | 2.271429 | 2.3819 | 2.3819 | -0.6356 | 2.3819 | 1106513 | 1 |  |  | 4.2907 | 7.8193 | 10.1029 | 12.955 | 14.955 | 19.5093 | 4.325 | 8.3078 | 10.1016 | 13.6906 | 15.925 | 20.0547 | 24.8954 | 24.9585 | 25.0171 | 24.9662 | 25.0015 | 25.087 |  | 19385 | 824 | 4 |  | EA652B | 414 | 1387 | 9 | 7 | 40 | 30.5 | 2.271429 | 2033.3214 | 1958.7357 | 1689.35 | 1568.2928 | 1447.2214 | 1366.3 | 1302.1643 | 103.7214 | 105.7671 | 105.2829 | 107.0971 | 83.6407 | 57.3843 | 56.4864 | 33.0688 | 20.8159 | 13.6966 | 9.993 | 7.5531 | 5.9615 | 4.809 | 4.196 | 0 | 0 | 0 | 0 | 0 | 0.1016 | 0.0254 | 0 | 0 | 0 | 0 | 0 | 0 | 0 | 0.051449 | 0.041694 | 0.034313 | 0.034408 | 0.035003 | 0.014785 | 0.013866 | -0.001463 | -0.004929 | -0.012168 | -0.008221 | -0.011413 | -0.015381 | -0.009273 | 0.075536 | 0.072021 | 0.070069 | 0.067464 | 0.07276 | 0.097564 | 0.091501 | -0.336981 | -0.332053 | -0.328517 | -0.327597 | -0.332451 | -0.34645 | -0.337046 | -1.323658 | -1.296296 | -1.276428 | -1.271367 | -1.297718 | -1.367674 | -1.315081 | -0.555355 | -0.509709 | -0.483029 | -0.482974 | -0.533799 | -0.76595 | -0.660951 | -0.322588 | -0.297719 | -0.280255 | -0.275887 | -0.300262 | -0.372003 | -0.325812 | 0.395 | 0.354786 | 0.310568 | 0.257987 | 0.432496 | 0.3639 | 0.330614 | -10 | -5 | 0 | 0 | -15 | -30 | 30 | -2.285522 | -2.255864 | -2.235697 | -2.232294 | -2.26318 | 0 | 0 |  | 1407.973 | 0 |  | 1414.2469 | 0 |  | 737.932 | 0 |  | 737.958 | 0 |  | 1403.325 | 0 |  | 1428.369 | 0 |  | 760.149 | 0 |  | 760.39 | 0 |  | 1400.683 | 0 |  | 1422.019 | 0 |  | 774.833 | 0 |  | 775.072 | 0 |  | 1536.573 | 0 |  | 1536.675 | 0 |  | 778.382 | 0 |  | 778.146 | 0 |  | 1450.594 | 0 |  | 1450.645 | 0 |  | 751.546 | 0 |  | 751.323 | 0 |  | 1494.714 | 0 |  | 1499.108 | 0 |  | 724.992 | 0.102 |  | 725.163 | 0.102 |  | 1447.521 | 0 |  | 1449.172 | 0 |  | 763.624 | 0.025 |  | 763.866 | 0.025 | 153.589 | 141.0701 | 118.3711 | 105.8033 | 105.2998 | 133.3016932 | 119.1493 | 0 | 0 | 0 | 0 | 0 | -35.19932 | -8.5609684 | -66.16437 | -47.65832244 | -28.26649806 | -33.29329 | -30.61316762 | 0.815133704 | -6.040167033 | 0 | 0 | 0 | 0 | 0 | 0 | 0 | 22.85522 | 11.27932 | 0 | 0 | 33.9477 | 0 | 0 | -57.6022 | -53.91044 | -50.85469 | -51.72511 | -44.64732 | -43.9535 | -37.33474 | 52.67762 | 50.78066 | 39.24987 | 20.7849 | 63.98704 | 54.964 | 67.21346
292 | E23494 | 2017-05-08 11:46 | 58.0889 | 60.3217 | 35 | 67 | 1.2426 | 459.8997 | 24861 | 30 | 239715 | 239897 | 139220 | 139238 | 139279 | 139329 | 221085 | 221093 | 220905 | 220590 | 215467 | 215392 | 214411 | 215376 | 294066 | 294017 | 1360.9301 | 32011.2363 | 6 | 104.9128 | 104.9128 | 104.9128 | 104.9128 | 104.9128 | 23.163 | 23.163 | 1249.0234 | 1149.5905 | 1084 | 877.7451 | 1077.903 | 1007.4015 | 985.5779 | 965.1425 | 944.7438 | 927.2774 | 909.582 | 889.754 | 15.8 | 30 | 32.2643 | 21.0909 | 14.5932 | 10.9779 | 8.5212 | 6.784 | 5.6296 | 5.0594 | 5.1001 | 77.67 | 113.1 | 116.39 | 163.65 | 157.15 | 219.71 | 202.58 | 285.58 | 254.27 | 361.37 | 305.11 | 436.75 | 346.32 | 488.41 | 50.8 | 45.4 | 42.4025 | -0.35 | 1.6539 | 2.1254 | -0.9407 | 1.6539 | 1106434 | 2 |  |  | 2.9743 | 5.25 | 6.6457 | 8.2964 | 10.3864 | 14.0836 | 3.2477 | 5.6569 | 6.8738 | 8.8169 | 10.9262 | 14.5215 | 24.9628 | 24.9728 | 25.0136 | 25.1721 | 24.9552 | 25.0264 |  | 19385 | 824 | 5 |  | CC652B | 498 | 1370 | 10 | 3 | 40 | 41.333336 | -0.35 | 1829.6929 | 1871.8143 | 1669.4214 | 1693.7428 | 1574.9071 | 1376.0143 | 1176.0643 | 95.8521 | 102.8207 | 106.7307 | 113.1743 | 84.5979 | 56.4536 | 58.4314 | 32.2643 | 21.0909 | 14.5932 | 10.9779 | 8.5212 | 6.784 | 5.6296 | 5.0594 | 0 | 0 | 0 | 0 | 0 | 0.1016 | 0.0254 | 0 | 0 | 0 | 0 | 0 | 0 | 0 | 0.051393 | 0.040248 | 0.032355 | 0.032698 | 0.033554 | 0.014639 | 0.013508 | -0.001457 | -0.004916 | -0.01215 | -0.008211 | -0.011363 | -0.01342 | -0.008044 | 0.07651 | 0.072941 | 0.070962 | 0.068301 | 0.073643 | 0.098801 | 0.09275 | -0.329886 | -0.325192 | -0.321761 | -0.321242 | -0.326332 | -0.339352 | -0.329459 | -1.3285 | -1.301674 | -1.281895 | -1.278961 | -1.307507 | -1.369614 | -1.313139 | -0.543005 | -0.497976 | -0.471822 | -0.470746 | -0.51936 | -0.746662 | -0.646763 | -0.327623 | -0.303065 | -0.285427 | -0.282802 | -0.309436 | -0.380756 | -0.330072 | 0.39851 | 0.363931 | 0.333269 | 0.281334 | 0.479485 | 0.415779 | 0.387177 | -10 | -5 | 0 | 0 | -15 | -40 | 40 | -2.235238 | -2.205888 | -2.186139 | -2.182513 | -2.212017 | 0 | 0 |  | 1407.973 | 0 |  | 1414.2469 | 0 |  | 737.932 | 0 |  | 737.958 | 0 |  | 1403.325 | 0 |  | 1428.369 | 0 |  | 760.149 | 0 |  | 760.39 | 0 |  | 1400.683 | 0 |  | 1422.019 | 0 |  | 774.833 | 0 |  | 775.072 | 0 |  | 1536.573 | 0 |  | 1536.675 | 0 |  | 778.382 | 0 |  | 778.146 | 0 |  | 1450.594 | 0 |  | 1450.645 | 0 |  | 751.546 | 0 |  | 751.323 | 0 |  | 1494.714 | 0 |  | 1499.108 | 0 |  | 724.992 | 0.102 |  | 725.163 | 0.102 |  | 1447.521 | 0 |  | 1449.172 | 0 |  | 763.624 | 0.025 |  | 763.866 | 0.025 | 139.9898 | 136.532 | 118.4655 | 115.6843 | 115.9809 | 135.9516 | 109.08 | 0 | 0 | 0 | 0 | 0 | -34.4781632 | -8.3682586 | -66.339976 | -45.99075 | -25.90069 | -31.31792 | -29.01489 | -1.669559466 | -7.174991496 | 0 | 0 | 0 | 0 | 0 | 0 | 0 | 22.35238 | 11.02944 | 0 | 0 | 33.180255 | 0 | 0 | -52.04817 | -51.20224 | -50.35789 | -53.27635 | -43.93677 | -42.15176 | -37.79127 | 43.95404 | 50.36846 | 42.2069 | 31.09006 | 76.20949 | 57.65211 | 55.74545
292 | E23495 | 2017-05-08 11:49 | 58.391 | 60.3998 | 71 | 66 | 1.3208 | 673.7474 | 21459 | 30 | 239715 | 239897 | 139220 | 139238 | 139279 | 139329 | 221085 | 221093 | 220905 | 220590 | 215467 | 215392 | 214411 | 215376 | 294066 | 294017 | 1360.9301 | 32032.998 | 6 | 105.6595 | 105.6595 | 105.6595 | 105.6595 | 105.6595 | 23.9097 | 23.9097 | 1244.3359 | 1135.5765 | 1090.5 | 881.9231 | 1079.5038 | 999.7111 | 977.6561 | 956.3258 | 934.3298 | 920.3416 | 905.6657 | 889.275 | 15.8 | 18.4 | 32.7639 | 18.9942 | 11.7602 | 8.1809 | 5.9217 | 4.5429 | 3.5257 | 3.0117 | 3.0471 | 72.51 | 111.68 | 122.04 | 179.95 | 178.79 | 261.78 | 245.68 | 360.64 | 326.21 | 481.6 | 417.65 | 619.5 | 497.65 | 734.87 | 50 | 45.6 | 40.3094 | 2.211111 | 2.4807 | 3.1149 | 0.532 | 2.4807 | 1106197 | 1 |  |  | 4.8843 | 8.6643 | 11.2029 | 14.9107 | 16.7079 | 21.625 | 5.1566 | 9.1224 | 11.725 | 18.3737 | 23.1316 | 25.8026 | 24.9084 | 24.9946 | 24.9749 | 17.8322 | 17.9796 | 17.4971 |  | 19385 | 824 | 6 |  | EA652B | 295 | 1351 | 7 | 7 | 40 | 40 | 2.211111 | 2283.1428 | 2216.5642 | 1949.8572 | 1824.2 | 1726.9357 | 1709.3214 | 1622.4572 | 97.6829 | 98.5114 | 97.7729 | 103.7743 | 104.4321 | 59.6971 | 60.6993 | 32.7639 | 18.9942 | 11.7602 | 8.1809 | 5.9217 | 4.5429 | 3.5257 | 3.0117 | 0 | 0 | 0 | 0 | 0 | 0.1016 | 0.0254 | 0 | 0 | 0 | 0 | 0 | 0 | 0 | 0.049155 | 0.038339 | 0.031104 | 0.031312 | 0.032252 | 0.013696 | 0.012568 | -0.001451 | -0.00491 | -0.012084 | -0.008168 | -0.011311 | -0.010748 | -0.006298 | 0.077427 | 0.073828 | 0.071822 | 0.069151 | 0.074576 | 0.100004 | 0.093791 | -0.323543 | -0.318718 | -0.315394 | -0.314515 | -0.319301 | -0.332799 | -0.323783 | -1.342107 | -1.313452 | -1.293546 | -1.288383 | -1.316678 | -1.38782 | -1.334931 | -0.525301 | -0.482311 | -0.45687 | -0.456808 | -0.504716 | -0.723632 | -0.62446 | -0.34071 | -0.314127 | -0.296143 | -0.291596 | -0.317692 | -0.393473 | -0.344563 | 0.392265 | 0.35312 | 0.279361 | 0.222836 | 0.359889 | 0.29134 | 0.258758 | -5 | 0 | 5 | 5 | -10 | -30 | 30 | -2.182364 | -2.153203 | -2.131229 | -2.127687 | -2.157901 | 0 | 0 |  | 1407.973 | 0 |  | 1414.2469 | 0 |  | 737.932 | 0 |  | 737.958 | 0 |  | 1403.325 | 0 |  | 1428.369 | 0 |  | 760.149 | 0 |  | 760.39 | 0 |  | 1400.683 | 0 |  | 1422.019 | 0 |  | 774.833 | 0 |  | 775.072 | 0 |  | 1536.573 | 0 |  | 1536.675 | 0 |  | 778.382 | 0 |  | 778.146 | 0 |  | 1450.594 | 0 |  | 1450.645 | 0 |  | 751.546 | 0 |  | 751.323 | 0 |  | 1494.714 | 0 |  | 1499.108 | 0 |  | 724.992 | 0.102 |  | 725.163 | 0.102 |  | 1447.521 | 0 |  | 1449.172 | 0 |  | 763.624 | 0.025 |  | 763.866 | 0.025 | 176.7769 | 163.6445 | 140.0426 | 126.1452542 | 128.788 | 170.939 | 152.1719 | 0 | 0 | 0 | 0 | 0 | -33.8123784 | -8.2240882 | -64.02387 | -43.90739 | -24.60324492 | -29.81834 | -27.57255 | -4.09129336 | -8.37001737 | 0 | 0 | 0 | 0 | 0 | 0 | 0 | 10.91182 | 0 | -10.656145 | -10.638435 | 21.57901 | 0 | 0 | -51.31293 | -47.51313 | -44.6695 | -47.40493 | -52.70855 | -43.19873 | -37.90428 | 72.35192 | 72.22398 | 60.11375 | 38.28355 | 70.08586 | 89.83657 | 97.67349
292 | E23496 | 2017-05-08 11:51 | 58.8597 | 60.6782 | 53 | 64 | 1.3208 | 673.1255 | 21312 | 30 | 239715 | 239897 | 139220 | 139238 | 139279 | 139329 | 221085 | 221093 | 220905 | 220590 | 215467 | 215392 | 214411 | 215376 | 294066 | 294017 | 1360.9301 | 32076.6113 | 6 | 106.4089 | 106.4089 | 106.4089 | 106.4089 | 106.4089 | 24.6591 | 24.6591 | 1246.6797 | 1135.0896 | 1089.8334 | 895.0359 | 1085.8732 | 1010.8301 | 990.0151 | 969.237 | 949.0097 | 935.0474 | 921.3375 | 904.9958 | 15.8 | 18.2 | 32.8409 | 19.032 | 11.7 | 8.2191 | 5.9163 | 4.5085 | 3.4934 | 2.9959 | 3.0342 | 77.92 | 113.09 | 130.66 | 182.55 | 189.73 | 263.57 | 263.28 | 364.28 | 351.83 | 485.91 | 454.02 | 626.64 | 539.17 | 740.58 | 51.4 | 45.8 | 38.8471 | -3.04 | -1.409 | 4.8564 | -0.325 | -1.409 | 1106197 | 2 |  |  | 4.5721 | 8.5079 | 10.38 | 13.5671 | 15.3786 | 21.0521 | 4.9114 | 9.3743 | 10.8029 | 15.8486 | 20.5386 | 26.1557 | 24.944 | 24.9161 | 24.9136 | 18.2035 | 18.2606 | 17.6972 |  | 19385 | 824 | 7 |  | EA652B | 295 | 1351 | 7 | 7 | 40 | 31.5 | -3.04 | 2208.4214 | 2119.0071 | 1832.4572 | 1738.9 | 1567.6786 | 1626.2142 | 1447.3286 | 99.6229 | 101.3629 | 102.1664 | 101.8279 | 88.0764 | 62.2271 | 61.4564 | 32.8409 | 19.032 | 11.7 | 8.2191 | 5.9163 | 4.5085 | 3.4934 | 2.9959 | 0 | 0 | 0 | 0 | 0 | 0.1016 | 0.0254 | 0 | 0 | 0 | 0 | 0 | 0 | 0 | 0.051898 | 0.040191 | 0.032587 | 0.03164 | 0.032539 | 0.014551 | 0.012825 | -0.001454 | -0.00486 | -0.012025 | -0.008128 | -0.011311 | -0.010294 | -0.006307 | 0.077466 | 0.073869 | 0.07187 | 0.069183 | 0.074635 | 0.100068 | 0.093923 | -0.323204 | -0.318311 | -0.314846 | -0.314192 | -0.318651 | -0.332629 | -0.323077 | -1.342062 | -1.312646 | -1.291693 | -1.287776 | -1.314645 | -1.392081 | -1.335774 | -0.525055 | -0.482215 | -0.457113 | -0.456437 | -0.50535 | -0.72344 | -0.626094 | -0.340488 | -0.313679 | -0.295077 | -0.291681 | -0.315829 | -0.392975 | -0.341357 | 0.39176 | 0.352845 | 0.281664 | 0.223198 | 0.358954 | 0.289076 | 0.25784 | 0 | 5 | 10 | 10 | -10 | -20 | 20 | -2.179744 | -2.150654 | -2.129668 | -2.126399 | -2.156937 | 0 | 0 |  | 1407.973 | 0 |  | 1414.2469 | 0 |  | 737.932 | 0 |  | 737.958 | 0 |  | 1403.325 | 0 |  | 1428.369 | 0 |  | 760.149 | 0 |  | 760.39 | 0 |  | 1400.683 | 0 |  | 1422.019 | 0 |  | 774.833 | 0 |  | 775.072 | 0 |  | 1536.573 | 0 |  | 1536.675 | 0 |  | 778.382 | 0 |  | 778.146 | 0 |  | 1450.594 | 0 |  | 1450.645 | 0 |  | 751.546 | 0 |  | 751.323 | 0 |  | 1494.714 | 0 |  | 1499.108 | 0 |  | 724.992 | 0.102 |  | 725.163 | 0.102 |  | 1447.521 | 0 |  | 1449.172 | 0 |  | 763.624 | 0.025 |  | 763.866 | 0.025 | 171.0776 | 156.5289 | 131.6987 | 120.3023187 | 117.0037 | 162.732 | 135.9374 | 0 | 0 | 0 | 0 | 0 | -33.7951064 | -8.2061558 | -67.69898 | -46.3771 | -26.55979 | -30.27819 | -27.90728406 | -5.926088817 | -8.706574932 | 0 | 0 | 0 | 0 | 0 | 0 | 0 | 0 | -10.75327 | -21.29668 | -21.26399 | 21.56937 | 0 | 0 | -52.3075 | -48.87871 | -46.70159 | -46.47802 | -44.50940874 | -45.01757 | -38.47748 | 51.07109 | 50.51986 | 37.14064 | 22.28212 | 66.15637 | 77.99323 | 80.54723
292 | E23497 | 2017-05-08 11:52 | 59.5503 | 61.114 | 38 | 64 | 1.3208 | 697.9072 | 21364 | 30 | 239715 | 239897 | 139220 | 139238 | 139279 | 139329 | 221085 | 221093 | 220905 | 220590 | 215467 | 215392 | 214411 | 215376 | 294066 | 294017 | 1360.9301 | 32100.2422 | 6 | 107.2023 | 107.2023 | 107.2023 | 107.2023 | 107.2023 | 25.4525 | 25.4525 | 1250.1953 | 1143.9133 | 1097.8334 | 898.9955 | 1089.1252 | 1013.3018 | 992.9811 | 972.1352 | 951.9637 | 939.8252 | 925.7421 | 910.2267 | 16 | 21.2 | 32.501 | 18.907 | 11.6469 | 8.213 | 5.9068 | 4.3857 | 3.3853 | 2.9004 | 2.9454 | 78.91 | 112.02 | 132.08 | 180.79 | 192.05 | 259.81 | 266.44 | 361.96 | 363 | 497.54 | 469.39 | 644.4 | 559.12 | 762.51 | 49.1 | 45.7 | 38.5 | 1.96 | 2.5765 | 2.9716 | -1.0685 | 2.5765 | 1107062 | 1 |  |  | 4.4521 | 8.2707 | 10.0664 | 12.7857 | 15.6 | 21.2743 | 4.562 | 8.9831 | 10.4873 | 13.6732 | 20.5338 | 27.0746 | 25.0711 | 24.9846 | 24.9103 | 17.9084 | 17.7056 | 17.1683 |  | 19385 | 824 | 8 |  | EA652B | 287 | 1351 | 7 | 7 | 40 | 31.166666 | 1.96 | 2188.5286 | 2123.5356 | 1797.7572 | 1734.6714 | 1691.2142 | 1570.9928 | 1463.4214 | 75.1793 | 75.5329 | 101.45 | 103.0243 | 86.6614 | 61.6021 | 63.2171 | 32.501 | 18.907 | 11.6469 | 8.213 | 5.9068 | 4.3857 | 3.3853 | 2.9004 | 0 | 0 | 0 | 0 | 0 | 0.1016 | 0.0254 | 0 | 0 | 0 | 0 | 0 | 0 | 0 | 0.052372 | 0.041602 | 0.033646 | 0.031869 | 0.032799 | 0.015384 | 0.013698 | -0.001454 | -0.004861 | -0.012025 | -0.008128 | -0.011312 | -0.009328 | -0.005307 | 0.077613 | 0.073997 | 0.072 | 0.069307 | 0.074743 | 0.100283 | 0.09409 | -0.321986 | -0.317282 | -0.313738 | -0.313122 | -0.317949 | -0.331438 | -0.322163 | -1.342202 | -1.313707 | -1.292165 | -1.28857 | -1.317705 | -1.394711 | -1.339579 | -0.523437 | -0.480224 | -0.455459 | -0.454714 | -0.502337 | -0.721444 | -0.623514 | -0.340708 | -0.314812 | -0.295703 | -0.292431 | -0.318724 | -0.392812 | -0.342532 | 0.39188 | 0.351617 | 0.281083 | 0.222393 | 0.351727 | 0.283001 | 0.251462 | 0 | 5 | 10 | 10 | -10 | -10 | 10 | -2.179177 | -2.150132 | -2.129304 | -2.126035 | -2.156656 | 0 | 0 |  | 1407.973 | 0 |  | 1414.2469 | 0 |  | 737.932 | 0 |  | 737.958 | 0 |  | 1403.325 | 0 |  | 1428.369 | 0 |  | 760.149 | 0 |  | 760.39 | 0 |  | 1400.683 | 0 |  | 1422.019 | 0 |  | 774.833 | 0 |  | 775.072 | 0 |  | 1536.573 | 0 |  | 1536.675 | 0 |  | 778.382 | 0 |  | 778.146 | 0 |  | 1450.594 | 0 |  | 1450.645 | 0 |  | 751.546 | 0 |  | 751.323 | 0 |  | 1494.714 | 0 |  | 1499.108 | 0 |  | 724.992 | 0.102 |  | 725.163 | 0.102 |  | 1447.521 | 0 |  | 1449.172 | 0 |  | 763.624 | 0.025 |  | 763.866 | 0.025 | 169.8583 | 157.1353 | 129.4385184 | 120.2249 | 126.4064 | 157.5439 | 137.6933 | 0 | 0 | 0 | 0 | 0 | -33.6741008 | -8.1829402 | -68.34224 | -48.26691 | -27.9379 | -30.59194037 | -28.31353 | -8.446369816 | -11.24041 | 0 | 0 | 0 | 0 | 0 | 0 | 0 | 0 | -10.75066 | -21.29304 | -21.26035 | 21.56656 | 0 | 0 | -39.35163 | -36.27271 | -46.20631555 | -46.84659 | -43.53323 | -44.44247 | -39.41675 | 62.1644 | 61.84498 | 34.00126 | 21.52599 | 76.12623 | 70.98093 | 78.85323
292 | E23498 | 2017-05-08 11:54 | 60.3151 | 61.654 | 37 | 68 | 1.3208 | 752.2966 | 23003 | 30 | 239715 | 239897 | 139220 | 139238 | 139279 | 139329 | 221085 | 221093 | 220905 | 220590 | 215467 | 215392 | 214411 | 215376 | 294066 | 294017 | 1360.9301 | 32119.9668 | 6 | 108.0575 | 108.0575 | 108.0575 | 108.0575 | 108.0575 | 26.3077 | 26.3077 | 1247.8516 | 1135.7155 | 1089 | 898.0718 | 1084.6021 | 1010.0263 | 989.2202 | 968.159 | 947.7413 | 935.4421 | 922.6552 | 906.4182 | 15.8 | 17.6 | 32.8917 | 19.101 | 11.7568 | 8.2911 | 5.9583 | 4.4308 | 3.4033 | 2.8972 | 2.9507 | 79.3 | 113.18 | 131.85 | 184.38 | 190.61 | 266.27 | 263.06 | 370.77 | 358.84 | 507.57 | 467.02 | 658.82 | 557.34 | 779.09 | 49.5 | 45.3 | 42.9462 | 1.99 | 2.7375 | 3.6688 | -0.655 | 2.7375 | 1107062 | 2 |  |  | 4.5536 | 8.3879 | 10.1793 | 12.6214 | 14.7871 | 19.4479 | 4.5357 | 9.1357 | 10.5571 | 14.9643 | 17.2357 | 21.27 | 24.7512 | 24.9294 | 24.897 | 18.1754 | 17.9836 | 18.1552 |  | 19385 | 824 | 9 |  | EA652B | 287 | 1351 | 7 | 7 | 40 | 33.333336 | 1.99 | 2223.9072 | 2150.543 | 1838.2285 | 1786.4714 | 1740.15 | 1645.35 | 1562.65 | 70.0129 | 72.4557 | 98.0764 | 97.835 | 77.9079 | 59.3121 | 61.16 | 32.8917 | 19.101 | 11.7568 | 8.2911 | 5.9583 | 4.4308 | 3.4033 | 2.8972 | 0 | 0 | 0 | 0 | 0 | 0.1016 | 0.0254 | 0 | 0 | 0 | 0 | 0 | 0 | 0 | 0.053118 | 0.042995 | 0.034655 | 0.032114 | 0.033066 | 0.01651 | 0.01478 | -0.001455 | -0.004861 | -0.012026 | -0.008128 | -0.011313 | -0.008015 | -0.004588 | 0.07756 | 0.073954 | 0.071955 | 0.069261 | 0.074684 | 0.100147 | 0.093948 | -0.322473 | -0.317639 | -0.314136 | -0.313572 | -0.318542 | -0.332391 | -0.323194 | -1.342715 | -1.31356 | -1.292215 | -1.288927 | -1.318865 | -1.398542 | -1.343741 | -0.523667 | -0.480806 | -0.455874 | -0.454989 | -0.50225 | -0.72029 | -0.622125 | -0.341172 | -0.314557 | -0.295725 | -0.29272 | -0.319777 | -0.39563 | -0.345595 | 0.391692 | 0.353311 | 0.283111 | 0.224789 | 0.354781 | 0.283437 | 0.251845 | 0 | 5 | 10 | 10 | -10 | 0 | 0 | -2.179247 | -2.150195 | -2.129338 | -2.126028 | -2.156652 | 0 | 0 |  | 1407.973 | 0 |  | 1414.2469 | 0 |  | 737.932 | 0 |  | 737.958 | 0 |  | 1403.325 | 0 |  | 1428.369 | 0 |  | 760.149 | 0 |  | 760.39 | 0 |  | 1400.683 | 0 |  | 1422.019 | 0 |  | 774.833 | 0 |  | 775.072 | 0 |  | 1536.573 | 0 |  | 1536.675 | 0 |  | 778.382 | 0 |  | 778.146 | 0 |  | 1450.594 | 0 |  | 1450.645 | 0 |  | 751.546 | 0 |  | 751.323 | 0 |  | 1494.714 | 0 |  | 1499.108 | 0 |  | 724.992 | 0.102 |  | 725.163 | 0.102 |  | 1447.521 | 0 |  | 1449.172 | 0 |  | 763.624 | 0.025 |  | 763.866 | 0.025 | 172.4862 | 159.0413 | 132.2697 | 123.7328 | 129.9613626 | 164.7769 | 146.8078422 | 0 | 0 | 0 | 0 | 0 | -33.7709256 | -8.2091276 | -69.36869 | -50.09129704 | -29.24153 | -30.9162 | -28.68927 | -11.88061429 | -13.69541 | 0 | 0 | 0 | 0 | 0 | 0 | 0 | 0 | -10.750975 | -21.29338 | -21.26028 | 21.56652 | 0 | 0 | -36.66345 | -34.83714 | -44.71048 | -44.51385 | -39.12924 | -42.72191 | -38.049165 | 66.45411 | 63.36185 | 37.02434 | 27.04246 | 83.70936948 | 76.40341 | 86.85414
292 | E23499 | 2017-05-08 11:55 | 61.9112 | 62.5885 | 11 | 69 | 1.2426 | 895.5389 | 19291 | 30 | 239715 | 239897 | 139220 | 139238 | 139279 | 139329 | 221085 | 221093 | 220905 | 220590 | 215467 | 215392 | 214411 | 215376 | 294066 | 294017 | 1360.9301 | 32139.6914 | 6 | 109.2795 | 109.2795 | 109.2795 | 109.2795 | 109.2795 | 27.5297 | 27.5297 | 1239.6484 | 1158.9369 | 1116.6666 | 883.587 | 1091.6853 | 1005.5043 | 984.3198 | 960.7944 | 938.201 | 923.9673 | 906.4204 | 887.994 | 16 | 17.8 | 29.6944 | 16.157 | 9.1895 | 6.1612 | 4.3736 | 3.2292 | 2.5033 | 2.1655 | 2.1863 | 77.06 | 121.16 | 141.94 | 213.02 | 215.16 | 323.75 | 306.19 | 453.84 | 419.24 | 617.13 | 541.74 | 805.14 | 639.47 | 955.38 | 49.4 | 45.5 | 38.2622 | 6.854545 | 9.9051 | 9.9051 | 4.6518 | 9.9051 | 1105434 | 1 |  |  | 4.6143 | 8.5136 | 10.5886 | 15.9371 | 16.6021 | 22.5193 | 4.961 | 9.1143 | 11.1532 | 21.0221 | 24.4961 | 29.8338 | 25.0196 | 24.9851 | 25.0229 | 16.6576 | 17.6271 | 17.0725 |  | 19385 | 824 | 10 |  | CC652B | 213 | 1272 | 5 | 3 | 40 | 33.333336 | 6.854545 | 2040.6428 | 2099.9714 | 1765.9143 | 1619.6357 | 1617.3643 | 1539.5857 | 1356.65 | 73.54 | 73.2321 | 79.1436 | 77.0079 | 86.7771 | 58.3521 | 69.4986 | 29.6944 | 16.157 | 9.1895 | 6.1612 | 4.3736 | 3.2292 | 2.5033 | 2.1655 | 0 | 0 | 0 | 0 | 0 | 0.1016 | 0.0254 | 0 | 0 | 0 | 0 | 0 | 0 | 0 | 0.040443 | 0.03077 | 0.023169 | 0.024808 | 0.025973 | 0.010625 | 0.009395 | -0.001199 | -0.004014 | -0.010132 | -0.006796 | -0.009873 | -0.000659 | 0.000103 | 0.081319 | 0.077519 | 0.075436 | 0.072622 | 0.078319 | 0.105245 | 0.098798 | -0.288195 | -0.284155 | -0.280848 | -0.2802 | -0.284536 | -0.296718 | -0.288068 | -1.371197 | -1.343644 | -1.320451 | -1.316149 | -1.346335 | -1.427641 | -1.368642 | -0.459576 | -0.421243 | -0.399818 | -0.399412 | -0.44126 | -0.632808 | -0.548087 | -0.371103 | -0.343799 | -0.322228 | -0.318069 | -0.346618 | -0.427233 | -0.370421 | 0.385562 | 0.317123 | 0.243968 | 0.187406 | 0.291835 | 0.233823 | 0.209159 | -5 | 0 | 10 | 10 | -5 | 10 | -10 | -1.926319 | -1.900768 | -1.880556 | -1.877511 | -1.904668 | 0 | 0 |  | 1407.973 | 0 |  | 1414.2469 | 0 |  | 737.932 | 0 |  | 737.958 | 0 |  | 1403.325 | 0 |  | 1428.369 | 0 |  | 760.149 | 0 |  | 760.39 | 0 |  | 1400.683 | 0 |  | 1422.019 | 0 |  | 774.833 | 0 |  | 775.072 | 0 |  | 1536.573 | 0 |  | 1536.675 | 0 |  | 778.382 | 0 |  | 778.146 | 0 |  | 1450.594 | 0 |  | 1450.645 | 0 |  | 751.546 | 0 |  | 751.323 | 0 |  | 1494.714 | 0 |  | 1499.108 | 0 |  | 724.992 | 0.102 |  | 725.163 | 0.102 |  | 1447.521 | 0 |  | 1449.172 | 0 |  | 763.624 | 0.025 |  | 763.866 | 0.025 | 165.943 | 162.7877 | 133.2135 | 117.6212 | 126.6704 | 162.0337 | 134.0343067 | 0 | 0 | 0 | 0 | 0 | -30.1465488 | -7.3169272 | -53.81126 | -35.95054 | -17.21472 | -23.70648 | -21.6759935 | -14.22787 | -12.99936 | 0 | 0 | 0 | 0 | 0 | 0 | 0 | 9.631595 | 0 | -18.80556 | -18.77511 | 9.52334 | 0 | 0 | -33.79721904 | -30.84851 | -31.64304 | -30.75788 | -38.29126 | -36.92568 | -38.09128 | 87.96615 | 95.98863 | 65.5502 | 44.38172 | 76.22644 | 80.7336 | 75.62674
292 | E23500 | 2017-05-08 11:57 | 63.2291 | 63.4139 | 15 | 69 | 1.2426 | 892.6066 | 19104 | 30 | 239715 | 239897 | 139220 | 139238 | 139279 | 139329 | 221085 | 221093 | 220905 | 220590 | 215467 | 215392 | 214411 | 215376 | 294066 | 294017 | 1360.9301 | 32159.416 | 6 | 110.4975 | 110.4975 | 110.4975 | 110.4975 | 110.4975 | 28.7477 | 28.7477 | 1240.8203 | 1161.5045 | 1120.1666 | 891.8694 | 1091.957 | 1012.0794 | 992.5229 | 970.5104 | 949.3358 | 936.5819 | 923.6451 | 907.0168 | 16.2 | 20.2 | 30.4026 | 16.2301 | 9.2196 | 6.2292 | 4.4405 | 3.3048 | 2.5389 | 2.1479 | 2.1893 | 81.25 | 123.19 | 145.86 | 215.14 | 218.65 | 319.87 | 308.57 | 446.51 | 422.9 | 605.81 | 553.64 | 790.94 | 659.82 | 946.33 | 50.2 | 45.7 | 37.7489 | 9.418182 | 10.8496 | 10.8496 | 4.3962 | 10.8496 | 1106657 | 2 |  |  | 4.4679 | 8.3486 | 10.1443 | 12.85 | 14.5057 | 18.8514 | 4.6108 | 8.4851 | 10.473 | 14.8568 | 17.1108 | 20.0446 | 24.7874 | 24.8871 | 25.007 | 17.8247 | 18.0569 | 18.1568 |  | 19385 | 824 | 11 |  | CC652B | 213 | 1272 | 5 | 3 | 40 | 30.666666 | 9.418182 | 2069.4072 | 2107.7 | 1714.7214 | 1611.6929 | 1621.7572 | 1629.7928 | 1593.05 | 76.065 | 78.3386 | 87.8936 | 86.3986 | 81.7936 | 60.0493 | 66.1257 | 30.4026 | 16.2301 | 9.2196 | 6.2292 | 4.4405 | 3.3048 | 2.5389 | 2.1479 | 0 | 0 | 0 | 0 | 0 | 0.1016 | 0.0254 | 0 | 0 | 0 | 0 | 0 | 0 | 0 | 0.045176 | 0.034303 | 0.024583 | 0.024846 | 0.026353 | 0.011607 | 0.010251 | -0.001199 | -0.004015 | -0.010132 | -0.006795 | -0.009873 | -0.001534 | -0.000417 | 0.081285 | 0.07749 | 0.075413 | 0.072593 | 0.078275 | 0.105101 | 0.098556 | -0.288569 | -0.284472 | -0.281091 | -0.280536 | -0.285039 | -0.297575 | -0.28957 | -1.370856 | -1.342967 | -1.319323 | -1.315638 | -1.346949 | -1.428489 | -1.373769 | -0.460297 | -0.422048 | -0.400761 | -0.400111 | -0.441584 | -0.631615 | -0.544731 | -0.37075 | -0.343141 | -0.321177 | -0.317597 | -0.34715 | -0.431022 | -0.378074 | 0.384105 | 0.318069 | 0.246989 | 0.191376 | 0.29765 | 0.23597 | 0.209401 | -5 | 0 | 10 | 10 | -5 | 20 | -20 | -1.923779 | -1.898423 | -1.879471 | -1.876593 | -1.903682 | 0 | 0 |  | 1407.973 | 0 |  | 1414.2469 | 0 |  | 737.932 | 0 |  | 737.958 | 0 |  | 1403.325 | 0 |  | 1428.369 | 0 |  | 760.149 | 0 |  | 760.39 | 0 |  | 1400.683 | 0 |  | 1422.019 | 0 |  | 774.833 | 0 |  | 775.072 | 0 |  | 1536.573 | 0 |  | 1536.675 | 0 |  | 778.382 | 0 |  | 778.146 | 0 |  | 1450.594 | 0 |  | 1450.645 | 0 |  | 751.546 | 0 |  | 751.323 | 0 |  | 1494.714 | 0 |  | 1499.108 | 0 |  | 724.992 | 0.102 |  | 725.163 | 0.102 |  | 1447.521 | 0 |  | 1449.172 | 0 |  | 763.624 | 0.025 |  | 763.866 | 0.025 | 168.2118 | 163.325673 | 129.3123 | 116.9976 | 126.943 | 171.2929 | 157.0046358 | 0 | 0 | 0 | 0 | 0 | -30.23362 | -7.355078 | -60.28613 | -40.67578 | -19.06554 | -23.74858 | -22.19771952 | -14.38917 | -13.50964 | 0 | 0 | 0 | 0 | 0 | 0 | 0 | 9.618895 | 0 | -18.79471 | -18.76593 | 9.51841 | 0 | 0 | -35.01249 | -33.06265 | -35.22433 | -34.56903 | -36.11875 | -37.92804 | -36.02072 | 82.53203 | 89.58724 | 56.22771 | 39.91408 | 78.14499 | 88.74202 | 100.1192
292 | E23501 | 2017-05-08 11:58 | 64.1957 | 64.0305 | 26 | 69 | 1.2426 | 893.6501 | 19199 | 30 | 239715 | 239897 | 139220 | 139238 | 139279 | 139329 | 221085 | 221093 | 220905 | 220590 | 215467 | 215392 | 214411 | 215376 | 294066 | 294017 | 1360.9301 | 32182.0762 | 6 | 111.7169 | 111.7169 | 111.7169 | 111.7169 | 111.7169 | 29.9671 | 29.9671 | 1230.2734 | 1157.266 | 1113.3334 | 887.9069 | 1090.7684 | 1008.7332 | 988.3306 | 965.7725 | 944.0094 | 930.4993 | 914.9759 | 896.7618 | 16 | 18.8 | 29.9425 | 15.8328 | 9.0426 | 6.1188 | 4.3217 | 3.2297 | 2.5122 | 2.157 | 2.1869 | 80.95 | 125.36 | 147.06 | 216.99 | 222.86 | 324.58 | 315.41 | 461.55 | 430.9 | 623.18 | 554.59 | 805.95 | 651.29 | 957.18 | 50.3 | 45.4 | 36.83 | -4.954545 | -1.6881 | 16.0833 | 10.7183 | -1.6881 | 1106657 | 1 |  |  | 4.4679 | 8.2421 | 10.3014 | 13.1679 | 16.1464 | 19.5364 | 4.668 | 8.8773 | 10.9493 | 14.8827 | 21.4107 | 23.332 | 25.0345 | 24.9811 | 24.9406 | 17.5923 | 17.718 | 18.0034 |  | 19385 | 824 | 12 |  | CC652B | 213 | 1272 | 5 | 3 | 40 | 29 | -4.954545 | 2121.7715 | 2069.3286 | 1707.4785 | 1642.2072 | 1578.0358 | 1554.6215 | 1457.65 | 72.6614 | 74.42 | 72.6207 | 77.6443 | 82.6414 | 58.5293 | 54.3636 | 29.9425 | 15.8328 | 9.0426 | 6.1188 | 4.3217 | 3.2297 | 2.5122 | 2.157 | 0 | 0 | 0 | 0 | 0 | 0.1016 | 0.0254 | 0 | 0 | 0 | 0 | 0 | 0 | 0 | 0.050005 | 0.03803 | 0.026719 | 0.025101 | 0.027087 | 0.01331 | 0.011807 | -0.0012 | -0.004015 | -0.010132 | -0.006794 | -0.009874 | -0.003057 | -0.001366 | 0.081265 | 0.077482 | 0.075402 | 0.072585 | 0.078279 | 0.105149 | 0.098646 | -0.2888 | -0.284564 | -0.281225 | -0.280634 | -0.284974 | -0.2971 | -0.288813 | -1.371834 | -1.343019 | -1.319661 | -1.315738 | -1.345958 | -1.421382 | -1.364852 | -0.459974 | -0.422131 | -0.400727 | -0.400171 | -0.442113 | -0.633099 | -0.546959 | -0.371748 | -0.34319 | -0.321491 | -0.317689 | -0.34617 | -0.428481 | -0.374017 | 0.382717 | 0.31354 | 0.240841 | 0.185823 | 0.289579 | 0.233164 | 0.209207 | -5 | 0 | 10 | 10 | -5 | 30 | -30 | -1.924396 | -1.89899 | -1.879751 | -1.876886 | -1.904006 | 0 | 0 |  | 1407.973 | 0 |  | 1414.2469 | 0 |  | 737.932 | 0 |  | 737.958 | 0 |  | 1403.325 | 0 |  | 1428.369 | 0 |  | 760.149 | 0 |  | 760.39 | 0 |  | 1400.683 | 0 |  | 1422.019 | 0 |  | 774.833 | 0 |  | 775.072 | 0 |  | 1536.573 | 0 |  | 1536.675 | 0 |  | 778.382 | 0 |  | 778.146 | 0 |  | 1450.594 | 0 |  | 1450.645 | 0 |  | 751.546 | 0 |  | 751.323 | 0 |  | 1494.714 | 0 |  | 1499.108 | 0 |  | 724.992 | 0.102 |  | 725.163 | 0.102 |  | 1447.521 | 0 |  | 1449.172 | 0 |  | 763.624 | 0.025 |  | 763.866 | 0.025 | 172.4258 | 160.3357 | 128.7473 | 119.1996 | 123.5271 | 163.4669 | 143.7913419 | 0 | 0 | 0 | 0 | 0 | -30.18536 | -7.3358502 | -66.95235837 | -45.68279 | -21.88922 | -24.08722 | -23.16798 | -14.57343 | -14.25042 | 0 | 0 | 0 | 0 | 0 | 0 | 0 | 9.62198 | 0 | -18.79751 | -18.76886 | 9.52003 | 0 | 0 | -33.42235 | -31.41498902 | -29.10108 | -31.071 | -36.53684 | -37.05484 | -29.73466 | 81.67303 | 83.23794 | 58.95949 | 45.27254 | 73.34228 | 81.65327 | 92.47041
292 | E23502 | 2017-05-08 12:00 | 64.5135 | 64.4238 | 24 | 67 | 1.4055 | 626.1454 | 22169 | 30 | 239715 | 239897 | 139220 | 139238 | 139279 | 139329 | 221085 | 221093 | 220905 | 220590 | 215467 | 215392 | 214411 | 215376 | 294066 | 294017 | 1360.9301 | 32204.5762 | 6 | 112.3823 | 112.3823 | 112.3823 | 112.3823 | 112.3823 | 30.6325 | 30.6325 | 1206.8359 | 1141.073 | 1066.8334 | 904.3865 | 1086.3752 | 1016.4651 | 996.9689 | 978.0072 | 959.1443 | 947.3019 | 935.061 | 919.5381 | 15.8 | 23.2 | 32.1357 | 20.0554 | 12.9329 | 9.3612 | 7.0443 | 5.4604 | 4.2964 | 3.6694 | 3.7062 | 81.71 | 114.43 | 128.92 | 177.35 | 182.17 | 248.31 | 244.74 | 333.61 | 318.35 | 432.04 | 400.79 | 548.3 | 471.87 | 649.33 | 50.3 | 45.9 | 43.1265 | 2.6125 | 3.2981 | 3.2981 | -0.9068 | 3.2981 | 1106370 | 2 |  |  | 4.73 | 8.6407 | 10.745 | 13.8564 | 15.8636 | 21.6443 | 5.1123 | 9.0077 | 11.3692 | 15.6308 | 16.8431 | 23.7892 | 24.8881 | 24.9751 | 25.0007 | 17.9169 | 18.0498 | 19.1363 |  | 19385 | 824 | 13 |  | CC658 | 363 | 1235 | 8 | 7 | 40 | 49 | 2.6125 | 1818.6571 | 1875.6786 | 1653.1215 | 1634.4572 | 1525.1215 | 1469.4642 | 1391.4714 | 101.6721 | 102.8714 | 103.9457 | 106.4057 | 88.5729 | 59.6557 | 63.1607 | 32.1357 | 20.0554 | 12.9329 | 9.3612 | 7.0443 | 5.4604 | 4.2964 | 3.6694 | 0 | 0 | 0 | 0 | 0 | 0.1016 | 0.0254 | 0 | 0 | 0 | 0 | 0 | 0 | 0 | 0.044182 | 0.032569 | 0.022538 | 0.022275 | 0.023886 | 0.011605 | 0.010243 | -0.001073 | -0.003567 | -0.008953 | -0.006037 | -0.00811 | -0.001622 | -0.000479 | 0.082709 | 0.078846 | 0.076712 | 0.073842 | 0.079618 | 0.10703 | 0.100402 | -0.271758 | -0.267902 | -0.264978 | -0.264472 | -0.268763 | -0.279962 | -0.272228 | -1.37992 | -1.351569 | -1.329756 | -1.326168 | -1.358059 | -1.427968 | -1.372087 | -0.431686 | -0.39576 | -0.375124 | -0.374469 | -0.413155 | -0.59117 | -0.510571 | -0.379894 | -0.35175 | -0.33089 | -0.327312 | -0.358101 | -0.443365 | -0.387362 | 0.404757 | 0.366087 | 0.328893 | 0.270203 | 0.448297 | 0.372537 | 0.33589 | 0 | 5 | 10 | 10 | -5 | 40 | -40 | -1.799972 | -1.776288 | -1.760033 | -1.757369 | -1.782562 | 0 | 0 |  | 1407.973 | 0 |  | 1414.2469 | 0 |  | 737.932 | 0 |  | 737.958 | 0 |  | 1403.325 | 0 |  | 1428.369 | 0 |  | 760.149 | 0 |  | 760.39 | 0 |  | 1400.683 | 0 |  | 1422.019 | 0 |  | 774.833 | 0 |  | 775.072 | 0 |  | 1536.573 | 0 |  | 1536.675 | 0 |  | 778.382 | 0 |  | 778.146 | 0 |  | 1450.594 | 0 |  | 1450.645 | 0 |  | 751.546 | 0 |  | 751.323 | 0 |  | 1494.714 | 0 |  | 1499.108 | 0 |  | 724.992 | 0.102 |  | 725.163 | 0.102 |  | 1447.521 | 0 |  | 1449.172 | 0 |  | 763.624 | 0.025 |  | 763.866 | 0.025 | 150.4193 | 147.8898 | 126.8143 | 120.6916 | 121.4271 | 157.2768 | 139.7065 | 0 | 0 | 0 | 0 | 0 | -28.4441392 | -6.9145912 | -59.48697128 | -39.1982 | -18.06473526 | -21.53432 | -21.42474 | -14.2554 | -13.39706 | 0 | 0 | 0 | 0 | 0 | 0 | 0 | 0 | -8.88144 | -17.60033 | -17.57369 | 8.91281 | 0 | 0 | -43.89042 | -40.71239 | -38.99253 | -39.84564 | -36.59434 | -35.26666 | -32.24802 | 47.04192 | 59.09773 | 52.15666 | 41.73795 | 72.32086 | 79.31055 | 87.14684
292 | E23503 | 2017-05-08 12:02 | 64.4617 | 64.5476 | 43 | 68 | 1.4055 | 625.2646 | 22132 | 30 | 239715 | 239897 | 139220 | 139238 | 139279 | 139329 | 221085 | 221093 | 220905 | 220590 | 215467 | 215392 | 214411 | 215376 | 294066 | 294017 | 1360.9301 | 32227.2969 | 6 | 113.0467 | 113.0467 | 113.0467 | 113.0467 | 113.0467 | 31.2969 | 31.2969 | 1210.3516 | 1147.7183 | 1108 | 904.5865 | 1085.4929 | 1015.9058 | 996.7206 | 978.03 | 959.2808 | 947.3244 | 934.7224 | 919.1289 | 15.8 | 26.2 | 32.0981 | 19.7338 | 12.6685 | 9.1271 | 6.8756 | 5.3685 | 4.2255 | 3.6713 | 3.7001 | 82.19 | 116.12 | 130.77 | 180.42 | 185.51 | 254.72 | 248.64 | 340.94 | 321.5 | 440.62 | 400.88 | 556.91 | 469.2 | 649.47 | 49.8 | 45.4 | 43.1818 | -1.45 | 1.2579 | 3.1086 | 1.0565 | 1.2579 | 1106370 | 1 |  |  | 4.6614 | 8.395 | 10.7429 | 13.925 | 16.0479 | 20.6043 | 4.6924 | 8.7303 | 11.3424 | 17.2591 | 17.1106 | 23.4667 | 24.831 | 25.0185 | 24.9676 | 18.2269 | 18.1246 | 18.2609 |  | 19385 | 824 | 14 |  | CC658 | 363 | 1235 | 8 | 7 | 40 | 37.333336 | -1.45 | 1882.5857 | 1885.7715 | 1663.4928 | 1644.2142 | 1485.1786 | 1473.95 | 1254.0286 | 101.8493 | 103.8557 | 106.2129 | 111.9214 | 100.9686 | 64.6479 | 66.3293 | 32.0981 | 19.7338 | 12.6685 | 9.1271 | 6.8756 | 5.3685 | 4.2255 | 3.6713 | 0 | 0 | 0 | 0 | 0 | 0.1016 | 0.0254 | 0 | 0 | 0 | 0 | 0 | 0 | 0 | 0.046735 | 0.036126 | 0.026025 | 0.022971 | 0.024812 | 0.013264 | 0.011729 | -0.001086 | -0.00371 | -0.009153 | -0.00617 | -0.008017 | -0.000466 | 0.000253 | 0.082724 | 0.078867 | 0.07673 | 0.073863 | 0.07965 | 0.107075 | 0.100512 | -0.271498 | -0.267528 | -0.264687 | -0.264129 | -0.268364 | -0.279895 | -0.271769 | -1.379469 | -1.349655 | -1.329154 | -1.325014 | -1.357392 | -1.435007 | -1.376068 | -0.431029 | -0.395363 | -0.374666 | -0.374119 | -0.413071 | -0.590841 | -0.511633 | -0.380514 | -0.351789 | -0.331139 | -0.327279 | -0.35728 | -0.442851 | -0.384151 | 0.403707 | 0.363647 | 0.323172 | 0.265925 | 0.442661 | 0.370115 | 0.335445 | 10 | 15 | 15 | 15 | 0 | 30 | -30 | -1.79952 | -1.775598 | -1.75957 | -1.756895 | -1.782435 | 0 | 0 |  | 1407.973 | 0 |  | 1414.2469 | 0 |  | 737.932 | 0 |  | 737.958 | 0 |  | 1403.325 | 0 |  | 1428.369 | 0 |  | 760.149 | 0 |  | 760.39 | 0 |  | 1400.683 | 0 |  | 1422.019 | 0 |  | 774.833 | 0 |  | 775.072 | 0 |  | 1536.573 | 0 |  | 1536.675 | 0 |  | 778.382 | 0 |  | 778.146 | 0 |  | 1450.594 | 0 |  | 1450.645 | 0 |  | 751.546 | 0 |  | 751.323 | 0 |  | 1494.714 | 0 |  | 1499.108 | 0 |  | 724.992 | 0.102 |  | 725.163 | 0.102 |  | 1447.521 | 0 |  | 1449.172 | 0 |  | 763.624 | 0.025 |  | 763.866 | 0.025 | 155.735 | 148.7251 | 127.6398 | 121.4466 | 118.2945 | 157.8232 | 126.0449 | 0 | 0 | 0 | 0 | 0 | -28.437332 | -6.9029326 | -62.97138 | -43.75041648 | -22.42549 | -22.26156 | -22.79739864 | -18.36522 | -16.48805 | 0 | 0 | 0 | 0 | 0 | 0 | 0 | -17.9952 | -26.63397 | -26.39355 | -26.353425 | 0 | 0 | 0 | -43.9 | -41.0607 | -39.79436 | -41.87192 | -41.7072 | -38.19663 | -33.93626 | 30.86844 | 37.28005 | 39.0264 | 30.95969 | 53.78988 | 72.82401 | 68.71768
292 | E23504 | 2017-05-08 12:03 | 65.092 | 65.0398 | 14 | 68 | 1.4055 | 627.906 | 22218 | 30 | 239715 | 239897 | 139220 | 139238 | 139279 | 139329 | 221085 | 221093 | 220905 | 220590 | 215467 | 215392 | 214411 | 215376 | 294066 | 294017 | 1360.9301 | 32247.0215 | 6 | 113.714 | 113.714 | 113.714 | 113.714 | 113.714 | 31.9642 | 31.9642 | 1202.1484 | 1134.7637 | 1050.8334 | 901.6923 | 1087.9309 | 1017.6112 | 998.0621 | 978.7433 | 959.4128 | 946.5345 | 932.7973 | 916.8031 | 16 | 21 | 32.0911 | 19.589 | 12.5728 | 9.0476 | 6.8043 | 5.3123 | 4.2537 | 3.6665 | 3.6979 | 82.43 | 117.08 | 131.81 | 183.03 | 187.4 | 257.68 | 250.36 | 343.85 | 322.72 | 445.37 | 401.96 | 557.24 | 469.39 | 652.26 | 50 | 45.8 | 43.036 | 2.4 | 2.8297 | 2.8297 | 0.7103 | 2.8297 | 1106370 | 2 |  |  | 4.5021 | 8.2336 | 10.6164 | 13.87 | 15.95 | 20.5 | 4.8348 | 8.9682 | 11.2758 | 17.3712 | 20.2455 | 20.9591 | 24.9794 | 24.9157 | 24.9422 | 18.0741 | 17.9501 | 18.0616 |  | 19385 | 824 | 15 |  | CC658 | 363 | 1235 | 8 | 7 | 40 | 35.5 | 2.4 | 1868.4357 | 1891.8143 | 1665.8214 | 1648.5929 | 1467.9928 | 1373.1929 | 1352.1857 | 101.0743 | 104.5043 | 108.1007 | 107.7864 | 90.4114 | 66.1943 | 67.9979 | 32.0911 | 19.589 | 12.5728 | 9.0476 | 6.8043 | 5.3123 | 4.2537 | 3.6665 | 0 | 0 | 0 | 0 | 0 | 0.1016 | 0.0254 | 0 | 0 | 0 | 0 | 0 | 0 | 0 | 0.049916 | 0.038134 | 0.028108 | 0.023505 | 0.025105 | 0.013727 | 0.01214 | -0.001087 | -0.003712 | -0.009158 | -0.006173 | -0.008026 | 0.000295 | 0.000735 | 0.082682 | 0.078825 | 0.076692 | 0.073819 | 0.079615 | 0.107067 | 0.100381 | -0.272065 | -0.268119 | -0.265225 | -0.264747 | -0.268834 | -0.280358 | -0.272942 | -1.379812 | -1.35024 | -1.329223 | -1.325671 | -1.356753 | -1.437485 | -1.383573 | -0.431883 | -0.396061 | -0.37542 | -0.374664 | -0.414083 | -0.593108 | -0.511154 | -0.380363 | -0.351871 | -0.330983 | -0.327667 | -0.356643 | -0.440411 | -0.387081 | 0.403052 | 0.362333 | 0.320828 | 0.26433 | 0.441077 | 0.369622 | 0.335247 | 10 | 15 | 15 | 15 | 0 | 20 | -20 | -1.799659 | -1.775752 | -1.759749 | -1.757055 | -1.782546 | 0 | 0 |  | 1407.973 | 0 |  | 1414.2469 | 0 |  | 737.932 | 0 |  | 737.958 | 0 |  | 1403.325 | 0 |  | 1428.369 | 0 |  | 760.149 | 0 |  | 760.39 | 0 |  | 1400.683 | 0 |  | 1422.019 | 0 |  | 774.833 | 0 |  | 775.072 | 0 |  | 1536.573 | 0 |  | 1536.675 | 0 |  | 778.382 | 0 |  | 778.146 | 0 |  | 1450.594 | 0 |  | 1450.645 | 0 |  | 751.546 | 0 |  | 751.323 | 0 |  | 1494.714 | 0 |  | 1499.108 | 0 |  | 724.992 | 0.102 |  | 725.163 | 0.102 |  | 1447.521 | 0 |  | 1449.172 | 0 |  | 763.624 | 0.025 |  | 763.866 | 0.025 | 154.486 | 149.1223 | 127.7552 | 121.6975 | 116.8742 | 147.0236 | 135.7338 | 0 | 0 | 0 | 0 | 0 | -28.4843728 | -6.9327268 | -67.37484 | -46.47796128 | -25.18877585 | -22.97653 | -23.17198 | -20.15641467 | -17.8135 | 0 | 0 | 0 | 0 | 0 | 0 | 0 | -17.99659 | -26.63628 | -26.396235 | -26.355825 | 0 | 0 | 0 | -43.65227 | -41.39008 | -40.58316 | -40.38368 | -37.43782 | -39.26037 | -34.7574 | 25.4623 | 34.61794 | 35.587 | 31.98144 | 56.26444 | 59.12249 | 76.23013
292 | E23505 | 2017-05-08 12:05 | 65.0223 | 65.0346 | 34 | 57 | 1.1619 | 656.6831 | 19315 | 30 | 239715 | 239897 | 139220 | 139238 | 139279 | 139329 | 221085 | 221093 | 220905 | 220590 | 215467 | 215392 | 214411 | 215376 | 294066 | 294017 | 1360.9301 | 32266.4473 | 6 | 114.3354 | 114.3354 | 114.3354 | 114.3354 | 114.3354 | 32.5856 | 32.5856 | 1213.8672 | 1132.5842 | 1079.5 | 891.3015 | 1068.7651 | 998.5712 | 979.0894 | 959.5333 | 939.3452 | 926.5013 | 913.0118 | 896.381 | 15.8 | 19.2 | 32.6619 | 19.4289 | 11.8825 | 8.3298 | 6.1308 | 4.6513 | 3.5881 | 3.0592 | 3.1013 | 83.28 | 134.39 | 137.82 | 217.74 | 200.31 | 313.45 | 272.81 | 427.3 | 363.85 | 571.16 | 466.88 | 741.36 | 558.64 | 877.94 | 50.7 | 45.4 | 34.4633 | 1.78 | 1.9663 | 1.9663 | -0.041 | 1.9663 | 1107032 | 1 |  |  | 3.7821 | 6.9357 | 8.8686 | 11.1471 | 12.9979 | 16.4714 | 4.2194 | 7.4075 | 9.097 | 11.8448 | 13.9358 | 17.8851 | 24.9386 | 24.9794 | 24.9905 | 24.9489 | 25.0124 | 25.2804 |  | 19385 | 824 | 16 |  | CC100 | 300 | 1229 | 7 | 1 | 35 | 5.833333 | 1.78 | 1740.0072 | 1729.7715 | 1477.9071 | 1337.2858 | 1217.0428 | 1138.1357 | 992.4643 | 75.9571 | 73.3207 | 68.4829 | 65.9436 | 64.3636 | 53.7186 | 61.6814 | 32.6619 | 19.4289 | 11.8825 | 8.3298 | 6.1308 | 4.6513 | 3.5881 | 3.0592 | 0 | 0 | 0 | 0 | 0 | 0.1016 | 0.0254 | 0 | 0 | 0 | 0 | 0 | 0 | 0 | 0.051845 | 0.039153 | 0.029833 | 0.023745 | 0.024859 | 0.014598 | 0.012888 | -0.001062 | -0.003572 | -0.008534 | -0.005748 | -0.007721 | 0.000631 | 0.000948 | 0.08292 | 0.079054 | 0.076913 | 0.074049 | 0.07986 | 0.107457 | 0.100871 | -0.268972 | -0.26505 | -0.262242 | -0.261581 | -0.265564 | -0.276996 | -0.268932 | -1.380523 | -1.350903 | -1.33073 | -1.326101 | -1.355591 | -1.438727 | -1.379345 | -0.427359 | -0.391988 | -0.3715 | -0.371284 | -0.410279 | -0.587888 | -0.509337 | -0.380565 | -0.351856 | -0.331093 | -0.326361 | -0.355388 | -0.438669 | -0.380368 | 0.40291 | 0.357497 | 0.308063 | 0.249737 | 0.403897 | 0.329633 | 0.291791 | 5 | 10 | 5 | 5 | 0 | 10 | -10 | -1.781832 | -1.758328 | -1.742421 | -1.739256 | -1.763921 | 0 | 0 |  | 1407.973 | 0 |  | 1414.2469 | 0 |  | 737.932 | 0 |  | 737.958 | 0 |  | 1403.325 | 0 |  | 1428.369 | 0 |  | 760.149 | 0 |  | 760.39 | 0 |  | 1400.683 | 0 |  | 1422.019 | 0 |  | 774.833 | 0 |  | 775.072 | 0 |  | 1536.573 | 0 |  | 1536.675 | 0 |  | 778.382 | 0 |  | 778.146 | 0 |  | 1450.594 | 0 |  | 1450.645 | 0 |  | 751.546 | 0 |  | 751.323 | 0 |  | 1494.714 | 0 |  | 1499.108 | 0 |  | 724.992 | 0.102 |  | 725.163 | 0.102 |  | 1447.521 | 0 |  | 1449.172 | 0 |  | 763.624 | 0.025 |  | 763.866 | 0.025 | 144.2814 | 136.7454 | 113.6703 | 99.02468 | 97.19304 | 122.3006 | 100.1109 | 0 | 0 | 0 | 0 | 0 | -28.1427936 | -6.8308728 | -70.1071 | -48.06648 | -28.34321827 | -23.86584 | -23.23212 | -21.91037 | -19.08461742 | 0 | 0 | 0 | 0 | 0 | 0 | 0 | -8.90916 | -17.58328 | -8.712105 | -8.69628 | 0 | 0 | 0 | -32.46095 | -28.74083 | -25.44139735 | -24.4838 | -26.40703 | -31.58052 | -31.41662 | 32.80419 | 42.35476 | 51.17355 | 41.97875 | 47.55389 | 40.66696 | 42.77876
292 | E23506 | 2017-05-08 12:06 | 64.969 | 65.0078 | 29 | 54 | 1.1619 | 651.1042 | 19007 | 30 | 239715 | 239897 | 139220 | 139238 | 139279 | 139329 | 221085 | 221093 | 220905 | 220590 | 215467 | 215392 | 214411 | 215376 | 294066 | 294017 | 1360.9301 | 32266.4473 | 6 | 114.9545 | 114.9545 | 114.9545 | 114.9545 | 114.9545 | 33.2048 | 33.2048 | 1220.8984 | 1136.9268 | 1084 | 897.0349 | 1069.2031 | 1001.3589 | 982.326 | 962.5263 | 942.3083 | 929.7988 | 917.2873 | 901.8347 | 16 | 23.2 | 32.5172 | 19.3712 | 11.9408 | 8.4381 | 6.2311 | 4.7339 | 3.618 | 3.039 | 3.0848 | 87.08 | 137.2 | 142.72 | 219.84 | 205.84 | 314.48 | 278.13 | 426.78 | 372.09 | 567.96 | 483.07 | 741.88 | 584.79 | 891.75 | 50.1 | 45.5 | 34.4086 | 4.21 | 3.6086 | 3.6086 | 0.0043 | 3.6086 | 1107032 | 2 |  |  | 3.6771 | 6.8871 | 8.665 | 10.8621 | 12.2764 | 15.4657 | 3.9203 | 7.6063 | 8.9484 | 11.7484 | 13.2906 | 15.8953 | 24.957 | 24.9153 | 24.9975 | 24.9286 | 24.9721 | 24.8914 |  | 19385 | 824 | 17 |  | CC100 | 300 | 1229 | 7 | 1 | 35 | 8.666666 | 4.21 | 1742.3286 | 1703.2428 | 1438.2715 | 1318.3572 | 1210.2214 | 1158.5714 | 1093.8572 | 72.7493 | 70.1293 | 72.0786 | 67.9321 | 64.7443 | 48.9079 | 51.8593 | 32.5172 | 19.3712 | 11.9408 | 8.4381 | 6.2311 | 4.7339 | 3.618 | 3.039 | 0 | 0 | 0 | 0 | 0 | 0.1016 | 0.0254 | 0 | 0 | 0 | 0 | 0 | 0 | 0 | 0.054392 | 0.041246 | 0.032001 | 0.024774 | 0.025323 | 0.015932 | 0.014117 | -0.001 | -0.003495 | -0.008163 | -0.005479 | -0.007601 | 0.000681 | 0.000983 | 0.082922 | 0.07906 | 0.076925 | 0.074056 | 0.079869 | 0.107445 | 0.100781 | -0.268926 | -0.265012 | -0.26209 | -0.26147 | -0.265441 | -0.27705 | -0.269457 | -1.380808 | -1.352025 | -1.330482 | -1.32594 | -1.355258 | -1.440424 | -1.384505 | -0.42705 | -0.391824 | -0.371549 | -0.371194 | -0.410192 | -0.587207 | -0.506983 | -0.38101 | -0.351951 | -0.330638 | -0.326278 | -0.355263 | -0.43964 | -0.38453 | 0.402951 | 0.358341 | 0.311516 | 0.253808 | 0.410186 | 0.331489 | 0.290503 | -5 | 0 | -5 | -5 | -5 | 0 | 0 | -1.781501 | -1.758257 | -1.741964 | -1.738687 | -1.763209 | 0 | 0 |  | 1407.973 | 0 |  | 1414.2469 | 0 |  | 737.932 | 0 |  | 737.958 | 0 |  | 1403.325 | 0 |  | 1428.369 | 0 |  | 760.149 | 0 |  | 760.39 | 0 |  | 1400.683 | 0 |  | 1422.019 | 0 |  | 774.833 | 0 |  | 775.072 | 0 |  | 1536.573 | 0 |  | 1536.675 | 0 |  | 778.382 | 0 |  | 778.146 | 0 |  | 1450.594 | 0 |  | 1450.645 | 0 |  | 751.546 | 0 |  | 751.323 | 0 |  | 1494.714 | 0 |  | 1499.108 | 0 |  | 724.992 | 0.102 |  | 725.163 | 0.102 |  | 1447.521 | 0 |  | 1449.172 | 0 |  | 763.624 | 0.025 |  | 763.866 | 0.025 | 144.4774 | 134.6584 | 110.639 | 97.63226 | 96.65917 | 124.4827 | 110.24 | 0 | 0 | 0 | 0 | 0 | -28.14828 | -6.8442078 | -73.7241 | -51.0403 | -31.71603 | -25.5840123 | -24.01788 | -23.92976 | -20.9060255 | 0 | 0 | 0 | 0 | 0 | 0 | 0 | 8.907505 | 0 | 8.70982 | 8.693435 | 8.816045 | 0 | 0 | -31.06759 | -27.47834 | -26.78073 | -25.21599 | -26.55759 | -28.71906 | -26.29178 | 48.59319 | 56.13974 | 60.85209 | 55.5257 | 54.89974 | 43.6856 | 56.19801
292 | E23507 | 2017-05-08 12:08 | 64.5542 | 64.7024 | 46 | 53 | 1.1619 | 652.6628 | 19012 | 30 | 239715 | 239897 | 139220 | 139238 | 139279 | 139329 | 221085 | 221093 | 220905 | 220590 | 215467 | 215392 | 214411 | 215376 | 294066 | 294017 | 1360.9301 | 32308.0234 | 6 | 115.5766 | 115.5766 | 115.5766 | 115.5766 | 115.5766 | 33.8268 | 33.8268 | 1196.2891 | 1116.226 | 1070.3334 | 893.4184 | 1055.6774 | 991.2121 | 973.9044 | 955.8854 | 937.4101 | 926.5758 | 915.7761 | 901.3694 | 16 | 22 | 32.7996 | 19.6413 | 12.183 | 8.5983 | 6.3332 | 4.7664 | 3.6269 | 3.0311 | 3.0756 | 88.7 | 136.89 | 145.06 | 218.76 | 209.14 | 313.28 | 284.42 | 427.29 | 383.1 | 573.72 | 503.65 | 752.7 | 610.54 | 901.74 | 50.5 | 45.7 | 30.0797 | 14.27 | 18.7465 | 18.7465 | 24.7697 | 18.7465 | 1107032 | 1 |  |  | 3.7671 | 7.1357 | 8.7907 | 10.8979 | 12.1107 | 16.2836 | 4.4213 | 7.7393 | 9.277 | 12.018 | 13.0672 | 18.7852 | 25.0429 | 24.9142 | 24.9576 | 25.2059 | 24.8659 | 24.719 |  | 19385 | 824 | 18 |  | CC100 | 300 | 1229 | 7 | 1 | 35 | 17.5 | 14.27 | 1754.8 | 1721.8286 | 1472.7142 | 1337.5143 | 1250.3357 | 1157.5571 | 1104.4214 | 77.0836 | 76.5921 | 71.8879 | 67.3443 | 62.8293 | 43.1136 | 51.9786 | 32.7996 | 19.6413 | 12.183 | 8.5983 | 6.3332 | 4.7664 | 3.6269 | 3.0311 | 0 | 0 | 0 | 0 | 0 | 0.1016 | 0.0254 | 0 | 0 | 0 | 0 | 0 | 0 | 0 | 0.054951 | 0.043006 | 0.032832 | 0.02538 | 0.025814 | 0.01751 | 0.015575 | -0.000947 | -0.003207 | -0.008035 | -0.005377 | -0.007552 | 0.000499 | 0.000869 | 0.082898 | 0.079038 | 0.0769 | 0.074035 | 0.079835 | 0.107404 | 0.100755 | -0.269211 | -0.26528 | -0.262403 | -0.261751 | -0.265853 | -0.277381 | -0.269704 | -1.379872 | -1.351102 | -1.329972 | -1.325188 | -1.355404 | -1.439602 | -1.38317 | -0.427566 | -0.392348 | -0.371929 | -0.371653 | -0.410342 | -0.587762 | -0.507731 | -0.380906 | -0.351722 | -0.330732 | -0.326164 | -0.356072 | -0.439831 | -0.384157 | 0.404454 | 0.36127 | 0.316328 | 0.25701 | 0.41304 | 0.330839 | 0.28979 | -10 | -10 | -10 | -10 | -10 | -10 | 10 | -1.781698 | -1.758382 | -1.742272 | -1.739109 | -1.763752 | 0 | 0 |  | 1407.973 | 0 |  | 1414.2469 | 0 |  | 737.932 | 0 |  | 737.958 | 0 |  | 1403.325 | 0 |  | 1428.369 | 0 |  | 760.149 | 0 |  | 760.39 | 0 |  | 1400.683 | 0 |  | 1422.019 | 0 |  | 774.833 | 0 |  | 775.072 | 0 |  | 1536.573 | 0 |  | 1536.675 | 0 |  | 778.382 | 0 |  | 778.146 | 0 |  | 1450.594 | 0 |  | 1450.645 | 0 |  | 751.546 | 0 |  | 751.323 | 0 |  | 1494.714 | 0 |  | 1499.108 | 0 |  | 724.992 | 0.102 |  | 725.163 | 0.102 |  | 1447.521 | 0 |  | 1449.172 | 0 |  | 763.624 | 0.025 |  | 763.866 | 0.025 | 145.4694104 | 136.0899 | 113.2517 | 99.02287 | 99.82055 | 124.3263 | 111.276 | 0 | 0 | 0 | 0 | 0 | -28.1819096 | -6.8504816 | -74.51861 | -53.77251 | -32.97932 | -26.50774 | -24.75239 | -25.92579 | -22.74484748 | 0 | 0 | 0 | 0 | 0 | 0 | 0 | 17.81698 | 17.58382 | 17.42272 | 17.39109 | 17.63752 | 0 | 0 | -32.95833 | -30.05076 | -26.73719 | -25.02871 | -25.7815 | -25.34054 | -26.39115 | 55.80946 | 69.85044 | 70.95793 | 64.87751 | 66.92418 | 44.87802 | 55.2895
292 | E23508 | 2017-05-08 12:10 | 64.3588 | 64.7365 | 38 | 64 | 1.2297 | 617.7617 | 21662 | 30 | 239715 | 239897 | 139220 | 139238 | 139279 | 139329 | 221085 | 221093 | 220905 | 220590 | 215467 | 215392 | 214411 | 215376 | 294066 | 294017 | 1360.9301 | 32329.584 | 6 | 116.1372 | 116.1372 | 116.1372 | 116.1372 | 116.1372 | 34.3874 | 34.3874 | 1206.8359 | 1128.0609 | 1083.8334 | 898.7241 | 1074.6769 | 1004.6981 | 985.4408 | 966.7348 | 947.7917 | 935.0617 | 923.0399 | 908.7032 | 16 | 19.2 | 32.5489 | 20.6248 | 13.3144 | 9.5981 | 7.1142 | 5.5347 | 4.3096 | 3.6682 | 3.7104 | 80.12 | 122.74 | 125.99 | 188.07 | 177.31 | 264.4 | 239.53 | 356.6 | 316.01 | 466.47 | 402.69 | 595.72 | 476.02 | 705.78 | 49.6 | 45.7 | 40.4219 | 1.9 | 3.0485 | 3.3772 | 0.4045 | 3.0485 | 1106806 | 2 |  |  | 4.3121 | 7.8807 | 9.61 | 12.0286 | 13.8486 | 19.1593 | 4.5091 | 8.3864 | 9.9379 | 16.3106 | 15.9773 | 21.5727 | 24.9368 | 24.952 | 24.9284 | 18.0389 | 18.0724 | 18.4274 |  | 19385 | 825 | 1 |  | EA652 | 361 | 1225 | 8 | 3 | 40 | 41.5 | 1.9 | 1802.3857 | 1777.9928 | 1545.9357 | 1467.15 | 1347.9785 | 1358.7072 | 1308.7072 | 73.62 | 72.1879 | 77.4186 | 80.24 | 78.5407 | 49.7821 | 60.42 | 32.5489 | 20.6248 | 13.3144 | 9.5981 | 7.1142 | 5.5347 | 4.3096 | 3.6682 | 0 | 0 | 0 | 0 | 0 | 0.1016 | 0.0254 | 0 | 0 | 0 | 0 | 0 | 0 | 0 | 0.054408 | 0.042072 | 0.032468 | 0.025167 | 0.025595 | 0.017345 | 0.01546 | -0.000926 | -0.003153 | -0.007627 | -0.005102 | -0.007409 | 0.000238 | 0.00071 | 0.083059 | 0.079188 | 0.077044 | 0.07417 | 0.079997 | 0.107555 | 0.100892 | -0.266948 | -0.2631 | -0.260282 | -0.25966 | -0.263536 | -0.275366 | -0.267763 | -1.38078 | -1.352468 | -1.331725 | -1.326911 | -1.355755 | -1.441967 | -1.385316 | -0.423202 | -0.38823 | -0.367962 | -0.367587 | -0.406397 | -0.580337 | -0.501165 | -0.383058 | -0.354016 | -0.333071 | -0.328746 | -0.35745 | -0.445129 | -0.389035 | 0.407951 | 0.370771 | 0.338811 | 0.277762 | 0.457536 | 0.376848 | 0.339111 | -15 | -15 | -15 | -15 | -15 | -20 | 20 | -1.766833 | -1.743528 | -1.727616 | -1.724666 | -1.748392 | 0 | 0 |  | 1407.973 | 0 |  | 1414.2469 | 0 |  | 737.932 | 0 |  | 737.958 | 0 |  | 1403.325 | 0 |  | 1428.369 | 0 |  | 760.149 | 0 |  | 760.39 | 0 |  | 1400.683 | 0 |  | 1422.019 | 0 |  | 774.833 | 0 |  | 775.072 | 0 |  | 1536.573 | 0 |  | 1536.675 | 0 |  | 778.382 | 0 |  | 778.146 | 0 |  | 1450.594 | 0 |  | 1450.645 | 0 |  | 751.546 | 0 |  | 751.323 | 0 |  | 1494.714 | 0 |  | 1499.108 | 0 |  | 724.992 | 0.102 |  | 725.163 | 0.102 |  | 1447.521 | 0 |  | 1449.172 | 0 |  | 763.624 | 0.025 |  | 763.866 | 0.025 | 149.7044 | 140.7957 | 119.1051 | 108.8185155 | 107.8342 | 146.1358 | 132.0381 | 0 | 0 | 0 | 0 | 0 | -27.9771856 | -6.8011802 | -73.84687596 | -52.6367 | -33.08138 | -26.62447 | -24.65576043 | -25.35411 | -22.40055972 | 0 | 0 | 0 | 0 | 0 | 0 | 0 | 26.502495 | 26.15292 | 25.91424 | 25.86999 | 26.22588 | 0 | 0 | -31.15613124 | -28.02551 | -28.4871 | -29.49518088 | -31.9187 | -28.89039 | -30.2803893 | 71.20384 | 86.2864 | 83.45083 | 78.56886 | 77.48565 | 63.91407 | 72.55596
292 | E23509 | 2017-05-08 12:11 | 64.2537 | 64.7271 | 35 | 61 | 1.2297 | 607.6249 | 21218 | 30 | 239715 | 239897 | 139220 | 139238 | 139279 | 139329 | 221085 | 221093 | 220905 | 220590 | 215467 | 215392 | 214411 | 215376 | 294066 | 294017 | 1360.9301 | 32351.7383 | 6 | 116.6916 | 116.6916 | 116.6916 | 116.6916 | 116.6916 | 34.9418 | 34.9418 | 1186.9141 | 1126.7507 | 1093.3334 | 892.8209 | 1072.2603 | 1002.4119 | 982.7348 | 963.3938 | 944.1645 | 930.8978 | 917.2215 | 901.6589 | 16 | 19 | 32.4992 | 20.2971 | 13.1202 | 9.4627 | 6.9562 | 5.3739 | 4.234 | 3.6493 | 3.6882 | 81.44 | 127.12 | 128.7 | 196.2 | 182.28 | 275.94 | 247.36 | 375.38 | 327.03 | 494.88 | 412.54 | 623.48 | 484.38 | 726.92 | 50.9 | 45.7 | 39.1572 | -12.177777 | -7.5086 | 11.8601 | 4.5722 | -7.5086 | 1106806 | 1 |  |  | 4.4771 | 8.0043 | 9.6921 | 12.3321 | 14.6729 | 19.3443 | 4.6828 | 8.5719 | 10.2234 | 15.65 | 16.4047 | 21.3109 | 24.9049 | 24.8981 | 24.9691 | 17.9735 | 18.0596 | 18.1791 |  | 19385 | 825 | 2 |  | EA652 | 361 | 1225 | 8 | 3 | 40 | 36.166664 | -12.177777 | 1817.7928 | 1801.9572 | 1561.1143 | 1509.8143 | 1360.1786 | 1309.5786 | 1244.25 | 92.7886 | 99.8036 | 96.925 | 100.1021 | 75.9821 | 46.3457 | 50.6007 | 32.4992 | 20.2971 | 13.1202 | 9.4627 | 6.9562 | 5.3739 | 4.234 | 3.6493 | 0 | 0 | 0 | 0 | 0 | 0.1016 | 0.0254 | 0 | 0 | 0 | 0 | 0 | 0 | 0 | 0.055511 | 0.042742 | 0.033295 | 0.025263 | 0.025905 | 0.018226 | 0.016267 | -0.000926 | -0.003154 | -0.007778 | -0.005208 | -0.007411 | -0.000942 | -5e-05 | 0.083021 | 0.079153 | 0.077009 | 0.07413 | 0.079955 | 0.107536 | 0.100882 | -0.267476 | -0.263601 | -0.260822 | -0.260303 | -0.264115 | -0.275491 | -0.26785 | -1.380749 | -1.3523 | -1.332472 | -1.328628 | -1.356145 | -1.435066 | -1.3787 | -0.423968 | -0.388984 | -0.368665 | -0.36806 | -0.406971 | -0.582178 | -0.502939 | -0.383034 | -0.353857 | -0.332955 | -0.32925 | -0.357863 | -0.443436 | -0.387197 | 0.407311 | 0.36934 | 0.335451 | 0.273451 | 0.44935 | 0.373585 | 0.337469 | -15 | -15 | -10 | -10 | -15 | -30 | 30 | -1.767253 | -1.743919 | -1.728363 | -1.725471 | -1.749022 | 0 | 0 |  | 1407.973 | 0 |  | 1414.2469 | 0 |  | 737.932 | 0 |  | 737.958 | 0 |  | 1403.325 | 0 |  | 1428.369 | 0 |  | 760.149 | 0 |  | 760.39 | 0 |  | 1400.683 | 0 |  | 1422.019 | 0 |  | 774.833 | 0 |  | 775.072 | 0 |  | 1536.573 | 0 |  | 1536.675 | 0 |  | 778.382 | 0 |  | 778.146 | 0 |  | 1450.594 | 0 |  | 1450.645 | 0 |  | 751.546 | 0 |  | 751.323 | 0 |  | 1494.714 | 0 |  | 1499.108 | 0 |  | 724.992 | 0.102 |  | 725.163 | 0.102 |  | 1447.521 | 0 |  | 1449.172 | 0 |  | 763.624 | 0.025 |  | 763.866 | 0.025 | 150.915 | 142.6303 | 120.2199 | 111.9225 | 108.7531 | 140.8268 | 125.5224285 | 0 | 0 | 0 | 0 | 0 | -27.9898856 | -6.80339 | -75.36818 | -53.5348524 | -34.00069 | -26.64563454 | -25.08054563 | -24.80368 | -22.3583779 | 0 | 0 | 0 | 0 | 0 | 0 | 0 | 26.508795 | 26.158785 | 17.28363 | 17.25471 | 26.23533 | 0 | 0 | -39.3394 | -38.822 | -35.73286 | -36.84358 | -30.92251 | -26.98145 | -25.44907 | 62.71619 | 76.43225 | 67.76994 | 65.68803 | 78.98535 | 61.05183 | 70.9116
292 | E23510 | 2017-05-08 12:13 | 64.1283 | 64.7195 | 40 | 63 | 1.2297 | 621.9814 | 21712 | 30 | 239715 | 239897 | 139220 | 139238 | 139279 | 139329 | 221085 | 221093 | 220905 | 220590 | 215467 | 215392 | 214411 | 215376 | 294066 | 294017 | 1360.9301 | 32351.7383 | 6 | 117.2599 | 117.2599 | 117.2599 | 117.2599 | 117.2599 | 35.5101 | 35.5101 | 1209.1797 | 1145.4189 | 1102.1666 | 895.7475 | 1078.9769 | 1008.0389 | 988.5699 | 969.0483 | 949.757 | 936.4617 | 922.9293 | 907.3031 | 15.8 | 26.4 | 32.2418 | 19.9997 | 12.9451 | 9.3466 | 6.8659 | 5.326 | 4.1932 | 3.6476 | 3.6826 | 81.7 | 124.42 | 130.2 | 192.2 | 184.06 | 269.82 | 248.38 | 366.69 | 328 | 483.66 | 411.27 | 614.17 | 482 | 713.27 | 49.6 | 45.5 | 38.2727 | 2.822222 | 3.2434 | 3.5225 | -0.6791 | 3.2434 | 1105499 | 2 |  |  | 4.4186 | 7.955 | 9.685 | 12.1714 | 14.5571 | 19.3329 | 4.6846 | 8.8277 | 10.1938 | 16.2415 | 17.9246 | 22.1692 | 25.0074 | 24.9433 | 24.8904 | 18.1205 | 18.2293 | 18.1195 |  | 19385 | 825 | 3 |  | EA652 | 361 | 1225 | 8 | 3 | 40 | 31.833334 | 2.822222 | 1839.0786 | 1804.0215 | 1564.9429 | 1560.0929 | 1365.6857 | 1355.7285 | 1182.7072 | 94.5543 | 104.0829 | 94.6129 | 97.0821 | 89.5364 | 52.2993 | 49.0257 | 32.2418 | 19.9997 | 12.9451 | 9.3466 | 6.8659 | 5.326 | 4.1932 | 3.6476 | 0 | 0 | 0 | 0 | 0 | 0.1016 | 0.0254 | 0 | 0 | 0 | 0 | 0 | 0 | 0 | 0.056528 | 0.043579 | 0.034219 | 0.025538 | 0.026226 | 0.019624 | 0.017499 | -0.000926 | -0.003154 | -0.007778 | -0.005207 | -0.007412 | -0.002325 | -0.000896 | 0.083002 | 0.079136 | 0.076996 | 0.074111 | 0.079946 | 0.107512 | 0.100905 | -0.26772 | -0.263832 | -0.261023 | -0.260578 | -0.264269 | -0.275442 | -0.26757 | -1.380969 | -1.352438 | -1.332498 | -1.329203 | -1.355895 | -1.428174 | -1.370951 | -0.424183 | -0.389211 | -0.368965 | -0.36817 | -0.407455 | -0.582576 | -0.504208 | -0.38327 | -0.353999 | -0.332864 | -0.329667 | -0.357361 | -0.443479 | -0.385353 | 0.40609 | 0.367297 | 0.331785 | 0.271024 | 0.446086 | 0.372194 | 0.33707 | -15 | -15 | -10 | -10 | -15 | -40 | 40 | -1.767 | -1.743679 | -1.728107 | -1.725187 | -1.748672 | 0 | 0 |  | 1407.973 | 0 |  | 1414.2469 | 0 |  | 737.932 | 0 |  | 737.958 | 0 |  | 1403.325 | 0 |  | 1428.369 | 0 |  | 760.149 | 0 |  | 760.39 | 0 |  | 1400.683 | 0 |  | 1422.019 | 0 |  | 774.833 | 0 |  | 775.072 | 0 |  | 1536.573 | 0 |  | 1536.675 | 0 |  | 778.382 | 0 |  | 778.146 | 0 |  | 1450.594 | 0 |  | 1450.645 | 0 |  | 751.546 | 0 |  | 751.323 | 0 |  | 1494.714 | 0 |  | 1499.108 | 0 |  | 724.992 | 0.102 |  | 725.163 | 0.102 |  | 1447.521 | 0 |  | 1449.172 | 0 |  | 763.624 | 0.025 |  | 763.866 | 0.025 | 152.6472 | 142.763 | 120.4943 | 115.62 | 109.1811 | 145.7571 | 119.3411 | 0 | 0 | 0 | 0 | 0 | -27.9849072 | -6.796278 | -76.78464 | -54.67230615 | -35.23258 | -27.02403 | -25.50980853 | -24.70598 | -22.7619 | 0 | 0 | 0 | 0 | 0 | 0 | 0 | 26.505 | 26.155185 | 17.28107 | 17.25187 | 26.23008 | 0 | 0 | -40.10833 | -40.51021 | -34.90885 | -35.74272 | -36.48205 | -30.46832 | -24.71915 | 62.25924 | 73.73571 | 67.63399 | 70.10517 | 73.41933 | 62.59788 | 65.06374
292 | E23511 | 2017-05-08 12:15 | 63.9314 | 64.579 | 51 | 58 | 1.1787 | 766.322 | 19423 | 30 | 239715 | 239897 | 139220 | 139238 | 139279 | 139329 | 221085 | 221093 | 220905 | 220590 | 215467 | 215392 | 214411 | 215376 | 294066 | 294017 | 1360.9301 | 32371.6777 | 6 | 118.073 | 118.073 | 118.073 | 118.073 | 118.073 | 36.3232 | 36.3232 | 1202.1484 | 1120.657 | 1053.3334 | 878.7122 | 1063.7627 | 992.4714 | 974.7751 | 953.9929 | 932.8313 | 920.1006 | 905.9744 | 887.5873 | 16 | 17.2 | 30.5933 | 17.6303 | 10.5693 | 7.4046 | 5.3852 | 4.0258 | 3.0885 | 2.6341 | 2.6765 | 91.73 | 142.15 | 157.26 | 234.39 | 229.86 | 339.6 | 314.26 | 467.89 | 425.01 | 633.4 | 549.76 | 829.81 | 659.75 | 985.95 | 50.5 | 45.6 | 38.8033 | -22.818184 | -14.1767 | 16.0673 | -21.3447 | -14.1767 | 1107396 | 1 |  |  | 4.0243 | 7.5143 | 9.3607 | 11.675 | 13.5664 | 17.2114 | 4.35 | 7.9645 | 9.8565 | 12.1016 | 14.8274 | 19.2806 | 24.9981 | 25.042 | 24.9929 | 25.1739 | 24.9731 | 24.8742 |  | 19385 | 825 | 4 |  | CC121 | 259 | 1229 | 6 | 1 | 35 | 22.833332 | -22.818184 | 1834.3357 | 1837.8071 | 1535.45 | 1444.3572 | 1348.7858 | 1204.3 | 1080.2715 | 72.4421 | 72.485 | 69.4621 | 69.94 | 62.8864 | 40.3921 | 37.8707 | 30.5933 | 17.6303 | 10.5693 | 7.4046 | 5.3852 | 4.0258 | 3.0885 | 2.6341 | 0 | 0 | 0 | 0 | 0 | 0.1016 | 0.0254 | 0 | 0 | 0 | 0 | 0 | 0 | 0 | 0.058721 | 0.045508 | 0.036109 | 0.026668 | 0.02735 | 0.020025 | 0.017909 | -0.000923 | -0.003183 | -0.008046 | -0.005419 | -0.007474 | -0.001288 | -0.000246 | 0.082851 | 0.078988 | 0.076858 | 0.073989 | 0.079785 | 0.107353 | 0.10076 | -0.269697 | -0.265822 | -0.262895 | -0.262284 | -0.266385 | -0.277541 | -0.269554 | -1.378824 | -1.350519 | -1.329487 | -1.32471 | -1.354625 | -1.432534 | -1.374206 | -0.427584 | -0.392196 | -0.371977 | -0.371539 | -0.410199 | -0.588407 | -0.509392 | -0.382356 | -0.353513 | -0.331939 | -0.32779 | -0.357894 | -0.440112 | -0.382243 | 0.396628 | 0.357294 | 0.284979 | 0.228503 | 0.363315 | 0.292839 | 0.258005 | -20 | -20 | -20 | -20 | -20 | -30 | 30 | -1.782122 | -1.758741 | -1.742365 | -1.739346 | -1.7645 | 0 | 0 |  | 1407.973 | 0 |  | 1414.2469 | 0 |  | 737.932 | 0 |  | 737.958 | 0 |  | 1403.325 | 0 |  | 1428.369 | 0 |  | 760.149 | 0 |  | 760.39 | 0 |  | 1400.683 | 0 |  | 1422.019 | 0 |  | 774.833 | 0 |  | 775.072 | 0 |  | 1536.573 | 0 |  | 1536.675 | 0 |  | 778.382 | 0 |  | 778.146 | 0 |  | 1450.594 | 0 |  | 1450.645 | 0 |  | 751.546 | 0 |  | 751.323 | 0 |  | 1494.714 | 0 |  | 1499.108 | 0 |  | 724.992 | 0.102 |  | 725.163 | 0.102 |  | 1447.521 | 0 |  | 1449.172 | 0 |  | 763.624 | 0.025 |  | 763.866 | 0.025 | 151.9765 | 145.1647 | 118.0116161 | 106.8665 | 107.6129 | 129.2852179 | 108.8482 | 0 | 0 | 0 | 0 | 0 | -28.1981656 | -6.8466716 | -79.69327 | -57.16072 | -37.30939 | -28.14876279 | -26.9245265 | -26.84139 | -24.2726 | 0 | 0 | 0 | 0 | 0 | 0 | 0 | 35.64244 | 35.17482 | 34.8473 | 34.78692 | 35.29 | 0 | 0 | -30.97508 | -28.42832706 | -25.8383 | -25.98543766 | -25.79594 | -23.76699 | -19.29103 | 76.95063 | 94.75048 | 89.71122 | 87.51926 | 90.18241 | 50.47867 | 58.43785
292 | E23512 | 2017-05-08 12:17 | 63.8301 | 64.5494 | 45 | 58 | 1.1787 | 764.2506 | 19218 | 30 | 239715 | 239897 | 139220 | 139238 | 139279 | 139329 | 221085 | 221093 | 220905 | 220590 | 215467 | 215392 | 214411 | 215376 | 294066 | 294017 | 1360.9301 | 32391.4023 | 6 | 118.8871 | 118.8871 | 118.8871 | 118.8871 | 118.8871 | 37.1373 | 37.1373 | 1219.7266 | 1138.7169 | 1078.3334 | 893.8447 | 1081.2443 | 1009.9026 | 993.0255 | 973.9333 | 954.575 | 942.4091 | 929.3427 | 913.9601 | 16 | 20.2 | 30.6473 | 17.6537 | 10.5729 | 7.4031 | 5.4006 | 4.0375 | 3.1248 | 2.6121 | 2.6628 | 92.01 | 141.08 | 156.59 | 233.99 | 227.44 | 336.57 | 309.83 | 463.56 | 416.76 | 628.29 | 545.28 | 827.71 | 659.53 | 982.98 | 49.3 | 45.4 | 37.262 | 24.018183 | 17.5978 | 18.4566 | -31.4669 | 17.5978 | 1107396 | 2 |  |  | 3.8171 | 7.1679 | 8.9436 | 11.0386 | 12.7643 | 15.9214 | 4.2238 | 7.5429 | 9.1159 | 12.2317 | 15.3889 | 17.0635 | 24.9203 | 24.9701 | 25.0476 | 25.0856 | 25.0545 | 24.8684 |  | 19385 | 825 | 5 |  | CC121 | 259 | 1229 | 6 | 1 | 35 | 15.5 | 24.018183 | 1851.5286 | 1853.6643 | 1529.5428 | 1426.2786 | 1334.1215 | 1129.3071 | 1266.15 | 77.0843 | 78.0971 | 76.3129 | 75.2993 | 71.1314 | 42.8336 | 43.9343 | 30.6473 | 17.6537 | 10.5729 | 7.4031 | 5.4006 | 4.0375 | 3.1248 | 2.6121 | 0 | 0 | 0 | 0 | 0 | 0.1016 | 0.0254 | 0 | 0 | 0 | 0 | 0 | 0 | 0 | 0.059954 | 0.046667 | 0.03726 | 0.027591 | 0.02789 | 0.019899 | 0.01836 | -0.000891 | -0.003104 | -0.00783 | -0.005276 | -0.007628 | 0.000164 | 0.000717 | 0.08286 | 0.078999 | 0.076871 | 0.073999 | 0.0798 | 0.107424 | 0.100637 | -0.269385 | -0.265511 | -0.262569 | -0.26197 | -0.266116 | -0.277312 | -0.270448 | -1.37342 | -1.345668 | -1.324808 | -1.319898 | -1.351529 | -1.434119 | -1.383973 | -0.427775 | -0.392464 | -0.372314 | -0.371806 | -0.41063 | -0.589896 | -0.506774 | -0.381783 | -0.352737 | -0.330974 | -0.327017 | -0.356692 | -0.437105 | -0.387412 | 0.395814 | 0.356869 | 0.285796 | 0.230133 | 0.367498 | 0.293516 | 0.256891 | -30 | -30 | -30 | -30 | -25 | -20 | 20 | -1.779983 | -1.756678 | -1.740296 | -1.737104 | -1.762832 | 0 | 0 |  | 1407.973 | 0 |  | 1414.2469 | 0 |  | 737.932 | 0 |  | 737.958 | 0 |  | 1403.325 | 0 |  | 1428.369 | 0 |  | 760.149 | 0 |  | 760.39 | 0 |  | 1400.683 | 0 |  | 1422.019 | 0 |  | 774.833 | 0 |  | 775.072 | 0 |  | 1536.573 | 0 |  | 1536.675 | 0 |  | 778.382 | 0 |  | 778.146 | 0 |  | 1450.594 | 0 |  | 1450.645 | 0 |  | 751.546 | 0 |  | 751.323 | 0 |  | 1494.714 | 0 |  | 1499.108 | 0 |  | 724.992 | 0.102 |  | 725.163 | 0.102 |  | 1447.521 | 0 |  | 1449.172 | 0 |  | 763.624 | 0.025 |  | 763.866 | 0.025 | 153.4177 | 146.4376 | 117.5775 | 105.5432 | 106.4628957 | 121.3147 | 127.4215 | 0 | 0 | 0 | 0 | 0 | -28.1748992 | -6.8693792 | -81.11830546 | -58.62134 | -38.98909944 | -29.45352387 | -27.38468 | -28.77273 | -26.40205 | 0 | 0 | 0 | 0 | 0 | 0 | 0 | 53.39949 | 52.70034 | 52.20888 | 52.11312 | 44.0708 | 0 | 0 | -32.97474 | -30.6503 | -28.41236 | -27.99673 | -29.20869 | -25.26737 | -22.26476 | 92.72411 | 109.8663 | 102.3849 | 100.2061 | 93.94032832 | 39.09969 | 71.88534
292 | E23513 | 2017-05-08 12:18 | 63.9253 | 64.7281 | 51 | 69 | 1.2297 | 925.1799 | 21565 | 30 | 239715 | 239897 | 139220 | 139238 | 139279 | 139329 | 221085 | 221093 | 220905 | 220590 | 215467 | 215392 | 214411 | 215376 | 294066 | 294017 | 1360.9301 | 32435.541 | 6 | 119.9879 | 119.9879 | 119.9879 | 119.9879 | 119.9879 | 38.2381 | 38.2381 | 1190.4297 | 1119.9327 | 1069.1666 | 889.3628 | 1073.3783 | 1000.2762 | 982.376 | 962.7361 | 942.9937 | 930.1264 | 917.6138 | 901.7797 | 15.8 | 17.4 | 30.7649 | 17.8936 | 10.7781 | 7.438 | 5.2864 | 3.9676 | 2.9997 | 2.5352 | 2.5686 | 86.96 | 134.92 | 148.43 | 224.74 | 219.24 | 328.86 | 306.83 | 460.37 | 420.32 | 623.4 | 549.51 | 818.46 | 659.55 | 984.01 | 50.7 | 45.5 | 46.1597 | 5.181818 | 3.9218 | 3.9218 | -0.5884 | 3.9218 | 1107751 | 1 |  |  | 4.5121 | 8.1929 | 9.9857 | 12.6571 | 14.3129 | 20.1607 | 5.3922 | 8.4078 | 10.3109 | 15.4812 | 15.4672 | 25.6547 | 24.9659 | 24.9521 | 24.9192 | 17.8563 | 17.9588 | 17.4877 |  | 19385 | 825 | 6 |  | EA652 | 251 | 1176 | 6 | 3 | 40 | 47.333336 | 5.181818 | 1955.1072 | 1951.2428 | 1685.3715 | 1585.8143 | 1462.55 | 1451.9928 | 1409.2643 | 97.1436 | 103.7243 | 108.675 | 104.1471 | 84.0986 | 46.0593 | 57.3107 | 30.7649 | 17.8936 | 10.7781 | 7.438 | 5.2864 | 3.9676 | 2.9997 | 2.5352 | 0 | 0 | 0 | 0 | 0 | 0.1016 | 0.0254 | 0 | 0 | 0 | 0 | 0 | 0 | 0 | 0.048416 | 0.036562 | 0.028255 | 0.021222 | 0.021872 | 0.01509 | 0.013674 | -0.000759 | -0.002522 | -0.006331 | -0.00425 | -0.00605 | 0.000957 | 0.001154 | 0.084237 | 0.080308 | 0.078135 | 0.075215 | 0.081122 | 0.109164 | 0.102409 | -0.247677 | -0.244243 | -0.241604 | -0.241092 | -0.244726 | -0.255873 | -0.248786 | -1.39014 | -1.364527 | -1.343261 | -1.338969 | -1.368358 | -1.461396 | -1.404211 | -0.387184 | -0.355115 | -0.336621 | -0.33612 | -0.371509 | -0.530587 | -0.458324 | -0.398645 | -0.368648 | -0.346745 | -0.342731 | -0.372967 | -0.462912 | -0.40425 | 0.401603 | 0.352656 | 0.296515 | 0.234631 | 0.370979 | 0.296653 | 0.26186 | -30 | -25 | -25 | -25 | -25 | -10 | 10 | -1.615555 | -1.594697 | -1.579728 | -1.577136 | -1.599532 | 0 | 0 |  | 1407.973 | 0 |  | 1414.2469 | 0 |  | 737.932 | 0 |  | 737.958 | 0 |  | 1403.325 | 0 |  | 1428.369 | 0 |  | 760.149 | 0 |  | 760.39 | 0 |  | 1400.683 | 0 |  | 1422.019 | 0 |  | 774.833 | 0 |  | 775.072 | 0 |  | 1536.573 | 0 |  | 1536.675 | 0 |  | 778.382 | 0 |  | 778.146 | 0 |  | 1450.594 | 0 |  | 1450.645 | 0 |  | 751.546 | 0 |  | 751.323 | 0 |  | 1494.714 | 0 |  | 1499.108 | 0 |  | 724.992 | 0.102 |  | 725.163 | 0.102 |  | 1447.521 | 0 |  | 1449.172 | 0 |  | 763.624 | 0.025 |  | 763.866 | 0.025 | 164.6924 | 156.7004 | 131.6865 | 119.277 | 118.6449811 | 158.5053 | 144.3213 | 0 | 0 | 0 | 0 | 0 | -25.9966968 | -6.3191644 | -66.24990198 | -46.44849908 | -29.44965 | -22.72498 | -21.65016 | -23.45102 | -20.82164 | 0 | 0 | 0 | 0 | 0 | 0 | 0 | 48.46665 | 39.867425 | 39.4932 | 39.4284 | 39.9883 | 0 | 0 | -37.61245 | -36.83405 | -36.58229 | -35.00592 | -31.24339 | -24.43847 | -26.26687 | 109.2967 | 113.2853 | 105.1478 | 100.9745 | 105.7397 | 84.61916 | 90.91367
292 | E23514 | 2017-05-08 12:20 | 64.7685 | 65.3331 | 21 | 70 | 1.2297 | 928.1224 | 21613 | 30 | 239715 | 239897 | 139220 | 139238 | 139279 | 139329 | 221085 | 221093 | 220905 | 220590 | 215467 | 215392 | 214411 | 215376 | 294066 | 294017 | 1360.9301 | 32455.623 | 6 | 121.0922 | 121.0922 | 121.0922 | 121.0922 | 121.0922 | 39.3424 | 39.3424 | 1200.9766 | 1126.9215 | 1080.8334 | 893.6589 | 1075.9462 | 1002.9754 | 985.1974 | 965.0162 | 945.1701 | 932.5269 | 919.4815 | 902.9468 | 16 | 17.4 | 30.6787 | 17.5086 | 10.4775 | 7.286 | 5.1827 | 3.884 | 2.9762 | 2.5365 | 2.5641 | 88.5 | 136.86 | 151.43 | 228.58 | 222.98 | 331.89 | 310.97 | 463.01 | 423.83 | 630.06 | 550.4 | 819.5 | 655.76 | 977.59 | 49.6 | 45.7 | 45.8771 | 1.872727 | 3.4645 | 4.2887 | 3.0667 | 3.4645 | 1107751 | 2 |  |  | 4.6457 | 8.4607 | 10.2871 | 13.0521 | 14.7636 | 19.2786 | 5.0708 | 9.02 | 11.0169 | 16.0015 | 17.5877 | 22.3769 | 24.9742 | 24.952 | 24.8702 | 17.9092 | 18.1295 | 18.0628 |  | 19385 | 825 | 7 |  | EA652 | 251 | 1176 | 6 | 3 | 40 | 38.166664 | 1.872727 | 1964.0143 | 1925.3143 | 1611.4928 | 1543.7928 | 1432.6143 | 1417.95 | 1330.7858 | 102.3093 | 106.5129 | 104.0414 | 104.2714 | 88.1421 | 63.09 | 57.9043 | 30.6787 | 17.5086 | 10.4775 | 7.286 | 5.1827 | 3.884 | 2.9762 | 2.5365 | 0 | 0 | 0 | 0 | 0 | 0.1016 | 0.0254 | 0 | 0 | 0 | 0 | 0 | 0 | 0 | 0.050027 | 0.039258 | 0.030188 | 0.021459 | 0.022392 | 0.016478 | 0.014866 | -0.000763 | -0.002522 | -0.006276 | -0.004213 | -0.006049 | 0.001034 | 0.001235 | 0.084265 | 0.080346 | 0.078179 | 0.075255 | 0.081162 | 0.109241 | 0.102495 | -0.247194 | -0.243541 | -0.240933 | -0.240462 | -0.243981 | -0.255061 | -0.247916 | -1.394511 | -1.365121 | -1.345834 | -1.341963 | -1.368357 | -1.461878 | -1.403898 | -0.385669 | -0.354028 | -0.335807 | -0.335225 | -0.370443 | -0.529297 | -0.457464 | -0.399838 | -0.368841 | -0.346259 | -0.342498 | -0.37294 | -0.462302 | -0.403113 | 0.39976 | 0.367144 | 0.292186 | 0.231094 | 0.36656 | 0.294477 | 0.261475 | -25 | -25 | -15 | -15 | -25 | 0 | 0 | -1.61649 | -1.594948 | -1.58084 | -1.578275 | -1.599814 | 0 | 0 |  | 1407.973 | 0 |  | 1414.2469 | 0 |  | 737.932 | 0 |  | 737.958 | 0 |  | 1403.325 | 0 |  | 1428.369 | 0 |  | 760.149 | 0 |  | 760.39 | 0 |  | 1400.683 | 0 |  | 1422.019 | 0 |  | 774.833 | 0 |  | 775.072 | 0 |  | 1536.573 | 0 |  | 1536.675 | 0 |  | 778.382 | 0 |  | 778.146 | 0 |  | 1450.594 | 0 |  | 1450.645 | 0 |  | 751.546 | 0 |  | 751.323 | 0 |  | 1494.714 | 0 |  | 1499.108 | 0 |  | 724.992 | 0.102 |  | 725.163 | 0.102 |  | 1447.521 | 0 |  | 1449.172 | 0 |  | 763.624 | 0.025 |  | 763.866 | 0.025 | 165.4977 | 154.6913 | 125.9849 | 116.1781 | 116.2738 | 154.8983 | 136.3989 | 0 | 0 | 0 | 0 | 0 | -25.9141976 | -6.2970664 | -68.69919 | -50.14909 | -32.18158 | -23.14349 | -22.36306 | -25.60041 | -22.60416 | 0 | 0 | 0 | 0 | 0 | 0 | 0 | 40.41225 | 39.8737 | 23.7126 | 23.674125 | 39.99535 | 0 | 0 | -39.45753 | -37.70855 | -34.93783 | -34.95438 | -32.65162 | -33.39334773 | -26.48913 | 97.7532 | 106.7074 | 82.57808 | 81.75438 | 101.2545 | 69.99032 | 81.00853
292 | E23515 | 2017-05-08 12:22 | 65.3221 | 65.8754 | 28 | 71 | 1.4036 | 860.2707 | 19782 | 30 | 239715 | 239897 | 139220 | 139238 | 139279 | 139329 | 221085 | 221093 | 220905 | 220590 | 215467 | 215392 | 214411 | 215376 | 294066 | 294017 | 1360.9301 | 32475.8262 | 6 | 122.2234 | 122.2234 | 122.2234 | 122.2234 | 122.2234 | 40.4736 | 40.4736 | 1209.1797 | 1132.7993 | 1091 | 891.5945 | 1081.3635 | 1003.3781 | 985.032 | 964.1293 | 943.3849 | 931.2635 | 918.1124 | 900.5189 | 16 | 17.4 | 30.7764 | 18.0085 | 10.6288 | 7.3783 | 5.4121 | 4.0473 | 3.0926 | 2.6505 | 2.6743 | 81.55 | 121.53 | 140.99 | 205.68 | 207.8 | 299.1 | 285.73 | 411.78 | 381.82 | 559.7 | 497.14 | 726.62 | 593.47 | 857.94 | 49 | 45.2 | 46.9327 | 6.52 | 7.906 | 7.906 | 1.1607 | 7.906 | 1106680 | 1 |  |  | 4.8736 | 9.3129 | 11.7621 | 14.8529 | 16.2471 | 21.4 | 4.8824 | 10.1279 | 12.6868 | 16.7324 | 18.1324 | 25.7676 | 24.9738 | 24.9435 | 24.9912 | 18.3052 | 18.0476 | 17.6627 |  | 19385 | 825 | 8 |  | EA656 | 262 | 1111 | 6 | 7 | 40 | 52.166668 | 6.52 | 1879.1215 | 1953.1357 | 1614.8715 | 1564.8572 | 1555.5786 | 1477.6714 | 1319.7072 | 93.9993 | 101.3921 | 94.3707 | 104.0536 | 92.2543 | 60.8971 | 63.0479 | 30.7764 | 18.0085 | 10.6288 | 7.3783 | 5.4121 | 4.0473 | 3.0926 | 2.6505 | 0 | 0 | 0 | 0 | 0 | 0.1016 | 0.0254 | 0 | 0 | 0 | 0 | 0 | 0 | 0 | 0.039873 | 0.029492 | 0.021898 | 0.016106 | 0.017002 | 0.01177 | 0.010521 | -0.000694 | -0.002319 | -0.005762 | -0.003875 | -0.005504 | 0.000977 | 0.001119 | 0.085296 | 0.081308 | 0.079123 | 0.076168 | 0.082109 | 0.11068 | 0.103879 | -0.221273 | -0.218184 | -0.215719 | -0.215263 | -0.218789 | -0.228555 | -0.221988 | -1.409821 | -1.381456 | -1.359584 | -1.355523 | -1.386044 | -1.477889 | -1.417673 | -0.340261 | -0.311829 | -0.295938 | -0.295533 | -0.325631 | -0.465312 | -0.402665 | -0.412333 | -0.382189 | -0.358231 | -0.353951 | -0.388783 | -0.480085 | -0.417154 | 0.407564 | 0.359939 | 0.309958 | 0.249925 | 0.403653 | 0.324416 | 0.288533 | -15 | -15 | -10 | -10 | -20 | 10 | -10 | -1.426404 | -1.407531 | -1.394523 | -1.392295 | -1.411844 | 0 | 0 |  | 1407.973 | 0 |  | 1414.2469 | 0 |  | 737.932 | 0 |  | 737.958 | 0 |  | 1403.325 | 0 |  | 1428.369 | 0 |  | 760.149 | 0 |  | 760.39 | 0 |  | 1400.683 | 0 |  | 1422.019 | 0 |  | 774.833 | 0 |  | 775.072 | 0 |  | 1536.573 | 0 |  | 1536.675 | 0 |  | 778.382 | 0 |  | 778.146 | 0 |  | 1450.594 | 0 |  | 1450.645 | 0 |  | 751.546 | 0 |  | 751.323 | 0 |  | 1494.714 | 0 |  | 1499.108 | 0 |  | 724.992 | 0.102 |  | 725.163 | 0.102 |  | 1447.521 | 0 |  | 1449.172 | 0 |  | 763.624 | 0.025 |  | 763.866 | 0.025 | 160.2815 | 158.8056 | 127.7735 | 119.192 | 127.727 | 163.5487 | 137.0899 | 0 | 0 | 0 | 0 | 0 | -23.221188 | -5.6384952 | -55.23538 | -37.5383 | -21.93825 | -16.5794 | -15.93673 | -18.83865 | -16.50171372 | 0 | 0 | 0 | 0 | 0 | 0 | 0 | 21.39606 | 21.112965 | 13.94523 | 13.92295 | 28.23688 | 0 | 0 | -31.9843 | -31.617 | -27.92788 | -30.75127 | -30.04086 | -28.33615 | -25.38718 | 94.45793 | 110.7632 | 91.85258 | 85.78432 | 109.9863 | 93.15268 | 89.56247
292 | E23516 | 2017-05-08 12:23 | 66.2216 | 66.5344 | 14 | 70 | 1.4036 | 851.0292 | 19599 | 30 | 239715 | 239897 | 139220 | 139238 | 139279 | 139329 | 221085 | 221093 | 220905 | 220590 | 215467 | 215392 | 214411 | 215376 | 294066 | 294017 | 1360.9301 | 32495.9375 | 6 | 123.3425 | 123.3425 | 123.3425 | 123.3425 | 123.3425 | 41.5927 | 41.5927 | 1211.5234 | 1147.0934 | 1091 | 900.1028 | 1097.4575 | 1019.8978 | 1000.5017 | 979.1985 | 957.9465 | 943.9899 | 928.7441 | 910.6793 | 16 | 17.6 | 31.1268 | 17.724 | 10.4394 | 7.2058 | 5.2357 | 3.962 | 3.0858 | 2.6507 | 2.6756 | 85.33 | 125.08 | 146.76 | 212.56 | 217.39 | 308.75 | 298.24 | 424.32 | 395.16 | 568.86 | 510.94 | 728.19 | 606.75 | 857.71 | 51 | 45.5 | 42.953 | -14.780002 | -10.9148 | 13.5232 | -2.0775 | -10.9148 | 1106680 | 2 |  |  | 4.6886 | 8.7114 | 11.1679 | 14.5679 | 15.8507 | 21.1871 | 4.9824 | 9.0618 | 11.8882 | 16.6794 | 18.4926 | 27.0279 | 24.9166 | 24.9701 | 24.9327 | 18.1938 | 17.8605 | 17.5912 |  | 19385 | 825 | 9 |  | EA656 | 262 | 1111 | 6 | 7 | 40 | 42.333336 | -14.780002 | 1932.7572 | 1940.9286 | 1628.9642 | 1563.3643 | 1473.0714 | 1386.8429 | 1320.0215 | 107.7929 | 106.1729 | 102.6629 | 107.8329 | 97.3443 | 69.2014 | 54.3307 | 31.1268 | 17.724 | 10.4394 | 7.2058 | 5.2357 | 3.962 | 3.0858 | 2.6507 | 0 | 0 | 0 | 0 | 0 | 0.1016 | 0.0254 | 0 | 0 | 0 | 0 | 0 | 0 | 0 | 0.044603 | 0.033148 | 0.025345 | 0.01683 | 0.017554 | 0.013404 | 0.011969 | -0.00063 | -0.002193 | -0.005866 | -0.003946 | -0.005485 | 0.001002 | 0.001169 | 0.085278 | 0.081297 | 0.079105 | 0.07615 | 0.082113 | 0.110719 | 0.103883 | -0.221947 | -0.218787 | -0.21635 | -0.215898 | -0.219251 | -0.228797 | -0.222367 | -1.411201 | -1.382234 | -1.360088 | -1.356078 | -1.385576 | -1.472185 | -1.413339 | -0.341254 | -0.312897 | -0.296791 | -0.296369 | -0.327138 | -0.467784 | -0.40434 | -0.412264 | -0.381567 | -0.358217 | -0.35399 | -0.386754 | -0.476833 | -0.415701 | 0.405743 | 0.35775 | 0.305242 | 0.245917 | 0.399969 | 0.323483 | 0.28865 | -5 | -5 | 0 | 0 | -15 | 20 | -20 | -1.425844 | -1.407066 | -1.394086 | -1.391886 | -1.411516 | 0 | 0 |  | 1407.973 | 0 |  | 1414.2469 | 0 |  | 737.932 | 0 |  | 737.958 | 0 |  | 1403.325 | 0 |  | 1428.369 | 0 |  | 760.149 | 0 |  | 760.39 | 0 |  | 1400.683 | 0 |  | 1422.019 | 0 |  | 774.833 | 0 |  | 775.072 | 0 |  | 1536.573 | 0 |  | 1536.675 | 0 |  | 778.382 | 0 |  | 778.146 | 0 |  | 1450.594 | 0 |  | 1450.645 | 0 |  | 751.546 | 0 |  | 751.323 | 0 |  | 1494.714 | 0 |  | 1499.108 | 0 |  | 724.992 | 0.102 |  | 725.163 | 0.102 |  | 1447.521 | 0 |  | 1449.172 | 0 |  | 763.624 | 0.025 |  | 763.866 | 0.025 | 164.8217 | 157.7917 | 128.8592 | 119.0502 | 120.9583 | 153.5499 | 137.1278 | 0 | 0 | 0 | 0 | 0 | -23.2457752 | -5.6481218 | -62.05474 | -42.78705347 | -26.49315 | -17.47171 | -16.72252 | -21.20829711 | -18.56845 | 0 | 0 | 0 | 0 | 0 | 0 | 0 | 7.12922 | 7.03533 | 0 | 0 | 21.17274 | 0 | 0 | -36.78476 | -33.22118 | -30.46942 | -31.95833 | -31.84502 | -32.37131 | -21.96808 | 73.11139 | 88.81877 | 71.89663 | 69.62015 | 93.56352 | 76.72448 | 90.94315
292 | E23517 | 2017-05-08 12:25 | 66.75 | 66.9655 | 25 | 71 | 1.4036 | 799.6251 | 19640 | 30 | 239715 | 239897 | 139220 | 139238 | 139279 | 139329 | 221085 | 221093 | 220905 | 220590 | 215467 | 215392 | 214411 | 215376 | 294066 | 294017 | 1360.9301 | 32516.832 | 6 | 124.3485 | 124.3485 | 124.3485 | 124.3485 | 124.3485 | 42.5987 | 42.5987 | 1209.1797 | 1130.595 | 1083.3334 | 893.0177 | 1077.1377 | 1000.9644 | 981.0314 | 960.3176 | 940.0233 | 928.0391 | 914.7429 | 897.8887 | 15.8 | 17.6 | 32.6468 | 19.0426 | 11.5564 | 8.0321 | 5.8631 | 4.3611 | 3.3443 | 2.849 | 2.8669 | 76.84 | 116.51 | 130.16 | 189.86 | 191.48 | 276.1 | 266.21 | 382.21 | 356.15 | 519.77 | 462.25 | 675.61 | 553.21 | 802.85 | 50.1 | 45.3 | 43.6146 | 20.780001 | 17.3982 | 17.3982 | -1.2976 | 17.3982 | 1105732 | 1 |  |  | 4.9579 | 9.1714 | 11.5236 | 14.7143 | 16.5407 | 21.2979 | 4.9597 | 10.0556 | 12.5486 | 16.1361 | 18.5069 | 23.5778 | 24.9511 | 24.9585 | 25.0264 | 18.2586 | 18.0647 | 17.9136 |  | 19385 | 825 | 10 |  | EA656 | 282 | 1101 | 7 | 7 | 40 | 48.5 | 20.780001 | 1870.9214 | 1858.4143 | 1614.1571 | 1591.9714 | 1569.8071 | 1423.4857 | 1371.2786 | 91.39 | 93.3771 | 91.435 | 100.675 | 69.48 | 62.885 | 55.9564 | 32.6468 | 19.0426 | 11.5564 | 8.0321 | 5.8631 | 4.3611 | 3.3443 | 2.849 | 0 | 0 | 0 | 0 | 0 | 0.1016 | 0.0254 | 0 | 0 | 0 | 0 | 0 | 0 | 0 | 0.046815 | 0.034967 | 0.026613 | 0.016884 | 0.017165 | 0.014694 | 0.013044 | -0.000531 | -0.001916 | -0.005065 | -0.003905 | -0.005429 | 0.000975 | 0.001169 | 0.085367 | 0.081387 | 0.079187 | 0.076227 | 0.082177 | 0.110822 | 0.103938 | -0.218407 | -0.215252 | -0.212897 | -0.212479 | -0.215959 | -0.22514 | -0.21902 | -1.412784 | -1.383397 | -1.361292 | -1.357602 | -1.388977 | -1.469925 | -1.413309 | -0.33506 | -0.30734 | -0.291369 | -0.290897 | -0.320639 | -0.458658 | -0.395806 | -0.413864 | -0.382606 | -0.359733 | -0.355702 | -0.390285 | -0.480333 | -0.420609 | 0.412307 | 0.370536 | 0.329554 | 0.265016 | 0.429374 | 0.347493 | 0.308708 | 0 | 0 | 5 | 5 | -15 | 30 | -30 | -1.397639 | -1.379168 | -1.366312 | -1.364231 | -1.383475 | 0 | 0 |  | 1407.973 | 0 |  | 1414.2469 | 0 |  | 737.932 | 0 |  | 737.958 | 0 |  | 1403.325 | 0 |  | 1428.369 | 0 |  | 760.149 | 0 |  | 760.39 | 0 |  | 1400.683 | 0 |  | 1422.019 | 0 |  | 774.833 | 0 |  | 775.072 | 0 |  | 1536.573 | 0 |  | 1536.675 | 0 |  | 778.382 | 0 |  | 778.146 | 0 |  | 1450.594 | 0 |  | 1450.645 | 0 |  | 751.546 | 0 |  | 751.323 | 0 |  | 1494.714 | 0 |  | 1499.108 | 0 |  | 724.992 | 0.102 |  | 725.163 | 0.102 |  | 1447.521 | 0 |  | 1449.172 | 0 |  | 763.624 | 0.025 |  | 763.866 | 0.025 | 159.7149 | 151.2508 | 127.8203 | 121.3512 | 129.002 | 157.7535 | 142.528 | 0 | 0 | 0 | 0 | 0 | -22.874224 | -5.563108 | -65.38929 | -45.72265 | -29.33312 | -17.62032 | -16.30103 | -23.03225 | -20.08736 | 0 | 0 | 0 | 0 | 0 | 0 | 0 | 0 | 0 | -6.83156 | -6.821155 | 20.752125 | 0 | 0 | -30.6211334 | -28.69852 | -26.64132 | -29.28606 | -22.27799772 | -28.84270833 | -22.14788 | 63.70452 | 76.82959 | 65.01425 | 67.62368 | 111.1751 | 83.00435 | 94.72961
292 | E23518 | 2017-05-08 12:26 | 67.6799 | 67.5978 | 11 | 72 | 1.4036 | 831.5017 | 20434 | 30 | 239715 | 239897 | 139220 | 139238 | 139279 | 139329 | 221085 | 221093 | 220905 | 220590 | 215467 | 215392 | 214411 | 215376 | 294066 | 294017 | 1360.9301 | 32534.7891 | 6 | 125.3947 | 125.3947 | 125.3947 | 125.3947 | 125.3947 | 43.6449 | 43.6449 | 1205.6641 | 1138.1486 | 1077.5 | 901.5662 | 1093.9133 | 1019.1411 | 999.17 | 978.1299 | 957.0383 | 943.7222 | 929.6392 | 911.7051 | 16 | 17.6 | 32.6798 | 18.602 | 11.2229 | 7.7765 | 5.6734 | 4.2951 | 3.3093 | 2.8524 | 2.8687 | 82.15 | 121.4 | 139.58 | 201.83 | 205.45 | 293.87 | 283.05 | 403.41 | 375.68 | 538.55 | 487.47 | 696.31 | 578.36 | 819.8 | 48.3 | 45.4 | 45.0404 | -12.53 | -7.5422 | 10.9335 | 0.4 | -7.5422 | 1106889 | 2 |  |  | 4.7271 | 8.7157 | 11.1543 | 14.4707 | 15.87 | 21.6721 | 4.8971 | 9.2478 | 11.0362 | 16.0507 | 18.2072 | 26.9551 | 24.8739 | 25.0268 | 25.0317 | 18.1134 | 18.1421 | 17.4584 |  | 19385 | 825 | 11 |  | EA656 | 282 | 1101 | 7 | 7 | 40 | 38.666664 | -12.53 | 1922.8715 | 1873.1215 | 1607.2786 | 1531.3429 | 1471.5143 | 1407.6285 | 1225.6857 | 107.835 | 106.3157 | 101.2914 | 106.3429 | 87.5093 | 72.5679 | 57.4129 | 32.6798 | 18.602 | 11.2229 | 7.7765 | 5.6734 | 4.2951 | 3.3093 | 2.8524 | 0 | 0 | 0 | 0 | 0 | 0.1016 | 0.0254 | 0 | 0 | 0 | 0 | 0 | 0 | 0 | 0.05187 | 0.039029 | 0.028403 | 0.017511 | 0.018004 | 0.01671 | 0.014901 | -0.000522 | -0.001847 | -0.004804 | -0.003518 | -0.005384 | 0.000898 | 0.001139 | 0.085371 | 0.081395 | 0.079193 | 0.076238 | 0.082202 | 0.110853 | 0.104059 | -0.218268 | -0.215074 | -0.212711 | -0.212238 | -0.215664 | -0.224695 | -0.218139 | -1.412609 | -1.382791 | -1.360395 | -1.356126 | -1.388193 | -1.462682 | -1.401772 | -0.334835 | -0.307236 | -0.291265 | -0.290922 | -0.32097 | -0.458744 | -0.397289 | -0.413913 | -0.382284 | -0.359442 | -0.354941 | -0.388354 | -0.479228 | -0.415632 | 0.410651 | 0.367504 | 0.323464 | 0.261321 | 0.426214 | 0.345194 | 0.308835 | 5 | 5 | 10 | 10 | -10 | 40 | -40 | -1.397048 | -1.378659 | -1.365869 | -1.363733 | -1.383288 | 0 | 0 |  | 1407.973 | 0 |  | 1414.2469 | 0 |  | 737.932 | 0 |  | 737.958 | 0 |  | 1403.325 | 0 |  | 1428.369 | 0 |  | 760.149 | 0 |  | 760.39 | 0 |  | 1400.683 | 0 |  | 1422.019 | 0 |  | 774.833 | 0 |  | 775.072 | 0 |  | 1536.573 | 0 |  | 1536.675 | 0 |  | 778.382 | 0 |  | 778.146 | 0 |  | 1450.594 | 0 |  | 1450.645 | 0 |  | 751.546 | 0 |  | 751.323 | 0 |  | 1494.714 | 0 |  | 1499.108 | 0 |  | 724.992 | 0.102 |  | 725.163 | 0.102 |  | 1447.521 | 0 |  | 1449.172 | 0 |  | 763.624 | 0.025 |  | 763.866 | 0.025 | 164.1575 | 152.4627 | 127.2852 | 116.7465 | 120.9614 | 156.0398 | 127.5436 | 0 | 0 | 0 | 0 | 0 | -22.829012 | -5.5407306 | -72.53465 | -51.41493 | -32.10396 | -18.97627 | -17.51899566 | -25.7549 | -22.48442288 | 0 | 0 | 0 | 0 | 0 | 0 | 0 | -6.98524 | -6.893295 | -13.65869 | -13.63733 | 13.83288 | 0 | 0 | -36.10693 | -32.66401 | -29.50264 | -30.93749 | -28.08786 | -33.29009 | -22.80951 | 48.53064 | 61.49048 | 52.01992 | 53.19543 | 89.18744 | 74.16584 | 76.70896
292 | E23519 | 2017-05-08 12:27 | 68.3369 | 68.1042 | 12 | 68 | 1.2297 | 895.8088 | 17710 | 30 | 239715 | 239897 | 139220 | 139238 | 139279 | 139329 | 221085 | 221093 | 220905 | 220590 | 215467 | 215392 | 214411 | 215376 | 294066 | 294017 | 1360.9301 | 32546.9434 | 6 | 126.4605 | 126.4605 | 126.4605 | 126.4605 | 126.4605 | 44.7107 | 44.7107 | 1219.7266 | 1142.9092 | 1091.1666 | 892.1489 | 1089.7377 | 1014.4427 | 994.7651 | 973.2893 | 951.5342 | 936.7458 | 920.4614 | 902.5936 | 15.6 | 17.6 | 31.0657 | 17.749 | 10.4517 | 7.2208 | 5.1444 | 3.8442 | 2.9469 | 2.5347 | 2.5581 | 87.96 | 137.37 | 149.42 | 229.89 | 221.35 | 338.19 | 309.6 | 473.48 | 419.84 | 642.74 | 544.05 | 833.54 | 647.45 | 981.97 | 50 | 45.9 | 44.1245 | 6.7 | 5.8824 | 5.8824 | 0.6712 | 5.8824 | 1106490 | 1 |  |  | 4.5993 | 8.0629 | 10.0636 | 14.3193 | 14.7664 | 21.0064 | 4.703 | 8.6788 | 10.8485 | 17.3879 | 18.3591 | 28.4258 | 24.8659 | 24.9517 | 24.9401 | 17.4343 | 18.2496 | 17.3396 |  | 19385 | 825 | 12 |  | EA652 | 251 | 995 | 6 | 3 | 40 | 38.5 | 6.7 | 1650.7715 | 1606.8 | 1389.4429 | 1293.3 | 1233.9429 | 1153.0571 | 1089.4143 | 91.3264 | 86.4864 | 88.2371 | 91.7107 | 91.5386 | 74.4714 | 47.0707 | 31.0657 | 17.749 | 10.4517 | 7.2208 | 5.1444 | 3.8442 | 2.9469 | 2.5347 | 0 | 0 | 0 | 0 | 0 | 0.1016 | 0.0254 | 0 | 0 | 0 | 0 | 0 | 0 | 0 | 0.031382 | 0.021719 | 0.014764 | 0.010379 | 0.011042 | 0.008705 | 0.007176 | -0.000279 | -0.000953 | -0.00245 | -0.00149 | -0.001607 | 0.00072 | 0.00085 | 0.085581 | 0.081591 | 0.079388 | 0.076428 | 0.082424 | 0.111539 | 0.104647 | -0.178179 | -0.175596 | -0.17363 | -0.173233 | -0.175939 | -0.18346 | -0.178334 | -1.418458 | -1.388731 | -1.365536 | -1.36113 | -1.393425 | -1.47466 | -1.416318 | -0.268315 | -0.246127 | -0.233386 | -0.233137 | -0.257588 | -0.367907 | -0.318016 | -0.420219 | -0.388426 | -0.364904 | -0.360195 | -0.392384 | -0.483752 | -0.421942 | 0.415696 | 0.374214 | 0.336129 | 0.269142 | 0.433179 | 0.352441 | 0.314036 | 10 | 10 | 15 | 15 | -5 | 30 | -30 | -1.126721 | -1.111829 | -1.100733 | -1.098586 | -1.1141 | 0 | 0 |  | 1407.973 | 0 |  | 1414.2469 | 0 |  | 737.932 | 0 |  | 737.958 | 0 |  | 1403.325 | 0 |  | 1428.369 | 0 |  | 760.149 | 0 |  | 760.39 | 0 |  | 1400.683 | 0 |  | 1422.019 | 0 |  | 774.833 | 0 |  | 775.072 | 0 |  | 1536.573 | 0 |  | 1536.675 | 0 |  | 778.382 | 0 |  | 778.146 | 0 |  | 1450.594 | 0 |  | 1450.645 | 0 |  | 751.546 | 0 |  | 751.323 | 0 |  | 1494.714 | 0 |  | 1499.108 | 0 |  | 724.992 | 0.102 |  | 725.163 | 0.102 |  | 1447.521 | 0 |  | 1449.172 | 0 |  | 763.624 | 0.025 |  | 763.866 | 0.025 | 141.2747 | 131.1004188 | 110.3051 | 98.8443324 | 101.7065 | 128.6108 | 114.0039 | 0 | 0 | 0 | 0 | 0 | -18.639536 | -4.5296836 | -44.1183 | -28.83839 | -16.81521 | -12.09908457 | -13.14696 | -13.8986705 | -11.36737 | 0 | 0 | 0 | 0 | 0 | 0 | 0 | -11.26721 | -11.11829 | -16.510995 | -16.47879 | 5.5705 | 0 | 0 | -24.50424 | -21.28664 | -20.5933 | -21.38116 | -23.57924 | -27.39855 | -14.96924 | 61.38492 | 69.8571 | 56.38558 | 48.8853 | 70.5508 | 68.67408 | 83.13765
292 | E23520 | 2017-05-08 12:29 | 68.0635 | 67.8619 | 34 | 53 | 1.2297 | 679.3293 | 11892 | 30 | 239715 | 239897 | 139220 | 139238 | 139279 | 139329 | 221085 | 221093 | 220905 | 220590 | 215467 | 215392 | 214411 | 215376 | 294066 | 294017 | 1360.9301 | 32562.3574 | 6 | 127.3038 | 127.3038 | 127.3038 | 127.3038 | 127.3038 | 45.554 | 45.554 | 1206.8359 | 1128.1837 | 1087.6666 | 881.5371 | 1070.2175 | 991.7585 | 972.798 | 951.4749 | 930.6608 | 918.0166 | 906.3538 | 889.3744 | 16.2 | 17.8 | 30.4538 | 16.8699 | 9.8759 | 6.8468 | 4.876 | 3.6512 | 2.7502 | 2.321 | 2.3532 | 83.4 | 120.07 | 145.79 | 202.79 | 216.91 | 298.31 | 305.82 | 420.23 | 419.53 | 571.86 | 553.44 | 758.61 | 659.86 | 911.58 | 50.8 | 45.9 | 30.6244 | 32.790909 | 25.4504 | 25.4504 | 0.336 | 25.4504 | 1105872 | 2 |  |  | 4.7279 | 8.7264 | 10.475 | 15.6593 | 14.8686 | 21.33 | 5.0486 | 9.5143 | 11.2514 | 18.9857 | 15.45 | 25.3486 | 24.964 | 24.9091 | 24.9935 | 17.4106 | 17.972 | 18.1774 |  | 19385 | 825 | 13 |  | EA652 | 229 | 958 | 6 | 3 | 40 | 42.333336 | 32.790909 | 1668.4642 | 1598.7858 | 1362.9286 | 1307.9143 | 1304.4928 | 1293.9785 | 1231.1428 | 97.3643 | 97.9607 | 100.5471 | 105.0679 | 84.3443 | 67.07 | 69.025 | 30.4538 | 16.8699 | 9.8759 | 6.8468 | 4.876 | 3.6512 | 2.7502 | 2.321 | 0 | 0 | 0 | 0 | 0 | 0.1016 | 0.0254 | 0 | 0 | 0 | 0 | 0 | 0 | 0 | 0.029543 | 0.020213 | 0.013668 | 0.008991 | 0.009678 | 0.007758 | 0.006145 | -0.000206 | -0.00069 | -0.001329 | -0.000588 | -0.00106 | 0.000683 | 0.000803 | 0.085271 | 0.081309 | 0.079112 | 0.076156 | 0.082105 | 0.111119 | 0.104241 | -0.165111 | -0.162629 | -0.160816 | -0.1605 | -0.16319 | -0.170549 | -0.165833 | -1.420779 | -1.389936 | -1.366817 | -1.363015 | -1.397638 | -1.486698 | -1.428753 | -0.246142 | -0.226012 | -0.214293 | -0.213941 | -0.235899 | -0.33578 | -0.290052 | -0.422739 | -0.38961 | -0.366118 | -0.362019 | -0.396797 | -0.492424 | -0.430055 | 0.417513 | 0.374938 | 0.337471 | 0.268477 | 0.428111 | 0.342669 | 0.305677 | 10 | 10 | 15 | 15 | -5 | 20 | -20 | -1.045119 | -1.031338 | -1.021118 | -1.01925 | -1.033742 | 0 | 0 |  | 1407.973 | 0 |  | 1414.2469 | 0 |  | 737.932 | 0 |  | 737.958 | 0 |  | 1403.325 | 0 |  | 1428.369 | 0 |  | 760.149 | 0 |  | 760.39 | 0 |  | 1400.683 | 0 |  | 1422.019 | 0 |  | 774.833 | 0 |  | 775.072 | 0 |  | 1536.573 | 0 |  | 1536.675 | 0 |  | 778.382 | 0 |  | 778.146 | 0 |  | 1450.594 | 0 |  | 1450.645 | 0 |  | 751.546 | 0 |  | 751.323 | 0 |  | 1494.714 | 0 |  | 1499.108 | 0 |  | 724.992 | 0.102 |  | 725.163 | 0.102 |  | 1447.521 | 0 |  | 1449.172 | 0 |  | 763.624 | 0.025 |  | 763.866 | 0.025 | 142.2716 | 129.9957 | 107.824 | 99.60552 | 107.1054 | 143.7856 | 128.3356 | 0 | 0 | 0 | 0 | 0 | -17.3277784 | -4.2121582 | -41.68139 | -27.13572 | -16.86515 | -11.45342 | -12.04484 | -12.54922 | -9.926975844 | 0 | 0 | 0 | 0 | 0 | 0 | 0 | -10.45119 | -10.31338 | -15.31677 | -15.28875 | 5.16871 | 0 | 0 | -23.96544 | -22.14029 | -21.54654 | -22.47833 | -19.89674 | -22.5207646 | -20.0208393 | 66.17358 | 70.40628 | 54.09554 | 50.38502 | 80.33251 | 91.38784 | 94.17558
292 | E23521 | 2017-05-08 12:31 | 68.3341 | 68.1634 | 33 | 70 | 1.3641 | 870.4893 | 15018 | 30 | 239715 | 239897 | 139220 | 139238 | 139279 | 139329 | 221085 | 221093 | 220905 | 220590 | 215467 | 215392 | 214411 | 215376 | 294066 | 294017 | 1360.9301 | 32577.7715 | 6 | 128.4848 | 128.4848 | 128.4848 | 128.4848 | 128.4848 | 46.735 | 46.735 | 1249.0234 | 1156.9613 | 1094.3334 | 901.1404 | 1107.4747 | 1025.5424 | 1005.0995 | 982.4731 | 960.2455 | 947.0237 | 932.5036 | 915.485 | 15.8 | 18 | 30.0782 | 16.5775 | 9.5434 | 6.5783 | 4.7914 | 3.5964 | 2.7378 | 2.3503 | 2.3806 | 83.42 | 118.18 | 148.73 | 204.51 | 221.18 | 298.95 | 307.58 | 416.21 | 411.51 | 564.87 | 537.67 | 738.17 | 639.4 | 873.61 | 48.6 | 45.5 | 44.2177 | 1.327273 | 2.8393 | 3.4707 | 2.3921 | 2.8393 | 1106152 | 1 |  |  | 4.69 | 8.8879 | 11.2464 | 14.8914 | 15.825 | 23.1286 | 5.2829 | 9.7329 | 12.02 | 18.4386 | 19.6186 | 31.8186 | 24.9259 | 24.9313 | 24.9402 | 18.165 | 18.1379 | 17.0278 |  | 19385 | 825 | 14 |  | CC656B | 229 | 936 | 6 | 7 | 40 | 36.5 | 1.327273 | 1506.5358 | 1534.7572 | 1266.5571 | 1204.1072 | 1241.5072 | 1206.3214 | 1059.8785 | 109.4279 | 111.5357 | 100.1279 | 110.7 | 105.855 | 74.9257 | 73.9043 | 30.0782 | 16.5775 | 9.5434 | 6.5783 | 4.7914 | 3.5964 | 2.7378 | 2.3503 | 0 | 0 | 0 | 0 | 0 | 0.1016 | 0.0254 | 0 | 0 | 0 | 0 | 0 | 0 | 0 | 0.030265 | 0.020923 | 0.013985 | 0.008469 | 0.009157 | 0.008139 | 0.006396 | -0.000192 | -0.000643 | -0.001093 | -0.000517 | -0.000502 | 0.000659 | 0.000782 | 0.085058 | 0.081085 | 0.078902 | 0.075969 | 0.081892 | 0.110997 | 0.104209 | -0.156791 | -0.154588 | -0.152838 | -0.152434 | -0.155112 | -0.162009 | -0.157251 | -1.413328 | -1.384966 | -1.362375 | -1.357278 | -1.394515 | -1.484225 | -1.422563 | -0.234041 | -0.214547 | -0.203559 | -0.203477 | -0.224153 | -0.319633 | -0.277136 | -0.418139 | -0.387257 | -0.363152 | -0.357736 | -0.393203 | -0.485722 | -0.420527 | 0.418525 | 0.374336 | 0.335481 | 0.27014 | 0.438869 | 0.354485 | 0.316543 | 20 | 20 | 20 | 20 | 0 | 10 | -10 | -0.99847 | -0.985396 | -0.975872 | -0.974164 | -0.988649 | 0 | 0 |  | 1407.973 | 0 |  | 1414.2469 | 0 |  | 737.932 | 0 |  | 737.958 | 0 |  | 1403.325 | 0 |  | 1428.369 | 0 |  | 760.149 | 0 |  | 760.39 | 0 |  | 1400.683 | 0 |  | 1422.019 | 0 |  | 774.833 | 0 |  | 775.072 | 0 |  | 1536.573 | 0 |  | 1536.675 | 0 |  | 778.382 | 0 |  | 778.146 | 0 |  | 1450.594 | 0 |  | 1450.645 | 0 |  | 751.546 | 0 |  | 751.323 | 0 |  | 1494.714 | 0 |  | 1499.108 | 0 |  | 724.992 | 0.102 |  | 725.163 | 0.102 |  | 1447.521 | 0 |  | 1449.172 | 0 |  | 763.624 | 0.025 |  | 763.866 | 0.025 | 128.1429 | 124.4458 | 99.93389 | 91.47482 | 101.6695 | 133.8981 | 110.4489 | 0 | 0 | 0 | 0 | 0 | -16.4601144 | -3.9941754 | -42.50301 | -28.08711048 | -17.5637385 | -10.79307 | -12.06953 | -13.05821155 | -10.21116 | 0 | 0 | 0 | 0 | 0 | 0 | 0 | -19.9694 | -19.70792 | -19.51744 | -19.48328 | 0 | 0 | 0 | -25.61062 | -23.92965 | -20.38194 | -22.5249039 | -23.72772 | -23.94873 | -20.48154 | 40.05989 | 52.72111 | 42.47077 | 38.67356 | 65.87226 | 80.431 | 75.762
292 | E23522 | 2017-05-08 12:32 | 69.0526 | 68.66 | 16 | 70 | 1.3641 | 877.0302 | 14978 | 30 | 239715 | 239897 | 139220 | 139238 | 139279 | 139329 | 221085 | 221093 | 220905 | 220590 | 215467 | 215392 | 214411 | 215376 | 294066 | 294017 | 1360.9301 | 32593.1855 | 6 | 129.6796 | 129.6796 | 129.6796 | 129.6796 | 129.6796 | 47.9297 | 47.9297 | 1234.9609 | 1157.1809 | 1100.8334 | 903.1447 | 1102.1443 | 1022.9777 | 1003.0817 | 981.2524 | 960.218 | 945.9052 | 932.4899 | 916.0549 | 15.8 | 17.8 | 30.4047 | 16.3992 | 9.4178 | 6.4622 | 4.6341 | 3.5431 | 2.7211 | 2.3252 | 2.3661 | 85.23 | 121.27 | 151.02 | 211.38 | 224.9 | 309.51 | 313.86 | 431.08 | 417.28 | 576.82 | 542.9 | 745.23 | 645.34 | 881.64 | 50.6 | 45.7 | 45.0906 | 0.281818 | -0.7016 | 3.4438 | -2.1781 | -0.7016 | 1106152 | 2 |  |  | 4.4607 | 8.2764 | 10.6136 | 14.5043 | 15.0514 | 19.9414 | 4.77 | 8.4743 | 11.4271 | 18.9757 | 18.8743 | 25.2129 | 24.8894 | 24.9371 | 24.8669 | 18.0059 | 18.0029 | 17.7676 |  | 19385 | 825 | 15 |  | CC656B | 229 | 936 | 6 | 7 | 40 | 32.166664 | 0.281818 | 1554.5286 | 1543.0143 | 1271.6285 | 1243.2428 | 1160.1215 | 1189.7072 | 1148.0929 | 111.8371 | 111.4229 | 107.365 | 112.5129 | 107.7436 | 81.5864 | 71.4693 | 30.4047 | 16.3992 | 9.4178 | 6.4622 | 4.6341 | 3.5431 | 2.7211 | 2.3252 | 0 | 0 | 0 | 0 | 0 | 0.1016 | 0.0254 | 0 | 0 | 0 | 0 | 0 | 0 | 0 | 0.035164 | 0.024832 | 0.017473 | 0.009139 | 0.0096 | 0.010314 | 0.008329 | -0.000192 | -0.000644 | -0.001093 | -0.000515 | -0.0005 | 0.000722 | 0.000846 | 0.085048 | 0.081084 | 0.078901 | 0.075953 | 0.081911 | 0.110975 | 0.104082 | -0.156975 | -0.154697 | -0.152949 | -0.152647 | -0.155086 | -0.162193 | -0.157779 | -1.414879 | -1.385317 | -1.36276 | -1.358952 | -1.393154 | -1.486081 | -1.428781 | -0.233928 | -0.214601 | -0.203602 | -0.203271 | -0.224567 | -0.319513 | -0.275764 | -0.419471 | -0.387635 | -0.363551 | -0.359461 | -0.391707 | -0.486926 | -0.426302 | 0.417101 | 0.37284 | 0.332613 | 0.266757 | 0.436014 | 0.352725 | 0.314968 | 20 | 20 | 20 | 20 | 0 | 0 | 0 | -0.997981 | -0.9849 | -0.974964 | -0.973237 | -0.987356 | 0 | 0 |  | 1407.973 | 0 |  | 1414.2469 | 0 |  | 737.932 | 0 |  | 737.958 | 0 |  | 1403.325 | 0 |  | 1428.369 | 0 |  | 760.149 | 0 |  | 760.39 | 0 |  | 1400.683 | 0 |  | 1422.019 | 0 |  | 774.833 | 0 |  | 775.072 | 0 |  | 1536.573 | 0 |  | 1536.675 | 0 |  | 778.382 | 0 |  | 778.146 | 0 |  | 1450.594 | 0 |  | 1450.645 | 0 |  | 751.546 | 0 |  | 751.323 | 0 |  | 1494.714 | 0 |  | 1499.108 | 0 |  | 724.992 | 0.102 |  | 725.163 | 0.102 |  | 1447.521 | 0 |  | 1449.172 | 0 |  | 763.624 | 0.025 |  | 763.866 | 0.025 | 132.2095 | 125.1138 | 100.3328 | 94.42802 | 95.02671 | 132.0278 | 119.4958 | 0 | 0 | 0 | 0 | 0 | -16.4788088 | -4.0075866 | -49.48115 | -33.50805 | -22.3220088 | -11.7196 | -12.6777014 | -16.40039 | -13.10907 | 0 | 0 | 0 | 0 | 0 | 0 | 0 | -19.95962 | -19.698 | -19.49928 | -19.46474 | 0 | 0 | 0 | -26.16183 | -23.91147 | -21.85972873 | -22.87061 | -24.19566 | -26.06792 | -19.70866 | 36.60695 | 47.99626 | 36.65174 | 40.37307 | 58.15335 | 73.08064 | 82.67049
292 | E23523 | 2017-05-08 12:34 | 69.3588 | 68.9995 | 30 | 70 | 1.3641 | 879.723 | 14964 | 30 | 239715 | 239897 | 139220 | 139238 | 139279 | 139329 | 221085 | 221093 | 220905 | 220590 | 215467 | 215392 | 214411 | 215376 | 294066 | 294017 | 1360.9301 | 32608.5996 | 6 | 130.8816 | 130.8816 | 130.8816 | 130.8816 | 130.8816 | 49.1318 | 49.1318 | 1254.8828 | 1154.5085 | 1082.6666 | 896.944 | 1103.38 | 1022.3757 | 1001.4191 | 978.3002 | 956.407 | 941.7361 | 927.6353 | 909.0854 | 15.8 | 17.8 | 30.5816 | 16.6037 | 9.4347 | 6.4852 | 4.6357 | 3.5119 | 2.7019 | 2.3141 | 2.3488 | 83 | 120.44 | 148.55 | 208.58 | 221.55 | 304.92 | 311.48 | 427.96 | 417.45 | 576.84 | 540.3 | 745.29 | 635.5 | 880.7 | 51 | 45.4 | 38.024 | 4.572727 | 3.2209 | 4.7868 | -1.9008 | 3.2209 | 1106152 | 1 |  |  | 4.3421 | 8.2271 | 10.435 | 15.0443 | 15.3143 | 20.0971 | 4.9192 | 8.8247 | 10.7247 | 18.9795 | 17.7918 | 21.5288 | 24.9058 | 24.9406 | 24.9361 | 18.0865 | 18.0395 | 18.2699 |  | 19385 | 825 | 16 |  | CC656B | 229 | 936 | 6 | 7 | 40 | 33.833336 | 4.572727 | 1660.6857 | 1609.0215 | 1340.1215 | 1330.5571 | 1242.5714 | 1212.8071 | 1168.8143 | 102.6207 | 97.81 | 86.26 | 94.2343 | 107.61 | 77.56 | 76.9836 | 30.5816 | 16.6037 | 9.4347 | 6.4852 | 4.6357 | 3.5119 | 2.7019 | 2.3141 | 0 | 0 | 0 | 0 | 0 | 0.1016 | 0.0254 | 0 | 0 | 0 | 0 | 0 | 0 | 0 | 0.040043 | 0.028915 | 0.021132 | 0.010113 | 0.010268 | 0.011823 | 0.00976 | -0.000192 | -0.000644 | -0.001093 | -0.000514 | -0.000482 | 0.000774 | 0.000906 | 0.085034 | 0.081077 | 0.078893 | 0.075941 | 0.081892 | 0.110949 | 0.104068 | -0.157243 | -0.15492 | -0.153176 | -0.152902 | -0.155384 | -0.16242 | -0.157963 | -1.416501 | -1.386393 | -1.363902 | -1.360455 | -1.395024 | -1.486543 | -1.428623 | -0.233814 | -0.214599 | -0.203584 | -0.203182 | -0.224354 | -0.319456 | -0.27582 | -0.421319 | -0.388793 | -0.364734 | -0.361008 | -0.394002 | -0.488428 | -0.427174 | 0.416823 | 0.371996 | 0.330336 | 0.263369 | 0.42742 | 0.347322 | 0.313091 | 20 | 20 | 20 | 20 | 5 | -10 | 10 | -0.998014 | -0.984936 | -0.975022 | -0.973309 | -0.987539 | 0 | 0 |  | 1407.973 | 0 |  | 1414.2469 | 0 |  | 737.932 | 0 |  | 737.958 | 0 |  | 1403.325 | 0 |  | 1428.369 | 0 |  | 760.149 | 0 |  | 760.39 | 0 |  | 1400.683 | 0 |  | 1422.019 | 0 |  | 774.833 | 0 |  | 775.072 | 0 |  | 1536.573 | 0 |  | 1536.675 | 0 |  | 778.382 | 0 |  | 778.146 | 0 |  | 1450.594 | 0 |  | 1450.645 | 0 |  | 751.546 | 0 |  | 751.323 | 0 |  | 1494.714 | 0 |  | 1499.108 | 0 |  | 724.992 | 0.102 |  | 725.163 | 0.102 |  | 1447.521 | 0 |  | 1449.172 | 0 |  | 763.624 | 0.025 |  | 763.866 | 0.025 | 141.2147 | 130.4546 | 105.7262 | 101.0438 | 101.7567 | 134.5597 | 121.6362 | 0 | 0 | 0 | 0 | 0 | -16.501872 | -4.0122602 | -56.44898 | -39.19472 | -27.33123 | -13.05901 | -13.6517 | -18.72598 | -15.23769 | 0 | 0 | 0 | 0 | 0 | 0 | 0 | -19.96028 | -19.69872 | -19.50044 | -19.46618 | -4.937695 | 0 | 0 | -23.99416 | -20.98992819 | -17.56115584 | -19.14671 | -24.14273394 | -24.77700736 | -21.23362 | 40.81133 | 50.57127 | 41.33338 | 49.37194 | 59.02452 | 74.55487 | 81.1526
292 | E23524 | 2017-05-08 12:35 | 70.1004 | 69.5268 | 14 | 71 | 1.3641 | 879.7496 | 14960 | 30 | 239715 | 239897 | 139220 | 139238 | 139279 | 139329 | 221085 | 221093 | 220905 | 220590 | 215467 | 215392 | 214411 | 215376 | 294066 | 294017 | 1360.9301 | 32624.0137 | 6 | 132.0837 | 132.0837 | 132.0837 | 132.0837 | 132.0837 | 50.3339 | 50.3339 | 1236.1328 | 1151.3945 | 1094.1666 | 897.0043 | 1097.0343 | 1016.0636 | 996.3854 | 974.4836 | 954.4893 | 941.7322 | 928.1605 | 910.4096 | 15.6 | 18.6 | 30.6413 | 16.5409 | 9.4263 | 6.454 | 4.6146 | 3.4612 | 2.6823 | 2.3136 | 2.3503 | 80.97 | 120.41 | 145.73 | 209.48 | 218.31 | 307.83 | 307.19 | 433.08 | 412.75 | 584.59 | 533.43 | 750.69 | 627.35 | 883.08 | 50.7 | 45.8 | 38.1166 | 1.718182 | 0.5773 | 3.6241 | -0.9794 | 0.5773 | 1106152 | 2 |  |  | 4.4886 | 8.6486 | 10.7579 | 14.2429 | 16.3393 | 21.035 | 4.8243 | 8.9162 | 11.7743 | 17.7365 | 21.0189 | 24.0581 | 24.8591 | 24.9216 | 24.8458 | 18.1903 | 17.9174 | 17.9776 |  | 19385 | 825 | 17 |  | CC656B | 229 | 936 | 6 | 7 | 40 | 38 | 1.718182 | 1615.9429 | 1639.0143 | 1370.6643 | 1423.1143 | 1312.35 | 1184.9785 | 1145.5 | 78.5586 | 80.8971 | 80.8714 | 85.4007 | 98.0529 | 77.0457 | 65.0993 | 30.6413 | 16.5409 | 9.4263 | 6.454 | 4.6146 | 3.4612 | 2.6823 | 2.3136 | 0 | 0 | 0 | 0 | 0 | 0.1016 | 0.0254 | 0 | 0 | 0 | 0 | 0 | 0 | 0 | 0.043839 | 0.031852 | 0.023628 | 0.010925 | 0.011063 | 0.013486 | 0.011234 | -0.000193 | -0.000644 | -0.001093 | -0.000513 | -0.000481 | 0.000814 | 0.000962 | 0.085045 | 0.081077 | 0.078891 | 0.075926 | 0.081878 | 0.110969 | 0.10407 | -0.15722 | -0.154966 | -0.153232 | -0.153057 | -0.155526 | -0.162328 | -0.157941 | -1.415702 | -1.386476 | -1.364117 | -1.361913 | -1.396333 | -1.482547 | -1.426041 | -0.234049 | -0.214643 | -0.2036 | -0.202959 | -0.224146 | -0.319762 | -0.275905 | -0.420408 | -0.388882 | -0.364957 | -0.36251 | -0.39544 | -0.487556 | -0.427145 | 0.417715 | 0.372476 | 0.330963 | 0.263526 | 0.42678 | 0.347211 | 0.313248 | 20 | 20 | 20 | 20 | 5 | -20 | 20 | -0.998352 | -0.98528 | -0.975622 | -0.973971 | -0.988346 | 0 | 0 |  | 1407.973 | 0 |  | 1414.2469 | 0 |  | 737.932 | 0 |  | 737.958 | 0 |  | 1403.325 | 0 |  | 1428.369 | 0 |  | 760.149 | 0 |  | 760.39 | 0 |  | 1400.683 | 0 |  | 1422.019 | 0 |  | 774.833 | 0 |  | 775.072 | 0 |  | 1536.573 | 0 |  | 1536.675 | 0 |  | 778.382 | 0 |  | 778.146 | 0 |  | 1450.594 | 0 |  | 1450.645 | 0 |  | 751.546 | 0 |  | 751.323 | 0 |  | 1494.714 | 0 |  | 1499.108 | 0 |  | 724.992 | 0.102 |  | 725.163 | 0.102 |  | 1447.521 | 0 |  | 1449.172 | 0 |  | 763.624 | 0.025 |  | 763.866 | 0.025 | 137.4279 | 132.8864 | 108.1331 | 108.0514 | 107.4525933 | 131.4959 | 119.212185 | 0 | 0 | 0 | 0 | 0 | -16.4925248 | -4.0117014 | -61.78973 | -43.26914 | -30.74038 | -14.18024 | -14.776 | -21.2004221 | -17.392 | 0 | 0 | 0 | 0 | 0 | 0 | 0 | -19.96704 | -19.7056 | -19.51244 | -19.47942 | -4.94173 | 0 | 0 | -18.38656 | -17.364 | -16.46541704 | -17.33284 | -21.97817 | -24.63629 | -17.96122 | 37.28453 | 52.54762 | 41.41484 | 57.05888 | 65.7567 | 69.16665 | 79.84727
292 | E23525 | 2017-05-08 12:37 | 70.484 | 69.8369 | 31 | 72 | 1.3641 | 882.6782 | 15051 | 30 | 239715 | 239897 | 139220 | 139238 | 139279 | 139329 | 221085 | 221093 | 220905 | 220590 | 215467 | 215392 | 214411 | 215376 | 294066 | 294017 | 1360.9301 | 32639.4277 | 6 | 133.2898 | 133.2898 | 133.2898 | 133.2898 | 133.2898 | 51.54 | 51.54 | 1261.9141 | 1163.7115 | 1102.6666 | 895.937 | 1111.2323 | 1027.8464 | 1006.5317 | 982.9487 | 959.5155 | 944.7289 | 928.8746 | 910.3647 | 15.6 | 18 | 30.6805 | 15.9714 | 9.016 | 6.1726 | 4.5037 | 3.4346 | 2.6605 | 2.3228 | 2.3497 | 82.02 | 121.74 | 148.52 | 214.64 | 222.69 | 316.04 | 308.05 | 433.76 | 408.94 | 583.67 | 526.22 | 752.37 | 613.6 | 875.69 | 50.8 | 45.3 | 38.8685 | -29.130001 | -18.0878 | 19.0788 | 3.4782 | -18.0878 | 1106152 | 1 |  |  | 4.4729 | 8.5821 | 11.145 | 15.0707 | 15.6621 | 23.0314 | 4.8132 | 9.1132 | 11.5395 | 19.2434 | 19.5092 | 30.4961 | 24.9655 | 24.9803 | 24.8934 | 18.0641 | 18.3114 | 17.4906 |  | 19385 | 825 | 18 |  | CC656B | 229 | 936 | 6 | 7 | 40 | 31 | -29.130001 | 1601.55 | 1569.6571 | 1278.8286 | 1194.7858 | 1228.7428 | 1143.4857 | 1016.4929 | 75.415 | 77.825 | 68.6136 | 77.4714 | 100.245 | 73.6807 | 44.03 | 30.6805 | 15.9714 | 9.016 | 6.1726 | 4.5037 | 3.4346 | 2.6605 | 2.3228 | 0 | 0 | 0 | 0 | 0 | 0.1016 | 0.0254 | 0 | 0 | 0 | 0 | 0 | 0 | 0 | 0.047555 | 0.034978 | 0.02634 | 0.011924 | 0.012148 | 0.015415 | 0.013034 | -0.000193 | -0.000644 | -0.001092 | -0.000511 | -0.000479 | 0.000803 | 0.000985 | 0.085041 | 0.081081 | 0.078903 | 0.07597 | 0.081902 | 0.11104 | 0.104239 | -0.156961 | -0.154662 | -0.152873 | -0.152468 | -0.155077 | -0.161722 | -0.157018 | -1.415319 | -1.385476 | -1.362391 | -1.357289 | -1.393498 | -1.474204 | -1.413948 | -0.233755 | -0.214497 | -0.203604 | -0.203524 | -0.224373 | -0.320228 | -0.277569 | -0.419973 | -0.387807 | -0.363168 | -0.357748 | -0.392325 | -0.483742 | -0.419234 | 0.415424 | 0.367888 | 0.321628 | 0.259386 | 0.423039 | 0.345203 | 0.313197 | 20 | 20 | 20 | 20 | 5 | -30 | 30 | -0.998164 | -0.985092 | -0.975349 | -0.973477 | -0.98787 | 0 | 0 |  | 1407.973 | 0 |  | 1414.2469 | 0 |  | 737.932 | 0 |  | 737.958 | 0 |  | 1403.325 | 0 |  | 1428.369 | 0 |  | 760.149 | 0 |  | 760.39 | 0 |  | 1400.683 | 0 |  | 1422.019 | 0 |  | 774.833 | 0 |  | 775.072 | 0 |  | 1536.573 | 0 |  | 1536.675 | 0 |  | 778.382 | 0 |  | 778.146 | 0 |  | 1450.594 | 0 |  | 1450.645 | 0 |  | 751.546 | 0 |  | 751.323 | 0 |  | 1494.714 | 0 |  | 1499.108 | 0 |  | 724.992 | 0.102 |  | 725.163 | 0.102 |  | 1447.521 | 0 |  | 1449.172 | 0 |  | 763.624 | 0.025 |  | 763.866 | 0.025 | 136.1974 | 127.2694 | 100.9034 | 90.76788 | 100.6365 | 126.9727 | 105.9582 | 0 | 0 | 0 | 0 | 0 | -16.4309552 | -3.9882572 | -67.03234 | -47.56893 | -34.39765 | -15.49074 | -16.26073 | -23.90864 | -19.82214 | 0 | 0 | 0 | 0 | 0 | 0 | 0 | -19.96328 | -19.70184 | -19.50698 | -19.46954 | -4.93935 | 0 | 0 | -17.62863 | -16.69323 | -13.97 | -15.76729 | -22.49227 | -23.59462 | -12.22136307 | 31.57316 | 43.30537 | 33.02878 | 40.04031 | 56.94414 | 63.03843 | 69.92645
292 | E23526 | 2017-05-08 12:38 | 71.2278 | 70.3432 | 11 | 70 | 1.3641 | 880.0649 | 14525 | 30 | 239715 | 239897 | 139220 | 139238 | 139279 | 139329 | 221085 | 221093 | 220905 | 220590 | 215467 | 215392 | 214411 | 215376 | 294066 | 294017 | 1360.9301 | 32654.8418 | 6 | 134.4923 | 134.4923 | 134.4923 | 134.4923 | 134.4923 | 52.7425 | 52.7425 | 1239.6484 | 1154.5671 | 1095.6666 | 896.2564 | 1101.6917 | 1020.4705 | 999.5544 | 976.8118 | 955.2746 | 941.135 | 927.3036 | 909.8082 | 15.6 | 18 | 30.6123 | 16.3531 | 9.3631 | 6.4127 | 4.5844 | 3.467 | 2.6823 | 2.3131 | 2.3526 | 82.44 | 121.76 | 146.46 | 211.41 | 219.57 | 308.84 | 307.22 | 432.65 | 408.43 | 587.44 | 532.38 | 755.23 | 627.95 | 884.53 | 49.9 | 45.4 | 36.2275 | 4.227273 | 4.4456 | 4.4456 | -1.2076 | 4.4456 | 1106152 | 2 |  |  | 4.4121 | 8.2307 | 10.5614 | 14.1064 | 15.4143 | 20.975 | 4.6405 | 8.9662 | 10.9486 | 16.0635 | 20.9014 | 25.4122 | 24.9161 | 24.9006 | 24.8134 | 18.0294 | 17.8144 | 17.7601 |  | 19385 | 826 | 1 |  | CC656B | 229 | 936 | 6 | 7 | 40 | 31.5 | 4.227273 | 1599.7715 | 1569.2643 | 1296.9714 | 1311.1857 | 1233.0643 | 1172.8286 | 1139.0072 | 76.8836 | 78.5936 | 79.4657 | 80.8814 | 82.1757 | 73.5993 | 41.1143 | 30.6123 | 16.3531 | 9.3631 | 6.4127 | 4.5844 | 3.467 | 2.6823 | 2.3131 | 0 | 0 | 0 | 0 | 0 | 0.1016 | 0.0254 | 0 | 0 | 0 | 0 | 0 | 0 | 0 | 0.050491 | 0.03709 | 0.028086 | 0.012589 | 0.012936 | 0.016114 | 0.01368 | -0.000154 | -0.000504 | -0.00096 | -0.000475 | -0.000477 | 0.000614 | 0.000891 | 0.085036 | 0.081077 | 0.078895 | 0.075935 | 0.081887 | 0.110981 | 0.104072 | -0.157 | -0.154685 | -0.152933 | -0.152718 | -0.155126 | -0.161697 | -0.157368 | -1.418023 | -1.387774 | -1.365114 | -1.362413 | -1.394679 | -1.469404 | -1.414209 | -0.233622 | -0.214398 | -0.203421 | -0.202876 | -0.224058 | -0.319419 | -0.275499 | -0.420296 | -0.387982 | -0.363815 | -0.360864 | -0.393623 | -0.48647 | -0.426636 | 0.416947 | 0.372298 | 0.330443 | 0.264212 | 0.431792 | 0.348438 | 0.313501 | 15 | 15 | 15 | 15 | 5 | -40 | 40 | -0.998213 | -0.98513 | -0.975149 | -0.973421 | -0.987405 | 0 | 0 |  | 1407.973 | 0 |  | 1414.2469 | 0 |  | 737.932 | 0 |  | 737.958 | 0 |  | 1403.325 | 0 |  | 1428.369 | 0 |  | 760.149 | 0 |  | 760.39 | 0 |  | 1400.683 | 0 |  | 1422.019 | 0 |  | 774.833 | 0 |  | 775.072 | 0 |  | 1536.573 | 0 |  | 1536.675 | 0 |  | 778.382 | 0 |  | 778.146 | 0 |  | 1450.594 | 0 |  | 1450.645 | 0 |  | 751.546 | 0 |  | 751.323 | 0 |  | 1494.714 | 0 |  | 1499.108 | 0 |  | 724.992 | 0.102 |  | 725.163 | 0.102 |  | 1447.521 | 0 |  | 1449.172 | 0 |  | 763.624 | 0.025 |  | 763.866 | 0.025 | 136.0382 | 127.2312 | 102.3246 | 99.56489 | 100.9719 | 130.1617 | 118.5388 | 0 | 0 | 0 | 0 | 0 | -16.4284152 | -3.9971472 | -71.37902 | -50.7731 | -37.03008 | -16.50427 | -17.37631 | -24.58019 | -20.60644 | 0 | 0 | 0 | 0 | 0 | 0 | 0 | -14.973195 | -14.77695 | -14.627235 | -14.601315 | -4.937025 | 0 | 0 | -17.9617 | -16.85031 | -16.16499 | -16.40889 | -18.41212 | -23.50901 | -11.32695 | 31.72425 | 44.83088 | 34.50225 | 52.05041 | 60.24648 | 65.64407 | 82.60822
292 | E23527 | 2017-05-08 12:40 | 71.8336 | 70.7853 | 14 | 71 | 1.3641 | 880.1539 | 14969 | 30 | 239715 | 239897 | 139220 | 139238 | 139279 | 139329 | 221085 | 221093 | 220905 | 220590 | 215467 | 215392 | 214411 | 215376 | 294066 | 294017 | 1360.9301 | 32670.2559 | 6 | 135.6949 | 135.6949 | 135.6949 | 135.6949 | 135.6949 | 53.9451 | 53.9451 | 1263.0859 | 1163.5327 | 1103.1666 | 901.8718 | 1111.1262 | 1028.1116 | 1006.8737 | 983.7265 | 960.9316 | 946.7371 | 932.2563 | 914.3657 | 15.8 | 17.4 | 30.2626 | 16.1219 | 9.2362 | 6.3296 | 4.5664 | 3.4693 | 2.6822 | 2.3146 | 2.3527 | 82.97 | 120.64 | 148.76 | 209.82 | 222.64 | 308.48 | 309.88 | 428.86 | 413.04 | 576.54 | 535.12 | 746.3 | 627.28 | 882.96 | 51 | 45.3 | 37.8641 | 2.345454 | 2.2112 | 2.2112 | -0.7592 | 2.2112 | 1106152 | 1 |  |  | 4.4207 | 8.1271 | 10.515 | 19.0521 | 16.1614 | 21.5007 | 4.8365 | 8.7797 | 10.8905 | 19.0473 | 22.7878 | 26.7838 | 24.8949 | 24.9896 | 24.9311 | 16.4169 | 17.6956 | 18.0164 |  | 19385 | 826 | 2 |  | CC656B | 229 | 936 | 6 | 7 | 40 | 28.666666 | 2.345454 | 1559.1143 | 1518.3643 | 1259.5 | 1189.5643 | 1171.8572 | 1157.1857 | 1104.35 | 73.3821 | 70.7307 | 65.0221 | 71.2879 | 75.0121 | 66.9293 | 38.7007 | 30.2626 | 16.1219 | 9.2362 | 6.3296 | 4.5664 | 3.4693 | 2.6822 | 2.3146 | 0 | 0 | 0 | 0 | 0 | 0.1016 | 0.0254 | 0 | 0 | 0 | 0 | 0 | 0 | 0 | 0.053748 | 0.039679 | 0.030241 | 0.013383 | 0.013808 | 0.016912 | 0.014274 | -0.00012 | -0.000382 | -0.000849 | -0.000457 | -0.000475 | 0.000974 | 0.001147 | 0.085044 | 0.081084 | 0.078902 | 0.075962 | 0.081911 | 0.111023 | 0.104147 | -0.157008 | -0.154707 | -0.152943 | -0.152588 | -0.154988 | -0.161766 | -0.157297 | -1.418815 | -1.388843 | -1.366024 | -1.36155 | -1.392639 | -1.47548 | -1.417758 | -0.233791 | -0.214529 | -0.203573 | -0.20337 | -0.224517 | -0.319967 | -0.2764 | -0.419578 | -0.387447 | -0.363162 | -0.358394 | -0.39138 | -0.484535 | -0.423311 | 0.416397 | 0.370575 | 0.326548 | 0.2621 | 0.426954 | 0.346015 | 0.313512 | 5 | 5 | 5 | 5 | 5 | -30 | 30 | -0.998524 | -0.985438 | -0.975476 | -0.973591 | -0.987381 | 0 | 0 |  | 1407.973 | 0 |  | 1414.2469 | 0 |  | 737.932 | 0 |  | 737.958 | 0 |  | 1403.325 | 0 |  | 1428.369 | 0 |  | 760.149 | 0 |  | 760.39 | 0 |  | 1400.683 | 0 |  | 1422.019 | 0 |  | 774.833 | 0 |  | 775.072 | 0 |  | 1536.573 | 0 |  | 1536.675 | 0 |  | 778.382 | 0 |  | 778.146 | 0 |  | 1450.594 | 0 |  | 1450.645 | 0 |  | 751.546 | 0 |  | 751.323 | 0 |  | 1494.714 | 0 |  | 1499.108 | 0 |  | 724.992 | 0.102 |  | 725.163 | 0.102 |  | 1447.521 | 0 |  | 1449.172 | 0 |  | 763.624 | 0.025 |  | 763.866 | 0.025 | 132.5933 | 123.1151 | 99.377069 | 90.36168 | 95.988 | 128.4742 | 115.0147 | 0 | 0 | 0 | 0 | 0 | -16.4354256 | -3.9953438 | -76.08821082 | -54.57736 | -40.15018 | -17.5993953 | -18.56806 | -26.39043528 | -21.86325 | 0 | 0 | 0 | 0 | 0 | 0 | 0 | -4.99262 | -4.92719 | -4.87738 | -4.867955 | -4.936905 | 0 | 0 | -17.15607 | -15.17379 | -13.23674 | -14.49782 | -16.84149 | -21.41517 | -10.69687348 | 34.35641 | 48.43671 | 41.11277 | 53.39651 | 55.64154 | 64.2332 | 78.45928
292 | E23528 | 2017-05-08 12:41 | 72.3153 | 71.2406 | 13 | 71 | 1.3641 | 876.2559 | 14891 | 30 | 239715 | 239897 | 139220 | 139238 | 139279 | 139329 | 221085 | 221093 | 220905 | 220590 | 215467 | 215392 | 214411 | 215376 | 294066 | 294017 | 1360.9301 | 32685.6699 | 6 | 136.8922 | 136.8922 | 136.8922 | 136.8922 | 136.8922 | 55.1424 | 55.1424 | 1236.1328 | 1150.3325 | 1091 | 898.6835 | 1096.8575 | 1016.2939 | 996.2344 | 974.2407 | 953.7979 | 941.8919 | 928.3417 | 910.328 | 15.8 | 17.6 | 30.8096 | 16.7437 | 9.5246 | 6.5276 | 4.6681 | 3.4609 | 2.691 | 2.3105 | 2.3579 | 80.32 | 118.28 | 143.16 | 205.6 | 214.72 | 304.06 | 300.93 | 428.76 | 405.43 | 580.18 | 528.91 | 746.94 | 620.62 | 878.56 | 49.9 | 45.3 | 38.1236 | 1.418182 | 0.5974 | 2.9084 | -0.5884 | 0.5974 | 1106152 | 2 |  |  | 4.4457 | 8.3807 | 10.4586 | 13.7521 | 15.325 | 21.7036 | 4.688 | 8.64 | 11.276 | 13.6 | 19.1667 | 24.9867 | 24.8267 | 24.947 | 24.9075 | 17.9458 | 17.8429 | 18.5997 |  | 19385 | 826 | 3 |  | CC656B | 229 | 936 | 6 | 7 | 40 | 40.166664 | 1.418182 | 1675.0929 | 1652.95 | 1405.9714 | 1468.9642 | 1389.15 | 1188.8357 | 1219.3643 | 79.12 | 78.6257 | 85.4814 | 77.8164 | 67.0443 | 63.4014 | 37.7657 | 30.8096 | 16.7437 | 9.5246 | 6.5276 | 4.6681 | 3.4609 | 2.691 | 2.3105 | 0 | 0 | 0 | 0 | 0 | 0.1016 | 0.0254 | 0 | 0 | 0 | 0 | 0 | 0 | 0 | 0.057759 | 0.042739 | 0.032852 | 0.014609 | 0.014746 | 0.017406 | 0.014687 | -0.000109 | -0.000342 | -0.000839 | -0.000426 | -0.000487 | 0.001143 | 0.001279 | 0.085038 | 0.081076 | 0.078888 | 0.075916 | 0.081858 | 0.110952 | 0.104021 | -0.157536 | -0.15524 | -0.153527 | -0.1534 | -0.155842 | -0.162546 | -0.158262 | -1.420425 | -1.390677 | -1.368593 | -1.366966 | -1.398718 | -1.483457 | -1.428285 | -0.234065 | -0.214758 | -0.203655 | -0.202893 | -0.223923 | -0.319819 | -0.275599 | -0.42157 | -0.389417 | -0.365756 | -0.363958 | -0.39782 | -0.488621 | -0.429539 | 0.417566 | 0.373475 | 0.332366 | 0.26584 | 0.429453 | 0.347081 | 0.314098 | -5 | -5 | -5 | -5 | 0 | -20 | 20 | -0.998466 | -0.985382 | -0.975469 | -0.973742 | -0.987536 | 0 | 0 |  | 1407.973 | 0 |  | 1414.2469 | 0 |  | 737.932 | 0 |  | 737.958 | 0 |  | 1403.325 | 0 |  | 1428.369 | 0 |  | 760.149 | 0 |  | 760.39 | 0 |  | 1400.683 | 0 |  | 1422.019 | 0 |  | 774.833 | 0 |  | 775.072 | 0 |  | 1536.573 | 0 |  | 1536.675 | 0 |  | 778.382 | 0 |  | 778.146 | 0 |  | 1450.594 | 0 |  | 1450.645 | 0 |  | 751.546 | 0 |  | 751.323 | 0 |  | 1494.714 | 0 |  | 1499.108 | 0 |  | 724.992 | 0.102 |  | 725.163 | 0.102 |  | 1447.521 | 0 |  | 1449.172 | 0 |  | 763.624 | 0.025 |  | 763.866 | 0.025 | 142.4466 | 134.0145742 | 110.9143 | 111.5179 | 113.7130407 | 131.9037 | 126.8395 | 0 | 0 | 0 | 0 | 0 | -16.5146736 | -4.0198548 | -81.88750125 | -58.96053 | -43.81277 | -19.38768 | -19.94432 | -27.51664 | -22.80399831 | 0 | 0 | 0 | 0 | 0 | 0 | 0 | 4.99233 | 4.92691 | 4.877345 | 4.86871 | 0 | 0 | 0 | -18.5192228 | -16.8855 | -17.40871 | -15.7884 | -15.01276 | -20.27697 | -10.40819 | 47.03216 | 63.09545 | 54.57013 | 81.21051 | 78.75596 | 67.59541 | 89.60745
292 | E23529 | 2017-05-08 12:43 | 72.8813 | 71.7364 | 14 | 73 | 1.3641 | 885.184 | 15096 | 30 | 239715 | 239897 | 139220 | 139238 | 139279 | 139329 | 221085 | 221093 | 220905 | 220590 | 215467 | 215392 | 214411 | 215376 | 294066 | 294017 | 1360.9301 | 32701.084 | 6 | 138.1017 | 138.1017 | 138.1017 | 138.1017 | 138.1017 | 56.3519 | 56.3519 | 1256.0547 | 1162.342 | 1108.3334 | 895.8843 | 1113.0472 | 1028.6825 | 1007.5594 | 983.6734 | 959.2563 | 944.58 | 928.2185 | 908.5541 | 15.6 | 17.6 | 30.6718 | 16.216 | 9.0744 | 6.1905 | 4.5184 | 3.4319 | 2.6516 | 2.3208 | 2.356 | 80.2 | 120.42 | 146.36 | 213.6 | 220.27 | 316.62 | 302.9 | 438.28 | 402.4 | 587.2 | 518.63 | 756.14 | 604.42 | 877.24 | 50.5 | 45.3 | 39.7678 | -39.489998 | -28.1377 | 28.4597 | 4.6247 | -28.1377 | 1106152 | 1 |  |  | 4.4771 | 8.6086 | 11.3979 | 15.4907 | 16.2493 | 25.3164 | 4.8494 | 9.1442 | 11.5844 | 20.0156 | 20.5987 | 32.974 | 24.9436 | 24.9456 | 24.8612 | 18.0061 | 18.0345 | 16.9825 |  | 19385 | 826 | 4 |  | CC656B | 229 | 936 | 6 | 7 | 40 | 33.166664 | -39.489998 | 1669.7357 | 1643.6428 | 1350.8071 | 1286.0428 | 1289.5857 | 1200.8785 | 998.5214 | 76.8171 | 78.32 | 73.4714 | 84.3893 | 77.7336 | 64.0414 | 37.8064 | 30.6718 | 16.216 | 9.0744 | 6.1905 | 4.5184 | 3.4319 | 2.6516 | 2.3208 | 0 | 0 | 0 | 0 | 0 | 0.1016 | 0.0254 | 0 | 0 | 0 | 0 | 0 | 0 | 0 | 0.059891 | 0.044393 | 0.034308 | 0.015272 | 0.01526 | 0.018495 | 0.01562 | -0.000109 | -0.000343 | -0.000839 | -0.000426 | -0.000486 | 0.001227 | 0.001359 | 0.085033 | 0.081072 | 0.078893 | 0.07596 | 0.081891 | 0.111 | 0.104261 | -0.157373 | -0.155078 | -0.153296 | -0.152887 | -0.155423 | -0.162284 | -0.157356 | -1.420342 | -1.390527 | -1.367607 | -1.362405 | -1.395351 | -1.484322 | -1.420749 | -0.233827 | -0.214537 | -0.203621 | -0.203544 | -0.224372 | -0.320109 | -0.278175 | -0.421476 | -0.38934 | -0.364736 | -0.359273 | -0.394121 | -0.486061 | -0.418594 | 0.41607 | 0.368293 | 0.321254 | 0.260232 | 0.423846 | 0.345314 | 0.313879 | -5 | -5 | -5 | -5 | 0 | -10 | 10 | -0.998876 | -0.985799 | -0.976173 | -0.974302 | -0.988135 | 0 | 0 |  | 1407.973 | 0 |  | 1414.2469 | 0 |  | 737.932 | 0 |  | 737.958 | 0 |  | 1403.325 | 0 |  | 1428.369 | 0 |  | 760.149 | 0 |  | 760.39 | 0 |  | 1400.683 | 0 |  | 1422.019 | 0 |  | 774.833 | 0 |  | 775.072 | 0 |  | 1536.573 | 0 |  | 1536.675 | 0 |  | 778.382 | 0 |  | 778.146 | 0 |  | 1450.594 | 0 |  | 1450.645 | 0 |  | 751.546 | 0 |  | 751.323 | 0 |  | 1494.714 | 0 |  | 1499.108 | 0 |  | 724.992 | 0.102 |  | 725.163 | 0.102 |  | 1447.521 | 0 |  | 1449.172 | 0 |  | 763.624 | 0.025 |  | 763.866 | 0.025 | 141.9826 | 133.2534 | 106.5692 | 97.68781 | 105.6055 | 133.2975135 | 104.1068 | 0 | 0 | 0 | 0 | 0 | -16.4880544 | -3.9968424 | -84.91089 | -61.25271435 | -45.77244 | -20.22626463 | -20.61492 | -29.2738 | -24.1229 | 0 | 0 | 0 | 0 | 0 | 0 | 0 | 4.99438 | 4.928995 | 4.880865 | 4.87151 | 0 | 0 | 0 | -17.96191 | -16.80253784 | -14.96032 | -17.17694 | -17.44124 | -20.50023 | -10.51679532 | 44.10422 | 60.12715 | 50.71733 | 65.15612 | 67.5493 | 67.03543 | 65.4703
292 | E23530 | 2017-05-08 12:44 | 73.2246 | 72.1305 | 15 | 72 | 1.3641 | 878.5736 | 14892 | 30 | 239715 | 239897 | 139220 | 139238 | 139279 | 139329 | 221085 | 221093 | 220905 | 220590 | 215467 | 215392 | 214411 | 215376 | 294066 | 294017 | 1360.9301 | 32716.498 | 6 | 139.3022 | 139.3022 | 139.3022 | 139.3022 | 139.3022 | 57.5524 | 57.5524 | 1238.4766 | 1148.7144 | 1075.3334 | 890.3112 | 1092.1974 | 1009.2242 | 989.0299 | 966.5765 | 945.4202 | 931.8531 | 918.483 | 901.7424 | 15.8 | 17.4 | 30.5343 | 16.6409 | 9.4554 | 6.4974 | 4.6689 | 3.5247 | 2.7246 | 2.3056 | 2.3596 | 78.17 | 116.88 | 140.38 | 202.68 | 210.91 | 297.17 | 294.33 | 417.85 | 391.44 | 565.44 | 510.44 | 735.33 | 606.56 | 869.26 | 51.3 | 45.2 | 38.8114 | 5.25 | 3.9348 | 4.2205 | 0.4658 | 3.9348 | 1106152 | 2 |  |  | 4.5779 | 8.7514 | 11.0293 | 14.7071 | 15.7657 | 20.11 | 4.7961 | 9.0156 | 11.3117 | 16.4688 | 19.9571 | 19.6623 | 24.9383 | 25.012 | 24.8932 | 18.0611 | 17.874 | 18.0315 |  | 19385 | 826 | 5 |  | CC656B | 229 | 936 | 6 | 7 | 40 | 36.666664 | 5.25 | 1678.2142 | 1673.1643 | 1417.9286 | 1458.6929 | 1344.2357 | 1246.7428 | 1366.85 | 72.5571 | 76.6179 | 81.3386 | 82.4464 | 67.9236 | 59.4986 | 37.7536 | 30.5343 | 16.6409 | 9.4554 | 6.4974 | 4.6689 | 3.5247 | 2.7246 | 2.3056 | 0 | 0 | 0 | 0 | 0 | 0.1016 | 0.0254 | 0 | 0 | 0 | 0 | 0 | 0 | 0 | 0.062302 | 0.04621 | 0.035825 | 0.015858 | 0.01559 | 0.019832 | 0.016775 | -0.00011 | -0.000343 | -0.000839 | -0.000426 | -0.000484 | 0.001253 | 0.001392 | 0.085031 | 0.081068 | 0.078882 | 0.075916 | 0.081866 | 0.11091 | 0.10393 | -0.157509 | -0.155228 | -0.153497 | -0.153328 | -0.155718 | -0.162708 | -0.158581 | -1.420819 | -1.391289 | -1.368918 | -1.366757 | -1.397855 | -1.489166 | -1.43556 | -0.233888 | -0.214562 | -0.203511 | -0.202851 | -0.22401 | -0.319227 | -0.274567 | -0.422019 | -0.390008 | -0.366092 | -0.363744 | -0.396872 | -0.490525 | -0.433514 | 0.418211 | 0.37367 | 0.332466 | 0.266614 | 0.43541 | 0.351209 | 0.314255 | -5 | -5 | -5 | -5 | 0 | 0 | 0 | -0.999002 | -0.985925 | -0.976331 | -0.974661 | -0.98842 | 0 | 0 |  | 1407.973 | 0 |  | 1414.2469 | 0 |  | 737.932 | 0 |  | 737.958 | 0 |  | 1403.325 | 0 |  | 1428.369 | 0 |  | 760.149 | 0 |  | 760.39 | 0 |  | 1400.683 | 0 |  | 1422.019 | 0 |  | 774.833 | 0 |  | 775.072 | 0 |  | 1536.573 | 0 |  | 1536.675 | 0 |  | 778.382 | 0 |  | 778.146 | 0 |  | 1450.594 | 0 |  | 1450.645 | 0 |  | 751.546 | 0 |  | 751.323 | 0 |  | 1494.714 | 0 |  | 1499.108 | 0 |  | 724.992 | 0.102 |  | 725.163 | 0.102 |  | 1447.521 | 0 |  | 1449.172 | 0 |  | 763.624 | 0.025 |  | 763.866 | 0.025 | 142.7002 | 135.6401 | 111.849 | 110.7381 | 110.0472 | 138.2762 | 142.0567205 | 0 | 0 | 0 | 0 | 0 | -16.5311328 | -4.0279574 | -88.36358 | -63.81425 | -47.89297 | -21.09179 | -21.11599763 | -31.39906511 | -26.07981852 | 0 | 0 | 0 | 0 | 0 | 0 | 0 | 4.99501 | 4.929625 | 4.881655 | 4.873305 | 0 | 0 | 0 | -16.97024 | -16.43929 | -16.5533 | -16.72433 | -15.21557 | -18.99356 | -10.36589 | 42.36143 | 60.31617 | 52.28443 | 77.79531 | 73.71564 | 71.35249 | 101.5831
292 | E23531 | 2017-05-08 12:45 | 73.7138 | 72.5854 | 12 | 72 | 1.3641 | 882.9317 | 15006 | 30 | 239715 | 239897 | 139220 | 139238 | 139279 | 139329 | 221085 | 221093 | 220905 | 220590 | 215467 | 215392 | 214411 | 215376 | 294066 | 294017 | 1360.9301 | 32731.9121 | 6 | 140.5087 | 140.5087 | 140.5087 | 140.5087 | 140.5087 | 58.7589 | 58.7589 | 1260.7422 | 1164.842 | 1102.3334 | 893.2407 | 1114.7957 | 1030.8164 | 1009.0501 | 984.5153 | 959.665 | 943.2034 | 925.7114 | 905.8617 | 15.8 | 17.4 | 30.732 | 16.2813 | 9.0817 | 6.1748 | 4.4692 | 3.4093 | 2.6681 | 2.3146 | 2.3609 | 81.1 | 122.79 | 148.09 | 216.16 | 223.28 | 317.58 | 307.97 | 440.79 | 407.19 | 590.02 | 522.69 | 756.45 | 611.04 | 881.25 | 49.8 | 45.4 | 38.9993 | 0.71 | 0.9276 | 2.5408 | -0.2947 | 0.9276 | 1106152 | 1 |  |  | 4.3914 | 8.6636 | 11.3671 | 15.5757 | 16.6593 | 21.8121 | 5.0539 | 9.2763 | 11.9724 | 20.9171 | 25.2105 | 26.3934 | 24.9851 | 24.9449 | 24.8798 | 17.9693 | 17.8298 | 17.9771 |  | 19385 | 826 | 6 |  | CC656B | 229 | 936 | 6 | 7 | 40 | 28.5 | 0.71 | 1655.3857 | 1621.8286 | 1328.9143 | 1244.0143 | 1221.0714 | 1124.1786 | 1108.7858 | 75.5114 | 76.2871 | 74.6371 | 82.5036 | 83.4664 | 62.2564 | 37.7357 | 30.732 | 16.2813 | 9.0817 | 6.1748 | 4.4692 | 3.4093 | 2.6681 | 2.3146 | 0 | 0 | 0 | 0 | 0 | 0.1016 | 0.0254 | 0 | 0 | 0 | 0 | 0 | 0 | 0 | 0.064505 | 0.047926 | 0.037262 | 0.016411 | 0.015895 | 0.020314 | 0.017227 | -0.00011 | -0.000343 | -0.000839 | -0.000424 | -0.000479 | 0.001126 | 0.001322 | 0.085027 | 0.081066 | 0.078888 | 0.075956 | 0.081903 | 0.111044 | 0.104112 | -0.157074 | -0.154785 | -0.153007 | -0.152586 | -0.155011 | -0.161832 | -0.157541 | -1.419993 | -1.390267 | -1.367327 | -1.361943 | -1.393518 | -1.482259 | -1.426401 | -0.233455 | -0.214195 | -0.203294 | -0.203245 | -0.224324 | -0.320183 | -0.275939 | -0.42108 | -0.388977 | -0.364403 | -0.358799 | -0.392107 | -0.483426 | -0.424811 | 0.41617 | 0.368081 | 0.320956 | 0.259457 | 0.424568 | 0.346632 | 0.31443 | -5 | -5 | -5 | -5 | 0 | 10 | -10 | -0.998792 | -0.985717 | -0.97611 | -0.974311 | -0.988075 | 0 | 0 |  | 1407.973 | 0 |  | 1414.2469 | 0 |  | 737.932 | 0 |  | 737.958 | 0 |  | 1403.325 | 0 |  | 1428.369 | 0 |  | 760.149 | 0 |  | 760.39 | 0 |  | 1400.683 | 0 |  | 1422.019 | 0 |  | 774.833 | 0 |  | 775.072 | 0 |  | 1536.573 | 0 |  | 1536.675 | 0 |  | 778.382 | 0 |  | 778.146 | 0 |  | 1450.594 | 0 |  | 1450.645 | 0 |  | 751.546 | 0 |  | 751.323 | 0 |  | 1494.714 | 0 |  | 1499.108 | 0 |  | 724.992 | 0.102 |  | 725.163 | 0.102 |  | 1447.521 | 0 |  | 1449.172 | 0 |  | 763.624 | 0.025 |  | 763.866 | 0.025 | 140.7525 | 131.4752 | 104.8354 | 94.49035 | 100.0094 | 124.8333 | 115.4379 | 0 | 0 | 0 | 0 | 0 | -16.4421312 | -4.0015414 | -91.44045 | -66.15307 | -49.80215 | -21.77338 | -21.48247 | -31.77963296 | -26.45831 | 0 | 0 | 0 | 0 | 0 | 0 | 0 | 4.99396 | 4.928585 | 4.88055 | 4.871555 | 0 | 0 | 0 | -17.62851 | -16.34032 | -15.17327 | -16.76844 | -18.72352 | -19.93344 | -10.41275 | 36.67748 | 53.91035 | 44.74051537 | 60.82008 | 59.80342 | 56.67808 | 74.5653
292 | E23532 | 2017-05-08 12:47 | 73.9542 | 72.9215 | 13 | 70 | 1.3641 | 878.8251 | 14928 | 30 | 239715 | 239897 | 139220 | 139238 | 139279 | 139329 | 221085 | 221093 | 220905 | 220590 | 215467 | 215392 | 214411 | 215376 | 294066 | 294017 | 1360.9301 | 32747.3262 | 6 | 141.7095 | 141.7095 | 141.7095 | 141.7095 | 141.7095 | 59.9597 | 59.9597 | 1237.3047 | 1146.4774 | 1080.5 | 895.7125 | 1096.0417 | 1016.2307 | 996.1541 | 973.7589 | 952.6211 | 938.3248 | 925.6216 | 907.026 | 15.8 | 17.4 | 30.9608 | 16.7788 | 9.4843 | 6.4732 | 4.6347 | 3.5194 | 2.7023 | 2.3129 | 2.3641 | 81.39 | 121.07 | 145.74 | 211.53 | 219.06 | 309.29 | 307.22 | 433.09 | 412.45 | 580.93 | 540.37 | 750.94 | 635.73 | 888.02 | 50.1 | 45.8 | 37.0287 | 1.227273 | 1.4404 | 2.2327 | -0.7135 | 1.4404 | 1106152 | 2 |  |  | 4.4857 | 8.6093 | 10.8829 | 14.2336 | 15.3686 | 25.1107 | 4.8797 | 8.7932 | 11.0473 | 18.6257 | 18.6338 | 26.0081 | 24.9196 | 24.9052 | 24.8231 | 18.0159 | 17.9619 | 20.1394 |  | 19385 | 826 | 7 |  | CC656B | 229 | 936 | 6 | 7 | 40 | 32 | 1.227273 | 1655.1 | 1637.0786 | 1354.4143 | 1360.3572 | 1264.9642 | 1232.7928 | 1179.7214 | 73.1729 | 77.3564 | 77.3714 | 78.8521 | 69.1 | 55.7421 | 37.7336 | 30.9608 | 16.7788 | 9.4843 | 6.4732 | 4.6347 | 3.5194 | 2.7023 | 2.3129 | 0 | 0 | 0 | 0 | 0 | 0.1016 | 0.0254 | 0 | 0 | 0 | 0 | 0 | 0 | 0 | 0.066623 | 0.049553 | 0.038625 | 0.017038 | 0.016253 | 0.021298 | 0.018084 | -0.000109 | -0.000341 | -0.000853 | -0.000341 | -0.000509 | 0.000585 | 0.000947 | 0.085029 | 0.081071 | 0.078885 | 0.07593 | 0.081881 | 0.110917 | 0.104033 | -0.157284 | -0.154979 | -0.153239 | -0.153 | -0.15539 | -0.162398 | -0.157952 | -1.419728 | -1.389893 | -1.367302 | -1.364399 | -1.395744 | -1.484913 | -1.427055 | -0.233689 | -0.21445 | -0.20342 | -0.202945 | -0.224125 | -0.318993 | -0.275363 | -0.421539 | -0.389184 | -0.365229 | -0.361895 | -0.394794 | -0.489856 | -0.428639 | 0.418517 | 0.374191 | 0.333952 | 0.266858 | 0.432794 | 0.348289 | 0.314757 | -10 | -10 | -10 | -10 | -5 | 20 | -20 | -0.998685 | -0.985608 | -0.975912 | -0.974252 | -0.988075 | 0 | 0 |  | 1407.973 | 0 |  | 1414.2469 | 0 |  | 737.932 | 0 |  | 737.958 | 0 |  | 1403.325 | 0 |  | 1428.369 | 0 |  | 760.149 | 0 |  | 760.39 | 0 |  | 1400.683 | 0 |  | 1422.019 | 0 |  | 774.833 | 0 |  | 775.072 | 0 |  | 1536.573 | 0 |  | 1536.675 | 0 |  | 778.382 | 0 |  | 778.146 | 0 |  | 1450.594 | 0 |  | 1450.645 | 0 |  | 751.546 | 0 |  | 751.323 | 0 |  | 1494.714 | 0 |  | 1499.108 | 0 |  | 724.992 | 0.102 |  | 725.163 | 0.102 |  | 1447.521 | 0 |  | 1449.172 | 0 |  | 763.624 | 0.025 |  | 763.866 | 0.025 | 140.7314979 | 132.7196 | 106.843 | 103.2919 | 103.5765 | 136.7377 | 122.73 | 0 | 0 | 0 | 0 | 0 | -16.4996368 | -4.0119808 | -94.43179 | -68.39941 | -51.64573 | -22.78137 | -21.97459 | -32.49435 | -27.15828 | 0 | 0 | 0 | 0 | 0 | 0 | 0 | 9.98685 | 9.85608 | 9.75912 | 9.74252 | 4.940375 | 0 | 0 | -17.0997 | -16.58907998 | -15.73889 | -16.00264 | -15.4870375 | -17.78134 | -10.39044 | 39.18686 | 57.58718 | 49.21747 | 74.25043 | 71.05528 | 69.96235 | 81.16925
292 | E23533 | 2017-05-08 12:49 | 73.7772 | 72.9936 | 31 | 71 | 1.3641 | 878.8882 | 14942 | 30 | 239715 | 239897 | 139220 | 139238 | 139279 | 139329 | 221085 | 221093 | 220905 | 220590 | 215467 | 215392 | 214411 | 215376 | 294066 | 294017 | 1360.9301 | 32762.7402 | 6 | 142.9104 | 142.9104 | 142.9104 | 142.9104 | 142.9104 | 61.1606 | 61.1606 | 1265.4297 | 1157.486 | 1087.8334 | 897.6329 | 1107.6492 | 1023.3796 | 1002.3306 | 979.0076 | 956.5615 | 941.6737 | 927.8199 | 909.0035 | 16 | 17.6 | 30.4932 | 16.3928 | 9.2963 | 6.3623 | 4.5873 | 3.4963 | 2.6958 | 2.3145 | 2.3598 | 81 | 120.67 | 146.85 | 210.52 | 220.72 | 307.7 | 309.13 | 430.34 | 413.69 | 578.35 | 533.49 | 747.23 | 625.28 | 883.36 | 48.8 | 45.8 | 37.9388 | -0.554546 | -1.4362 | 2.2072 | -0.292 | -1.4362 | 1106152 | 1 |  |  | 4.4929 | 8.5129 | 10.855 | 16.64 | 16.0086 | 20.7293 | 4.824 | 9.0573 | 12.0907 | 20.5707 | 19.804 | 22.8307 | 24.9878 | 24.976 | 24.7997 | 18.1032 | 18.1186 | 18.4236 |  | 19385 | 826 | 8 |  | CC656B | 229 | 936 | 6 | 7 | 40 | 30.833334 | -0.554546 | 1629 | 1606.0714 | 1317.4143 | 1292.0857 | 1220.85 | 1206.8928 | 1161.25 | 76.2186 | 76.4071 | 72.6964 | 82.6057 | 73.3714 | 54.2314 | 37.6521 | 30.4932 | 16.3928 | 9.2963 | 6.3623 | 4.5873 | 3.4963 | 2.6958 | 2.3145 | 0 | 0 | 0 | 0 | 0 | 0.1016 | 0.0254 | 0 | 0 | 0 | 0 | 0 | 0 | 0 | 0.068215 | 0.051026 | 0.040008 | 0.017789 | 0.017072 | 0.022563 | 0.0192 | -0.000109 | -0.000342 | -0.000805 | -0.000302 | -0.000543 | -0.000897 | -9.5e-05 | 0.085037 | 0.081075 | 0.078894 | 0.075948 | 0.081897 | 0.110956 | 0.10408 | -0.157134 | -0.154854 | -0.153092 | -0.152773 | -0.155203 | -0.162096 | -0.157622 | -1.417794 | -1.388344 | -1.365585 | -1.361566 | -1.393739 | -1.478335 | -1.42013 | -0.23377 | -0.214473 | -0.20351 | -0.203218 | -0.224349 | -0.319349 | -0.275785 | -0.420605 | -0.388598 | -0.364304 | -0.359995 | -0.39313 | -0.487879 | -0.426473 | 0.417789 | 0.371558 | 0.328408 | 0.262493 | 0.426331 | 0.34723 | 0.314294 | -15 | -15 | -15 | -15 | -10 | 30 | -30 | -0.998494 | -0.985419 | -0.975731 | -0.974028 | -0.988021 | 0 | 0 |  | 1407.973 | 0 |  | 1414.2469 | 0 |  | 737.932 | 0 |  | 737.958 | 0 |  | 1403.325 | 0 |  | 1428.369 | 0 |  | 760.149 | 0 |  | 760.39 | 0 |  | 1400.683 | 0 |  | 1422.019 | 0 |  | 774.833 | 0 |  | 775.072 | 0 |  | 1536.573 | 0 |  | 1536.675 | 0 |  | 778.382 | 0 |  | 778.146 | 0 |  | 1450.594 | 0 |  | 1450.645 | 0 |  | 751.546 | 0 |  | 751.323 | 0 |  | 1494.714 | 0 |  | 1499.108 | 0 |  | 724.992 | 0.102 |  | 725.163 | 0.102 |  | 1447.521 | 0 |  | 1449.172 | 0 |  | 763.624 | 0.025 |  | 763.866 | 0.025 | 138.525273 | 130.2122 | 103.9361 | 98.13132 | 99.98395245 | 133.912 | 120.8629 | 0 | 0 | 0 | 0 | 0 | -16.4689536 | -4.0035988 | -96.56028 | -70.36683 | -53.53503 | -23.8097 | -23.03711 | -32.02960611 | -27.13158365 | 0 | 0 | 0 | 0 | 0 | 0 | 0 | 14.97741 | 14.781285 | 14.635965 | 14.61042 | 9.88021 | 0 | 0 | -17.81762 | -16.38726 | -14.79444 | -16.78697 | -16.4608 | -17.31874 | -10.38388 | 39.12478 | 58.23944 | 50.24258 | 72.14507 | 70.36625 | 68.09469 | 79.34383
292 | E23534 | 2017-05-08 12:50 | 73.6475 | 73.0089 | 29 | 69 | 1.3641 | 877.9733 | 14922 | 30 | 239715 | 239897 | 139220 | 139238 | 139279 | 139329 | 221085 | 221093 | 220905 | 220590 | 215467 | 215392 | 214411 | 215376 | 294066 | 294017 | 1360.9301 | 32778.1563 | 6 | 144.11 | 144.11 | 144.11 | 144.11 | 144.11 | 62.3602 | 62.3602 | 1232.6172 | 1135.9519 | 1071.6666 | 893.7715 | 1086.462 | 1007.5817 | 988.9258 | 967.6537 | 948.2959 | 936.2842 | 923.8582 | 905.5558 | 15.8 | 17.2 | 30.4397 | 16.3256 | 9.3984 | 6.4713 | 4.6479 | 3.4858 | 2.6848 | 2.3125 | 2.3632 | 83.33 | 119.71 | 150.24 | 208.02 | 225.59 | 305.16 | 317.63 | 430.05 | 426.61 | 585.19 | 550.85 | 755.25 | 647.76 | 888.81 | 50.3 | 45.8 | 37.5473 | -3.227273 | -2.0234 | 4.3062 | -14.2179 | -2.0234 | 1106152 | 2 |  |  | 4.6793 | 8.6793 | 10.815 | 14.385 | 15.8121 | 21.74 | 4.9958 | 8.7889 | 11.8556 | 16.575 | 18.1583 | 26.1861 | 24.9086 | 25.0299 | 24.9761 | 17.9637 | 17.9499 | 18.0432 |  | 19385 | 826 | 9 |  | CC656B | 229 | 936 | 6 | 7 | 40 | 37 | -3.227273 | 1630.3928 | 1638.5929 | 1365.8785 | 1436.7357 | 1324.6215 | 1230.4642 | 1156.8857 | 72.29 | 74.9543 | 76.4779 | 80.9157 | 67.4193 | 51.5007 | 37.7279 | 30.4397 | 16.3256 | 9.3984 | 6.4713 | 4.6479 | 3.4858 | 2.6848 | 2.3125 | 0 | 0 | 0 | 0 | 0 | 0.1016 | 0.0254 | 0 | 0 | 0 | 0 | 0 | 0 | 0 | 0.069461 | 0.052097 | 0.04096 | 0.018389 | 0.017895 | 0.022605 | 0.019319 | -0.000113 | -0.000354 | -0.000701 | -0.000335 | -0.000625 | -0.003 | -0.001557 | 0.085038 | 0.081074 | 0.078889 | 0.07592 | 0.08187 | 0.110933 | 0.104092 | -0.157296 | -0.155032 | -0.153281 | -0.153145 | -0.155561 | -0.162205 | -0.157612 | -1.41666 | -1.387529 | -1.364715 | -1.363243 | -1.395338 | -1.472611 | -1.413031 | -0.233955 | -0.214602 | -0.203581 | -0.202864 | -0.22402 | -0.319379 | -0.276179 | -0.421088 | -0.389268 | -0.365215 | -0.363176 | -0.396278 | -0.489295 | -0.426207 | 0.418255 | 0.373197 | 0.331521 | 0.264061 | 0.427895 | 0.348291 | 0.314666 | -20 | -20 | -20 | -20 | -15 | 40 | -40 | -0.998319 | -0.985249 | -0.975632 | -0.973969 | -0.988044 | 0 | 0 |  | 1407.973 | 0 |  | 1414.2469 | 0 |  | 737.932 | 0 |  | 737.958 | 0 |  | 1403.325 | 0 |  | 1428.369 | 0 |  | 760.149 | 0 |  | 760.39 | 0 |  | 1400.683 | 0 |  | 1422.019 | 0 |  | 774.833 | 0 |  | 775.072 | 0 |  | 1536.573 | 0 |  | 1536.675 | 0 |  | 778.382 | 0 |  | 778.146 | 0 |  | 1450.594 | 0 |  | 1450.645 | 0 |  | 751.546 | 0 |  | 751.323 | 0 |  | 1494.714 | 0 |  | 1499.108 | 0 |  | 724.992 | 0.102 |  | 725.163 | 0.102 |  | 1447.521 | 0 |  | 1449.172 | 0 |  | 763.624 | 0.025 |  | 763.866 | 0.025 | 138.6453 | 132.8473 | 107.7528 | 109.077 | 108.4468 | 136.4991 | 120.4225 | 0 | 0 | 0 | 0 | 0 | -16.480028 | -4.0033448 | -98.24253768 | -71.79491 | -54.94206 | -24.61199 | -24.09748726 | -28.87054 | -25.09826 | 0 | 0 | 0 | 0 | 0 | 0 | 0 | 19.96638 | 19.70498 | 19.51264 | 19.47938 | 14.82066 | 0 | 0 | -16.91260695 | -16.08534 | -15.56945 | -16.41488 | -15.10327 | -16.44824 | -10.41965 | 43.45658 | 64.67201 | 56.75392 | 87.52948 | 84.06666 | 74.70028 | 80.90129
292 | E23535 | 2017-05-08 12:52 | 73.6208 | 73.0724 | 31 | 70 | 1.3641 | 880.4569 | 14966 | 30 | 239715 | 239897 | 139220 | 139238 | 139279 | 139329 | 221085 | 221093 | 220905 | 220590 | 215467 | 215392 | 214411 | 215376 | 294066 | 294017 | 1360.9301 | 32793.5703 | 6 | 145.3131 | 145.3131 | 145.3131 | 145.3131 | 145.3131 | 63.5633 | 63.5633 | 1258.3984 | 1151.0964 | 1089.1666 | 896.9231 | 1102.0887 | 1022.8633 | 1003.6989 | 981.6921 | 959.4466 | 944.9617 | 930.269 | 911.5803 | 15.6 | 17.6 | 30.9559 | 16.0193 | 9.0121 | 6.135 | 4.4787 | 3.4136 | 2.6744 | 2.3139 | 2.3641 | 85.33 | 123.8 | 155.08 | 219.09 | 232.68 | 324.84 | 319.99 | 448.33 | 423.4 | 599.43 | 542.29 | 762.61 | 634.5 | 886.48 | 51.1 | 45.3 | 36.9565 | -0.618182 | -0.6797 | 1.2615 | 0.1804 | -0.6797 | 1106152 | 1 |  |  | 4.5557 | 8.6821 | 11.335 | 16.4571 | 16.235 | 21.4671 | 4.7932 | 9.05 | 11.8284 | 18.6189 | 19.5649 | 25.5851 | 24.8678 | 24.8986 | 24.7925 | 19.6991 | 17.9772 | 18.0489 |  | 19385 | 826 | 10 |  | CC656B | 229 | 936 | 6 | 7 | 40 | 32.833336 | -0.618182 | 1630.3429 | 1622.7643 | 1328.7357 | 1265.7214 | 1204.2715 | 1141.2928 | 1128.0143 | 76.8529 | 74.2329 | 76.1907 | 79.9343 | 68.025 | 50.3314 | 37.765 | 30.9559 | 16.0193 | 9.0121 | 6.135 | 4.4787 | 3.4136 | 2.6744 | 2.3139 | 0 | 0 | 0 | 0 | 0 | 0.1016 | 0.0254 | 0 | 0 | 0 | 0 | 0 | 0 | 0 | 0.070377 | 0.05294 | 0.041741 | 0.018873 | 0.018496 | 0.022944 | 0.019611 | -0.000113 | -0.000354 | -0.0007 | -0.000333 | -0.000623 | -0.000725 | 7.1e-05 | 0.085036 | 0.081072 | 0.078894 | 0.075956 | 0.081901 | 0.111008 | 0.104114 | -0.157128 | -0.154854 | -0.153081 | -0.152697 | -0.155177 | -0.161955 | -0.157545 | -1.416387 | -1.386878 | -1.364221 | -1.35916 | -1.392458 | -1.476258 | -1.419294 | -0.233773 | -0.214443 | -0.20353 | -0.203376 | -0.22444 | -0.320015 | -0.276212 | -0.420777 | -0.388934 | -0.364358 | -0.359316 | -0.392829 | -0.485442 | -0.42496 | 0.415548 | 0.367981 | 0.320989 | 0.259893 | 0.424739 | 0.347773 | 0.314774 | -20 | -20 | -20 | -20 | -15 | 30 | -30 | -0.998185 | -0.985116 | -0.975443 | -0.973553 | -0.987576 | 0 | 0 |  | 1407.973 | 0 |  | 1414.2469 | 0 |  | 737.932 | 0 |  | 737.958 | 0 |  | 1403.325 | 0 |  | 1428.369 | 0 |  | 760.149 | 0 |  | 760.39 | 0 |  | 1400.683 | 0 |  | 1422.019 | 0 |  | 774.833 | 0 |  | 775.072 | 0 |  | 1536.573 | 0 |  | 1536.675 | 0 |  | 778.382 | 0 |  | 778.146 | 0 |  | 1450.594 | 0 |  | 1450.645 | 0 |  | 751.546 | 0 |  | 751.323 | 0 |  | 1494.714 | 0 |  | 1499.108 | 0 |  | 724.992 | 0.102 |  | 725.163 | 0.102 |  | 1447.521 | 0 |  | 1449.172 | 0 |  | 763.624 | 0.025 |  | 763.866 | 0.025 | 138.6378 | 131.5607 | 104.8293 | 96.13913 | 98.63104 | 126.6926 | 117.4421 | 0 | 0 | 0 | 0 | 0 | -16.454628 | -4.001643 | -99.52102 | -72.93037 | -55.98899 | -25.1988264 | -24.8874 | -32.80098 | -27.93454 | 0 | 0 | 0 | 0 | 0 | 0 | 0 | 19.9637 | 19.70232 | 19.50886 | 19.47106 | 14.81364 | 0 | 0 | -17.96613 | -15.91873 | -15.50709 | -16.25672 | -15.267531 | -16.1068 | -10.43114618 | 41.11439 | 62.41398 | 52.84205 | 74.15465 | 73.28975 | 61.33022 | 75.07475
292 | E23536 | 2017-05-08 12:53 | 74.0192 | 73.352 | 12 | 70 | 1.3641 | 879.3188 | 14947 | 30 | 239715 | 239897 | 139220 | 139238 | 139279 | 139329 | 221085 | 221093 | 220905 | 220590 | 215467 | 215392 | 214411 | 215376 | 294066 | 294017 | 1360.9301 | 32808.9844 | 6 | 146.5146 | 146.5146 | 146.5146 | 146.5146 | 146.5146 | 64.7648 | 64.7648 | 1225.5859 | 1143.8622 | 1084.6666 | 895.7316 | 1094.1107 | 1016.5268 | 997.1508 | 975.481 | 954.3161 | 940.516 | 926.7428 | 908.7007 | 15.8 | 17.4 | 30.7577 | 16.1192 | 9.182 | 6.274 | 4.5307 | 3.4417 | 2.6782 | 2.3146 | 2.3618 | 85.22 | 123.18 | 152.6 | 215.81 | 229.25 | 317.13 | 318.98 | 440.39 | 425.18 | 592.32 | 549.14 | 759.91 | 643.7 | 890.29 | 49.9 | 45.9 | 38.3396 | 2.809091 | 2.4702 | 2.9723 | -1.1922 | 2.4702 | 1106152 | 2 |  |  | 4.4957 | 8.5043 | 10.8843 | 15.105 | 16.0514 | 20.8243 | 4.8411 | 9.1178 | 11.4603 | 19.2425 | 21.326 | 25.0342 | 24.9196 | 24.9126 | 24.8559 | 18.5202 | 17.8781 | 18.0126 |  | 19385 | 826 | 11 |  | CC656B | 229 | 936 | 6 | 7 | 40 | 33.166664 | 2.809091 | 1632.3643 | 1586.3286 | 1312.8715 | 1297.35 | 1226.25 | 1177.2715 | 1151.8715 | 75.0221 | 74.7879 | 72.1043 | 78.4207 | 72.1707 | 50.1536 | 37.8171 | 30.7577 | 16.1192 | 9.182 | 6.274 | 4.5307 | 3.4417 | 2.6782 | 2.3146 | 0 | 0 | 0 | 0 | 0 | 0.1016 | 0.0254 | 0 | 0 | 0 | 0 | 0 | 0 | 0 | 0.072163 | 0.054149 | 0.042697 | 0.019442 | 0.019059 | 0.022861 | 0.01956 | -0.00011 | -0.000344 | -0.000671 | -0.000372 | -0.00067 | 0.000906 | 0.001267 | 0.085031 | 0.081077 | 0.078894 | 0.075945 | 0.081896 | 0.110988 | 0.10408 | -0.157127 | -0.154788 | -0.15304 | -0.152744 | -0.15519 | -0.162149 | -0.157772 | -1.414835 | -1.384542 | -1.362008 | -1.358278 | -1.391477 | -1.482012 | -1.425056 | -0.233699 | -0.214538 | -0.20354 | -0.203193 | -0.224364 | -0.319784 | -0.275845 | -0.421293 | -0.38853 | -0.36441 | -0.360393 | -0.393341 | -0.486463 | -0.426506 | 0.41621 | 0.370771 | 0.326647 | 0.262476 | 0.427267 | 0.347813 | 0.31452 | -25 | -25 | -25 | -25 | -20 | 20 | -20 | -0.997801 | -0.984734 | -0.974998 | -0.973219 | -0.987334 | 0 | 0 |  | 1407.973 | 0 |  | 1414.2469 | 0 |  | 737.932 | 0 |  | 737.958 | 0 |  | 1403.325 | 0 |  | 1428.369 | 0 |  | 760.149 | 0 |  | 760.39 | 0 |  | 1400.683 | 0 |  | 1422.019 | 0 |  | 774.833 | 0 |  | 775.072 | 0 |  | 1536.573 | 0 |  | 1536.675 | 0 |  | 778.382 | 0 |  | 778.146 | 0 |  | 1450.594 | 0 |  | 1450.645 | 0 |  | 751.546 | 0 |  | 751.323 | 0 |  | 1494.714 | 0 |  | 1499.108 | 0 |  | 724.992 | 0.102 |  | 725.163 | 0.102 |  | 1447.521 | 0 |  | 1449.172 | 0 |  | 763.624 | 0.025 |  | 763.866 | 0.025 | 138.8016 | 128.6148 | 103.5777 | 98.52724575 | 100.42497 | 130.663 | 119.8868 | 0 | 0 | 0 | 0 | 0 | -16.4743384 | -4.0074088 | -101.9431 | -74.49528231 | -57.23975 | -25.90236146 | -25.58787 | -35.22298 | -29.67964 | 0 | 0 | 0 | 0 | 0 | 0 | 0 | 24.945025 | 24.61835 | 24.37495 | 24.330475 | 19.74668 | 0 | 0 | -17.53259 | -16.04485 | -14.67611 | -15.93454 | -16.19251 | -16.03832 | -10.43166 | 44.2709 | 62.69299 | 56.03678 | 81.02082 | 78.39127 | 62.92737 | 75.76808
292 | E23537 | 2017-05-08 12:55 | 73.9022 | 73.3707 | 31 | 70 | 1.3641 | 879.6179 | 14960 | 31 | 239715 | 239897 | 139220 | 139238 | 139279 | 139329 | 221085 | 221093 | 220905 | 220590 | 215467 | 215392 | 214411 | 215376 | 294066 | 294017 | 1360.9301 | 32824.3984 | 6 | 147.7165 | 147.7165 | 147.7165 | 147.7165 | 147.7165 | 65.9667 | 65.9667 | 1249.0234 | 1164.8212 | 1107.5 | 904.3547 | 1114.2242 | 1031.4923 | 1010.407 | 987.2036 | 964.4253 | 950.3923 | 936.0643 | 917.455 | 15.8 | 17.4 | 30.2761 | 15.8774 | 9.0733 | 6.2312 | 4.526 | 3.4436 | 2.6761 | 2.317 | 2.3619 | 84.14 | 122.58 | 150.83 | 214.11 | 226.11 | 313.98 | 314.24 | 435.37 | 418.58 | 585.44 | 538.11 | 754.59 | 627.49 | 887.34 | 49.7 | 45.3 | 37.3972 | -17.445454 | -12.6921 | 13.6593 | 0.9829 | -12.6921 | 1106152 | 1 |  |  | 4.4343 | 8.3057 | 10.5643 | 18.6329 | 15.6486 | 21.3929 | 4.6243 | 8.8473 | 11.0824 | 19.0297 | 20.4257 | 25.9973 | 24.948 | 24.986 | 24.8916 | 17.1372 | 18.0624 | 18.1728 |  | 19385 | 826 | 12 |  | CC656B | 229 | 936 | 6 | 7 | 40 | 28.5 | -17.445454 | 1573.0571 | 1525.2357 | 1246.9928 | 1196.2285 | 1164.3214 | 1155.2072 | 1092.4857 | 71.5243 | 67.8157 | 71.7143 | 74.9407 | 72.9921 | 46.1314 | 37.7921 | 30.2761 | 15.8774 | 9.0733 | 6.2312 | 4.526 | 3.4436 | 2.6761 | 2.317 | 0 | 0 | 0 | 0 | 0 | 0.1016 | 0.0254 | 0 | 0 | 0 | 0 | 0 | 0 | 0 | 0.073586 | 0.055276 | 0.043753 | 0.019939 | 0.019655 | 0.023589 | 0.02026 | -0.00011 | -0.000344 | -0.000671 | -0.000371 | -0.000667 | 0.001573 | 0.001774 | 0.085041 | 0.08108 | 0.078905 | 0.075963 | 0.081912 | 0.111009 | 0.104141 | -0.156896 | -0.154606 | -0.152801 | -0.152454 | -0.15492 | -0.161988 | -0.157491 | -1.413581 | -1.383878 | -1.360616 | -1.356246 | -1.389704 | -1.483582 | -1.425249 | -0.233749 | -0.214471 | -0.203619 | -0.203397 | -0.224526 | -0.31981 | -0.27634 | -0.419862 | -0.387815 | -0.362966 | -0.358297 | -0.391387 | -0.485196 | -0.423583 | 0.415648 | 0.369184 | 0.324182 | 0.260454 | 0.423851 | 0.345871 | 0.314545 | -25 | -25 | -25 | -25 | -20 | 10 | -10 | -0.997497 | -0.984424 | -0.974484 | -0.972624 | -0.986747 | 0 | 0 |  | 1407.973 | 0 |  | 1414.2469 | 0 |  | 737.932 | 0 |  | 737.958 | 0 |  | 1403.325 | 0 |  | 1428.369 | 0 |  | 760.149 | 0 |  | 760.39 | 0 |  | 1400.683 | 0 |  | 1422.019 | 0 |  | 774.833 | 0 |  | 775.072 | 0 |  | 1536.573 | 0 |  | 1536.675 | 0 |  | 778.382 | 0 |  | 778.146 | 0 |  | 1450.594 | 0 |  | 1450.645 | 0 |  | 751.546 | 0 |  | 751.323 | 0 |  | 1494.714 | 0 |  | 1499.108 | 0 |  | 724.992 | 0.102 |  | 725.163 | 0.102 |  | 1447.521 | 0 |  | 1449.172 | 0 |  | 763.624 | 0.025 |  | 763.866 | 0.025 | 133.7743 | 123.6661 | 98.39397 | 90.86911 | 95.37189 | 128.2384 | 113.7726 | 0 | 0 | 0 | 0 | 0 | -16.4579808 | -4.0002714 | -103.8643 | -76.01919 | -58.61806 | -26.53902 | -26.3877 | -37.32989 | -31.40394 | 0 | 0 | 0 | 0 | 0 | 0 | 0 | 24.937425 | 24.6106 | 24.3621 | 24.3156 | 19.73494 | 0 | 0 | -16.71873 | -14.5445 | -14.60239 | -15.24271 | -16.38862 | -14.75328 | -10.44347 | 38.12876 | 57.71302 | 49.53561 | 73.40297 | 72.33051 | 59.69724 | 67.92488
292 | E23538 | 2017-05-08 12:56 | 74.1901 | 73.6412 | 12 | 70 | 1.3641 | 878.999 | 14934 | 30 | 239715 | 239897 | 139220 | 139238 | 139279 | 139329 | 221085 | 221093 | 220905 | 220590 | 215467 | 215392 | 214411 | 215376 | 294066 | 294017 | 1360.9301 | 32839.8125 | 6 | 148.9176 | 148.9176 | 148.9176 | 148.9176 | 148.9176 | 67.1678 | 67.1678 | 1223.2422 | 1137.8043 | 1078.8334 | 893.4292 | 1089.2578 | 1010.857 | 991.3693 | 970.2062 | 950.0622 | 937.7192 | 924.7571 | 907.1321 | 15.8 | 17.6 | 30.9681 | 16.5934 | 9.4565 | 6.4496 | 4.6119 | 3.4591 | 2.6856 | 2.3124 | 2.3641 | 82.61 | 121.55 | 146.94 | 211.29 | 220.84 | 311.31 | 309.76 | 437.33 | 418.76 | 592.6 | 542.71 | 759.99 | 635.26 | 890.24 | 50.1 | 45.4 | 38.1024 | -1.036364 | -1.625 | 6.1628 | -0.3304 | -1.625 | 1106152 | 2 |  |  | 4.5607 | 8.3979 | 10.7257 | 13.8964 | 16.1743 | 20.7843 | 4.8384 | 8.8164 | 11.5808 | 18.1479 | 20.9685 | 21.3452 | 24.7996 | 24.9625 | 24.8448 | 18.0962 | 17.874 | 18.0461 |  | 19385 | 826 | 13 |  | CC656B | 229 | 936 | 6 | 7 | 40 | 35.166664 | -1.036364 | 1637.0786 | 1593.0857 | 1348.0786 | 1372.4071 | 1296.2 | 1188.1786 | 1177.1215 | 76.9807 | 75.9514 | 79.6514 | 83.0443 | 72.9643 | 43.4214 | 37.7707 | 30.9681 | 16.5934 | 9.4565 | 6.4496 | 4.6119 | 3.4591 | 2.6856 | 2.3124 | 0 | 0 | 0 | 0 | 0 | 0.1016 | 0.0254 | 0 | 0 | 0 | 0 | 0 | 0 | 0 | 0.075414 | 0.05656 | 0.044768 | 0.020659 | 0.020266 | 0.024386 | 0.020956 | -0.0001 | -0.00031 | -0.000735 | -0.000378 | -0.000681 | 0.001765 | 0.001938 | 0.085033 | 0.081078 | 0.078889 | 0.07593 | 0.081878 | 0.110955 | 0.104035 | -0.157061 | -0.154728 | -0.153046 | -0.152798 | -0.155263 | -0.162343 | -0.158019 | -1.412256 | -1.38207 | -1.361077 | -1.357283 | -1.390758 | -1.487014 | -1.430871 | -0.233737 | -0.214563 | -0.203466 | -0.20294 | -0.224043 | -0.319409 | -0.27536 | -0.421145 | -0.38845 | -0.364859 | -0.361799 | -0.395099 | -0.488014 | -0.428525 | 0.417472 | 0.373695 | 0.332103 | 0.265384 | 0.427862 | 0.347572 | 0.314785 | -30 | -30 | -30 | -30 | -25 | 0 | 0 | -0.997268 | -0.984206 | -0.974425 | -0.972745 | -0.986921 | 0 | 0 |  | 1407.973 | 0 |  | 1414.2469 | 0 |  | 737.932 | 0 |  | 737.958 | 0 |  | 1403.325 | 0 |  | 1428.369 | 0 |  | 760.149 | 0 |  | 760.39 | 0 |  | 1400.683 | 0 |  | 1422.019 | 0 |  | 774.833 | 0 |  | 775.072 | 0 |  | 1536.573 | 0 |  | 1536.675 | 0 |  | 778.382 | 0 |  | 778.146 | 0 |  | 1450.594 | 0 |  | 1450.645 | 0 |  | 751.546 | 0 |  | 751.323 | 0 |  | 1494.714 | 0 |  | 1499.108 | 0 |  | 724.992 | 0.102 |  | 725.163 | 0.102 |  | 1447.521 | 0 |  | 1449.172 | 0 |  | 763.624 | 0.025 |  | 763.866 | 0.025 | 139.2057 | 129.1642 | 106.3486 | 104.2069 | 106.1302636 | 131.8344 | 122.4618 | 0 | 0 | 0 | 0 | 0 | -16.4940488 | -4.0136826 | -106.3626 | -77.7414375 | -59.9323 | -27.52706 | -27.23799543 | -38.8869 | -32.75836 | 0 | 0 | 0 | 0 | 0 | 0 | 0 | 29.91804 | 29.52618 | 29.23275 | 29.18235 | 24.673025 | 0 | 0 | -17.99324 | -16.29636 | -16.20635 | -16.85301 | -16.34714 | -13.86919 | -10.40054 | 44.76786 | 64.65258 | 59.44267 | 89.00915 | 87.21815 | 62.58422 | 75.28925
292 | E23539 | 2017-05-08 12:58 | 74.4753 | 73.9488 | 15 | 72 | 1.3641 | 881.0512 | 14977 | 31 | 239715 | 239897 | 139220 | 139238 | 139279 | 139329 | 221085 | 221093 | 220905 | 220590 | 215467 | 215392 | 214411 | 215376 | 294066 | 294017 | 1360.9301 | 32855.2266 | 6 | 150.1214 | 150.1214 | 150.1214 | 150.1214 | 150.1214 | 68.3716 | 68.3716 | 1250.1953 | 1161.8235 | 1110 | 899.7718 | 1110.5551 | 1026.8641 | 1006.1556 | 983.163 | 960.7279 | 946.4052 | 932.2977 | 913.0911 | 15.8 | 17.6 | 30.6516 | 16.2525 | 9.1445 | 6.2389 | 4.5189 | 3.4436 | 2.6749 | 2.3123 | 2.3631 | 80.87 | 119.48 | 146.76 | 211.79 | 220.85 | 313.81 | 306.9 | 435.25 | 410.33 | 581.02 | 526.25 | 746.13 | 611.86 | 877.53 | 50.5 | 45.4 | 38.7215 | -8.15 | -7.913 | 12.9089 | 1.3897 | -7.913 | 1106152 | 1 |  |  | 4.4071 | 8.4064 | 10.7086 | 16.0464 | 15.6543 | 20.8429 | 4.5558 | 8.7974 | 11.3325 | 20.8779 | 17.7831 | 21.3558 | 24.9159 | 24.97 | 24.8533 | 18.0024 | 18.1298 | 18.3857 |  | 19385 | 826 | 14 |  | CC656B | 229 | 936 | 6 | 7 | 40 | 32.666664 | -8.15 | 1667.9572 | 1629.9214 | 1344.3857 | 1334.9071 | 1250.4143 | 1205.95 | 1158.9857 | 81.7829 | 81.1929 | 77.7757 | 85.4757 | 73.135 | 40.8993 | 37.6736 | 30.6516 | 16.2525 | 9.1445 | 6.2389 | 4.5189 | 3.4436 | 2.6749 | 2.3123 | 0 | 0 | 0 | 0 | 0 | 0.1016 | 0.0254 | 0 | 0 | 0 | 0 | 0 | 0 | 0 | 0.074677 | 0.056043 | 0.044302 | 0.020815 | 0.020788 | 0.024636 | 0.021213 | -0.0001 | -0.00031 | -0.000735 | -0.000377 | -0.000679 | 0.001667 | 0.0019 | 0.085035 | 0.081076 | 0.078896 | 0.075948 | 0.081895 | 0.11096 | 0.104078 | -0.157181 | -0.154874 | -0.153142 | -0.152801 | -0.15529 | -0.162433 | -0.157982 | -1.412399 | -1.382563 | -1.361276 | -1.355989 | -1.390034 | -1.486161 | -1.42847 | -0.233885 | -0.214628 | -0.203674 | -0.203345 | -0.224453 | -0.319661 | -0.275992 | -0.421308 | -0.388982 | -0.364576 | -0.360461 | -0.393826 | -0.487982 | -0.426813 | 0.416384 | 0.36942 | 0.323918 | 0.259971 | 0.422018 | 0.34533 | 0.314676 | -30 | -30 | -30 | -30 | -25 | -10 | 10 | -0.997198 | -0.984134 | -0.974293 | -0.972456 | -0.986663 | 0 | 0 |  | 1407.973 | 0 |  | 1414.2469 | 0 |  | 737.932 | 0 |  | 737.958 | 0 |  | 1403.325 | 0 |  | 1428.369 | 0 |  | 760.149 | 0 |  | 760.39 | 0 |  | 1400.683 | 0 |  | 1422.019 | 0 |  | 774.833 | 0 |  | 775.072 | 0 |  | 1536.573 | 0 |  | 1536.675 | 0 |  | 778.382 | 0 |  | 778.146 | 0 |  | 1450.594 | 0 |  | 1450.645 | 0 |  | 751.546 | 0 |  | 751.323 | 0 |  | 1494.714 | 0 |  | 1499.108 | 0 |  | 724.992 | 0.102 |  | 725.163 | 0.102 |  | 1447.521 | 0 |  | 1449.172 | 0 |  | 763.624 | 0.025 |  | 763.866 | 0.025 | 141.8347 | 132.1475 | 106.0667 | 101.3835 | 102.4027 | 133.812212 | 120.6249 | 0 | 0 | 0 | 0 | 0 | -16.5031928 | -4.0127428 | -105.3325 | -77.05438 | -59.30671 | -27.7137 | -27.95219 | -39.09049 | -33.01622711 | 0 | 0 | 0 | 0 | 0 | 0 | 0 | 29.91594 | 29.52402 | 29.22879 | 29.17368 | 24.666575 | 0 | 0 | -19.12779 | -17.42627 | -15.84089 | -17.38106 | -16.41537 | -13.07391 | -10.39761 | 47.29041 | 67.19087 | 60.14784 | 85.46245 | 82.70169 | 65.14462 | 73.19833
292 | E23540 | 2017-05-08 12:59 | 74.7966 | 74.2872 | 11 | 72 | 1.3641 | 888.4122 | 15108 | 31 | 239715 | 239897 | 139220 | 139238 | 139279 | 139329 | 221085 | 221093 | 220905 | 220590 | 215467 | 215392 | 214411 | 215376 | 294066 | 294017 | 1360.9301 | 32870.6406 | 6 | 151.3353 | 151.3353 | 151.3353 | 151.3353 | 151.3353 | 69.5855 | 69.5855 | 1226.7578 | 1141.6949 | 1067.3334 | 883.8672 | 1087.6115 | 1005.6622 | 985.7415 | 963.147 | 941.5306 | 927.758 | 913.7054 | 893.2974 | 15.6 | 17.6 | 30.8151 | 16.5677 | 9.3105 | 6.3505 | 4.5534 | 3.4398 | 2.6632 | 2.314 | 2.3636 | 78.67 | 119.39 | 142.77 | 211.43 | 215.72 | 312.58 | 302.58 | 434.44 | 405.35 | 586.34 | 521.98 | 756.37 | 608.93 | 886.55 | 48.5 | 45.4 | 38.9582 | -18.079998 | -18.1527 | 18.1527 | -1.9662 | -18.1527 | 1106152 | 2 |  |  | 4.6164 | 8.7429 | 11.1871 | 14.9721 | 16.3293 | 21.575 | 4.7312 | 9.4117 | 11.8623 | 18.2727 | 18.2688 | 24.9221 | 24.9394 | 24.9857 | 24.8854 | 18.0676 | 18.0228 | 18.0531 |  | 19385 | 826 | 15 |  | CC656B | 229 | 936 | 6 | 7 | 40 | 37.666664 | -18.079998 | 1714.7928 | 1687.6929 | 1404.9286 | 1426.35 | 1322.3429 | 1252.9214 | 1128.9357 | 73.5093 | 74.9264 | 75.7829 | 81.0521 | 67.285 | 39.3236 | 37.6693 | 30.8151 | 16.5677 | 9.3105 | 6.3505 | 4.5534 | 3.4398 | 2.6632 | 2.314 | 0 | 0 | 0 | 0 | 0 | 0.1016 | 0.0254 | 0 | 0 | 0 | 0 | 0 | 0 | 0 | 0.074667 | 0.05594 | 0.044201 | 0.021083 | 0.021633 | 0.025302 | 0.021773 | -9.8e-05 | -0.000304 | -0.000806 | -0.00039 | -0.000715 | 0.001056 | 0.001499 | 0.085022 | 0.081061 | 0.078878 | 0.07592 | 0.081868 | 0.110915 | 0.104101 | -0.15719 | -0.154913 | -0.153148 | -0.152926 | -0.155396 | -0.162506 | -0.157837 | -1.410618 | -1.381611 | -1.358518 | -1.355729 | -1.389512 | -1.485131 | -1.42476 | -0.233638 | -0.214364 | -0.203378 | -0.202851 | -0.223964 | -0.319128 | -0.276243 | -0.422584 | -0.390366 | -0.366135 | -0.363073 | -0.396386 | -0.490115 | -0.425779 | 0.417791 | 0.37185 | 0.327493 | 0.26166 | 0.424295 | 0.346345 | 0.314716 | -35 | -35 | -35 | -35 | -30 | -20 | 20 | -0.997215 | -0.984162 | -0.974647 | -0.972953 | -0.987319 | 0 | 0 |  | 1407.973 | 0 |  | 1414.2469 | 0 |  | 737.932 | 0 |  | 737.958 | 0 |  | 1403.325 | 0 |  | 1428.369 | 0 |  | 760.149 | 0 |  | 760.39 | 0 |  | 1400.683 | 0 |  | 1422.019 | 0 |  | 774.833 | 0 |  | 775.072 | 0 |  | 1536.573 | 0 |  | 1536.675 | 0 |  | 778.382 | 0 |  | 778.146 | 0 |  | 1450.594 | 0 |  | 1450.645 | 0 |  | 751.546 | 0 |  | 751.323 | 0 |  | 1494.714 | 0 |  | 1499.108 | 0 |  | 724.992 | 0.102 |  | 725.163 | 0.102 |  | 1447.521 | 0 |  | 1449.172 | 0 |  | 763.624 | 0.025 |  | 763.866 | 0.025 | 145.7951 | 136.8061 | 110.818 | 108.288492 | 108.2576 | 138.9678 | 117.5233 | 0 | 0 | 0 | 0 | 0 | -16.5106096 | -4.0090598 | -105.1884 | -76.86731 | -58.95288861 | -28.0541 | -29.06581 | -39.14508 | -33.15701472 | 0 | 0 | 0 | 0 | 0 | 0 | 0 | 34.902525 | 34.44567 | 34.112645 | 34.053355 | 29.61957 | 0 | 0 | -17.17457 | -16.06152 | -15.41257 | -16.4415 | -15.06941774 | -12.54926 | -10.40588 | 58.3347 | 78.32291 | 70.56514 | 97.84625 | 93.74191 | 70.76282 | 69.95138
292 | E23541 | 2017-05-08 13:01 | 75.0562 | 74.5689 | 14 | 72 | 1.3641 | 882.5547 | 14995 | 31 | 239715 | 239897 | 139220 | 139238 | 139279 | 139329 | 221085 | 221093 | 220905 | 220590 | 215467 | 215392 | 214411 | 215376 | 294066 | 294017 | 1360.9301 | 32886.0547 | 6 | 152.5413 | 152.5413 | 152.5413 | 152.5413 | 152.5413 | 70.7915 | 70.7915 | 1250.1953 | 1162.2124 | 1104.6666 | 897.7615 | 1109.8013 | 1027.2332 | 1007.2122 | 984.7257 | 962.2988 | 947.9005 | 933.434 | 915.284 | 15.8 | 18.2 | 30.7802 | 16.2041 | 9.0995 | 6.1733 | 4.4874 | 3.4266 | 2.681 | 2.3134 | 2.3633 | 81.16 | 121.03 | 147.09 | 213.47 | 222.12 | 315.92 | 307.53 | 438.46 | 408.28 | 586.85 | 522.94 | 752.19 | 611.45 | 878.25 | 48.3 | 45.4 | 39.1176 | -5.42 | -4.7572 | 6.7599 | -0.3566 | -4.7572 | 1106152 | 1 |  |  | 4.5014 | 8.5671 | 11.0821 | 15.5414 | 16.0693 | 20.9807 | 4.8632 | 9.1776 | 11.5934 | 20.7671 | 20.6539 | 23.7197 | 24.9526 | 24.9276 | 24.8353 | 18.1113 | 18.0776 | 18.2119 |  | 19385 | 826 | 16 |  | CC656B | 229 | 936 | 6 | 7 | 40 | 33.5 | -5.42 | 1614.6857 | 1606.9286 | 1319.3143 | 1278.9785 | 1214.8 | 1153.1929 | 1166.25 | 76.6793 | 75.3143 | 73.6393 | 84.77 | 76.8679 | 41.1329 | 37.7664 | 30.7802 | 16.2041 | 9.0995 | 6.1733 | 4.4874 | 3.4266 | 2.681 | 2.3134 | 0 | 0 | 0 | 0 | 0 | 0.1016 | 0.0254 | 0 | 0 | 0 | 0 | 0 | 0 | 0 | 0.077003 | 0.057711 | 0.04555 | 0.021348 | 0.021842 | 0.026312 | 0.022641 | -9.8e-05 | -0.000304 | -0.000805 | -0.000389 | -0.000712 | -0.000622 | 0.000339 | 0.085037 | 0.08107 | 0.078893 | 0.075955 | 0.081902 | 0.111004 | 0.104066 | -0.156827 | -0.154576 | -0.152785 | -0.152421 | -0.154918 | -0.161854 | -0.157606 | -1.408704 | -1.379586 | -1.356563 | -1.351977 | -1.386454 | -1.475703 | -1.4212 | -0.233698 | -0.214328 | -0.203451 | -0.203272 | -0.224373 | -0.319798 | -0.275523 | -0.420393 | -0.388828 | -0.364098 | -0.359191 | -0.392436 | -0.485501 | -0.426994 | 0.416488 | 0.369254 | 0.323066 | 0.260182 | 0.424562 | 0.34778 | 0.314714 | -35 | -35 | -35 | -35 | -30 | -30 | 30 | -0.996838 | -0.983786 | -0.974116 | -0.972287 | -0.986605 | 0 | 0 |  | 1407.973 | 0 |  | 1414.2469 | 0 |  | 737.932 | 0 |  | 737.958 | 0 |  | 1403.325 | 0 |  | 1428.369 | 0 |  | 760.149 | 0 |  | 760.39 | 0 |  | 1400.683 | 0 |  | 1422.019 | 0 |  | 774.833 | 0 |  | 775.072 | 0 |  | 1536.573 | 0 |  | 1536.675 | 0 |  | 778.382 | 0 |  | 778.146 | 0 |  | 1450.594 | 0 |  | 1450.645 | 0 |  | 751.546 | 0 |  | 751.323 | 0 |  | 1494.714 | 0 |  | 1499.108 | 0 |  | 724.992 | 0.102 |  | 725.163 | 0.102 |  | 1447.521 | 0 |  | 1449.172 | 0 |  | 763.624 | 0.025 |  | 763.866 | 0.025 | 137.308 | 130.2737 | 104.0847 | 97.14481 | 99.4945496 | 128.009 | 121.3669725 | 0 | 0 | 0 | 0 | 0 | -16.4443664 | -4.0031924 | -108.3364 | -79.19789 | -60.69941 | -28.33609 | -29.29577302 | -37.91081007 | -32.659176 | 0 | 0 | 0 | 0 | 0 | 0 | 0 | 34.88933 | 34.43251 | 34.09406 | 34.030045 | 29.59815 | 0 | 0 | -17.9198 | -16.14196 | -14.98199 | -17.23136744 | -17.24708 | -13.15422 | -10.40551 | 45.94118 | 69.36635 | 62.49732 | 85.6074 | 82.54985 | 60.49963 | 74.29909
292 | E23542 | 2017-05-08 13:02 | 75.2445 | 74.772 | 12 | 70 | 1.3641 | 879.3451 | 14919 | 31 | 239715 | 239897 | 139220 | 139238 | 139279 | 139329 | 221085 | 221093 | 220905 | 220590 | 215467 | 215392 | 214411 | 215376 | 294066 | 294017 | 1360.9301 | 32901.4688 | 6 | 153.7428 | 153.7428 | 153.7428 | 153.7428 | 153.7428 | 71.993 | 71.993 | 1229.1016 | 1142.9299 | 1079.1666 | 894.834 | 1092.3773 | 1012.3982 | 993.3938 | 972.4649 | 953.0078 | 940.1956 | 927.6843 | 910.0057 | 15.8 | 17.6 | 30.502 | 16.3145 | 9.3599 | 6.3903 | 4.5978 | 3.4727 | 2.7037 | 2.3086 | 2.3641 | 81.34 | 120.65 | 146.14 | 209.06 | 220.52 | 307.6 | 308.72 | 430.8 | 414.11 | 581.91 | 535.24 | 751.57 | 625.83 | 886.53 | 50.3 | 45.2 | 38.3234 | 1.254545 | 0.1614 | 3.0071 | -0.1757 | 0.1614 | 1106152 | 2 |  |  | 4.5971 | 8.3814 | 10.7971 | 14.7193 | 15.8521 | 25.2557 | 4.7797 | 8.6716 | 12.2932 | 19.0878 | 19.9365 | 25.8973 | 24.9784 | 25.0333 | 24.8054 | 18.2286 | 17.9619 | 20.6468 |  | 19385 | 826 | 17 |  | CC656B | 229 | 936 | 6 | 7 | 40 | 38.5 | 1.254545 | 1663.8429 | 1632.2786 | 1385.1 | 1434.2142 | 1304.4357 | 1198.5428 | 1245.5358 | 73.0279 | 75.9471 | 79.985 | 81.6514 | 72.2921 | 40.0121 | 37.6043 | 30.502 | 16.3145 | 9.3599 | 6.3903 | 4.5978 | 3.4727 | 2.7037 | 2.3086 | 0 | 0 | 0 | 0 | 0 | 0.1016 | 0.0254 | 0 | 0 | 0 | 0 | 0 | 0 | 0 | 0.07906 | 0.059302 | 0.046875 | 0.021789 | 0.0219 | 0.026467 | 0.022824 | -9.8e-05 | -0.000305 | -0.000807 | -0.000388 | -0.00071 | -0.003104 | -0.001457 | 0.085028 | 0.081071 | 0.078883 | 0.075917 | 0.081873 | 0.110943 | 0.103989 | -0.157105 | -0.154806 | -0.153073 | -0.152905 | -0.15533 | -0.162091 | -0.157905 | -1.40998 | -1.380687 | -1.35801 | -1.355896 | -1.389466 | -1.471332 | -1.417994 | -0.233718 | -0.214496 | -0.203427 | -0.202769 | -0.224026 | -0.319383 | -0.274974 | -0.421853 | -0.389367 | -0.365605 | -0.363247 | -0.395764 | -0.488745 | -0.430705 | 0.417289 | 0.372401 | 0.328858 | 0.262841 | 0.426534 | 0.34707 | 0.31478 | -35 | -35 | -35 | -35 | -30 | -40 | 40 | -0.996954 | -0.9839 | -0.974227 | -0.972519 | -0.986839 | 0 | 0 |  | 1407.973 | 0 |  | 1414.2469 | 0 |  | 737.932 | 0 |  | 737.958 | 0 |  | 1403.325 | 0 |  | 1428.369 | 0 |  | 760.149 | 0 |  | 760.39 | 0 |  | 1400.683 | 0 |  | 1422.019 | 0 |  | 774.833 | 0 |  | 775.072 | 0 |  | 1536.573 | 0 |  | 1536.675 | 0 |  | 778.382 | 0 |  | 778.146 | 0 |  | 1450.594 | 0 |  | 1450.645 | 0 |  | 751.546 | 0 |  | 751.323 | 0 |  | 1494.714 | 0 |  | 1499.108 | 0 |  | 724.992 | 0.102 |  | 725.163 | 0.102 |  | 1447.521 | 0 |  | 1449.172 | 0 |  | 763.624 | 0.025 |  | 763.866 | 0.025 | 141.4732 | 132.3305 | 109.2608433 | 108.8812 | 106.7981 | 132.9699 | 129.522 | 0 | 0 | 0 | 0 | 0 | -16.4684456 | -4.010787 | -111.3348 | -81.45639 | -62.56080468 | -29.01753 | -29.44278454 | -34.37473 | -30.29828 | 0 | 0 | 0 | 0 | 0 | 0 | 0 | 34.89339 | 34.4365 | 34.097945 | 34.038165 | 29.60517 | 0 | 0 | -17.06793 | -16.29035 | -16.27111 | -16.55637 | -16.19531 | -12.77918 | -10.3402 | 47.96385 | 69.02021828 | 64.52688 | 97.3455 | 90.76514 | 69.34757 | 84.87275272
292 | E23543 | 2017-05-08 13:03 | 75.5477 | 75.0709 | 14 | 73 | 1.3641 | 882.778 | 15031 | 31 | 239715 | 239897 | 139220 | 139238 | 139279 | 139329 | 221085 | 221093 | 220905 | 220590 | 215467 | 215392 | 214411 | 215376 | 294066 | 294017 | 1360.9301 | 32916.8828 | 6 | 154.949 | 154.949 | 154.949 | 154.949 | 154.949 | 73.1992 | 73.1992 | 1250.1953 | 1161.1029 | 1102.5 | 893.4344 | 1111.5099 | 1028.0587 | 1007.075 | 983.6391 | 959.6717 | 944.2547 | 928.0012 | 907.9754 | 15.8 | 17.6 | 30.8643 | 16.0099 | 8.9448 | 6.0598 | 4.4304 | 3.3807 | 2.6588 | 2.3186 | 2.3641 | 80.66 | 121.65 | 147.06 | 217.03 | 222.44 | 321.97 | 306.02 | 442.9 | 405.13 | 589.67 | 517.87 | 749.59 | 601.07 | 871.94 | 49.4 | 45.3 | 39.1304 | -34.650002 | -28.9271 | 29.1743 | 1.5299 | -28.9271 | 1106152 | 1 |  |  | 4.4414 | 8.6436 | 11.4364 | 16.8971 | 16.0729 | 22.52 | 4.9481 | 9.1883 | 12.013 | 20.5273 | 20.7818 | 28.2507 | 24.9669 | 24.908 | 24.8057 | 19.9553 | 18.1351 | 17.8721 |  | 19385 | 826 | 18 |  | CC656B | 229 | 936 | 6 | 7 | 40 | 34 | -34.650002 | 1635.7572 | 1616.7715 | 1325.1 | 1259.7214 | 1217.7786 | 1140.9785 | 1078.3429 | 74.9471 | 74.8207 | 71.1229 | 83.6636 | 75.3107 | 40.3407 | 37.6021 | 30.8643 | 16.0099 | 8.9448 | 6.0598 | 4.4304 | 3.3807 | 2.6588 | 2.3186 | 0 | 0 | 0 | 0 | 0 | 0.1016 | 0.0254 | 0 | 0 | 0 | 0 | 0 | 0 | 0 | 0.080724 | 0.060599 | 0.048 | 0.022252 | 0.021993 | 0.0266 | 0.022931 | -9.9e-05 | -0.000306 | -0.000809 | -0.000388 | -0.000708 | -0.000461 | 0.000499 | 0.085028 | 0.081065 | 0.078888 | 0.075957 | 0.081897 | 0.111021 | 0.104168 | -0.156848 | -0.15457 | -0.152783 | -0.152366 | -0.154912 | -0.161776 | -0.157234 | -1.409368 | -1.379894 | -1.356922 | -1.351668 | -1.386773 | -1.475544 | -1.416897 | -0.233505 | -0.21422 | -0.203337 | -0.203287 | -0.224257 | -0.319958 | -0.276656 | -0.421153 | -0.38916 | -0.364472 | -0.35887 | -0.392789 | -0.48461 | -0.42239 | 0.415395 | 0.367222 | 0.318646 | 0.257985 | 0.421209 | 0.345432 | 0.314769 | -35 | -35 | -35 | -35 | -30 | -30 | 30 | -0.997067 | -0.984014 | -0.974385 | -0.972492 | -0.986825 | 0 | 0 |  | 1407.973 | 0 |  | 1414.2469 | 0 |  | 737.932 | 0 |  | 737.958 | 0 |  | 1403.325 | 0 |  | 1428.369 | 0 |  | 760.149 | 0 |  | 760.39 | 0 |  | 1400.683 | 0 |  | 1422.019 | 0 |  | 774.833 | 0 |  | 775.072 | 0 |  | 1536.573 | 0 |  | 1536.675 | 0 |  | 778.382 | 0 |  | 778.146 | 0 |  | 1450.594 | 0 |  | 1450.645 | 0 |  | 751.546 | 0 |  | 751.323 | 0 |  | 1494.714 | 0 |  | 1499.108 | 0 |  | 724.992 | 0.102 |  | 725.163 | 0.102 |  | 1447.521 | 0 |  | 1449.172 | 0 |  | 763.624 | 0.025 |  | 763.866 | 0.025 | 139.0852 | 131.0636 | 104.5344888 | 95.68466 | 99.73241 | 126.6726 | 112.3288 | 0 | 0 | 0 | 0 | 0 | -16.4364416 | -3.9937436 | -113.630295 | -83.19795 | -64.03451 | -29.55287 | -29.51746 | -38.56924 | -33.19789671 | 0 | 0 | 0 | 0 | 0 | 0 | 0 | 34.897345 | 34.44049 | 34.103475 | 34.03722 | 29.60475 | 0 | 0 | -17.50052 | -16.02809 | -14.46192 | -17.00772 | -16.88895 | -12.90733 | -10.40285 | 42.85169 | 66.27803 | 60.14154 | 83.16129 | 82.93075 | 58.75956 | 64.73434
292 | E23544 | 2017-05-08 13:05 | 75.6699 | 75.271 | 12 | 71 | 1.3641 | 880.4601 | 14925 | 31 | 239715 | 239897 | 139220 | 139238 | 139279 | 139329 | 221085 | 221093 | 220905 | 220590 | 215467 | 215392 | 214411 | 215376 | 294066 | 294017 | 1360.9301 | 32932.2969 | 6 | 156.1521 | 156.1521 | 156.1521 | 156.1521 | 156.1521 | 74.4023 | 74.4023 | 1227.9297 | 1141.6991 | 1070.1666 | 894.6498 | 1090.0229 | 1009.8338 | 990.3202 | 968.9041 | 948.4909 | 935.0009 | 922.4529 | 904.1354 | 15.6 | 17.8 | 30.7961 | 16.4915 | 9.3887 | 6.413 | 4.6057 | 3.4985 | 2.703 | 2.3066 | 2.3641 | 80.98 | 119.69 | 144.18 | 209.35 | 217.96 | 310.13 | 304.72 | 432.65 | 408.34 | 579.11 | 530.68 | 748.34 | 623.97 | 885.65 | 49.5 | 45.2 | 37.9851 | -0.372727 | -3.5021 | 6.8476 | -1.1462 | -3.5021 | 1106152 | 2 |  |  | 4.6314 | 8.6043 | 10.9014 | 14.3171 | 15.56 | 23.5929 | 5.008 | 8.8093 | 11.668 | 15.6627 | 16.2827 | 27.492 | 24.9451 | 24.9291 | 24.8734 | 17.9804 | 17.9301 | 18.7316 |  | 19385 | 827 | 1 |  | CC656B | 229 | 936 | 6 | 7 | 40 | 38.833336 | -0.372727 | 1705.1285 | 1657.9857 | 1407.5929 | 1454.7715 | 1299.7786 | 1253.7715 | 1262.0428 | 73.8521 | 75.4921 | 78.5614 | 75.1086 | 61.71 | 30.96 | 37.6007 | 30.7961 | 16.4915 | 9.3887 | 6.413 | 4.6057 | 3.4985 | 2.703 | 2.3066 | 0 | 0 | 0 | 0 | 0 | 0.1016 | 0.0254 | 0 | 0 | 0 | 0 | 0 | 0 | 0 | 0.082136 | 0.061651 | 0.048868 | 0.0227 | 0.022104 | 0.026557 | 0.022892 | -9.9e-05 | -0.000306 | -0.000808 | -0.000386 | -0.000704 | 0.001391 | 0.001826 | 0.085019 | 0.081065 | 0.078877 | 0.075908 | 0.081867 | 0.110895 | 0.103979 | -0.157153 | -0.154835 | -0.153108 | -0.152959 | -0.155359 | -0.162522 | -0.158189 | -1.410688 | -1.381161 | -1.358549 | -1.356678 | -1.389938 | -1.485901 | -1.429759 | -0.233552 | -0.214389 | -0.203311 | -0.202607 | -0.223915 | -0.318815 | -0.274863 | -0.422664 | -0.389879 | -0.366167 | -0.364056 | -0.396285 | -0.491015 | -0.431111 | 0.41787 | 0.373643 | 0.331383 | 0.265355 | 0.430936 | 0.348889 | 0.314801 | -35 | -35 | -35 | -35 | -30 | -20 | 20 | -0.996862 | -0.98381 | -0.974159 | -0.972438 | -0.986762 | 0 | 0 |  | 1407.973 | 0 |  | 1414.2469 | 0 |  | 737.932 | 0 |  | 737.958 | 0 |  | 1403.325 | 0 |  | 1428.369 | 0 |  | 760.149 | 0 |  | 760.39 | 0 |  | 1400.683 | 0 |  | 1422.019 | 0 |  | 774.833 | 0 |  | 775.072 | 0 |  | 1536.573 | 0 |  | 1536.675 | 0 |  | 778.382 | 0 |  | 778.146 | 0 |  | 1450.594 | 0 |  | 1450.645 | 0 |  | 751.546 | 0 |  | 751.323 | 0 |  | 1494.714 | 0 |  | 1499.108 | 0 |  | 724.992 | 0.102 |  | 725.163 | 0.102 |  | 1447.521 | 0 |  | 1449.172 | 0 |  | 763.624 | 0.025 |  | 763.866 | 0.025 | 144.9683 | 134.4046 | 111.0267 | 110.4288 | 106.409 | 139.037 | 131.2259 | 0 | 0 | 0 | 0 | 0 | -16.5122352 | -4.0180006 | -115.7286 | -84.72732 | -65.29186494 | -30.27291 | -29.7446732 | -41.52796 | -35.34078 | 0 | 0 | 0 | 0 | 0 | 0 | 0 | 34.89017 | 34.43335 | 34.095565 | 34.03533 | 29.60286 | 0 | 0 | -17.24831 | -16.18468 | -15.9724 | -15.21753 | -13.81779465 | -9.8705124 | -10.33504 | 46.88157 | 67.92596 | 63.85801 | 98.97368 | 92.44937 | 71.12628 | 81.53212
292 | E23545 | 2017-05-08 13:06 | 75.8262 | 75.5536 | 13 | 72 | 1.3641 | 880.8159 | 14981 | 31 | 239715 | 239897 | 139220 | 139238 | 139279 | 139329 | 221085 | 221093 | 220905 | 220590 | 215467 | 215392 | 214411 | 215376 | 294066 | 294017 | 1360.9301 | 32947.7109 | 6 | 157.3556 | 157.3556 | 157.3556 | 157.3556 | 157.3556 | 75.6058 | 75.6058 | 1250.1953 | 1159.7421 | 1092.1666 | 890.3688 | 1108.0356 | 1023.5739 | 1002.434 | 978.7869 | 954.6063 | 939.217 | 923.1449 | 902.6372 | 15.6 | 17.6 | 30.8001 | 16.3735 | 9.0731 | 6.1543 | 4.4872 | 3.4207 | 2.6682 | 2.3167 | 2.3615 | 79.37 | 120.55 | 145.31 | 213.61 | 219.81 | 316.36 | 303.15 | 437.18 | 402.44 | 584.2 | 515.53 | 747.06 | 601.87 | 873.08 | 49.9 | 45.3 | 39.6941 | -31.16 | -23.8057 | 23.8937 | 2.5975 | -23.8057 | 1106152 | 1 |  |  | 4.58 | 8.675 | 11.5086 | 14.9829 | 16.5879 | 22.3321 | 4.8468 | 9.0364 | 11.7078 | 19.1 | 19.9779 | 27.0662 | 24.8581 | 24.9547 | 24.8894 | 18.2358 | 18.0884 | 17.9272 |  | 19385 | 827 | 2 |  | CC656B | 229 | 936 | 6 | 7 | 40 | 30 | -31.16 | 1694.5714 | 1651.7858 | 1364.9714 | 1302.3785 | 1269.2643 | 1189.0643 | 1121.4928 | 77.6229 | 75.0721 | 71.0879 | 83.7586 | 74.0636 | 40.0743 | 37.6993 | 30.8001 | 16.3735 | 9.0731 | 6.1543 | 4.4872 | 3.4207 | 2.6682 | 2.3167 | 0 | 0 | 0 | 0 | 0 | 0.1016 | 0.0254 | 0 | 0 | 0 | 0 | 0 | 0 | 0 | 0.083434 | 0.06273 | 0.04975 | 0.023176 | 0.022272 | 0.027123 | 0.023409 | -9.9e-05 | -0.000307 | -0.00081 | -0.000387 | -0.000702 | 0.00212 | 0.002356 | 0.085027 | 0.081069 | 0.078885 | 0.075951 | 0.081889 | 0.110982 | 0.104122 | -0.157091 | -0.154797 | -0.153038 | -0.152643 | -0.155211 | -0.162291 | -0.157771 | -1.410032 | -1.380798 | -1.357794 | -1.352823 | -1.388517 | -1.484963 | -1.426528 | -0.233676 | -0.214447 | -0.203442 | -0.203336 | -0.224298 | -0.319824 | -0.276405 | -0.421913 | -0.389487 | -0.36538 | -0.360066 | -0.394163 | -0.48681 | -0.424746 | 0.416291 | 0.368527 | 0.321178 | 0.259643 | 0.423446 | 0.346816 | 0.314494 | -35 | -35 | -35 | -35 | -30 | -10 | 10 | -0.997148 | -0.984095 | -0.974558 | -0.972764 | -0.987122 | 0 | 0 |  | 1407.973 | 0 |  | 1414.2469 | 0 |  | 737.932 | 0 |  | 737.958 | 0 |  | 1403.325 | 0 |  | 1428.369 | 0 |  | 760.149 | 0 |  | 760.39 | 0 |  | 1400.683 | 0 |  | 1422.019 | 0 |  | 774.833 | 0 |  | 775.072 | 0 |  | 1536.573 | 0 |  | 1536.675 | 0 |  | 778.382 | 0 |  | 778.146 | 0 |  | 1450.594 | 0 |  | 1450.645 | 0 |  | 751.546 | 0 |  | 751.323 | 0 |  | 1494.714 | 0 |  | 1499.108 | 0 |  | 724.992 | 0.102 |  | 725.163 | 0.102 |  | 1447.521 | 0 |  | 1449.172 | 0 |  | 763.624 | 0.025 |  | 763.866 | 0.025 | 144.0843 | 133.9086 | 107.6758 | 98.91695 | 103.9388 | 131.9647 | 116.7721 | 0 | 0 | 0 | 0 | 0 | -16.4887656 | -4.0073834 | -117.505 | -86.19355 | -66.45043836 | -30.82948 | -29.95031169 | -43.42477 | -36.75449392 | 0 | 0 | 0 | 0 | 0 | 0 | 0 | 34.90018 | 34.443325 | 34.10953 | 34.04674 | 29.61366 | 0 | 0 | -18.13861 | -16.09899 | -14.46226 | -17.03114 | -16.61232 | -12.81672 | -10.42028 | 43.34088 | 66.05941 | 60.8726 | 85.10307 | 86.98982 | 59.23447 | 65.58992
292 | E23546 | 2017-05-08 13:08 | 75.8284 | 75.7327 | 12 | 69 | 1.3641 | 877.2111 | 14894 | 31 | 239715 | 239897 | 139220 | 139238 | 139279 | 139329 | 221085 | 221093 | 220905 | 220590 | 215467 | 215392 | 214411 | 215376 | 294066 | 294017 | 1360.9301 | 32963.125 | 6 | 158.5542 | 158.5542 | 158.5542 | 158.5542 | 158.5542 | 76.8044 | 76.8044 | 1234.9609 | 1141.0432 | 1073.3334 | 896.3405 | 1091.9209 | 1013.5647 | 994.8399 | 973.5089 | 952.8424 | 939.1821 | 926.3106 | 908.7044 | 16 | 17.4 | 30.7794 | 16.7429 | 9.4033 | 6.4069 | 4.6013 | 3.4906 | 2.7018 | 2.3093 | 2.3602 | 82.86 | 120.28 | 149.83 | 210.46 | 226.03 | 309.23 | 316.15 | 431.52 | 423.13 | 580.85 | 550.65 | 752.5 | 649.88 | 887.77 | 50.6 | 45.3 | 37.6042 | -3.109091 | -5.1969 | 5.4595 | 0.442 | -5.1969 | 1106152 | 2 |  |  | 4.5329 | 8.6171 | 11.1136 | 14.6786 | 16.2664 | 20.4621 | 5.0875 | 9.3514 | 11.3722 | 18.8736 | 21.5861 | 21.6944 | 24.8859 | 24.8966 | 24.8756 | 18.0629 | 17.8644 | 17.9911 |  | 19385 | 827 | 3 |  | CC656B | 229 | 936 | 6 | 7 | 40 | 31.833334 | -3.109091 | 1658.4714 | 1630.7072 | 1355.1072 | 1335.0286 | 1251.4714 | 1200.4357 | 1228.5072 | 73.9929 | 75.6857 | 73.915 | 77.6321 | 71.5179 | 38.2414 | 37.61 | 30.7794 | 16.7429 | 9.4033 | 6.4069 | 4.6013 | 3.4906 | 2.7018 | 2.3093 | 0 | 0 | 0 | 0 | 0 | 0.1016 | 0.0254 | 0 | 0 | 0 | 0 | 0 | 0 | 0 | 0.084373 | 0.063466 | 0.050354 | 0.023671 | 0.022579 | 0.027915 | 0.02414 | -0.000118 | -0.000379 | -0.000942 | -0.000538 | -0.000736 | 0.002286 | 0.002481 | 0.085029 | 0.081071 | 0.078886 | 0.075935 | 0.081887 | 0.11095 | 0.104008 | -0.156946 | -0.154634 | -0.152938 | -0.152629 | -0.155081 | -0.162373 | -0.158121 | -1.406416 | -1.376607 | -1.355743 | -1.350947 | -1.384747 | -1.487259 | -1.432029 | -0.233671 | -0.214451 | -0.203419 | -0.203021 | -0.224216 | -0.319362 | -0.275086 | -0.421598 | -0.389142 | -0.365201 | -0.361451 | -0.394269 | -0.4883 | -0.429757 | 0.418725 | 0.373568 | 0.332205 | 0.265935 | 0.432103 | 0.34976 | 0.314333 | -40 | -40 | -40 | -40 | -35 | 0 | 0 | -0.996648 | -0.9836 | -0.974012 | -0.972359 | -0.986767 | 0 | 0 |  | 1407.973 | 0 |  | 1414.2469 | 0 |  | 737.932 | 0 |  | 737.958 | 0 |  | 1403.325 | 0 |  | 1428.369 | 0 |  | 760.149 | 0 |  | 760.39 | 0 |  | 1400.683 | 0 |  | 1422.019 | 0 |  | 774.833 | 0 |  | 775.072 | 0 |  | 1536.573 | 0 |  | 1536.675 | 0 |  | 778.382 | 0 |  | 778.146 | 0 |  | 1450.594 | 0 |  | 1450.645 | 0 |  | 751.546 | 0 |  | 751.323 | 0 |  | 1494.714 | 0 |  | 1499.108 | 0 |  | 724.992 | 0.102 |  | 725.163 | 0.102 |  | 1447.521 | 0 |  | 1449.172 | 0 |  | 763.624 | 0.025 |  | 763.866 | 0.025 | 141.0182 | 132.2031 | 106.899 | 101.3754 | 102.4792 | 133.1883 | 127.7746 | 0 | 0 | 0 | 0 | 0 | -16.4970968 | -4.0162734 | -118.4976 | -86.84601 | -66.98997 | -31.25146 | -30.24703 | -44.91671 | -38.12204 | 0 | 0 | 0 | 0 | 0 | 0 | 0 | 39.86592 | 39.344 | 38.96048 | 38.89436 | 34.536845 | 0 | 0 | -17.28999 | -16.23087 | -15.03572 | -15.76095 | -16.03546 | -12.21285 | -10.34598446 | 45.09651 | 68.47018 | 63.83378 | 93.25735 | 90.7336 | 59.56169 | 75.29027
292 | E23547 | 2017-05-08 13:09 | 75.8234 | 75.894 | 15 | 71 | 1.3641 | 878.2178 | 14918 | 31 | 239715 | 239897 | 139220 | 139238 | 139279 | 139329 | 221085 | 221093 | 220905 | 220590 | 215467 | 215392 | 214411 | 215376 | 294066 | 294017 | 1360.9301 | 32978.5391 | 6 | 159.7542 | 159.7542 | 159.7542 | 159.7542 | 159.7542 | 78.0044 | 78.0044 | 1249.0234 | 1160.1123 | 1098.3334 | 896.6398 | 1108.5059 | 1025.625 | 1004.9462 | 981.6522 | 958.672 | 943.6187 | 928.767 | 909.1459 | 15.4 | 17.8 | 30.6532 | 16.4424 | 9.2056 | 6.2685 | 4.5179 | 3.4392 | 2.6739 | 2.3153 | 2.36 | 81.32 | 120.5 | 148.61 | 213.18 | 223.75 | 313.54 | 312.3 | 436.48 | 417.43 | 585.92 | 537.04 | 754.5 | 626.61 | 885.72 | 49.2 | 45.5 | 37.5934 | -21.545456 | -18.9554 | 20.0486 | 1.7007 | -18.9554 | 1106152 | 1 |  |  | 4.3829 | 8.5057 | 10.8421 | 15.2964 | 16.0493 | 21.2286 | 4.872 | 8.948 | 11.3307 | 19.6787 | 19.404 | 25.0627 | 24.9726 | 24.9291 | 24.9248 | 18.0839 | 18.0346 | 18.2425 |  | 19385 | 827 | 4 |  | CC656B | 229 | 936 | 6 | 7 | 40 | 29.333334 | -21.545456 | 1627.4 | 1604.0643 | 1307.8 | 1251.3143 | 1203.1072 | 1170.4642 | 1118.5643 | 80.0529 | 77.5707 | 69.5493 | 77.6236 | 72.3779 | 39.9043 | 37.65 | 30.6532 | 16.4424 | 9.2056 | 6.2685 | 4.5179 | 3.4392 | 2.6739 | 2.3153 | 0 | 0 | 0 | 0 | 0 | 0.1016 | 0.0254 | 0 | 0 | 0 | 0 | 0 | 0 | 0 | 0.085172 | 0.06427 | 0.050988 | 0.024222 | 0.023222 | 0.027982 | 0.024221 | -0.000146 | -0.000484 | -0.001153 | -0.000788 | -0.000823 | 0.002023 | 0.002295 | 0.085024 | 0.08106 | 0.078881 | 0.075941 | 0.081887 | 0.110976 | 0.104112 | -0.156297 | -0.154035 | -0.152309 | -0.15192 | -0.154417 | -0.161723 | -0.157226 | -1.401566 | -1.372362 | -1.35123 | -1.345301 | -1.379977 | -1.484414 | -1.425963 | -0.233126 | -0.213851 | -0.202947 | -0.202738 | -0.223785 | -0.318835 | -0.275514 | -0.420374 | -0.388557 | -0.364115 | -0.359368 | -0.392623 | -0.486168 | -0.424344 | 0.417587 | 0.370322 | 0.32598 | 0.261086 | 0.424258 | 0.346198 | 0.314368 | -45 | -45 | -45 | -45 | -40 | 10 | -10 | -0.995552 | -0.982514 | -0.972798 | -0.971058 | -0.985485 | 0 | 0 |  | 1407.973 | 0 |  | 1414.2469 | 0 |  | 737.932 | 0 |  | 737.958 | 0 |  | 1403.325 | 0 |  | 1428.369 | 0 |  | 760.149 | 0 |  | 760.39 | 0 |  | 1400.683 | 0 |  | 1422.019 | 0 |  | 774.833 | 0 |  | 775.072 | 0 |  | 1536.573 | 0 |  | 1536.675 | 0 |  | 778.382 | 0 |  | 778.146 | 0 |  | 1450.594 | 0 |  | 1450.645 | 0 |  | 751.546 | 0 |  | 751.323 | 0 |  | 1494.714 | 0 |  | 1499.108 | 0 |  | 724.992 | 0.102 |  | 725.163 | 0.102 |  | 1447.521 | 0 |  | 1449.172 | 0 |  | 763.624 | 0.025 |  | 763.866 | 0.025 | 138.3680576 | 130.0255 | 103.1605718 | 95.02606 | 98.51884 | 129.8934 | 116.456 | 0 | 0 | 0 | 0 | 0 | -16.4310568 | -3.9935404 | -119.1696 | -87.53748 | -67.33854705 | -31.52578 | -30.9101 | -44.53984207 | -37.81083 | 0 | 0 | 0 | 0 | 0 | 0 | 0 | 44.79984 | 44.21313 | 43.77591 | 43.69761 | 39.4194 | 0 | 0 | -18.66241 | -16.58857 | -14.11482 | -15.73725 | -16.19709 | -12.72289 | -10.3731021 | 45.33593 | 70.11253 | 65.48311 | 91.46063 | 90.83105 | 56.19965 | 64.27849
292 | E23548 | 2017-05-08 13:11 | 75.7079 | 75.9107 | 19 | 70 | 1.3641 | 879.6266 | 14916 | 31 | 239715 | 239897 | 139220 | 139238 | 139279 | 139329 | 221085 | 221093 | 220905 | 220590 | 215467 | 215392 | 214411 | 215376 | 294066 | 294017 | 1360.9301 | 32993.9531 | 6 | 160.9561 | 160.9561 | 160.9561 | 160.9561 | 160.9561 | 79.2064 | 79.2064 | 1239.6484 | 1152.0151 | 1095.1666 | 903.8052 | 1101.5726 | 1021.0769 | 1001.7591 | 980.2748 | 960.1382 | 947.5015 | 935.0276 | 917.7106 | 15.6 | 17.6 | 30.5865 | 16.3515 | 9.3713 | 6.4224 | 4.6282 | 3.4877 | 2.7095 | 2.3077 | 2.3596 | 82.69 | 120.73 | 148.84 | 209.38 | 223.74 | 307.32 | 314.31 | 431.08 | 421.99 | 581.85 | 545.65 | 753.89 | 639.34 | 890.51 | 50.6 | 45.6 | 37.0287 | 1.609091 | -0.2059 | 3.8265 | -2.5103 | -0.2059 | 1106152 | 2 |  |  | 4.435 | 8.4621 | 10.5364 | 13.8993 | 15.5493 | 23.1036 | 4.8164 | 8.7342 | 11.3644 | 16.0644 | 17.0219 | 26.1808 | 24.9239 | 24.9574 | 24.9955 | 18.0706 | 17.9541 | 19.6711 |  | 19385 | 827 | 5 |  | CC656B | 229 | 936 | 6 | 7 | 40 | 38.833336 | 1.609091 | 1585.2 | 1593.5 | 1324.8572 | 1365.9857 | 1266.2643 | 1181.4429 | 1238.0215 | 74.6057 | 74.7814 | 74.2136 | 76.9764 | 62.565 | 34.0379 | 37.8171 | 30.5865 | 16.3515 | 9.3713 | 6.4224 | 4.6282 | 3.4877 | 2.7095 | 2.3077 | 0 | 0 | 0 | 0 | 0 | 0.1016 | 0.0254 | 0 | 0 | 0 | 0 | 0 | 0 | 0 | 0.085991 | 0.064999 | 0.0516 | 0.024771 | 0.024037 | 0.028444 | 0.024652 | -0.000161 | -0.00054 | -0.001403 | -0.000972 | -0.000953 | 0.000839 | 0.001404 | 0.085046 | 0.08108 | 0.078898 | 0.075933 | 0.08188 | 0.110951 | 0.103994 | -0.156673 | -0.154417 | -0.152709 | -0.152487 | -0.154998 | -0.162328 | -0.158118 | -1.397045 | -1.368071 | -1.347392 | -1.343464 | -1.378453 | -1.483587 | -1.428727 | -0.234024 | -0.214647 | -0.203661 | -0.20303 | -0.224125 | -0.319446 | -0.275002 | -0.420035 | -0.388392 | -0.364181 | -0.361692 | -0.395068 | -0.488305 | -0.430422 | 0.417886 | 0.372449 | 0.330298 | 0.263377 | 0.426612 | 0.347075 | 0.314294 | -50 | -50 | -50 | -50 | -45 | 20 | -20 | -0.994948 | -0.981914 | -0.972126 | -0.970441 | -0.984913 | 0 | 0 |  | 1407.973 | 0 |  | 1414.2469 | 0 |  | 737.932 | 0 |  | 737.958 | 0 |  | 1403.325 | 0 |  | 1428.369 | 0 |  | 760.149 | 0 |  | 760.39 | 0 |  | 1400.683 | 0 |  | 1422.019 | 0 |  | 774.833 | 0 |  | 775.072 | 0 |  | 1536.573 | 0 |  | 1536.675 | 0 |  | 778.382 | 0 |  | 778.146 | 0 |  | 1450.594 | 0 |  | 1450.645 | 0 |  | 751.546 | 0 |  | 751.323 | 0 |  | 1494.714 | 0 |  | 1499.108 | 0 |  | 724.992 | 0.102 |  | 725.163 | 0.102 |  | 1447.521 | 0 |  | 1449.172 | 0 |  | 763.624 | 0.025 |  | 763.866 | 0.025 | 134.8149192 | 129.20098 | 104.5286 | 103.7234 | 103.6817 | 131.0823 | 128.7468 | 0 | 0 | 0 | 0 | 0 | -16.4925248 | -4.0161972 | -119.9084 | -88.18449 | -67.63504 | -31.9731 | -31.82021 | -43.44388 | -37.22691 | 0 | 0 | 0 | 0 | 0 | 0 | 0 | 49.7474 | 49.0957 | 48.6063 | 48.52205 | 44.321085 | 0 | 0 | -17.45952 | -16.0516 | -15.11442 | -15.62852 | -14.02238 | -10.87327 | -10.39978 | 47.19442 | 74.06059 | 70.38543 | 104.6438 | 102.1602 | 60.2726 | 77.10392
292 | E23549 | 2017-05-08 13:12 | 75.6465 | 75.9508 | 22 | 72 | 1.3641 | 879.6313 | 14960 | 31 | 239715 | 239897 | 139220 | 139238 | 139279 | 139329 | 221085 | 221093 | 220905 | 220590 | 215467 | 215392 | 214411 | 215376 | 294066 | 294017 | 1360.9301 | 33009.3672 | 6 | 162.1573 | 162.1573 | 162.1573 | 162.1573 | 162.1573 | 80.4075 | 80.4075 | 1239.6484 | 1156.7899 | 1100.5 | 897.249 | 1105.0907 | 1022.4009 | 1001.9051 | 978.9118 | 956.2062 | 941.3361 | 926.9183 | 907.2075 | 15.8 | 17.6 | 30.5662 | 16.0454 | 9.09 | 6.1871 | 4.4708 | 3.427 | 2.6722 | 2.3143 | 2.3645 | 81.44 | 120.66 | 147.46 | 213.2 | 223.23 | 313.96 | 309.08 | 434.76 | 412.05 | 582.64 | 526.63 | 747.82 | 612.63 | 877.72 | 50.2 | 45.3 | 39.1753 | -18.977777 | -17.1934 | 18.465 | -1.9533 | -17.1934 | 1106152 | 1 |  |  | 4.5357 | 8.5214 | 11.2086 | 16.5757 | 16.2079 | 21.4114 | 4.8675 | 8.9532 | 11.9597 | 21.826 | 19.3091 | 24.4039 | 24.9529 | 24.9392 | 24.7694 | 17.3804 | 18.1669 | 18.2753 |  | 19385 | 827 | 6 |  | CC656B | 229 | 936 | 6 | 7 | 40 | 35 | -18.977777 | 1673.7786 | 1624.5358 | 1342.3715 | 1340.95 | 1223.5929 | 1204.6215 | 1142.8429 | 74.7893 | 72.8843 | 71.1193 | 82.0764 | 75.4493 | 40.03 | 37.6564 | 30.5662 | 16.0454 | 9.09 | 6.1871 | 4.4708 | 3.427 | 2.6722 | 2.3143 | 0 | 0 | 0 | 0 | 0 | 0.1016 | 0.0254 | 0 | 0 | 0 | 0 | 0 | 0 | 0 | 0.086475 | 0.065529 | 0.052075 | 0.025156 | 0.024515 | 0.029115 | 0.025291 | -0.000162 | -0.000541 | -0.001405 | -0.000971 | -0.000952 | -0.002308 | -0.000948 | 0.085029 | 0.08107 | 0.07889 | 0.075942 | 0.081902 | 0.110969 | 0.1041 | -0.156804 | -0.154501 | -0.152783 | -0.152442 | -0.154885 | -0.162163 | -0.157671 | -1.398519 | -1.368952 | -1.348153 | -1.342734 | -1.377382 | -1.477404 | -1.419437 | -0.23373 | -0.21449 | -0.203534 | -0.203192 | -0.224536 | -0.31968 | -0.276176 | -0.421737 | -0.389353 | -0.364978 | -0.36093 | -0.393008 | -0.487491 | -0.42573 | 0.416088 | 0.368895 | 0.322008 | 0.259272 | 0.421803 | 0.345784 | 0.31481 | -50 | -50 | -50 | -50 | -45 | 30 | -30 | -0.995198 | -0.982166 | -0.972491 | -0.970833 | -0.985334 | 0 | 0 |  | 1407.973 | 0 |  | 1414.2469 | 0 |  | 737.932 | 0 |  | 737.958 | 0 |  | 1403.325 | 0 |  | 1428.369 | 0 |  | 760.149 | 0 |  | 760.39 | 0 |  | 1400.683 | 0 |  | 1422.019 | 0 |  | 774.833 | 0 |  | 775.072 | 0 |  | 1536.573 | 0 |  | 1536.675 | 0 |  | 778.382 | 0 |  | 778.146 | 0 |  | 1450.594 | 0 |  | 1450.645 | 0 |  | 751.546 | 0 |  | 751.323 | 0 |  | 1494.714 | 0 |  | 1499.108 | 0 |  | 724.992 | 0.102 |  | 725.163 | 0.102 |  | 1447.521 | 0 |  | 1449.172 | 0 |  | 763.624 | 0.025 |  | 763.866 | 0.025 | 142.3197 | 131.7011 | 105.8997 | 101.8344249 | 100.2147 | 133.6756 | 118.9699 | 0 | 0 | 0 | 0 | 0 | -16.4757608 | -4.0048434 | -120.7104 | -88.96545 | -68.31091251 | -32.47402179 | -32.45525 | -39.60477 | -34.55335 | 0 | 0 | 0 | 0 | 0 | 0 | 0 | 49.7599 | 49.1083 | 48.62455 | 48.54165 | 44.34003 | 0 | 0 | -17.4805 | -15.63295 | -14.4752 | -16.67727 | -16.94108 | -12.7967904 | -10.39979 | 53.88875 | 76.21101 | 71.73813 | 101.2248 | 95.1584 | 64.79832 | 70.01195
292 | E23550 | 2017-05-08 13:14 | 75.6784 | 76.1008 | 13 | 70 | 1.3641 | 877.4229 | 14899 | 31 | 239715 | 239897 | 139220 | 139238 | 139279 | 139329 | 221085 | 221093 | 220905 | 220590 | 215467 | 215392 | 214411 | 215376 | 294066 | 294017 | 1360.9301 | 33024.7813 | 6 | 163.3562 | 163.3562 | 163.3562 | 163.3562 | 163.3562 | 81.6065 | 81.6065 | 1239.6484 | 1151.801 | 1084.1666 | 894.6681 | 1101.2 | 1021.285 | 1000.6999 | 977.8781 | 955.429 | 940.1495 | 925.6052 | 905.6488 | 15.6 | 17.8 | 31.1777 | 16.6842 | 9.3139 | 6.3205 | 4.5059 | 3.4361 | 2.6734 | 2.312 | 2.3641 | 82.02 | 121.89 | 147.87 | 214.79 | 222.99 | 316.79 | 311.57 | 444.03 | 417.77 | 593.9 | 537.61 | 761.8 | 628.65 | 893.91 | 50.3 | 45.6 | 36.3774 | -2.909091 | -6.9867 | 10.4333 | -2.888 | -6.9867 | 1106152 | 2 |  |  | 4.495 | 8.5671 | 11.1036 | 14.8479 | 16.2264 | 21.0693 | 4.8959 | 8.7824 | 11.6054 | 19.7541 | 20.0905 | 23.0392 | 24.8286 | 24.9092 | 24.7655 | 18.1079 | 18.0189 | 18.1126 |  | 19385 | 827 | 7 |  | CC656B | 229 | 936 | 6 | 7 | 40 | 33.333336 | -2.909091 | 1685.5571 | 1627.4572 | 1352.8143 | 1329.5714 | 1217 | 1184.2858 | 1132.1285 | 81.5286 | 81.1979 | 80.6729 | 84.9036 | 74.6414 | 39.0893 | 37.6314 | 31.1777 | 16.6842 | 9.3139 | 6.3205 | 4.5059 | 3.4361 | 2.6734 | 2.312 | 0 | 0 | 0 | 0 | 0 | 0.1016 | 0.0254 | 0 | 0 | 0 | 0 | 0 | 0 | 0 | 0.087074 | 0.0659 | 0.052377 | 0.025459 | 0.024907 | 0.028919 | 0.025156 | -0.000162 | -0.00054 | -0.001402 | -0.000969 | -0.000949 | -0.006712 | -0.004101 | 0.085026 | 0.08107 | 0.078885 | 0.075936 | 0.081897 | 0.110966 | 0.104074 | -0.156708 | -0.154413 | -0.152701 | -0.152373 | -0.154804 | -0.161903 | -0.157497 | -1.398468 | -1.369573 | -1.348246 | -1.342983 | -1.377511 | -1.470245 | -1.413549 | -0.233589 | -0.2144 | -0.203384 | -0.203011 | -0.224363 | -0.319481 | -0.275735 | -0.421678 | -0.389087 | -0.365075 | -0.361191 | -0.393152 | -0.487455 | -0.426764 | 0.417167 | 0.371684 | 0.327578 | 0.262522 | 0.425609 | 0.347512 | 0.314796 | -50 | -50 | -50 | -50 | -45 | 40 | -40 | -0.995025 | -0.981997 | -0.972337 | -0.970685 | -0.985188 | 0 | 0 |  | 1407.973 | 0 |  | 1414.2469 | 0 |  | 737.932 | 0 |  | 737.958 | 0 |  | 1403.325 | 0 |  | 1428.369 | 0 |  | 760.149 | 0 |  | 760.39 | 0 |  | 1400.683 | 0 |  | 1422.019 | 0 |  | 774.833 | 0 |  | 775.072 | 0 |  | 1536.573 | 0 |  | 1536.675 | 0 |  | 778.382 | 0 |  | 778.146 | 0 |  | 1450.594 | 0 |  | 1450.645 | 0 |  | 751.546 | 0 |  | 751.323 | 0 |  | 1494.714 | 0 |  | 1499.108 | 0 |  | 724.992 | 0.102 |  | 725.163 | 0.102 |  | 1447.521 | 0 |  | 1449.172 | 0 |  | 763.624 | 0.025 |  | 763.866 | 0.025 | 143.3162 | 131.938 | 106.7168 | 100.9623 | 99.668649 | 131.4155 | 117.8251 | 0 | 0 | 0 | 0 | 0 | -16.4493448 | -4.0004238 | -121.5437 | -89.51529128 | -68.72683985 | -32.88965367 | -33.00241 | -32.64973 | -29.76227 | 0 | 0 | 0 | 0 | 0 | 0 | 0 | 49.75125 | 49.09985 | 48.61685 | 48.53425 | 44.33346 | 0 | 0 | -19.04418 | -17.40882976 | -16.40758 | -17.23636 | -16.74677 | -12.48829 | -10.37629 | 52.47959 | 74.11368 | 70.19919 | 99.37057 | 94.25293 | 69.82809 | 73.68615
292 | E23551 | 2017-05-08 13:15 | 75.537 | 76.1278 | 21 | 71 | 1.3641 | 882.0301 | 14979 | 31 | 239715 | 239897 | 139220 | 139238 | 139279 | 139329 | 221085 | 221093 | 220905 | 220590 | 215467 | 215392 | 214411 | 215376 | 294066 | 294017 | 1360.9301 | 33040.1953 | 6 | 164.5614 | 164.5614 | 164.5614 | 164.5614 | 164.5614 | 82.8117 | 82.8117 | 1240.8203 | 1158.0273 | 1105.1666 | 899.6865 | 1107.1487 | 1024.9303 | 1004.5648 | 982.1658 | 960.686 | 946.6631 | 933.5392 | 915.3304 | 15.6 | 18.2 | 30.6666 | 16.4664 | 9.3309 | 6.3799 | 4.5801 | 3.4786 | 2.7006 | 2.3124 | 2.363 | 81.06 | 120.75 | 146.57 | 210.35 | 220.16 | 309.04 | 308.79 | 433.04 | 414.93 | 583.63 | 534.01 | 754.77 | 624.95 | 886.81 | 50.2 | 45.5 | 37.3323 | 4.472727 | 3.2 | 3.7787 | -0.6326 | 3.2 | 1106152 | 1 |  |  | 4.3871 | 8.4514 | 10.6664 | 15.4257 | 15.9214 | 24.8471 | 4.76 | 8.944 | 11.488 | 20.5747 | 19.176 | 24.6347 | 24.9746 | 24.9411 | 24.8579 | 17.9867 | 18.1268 | 21.4962 |  | 19385 | 827 | 8 |  | CC656B | 229 | 936 | 6 | 7 | 40 | 35 | 4.472727 | 1611.1428 | 1594.1643 | 1306.2786 | 1316.3643 | 1225.3286 | 1183.5072 | 1188.8643 | 81.8321 | 78.2657 | 75.4393 | 84.6093 | 72.4907 | 38.7864 | 37.8557 | 30.6666 | 16.4664 | 9.3309 | 6.3799 | 4.5801 | 3.4786 | 2.7006 | 2.3124 | 0 | 0 | 0 | 0 | 0 | 0.1016 | 0.0254 | 0 | 0 | 0 | 0 | 0 | 0 | 0 | 0.087739 | 0.0664 | 0.052868 | 0.025838 | 0.025392 | 0.028961 | 0.025147 | -0.000162 | -0.00054 | -0.001402 | -0.000968 | -0.000947 | -0.002121 | -0.000771 | 0.085042 | 0.081077 | 0.078898 | 0.075946 | 0.081896 | 0.110965 | 0.104023 | -0.156489 | -0.154233 | -0.152503 | -0.152192 | -0.154696 | -0.161975 | -0.157734 | -1.39685 | -1.367853 | -1.346882 | -1.341824 | -1.377281 | -1.477845 | -1.42296 | -0.233788 | -0.214435 | -0.203518 | -0.203107 | -0.224268 | -0.319312 | -0.275038 | -0.419811 | -0.388154 | -0.363646 | -0.359981 | -0.392896 | -0.487305 | -0.428883 | 0.417769 | 0.371951 | 0.329279 | 0.262788 | 0.425291 | 0.347147 | 0.314668 | -50 | -50 | -50 | -50 | -45 | 30 | -30 | -0.994987 | -0.981956 | -0.972225 | -0.970554 | -0.98504 | 0 | 0 |  | 1407.973 | 0 |  | 1414.2469 | 0 |  | 737.932 | 0 |  | 737.958 | 0 |  | 1403.325 | 0 |  | 1428.369 | 0 |  | 760.149 | 0 |  | 760.39 | 0 |  | 1400.683 | 0 |  | 1422.019 | 0 |  | 774.833 | 0 |  | 775.072 | 0 |  | 1536.573 | 0 |  | 1536.675 | 0 |  | 778.382 | 0 |  | 778.146 | 0 |  | 1450.594 | 0 |  | 1450.645 | 0 |  | 751.546 | 0 |  | 751.323 | 0 |  | 1494.714 | 0 |  | 1499.108 | 0 |  | 724.992 | 0.102 |  | 725.163 | 0.102 |  | 1447.521 | 0 |  | 1449.172 | 0 |  | 763.624 | 0.025 |  | 763.866 | 0.025 | 137.0148 | 129.2501 | 103.0628 | 99.9726 | 100.3495 | 131.3279 | 123.6692 | 0 | 0 | 0 | 0 | 0 | -16.45666 | -4.0064436 | -122.3319 | -90.08679858 | -69.31863 | -33.37116288 | -33.66763 | -39.6653598 | -34.68607296 | 0 | 0 | 0 | 0 | 0 | 0 | 0 | 49.74935 | 49.0978 | 48.61125 | 48.5277 | 44.3268 | 0 | 0 | -19.13136 | -16.78291 | -15.35326 | -17.18474 | -16.25734 | -12.38496 | -10.41176 | 45.30086 | 71.47815 | 67.00213 | 97.9444 | 94.75133 | 62.82089 | 74.56496
292 | E23552 | 2017-05-08 13:17 | 75.5647 | 76.1893 | 16 | 70 | 1.3641 | 884.0876 | 15039 | 31 | 239715 | 239897 | 139220 | 139238 | 139279 | 139329 | 221085 | 221093 | 220905 | 220590 | 215467 | 215392 | 214411 | 215376 | 294066 | 294017 | 1360.9301 | 33055.6094 | 6 | 165.7695 | 165.7695 | 165.7695 | 165.7695 | 165.7695 | 84.0197 | 84.0197 | 1238.4766 | 1151.7456 | 1092.6666 | 896.0172 | 1101.0995 | 1021.3518 | 1001.1681 | 978.8947 | 957.2913 | 943.3145 | 928.1862 | 909.2405 | 15.8 | 17.4 | 30.7905 | 16.2623 | 9.2363 | 6.2898 | 4.497 | 3.4055 | 2.6594 | 2.3173 | 2.3641 | 83.62 | 122.53 | 150.3 | 217.18 | 226.65 | 320.33 | 318.08 | 446.72 | 426.87 | 601.99 | 548.01 | 767.66 | 638.21 | 893.97 | 50.7 | 45.6 | 38.0631 | -28.763639 | -23.5026 | 24.4265 | 2.589 | -23.5026 | 1106152 | 2 |  |  | 4.4157 | 8.4436 | 10.6436 | 18.0764 | 16.11 | 22.7014 | 4.6726 | 8.9301 | 11.7822 | 19.4274 | 20.4068 | 29.3918 | 24.8856 | 24.9383 | 24.768 | 17.5813 | 17.9324 | 17.6227 |  | 19385 | 827 | 9 |  | CC656B | 229 | 936 | 6 | 7 | 40 | 31.833334 | -28.763639 | 1584.5215 | 1548.35 | 1283.7285 | 1261.2214 | 1205.2 | 1124.0857 | 1045.5857 | 75.1143 | 76.3864 | 70.5029 | 76.905 | 71.1607 | 40.2164 | 37.84 | 30.7905 | 16.2623 | 9.2363 | 6.2898 | 4.497 | 3.4055 | 2.6594 | 2.3173 | 0 | 0 | 0 | 0 | 0 | 0.1016 | 0.0254 | 0 | 0 | 0 | 0 | 0 | 0 | 0 | 0.088378 | 0.066883 | 0.053265 | 0.026179 | 0.025815 | 0.028687 | 0.024924 | -0.000162 | -0.000541 | -0.001405 | -0.000967 | -0.000946 | 0.001159 | 0.001725 | 0.085037 | 0.081076 | 0.078893 | 0.075945 | 0.081894 | 0.11103 | 0.104191 | -0.156338 | -0.154055 | -0.152356 | -0.152018 | -0.154551 | -0.16171 | -0.157118 | -1.396816 | -1.367456 | -1.346851 | -1.34146 | -1.377824 | -1.479871 | -1.420379 | -0.23355 | -0.21429 | -0.203311 | -0.202965 | -0.224078 | -0.319836 | -0.276752 | -0.419771 | -0.387721 | -0.363613 | -0.359601 | -0.392654 | -0.483959 | -0.42111 | 0.417127 | 0.371471 | 0.327623 | 0.261219 | 0.42309 | 0.346243 | 0.314758 | -50 | -50 | -50 | -50 | -45 | 20 | -20 | -0.995082 | -0.982048 | -0.972259 | -0.970576 | -0.98505 | 0 | 0 |  | 1407.973 | 0 |  | 1414.2469 | 0 |  | 737.932 | 0 |  | 737.958 | 0 |  | 1403.325 | 0 |  | 1428.369 | 0 |  | 760.149 | 0 |  | 760.39 | 0 |  | 1400.683 | 0 |  | 1422.019 | 0 |  | 774.833 | 0 |  | 775.072 | 0 |  | 1536.573 | 0 |  | 1536.675 | 0 |  | 778.382 | 0 |  | 778.146 | 0 |  | 1450.594 | 0 |  | 1450.645 | 0 |  | 751.546 | 0 |  | 751.323 | 0 |  | 1494.714 | 0 |  | 1499.108 | 0 |  | 724.992 | 0.102 |  | 725.163 | 0.102 |  | 1447.521 | 0 |  | 1449.172 | 0 |  | 763.624 | 0.025 |  | 763.866 | 0.025 | 134.743 | 125.5340246 | 101.2772 | 95.78346 | 98.6986488 | 124.8072 | 108.9406 | 0 | 0 | 0 | 0 | 0 | -16.429736 | -3.9907972 | -123.2215 | -90.71977 | -69.84769286 | -33.82088952 | -34.26511 | -44.16823 | -37.85168 | 0 | 0 | 0 | 0 | 0 | 0 | 0 | 49.7541 | 49.1024 | 48.61295 | 48.5288 | 44.32725 | 0 | 0 | -17.54294 | -16.36884 | -14.33402 | -15.60902 | -15.94555 | -12.86265 | -10.47229568 | 43.73259 | 67.54782 | 65.70843 | 94.88235 | 92.81525 | 51.34662 | 56.62585
292 | E23553 | 2017-05-08 13:18 | 75.37 | 76.1445 | 23 | 70 | 1.3641 | 880.584 | 14934 | 31 | 239715 | 239897 | 139220 | 139238 | 139279 | 139329 | 221085 | 221093 | 220905 | 220590 | 215467 | 215392 | 214411 | 215376 | 294066 | 294017 | 1360.9301 | 33071.6406 | 6 | 166.9727 | 166.9727 | 166.9727 | 166.9727 | 166.9727 | 85.2229 | 85.2229 | 1233.7891 | 1153.5697 | 1082.6666 | 903.8846 | 1103.8632 | 1023.8351 | 1003.7955 | 981.6434 | 960.5217 | 946.8915 | 934.6271 | 916.7625 | 15.8 | 17.6 | 30.6267 | 16.3956 | 9.4063 | 6.4426 | 4.6387 | 3.5118 | 2.6958 | 2.3084 | 2.3638 | 83.25 | 119.73 | 148.51 | 208.85 | 222.9 | 306.87 | 312.22 | 429.61 | 418.96 | 576.76 | 542.27 | 747.6 | 636.59 | 887.53 | 50.9 | 45.6 | 39.7599 | -0.9 | -2.6169 | 5.2301 | -1.0588 | -2.6169 | 1106152 | 1 |  |  | 4.3193 | 8.1193 | 10.2479 | 15.5914 | 14.8857 | 21.0164 | 4.7784 | 8.2919 | 10.9459 | 18.9108 | 15.7419 | 24.2716 | 24.9574 | 24.9576 | 24.9144 | 18.0263 | 18.0636 | 18.5803 |  | 19385 | 827 | 10 |  | CC656B | 229 | 936 | 6 | 7 | 40 | 36.333336 | -0.9 | 1646.6357 | 1598.4714 | 1317.35 | 1339.5857 | 1258.8 | 1244.6357 | 1200.2928 | 77.4679 | 76.435 | 79.3271 | 84.58 | 69.2314 | 38.775 | 37.7864 | 30.6267 | 16.3956 | 9.4063 | 6.4426 | 4.6387 | 3.5118 | 2.6958 | 2.3084 | 0 | 0 | 0 | 0 | 0 | 0.1016 | 0.0254 | 0 | 0 | 0 | 0 | 0 | 0 | 0 | 0.088916 | 0.067488 | 0.053839 | 0.026798 | 0.02638 | 0.029075 | 0.025291 | -0.000172 | -0.000572 | -0.001674 | -0.001082 | -0.001238 | 0.002472 | 0.00275 | 0.085035 | 0.081077 | 0.078898 | 0.075942 | 0.081887 | 0.110923 | 0.104029 | -0.156576 | -0.154274 | -0.152526 | -0.152256 | -0.154796 | -0.162434 | -0.158029 | -1.393145 | -1.363666 | -1.342036 | -1.338013 | -1.373583 | -1.487502 | -1.430337 | -0.23379 | -0.214551 | -0.203624 | -0.203156 | -0.224209 | -0.319049 | -0.275307 | -0.42093 | -0.388577 | -0.364065 | -0.360697 | -0.394281 | -0.489547 | -0.428802 | 0.417312 | 0.372582 | 0.330854 | 0.264321 | 0.42864 | 0.348011 | 0.314678 | -55 | -55 | -55 | -55 | -50 | 10 | -10 | -0.994334 | -0.981297 | -0.971284 | -0.969544 | -0.984026 | 0 | 0 |  | 1407.973 | 0 |  | 1414.2469 | 0 |  | 737.932 | 0 |  | 737.958 | 0 |  | 1403.325 | 0 |  | 1428.369 | 0 |  | 760.149 | 0 |  | 760.39 | 0 |  | 1400.683 | 0 |  | 1422.019 | 0 |  | 774.833 | 0 |  | 775.072 | 0 |  | 1536.573 | 0 |  | 1536.675 | 0 |  | 778.382 | 0 |  | 778.146 | 0 |  | 1450.594 | 0 |  | 1450.645 | 0 |  | 751.546 | 0 |  | 751.323 | 0 |  | 1494.714 | 0 |  | 1499.108 | 0 |  | 724.992 | 0.102 |  | 725.163 | 0.102 |  | 1447.521 | 0 |  | 1449.172 | 0 |  | 763.624 | 0.025 |  | 763.866 | 0.025 | 140.0217 | 129.5993 | 103.9362803 | 101.7308 | 103.0793556 | 138.0587 | 124.8653 | 0 | 0 | 0 | 0 | 0 | -16.5032944 | -4.0139366 | -123.6333 | -91.25107 | -70.00730794 | -34.40834 | -34.53462 | -46.92623 | -40.10808 | 0 | 0 | 0 | 0 | 0 | 0 | 0 | 54.68837 | 53.971335 | 53.42062 | 53.32492 | 49.2013 | 0 | 0 | -18.11122 | -16.39921 | -16.1529 | -17.18293448 | -15.5223 | -12.37112 | -10.40286 | 52.96556 | 75.92032 | 71.19669 | 103.4645 | 102.2237 | 62.25808 | 70.34038
292 | E23554 | 2017-05-08 13:20 | 74.8926 | 75.9613 | 17 | 69 | 1.4036 | 690.397 | 15454 | 31 | 239715 | 239897 | 139220 | 139238 | 139279 | 139329 | 221085 | 221093 | 220905 | 220590 | 215467 | 215392 | 214411 | 215376 | 294066 | 294017 | 1360.9301 | 33084.7148 | 6 | 167.7776 | 167.7776 | 167.7776 | 167.7776 | 167.7776 | 86.0278 | 86.0278 | 1233.7891 | 1154.3782 | 1103.3334 | 895.3289 | 1094.4218 | 1017.4334 | 995.2787 | 973.5248 | 952.0246 | 937.8146 | 923.7797 | 906.7477 | 15.6 | 24.4 | 33.109 | 19.7942 | 12.2114 | 8.5708 | 6.2853 | 4.7929 | 3.7162 | 3.1741 | 3.2207 | 75.79 | 113.26 | 124.03 | 180.05 | 180.11 | 259.27 | 246.73 | 356.81 | 325.42 | 474.91 | 416.89 | 609.33 | 495.01 | 719.85 | 50.7 | 45.7 | 42.7576 | 1.966667 | 1.4624 | 1.7033 | -0.4552 | 1.4624 | 1106894 | 2 |  |  | 4.7843 | 8.7686 | 11.1814 | 14.4157 | 16.1914 | 20.9814 | 5.1205 | 9.311 | 11.3247 | 17.0288 | 16.9986 | 21.7795 | 24.8964 | 24.9673 | 25.0113 | 18.1513 | 18.0813 | 17.9625 |  | 19385 | 827 | 11 |  | EA656 | 312 | 900 | 7 | 7 | 40 | 43.333336 | 1.966667 | 1474.2428 | 1442.8286 | 1278.9928 | 1261.5215 | 1177.1072 | 1143.9214 | 1099.6285 | 78.57 | 79.2343 | 73.4 | 83.0136 | 61.1571 | 36.0707 | 37.9021 | 33.109 | 19.7942 | 12.2114 | 8.5708 | 6.2853 | 4.7929 | 3.7162 | 3.1741 | 0 | 0 | 0 | 0 | 0 | 0.1016 | 0.0254 | 0 | 0 | 0 | 0 | 0 | 0 | 0 | 0.076054 | 0.057042 | 0.044994 | 0.021148 | 0.021078 | 0.024974 | 0.02151 | -4.6e-05 | -0.000127 | -0.000505 | -0.000302 | -0.000677 | 0.003119 | 0.003103 | 0.084533 | 0.080599 | 0.078409 | 0.07548 | 0.081386 | 0.110408 | 0.103539 | -0.144003 | -0.141904 | -0.140425 | -0.140125 | -0.142494 | -0.149488 | -0.145453 | -1.389317 | -1.360807 | -1.340333 | -1.33561 | -1.372135 | -1.485094 | -1.42829 | -0.214274 | -0.196651 | -0.186271 | -0.18597 | -0.205212 | -0.292063 | -0.251962 | -0.416578 | -0.384491 | -0.36235 | -0.358259 | -0.391784 | -0.485866 | -0.425858 | 0.429619 | 0.400225 | 0.368372 | 0.334566 | 0.558599 | 0.4644 | 0.41854 | -55 | -55 | -55 | -55 | -50 | 0 | 0 | -0.922606 | -0.910469 | -0.901712 | -0.900106 | -0.91306 | 0 | 0 |  | 1407.973 | 0 |  | 1414.2469 | 0 |  | 737.932 | 0 |  | 737.958 | 0 |  | 1403.325 | 0 |  | 1428.369 | 0 |  | 760.149 | 0 |  | 760.39 | 0 |  | 1400.683 | 0 |  | 1422.019 | 0 |  | 774.833 | 0 |  | 775.072 | 0 |  | 1536.573 | 0 |  | 1536.675 | 0 |  | 778.382 | 0 |  | 778.146 | 0 |  | 1450.594 | 0 |  | 1450.645 | 0 |  | 751.546 | 0 |  | 751.323 | 0 |  | 1494.714 | 0 |  | 1499.108 | 0 |  | 724.992 | 0.102 |  | 725.163 | 0.102 |  | 1447.521 | 0 |  | 1449.172 | 0 |  | 763.624 | 0.025 |  | 763.866 | 0.025 | 124.6222 | 116.2905 | 100.2845 | 95.21964282 | 95.80005 | 126.2981 | 113.8544 | 0 | 0 | 0 | 0 | 0 | -15.1879808 | -3.6945062 | -105.5992 | -77.45033 | -59.63007 | -27.84212606 | -27.99293 | -41.72075 | -35.15450177 | 0 | 0 | 0 | 0 | 0 | 0 | 0 | 50.74333 | 50.075795 | 49.59416 | 49.50583 | 45.653 | 0 | 0 | -16.83550818 | -15.5815 | -13.6722914 | -15.43804 | -12.55017 | -10.53492 | -9.549889 | 52.93078 | 73.3345 | 76.57634 | 101.4453 | 100.9099 | 58.85443 | 65.45554
292 | E23555 | 2017-05-08 13:21 | 74.0771 | 75.3848 | 32 | 60 | 1.2237 | 743.0351 | 12785 | 31 | 239715 | 239897 | 139220 | 139238 | 139279 | 139329 | 221085 | 221093 | 220905 | 220590 | 215467 | 215392 | 214411 | 215376 | 294066 | 294017 | 1360.9301 | 33099.2305 | 6 | 168.6239 | 168.6239 | 168.6239 | 168.6239 | 168.6239 | 86.8741 | 86.8741 | 1199.8047 | 1125.2391 | 1069.8334 | 900.5809 | 1083.0076 | 1011.9567 | 994.0771 | 974.6794 | 954.9752 | 941.7 | 928.7951 | 913.7256 | 15.6 | 17.4 | 31.0828 | 17.6117 | 10.6268 | 7.3727 | 5.3189 | 4.0082 | 3.1118 | 2.6428 | 2.6949 | 88.24 | 131.44 | 149.07 | 216.65 | 218.61 | 315.48 | 304.83 | 438.14 | 410.61 | 588.59 | 528.96 | 761.52 | 626.96 | 899.16 | 50.2 | 45.4 | 36.4758 | 6.790909 | 4.4468 | 5.4426 | 4.5957 | 4.4468 | 1106892 | 1 |  |  | 4.3957 | 8.0857 | 9.98 | 17.2986 | 14.8014 | 19.2529 | 4.8892 | 8.8815 | 10.4569 | 17.6077 | 19.4292 | 21.0308 | 25.008 | 24.9866 | 25.0384 | 17.004 | 18.0863 | 18.0639 |  | 19385 | 827 | 12 |  | CC651 | 262 | 829 | 6 | 3 | 40 | 40.5 | 6.790909 | 1338.7786 | 1299.4785 | 1114.1786 | 1030.0286 | 966.5428 | 983.9857 | 1009.0071 | 75.985 | 72.3114 | 65.9486 | 66.0136 | 72.3629 | 40.0043 | 37.8686 | 31.0828 | 17.6117 | 10.6268 | 7.3727 | 5.3189 | 4.0082 | 3.1118 | 2.6428 | 0 | 0 | 0 | 0 | 0 | 0.1016 | 0.0254 | 0 | 0 | 0 | 0 | 0 | 0 | 0 | 0.056696 | 0.041616 | 0.032046 | 0.013394 | 0.013612 | 0.018638 | 0.015577 | 2e-06 | 3.5e-05 | 9.3e-05 | 0.000144 | -3.8e-05 | 0.002533 | 0.002424 | 0.083116 | 0.079245 | 0.077101 | 0.074227 | 0.080059 | 0.108915 | 0.102087 | -0.120829 | -0.119059 | -0.117791 | -0.117506 | -0.119356 | -0.125383 | -0.122134 | -1.378249 | -1.349193 | -1.329129 | -1.323854 | -1.357581 | -1.474934 | -1.420605 | -0.17789 | -0.163234 | -0.154737 | -0.154562 | -0.170894 | -0.242941 | -0.209091 | -0.410081 | -0.37867 | -0.356032 | -0.351491 | -0.382076 | -0.475492 | -0.419164 | 0.430565 | 0.398733 | 0.365261 | 0.325082 | 0.533672 | 0.441885 | 0.397496 | -60 | -60 | -60 | -60 | -55 | -10 | 10 | -0.79396 | -0.783293 | -0.774496 | -0.772546 | -0.783471 | 0 | 0 |  | 1407.973 | 0 |  | 1414.2469 | 0 |  | 737.932 | 0 |  | 737.958 | 0 |  | 1403.325 | 0 |  | 1428.369 | 0 |  | 760.149 | 0 |  | 760.39 | 0 |  | 1400.683 | 0 |  | 1422.019 | 0 |  | 774.833 | 0 |  | 775.072 | 0 |  | 1536.573 | 0 |  | 1536.675 | 0 |  | 778.382 | 0 |  | 778.146 | 0 |  | 1450.594 | 0 |  | 1450.645 | 0 |  | 751.546 | 0 |  | 751.323 | 0 |  | 1494.714 | 0 |  | 1499.108 | 0 |  | 724.992 | 0.102 |  | 725.163 | 0.102 |  | 1447.521 | 0 |  | 1449.172 | 0 |  | 763.624 | 0.025 |  | 763.866 | 0.025 | 111.2739 | 102.9772 | 85.90428 | 76.45593 | 77.38045 | 107.1708 | 103.0065 | 0 | 0 | 0 | 0 | 0 | -12.7389128 | -3.1022036 | -78.14396 | -56.19524 | -42.71688 | -17.92234 | -18.4278 | -31.22583 | -25.57231 | 0 | 0 | 0 | 0 | 0 | 0 | 0 | 47.6376 | 46.99758 | 46.46976 | 46.35276 | 43.090905 | 0 | 0 | -13.51697165 | -11.80368 | -10.20469 | -10.20319 | -12.36639 | -9.718685 | -7.917983 | 67.25059 | 81.97584 | 79.45248 | 94.68316 | 89.67717 | 53.48738 | 66.41401
292 | E23556 | 2017-05-08 13:23 | 74.2378 | 75.7558 | 24 | 79 | 1.4036 | 984.2396 | 14327 | 31 | 239715 | 239897 | 139220 | 139238 | 139279 | 139329 | 221085 | 221093 | 220905 | 220590 | 215467 | 215392 | 214411 | 215376 | 294066 | 294017 | 1360.9301 | 33112.5195 | 6 | 170.0663 | 170.0663 | 170.0663 | 170.0663 | 170.0663 | 88.3165 | 88.3165 | 1247.8516 | 1162.5223 | 1102.1666 | 886.0157 | 1099.8777 | 1012.5007 | 992.3337 | 968.8119 | 945.651 | 931.6236 | 916.1881 | 897.3103 | 15.4 | 19.6 | 31.3431 | 17.2546 | 9.3668 | 6.3811 | 4.5535 | 3.411 | 2.611 | 2.2389 | 2.2682 | 74.1 | 113.24 | 137.26 | 205.64 | 207.94 | 305.5 | 291.13 | 429.18 | 394.15 | 583.64 | 514.02 | 760.01 | 610.11 | 898.04 | 50.2 | 45.4 | 44.6369 | -24.439999 | -19.0315 | 20.0852 | 6.8678 | -19.0315 | 1104872 | 2 |  |  | 4.5557 | 9.25 | 11.6493 | 16.2536 | 17.3343 | 23.5764 | 4.7213 | 10.06 | 12.5163 | 21.215 | 22.9212 | 29.3488 | 24.9531 | 24.9 | 24.8411 | 18.0424 | 17.8275 | 17.555 |  | 19385 | 827 | 13 |  | EA656 | 221 | 829 | 5 | 7 | 40 | 48.833336 | -24.439999 | 1483.6929 | 1546.7928 | 1260.1072 | 1242.4714 | 1201.2643 | 1168.2142 | 1104.7428 | 105.9193 | 107.0729 | 112.0557 | 120.6421 | 98.8171 | 42.2707 | 37.9029 | 31.3431 | 17.2546 | 9.3668 | 6.3811 | 4.5535 | 3.411 | 2.611 | 2.2389 | 0 | 0 | 0 | 0 | 0 | 0.1016 | 0.0254 | 0 | 0 | 0 | 0 | 0 | 0 | 0 | 0.059391 | 0.043884 | 0.034064 | 0.013865 | 0.014225 | 0.020636 | 0.017423 | 3e-06 | 3.9e-05 | 0.000111 | 0.000166 | -5.3e-05 | 0.002555 | 0.002454 | 0.083098 | 0.079204 | 0.07708 | 0.074206 | 0.08001 | 0.10882 | 0.102085 | -0.121352 | -0.119708 | -0.118309 | -0.118047 | -0.11993 | -0.125845 | -0.122357 | -1.387282 | -1.36017 | -1.337275 | -1.333058 | -1.36334 | -1.4765 | -1.418556 | -0.177759 | -0.162785 | -0.154553 | -0.154367 | -0.170302 | -0.24229 | -0.209333 | -0.413507 | -0.384155 | -0.35951 | -0.355002 | -0.388475 | -0.481057 | -0.420083 | 0.428524 | 0.387385 | 0.36294 | 0.292894 | 0.474987 | 0.385987 | 0.346723 | -55 | -55 | -55 | -55 | -55 | -20 | 20 | -0.797926 | -0.787483 | -0.77957 | -0.778071 | -0.789113 | 0 | 0 |  | 1407.973 | 0 |  | 1414.2469 | 0 |  | 737.932 | 0 |  | 737.958 | 0 |  | 1403.325 | 0 |  | 1428.369 | 0 |  | 760.149 | 0 |  | 760.39 | 0 |  | 1400.683 | 0 |  | 1422.019 | 0 |  | 774.833 | 0 |  | 775.072 | 0 |  | 1536.573 | 0 |  | 1536.675 | 0 |  | 778.382 | 0 |  | 778.146 | 0 |  | 1450.594 | 0 |  | 1450.645 | 0 |  | 751.546 | 0 |  | 751.323 | 0 |  | 1494.714 | 0 |  | 1499.108 | 0 |  | 724.992 | 0.102 |  | 725.163 | 0.102 |  | 1447.521 | 0 |  | 1449.172 | 0 |  | 763.624 | 0.025 |  | 763.866 | 0.025 | 123.2919 | 122.5122 | 97.12906 | 92.19883 | 96.11316 | 127.1251 | 112.7777 | 0 | 0 | 0 | 0 | 0 | -12.785852 | -3.1078678 | -82.39623 | -59.74274691 | -45.70137 | -18.70414 | -19.32125448 | -34.2415115 | -28.19664 | 0 | 0 | 0 | 0 | 0 | 0 | 0 | 43.88593 | 43.311565 | 42.87635 | 42.793905 | 43.401215 | 0 | 0 | -18.82811 | -17.42986 | -17.31854 | -18.62316 | -16.82875 | -10.24177 | -7.934328 | 65.95351 | 88.65113 | 76.9855 | 97.66544 | 103.3644 | 69.85594 | 73.53884
292 | E23557 | 2017-05-08 13:24 | 74.1444 | 75.7155 | 19 | 68 | 1.2297 | 902.771 | 13042 | 31 | 239715 | 239897 | 139220 | 139238 | 139279 | 139329 | 221085 | 221093 | 220905 | 220590 | 215467 | 215392 | 214411 | 215376 | 294066 | 294017 | 1360.9301 | 33112.5195 | 6 | 171.1778 | 171.1778 | 171.1778 | 171.1778 | 171.1778 | 89.428 | 89.428 | 1219.7266 | 1145.0081 | 1096.3334 | 894.0433 | 1095.9817 | 1018.3553 | 998.8456 | 977.4395 | 956.2043 | 941.9543 | 927.3109 | 910.9213 | 15.6 | 17.4 | 31.0166 | 17.0015 | 9.7788 | 6.7463 | 4.818 | 3.5941 | 2.782 | 2.3622 | 2.4125 | 85.59 | 133.55 | 150.31 | 229.52 | 223.89 | 338.12 | 315.54 | 472.66 | 430.09 | 643.85 | 557.62 | 842.17 | 659.61 | 983.95 | 49.9 | 45.6 | 43.6335 | -2.181818 | -3.8232 | 5.1623 | -5.813 | -3.8232 | 1106882 | 1 |  |  | 4.4021 | 8.1864 | 10.0571 | 13.0907 | 14.9329 | 19.5071 | 5.0214 | 8.6871 | 10.9757 | 16.7143 | 19.3529 | 20.41 | 24.9534 | 24.9396 | 25.0776 | 17.9511 | 18.0659 | 18.1954 |  | 19385 | 827 | 14 |  | EA652 | 231 | 776 | 6 | 3 | 40 | 44.166664 | -2.181818 | 1332.2357 | 1266.0215 | 1078.0786 | 999.6429 | 967.7857 | 912.4143 | 1004.0214 | 90.2171 | 91.0657 | 101.8329 | 92.3793 | 93.3043 | 41.4793 | 37.83 | 31.0166 | 17.0015 | 9.7788 | 6.7463 | 4.818 | 3.5941 | 2.782 | 2.3622 | 0 | 0 | 0 | 0 | 0 | 0.1016 | 0.0254 | 0 | 0 | 0 | 0 | 0 | 0 | 0 | 0.048436 | 0.035107 | 0.026632 | 0.009692 | 0.010184 | 0.016885 | 0.013925 | 8e-06 | 5.4e-05 | 0.000153 | 0.00019 | 0.000211 | 0.002022 | 0.001933 | 0.081843 | 0.07804 | 0.075934 | 0.073101 | 0.078833 | 0.107494 | 0.100705 | -0.106108 | -0.104515 | -0.103357 | -0.103124 | -0.104714 | -0.109754 | -0.107038 | -1.382365 | -1.352496 | -1.330876 | -1.325991 | -1.355743 | -1.461251 | -1.410318 | -0.154406 | -0.141783 | -0.134467 | -0.134278 | -0.148327 | -0.211197 | -0.181349 | -0.40714 | -0.375173 | -0.352229 | -0.348023 | -0.379382 | -0.469651 | -0.416279 | 0.432804 | 0.399709 | 0.365345 | 0.322784 | 0.525368 | 0.433012 | 0.39016 | -55 | -55 | -55 | -55 | -55 | -30 | 30 | -0.708574 | -0.699069 | -0.690845 | -0.689152 | -0.698298 | 0 | 0 |  | 1407.973 | 0 |  | 1414.2469 | 0 |  | 737.932 | 0 |  | 737.958 | 0 |  | 1403.325 | 0 |  | 1428.369 | 0 |  | 760.149 | 0 |  | 760.39 | 0 |  | 1400.683 | 0 |  | 1422.019 | 0 |  | 774.833 | 0 |  | 775.072 | 0 |  | 1536.573 | 0 |  | 1536.675 | 0 |  | 778.382 | 0 |  | 778.146 | 0 |  | 1450.594 | 0 |  | 1450.645 | 0 |  | 751.546 | 0 |  | 751.323 | 0 |  | 1494.714 | 0 |  | 1499.108 | 0 |  | 724.992 | 0.102 |  | 725.163 | 0.102 |  | 1447.521 | 0 |  | 1449.172 | 0 |  | 763.624 | 0.025 |  | 763.866 | 0.025 | 109.0342 | 98.80031786 | 81.86282 | 73.0749 | 76.29345 | 98.07906 | 101.11 | 0 | 0 | 0 | 0 | 0 | -11.1510064 | -2.7187652 | -66.96729006 | -47.55511 | -35.64751366 | -13.10344 | -14.09295 | -27.62787 | -22.36482 | 0 | 0 | 0 | 0 | 0 | 0 | 0 | 38.97157 | 38.448795 | 37.996475 | 37.90336 | 38.40639 | 0 | 0 | -13.93006 | -12.91157 | -13.69316 | -12.40451 | -13.83955 | -8.760304 | -6.86043267 | 67.10838 | 76.78243 | 70.51862 | 85.4703 | 86.76734 | 50.53988 | 69.16595

## F6top
[6 empty] | 0 | 1 | 2 | 3 | 4 | 5 | 6 | 7 | 8 | 9 | 10 | 11 | 12 | 13 | 14 | 15 | 16 | 17 | 18 | 19 | 20 | 21 | 22 | 23 | 24 | 25 | 26 | 27 | 28 | 29 | 30 | 31 | 32 | 33 | 34 | 35 | 36 | 37 | 38 | 39 | 40 | 41 | 42 | 43 | 44 | 45 | 46 | 47 | 48 | 49 | 50 | 51 | 52 | 53 | 54 | 55 | 56 | 57 | 58 | 59 | 60 | 61 | 62 | 63 | 64
ord_wdt | alpha | alpha/k | WROLL_SHIFT_POS_6 | Width1 | Width2 | -855.04 | -828.32 | -801.6 | -774.88 | -748.16 | -721.44 | -694.72 | -668 | -641.28 | -614.56 | -587.84 | -561.12 | -534.4 | -507.68 | -480.96 | -454.24 | -427.52 | -400.8 | -374.08 | -347.36 | -320.64 | -293.92 | -267.2 | -240.48 | -213.76 | -187.04 | -160.32 | -133.6 | -106.88 | -80.16 | -53.44 | -26.72 | 0 | 26.72 | 53.44 | 80.16 | 106.88 | 133.6 | 160.32 | 187.04 | 213.76 | 240.48 | 267.2 | 293.92 | 320.64 | 347.36 | 374.08 | 400.8 | 427.52 | 454.24 | 480.96 | 507.68 | 534.4 | 561.12 | 587.84 | 614.56 | 641.28 | 668 | 694.72 | 721.44 | 748.16 | 774.88 | 801.6 | 828.32 | 855.04
1165 | 303.4427 | 0.0009946988 | 0 | 582.5 | -582.5 | 0 | 0 | 0 | 0 | 0 | 0 | 0 | 0 | 0 | 0 | 0 | 0.0009946988 | 0.0009946988 | 0.0009946988 | 0.0009946988 | 0.0009946988 | 0.0009946988 | 0.0009946988 | 0.0009946988 | 0.0009946988 | 0.0009946988 | 0.0009946988 | 0.0009946988 | 0.0009946988 | 0.0009946988 | 0.0009946988 | 0.0009946988 | 0.0009946988 | 0.0009946988 | 0.0009946988 | 0.0009946988 | 0.0009946988 | 0.0009946988 | 0.0009946988 | 0.0009946988 | 0.0009946988 | 0.0009946988 | 0.0009946988 | 0.0009946988 | 0.0009946988 | 0.0009946988 | 0.0009946988 | 0.0009946988 | 0.0009946988 | 0.0009946988 | 0.0009946988 | 0.0009946988 | 0.0009946988 | 0.0009946988 | 0.0009946988 | 0.0009946988 | 0.0009946988 | 0.0009946988 | 0.0009946988 | 0 | 0 | 0 | 0 | 0 | 0 | 0 | 0 | 0 | 0 | 0
1234 | 448.1734 | 0.001469132 | 0 | 617 | -617 | 0 | 0 | 0 | 0 | 0 | 0 | 0 | 0 | 0 | 0.001469132 | 0.001469132 | 0.001469132 | 0.001469132 | 0.001469132 | 0.001469132 | 0.001469132 | 0.001469132 | 0.001469132 | 0.001469132 | 0.001469132 | 0.001469132 | 0.001469132 | 0.001469132 | 0.001469132 | 0.001469132 | 0.001469132 | 0.001469132 | 0.001469132 | 0.001469132 | 0.001469132 | 0.001469132 | 0.001469132 | 0.001469132 | 0.001469132 | 0.001469132 | 0.001469132 | 0.001469132 | 0.001469132 | 0.001469132 | 0.001469132 | 0.001469132 | 0.001469132 | 0.001469132 | 0.001469132 | 0.001469132 | 0.001469132 | 0.001469132 | 0.001469132 | 0.001469132 | 0.001469132 | 0.001469132 | 0.001469132 | 0.001469132 | 0.001469132 | 0.001469132 | 0.001469132 | 0 | 0 | 0 | 0 | 0 | 0 | 0 | 0 | 0
1253 | 437.7406 | 0.001434933 | 0 | 626.5 | -626.5 | 0 | 0 | 0 | 0 | 0 | 0 | 0 | 0 | 0 | 0.001434933 | 0.001434933 | 0.001434933 | 0.001434933 | 0.001434933 | 0.001434933 | 0.001434933 | 0.001434933 | 0.001434933 | 0.001434933 | 0.001434933 | 0.001434933 | 0.001434933 | 0.001434933 | 0.001434933 | 0.001434933 | 0.001434933 | 0.001434933 | 0.001434933 | 0.001434933 | 0.001434933 | 0.001434933 | 0.001434933 | 0.001434933 | 0.001434933 | 0.001434933 | 0.001434933 | 0.001434933 | 0.001434933 | 0.001434933 | 0.001434933 | 0.001434933 | 0.001434933 | 0.001434933 | 0.001434933 | 0.001434933 | 0.001434933 | 0.001434933 | 0.001434933 | 0.001434933 | 0.001434933 | 0.001434933 | 0.001434933 | 0.001434933 | 0.001434933 | 0.001434933 | 0.001434933 | 0 | 0 | 0 | 0 | 0 | 0 | 0 | 0 | 0
1253 | 485.6707 | 0.00159205 | 0 | 626.5 | -626.5 | 0 | 0 | 0 | 0 | 0 | 0 | 0 | 0 | 0 | 0.00159205 | 0.00159205 | 0.00159205 | 0.00159205 | 0.00159205 | 0.00159205 | 0.00159205 | 0.00159205 | 0.00159205 | 0.00159205 | 0.00159205 | 0.00159205 | 0.00159205 | 0.00159205 | 0.00159205 | 0.00159205 | 0.00159205 | 0.00159205 | 0.00159205 | 0.00159205 | 0.00159205 | 0.00159205 | 0.00159205 | 0.00159205 | 0.00159205 | 0.00159205 | 0.00159205 | 0.00159205 | 0.00159205 | 0.00159205 | 0.00159205 | 0.00159205 | 0.00159205 | 0.00159205 | 0.00159205 | 0.00159205 | 0.00159205 | 0.00159205 | 0.00159205 | 0.00159205 | 0.00159205 | 0.00159205 | 0.00159205 | 0.00159205 | 0.00159205 | 0.00159205 | 0.00159205 | 0 | 0 | 0 | 0 | 0 | 0 | 0 | 0 | 0
1253 | 465.5812 | 0.001526196 | 0 | 626.5 | -626.5 | 0 | 0 | 0 | 0 | 0 | 0 | 0 | 0 | 0 | 0.001526196 | 0.001526196 | 0.001526196 | 0.001526196 | 0.001526196 | 0.001526196 | 0.001526196 | 0.001526196 | 0.001526196 | 0.001526196 | 0.001526196 | 0.001526196 | 0.001526196 | 0.001526196 | 0.001526196 | 0.001526196 | 0.001526196 | 0.001526196 | 0.001526196 | 0.001526196 | 0.001526196 | 0.001526196 | 0.001526196 | 0.001526196 | 0.001526196 | 0.001526196 | 0.001526196 | 0.001526196 | 0.001526196 | 0.001526196 | 0.001526196 | 0.001526196 | 0.001526196 | 0.001526196 | 0.001526196 | 0.001526196 | 0.001526196 | 0.001526196 | 0.001526196 | 0.001526196 | 0.001526196 | 0.001526196 | 0.001526196 | 0.001526196 | 0.001526196 | 0.001526196 | 0.001526196 | 0 | 0 | 0 | 0 | 0 | 0 | 0 | 0 | 0
1253 | 464.2804 | 0.001521932 | -10 | 616.5 | -636.5 | 0 | 0 | 0 | 0 | 0 | 0 | 0 | 0 | 0 | 0.001521932 | 0.001521932 | 0.001521932 | 0.001521932 | 0.001521932 | 0.001521932 | 0.001521932 | 0.001521932 | 0.001521932 | 0.001521932 | 0.001521932 | 0.001521932 | 0.001521932 | 0.001521932 | 0.001521932 | 0.001521932 | 0.001521932 | 0.001521932 | 0.001521932 | 0.001521932 | 0.001521932 | 0.001521932 | 0.001521932 | 0.001521932 | 0.001521932 | 0.001521932 | 0.001521932 | 0.001521932 | 0.001521932 | 0.001521932 | 0.001521932 | 0.001521932 | 0.001521932 | 0.001521932 | 0.001521932 | 0.001521932 | 0.001521932 | 0.001521932 | 0.001521932 | 0.001521932 | 0.001521932 | 0.001521932 | 0.001521932 | 0.001521932 | 0.001521932 | 0.001521932 | 0.001521932 | 0 | 0 | 0 | 0 | 0 | 0 | 0 | 0 | 0
1253 | 558.6042 | 0.001831129 | -20 | 606.5 | -646.5 | 0 | 0 | 0 | 0 | 0 | 0 | 0 | 0 | 0.001831129 | 0.001831129 | 0.001831129 | 0.001831129 | 0.001831129 | 0.001831129 | 0.001831129 | 0.001831129 | 0.001831129 | 0.001831129 | 0.001831129 | 0.001831129 | 0.001831129 | 0.001831129 | 0.001831129 | 0.001831129 | 0.001831129 | 0.001831129 | 0.001831129 | 0.001831129 | 0.001831129 | 0.001831129 | 0.001831129 | 0.001831129 | 0.001831129 | 0.001831129 | 0.001831129 | 0.001831129 | 0.001831129 | 0.001831129 | 0.001831129 | 0.001831129 | 0.001831129 | 0.001831129 | 0.001831129 | 0.001831129 | 0.001831129 | 0.001831129 | 0.001831129 | 0.001831129 | 0.001831129 | 0.001831129 | 0.001831129 | 0.001831129 | 0.001831129 | 0.001831129 | 0.001831129 | 0 | 0 | 0 | 0 | 0 | 0 | 0 | 0 | 0 | 0
1254 | 581.2556 | 0.001905382 | -30 | 597 | -657 | 0 | 0 | 0 | 0 | 0 | 0 | 0 | 0 | 0.001905382 | 0.001905382 | 0.001905382 | 0.001905382 | 0.001905382 | 0.001905382 | 0.001905382 | 0.001905382 | 0.001905382 | 0.001905382 | 0.001905382 | 0.001905382 | 0.001905382 | 0.001905382 | 0.001905382 | 0.001905382 | 0.001905382 | 0.001905382 | 0.001905382 | 0.001905382 | 0.001905382 | 0.001905382 | 0.001905382 | 0.001905382 | 0.001905382 | 0.001905382 | 0.001905382 | 0.001905382 | 0.001905382 | 0.001905382 | 0.001905382 | 0.001905382 | 0.001905382 | 0.001905382 | 0.001905382 | 0.001905382 | 0.001905382 | 0.001905382 | 0.001905382 | 0.001905382 | 0.001905382 | 0.001905382 | 0.001905382 | 0.001905382 | 0.001905382 | 0.001905382 | 0.001905382 | 0 | 0 | 0 | 0 | 0 | 0 | 0 | 0 | 0 | 0
1254 | 576.4493 | 0.001889626 | -40 | 587 | -667 | 0 | 0 | 0 | 0 | 0 | 0 | 0 | 0 | 0.001889626 | 0.001889626 | 0.001889626 | 0.001889626 | 0.001889626 | 0.001889626 | 0.001889626 | 0.001889626 | 0.001889626 | 0.001889626 | 0.001889626 | 0.001889626 | 0.001889626 | 0.001889626 | 0.001889626 | 0.001889626 | 0.001889626 | 0.001889626 | 0.001889626 | 0.001889626 | 0.001889626 | 0.001889626 | 0.001889626 | 0.001889626 | 0.001889626 | 0.001889626 | 0.001889626 | 0.001889626 | 0.001889626 | 0.001889626 | 0.001889626 | 0.001889626 | 0.001889626 | 0.001889626 | 0.001889626 | 0.001889626 | 0.001889626 | 0.001889626 | 0.001889626 | 0.001889626 | 0.001889626 | 0.001889626 | 0.001889626 | 0.001889626 | 0.001889626 | 0.001889626 | 0 | 0 | 0 | 0 | 0 | 0 | 0 | 0 | 0 | 0 | 0
1254 | 541.7425 | 0.001775856 | -30 | 597 | -657 | 0 | 0 | 0 | 0 | 0 | 0 | 0 | 0 | 0.001775856 | 0.001775856 | 0.001775856 | 0.001775856 | 0.001775856 | 0.001775856 | 0.001775856 | 0.001775856 | 0.001775856 | 0.001775856 | 0.001775856 | 0.001775856 | 0.001775856 | 0.001775856 | 0.001775856 | 0.001775856 | 0.001775856 | 0.001775856 | 0.001775856 | 0.001775856 | 0.001775856 | 0.001775856 | 0.001775856 | 0.001775856 | 0.001775856 | 0.001775856 | 0.001775856 | 0.001775856 | 0.001775856 | 0.001775856 | 0.001775856 | 0.001775856 | 0.001775856 | 0.001775856 | 0.001775856 | 0.001775856 | 0.001775856 | 0.001775856 | 0.001775856 | 0.001775856 | 0.001775856 | 0.001775856 | 0.001775856 | 0.001775856 | 0.001775856 | 0.001775856 | 0.001775856 | 0 | 0 | 0 | 0 | 0 | 0 | 0 | 0 | 0 | 0
1254 | 571.5509 | 0.001873569 | -20 | 607 | -647 | 0 | 0 | 0 | 0 | 0 | 0 | 0 | 0 | 0.001873569 | 0.001873569 | 0.001873569 | 0.001873569 | 0.001873569 | 0.001873569 | 0.001873569 | 0.001873569 | 0.001873569 | 0.001873569 | 0.001873569 | 0.001873569 | 0.001873569 | 0.001873569 | 0.001873569 | 0.001873569 | 0.001873569 | 0.001873569 | 0.001873569 | 0.001873569 | 0.001873569 | 0.001873569 | 0.001873569 | 0.001873569 | 0.001873569 | 0.001873569 | 0.001873569 | 0.001873569 | 0.001873569 | 0.001873569 | 0.001873569 | 0.001873569 | 0.001873569 | 0.001873569 | 0.001873569 | 0.001873569 | 0.001873569 | 0.001873569 | 0.001873569 | 0.001873569 | 0.001873569 | 0.001873569 | 0.001873569 | 0.001873569 | 0.001873569 | 0.001873569 | 0.001873569 | 0 | 0 | 0 | 0 | 0 | 0 | 0 | 0 | 0 | 0
1254 | 572.5068 | 0.001876703 | -10 | 617 | -637 | 0 | 0 | 0 | 0 | 0 | 0 | 0 | 0 | 0 | 0.001876703 | 0.001876703 | 0.001876703 | 0.001876703 | 0.001876703 | 0.001876703 | 0.001876703 | 0.001876703 | 0.001876703 | 0.001876703 | 0.001876703 | 0.001876703 | 0.001876703 | 0.001876703 | 0.001876703 | 0.001876703 | 0.001876703 | 0.001876703 | 0.001876703 | 0.001876703 | 0.001876703 | 0.001876703 | 0.001876703 | 0.001876703 | 0.001876703 | 0.001876703 | 0.001876703 | 0.001876703 | 0.001876703 | 0.001876703 | 0.001876703 | 0.001876703 | 0.001876703 | 0.001876703 | 0.001876703 | 0.001876703 | 0.001876703 | 0.001876703 | 0.001876703 | 0.001876703 | 0.001876703 | 0.001876703 | 0.001876703 | 0.001876703 | 0.001876703 | 0.001876703 | 0.001876703 | 0 | 0 | 0 | 0 | 0 | 0 | 0 | 0 | 0
1253 | 685.3491 | 0.002246605 | 0 | 626.5 | -626.5 | 0 | 0 | 0 | 0 | 0 | 0 | 0 | 0 | 0 | 0.002246605 | 0.002246605 | 0.002246605 | 0.002246605 | 0.002246605 | 0.002246605 | 0.002246605 | 0.002246605 | 0.002246605 | 0.002246605 | 0.002246605 | 0.002246605 | 0.002246605 | 0.002246605 | 0.002246605 | 0.002246605 | 0.002246605 | 0.002246605 | 0.002246605 | 0.002246605 | 0.002246605 | 0.002246605 | 0.002246605 | 0.002246605 | 0.002246605 | 0.002246605 | 0.002246605 | 0.002246605 | 0.002246605 | 0.002246605 | 0.002246605 | 0.002246605 | 0.002246605 | 0.002246605 | 0.002246605 | 0.002246605 | 0.002246605 | 0.002246605 | 0.002246605 | 0.002246605 | 0.002246605 | 0.002246605 | 0.002246605 | 0.002246605 | 0.002246605 | 0.002246605 | 0.002246605 | 0 | 0 | 0 | 0 | 0 | 0 | 0 | 0 | 0
1254 | 579.5042 | 0.001899641 | 10 | 637 | -617 | 0 | 0 | 0 | 0 | 0 | 0 | 0 | 0 | 0 | 0.001899641 | 0.001899641 | 0.001899641 | 0.001899641 | 0.001899641 | 0.001899641 | 0.001899641 | 0.001899641 | 0.001899641 | 0.001899641 | 0.001899641 | 0.001899641 | 0.001899641 | 0.001899641 | 0.001899641 | 0.001899641 | 0.001899641 | 0.001899641 | 0.001899641 | 0.001899641 | 0.001899641 | 0.001899641 | 0.001899641 | 0.001899641 | 0.001899641 | 0.001899641 | 0.001899641 | 0.001899641 | 0.001899641 | 0.001899641 | 0.001899641 | 0.001899641 | 0.001899641 | 0.001899641 | 0.001899641 | 0.001899641 | 0.001899641 | 0.001899641 | 0.001899641 | 0.001899641 | 0.001899641 | 0.001899641 | 0.001899641 | 0.001899641 | 0.001899641 | 0.001899641 | 0.001899641 | 0 | 0 | 0 | 0 | 0 | 0 | 0 | 0 | 0
1283 | 510.7009 | 0.0016741 | 20 | 661.5 | -621.5 | 0 | 0 | 0 | 0 | 0 | 0 | 0 | 0 | 0 | 0.0016741 | 0.0016741 | 0.0016741 | 0.0016741 | 0.0016741 | 0.0016741 | 0.0016741 | 0.0016741 | 0.0016741 | 0.0016741 | 0.0016741 | 0.0016741 | 0.0016741 | 0.0016741 | 0.0016741 | 0.0016741 | 0.0016741 | 0.0016741 | 0.0016741 | 0.0016741 | 0.0016741 | 0.0016741 | 0.0016741 | 0.0016741 | 0.0016741 | 0.0016741 | 0.0016741 | 0.0016741 | 0.0016741 | 0.0016741 | 0.0016741 | 0.0016741 | 0.0016741 | 0.0016741 | 0.0016741 | 0.0016741 | 0.0016741 | 0.0016741 | 0.0016741 | 0.0016741 | 0.0016741 | 0.0016741 | 0.0016741 | 0.0016741 | 0.0016741 | 0.0016741 | 0.0016741 | 0.0016741 | 0 | 0 | 0 | 0 | 0 | 0 | 0 | 0
1283 | 484.2125 | 0.00158727 | 30 | 671.5 | -611.5 | 0 | 0 | 0 | 0 | 0 | 0 | 0 | 0 | 0 | 0 | 0.00158727 | 0.00158727 | 0.00158727 | 0.00158727 | 0.00158727 | 0.00158727 | 0.00158727 | 0.00158727 | 0.00158727 | 0.00158727 | 0.00158727 | 0.00158727 | 0.00158727 | 0.00158727 | 0.00158727 | 0.00158727 | 0.00158727 | 0.00158727 | 0.00158727 | 0.00158727 | 0.00158727 | 0.00158727 | 0.00158727 | 0.00158727 | 0.00158727 | 0.00158727 | 0.00158727 | 0.00158727 | 0.00158727 | 0.00158727 | 0.00158727 | 0.00158727 | 0.00158727 | 0.00158727 | 0.00158727 | 0.00158727 | 0.00158727 | 0.00158727 | 0.00158727 | 0.00158727 | 0.00158727 | 0.00158727 | 0.00158727 | 0.00158727 | 0.00158727 | 0.00158727 | 0.00158727 | 0.00158727 | 0 | 0 | 0 | 0 | 0 | 0 | 0
1292 | 481.4454 | 0.0015782 | 40 | 686 | -606 | 0 | 0 | 0 | 0 | 0 | 0 | 0 | 0 | 0 | 0 | 0.0015782 | 0.0015782 | 0.0015782 | 0.0015782 | 0.0015782 | 0.0015782 | 0.0015782 | 0.0015782 | 0.0015782 | 0.0015782 | 0.0015782 | 0.0015782 | 0.0015782 | 0.0015782 | 0.0015782 | 0.0015782 | 0.0015782 | 0.0015782 | 0.0015782 | 0.0015782 | 0.0015782 | 0.0015782 | 0.0015782 | 0.0015782 | 0.0015782 | 0.0015782 | 0.0015782 | 0.0015782 | 0.0015782 | 0.0015782 | 0.0015782 | 0.0015782 | 0.0015782 | 0.0015782 | 0.0015782 | 0.0015782 | 0.0015782 | 0.0015782 | 0.0015782 | 0.0015782 | 0.0015782 | 0.0015782 | 0.0015782 | 0.0015782 | 0.0015782 | 0.0015782 | 0.0015782 | 0.0015782 | 0 | 0 | 0 | 0 | 0 | 0 | 0
1292 | 499.2078 | 0.001636425 | 30 | 676 | -616 | 0 | 0 | 0 | 0 | 0 | 0 | 0 | 0 | 0 | 0.001636425 | 0.001636425 | 0.001636425 | 0.001636425 | 0.001636425 | 0.001636425 | 0.001636425 | 0.001636425 | 0.001636425 | 0.001636425 | 0.001636425 | 0.001636425 | 0.001636425 | 0.001636425 | 0.001636425 | 0.001636425 | 0.001636425 | 0.001636425 | 0.001636425 | 0.001636425 | 0.001636425 | 0.001636425 | 0.001636425 | 0.001636425 | 0.001636425 | 0.001636425 | 0.001636425 | 0.001636425 | 0.001636425 | 0.001636425 | 0.001636425 | 0.001636425 | 0.001636425 | 0.001636425 | 0.001636425 | 0.001636425 | 0.001636425 | 0.001636425 | 0.001636425 | 0.001636425 | 0.001636425 | 0.001636425 | 0.001636425 | 0.001636425 | 0.001636425 | 0.001636425 | 0.001636425 | 0.001636425 | 0.001636425 | 0 | 0 | 0 | 0 | 0 | 0 | 0
1286 | 433.2755 | 0.001420296 | 20 | 663 | -623 | 0 | 0 | 0 | 0 | 0 | 0 | 0 | 0 | 0 | 0.001420296 | 0.001420296 | 0.001420296 | 0.001420296 | 0.001420296 | 0.001420296 | 0.001420296 | 0.001420296 | 0.001420296 | 0.001420296 | 0.001420296 | 0.001420296 | 0.001420296 | 0.001420296 | 0.001420296 | 0.001420296 | 0.001420296 | 0.001420296 | 0.001420296 | 0.001420296 | 0.001420296 | 0.001420296 | 0.001420296 | 0.001420296 | 0.001420296 | 0.001420296 | 0.001420296 | 0.001420296 | 0.001420296 | 0.001420296 | 0.001420296 | 0.001420296 | 0.001420296 | 0.001420296 | 0.001420296 | 0.001420296 | 0.001420296 | 0.001420296 | 0.001420296 | 0.001420296 | 0.001420296 | 0.001420296 | 0.001420296 | 0.001420296 | 0.001420296 | 0.001420296 | 0.001420296 | 0.001420296 | 0 | 0 | 0 | 0 | 0 | 0 | 0 | 0
1359 | 359.834 | 0.001179552 | 10 | 689.5 | -669.5 | 0 | 0 | 0 | 0 | 0 | 0 | 0 | 0.001179552 | 0.001179552 | 0.001179552 | 0.001179552 | 0.001179552 | 0.001179552 | 0.001179552 | 0.001179552 | 0.001179552 | 0.001179552 | 0.001179552 | 0.001179552 | 0.001179552 | 0.001179552 | 0.001179552 | 0.001179552 | 0.001179552 | 0.001179552 | 0.001179552 | 0.001179552 | 0.001179552 | 0.001179552 | 0.001179552 | 0.001179552 | 0.001179552 | 0.001179552 | 0.001179552 | 0.001179552 | 0.001179552 | 0.001179552 | 0.001179552 | 0.001179552 | 0.001179552 | 0.001179552 | 0.001179552 | 0.001179552 | 0.001179552 | 0.001179552 | 0.001179552 | 0.001179552 | 0.001179552 | 0.001179552 | 0.001179552 | 0.001179552 | 0.001179552 | 0.001179552 | 0.001179552 | 0.001179552 | 0.001179552 | 0.001179552 | 0.001179552 | 0 | 0 | 0 | 0 | 0 | 0 | 0
1461 | 506.246 | 0.001659497 | 0 | 730.5 | -730.5 | 0 | 0 | 0 | 0 | 0 | 0.001659497 | 0.001659497 | 0.001659497 | 0.001659497 | 0.001659497 | 0.001659497 | 0.001659497 | 0.001659497 | 0.001659497 | 0.001659497 | 0.001659497 | 0.001659497 | 0.001659497 | 0.001659497 | 0.001659497 | 0.001659497 | 0.001659497 | 0.001659497 | 0.001659497 | 0.001659497 | 0.001659497 | 0.001659497 | 0.001659497 | 0.001659497 | 0.001659497 | 0.001659497 | 0.001659497 | 0.001659497 | 0.001659497 | 0.001659497 | 0.001659497 | 0.001659497 | 0.001659497 | 0.001659497 | 0.001659497 | 0.001659497 | 0.001659497 | 0.001659497 | 0.001659497 | 0.001659497 | 0.001659497 | 0.001659497 | 0.001659497 | 0.001659497 | 0.001659497 | 0.001659497 | 0.001659497 | 0.001659497 | 0.001659497 | 0.001659497 | 0.001659497 | 0.001659497 | 0.001659497 | 0.001659497 | 0.001659497 | 0 | 0 | 0 | 0 | 0
1461 | 548.2904 | 0.00179732 | -10 | 720.5 | -740.5 | 0 | 0 | 0 | 0 | 0 | 0.00179732 | 0.00179732 | 0.00179732 | 0.00179732 | 0.00179732 | 0.00179732 | 0.00179732 | 0.00179732 | 0.00179732 | 0.00179732 | 0.00179732 | 0.00179732 | 0.00179732 | 0.00179732 | 0.00179732 | 0.00179732 | 0.00179732 | 0.00179732 | 0.00179732 | 0.00179732 | 0.00179732 | 0.00179732 | 0.00179732 | 0.00179732 | 0.00179732 | 0.00179732 | 0.00179732 | 0.00179732 | 0.00179732 | 0.00179732 | 0.00179732 | 0.00179732 | 0.00179732 | 0.00179732 | 0.00179732 | 0.00179732 | 0.00179732 | 0.00179732 | 0.00179732 | 0.00179732 | 0.00179732 | 0.00179732 | 0.00179732 | 0.00179732 | 0.00179732 | 0.00179732 | 0.00179732 | 0.00179732 | 0.00179732 | 0.00179732 | 0.00179732 | 0.00179732 | 0.00179732 | 0.00179732 | 0 | 0 | 0 | 0 | 0 | 0
1461 | 493.1802 | 0.001616667 | -20 | 710.5 | -750.5 | 0 | 0 | 0 | 0 | 0.001616667 | 0.001616667 | 0.001616667 | 0.001616667 | 0.001616667 | 0.001616667 | 0.001616667 | 0.001616667 | 0.001616667 | 0.001616667 | 0.001616667 | 0.001616667 | 0.001616667 | 0.001616667 | 0.001616667 | 0.001616667 | 0.001616667 | 0.001616667 | 0.001616667 | 0.001616667 | 0.001616667 | 0.001616667 | 0.001616667 | 0.001616667 | 0.001616667 | 0.001616667 | 0.001616667 | 0.001616667 | 0.001616667 | 0.001616667 | 0.001616667 | 0.001616667 | 0.001616667 | 0.001616667 | 0.001616667 | 0.001616667 | 0.001616667 | 0.001616667 | 0.001616667 | 0.001616667 | 0.001616667 | 0.001616667 | 0.001616667 | 0.001616667 | 0.001616667 | 0.001616667 | 0.001616667 | 0.001616667 | 0.001616667 | 0.001616667 | 0.001616667 | 0.001616667 | 0.001616667 | 0.001616667 | 0.001616667 | 0 | 0 | 0 | 0 | 0 | 0
1461 | 519.7122 | 0.00170364 | -30 | 700.5 | -760.5 | 0 | 0 | 0 | 0 | 0.00170364 | 0.00170364 | 0.00170364 | 0.00170364 | 0.00170364 | 0.00170364 | 0.00170364 | 0.00170364 | 0.00170364 | 0.00170364 | 0.00170364 | 0.00170364 | 0.00170364 | 0.00170364 | 0.00170364 | 0.00170364 | 0.00170364 | 0.00170364 | 0.00170364 | 0.00170364 | 0.00170364 | 0.00170364 | 0.00170364 | 0.00170364 | 0.00170364 | 0.00170364 | 0.00170364 | 0.00170364 | 0.00170364 | 0.00170364 | 0.00170364 | 0.00170364 | 0.00170364 | 0.00170364 | 0.00170364 | 0.00170364 | 0.00170364 | 0.00170364 | 0.00170364 | 0.00170364 | 0.00170364 | 0.00170364 | 0.00170364 | 0.00170364 | 0.00170364 | 0.00170364 | 0.00170364 | 0.00170364 | 0.00170364 | 0.00170364 | 0.00170364 | 0.00170364 | 0.00170364 | 0.00170364 | 0.00170364 | 0 | 0 | 0 | 0 | 0 | 0
1461 | 542.9007 | 0.001779653 | -40 | 690.5 | -770.5 | 0 | 0 | 0 | 0 | 0.001779653 | 0.001779653 | 0.001779653 | 0.001779653 | 0.001779653 | 0.001779653 | 0.001779653 | 0.001779653 | 0.001779653 | 0.001779653 | 0.001779653 | 0.001779653 | 0.001779653 | 0.001779653 | 0.001779653 | 0.001779653 | 0.001779653 | 0.001779653 | 0.001779653 | 0.001779653 | 0.001779653 | 0.001779653 | 0.001779653 | 0.001779653 | 0.001779653 | 0.001779653 | 0.001779653 | 0.001779653 | 0.001779653 | 0.001779653 | 0.001779653 | 0.001779653 | 0.001779653 | 0.001779653 | 0.001779653 | 0.001779653 | 0.001779653 | 0.001779653 | 0.001779653 | 0.001779653 | 0.001779653 | 0.001779653 | 0.001779653 | 0.001779653 | 0.001779653 | 0.001779653 | 0.001779653 | 0.001779653 | 0.001779653 | 0.001779653 | 0.001779653 | 0.001779653 | 0.001779653 | 0.001779653 | 0 | 0 | 0 | 0 | 0 | 0 | 0
1461 | 501.1311 | 0.00164273 | -30 | 700.5 | -760.5 | 0 | 0 | 0 | 0 | 0.00164273 | 0.00164273 | 0.00164273 | 0.00164273 | 0.00164273 | 0.00164273 | 0.00164273 | 0.00164273 | 0.00164273 | 0.00164273 | 0.00164273 | 0.00164273 | 0.00164273 | 0.00164273 | 0.00164273 | 0.00164273 | 0.00164273 | 0.00164273 | 0.00164273 | 0.00164273 | 0.00164273 | 0.00164273 | 0.00164273 | 0.00164273 | 0.00164273 | 0.00164273 | 0.00164273 | 0.00164273 | 0.00164273 | 0.00164273 | 0.00164273 | 0.00164273 | 0.00164273 | 0.00164273 | 0.00164273 | 0.00164273 | 0.00164273 | 0.00164273 | 0.00164273 | 0.00164273 | 0.00164273 | 0.00164273 | 0.00164273 | 0.00164273 | 0.00164273 | 0.00164273 | 0.00164273 | 0.00164273 | 0.00164273 | 0.00164273 | 0.00164273 | 0.00164273 | 0.00164273 | 0.00164273 | 0.00164273 | 0 | 0 | 0 | 0 | 0 | 0
1461 | 491.1087 | 0.001609876 | -20 | 710.5 | -750.5 | 0 | 0 | 0 | 0 | 0.001609876 | 0.001609876 | 0.001609876 | 0.001609876 | 0.001609876 | 0.001609876 | 0.001609876 | 0.001609876 | 0.001609876 | 0.001609876 | 0.001609876 | 0.001609876 | 0.001609876 | 0.001609876 | 0.001609876 | 0.001609876 | 0.001609876 | 0.001609876 | 0.001609876 | 0.001609876 | 0.001609876 | 0.001609876 | 0.001609876 | 0.001609876 | 0.001609876 | 0.001609876 | 0.001609876 | 0.001609876 | 0.001609876 | 0.001609876 | 0.001609876 | 0.001609876 | 0.001609876 | 0.001609876 | 0.001609876 | 0.001609876 | 0.001609876 | 0.001609876 | 0.001609876 | 0.001609876 | 0.001609876 | 0.001609876 | 0.001609876 | 0.001609876 | 0.001609876 | 0.001609876 | 0.001609876 | 0.001609876 | 0.001609876 | 0.001609876 | 0.001609876 | 0.001609876 | 0.001609876 | 0.001609876 | 0.001609876 | 0 | 0 | 0 | 0 | 0 | 0
1528 | 550.1701 | 0.001803482 | -10 | 754 | -774 | 0 | 0 | 0 | 0 | 0.001803482 | 0.001803482 | 0.001803482 | 0.001803482 | 0.001803482 | 0.001803482 | 0.001803482 | 0.001803482 | 0.001803482 | 0.001803482 | 0.001803482 | 0.001803482 | 0.001803482 | 0.001803482 | 0.001803482 | 0.001803482 | 0.001803482 | 0.001803482 | 0.001803482 | 0.001803482 | 0.001803482 | 0.001803482 | 0.001803482 | 0.001803482 | 0.001803482 | 0.001803482 | 0.001803482 | 0.001803482 | 0.001803482 | 0.001803482 | 0.001803482 | 0.001803482 | 0.001803482 | 0.001803482 | 0.001803482 | 0.001803482 | 0.001803482 | 0.001803482 | 0.001803482 | 0.001803482 | 0.001803482 | 0.001803482 | 0.001803482 | 0.001803482 | 0.001803482 | 0.001803482 | 0.001803482 | 0.001803482 | 0.001803482 | 0.001803482 | 0.001803482 | 0.001803482 | 0.001803482 | 0.001803482 | 0.001803482 | 0.001803482 | 0.001803482 | 0 | 0 | 0 | 0
1528 | 506.1431 | 0.00165916 | 0 | 764 | -764 | 0 | 0 | 0 | 0 | 0.00165916 | 0.00165916 | 0.00165916 | 0.00165916 | 0.00165916 | 0.00165916 | 0.00165916 | 0.00165916 | 0.00165916 | 0.00165916 | 0.00165916 | 0.00165916 | 0.00165916 | 0.00165916 | 0.00165916 | 0.00165916 | 0.00165916 | 0.00165916 | 0.00165916 | 0.00165916 | 0.00165916 | 0.00165916 | 0.00165916 | 0.00165916 | 0.00165916 | 0.00165916 | 0.00165916 | 0.00165916 | 0.00165916 | 0.00165916 | 0.00165916 | 0.00165916 | 0.00165916 | 0.00165916 | 0.00165916 | 0.00165916 | 0.00165916 | 0.00165916 | 0.00165916 | 0.00165916 | 0.00165916 | 0.00165916 | 0.00165916 | 0.00165916 | 0.00165916 | 0.00165916 | 0.00165916 | 0.00165916 | 0.00165916 | 0.00165916 | 0.00165916 | 0.00165916 | 0.00165916 | 0.00165916 | 0.00165916 | 0.00165916 | 0.00165916 | 0 | 0 | 0 | 0
1549 | 694.6444 | 0.002277075 | 10 | 784.5 | -764.5 | 0 | 0 | 0 | 0 | 0.002277075 | 0.002277075 | 0.002277075 | 0.002277075 | 0.002277075 | 0.002277075 | 0.002277075 | 0.002277075 | 0.002277075 | 0.002277075 | 0.002277075 | 0.002277075 | 0.002277075 | 0.002277075 | 0.002277075 | 0.002277075 | 0.002277075 | 0.002277075 | 0.002277075 | 0.002277075 | 0.002277075 | 0.002277075 | 0.002277075 | 0.002277075 | 0.002277075 | 0.002277075 | 0.002277075 | 0.002277075 | 0.002277075 | 0.002277075 | 0.002277075 | 0.002277075 | 0.002277075 | 0.002277075 | 0.002277075 | 0.002277075 | 0.002277075 | 0.002277075 | 0.002277075 | 0.002277075 | 0.002277075 | 0.002277075 | 0.002277075 | 0.002277075 | 0.002277075 | 0.002277075 | 0.002277075 | 0.002277075 | 0.002277075 | 0.002277075 | 0.002277075 | 0.002277075 | 0.002277075 | 0.002277075 | 0.002277075 | 0.002277075 | 0.002277075 | 0.002277075 | 0 | 0 | 0
1529 | 612.8651 | 0.002008999 | 20 | 784.5 | -744.5 | 0 | 0 | 0 | 0 | 0 | 0.002008999 | 0.002008999 | 0.002008999 | 0.002008999 | 0.002008999 | 0.002008999 | 0.002008999 | 0.002008999 | 0.002008999 | 0.002008999 | 0.002008999 | 0.002008999 | 0.002008999 | 0.002008999 | 0.002008999 | 0.002008999 | 0.002008999 | 0.002008999 | 0.002008999 | 0.002008999 | 0.002008999 | 0.002008999 | 0.002008999 | 0.002008999 | 0.002008999 | 0.002008999 | 0.002008999 | 0.002008999 | 0.002008999 | 0.002008999 | 0.002008999 | 0.002008999 | 0.002008999 | 0.002008999 | 0.002008999 | 0.002008999 | 0.002008999 | 0.002008999 | 0.002008999 | 0.002008999 | 0.002008999 | 0.002008999 | 0.002008999 | 0.002008999 | 0.002008999 | 0.002008999 | 0.002008999 | 0.002008999 | 0.002008999 | 0.002008999 | 0.002008999 | 0.002008999 | 0.002008999 | 0.002008999 | 0.002008999 | 0.002008999 | 0.002008999 | 0 | 0 | 0
1529 | 639.6294 | 0.002096734 | 30 | 794.5 | -734.5 | 0 | 0 | 0 | 0 | 0 | 0.002096734 | 0.002096734 | 0.002096734 | 0.002096734 | 0.002096734 | 0.002096734 | 0.002096734 | 0.002096734 | 0.002096734 | 0.002096734 | 0.002096734 | 0.002096734 | 0.002096734 | 0.002096734 | 0.002096734 | 0.002096734 | 0.002096734 | 0.002096734 | 0.002096734 | 0.002096734 | 0.002096734 | 0.002096734 | 0.002096734 | 0.002096734 | 0.002096734 | 0.002096734 | 0.002096734 | 0.002096734 | 0.002096734 | 0.002096734 | 0.002096734 | 0.002096734 | 0.002096734 | 0.002096734 | 0.002096734 | 0.002096734 | 0.002096734 | 0.002096734 | 0.002096734 | 0.002096734 | 0.002096734 | 0.002096734 | 0.002096734 | 0.002096734 | 0.002096734 | 0.002096734 | 0.002096734 | 0.002096734 | 0.002096734 | 0.002096734 | 0.002096734 | 0.002096734 | 0.002096734 | 0.002096734 | 0.002096734 | 0.002096734 | 0.002096734 | 0 | 0 | 0
1527 | 374.1778 | 0.001226571 | 40 | 803.5 | -723.5 | 0 | 0 | 0 | 0 | 0 | 0.001226571 | 0.001226571 | 0.001226571 | 0.001226571 | 0.001226571 | 0.001226571 | 0.001226571 | 0.001226571 | 0.001226571 | 0.001226571 | 0.001226571 | 0.001226571 | 0.001226571 | 0.001226571 | 0.001226571 | 0.001226571 | 0.001226571 | 0.001226571 | 0.001226571 | 0.001226571 | 0.001226571 | 0.001226571 | 0.001226571 | 0.001226571 | 0.001226571 | 0.001226571 | 0.001226571 | 0.001226571 | 0.001226571 | 0.001226571 | 0.001226571 | 0.001226571 | 0.001226571 | 0.001226571 | 0.001226571 | 0.001226571 | 0.001226571 | 0.001226571 | 0.001226571 | 0.001226571 | 0.001226571 | 0.001226571 | 0.001226571 | 0.001226571 | 0.001226571 | 0.001226571 | 0.001226571 | 0.001226571 | 0.001226571 | 0.001226571 | 0.001226571 | 0.001226571 | 0.001226571 | 0.001226571 | 0.001226571 | 0.001226571 | 0.001226571 | 0.001226571 | 0 | 0
1521 | 583.3726 | 0.001912321 | 30 | 790.5 | -730.5 | 0 | 0 | 0 | 0 | 0 | 0.001912321 | 0.001912321 | 0.001912321 | 0.001912321 | 0.001912321 | 0.001912321 | 0.001912321 | 0.001912321 | 0.001912321 | 0.001912321 | 0.001912321 | 0.001912321 | 0.001912321 | 0.001912321 | 0.001912321 | 0.001912321 | 0.001912321 | 0.001912321 | 0.001912321 | 0.001912321 | 0.001912321 | 0.001912321 | 0.001912321 | 0.001912321 | 0.001912321 | 0.001912321 | 0.001912321 | 0.001912321 | 0.001912321 | 0.001912321 | 0.001912321 | 0.001912321 | 0.001912321 | 0.001912321 | 0.001912321 | 0.001912321 | 0.001912321 | 0.001912321 | 0.001912321 | 0.001912321 | 0.001912321 | 0.001912321 | 0.001912321 | 0.001912321 | 0.001912321 | 0.001912321 | 0.001912321 | 0.001912321 | 0.001912321 | 0.001912321 | 0.001912321 | 0.001912321 | 0.001912321 | 0.001912321 | 0.001912321 | 0.001912321 | 0.001912321 | 0 | 0 | 0
1511 | 540.6456 | 0.00177226 | 20 | 775.5 | -735.5 | 0 | 0 | 0 | 0 | 0 | 0.00177226 | 0.00177226 | 0.00177226 | 0.00177226 | 0.00177226 | 0.00177226 | 0.00177226 | 0.00177226 | 0.00177226 | 0.00177226 | 0.00177226 | 0.00177226 | 0.00177226 | 0.00177226 | 0.00177226 | 0.00177226 | 0.00177226 | 0.00177226 | 0.00177226 | 0.00177226 | 0.00177226 | 0.00177226 | 0.00177226 | 0.00177226 | 0.00177226 | 0.00177226 | 0.00177226 | 0.00177226 | 0.00177226 | 0.00177226 | 0.00177226 | 0.00177226 | 0.00177226 | 0.00177226 | 0.00177226 | 0.00177226 | 0.00177226 | 0.00177226 | 0.00177226 | 0.00177226 | 0.00177226 | 0.00177226 | 0.00177226 | 0.00177226 | 0.00177226 | 0.00177226 | 0.00177226 | 0.00177226 | 0.00177226 | 0.00177226 | 0.00177226 | 0.00177226 | 0.00177226 | 0.00177226 | 0.00177226 | 0.00177226 | 0.00177226 | 0 | 0 | 0
1528 | 527.759 | 0.001730017 | 10 | 774 | -754 | 0 | 0 | 0 | 0 | 0.001730017 | 0.001730017 | 0.001730017 | 0.001730017 | 0.001730017 | 0.001730017 | 0.001730017 | 0.001730017 | 0.001730017 | 0.001730017 | 0.001730017 | 0.001730017 | 0.001730017 | 0.001730017 | 0.001730017 | 0.001730017 | 0.001730017 | 0.001730017 | 0.001730017 | 0.001730017 | 0.001730017 | 0.001730017 | 0.001730017 | 0.001730017 | 0.001730017 | 0.001730017 | 0.001730017 | 0.001730017 | 0.001730017 | 0.001730017 | 0.001730017 | 0.001730017 | 0.001730017 | 0.001730017 | 0.001730017 | 0.001730017 | 0.001730017 | 0.001730017 | 0.001730017 | 0.001730017 | 0.001730017 | 0.001730017 | 0.001730017 | 0.001730017 | 0.001730017 | 0.001730017 | 0.001730017 | 0.001730017 | 0.001730017 | 0.001730017 | 0.001730017 | 0.001730017 | 0.001730017 | 0.001730017 | 0.001730017 | 0.001730017 | 0.001730017 | 0 | 0 | 0 | 0
1451 | 564.9773 | 0.001852021 | 0 | 725.5 | -725.5 | 0 | 0 | 0 | 0 | 0 | 0.001852021 | 0.001852021 | 0.001852021 | 0.001852021 | 0.001852021 | 0.001852021 | 0.001852021 | 0.001852021 | 0.001852021 | 0.001852021 | 0.001852021 | 0.001852021 | 0.001852021 | 0.001852021 | 0.001852021 | 0.001852021 | 0.001852021 | 0.001852021 | 0.001852021 | 0.001852021 | 0.001852021 | 0.001852021 | 0.001852021 | 0.001852021 | 0.001852021 | 0.001852021 | 0.001852021 | 0.001852021 | 0.001852021 | 0.001852021 | 0.001852021 | 0.001852021 | 0.001852021 | 0.001852021 | 0.001852021 | 0.001852021 | 0.001852021 | 0.001852021 | 0.001852021 | 0.001852021 | 0.001852021 | 0.001852021 | 0.001852021 | 0.001852021 | 0.001852021 | 0.001852021 | 0.001852021 | 0.001852021 | 0.001852021 | 0.001852021 | 0.001852021 | 0.001852021 | 0.001852021 | 0.001852021 | 0.001852021 | 0 | 0 | 0 | 0 | 0
1391 | 568.6761 | 0.001864146 | -10 | 685.5 | -705.5 | 0 | 0 | 0 | 0 | 0 | 0 | 0.001864146 | 0.001864146 | 0.001864146 | 0.001864146 | 0.001864146 | 0.001864146 | 0.001864146 | 0.001864146 | 0.001864146 | 0.001864146 | 0.001864146 | 0.001864146 | 0.001864146 | 0.001864146 | 0.001864146 | 0.001864146 | 0.001864146 | 0.001864146 | 0.001864146 | 0.001864146 | 0.001864146 | 0.001864146 | 0.001864146 | 0.001864146 | 0.001864146 | 0.001864146 | 0.001864146 | 0.001864146 | 0.001864146 | 0.001864146 | 0.001864146 | 0.001864146 | 0.001864146 | 0.001864146 | 0.001864146 | 0.001864146 | 0.001864146 | 0.001864146 | 0.001864146 | 0.001864146 | 0.001864146 | 0.001864146 | 0.001864146 | 0.001864146 | 0.001864146 | 0.001864146 | 0.001864146 | 0.001864146 | 0.001864146 | 0.001864146 | 0.001864146 | 0.001864146 | 0 | 0 | 0 | 0 | 0 | 0 | 0
1391 | 625.9324 | 0.002051834 | -20 | 675.5 | -715.5 | 0 | 0 | 0 | 0 | 0 | 0 | 0.002051834 | 0.002051834 | 0.002051834 | 0.002051834 | 0.002051834 | 0.002051834 | 0.002051834 | 0.002051834 | 0.002051834 | 0.002051834 | 0.002051834 | 0.002051834 | 0.002051834 | 0.002051834 | 0.002051834 | 0.002051834 | 0.002051834 | 0.002051834 | 0.002051834 | 0.002051834 | 0.002051834 | 0.002051834 | 0.002051834 | 0.002051834 | 0.002051834 | 0.002051834 | 0.002051834 | 0.002051834 | 0.002051834 | 0.002051834 | 0.002051834 | 0.002051834 | 0.002051834 | 0.002051834 | 0.002051834 | 0.002051834 | 0.002051834 | 0.002051834 | 0.002051834 | 0.002051834 | 0.002051834 | 0.002051834 | 0.002051834 | 0.002051834 | 0.002051834 | 0.002051834 | 0.002051834 | 0.002051834 | 0.002051834 | 0.002051834 | 0.002051834 | 0.002051834 | 0 | 0 | 0 | 0 | 0 | 0 | 0
1387 | 485.8771 | 0.001592727 | -30 | 663.5 | -723.5 | 0 | 0 | 0 | 0 | 0 | 0.001592727 | 0.001592727 | 0.001592727 | 0.001592727 | 0.001592727 | 0.001592727 | 0.001592727 | 0.001592727 | 0.001592727 | 0.001592727 | 0.001592727 | 0.001592727 | 0.001592727 | 0.001592727 | 0.001592727 | 0.001592727 | 0.001592727 | 0.001592727 | 0.001592727 | 0.001592727 | 0.001592727 | 0.001592727 | 0.001592727 | 0.001592727 | 0.001592727 | 0.001592727 | 0.001592727 | 0.001592727 | 0.001592727 | 0.001592727 | 0.001592727 | 0.001592727 | 0.001592727 | 0.001592727 | 0.001592727 | 0.001592727 | 0.001592727 | 0.001592727 | 0.001592727 | 0.001592727 | 0.001592727 | 0.001592727 | 0.001592727 | 0.001592727 | 0.001592727 | 0.001592727 | 0.001592727 | 0.001592727 | 0.001592727 | 0.001592727 | 0.001592727 | 0.001592727 | 0 | 0 | 0 | 0 | 0 | 0 | 0 | 0
1370 | 415.1327 | 0.001360824 | -40 | 645 | -725 | 0 | 0 | 0 | 0 | 0 | 0.001360824 | 0.001360824 | 0.001360824 | 0.001360824 | 0.001360824 | 0.001360824 | 0.001360824 | 0.001360824 | 0.001360824 | 0.001360824 | 0.001360824 | 0.001360824 | 0.001360824 | 0.001360824 | 0.001360824 | 0.001360824 | 0.001360824 | 0.001360824 | 0.001360824 | 0.001360824 | 0.001360824 | 0.001360824 | 0.001360824 | 0.001360824 | 0.001360824 | 0.001360824 | 0.001360824 | 0.001360824 | 0.001360824 | 0.001360824 | 0.001360824 | 0.001360824 | 0.001360824 | 0.001360824 | 0.001360824 | 0.001360824 | 0.001360824 | 0.001360824 | 0.001360824 | 0.001360824 | 0.001360824 | 0.001360824 | 0.001360824 | 0.001360824 | 0.001360824 | 0.001360824 | 0.001360824 | 0.001360824 | 0.001360824 | 0.001360824 | 0.001360824 | 0.001360824 | 0 | 0 | 0 | 0 | 0 | 0 | 0 | 0
1351 | 728.1684 | 0.002386968 | -30 | 645.5 | -705.5 | 0 | 0 | 0 | 0 | 0 | 0 | 0.002386968 | 0.002386968 | 0.002386968 | 0.002386968 | 0.002386968 | 0.002386968 | 0.002386968 | 0.002386968 | 0.002386968 | 0.002386968 | 0.002386968 | 0.002386968 | 0.002386968 | 0.002386968 | 0.002386968 | 0.002386968 | 0.002386968 | 0.002386968 | 0.002386968 | 0.002386968 | 0.002386968 | 0.002386968 | 0.002386968 | 0.002386968 | 0.002386968 | 0.002386968 | 0.002386968 | 0.002386968 | 0.002386968 | 0.002386968 | 0.002386968 | 0.002386968 | 0.002386968 | 0.002386968 | 0.002386968 | 0.002386968 | 0.002386968 | 0.002386968 | 0.002386968 | 0.002386968 | 0.002386968 | 0.002386968 | 0.002386968 | 0.002386968 | 0.002386968 | 0.002386968 | 0.002386968 | 0.002386968 | 0.002386968 | 0.002386968 | 0.002386968 | 0 | 0 | 0 | 0 | 0 | 0 | 0 | 0
1351 | 694.8602 | 0.002277783 | -20 | 655.5 | -695.5 | 0 | 0 | 0 | 0 | 0 | 0 | 0.002277783 | 0.002277783 | 0.002277783 | 0.002277783 | 0.002277783 | 0.002277783 | 0.002277783 | 0.002277783 | 0.002277783 | 0.002277783 | 0.002277783 | 0.002277783 | 0.002277783 | 0.002277783 | 0.002277783 | 0.002277783 | 0.002277783 | 0.002277783 | 0.002277783 | 0.002277783 | 0.002277783 | 0.002277783 | 0.002277783 | 0.002277783 | 0.002277783 | 0.002277783 | 0.002277783 | 0.002277783 | 0.002277783 | 0.002277783 | 0.002277783 | 0.002277783 | 0.002277783 | 0.002277783 | 0.002277783 | 0.002277783 | 0.002277783 | 0.002277783 | 0.002277783 | 0.002277783 | 0.002277783 | 0.002277783 | 0.002277783 | 0.002277783 | 0.002277783 | 0.002277783 | 0.002277783 | 0.002277783 | 0.002277783 | 0.002277783 | 0.002277783 | 0 | 0 | 0 | 0 | 0 | 0 | 0 | 0
1351 | 695.3081 | 0.002279251 | -10 | 665.5 | -685.5 | 0 | 0 | 0 | 0 | 0 | 0 | 0 | 0.002279251 | 0.002279251 | 0.002279251 | 0.002279251 | 0.002279251 | 0.002279251 | 0.002279251 | 0.002279251 | 0.002279251 | 0.002279251 | 0.002279251 | 0.002279251 | 0.002279251 | 0.002279251 | 0.002279251 | 0.002279251 | 0.002279251 | 0.002279251 | 0.002279251 | 0.002279251 | 0.002279251 | 0.002279251 | 0.002279251 | 0.002279251 | 0.002279251 | 0.002279251 | 0.002279251 | 0.002279251 | 0.002279251 | 0.002279251 | 0.002279251 | 0.002279251 | 0.002279251 | 0.002279251 | 0.002279251 | 0.002279251 | 0.002279251 | 0.002279251 | 0.002279251 | 0.002279251 | 0.002279251 | 0.002279251 | 0.002279251 | 0.002279251 | 0.002279251 | 0.002279251 | 0.002279251 | 0.002279251 | 0.002279251 | 0.002279251 | 0 | 0 | 0 | 0 | 0 | 0 | 0 | 0
1351 | 779.9563 | 0.002556732 | 0 | 675.5 | -675.5 | 0 | 0 | 0 | 0 | 0 | 0 | 0 | 0.002556732 | 0.002556732 | 0.002556732 | 0.002556732 | 0.002556732 | 0.002556732 | 0.002556732 | 0.002556732 | 0.002556732 | 0.002556732 | 0.002556732 | 0.002556732 | 0.002556732 | 0.002556732 | 0.002556732 | 0.002556732 | 0.002556732 | 0.002556732 | 0.002556732 | 0.002556732 | 0.002556732 | 0.002556732 | 0.002556732 | 0.002556732 | 0.002556732 | 0.002556732 | 0.002556732 | 0.002556732 | 0.002556732 | 0.002556732 | 0.002556732 | 0.002556732 | 0.002556732 | 0.002556732 | 0.002556732 | 0.002556732 | 0.002556732 | 0.002556732 | 0.002556732 | 0.002556732 | 0.002556732 | 0.002556732 | 0.002556732 | 0.002556732 | 0.002556732 | 0.002556732 | 0.002556732 | 0.002556732 | 0.002556732 | 0.002556732 | 0.002556732 | 0 | 0 | 0 | 0 | 0 | 0 | 0
1272 | 937.6624 | 0.003073699 | 10 | 646 | -626 | 0 | 0 | 0 | 0 | 0 | 0 | 0 | 0 | 0 | 0.003073699 | 0.003073699 | 0.003073699 | 0.003073699 | 0.003073699 | 0.003073699 | 0.003073699 | 0.003073699 | 0.003073699 | 0.003073699 | 0.003073699 | 0.003073699 | 0.003073699 | 0.003073699 | 0.003073699 | 0.003073699 | 0.003073699 | 0.003073699 | 0.003073699 | 0.003073699 | 0.003073699 | 0.003073699 | 0.003073699 | 0.003073699 | 0.003073699 | 0.003073699 | 0.003073699 | 0.003073699 | 0.003073699 | 0.003073699 | 0.003073699 | 0.003073699 | 0.003073699 | 0.003073699 | 0.003073699 | 0.003073699 | 0.003073699 | 0.003073699 | 0.003073699 | 0.003073699 | 0.003073699 | 0.003073699 | 0.003073699 | 0.003073699 | 0.003073699 | 0.003073699 | 0.003073699 | 0.003073699 | 0 | 0 | 0 | 0 | 0 | 0 | 0 | 0
1272 | 967.5509 | 0.003171675 | 20 | 656 | -616 | 0 | 0 | 0 | 0 | 0 | 0 | 0 | 0 | 0 | 0.003171675 | 0.003171675 | 0.003171675 | 0.003171675 | 0.003171675 | 0.003171675 | 0.003171675 | 0.003171675 | 0.003171675 | 0.003171675 | 0.003171675 | 0.003171675 | 0.003171675 | 0.003171675 | 0.003171675 | 0.003171675 | 0.003171675 | 0.003171675 | 0.003171675 | 0.003171675 | 0.003171675 | 0.003171675 | 0.003171675 | 0.003171675 | 0.003171675 | 0.003171675 | 0.003171675 | 0.003171675 | 0.003171675 | 0.003171675 | 0.003171675 | 0.003171675 | 0.003171675 | 0.003171675 | 0.003171675 | 0.003171675 | 0.003171675 | 0.003171675 | 0.003171675 | 0.003171675 | 0.003171675 | 0.003171675 | 0.003171675 | 0.003171675 | 0.003171675 | 0.003171675 | 0.003171675 | 0.003171675 | 0 | 0 | 0 | 0 | 0 | 0 | 0 | 0
1272 | 937.7801 | 0.003074085 | 30 | 666 | -606 | 0 | 0 | 0 | 0 | 0 | 0 | 0 | 0 | 0 | 0 | 0.003074085 | 0.003074085 | 0.003074085 | 0.003074085 | 0.003074085 | 0.003074085 | 0.003074085 | 0.003074085 | 0.003074085 | 0.003074085 | 0.003074085 | 0.003074085 | 0.003074085 | 0.003074085 | 0.003074085 | 0.003074085 | 0.003074085 | 0.003074085 | 0.003074085 | 0.003074085 | 0.003074085 | 0.003074085 | 0.003074085 | 0.003074085 | 0.003074085 | 0.003074085 | 0.003074085 | 0.003074085 | 0.003074085 | 0.003074085 | 0.003074085 | 0.003074085 | 0.003074085 | 0.003074085 | 0.003074085 | 0.003074085 | 0.003074085 | 0.003074085 | 0.003074085 | 0.003074085 | 0.003074085 | 0.003074085 | 0.003074085 | 0.003074085 | 0.003074085 | 0.003074085 | 0.003074085 | 0 | 0 | 0 | 0 | 0 | 0 | 0 | 0
1235 | 636.2937 | 0.002085799 | 40 | 657.5 | -577.5 | 0 | 0 | 0 | 0 | 0 | 0 | 0 | 0 | 0 | 0 | 0 | 0.002085799 | 0.002085799 | 0.002085799 | 0.002085799 | 0.002085799 | 0.002085799 | 0.002085799 | 0.002085799 | 0.002085799 | 0.002085799 | 0.002085799 | 0.002085799 | 0.002085799 | 0.002085799 | 0.002085799 | 0.002085799 | 0.002085799 | 0.002085799 | 0.002085799 | 0.002085799 | 0.002085799 | 0.002085799 | 0.002085799 | 0.002085799 | 0.002085799 | 0.002085799 | 0.002085799 | 0.002085799 | 0.002085799 | 0.002085799 | 0.002085799 | 0.002085799 | 0.002085799 | 0.002085799 | 0.002085799 | 0.002085799 | 0.002085799 | 0.002085799 | 0.002085799 | 0.002085799 | 0.002085799 | 0.002085799 | 0.002085799 | 0.002085799 | 0.002085799 | 0.002085799 | 0 | 0 | 0 | 0 | 0 | 0 | 0 | 0
1235 | 648.3677 | 0.002125378 | 30 | 647.5 | -587.5 | 0 | 0 | 0 | 0 | 0 | 0 | 0 | 0 | 0 | 0 | 0 | 0.002125378 | 0.002125378 | 0.002125378 | 0.002125378 | 0.002125378 | 0.002125378 | 0.002125378 | 0.002125378 | 0.002125378 | 0.002125378 | 0.002125378 | 0.002125378 | 0.002125378 | 0.002125378 | 0.002125378 | 0.002125378 | 0.002125378 | 0.002125378 | 0.002125378 | 0.002125378 | 0.002125378 | 0.002125378 | 0.002125378 | 0.002125378 | 0.002125378 | 0.002125378 | 0.002125378 | 0.002125378 | 0.002125378 | 0.002125378 | 0.002125378 | 0.002125378 | 0.002125378 | 0.002125378 | 0.002125378 | 0.002125378 | 0.002125378 | 0.002125378 | 0.002125378 | 0.002125378 | 0.002125378 | 0.002125378 | 0.002125378 | 0.002125378 | 0.002125378 | 0.002125378 | 0 | 0 | 0 | 0 | 0 | 0 | 0 | 0
1235 | 601.7887 | 0.00197269 | 20 | 637.5 | -597.5 | 0 | 0 | 0 | 0 | 0 | 0 | 0 | 0 | 0 | 0 | 0.00197269 | 0.00197269 | 0.00197269 | 0.00197269 | 0.00197269 | 0.00197269 | 0.00197269 | 0.00197269 | 0.00197269 | 0.00197269 | 0.00197269 | 0.00197269 | 0.00197269 | 0.00197269 | 0.00197269 | 0.00197269 | 0.00197269 | 0.00197269 | 0.00197269 | 0.00197269 | 0.00197269 | 0.00197269 | 0.00197269 | 0.00197269 | 0.00197269 | 0.00197269 | 0.00197269 | 0.00197269 | 0.00197269 | 0.00197269 | 0.00197269 | 0.00197269 | 0.00197269 | 0.00197269 | 0.00197269 | 0.00197269 | 0.00197269 | 0.00197269 | 0.00197269 | 0.00197269 | 0.00197269 | 0.00197269 | 0.00197269 | 0.00197269 | 0.00197269 | 0.00197269 | 0 | 0 | 0 | 0 | 0 | 0 | 0 | 0 | 0
1229 | 518.4911 | 0.001699637 | 10 | 624.5 | -604.5 | 0 | 0 | 0 | 0 | 0 | 0 | 0 | 0 | 0 | 0 | 0.001699637 | 0.001699637 | 0.001699637 | 0.001699637 | 0.001699637 | 0.001699637 | 0.001699637 | 0.001699637 | 0.001699637 | 0.001699637 | 0.001699637 | 0.001699637 | 0.001699637 | 0.001699637 | 0.001699637 | 0.001699637 | 0.001699637 | 0.001699637 | 0.001699637 | 0.001699637 | 0.001699637 | 0.001699637 | 0.001699637 | 0.001699637 | 0.001699637 | 0.001699637 | 0.001699637 | 0.001699637 | 0.001699637 | 0.001699637 | 0.001699637 | 0.001699637 | 0.001699637 | 0.001699637 | 0.001699637 | 0.001699637 | 0.001699637 | 0.001699637 | 0.001699637 | 0.001699637 | 0.001699637 | 0.001699637 | 0.001699637 | 0.001699637 | 0.001699637 | 0.001699637 | 0 | 0 | 0 | 0 | 0 | 0 | 0 | 0 | 0
1229 | 515.5652 | 0.001690046 | 0 | 614.5 | -614.5 | 0 | 0 | 0 | 0 | 0 | 0 | 0 | 0 | 0 | 0 | 0.001690046 | 0.001690046 | 0.001690046 | 0.001690046 | 0.001690046 | 0.001690046 | 0.001690046 | 0.001690046 | 0.001690046 | 0.001690046 | 0.001690046 | 0.001690046 | 0.001690046 | 0.001690046 | 0.001690046 | 0.001690046 | 0.001690046 | 0.001690046 | 0.001690046 | 0.001690046 | 0.001690046 | 0.001690046 | 0.001690046 | 0.001690046 | 0.001690046 | 0.001690046 | 0.001690046 | 0.001690046 | 0.001690046 | 0.001690046 | 0.001690046 | 0.001690046 | 0.001690046 | 0.001690046 | 0.001690046 | 0.001690046 | 0.001690046 | 0.001690046 | 0.001690046 | 0.001690046 | 0.001690046 | 0.001690046 | 0.001690046 | 0.001690046 | 0.001690046 | 0 | 0 | 0 | 0 | 0 | 0 | 0 | 0 | 0 | 0
1229 | 513.7408 | 0.001684065 | -10 | 604.5 | -624.5 | 0 | 0 | 0 | 0 | 0 | 0 | 0 | 0 | 0 | 0.001684065 | 0.001684065 | 0.001684065 | 0.001684065 | 0.001684065 | 0.001684065 | 0.001684065 | 0.001684065 | 0.001684065 | 0.001684065 | 0.001684065 | 0.001684065 | 0.001684065 | 0.001684065 | 0.001684065 | 0.001684065 | 0.001684065 | 0.001684065 | 0.001684065 | 0.001684065 | 0.001684065 | 0.001684065 | 0.001684065 | 0.001684065 | 0.001684065 | 0.001684065 | 0.001684065 | 0.001684065 | 0.001684065 | 0.001684065 | 0.001684065 | 0.001684065 | 0.001684065 | 0.001684065 | 0.001684065 | 0.001684065 | 0.001684065 | 0.001684065 | 0.001684065 | 0.001684065 | 0.001684065 | 0.001684065 | 0.001684065 | 0.001684065 | 0.001684065 | 0.001684065 | 0 | 0 | 0 | 0 | 0 | 0 | 0 | 0 | 0 | 0
1225 | 583.2125 | 0.001911796 | -20 | 592.5 | -632.5 | 0 | 0 | 0 | 0 | 0 | 0 | 0 | 0 | 0 | 0.001911796 | 0.001911796 | 0.001911796 | 0.001911796 | 0.001911796 | 0.001911796 | 0.001911796 | 0.001911796 | 0.001911796 | 0.001911796 | 0.001911796 | 0.001911796 | 0.001911796 | 0.001911796 | 0.001911796 | 0.001911796 | 0.001911796 | 0.001911796 | 0.001911796 | 0.001911796 | 0.001911796 | 0.001911796 | 0.001911796 | 0.001911796 | 0.001911796 | 0.001911796 | 0.001911796 | 0.001911796 | 0.001911796 | 0.001911796 | 0.001911796 | 0.001911796 | 0.001911796 | 0.001911796 | 0.001911796 | 0.001911796 | 0.001911796 | 0.001911796 | 0.001911796 | 0.001911796 | 0.001911796 | 0.001911796 | 0.001911796 | 0.001911796 | 0.001911796 | 0.001911796 | 0 | 0 | 0 | 0 | 0 | 0 | 0 | 0 | 0 | 0
1225 | 559.8733 | 0.00183529 | -30 | 582.5 | -642.5 | 0 | 0 | 0 | 0 | 0 | 0 | 0 | 0 | 0.00183529 | 0.00183529 | 0.00183529 | 0.00183529 | 0.00183529 | 0.00183529 | 0.00183529 | 0.00183529 | 0.00183529 | 0.00183529 | 0.00183529 | 0.00183529 | 0.00183529 | 0.00183529 | 0.00183529 | 0.00183529 | 0.00183529 | 0.00183529 | 0.00183529 | 0.00183529 | 0.00183529 | 0.00183529 | 0.00183529 | 0.00183529 | 0.00183529 | 0.00183529 | 0.00183529 | 0.00183529 | 0.00183529 | 0.00183529 | 0.00183529 | 0.00183529 | 0.00183529 | 0.00183529 | 0.00183529 | 0.00183529 | 0.00183529 | 0.00183529 | 0.00183529 | 0.00183529 | 0.00183529 | 0.00183529 | 0.00183529 | 0.00183529 | 0.00183529 | 0.00183529 | 0 | 0 | 0 | 0 | 0 | 0 | 0 | 0 | 0 | 0 | 0
1225 | 598.7916 | 0.001962865 | -40 | 572.5 | -652.5 | 0 | 0 | 0 | 0 | 0 | 0 | 0 | 0 | 0.001962865 | 0.001962865 | 0.001962865 | 0.001962865 | 0.001962865 | 0.001962865 | 0.001962865 | 0.001962865 | 0.001962865 | 0.001962865 | 0.001962865 | 0.001962865 | 0.001962865 | 0.001962865 | 0.001962865 | 0.001962865 | 0.001962865 | 0.001962865 | 0.001962865 | 0.001962865 | 0.001962865 | 0.001962865 | 0.001962865 | 0.001962865 | 0.001962865 | 0.001962865 | 0.001962865 | 0.001962865 | 0.001962865 | 0.001962865 | 0.001962865 | 0.001962865 | 0.001962865 | 0.001962865 | 0.001962865 | 0.001962865 | 0.001962865 | 0.001962865 | 0.001962865 | 0.001962865 | 0.001962865 | 0.001962865 | 0.001962865 | 0.001962865 | 0.001962865 | 0.001962865 | 0 | 0 | 0 | 0 | 0 | 0 | 0 | 0 | 0 | 0 | 0
1229 | 640.4404 | 0.002099392 | -30 | 584.5 | -644.5 | 0 | 0 | 0 | 0 | 0 | 0 | 0 | 0 | 0.002099392 | 0.002099392 | 0.002099392 | 0.002099392 | 0.002099392 | 0.002099392 | 0.002099392 | 0.002099392 | 0.002099392 | 0.002099392 | 0.002099392 | 0.002099392 | 0.002099392 | 0.002099392 | 0.002099392 | 0.002099392 | 0.002099392 | 0.002099392 | 0.002099392 | 0.002099392 | 0.002099392 | 0.002099392 | 0.002099392 | 0.002099392 | 0.002099392 | 0.002099392 | 0.002099392 | 0.002099392 | 0.002099392 | 0.002099392 | 0.002099392 | 0.002099392 | 0.002099392 | 0.002099392 | 0.002099392 | 0.002099392 | 0.002099392 | 0.002099392 | 0.002099392 | 0.002099392 | 0.002099392 | 0.002099392 | 0.002099392 | 0.002099392 | 0.002099392 | 0.002099392 | 0 | 0 | 0 | 0 | 0 | 0 | 0 | 0 | 0 | 0 | 0
1229 | 587.0344 | 0.001924325 | -20 | 594.5 | -634.5 | 0 | 0 | 0 | 0 | 0 | 0 | 0 | 0 | 0 | 0.001924325 | 0.001924325 | 0.001924325 | 0.001924325 | 0.001924325 | 0.001924325 | 0.001924325 | 0.001924325 | 0.001924325 | 0.001924325 | 0.001924325 | 0.001924325 | 0.001924325 | 0.001924325 | 0.001924325 | 0.001924325 | 0.001924325 | 0.001924325 | 0.001924325 | 0.001924325 | 0.001924325 | 0.001924325 | 0.001924325 | 0.001924325 | 0.001924325 | 0.001924325 | 0.001924325 | 0.001924325 | 0.001924325 | 0.001924325 | 0.001924325 | 0.001924325 | 0.001924325 | 0.001924325 | 0.001924325 | 0.001924325 | 0.001924325 | 0.001924325 | 0.001924325 | 0.001924325 | 0.001924325 | 0.001924325 | 0.001924325 | 0.001924325 | 0.001924325 | 0.001924325 | 0 | 0 | 0 | 0 | 0 | 0 | 0 | 0 | 0 | 0
1176 | 965.4232 | 0.0031647 | -10 | 578 | -598 | 0 | 0 | 0 | 0 | 0 | 0 | 0 | 0 | 0 | 0 | 0.0031647 | 0.0031647 | 0.0031647 | 0.0031647 | 0.0031647 | 0.0031647 | 0.0031647 | 0.0031647 | 0.0031647 | 0.0031647 | 0.0031647 | 0.0031647 | 0.0031647 | 0.0031647 | 0.0031647 | 0.0031647 | 0.0031647 | 0.0031647 | 0.0031647 | 0.0031647 | 0.0031647 | 0.0031647 | 0.0031647 | 0.0031647 | 0.0031647 | 0.0031647 | 0.0031647 | 0.0031647 | 0.0031647 | 0.0031647 | 0.0031647 | 0.0031647 | 0.0031647 | 0.0031647 | 0.0031647 | 0.0031647 | 0.0031647 | 0.0031647 | 0.0031647 | 0.0031647 | 0.0031647 | 0.0031647 | 0.0031647 | 0.0031647 | 0 | 0 | 0 | 0 | 0 | 0 | 0 | 0 | 0 | 0 | 0
1176 | 953.7435 | 0.003126414 | 0 | 588 | -588 | 0 | 0 | 0 | 0 | 0 | 0 | 0 | 0 | 0 | 0 | 0.003126414 | 0.003126414 | 0.003126414 | 0.003126414 | 0.003126414 | 0.003126414 | 0.003126414 | 0.003126414 | 0.003126414 | 0.003126414 | 0.003126414 | 0.003126414 | 0.003126414 | 0.003126414 | 0.003126414 | 0.003126414 | 0.003126414 | 0.003126414 | 0.003126414 | 0.003126414 | 0.003126414 | 0.003126414 | 0.003126414 | 0.003126414 | 0.003126414 | 0.003126414 | 0.003126414 | 0.003126414 | 0.003126414 | 0.003126414 | 0.003126414 | 0.003126414 | 0.003126414 | 0.003126414 | 0.003126414 | 0.003126414 | 0.003126414 | 0.003126414 | 0.003126414 | 0.003126414 | 0.003126414 | 0.003126414 | 0.003126414 | 0.003126414 | 0.003126414 | 0 | 0 | 0 | 0 | 0 | 0 | 0 | 0 | 0 | 0
1111 | 980.6251 | 0.003214533 | 10 | 565.5 | -545.5 | 0 | 0 | 0 | 0 | 0 | 0 | 0 | 0 | 0 | 0 | 0 | 0 | 0.003214533 | 0.003214533 | 0.003214533 | 0.003214533 | 0.003214533 | 0.003214533 | 0.003214533 | 0.003214533 | 0.003214533 | 0.003214533 | 0.003214533 | 0.003214533 | 0.003214533 | 0.003214533 | 0.003214533 | 0.003214533 | 0.003214533 | 0.003214533 | 0.003214533 | 0.003214533 | 0.003214533 | 0.003214533 | 0.003214533 | 0.003214533 | 0.003214533 | 0.003214533 | 0.003214533 | 0.003214533 | 0.003214533 | 0.003214533 | 0.003214533 | 0.003214533 | 0.003214533 | 0.003214533 | 0.003214533 | 0.003214533 | 0.003214533 | 0.003214533 | 0.003214533 | 0.003214533 | 0.003214533 | 0.003214533 | 0 | 0 | 0 | 0 | 0 | 0 | 0 | 0 | 0 | 0 | 0
1111 | 912.537 | 0.002991337 | 20 | 575.5 | -535.5 | 0 | 0 | 0 | 0 | 0 | 0 | 0 | 0 | 0 | 0 | 0 | 0 | 0.002991337 | 0.002991337 | 0.002991337 | 0.002991337 | 0.002991337 | 0.002991337 | 0.002991337 | 0.002991337 | 0.002991337 | 0.002991337 | 0.002991337 | 0.002991337 | 0.002991337 | 0.002991337 | 0.002991337 | 0.002991337 | 0.002991337 | 0.002991337 | 0.002991337 | 0.002991337 | 0.002991337 | 0.002991337 | 0.002991337 | 0.002991337 | 0.002991337 | 0.002991337 | 0.002991337 | 0.002991337 | 0.002991337 | 0.002991337 | 0.002991337 | 0.002991337 | 0.002991337 | 0.002991337 | 0.002991337 | 0.002991337 | 0.002991337 | 0.002991337 | 0.002991337 | 0.002991337 | 0.002991337 | 0.002991337 | 0 | 0 | 0 | 0 | 0 | 0 | 0 | 0 | 0 | 0 | 0
1101 | 880.7232 | 0.00288705 | 30 | 580.5 | -520.5 | 0 | 0 | 0 | 0 | 0 | 0 | 0 | 0 | 0 | 0 | 0 | 0 | 0 | 0.00288705 | 0.00288705 | 0.00288705 | 0.00288705 | 0.00288705 | 0.00288705 | 0.00288705 | 0.00288705 | 0.00288705 | 0.00288705 | 0.00288705 | 0.00288705 | 0.00288705 | 0.00288705 | 0.00288705 | 0.00288705 | 0.00288705 | 0.00288705 | 0.00288705 | 0.00288705 | 0.00288705 | 0.00288705 | 0.00288705 | 0.00288705 | 0.00288705 | 0.00288705 | 0.00288705 | 0.00288705 | 0.00288705 | 0.00288705 | 0.00288705 | 0.00288705 | 0.00288705 | 0.00288705 | 0.00288705 | 0.00288705 | 0.00288705 | 0.00288705 | 0.00288705 | 0.00288705 | 0.00288705 | 0 | 0 | 0 | 0 | 0 | 0 | 0 | 0 | 0 | 0 | 0
1101 | 916.301 | 0.003003675 | 40 | 590.5 | -510.5 | 0 | 0 | 0 | 0 | 0 | 0 | 0 | 0 | 0 | 0 | 0 | 0 | 0 | 0.003003675 | 0.003003675 | 0.003003675 | 0.003003675 | 0.003003675 | 0.003003675 | 0.003003675 | 0.003003675 | 0.003003675 | 0.003003675 | 0.003003675 | 0.003003675 | 0.003003675 | 0.003003675 | 0.003003675 | 0.003003675 | 0.003003675 | 0.003003675 | 0.003003675 | 0.003003675 | 0.003003675 | 0.003003675 | 0.003003675 | 0.003003675 | 0.003003675 | 0.003003675 | 0.003003675 | 0.003003675 | 0.003003675 | 0.003003675 | 0.003003675 | 0.003003675 | 0.003003675 | 0.003003675 | 0.003003675 | 0.003003675 | 0.003003675 | 0.003003675 | 0.003003675 | 0.003003675 | 0.003003675 | 0.003003675 | 0 | 0 | 0 | 0 | 0 | 0 | 0 | 0 | 0 | 0
995 | 892.9029 | 0.002926975 | 30 | 527.5 | -467.5 | 0 | 0 | 0 | 0 | 0 | 0 | 0 | 0 | 0 | 0 | 0 | 0 | 0 | 0 | 0 | 0.002926975 | 0.002926975 | 0.002926975 | 0.002926975 | 0.002926975 | 0.002926975 | 0.002926975 | 0.002926975 | 0.002926975 | 0.002926975 | 0.002926975 | 0.002926975 | 0.002926975 | 0.002926975 | 0.002926975 | 0.002926975 | 0.002926975 | 0.002926975 | 0.002926975 | 0.002926975 | 0.002926975 | 0.002926975 | 0.002926975 | 0.002926975 | 0.002926975 | 0.002926975 | 0.002926975 | 0.002926975 | 0.002926975 | 0.002926975 | 0.002926975 | 0.002926975 | 0.002926975 | 0.002926975 | 0.002926975 | 0.002926975 | 0.002926975 | 0 | 0 | 0 | 0 | 0 | 0 | 0 | 0 | 0 | 0 | 0 | 0 | 0
958 | 774.3776 | 0.002538444 | 20 | 499 | -459 | 0 | 0 | 0 | 0 | 0 | 0 | 0 | 0 | 0 | 0 | 0 | 0 | 0 | 0 | 0 | 0.002538444 | 0.002538444 | 0.002538444 | 0.002538444 | 0.002538444 | 0.002538444 | 0.002538444 | 0.002538444 | 0.002538444 | 0.002538444 | 0.002538444 | 0.002538444 | 0.002538444 | 0.002538444 | 0.002538444 | 0.002538444 | 0.002538444 | 0.002538444 | 0.002538444 | 0.002538444 | 0.002538444 | 0.002538444 | 0.002538444 | 0.002538444 | 0.002538444 | 0.002538444 | 0.002538444 | 0.002538444 | 0.002538444 | 0.002538444 | 0.002538444 | 0.002538444 | 0.002538444 | 0.002538444 | 0.002538444 | 0.002538444 | 0 | 0 | 0 | 0 | 0 | 0 | 0 | 0 | 0 | 0 | 0 | 0 | 0 | 0
936 | 963.1018 | 0.003157091 | 10 | 478 | -458 | 0 | 0 | 0 | 0 | 0 | 0 | 0 | 0 | 0 | 0 | 0 | 0 | 0 | 0 | 0 | 0.003157091 | 0.003157091 | 0.003157091 | 0.003157091 | 0.003157091 | 0.003157091 | 0.003157091 | 0.003157091 | 0.003157091 | 0.003157091 | 0.003157091 | 0.003157091 | 0.003157091 | 0.003157091 | 0.003157091 | 0.003157091 | 0.003157091 | 0.003157091 | 0.003157091 | 0.003157091 | 0.003157091 | 0.003157091 | 0.003157091 | 0.003157091 | 0.003157091 | 0.003157091 | 0.003157091 | 0.003157091 | 0.003157091 | 0.003157091 | 0.003157091 | 0.003157091 | 0.003157091 | 0.003157091 | 0.003157091 | 0 | 0 | 0 | 0 | 0 | 0 | 0 | 0 | 0 | 0 | 0 | 0 | 0 | 0 | 0
936 | 952.565 | 0.00312255 | 0 | 468 | -468 | 0 | 0 | 0 | 0 | 0 | 0 | 0 | 0 | 0 | 0 | 0 | 0 | 0 | 0 | 0 | 0.00312255 | 0.00312255 | 0.00312255 | 0.00312255 | 0.00312255 | 0.00312255 | 0.00312255 | 0.00312255 | 0.00312255 | 0.00312255 | 0.00312255 | 0.00312255 | 0.00312255 | 0.00312255 | 0.00312255 | 0.00312255 | 0.00312255 | 0.00312255 | 0.00312255 | 0.00312255 | 0.00312255 | 0.00312255 | 0.00312255 | 0.00312255 | 0.00312255 | 0.00312255 | 0.00312255 | 0.00312255 | 0.00312255 | 0.00312255 | 0.00312255 | 0.00312255 | 0.00312255 | 0.00312255 | 0.00312255 | 0 | 0 | 0 | 0 | 0 | 0 | 0 | 0 | 0 | 0 | 0 | 0 | 0 | 0 | 0
936 | 976.2806 | 0.003200291 | -10 | 458 | -478 | 0 | 0 | 0 | 0 | 0 | 0 | 0 | 0 | 0 | 0 | 0 | 0 | 0 | 0 | 0 | 0.003200291 | 0.003200291 | 0.003200291 | 0.003200291 | 0.003200291 | 0.003200291 | 0.003200291 | 0.003200291 | 0.003200291 | 0.003200291 | 0.003200291 | 0.003200291 | 0.003200291 | 0.003200291 | 0.003200291 | 0.003200291 | 0.003200291 | 0.003200291 | 0.003200291 | 0.003200291 | 0.003200291 | 0.003200291 | 0.003200291 | 0.003200291 | 0.003200291 | 0.003200291 | 0.003200291 | 0.003200291 | 0.003200291 | 0.003200291 | 0.003200291 | 0.003200291 | 0.003200291 | 0.003200291 | 0.003200291 | 0 | 0 | 0 | 0 | 0 | 0 | 0 | 0 | 0 | 0 | 0 | 0 | 0 | 0 | 0
936 | 960.6709 | 0.003149122 | -20 | 448 | -488 | 0 | 0 | 0 | 0 | 0 | 0 | 0 | 0 | 0 | 0 | 0 | 0 | 0 | 0 | 0.003149122 | 0.003149122 | 0.003149122 | 0.003149122 | 0.003149122 | 0.003149122 | 0.003149122 | 0.003149122 | 0.003149122 | 0.003149122 | 0.003149122 | 0.003149122 | 0.003149122 | 0.003149122 | 0.003149122 | 0.003149122 | 0.003149122 | 0.003149122 | 0.003149122 | 0.003149122 | 0.003149122 | 0.003149122 | 0.003149122 | 0.003149122 | 0.003149122 | 0.003149122 | 0.003149122 | 0.003149122 | 0.003149122 | 0.003149122 | 0.003149122 | 0.003149122 | 0.003149122 | 0.003149122 | 0.003149122 | 0 | 0 | 0 | 0 | 0 | 0 | 0 | 0 | 0 | 0 | 0 | 0 | 0 | 0 | 0 | 0
936 | 941.4686 | 0.003086176 | -30 | 438 | -498 | 0 | 0 | 0 | 0 | 0 | 0 | 0 | 0 | 0 | 0 | 0 | 0 | 0 | 0 | 0.003086176 | 0.003086176 | 0.003086176 | 0.003086176 | 0.003086176 | 0.003086176 | 0.003086176 | 0.003086176 | 0.003086176 | 0.003086176 | 0.003086176 | 0.003086176 | 0.003086176 | 0.003086176 | 0.003086176 | 0.003086176 | 0.003086176 | 0.003086176 | 0.003086176 | 0.003086176 | 0.003086176 | 0.003086176 | 0.003086176 | 0.003086176 | 0.003086176 | 0.003086176 | 0.003086176 | 0.003086176 | 0.003086176 | 0.003086176 | 0.003086176 | 0.003086176 | 0.003086176 | 0.003086176 | 0.003086176 | 0 | 0 | 0 | 0 | 0 | 0 | 0 | 0 | 0 | 0 | 0 | 0 | 0 | 0 | 0 | 0
936 | 950.9561 | 0.003117276 | -40 | 428 | -508 | 0 | 0 | 0 | 0 | 0 | 0 | 0 | 0 | 0 | 0 | 0 | 0 | 0 | 0.003117276 | 0.003117276 | 0.003117276 | 0.003117276 | 0.003117276 | 0.003117276 | 0.003117276 | 0.003117276 | 0.003117276 | 0.003117276 | 0.003117276 | 0.003117276 | 0.003117276 | 0.003117276 | 0.003117276 | 0.003117276 | 0.003117276 | 0.003117276 | 0.003117276 | 0.003117276 | 0.003117276 | 0.003117276 | 0.003117276 | 0.003117276 | 0.003117276 | 0.003117276 | 0.003117276 | 0.003117276 | 0.003117276 | 0.003117276 | 0.003117276 | 0.003117276 | 0.003117276 | 0.003117276 | 0.003117276 | 0.003117276 | 0 | 0 | 0 | 0 | 0 | 0 | 0 | 0 | 0 | 0 | 0 | 0 | 0 | 0 | 0 | 0
936 | 939.0109 | 0.003078119 | -30 | 438 | -498 | 0 | 0 | 0 | 0 | 0 | 0 | 0 | 0 | 0 | 0 | 0 | 0 | 0 | 0 | 0.003078119 | 0.003078119 | 0.003078119 | 0.003078119 | 0.003078119 | 0.003078119 | 0.003078119 | 0.003078119 | 0.003078119 | 0.003078119 | 0.003078119 | 0.003078119 | 0.003078119 | 0.003078119 | 0.003078119 | 0.003078119 | 0.003078119 | 0.003078119 | 0.003078119 | 0.003078119 | 0.003078119 | 0.003078119 | 0.003078119 | 0.003078119 | 0.003078119 | 0.003078119 | 0.003078119 | 0.003078119 | 0.003078119 | 0.003078119 | 0.003078119 | 0.003078119 | 0.003078119 | 0.003078119 | 0.003078119 | 0 | 0 | 0 | 0 | 0 | 0 | 0 | 0 | 0 | 0 | 0 | 0 | 0 | 0 | 0 | 0
936 | 955.5848 | 0.003132449 | -20 | 448 | -488 | 0 | 0 | 0 | 0 | 0 | 0 | 0 | 0 | 0 | 0 | 0 | 0 | 0 | 0 | 0.003132449 | 0.003132449 | 0.003132449 | 0.003132449 | 0.003132449 | 0.003132449 | 0.003132449 | 0.003132449 | 0.003132449 | 0.003132449 | 0.003132449 | 0.003132449 | 0.003132449 | 0.003132449 | 0.003132449 | 0.003132449 | 0.003132449 | 0.003132449 | 0.003132449 | 0.003132449 | 0.003132449 | 0.003132449 | 0.003132449 | 0.003132449 | 0.003132449 | 0.003132449 | 0.003132449 | 0.003132449 | 0.003132449 | 0.003132449 | 0.003132449 | 0.003132449 | 0.003132449 | 0.003132449 | 0.003132449 | 0 | 0 | 0 | 0 | 0 | 0 | 0 | 0 | 0 | 0 | 0 | 0 | 0 | 0 | 0 | 0
936 | 994.0002 | 0.003258377 | -10 | 458 | -478 | 0 | 0 | 0 | 0 | 0 | 0 | 0 | 0 | 0 | 0 | 0 | 0 | 0 | 0 | 0 | 0.003258377 | 0.003258377 | 0.003258377 | 0.003258377 | 0.003258377 | 0.003258377 | 0.003258377 | 0.003258377 | 0.003258377 | 0.003258377 | 0.003258377 | 0.003258377 | 0.003258377 | 0.003258377 | 0.003258377 | 0.003258377 | 0.003258377 | 0.003258377 | 0.003258377 | 0.003258377 | 0.003258377 | 0.003258377 | 0.003258377 | 0.003258377 | 0.003258377 | 0.003258377 | 0.003258377 | 0.003258377 | 0.003258377 | 0.003258377 | 0.003258377 | 0.003258377 | 0.003258377 | 0.003258377 | 0.003258377 | 0 | 0 | 0 | 0 | 0 | 0 | 0 | 0 | 0 | 0 | 0 | 0 | 0 | 0 | 0
936 | 990.2854 | 0.0032462 | 0 | 468 | -468 | 0 | 0 | 0 | 0 | 0 | 0 | 0 | 0 | 0 | 0 | 0 | 0 | 0 | 0 | 0 | 0.0032462 | 0.0032462 | 0.0032462 | 0.0032462 | 0.0032462 | 0.0032462 | 0.0032462 | 0.0032462 | 0.0032462 | 0.0032462 | 0.0032462 | 0.0032462 | 0.0032462 | 0.0032462 | 0.0032462 | 0.0032462 | 0.0032462 | 0.0032462 | 0.0032462 | 0.0032462 | 0.0032462 | 0.0032462 | 0.0032462 | 0.0032462 | 0.0032462 | 0.0032462 | 0.0032462 | 0.0032462 | 0.0032462 | 0.0032462 | 0.0032462 | 0.0032462 | 0.0032462 | 0.0032462 | 0.0032462 | 0 | 0 | 0 | 0 | 0 | 0 | 0 | 0 | 0 | 0 | 0 | 0 | 0 | 0 | 0
936 | 919.9419 | 0.003015611 | 10 | 478 | -458 | 0 | 0 | 0 | 0 | 0 | 0 | 0 | 0 | 0 | 0 | 0 | 0 | 0 | 0 | 0 | 0.003015611 | 0.003015611 | 0.003015611 | 0.003015611 | 0.003015611 | 0.003015611 | 0.003015611 | 0.003015611 | 0.003015611 | 0.003015611 | 0.003015611 | 0.003015611 | 0.003015611 | 0.003015611 | 0.003015611 | 0.003015611 | 0.003015611 | 0.003015611 | 0.003015611 | 0.003015611 | 0.003015611 | 0.003015611 | 0.003015611 | 0.003015611 | 0.003015611 | 0.003015611 | 0.003015611 | 0.003015611 | 0.003015611 | 0.003015611 | 0.003015611 | 0.003015611 | 0.003015611 | 0.003015611 | 0.003015611 | 0 | 0 | 0 | 0 | 0 | 0 | 0 | 0 | 0 | 0 | 0 | 0 | 0 | 0 | 0
936 | 990.695 | 0.003247542 | 20 | 488 | -448 | 0 | 0 | 0 | 0 | 0 | 0 | 0 | 0 | 0 | 0 | 0 | 0 | 0 | 0 | 0 | 0 | 0.003247542 | 0.003247542 | 0.003247542 | 0.003247542 | 0.003247542 | 0.003247542 | 0.003247542 | 0.003247542 | 0.003247542 | 0.003247542 | 0.003247542 | 0.003247542 | 0.003247542 | 0.003247542 | 0.003247542 | 0.003247542 | 0.003247542 | 0.003247542 | 0.003247542 | 0.003247542 | 0.003247542 | 0.003247542 | 0.003247542 | 0.003247542 | 0.003247542 | 0.003247542 | 0.003247542 | 0.003247542 | 0.003247542 | 0.003247542 | 0.003247542 | 0.003247542 | 0.003247542 | 0.003247542 | 0.003247542 | 0 | 0 | 0 | 0 | 0 | 0 | 0 | 0 | 0 | 0 | 0 | 0 | 0 | 0
936 | 972.9623 | 0.003189414 | 30 | 498 | -438 | 0 | 0 | 0 | 0 | 0 | 0 | 0 | 0 | 0 | 0 | 0 | 0 | 0 | 0 | 0 | 0 | 0.003189414 | 0.003189414 | 0.003189414 | 0.003189414 | 0.003189414 | 0.003189414 | 0.003189414 | 0.003189414 | 0.003189414 | 0.003189414 | 0.003189414 | 0.003189414 | 0.003189414 | 0.003189414 | 0.003189414 | 0.003189414 | 0.003189414 | 0.003189414 | 0.003189414 | 0.003189414 | 0.003189414 | 0.003189414 | 0.003189414 | 0.003189414 | 0.003189414 | 0.003189414 | 0.003189414 | 0.003189414 | 0.003189414 | 0.003189414 | 0.003189414 | 0.003189414 | 0.003189414 | 0.003189414 | 0.003189414 | 0 | 0 | 0 | 0 | 0 | 0 | 0 | 0 | 0 | 0 | 0 | 0 | 0 | 0
936 | 994.1324 | 0.00325881 | 40 | 508 | -428 | 0 | 0 | 0 | 0 | 0 | 0 | 0 | 0 | 0 | 0 | 0 | 0 | 0 | 0 | 0 | 0 | 0.00325881 | 0.00325881 | 0.00325881 | 0.00325881 | 0.00325881 | 0.00325881 | 0.00325881 | 0.00325881 | 0.00325881 | 0.00325881 | 0.00325881 | 0.00325881 | 0.00325881 | 0.00325881 | 0.00325881 | 0.00325881 | 0.00325881 | 0.00325881 | 0.00325881 | 0.00325881 | 0.00325881 | 0.00325881 | 0.00325881 | 0.00325881 | 0.00325881 | 0.00325881 | 0.00325881 | 0.00325881 | 0.00325881 | 0.00325881 | 0.00325881 | 0.00325881 | 0.00325881 | 0.00325881 | 0.00325881 | 0.00325881 | 0 | 0 | 0 | 0 | 0 | 0 | 0 | 0 | 0 | 0 | 0 | 0 | 0
936 | 928.8542 | 0.003044825 | 30 | 498 | -438 | 0 | 0 | 0 | 0 | 0 | 0 | 0 | 0 | 0 | 0 | 0 | 0 | 0 | 0 | 0 | 0 | 0.003044825 | 0.003044825 | 0.003044825 | 0.003044825 | 0.003044825 | 0.003044825 | 0.003044825 | 0.003044825 | 0.003044825 | 0.003044825 | 0.003044825 | 0.003044825 | 0.003044825 | 0.003044825 | 0.003044825 | 0.003044825 | 0.003044825 | 0.003044825 | 0.003044825 | 0.003044825 | 0.003044825 | 0.003044825 | 0.003044825 | 0.003044825 | 0.003044825 | 0.003044825 | 0.003044825 | 0.003044825 | 0.003044825 | 0.003044825 | 0.003044825 | 0.003044825 | 0.003044825 | 0.003044825 | 0.003044825 | 0 | 0 | 0 | 0 | 0 | 0 | 0 | 0 | 0 | 0 | 0 | 0 | 0 | 0
936 | 955.8287 | 0.003133249 | 20 | 488 | -448 | 0 | 0 | 0 | 0 | 0 | 0 | 0 | 0 | 0 | 0 | 0 | 0 | 0 | 0 | 0 | 0 | 0.003133249 | 0.003133249 | 0.003133249 | 0.003133249 | 0.003133249 | 0.003133249 | 0.003133249 | 0.003133249 | 0.003133249 | 0.003133249 | 0.003133249 | 0.003133249 | 0.003133249 | 0.003133249 | 0.003133249 | 0.003133249 | 0.003133249 | 0.003133249 | 0.003133249 | 0.003133249 | 0.003133249 | 0.003133249 | 0.003133249 | 0.003133249 | 0.003133249 | 0.003133249 | 0.003133249 | 0.003133249 | 0.003133249 | 0.003133249 | 0.003133249 | 0.003133249 | 0.003133249 | 0.003133249 | 0.003133249 | 0 | 0 | 0 | 0 | 0 | 0 | 0 | 0 | 0 | 0 | 0 | 0 | 0 | 0
936 | 939.9436 | 0.003081177 | 10 | 478 | -458 | 0 | 0 | 0 | 0 | 0 | 0 | 0 | 0 | 0 | 0 | 0 | 0 | 0 | 0 | 0 | 0.003081177 | 0.003081177 | 0.003081177 | 0.003081177 | 0.003081177 | 0.003081177 | 0.003081177 | 0.003081177 | 0.003081177 | 0.003081177 | 0.003081177 | 0.003081177 | 0.003081177 | 0.003081177 | 0.003081177 | 0.003081177 | 0.003081177 | 0.003081177 | 0.003081177 | 0.003081177 | 0.003081177 | 0.003081177 | 0.003081177 | 0.003081177 | 0.003081177 | 0.003081177 | 0.003081177 | 0.003081177 | 0.003081177 | 0.003081177 | 0.003081177 | 0.003081177 | 0.003081177 | 0.003081177 | 0.003081177 | 0 | 0 | 0 | 0 | 0 | 0 | 0 | 0 | 0 | 0 | 0 | 0 | 0 | 0 | 0
936 | 960.7622 | 0.003149421 | 0 | 468 | -468 | 0 | 0 | 0 | 0 | 0 | 0 | 0 | 0 | 0 | 0 | 0 | 0 | 0 | 0 | 0 | 0.003149421 | 0.003149421 | 0.003149421 | 0.003149421 | 0.003149421 | 0.003149421 | 0.003149421 | 0.003149421 | 0.003149421 | 0.003149421 | 0.003149421 | 0.003149421 | 0.003149421 | 0.003149421 | 0.003149421 | 0.003149421 | 0.003149421 | 0.003149421 | 0.003149421 | 0.003149421 | 0.003149421 | 0.003149421 | 0.003149421 | 0.003149421 | 0.003149421 | 0.003149421 | 0.003149421 | 0.003149421 | 0.003149421 | 0.003149421 | 0.003149421 | 0.003149421 | 0.003149421 | 0.003149421 | 0.003149421 | 0 | 0 | 0 | 0 | 0 | 0 | 0 | 0 | 0 | 0 | 0 | 0 | 0 | 0 | 0
936 | 981.2761 | 0.003216667 | -10 | 458 | -478 | 0 | 0 | 0 | 0 | 0 | 0 | 0 | 0 | 0 | 0 | 0 | 0 | 0 | 0 | 0 | 0.003216667 | 0.003216667 | 0.003216667 | 0.003216667 | 0.003216667 | 0.003216667 | 0.003216667 | 0.003216667 | 0.003216667 | 0.003216667 | 0.003216667 | 0.003216667 | 0.003216667 | 0.003216667 | 0.003216667 | 0.003216667 | 0.003216667 | 0.003216667 | 0.003216667 | 0.003216667 | 0.003216667 | 0.003216667 | 0.003216667 | 0.003216667 | 0.003216667 | 0.003216667 | 0.003216667 | 0.003216667 | 0.003216667 | 0.003216667 | 0.003216667 | 0.003216667 | 0.003216667 | 0.003216667 | 0.003216667 | 0 | 0 | 0 | 0 | 0 | 0 | 0 | 0 | 0 | 0 | 0 | 0 | 0 | 0 | 0
936 | 1033.29 | 0.003387169 | -20 | 448 | -488 | 0 | 0 | 0 | 0 | 0 | 0 | 0 | 0 | 0 | 0 | 0 | 0 | 0 | 0 | 0.003387169 | 0.003387169 | 0.003387169 | 0.003387169 | 0.003387169 | 0.003387169 | 0.003387169 | 0.003387169 | 0.003387169 | 0.003387169 | 0.003387169 | 0.003387169 | 0.003387169 | 0.003387169 | 0.003387169 | 0.003387169 | 0.003387169 | 0.003387169 | 0.003387169 | 0.003387169 | 0.003387169 | 0.003387169 | 0.003387169 | 0.003387169 | 0.003387169 | 0.003387169 | 0.003387169 | 0.003387169 | 0.003387169 | 0.003387169 | 0.003387169 | 0.003387169 | 0.003387169 | 0.003387169 | 0.003387169 | 0 | 0 | 0 | 0 | 0 | 0 | 0 | 0 | 0 | 0 | 0 | 0 | 0 | 0 | 0 | 0
936 | 938.2567 | 0.003075647 | -30 | 438 | -498 | 0 | 0 | 0 | 0 | 0 | 0 | 0 | 0 | 0 | 0 | 0 | 0 | 0 | 0 | 0.003075647 | 0.003075647 | 0.003075647 | 0.003075647 | 0.003075647 | 0.003075647 | 0.003075647 | 0.003075647 | 0.003075647 | 0.003075647 | 0.003075647 | 0.003075647 | 0.003075647 | 0.003075647 | 0.003075647 | 0.003075647 | 0.003075647 | 0.003075647 | 0.003075647 | 0.003075647 | 0.003075647 | 0.003075647 | 0.003075647 | 0.003075647 | 0.003075647 | 0.003075647 | 0.003075647 | 0.003075647 | 0.003075647 | 0.003075647 | 0.003075647 | 0.003075647 | 0.003075647 | 0.003075647 | 0.003075647 | 0 | 0 | 0 | 0 | 0 | 0 | 0 | 0 | 0 | 0 | 0 | 0 | 0 | 0 | 0 | 0
936 | 961.4512 | 0.00315168 | -40 | 428 | -508 | 0 | 0 | 0 | 0 | 0 | 0 | 0 | 0 | 0 | 0 | 0 | 0 | 0 | 0.00315168 | 0.00315168 | 0.00315168 | 0.00315168 | 0.00315168 | 0.00315168 | 0.00315168 | 0.00315168 | 0.00315168 | 0.00315168 | 0.00315168 | 0.00315168 | 0.00315168 | 0.00315168 | 0.00315168 | 0.00315168 | 0.00315168 | 0.00315168 | 0.00315168 | 0.00315168 | 0.00315168 | 0.00315168 | 0.00315168 | 0.00315168 | 0.00315168 | 0.00315168 | 0.00315168 | 0.00315168 | 0.00315168 | 0.00315168 | 0.00315168 | 0.00315168 | 0.00315168 | 0.00315168 | 0.00315168 | 0.00315168 | 0 | 0 | 0 | 0 | 0 | 0 | 0 | 0 | 0 | 0 | 0 | 0 | 0 | 0 | 0 | 0
936 | 938.4114 | 0.003076154 | -30 | 438 | -498 | 0 | 0 | 0 | 0 | 0 | 0 | 0 | 0 | 0 | 0 | 0 | 0 | 0 | 0 | 0.003076154 | 0.003076154 | 0.003076154 | 0.003076154 | 0.003076154 | 0.003076154 | 0.003076154 | 0.003076154 | 0.003076154 | 0.003076154 | 0.003076154 | 0.003076154 | 0.003076154 | 0.003076154 | 0.003076154 | 0.003076154 | 0.003076154 | 0.003076154 | 0.003076154 | 0.003076154 | 0.003076154 | 0.003076154 | 0.003076154 | 0.003076154 | 0.003076154 | 0.003076154 | 0.003076154 | 0.003076154 | 0.003076154 | 0.003076154 | 0.003076154 | 0.003076154 | 0.003076154 | 0.003076154 | 0.003076154 | 0 | 0 | 0 | 0 | 0 | 0 | 0 | 0 | 0 | 0 | 0 | 0 | 0 | 0 | 0 | 0
936 | 1006.418 | 0.003299084 | -20 | 448 | -488 | 0 | 0 | 0 | 0 | 0 | 0 | 0 | 0 | 0 | 0 | 0 | 0 | 0 | 0 | 0.003299084 | 0.003299084 | 0.003299084 | 0.003299084 | 0.003299084 | 0.003299084 | 0.003299084 | 0.003299084 | 0.003299084 | 0.003299084 | 0.003299084 | 0.003299084 | 0.003299084 | 0.003299084 | 0.003299084 | 0.003299084 | 0.003299084 | 0.003299084 | 0.003299084 | 0.003299084 | 0.003299084 | 0.003299084 | 0.003299084 | 0.003299084 | 0.003299084 | 0.003299084 | 0.003299084 | 0.003299084 | 0.003299084 | 0.003299084 | 0.003299084 | 0.003299084 | 0.003299084 | 0.003299084 | 0.003299084 | 0 | 0 | 0 | 0 | 0 | 0 | 0 | 0 | 0 | 0 | 0 | 0 | 0 | 0 | 0 | 0
936 | 971.552 | 0.003184791 | -10 | 458 | -478 | 0 | 0 | 0 | 0 | 0 | 0 | 0 | 0 | 0 | 0 | 0 | 0 | 0 | 0 | 0 | 0.003184791 | 0.003184791 | 0.003184791 | 0.003184791 | 0.003184791 | 0.003184791 | 0.003184791 | 0.003184791 | 0.003184791 | 0.003184791 | 0.003184791 | 0.003184791 | 0.003184791 | 0.003184791 | 0.003184791 | 0.003184791 | 0.003184791 | 0.003184791 | 0.003184791 | 0.003184791 | 0.003184791 | 0.003184791 | 0.003184791 | 0.003184791 | 0.003184791 | 0.003184791 | 0.003184791 | 0.003184791 | 0.003184791 | 0.003184791 | 0.003184791 | 0.003184791 | 0.003184791 | 0.003184791 | 0.003184791 | 0 | 0 | 0 | 0 | 0 | 0 | 0 | 0 | 0 | 0 | 0 | 0 | 0 | 0 | 0
936 | 961.5997 | 0.003152167 | 0 | 468 | -468 | 0 | 0 | 0 | 0 | 0 | 0 | 0 | 0 | 0 | 0 | 0 | 0 | 0 | 0 | 0 | 0.003152167 | 0.003152167 | 0.003152167 | 0.003152167 | 0.003152167 | 0.003152167 | 0.003152167 | 0.003152167 | 0.003152167 | 0.003152167 | 0.003152167 | 0.003152167 | 0.003152167 | 0.003152167 | 0.003152167 | 0.003152167 | 0.003152167 | 0.003152167 | 0.003152167 | 0.003152167 | 0.003152167 | 0.003152167 | 0.003152167 | 0.003152167 | 0.003152167 | 0.003152167 | 0.003152167 | 0.003152167 | 0.003152167 | 0.003152167 | 0.003152167 | 0.003152167 | 0.003152167 | 0.003152167 | 0.003152167 | 0 | 0 | 0 | 0 | 0 | 0 | 0 | 0 | 0 | 0 | 0 | 0 | 0 | 0 | 0
936 | 950.9258 | 0.003117177 | 10 | 478 | -458 | 0 | 0 | 0 | 0 | 0 | 0 | 0 | 0 | 0 | 0 | 0 | 0 | 0 | 0 | 0 | 0.003117177 | 0.003117177 | 0.003117177 | 0.003117177 | 0.003117177 | 0.003117177 | 0.003117177 | 0.003117177 | 0.003117177 | 0.003117177 | 0.003117177 | 0.003117177 | 0.003117177 | 0.003117177 | 0.003117177 | 0.003117177 | 0.003117177 | 0.003117177 | 0.003117177 | 0.003117177 | 0.003117177 | 0.003117177 | 0.003117177 | 0.003117177 | 0.003117177 | 0.003117177 | 0.003117177 | 0.003117177 | 0.003117177 | 0.003117177 | 0.003117177 | 0.003117177 | 0.003117177 | 0.003117177 | 0.003117177 | 0 | 0 | 0 | 0 | 0 | 0 | 0 | 0 | 0 | 0 | 0 | 0 | 0 | 0 | 0
936 | 945.6391 | 0.003099847 | 20 | 488 | -448 | 0 | 0 | 0 | 0 | 0 | 0 | 0 | 0 | 0 | 0 | 0 | 0 | 0 | 0 | 0 | 0 | 0.003099847 | 0.003099847 | 0.003099847 | 0.003099847 | 0.003099847 | 0.003099847 | 0.003099847 | 0.003099847 | 0.003099847 | 0.003099847 | 0.003099847 | 0.003099847 | 0.003099847 | 0.003099847 | 0.003099847 | 0.003099847 | 0.003099847 | 0.003099847 | 0.003099847 | 0.003099847 | 0.003099847 | 0.003099847 | 0.003099847 | 0.003099847 | 0.003099847 | 0.003099847 | 0.003099847 | 0.003099847 | 0.003099847 | 0.003099847 | 0.003099847 | 0.003099847 | 0.003099847 | 0.003099847 | 0.003099847 | 0 | 0 | 0 | 0 | 0 | 0 | 0 | 0 | 0 | 0 | 0 | 0 | 0 | 0
936 | 980.4515 | 0.003213964 | 30 | 498 | -438 | 0 | 0 | 0 | 0 | 0 | 0 | 0 | 0 | 0 | 0 | 0 | 0 | 0 | 0 | 0 | 0 | 0.003213964 | 0.003213964 | 0.003213964 | 0.003213964 | 0.003213964 | 0.003213964 | 0.003213964 | 0.003213964 | 0.003213964 | 0.003213964 | 0.003213964 | 0.003213964 | 0.003213964 | 0.003213964 | 0.003213964 | 0.003213964 | 0.003213964 | 0.003213964 | 0.003213964 | 0.003213964 | 0.003213964 | 0.003213964 | 0.003213964 | 0.003213964 | 0.003213964 | 0.003213964 | 0.003213964 | 0.003213964 | 0.003213964 | 0.003213964 | 0.003213964 | 0.003213964 | 0.003213964 | 0.003213964 | 0.003213964 | 0 | 0 | 0 | 0 | 0 | 0 | 0 | 0 | 0 | 0 | 0 | 0 | 0 | 0
936 | 960.0935 | 0.003147229 | 40 | 508 | -428 | 0 | 0 | 0 | 0 | 0 | 0 | 0 | 0 | 0 | 0 | 0 | 0 | 0 | 0 | 0 | 0 | 0.003147229 | 0.003147229 | 0.003147229 | 0.003147229 | 0.003147229 | 0.003147229 | 0.003147229 | 0.003147229 | 0.003147229 | 0.003147229 | 0.003147229 | 0.003147229 | 0.003147229 | 0.003147229 | 0.003147229 | 0.003147229 | 0.003147229 | 0.003147229 | 0.003147229 | 0.003147229 | 0.003147229 | 0.003147229 | 0.003147229 | 0.003147229 | 0.003147229 | 0.003147229 | 0.003147229 | 0.003147229 | 0.003147229 | 0.003147229 | 0.003147229 | 0.003147229 | 0.003147229 | 0.003147229 | 0.003147229 | 0.003147229 | 0 | 0 | 0 | 0 | 0 | 0 | 0 | 0 | 0 | 0 | 0 | 0 | 0
936 | 954.9512 | 0.003130372 | 30 | 498 | -438 | 0 | 0 | 0 | 0 | 0 | 0 | 0 | 0 | 0 | 0 | 0 | 0 | 0 | 0 | 0 | 0 | 0.003130372 | 0.003130372 | 0.003130372 | 0.003130372 | 0.003130372 | 0.003130372 | 0.003130372 | 0.003130372 | 0.003130372 | 0.003130372 | 0.003130372 | 0.003130372 | 0.003130372 | 0.003130372 | 0.003130372 | 0.003130372 | 0.003130372 | 0.003130372 | 0.003130372 | 0.003130372 | 0.003130372 | 0.003130372 | 0.003130372 | 0.003130372 | 0.003130372 | 0.003130372 | 0.003130372 | 0.003130372 | 0.003130372 | 0.003130372 | 0.003130372 | 0.003130372 | 0.003130372 | 0.003130372 | 0.003130372 | 0 | 0 | 0 | 0 | 0 | 0 | 0 | 0 | 0 | 0 | 0 | 0 | 0 | 0
936 | 925.1613 | 0.00303272 | 20 | 488 | -448 | 0 | 0 | 0 | 0 | 0 | 0 | 0 | 0 | 0 | 0 | 0 | 0 | 0 | 0 | 0 | 0 | 0.00303272 | 0.00303272 | 0.00303272 | 0.00303272 | 0.00303272 | 0.00303272 | 0.00303272 | 0.00303272 | 0.00303272 | 0.00303272 | 0.00303272 | 0.00303272 | 0.00303272 | 0.00303272 | 0.00303272 | 0.00303272 | 0.00303272 | 0.00303272 | 0.00303272 | 0.00303272 | 0.00303272 | 0.00303272 | 0.00303272 | 0.00303272 | 0.00303272 | 0.00303272 | 0.00303272 | 0.00303272 | 0.00303272 | 0.00303272 | 0.00303272 | 0.00303272 | 0.00303272 | 0.00303272 | 0.00303272 | 0 | 0 | 0 | 0 | 0 | 0 | 0 | 0 | 0 | 0 | 0 | 0 | 0 | 0
936 | 1002.676 | 0.003286816 | 10 | 478 | -458 | 0 | 0 | 0 | 0 | 0 | 0 | 0 | 0 | 0 | 0 | 0 | 0 | 0 | 0 | 0 | 0.003286816 | 0.003286816 | 0.003286816 | 0.003286816 | 0.003286816 | 0.003286816 | 0.003286816 | 0.003286816 | 0.003286816 | 0.003286816 | 0.003286816 | 0.003286816 | 0.003286816 | 0.003286816 | 0.003286816 | 0.003286816 | 0.003286816 | 0.003286816 | 0.003286816 | 0.003286816 | 0.003286816 | 0.003286816 | 0.003286816 | 0.003286816 | 0.003286816 | 0.003286816 | 0.003286816 | 0.003286816 | 0.003286816 | 0.003286816 | 0.003286816 | 0.003286816 | 0.003286816 | 0.003286816 | 0.003286816 | 0 | 0 | 0 | 0 | 0 | 0 | 0 | 0 | 0 | 0 | 0 | 0 | 0 | 0 | 0
900 | 749.5042 | 0.002456908 | 0 | 450 | -450 | 0 | 0 | 0 | 0 | 0 | 0 | 0 | 0 | 0 | 0 | 0 | 0 | 0 | 0 | 0 | 0 | 0.002456908 | 0.002456908 | 0.002456908 | 0.002456908 | 0.002456908 | 0.002456908 | 0.002456908 | 0.002456908 | 0.002456908 | 0.002456908 | 0.002456908 | 0.002456908 | 0.002456908 | 0.002456908 | 0.002456908 | 0.002456908 | 0.002456908 | 0.002456908 | 0.002456908 | 0.002456908 | 0.002456908 | 0.002456908 | 0.002456908 | 0.002456908 | 0.002456908 | 0.002456908 | 0.002456908 | 0.002456908 | 0.002456908 | 0.002456908 | 0.002456908 | 0.002456908 | 0.002456908 | 0 | 0 | 0 | 0 | 0 | 0 | 0 | 0 | 0 | 0 | 0 | 0 | 0 | 0 | 0 | 0
829 | 749.0248 | 0.002455337 | -10 | 404.5 | -424.5 | 0 | 0 | 0 | 0 | 0 | 0 | 0 | 0 | 0 | 0 | 0 | 0 | 0 | 0 | 0 | 0 | 0 | 0.002455337 | 0.002455337 | 0.002455337 | 0.002455337 | 0.002455337 | 0.002455337 | 0.002455337 | 0.002455337 | 0.002455337 | 0.002455337 | 0.002455337 | 0.002455337 | 0.002455337 | 0.002455337 | 0.002455337 | 0.002455337 | 0.002455337 | 0.002455337 | 0.002455337 | 0.002455337 | 0.002455337 | 0.002455337 | 0.002455337 | 0.002455337 | 0.002455337 | 0.002455337 | 0.002455337 | 0.002455337 | 0.002455337 | 0.002455337 | 0.002455337 | 0 | 0 | 0 | 0 | 0 | 0 | 0 | 0 | 0 | 0 | 0 | 0 | 0 | 0 | 0 | 0 | 0
829 | 1189.314 | 0.003898625 | -20 | 394.5 | -434.5 | 0 | 0 | 0 | 0 | 0 | 0 | 0 | 0 | 0 | 0 | 0 | 0 | 0 | 0 | 0 | 0 | 0.003898625 | 0.003898625 | 0.003898625 | 0.003898625 | 0.003898625 | 0.003898625 | 0.003898625 | 0.003898625 | 0.003898625 | 0.003898625 | 0.003898625 | 0.003898625 | 0.003898625 | 0.003898625 | 0.003898625 | 0.003898625 | 0.003898625 | 0.003898625 | 0.003898625 | 0.003898625 | 0.003898625 | 0.003898625 | 0.003898625 | 0.003898625 | 0.003898625 | 0.003898625 | 0.003898625 | 0.003898625 | 0.003898625 | 0.003898625 | 0.003898625 | 0 | 0 | 0 | 0 | 0 | 0 | 0 | 0 | 0 | 0 | 0 | 0 | 0 | 0 | 0 | 0 | 0 | 0
776 | 901.2961 | 0.002954489 | -30 | 358 | -418 | 0 | 0 | 0 | 0 | 0 | 0 | 0 | 0 | 0 | 0 | 0 | 0 | 0 | 0 | 0 | 0 | 0 | 0.002954489 | 0.002954489 | 0.002954489 | 0.002954489 | 0.002954489 | 0.002954489 | 0.002954489 | 0.002954489 | 0.002954489 | 0.002954489 | 0.002954489 | 0.002954489 | 0.002954489 | 0.002954489 | 0.002954489 | 0.002954489 | 0.002954489 | 0.002954489 | 0.002954489 | 0.002954489 | 0.002954489 | 0.002954489 | 0.002954489 | 0.002954489 | 0.002954489 | 0.002954489 | 0.002954489 | 0.002954489 | 0.002954489 | 0 | 0 | 0 | 0 | 0 | 0 | 0 | 0 | 0 | 0 | 0 | 0 | 0 | 0 | 0 | 0 | 0 | 0 | 0

## F6bottom
[6 empty] | 0 | 1 | 2 | 3 | 4 | 5 | 6 | 7 | 8 | 9 | 10 | 11 | 12 | 13 | 14 | 15 | 16 | 17 | 18 | 19 | 20 | 21 | 22 | 23 | 24 | 25 | 26 | 27 | 28 | 29 | 30 | 31 | 32 | 33 | 34 | 35 | 36 | 37 | 38 | 39 | 40 | 41 | 42 | 43 | 44 | 45 | 46 | 47 | 48 | 49 | 50 | 51 | 52 | 53 | 54 | 55 | 56 | 57 | 58 | 59 | 60 | 61 | 62 | 63 | 64
ord_wdt | alpha | alpha/k | WROLL_SHIFT_POS_6 | Width1 | Width2 | -855.04 | -828.32 | -801.6 | -774.88 | -748.16 | -721.44 | -694.72 | -668 | -641.28 | -614.56 | -587.84 | -561.12 | -534.4 | -507.68 | -480.96 | -454.24 | -427.52 | -400.8 | -374.08 | -347.36 | -320.64 | -293.92 | -267.2 | -240.48 | -213.76 | -187.04 | -160.32 | -133.6 | -106.88 | -80.16 | -53.44 | -26.72 | 0 | 26.72 | 53.44 | 80.16 | 106.88 | 133.6 | 160.32 | 187.04 | 213.76 | 240.48 | 267.2 | 293.92 | 320.64 | 347.36 | 374.08 | 400.8 | 427.52 | 454.24 | 480.96 | 507.68 | 534.4 | 561.12 | 587.84 | 614.56 | 641.28 | 668 | 694.72 | 721.44 | 748.16 | 774.88 | 801.6 | 828.32 | 855.04
1165 | 303.4427 | 0.00106165 | 0 | 582.5 | -582.5 | 0 | 0 | 0 | 0 | 0 | 0 | 0 | 0 | 0 | 0 | 0 | 0.00106165 | 0.00106165 | 0.00106165 | 0.00106165 | 0.00106165 | 0.00106165 | 0.00106165 | 0.00106165 | 0.00106165 | 0.00106165 | 0.00106165 | 0.00106165 | 0.00106165 | 0.00106165 | 0.00106165 | 0.00106165 | 0.00106165 | 0.00106165 | 0.00106165 | 0.00106165 | 0.00106165 | 0.00106165 | 0.00106165 | 0.00106165 | 0.00106165 | 0.00106165 | 0.00106165 | 0.00106165 | 0.00106165 | 0.00106165 | 0.00106165 | 0.00106165 | 0.00106165 | 0.00106165 | 0.00106165 | 0.00106165 | 0.00106165 | 0.00106165 | 0.00106165 | 0.00106165 | 0.00106165 | 0.00106165 | 0.00106165 | 0 | 0 | 0 | 0 | 0 | 0 | 0 | 0 | 0 | 0 | 0
1234 | 448.1734 | 0.001568016 | 0 | 617 | -617 | 0 | 0 | 0 | 0 | 0 | 0 | 0 | 0 | 0 | 0.001568016 | 0.001568016 | 0.001568016 | 0.001568016 | 0.001568016 | 0.001568016 | 0.001568016 | 0.001568016 | 0.001568016 | 0.001568016 | 0.001568016 | 0.001568016 | 0.001568016 | 0.001568016 | 0.001568016 | 0.001568016 | 0.001568016 | 0.001568016 | 0.001568016 | 0.001568016 | 0.001568016 | 0.001568016 | 0.001568016 | 0.001568016 | 0.001568016 | 0.001568016 | 0.001568016 | 0.001568016 | 0.001568016 | 0.001568016 | 0.001568016 | 0.001568016 | 0.001568016 | 0.001568016 | 0.001568016 | 0.001568016 | 0.001568016 | 0.001568016 | 0.001568016 | 0.001568016 | 0.001568016 | 0.001568016 | 0.001568016 | 0.001568016 | 0.001568016 | 0.001568016 | 0.001568016 | 0 | 0 | 0 | 0 | 0 | 0 | 0 | 0 | 0
1253 | 437.7406 | 0.001531515 | 0 | 626.5 | -626.5 | 0 | 0 | 0 | 0 | 0 | 0 | 0 | 0 | 0 | 0.001531515 | 0.001531515 | 0.001531515 | 0.001531515 | 0.001531515 | 0.001531515 | 0.001531515 | 0.001531515 | 0.001531515 | 0.001531515 | 0.001531515 | 0.001531515 | 0.001531515 | 0.001531515 | 0.001531515 | 0.001531515 | 0.001531515 | 0.001531515 | 0.001531515 | 0.001531515 | 0.001531515 | 0.001531515 | 0.001531515 | 0.001531515 | 0.001531515 | 0.001531515 | 0.001531515 | 0.001531515 | 0.001531515 | 0.001531515 | 0.001531515 | 0.001531515 | 0.001531515 | 0.001531515 | 0.001531515 | 0.001531515 | 0.001531515 | 0.001531515 | 0.001531515 | 0.001531515 | 0.001531515 | 0.001531515 | 0.001531515 | 0.001531515 | 0.001531515 | 0.001531515 | 0.001531515 | 0 | 0 | 0 | 0 | 0 | 0 | 0 | 0 | 0
1253 | 485.6707 | 0.001699207 | 0 | 626.5 | -626.5 | 0 | 0 | 0 | 0 | 0 | 0 | 0 | 0 | 0 | 0.001699207 | 0.001699207 | 0.001699207 | 0.001699207 | 0.001699207 | 0.001699207 | 0.001699207 | 0.001699207 | 0.001699207 | 0.001699207 | 0.001699207 | 0.001699207 | 0.001699207 | 0.001699207 | 0.001699207 | 0.001699207 | 0.001699207 | 0.001699207 | 0.001699207 | 0.001699207 | 0.001699207 | 0.001699207 | 0.001699207 | 0.001699207 | 0.001699207 | 0.001699207 | 0.001699207 | 0.001699207 | 0.001699207 | 0.001699207 | 0.001699207 | 0.001699207 | 0.001699207 | 0.001699207 | 0.001699207 | 0.001699207 | 0.001699207 | 0.001699207 | 0.001699207 | 0.001699207 | 0.001699207 | 0.001699207 | 0.001699207 | 0.001699207 | 0.001699207 | 0.001699207 | 0.001699207 | 0 | 0 | 0 | 0 | 0 | 0 | 0 | 0 | 0
1253 | 465.5812 | 0.001628921 | 0 | 626.5 | -626.5 | 0 | 0 | 0 | 0 | 0 | 0 | 0 | 0 | 0 | 0.001628921 | 0.001628921 | 0.001628921 | 0.001628921 | 0.001628921 | 0.001628921 | 0.001628921 | 0.001628921 | 0.001628921 | 0.001628921 | 0.001628921 | 0.001628921 | 0.001628921 | 0.001628921 | 0.001628921 | 0.001628921 | 0.001628921 | 0.001628921 | 0.001628921 | 0.001628921 | 0.001628921 | 0.001628921 | 0.001628921 | 0.001628921 | 0.001628921 | 0.001628921 | 0.001628921 | 0.001628921 | 0.001628921 | 0.001628921 | 0.001628921 | 0.001628921 | 0.001628921 | 0.001628921 | 0.001628921 | 0.001628921 | 0.001628921 | 0.001628921 | 0.001628921 | 0.001628921 | 0.001628921 | 0.001628921 | 0.001628921 | 0.001628921 | 0.001628921 | 0.001628921 | 0.001628921 | 0 | 0 | 0 | 0 | 0 | 0 | 0 | 0 | 0
1253 | 464.2804 | 0.001624369 | -10 | 636.5 | -616.5 | 0 | 0 | 0 | 0 | 0 | 0 | 0 | 0 | 0 | 0.001624369 | 0.001624369 | 0.001624369 | 0.001624369 | 0.001624369 | 0.001624369 | 0.001624369 | 0.001624369 | 0.001624369 | 0.001624369 | 0.001624369 | 0.001624369 | 0.001624369 | 0.001624369 | 0.001624369 | 0.001624369 | 0.001624369 | 0.001624369 | 0.001624369 | 0.001624369 | 0.001624369 | 0.001624369 | 0.001624369 | 0.001624369 | 0.001624369 | 0.001624369 | 0.001624369 | 0.001624369 | 0.001624369 | 0.001624369 | 0.001624369 | 0.001624369 | 0.001624369 | 0.001624369 | 0.001624369 | 0.001624369 | 0.001624369 | 0.001624369 | 0.001624369 | 0.001624369 | 0.001624369 | 0.001624369 | 0.001624369 | 0.001624369 | 0.001624369 | 0.001624369 | 0.001624369 | 0 | 0 | 0 | 0 | 0 | 0 | 0 | 0 | 0
1253 | 558.6042 | 0.001954378 | -20 | 646.5 | -606.5 | 0 | 0 | 0 | 0 | 0 | 0 | 0 | 0 | 0 | 0 | 0.001954378 | 0.001954378 | 0.001954378 | 0.001954378 | 0.001954378 | 0.001954378 | 0.001954378 | 0.001954378 | 0.001954378 | 0.001954378 | 0.001954378 | 0.001954378 | 0.001954378 | 0.001954378 | 0.001954378 | 0.001954378 | 0.001954378 | 0.001954378 | 0.001954378 | 0.001954378 | 0.001954378 | 0.001954378 | 0.001954378 | 0.001954378 | 0.001954378 | 0.001954378 | 0.001954378 | 0.001954378 | 0.001954378 | 0.001954378 | 0.001954378 | 0.001954378 | 0.001954378 | 0.001954378 | 0.001954378 | 0.001954378 | 0.001954378 | 0.001954378 | 0.001954378 | 0.001954378 | 0.001954378 | 0.001954378 | 0.001954378 | 0.001954378 | 0.001954378 | 0.001954378 | 0.001954378 | 0 | 0 | 0 | 0 | 0 | 0 | 0 | 0
1254 | 581.2556 | 0.002033629 | -30 | 657 | -597 | 0 | 0 | 0 | 0 | 0 | 0 | 0 | 0 | 0 | 0 | 0.002033629 | 0.002033629 | 0.002033629 | 0.002033629 | 0.002033629 | 0.002033629 | 0.002033629 | 0.002033629 | 0.002033629 | 0.002033629 | 0.002033629 | 0.002033629 | 0.002033629 | 0.002033629 | 0.002033629 | 0.002033629 | 0.002033629 | 0.002033629 | 0.002033629 | 0.002033629 | 0.002033629 | 0.002033629 | 0.002033629 | 0.002033629 | 0.002033629 | 0.002033629 | 0.002033629 | 0.002033629 | 0.002033629 | 0.002033629 | 0.002033629 | 0.002033629 | 0.002033629 | 0.002033629 | 0.002033629 | 0.002033629 | 0.002033629 | 0.002033629 | 0.002033629 | 0.002033629 | 0.002033629 | 0.002033629 | 0.002033629 | 0.002033629 | 0.002033629 | 0.002033629 | 0.002033629 | 0 | 0 | 0 | 0 | 0 | 0 | 0 | 0
1254 | 576.4493 | 0.002016813 | -40 | 667 | -587 | 0 | 0 | 0 | 0 | 0 | 0 | 0 | 0 | 0 | 0 | 0 | 0.002016813 | 0.002016813 | 0.002016813 | 0.002016813 | 0.002016813 | 0.002016813 | 0.002016813 | 0.002016813 | 0.002016813 | 0.002016813 | 0.002016813 | 0.002016813 | 0.002016813 | 0.002016813 | 0.002016813 | 0.002016813 | 0.002016813 | 0.002016813 | 0.002016813 | 0.002016813 | 0.002016813 | 0.002016813 | 0.002016813 | 0.002016813 | 0.002016813 | 0.002016813 | 0.002016813 | 0.002016813 | 0.002016813 | 0.002016813 | 0.002016813 | 0.002016813 | 0.002016813 | 0.002016813 | 0.002016813 | 0.002016813 | 0.002016813 | 0.002016813 | 0.002016813 | 0.002016813 | 0.002016813 | 0.002016813 | 0.002016813 | 0.002016813 | 0.002016813 | 0.002016813 | 0 | 0 | 0 | 0 | 0 | 0 | 0 | 0
1254 | 541.7425 | 0.001895385 | -30 | 657 | -597 | 0 | 0 | 0 | 0 | 0 | 0 | 0 | 0 | 0 | 0 | 0.001895385 | 0.001895385 | 0.001895385 | 0.001895385 | 0.001895385 | 0.001895385 | 0.001895385 | 0.001895385 | 0.001895385 | 0.001895385 | 0.001895385 | 0.001895385 | 0.001895385 | 0.001895385 | 0.001895385 | 0.001895385 | 0.001895385 | 0.001895385 | 0.001895385 | 0.001895385 | 0.001895385 | 0.001895385 | 0.001895385 | 0.001895385 | 0.001895385 | 0.001895385 | 0.001895385 | 0.001895385 | 0.001895385 | 0.001895385 | 0.001895385 | 0.001895385 | 0.001895385 | 0.001895385 | 0.001895385 | 0.001895385 | 0.001895385 | 0.001895385 | 0.001895385 | 0.001895385 | 0.001895385 | 0.001895385 | 0.001895385 | 0.001895385 | 0.001895385 | 0.001895385 | 0.001895385 | 0 | 0 | 0 | 0 | 0 | 0 | 0 | 0
1254 | 571.5509 | 0.001999675 | -20 | 647 | -607 | 0 | 0 | 0 | 0 | 0 | 0 | 0 | 0 | 0 | 0 | 0.001999675 | 0.001999675 | 0.001999675 | 0.001999675 | 0.001999675 | 0.001999675 | 0.001999675 | 0.001999675 | 0.001999675 | 0.001999675 | 0.001999675 | 0.001999675 | 0.001999675 | 0.001999675 | 0.001999675 | 0.001999675 | 0.001999675 | 0.001999675 | 0.001999675 | 0.001999675 | 0.001999675 | 0.001999675 | 0.001999675 | 0.001999675 | 0.001999675 | 0.001999675 | 0.001999675 | 0.001999675 | 0.001999675 | 0.001999675 | 0.001999675 | 0.001999675 | 0.001999675 | 0.001999675 | 0.001999675 | 0.001999675 | 0.001999675 | 0.001999675 | 0.001999675 | 0.001999675 | 0.001999675 | 0.001999675 | 0.001999675 | 0.001999675 | 0.001999675 | 0.001999675 | 0.001999675 | 0 | 0 | 0 | 0 | 0 | 0 | 0 | 0
1254 | 572.5068 | 0.002003019 | -10 | 637 | -617 | 0 | 0 | 0 | 0 | 0 | 0 | 0 | 0 | 0 | 0.002003019 | 0.002003019 | 0.002003019 | 0.002003019 | 0.002003019 | 0.002003019 | 0.002003019 | 0.002003019 | 0.002003019 | 0.002003019 | 0.002003019 | 0.002003019 | 0.002003019 | 0.002003019 | 0.002003019 | 0.002003019 | 0.002003019 | 0.002003019 | 0.002003019 | 0.002003019 | 0.002003019 | 0.002003019 | 0.002003019 | 0.002003019 | 0.002003019 | 0.002003019 | 0.002003019 | 0.002003019 | 0.002003019 | 0.002003019 | 0.002003019 | 0.002003019 | 0.002003019 | 0.002003019 | 0.002003019 | 0.002003019 | 0.002003019 | 0.002003019 | 0.002003019 | 0.002003019 | 0.002003019 | 0.002003019 | 0.002003019 | 0.002003019 | 0.002003019 | 0.002003019 | 0.002003019 | 0 | 0 | 0 | 0 | 0 | 0 | 0 | 0 | 0
1253 | 685.3491 | 0.002397819 | 0 | 626.5 | -626.5 | 0 | 0 | 0 | 0 | 0 | 0 | 0 | 0 | 0 | 0.002397819 | 0.002397819 | 0.002397819 | 0.002397819 | 0.002397819 | 0.002397819 | 0.002397819 | 0.002397819 | 0.002397819 | 0.002397819 | 0.002397819 | 0.002397819 | 0.002397819 | 0.002397819 | 0.002397819 | 0.002397819 | 0.002397819 | 0.002397819 | 0.002397819 | 0.002397819 | 0.002397819 | 0.002397819 | 0.002397819 | 0.002397819 | 0.002397819 | 0.002397819 | 0.002397819 | 0.002397819 | 0.002397819 | 0.002397819 | 0.002397819 | 0.002397819 | 0.002397819 | 0.002397819 | 0.002397819 | 0.002397819 | 0.002397819 | 0.002397819 | 0.002397819 | 0.002397819 | 0.002397819 | 0.002397819 | 0.002397819 | 0.002397819 | 0.002397819 | 0.002397819 | 0.002397819 | 0 | 0 | 0 | 0 | 0 | 0 | 0 | 0 | 0
1254 | 579.5042 | 0.002027501 | 10 | 617 | -637 | 0 | 0 | 0 | 0 | 0 | 0 | 0 | 0 | 0 | 0.002027501 | 0.002027501 | 0.002027501 | 0.002027501 | 0.002027501 | 0.002027501 | 0.002027501 | 0.002027501 | 0.002027501 | 0.002027501 | 0.002027501 | 0.002027501 | 0.002027501 | 0.002027501 | 0.002027501 | 0.002027501 | 0.002027501 | 0.002027501 | 0.002027501 | 0.002027501 | 0.002027501 | 0.002027501 | 0.002027501 | 0.002027501 | 0.002027501 | 0.002027501 | 0.002027501 | 0.002027501 | 0.002027501 | 0.002027501 | 0.002027501 | 0.002027501 | 0.002027501 | 0.002027501 | 0.002027501 | 0.002027501 | 0.002027501 | 0.002027501 | 0.002027501 | 0.002027501 | 0.002027501 | 0.002027501 | 0.002027501 | 0.002027501 | 0.002027501 | 0.002027501 | 0.002027501 | 0 | 0 | 0 | 0 | 0 | 0 | 0 | 0 | 0
1283 | 510.7009 | 0.00178678 | 20 | 621.5 | -661.5 | 0 | 0 | 0 | 0 | 0 | 0 | 0 | 0 | 0.00178678 | 0.00178678 | 0.00178678 | 0.00178678 | 0.00178678 | 0.00178678 | 0.00178678 | 0.00178678 | 0.00178678 | 0.00178678 | 0.00178678 | 0.00178678 | 0.00178678 | 0.00178678 | 0.00178678 | 0.00178678 | 0.00178678 | 0.00178678 | 0.00178678 | 0.00178678 | 0.00178678 | 0.00178678 | 0.00178678 | 0.00178678 | 0.00178678 | 0.00178678 | 0.00178678 | 0.00178678 | 0.00178678 | 0.00178678 | 0.00178678 | 0.00178678 | 0.00178678 | 0.00178678 | 0.00178678 | 0.00178678 | 0.00178678 | 0.00178678 | 0.00178678 | 0.00178678 | 0.00178678 | 0.00178678 | 0.00178678 | 0.00178678 | 0.00178678 | 0.00178678 | 0.00178678 | 0.00178678 | 0 | 0 | 0 | 0 | 0 | 0 | 0 | 0 | 0
1283 | 484.2125 | 0.001694106 | 30 | 611.5 | -671.5 | 0 | 0 | 0 | 0 | 0 | 0 | 0 | 0.001694106 | 0.001694106 | 0.001694106 | 0.001694106 | 0.001694106 | 0.001694106 | 0.001694106 | 0.001694106 | 0.001694106 | 0.001694106 | 0.001694106 | 0.001694106 | 0.001694106 | 0.001694106 | 0.001694106 | 0.001694106 | 0.001694106 | 0.001694106 | 0.001694106 | 0.001694106 | 0.001694106 | 0.001694106 | 0.001694106 | 0.001694106 | 0.001694106 | 0.001694106 | 0.001694106 | 0.001694106 | 0.001694106 | 0.001694106 | 0.001694106 | 0.001694106 | 0.001694106 | 0.001694106 | 0.001694106 | 0.001694106 | 0.001694106 | 0.001694106 | 0.001694106 | 0.001694106 | 0.001694106 | 0.001694106 | 0.001694106 | 0.001694106 | 0.001694106 | 0.001694106 | 0.001694106 | 0.001694106 | 0 | 0 | 0 | 0 | 0 | 0 | 0 | 0 | 0 | 0
1292 | 481.4454 | 0.001684424 | 40 | 606 | -686 | 0 | 0 | 0 | 0 | 0 | 0 | 0 | 0.001684424 | 0.001684424 | 0.001684424 | 0.001684424 | 0.001684424 | 0.001684424 | 0.001684424 | 0.001684424 | 0.001684424 | 0.001684424 | 0.001684424 | 0.001684424 | 0.001684424 | 0.001684424 | 0.001684424 | 0.001684424 | 0.001684424 | 0.001684424 | 0.001684424 | 0.001684424 | 0.001684424 | 0.001684424 | 0.001684424 | 0.001684424 | 0.001684424 | 0.001684424 | 0.001684424 | 0.001684424 | 0.001684424 | 0.001684424 | 0.001684424 | 0.001684424 | 0.001684424 | 0.001684424 | 0.001684424 | 0.001684424 | 0.001684424 | 0.001684424 | 0.001684424 | 0.001684424 | 0.001684424 | 0.001684424 | 0.001684424 | 0.001684424 | 0.001684424 | 0.001684424 | 0.001684424 | 0.001684424 | 0 | 0 | 0 | 0 | 0 | 0 | 0 | 0 | 0 | 0
1292 | 499.2078 | 0.001746569 | 30 | 616 | -676 | 0 | 0 | 0 | 0 | 0 | 0 | 0 | 0.001746569 | 0.001746569 | 0.001746569 | 0.001746569 | 0.001746569 | 0.001746569 | 0.001746569 | 0.001746569 | 0.001746569 | 0.001746569 | 0.001746569 | 0.001746569 | 0.001746569 | 0.001746569 | 0.001746569 | 0.001746569 | 0.001746569 | 0.001746569 | 0.001746569 | 0.001746569 | 0.001746569 | 0.001746569 | 0.001746569 | 0.001746569 | 0.001746569 | 0.001746569 | 0.001746569 | 0.001746569 | 0.001746569 | 0.001746569 | 0.001746569 | 0.001746569 | 0.001746569 | 0.001746569 | 0.001746569 | 0.001746569 | 0.001746569 | 0.001746569 | 0.001746569 | 0.001746569 | 0.001746569 | 0.001746569 | 0.001746569 | 0.001746569 | 0.001746569 | 0.001746569 | 0.001746569 | 0.001746569 | 0.001746569 | 0 | 0 | 0 | 0 | 0 | 0 | 0 | 0 | 0
1286 | 433.2755 | 0.001515893 | 20 | 623 | -663 | 0 | 0 | 0 | 0 | 0 | 0 | 0 | 0 | 0.001515893 | 0.001515893 | 0.001515893 | 0.001515893 | 0.001515893 | 0.001515893 | 0.001515893 | 0.001515893 | 0.001515893 | 0.001515893 | 0.001515893 | 0.001515893 | 0.001515893 | 0.001515893 | 0.001515893 | 0.001515893 | 0.001515893 | 0.001515893 | 0.001515893 | 0.001515893 | 0.001515893 | 0.001515893 | 0.001515893 | 0.001515893 | 0.001515893 | 0.001515893 | 0.001515893 | 0.001515893 | 0.001515893 | 0.001515893 | 0.001515893 | 0.001515893 | 0.001515893 | 0.001515893 | 0.001515893 | 0.001515893 | 0.001515893 | 0.001515893 | 0.001515893 | 0.001515893 | 0.001515893 | 0.001515893 | 0.001515893 | 0.001515893 | 0.001515893 | 0.001515893 | 0.001515893 | 0.001515893 | 0 | 0 | 0 | 0 | 0 | 0 | 0 | 0 | 0
1359 | 359.834 | 0.001258945 | 10 | 669.5 | -689.5 | 0 | 0 | 0 | 0 | 0 | 0 | 0 | 0.001258945 | 0.001258945 | 0.001258945 | 0.001258945 | 0.001258945 | 0.001258945 | 0.001258945 | 0.001258945 | 0.001258945 | 0.001258945 | 0.001258945 | 0.001258945 | 0.001258945 | 0.001258945 | 0.001258945 | 0.001258945 | 0.001258945 | 0.001258945 | 0.001258945 | 0.001258945 | 0.001258945 | 0.001258945 | 0.001258945 | 0.001258945 | 0.001258945 | 0.001258945 | 0.001258945 | 0.001258945 | 0.001258945 | 0.001258945 | 0.001258945 | 0.001258945 | 0.001258945 | 0.001258945 | 0.001258945 | 0.001258945 | 0.001258945 | 0.001258945 | 0.001258945 | 0.001258945 | 0.001258945 | 0.001258945 | 0.001258945 | 0.001258945 | 0.001258945 | 0.001258945 | 0.001258945 | 0.001258945 | 0.001258945 | 0.001258945 | 0.001258945 | 0 | 0 | 0 | 0 | 0 | 0 | 0
1461 | 506.246 | 0.001771194 | 0 | 730.5 | -730.5 | 0 | 0 | 0 | 0 | 0 | 0.001771194 | 0.001771194 | 0.001771194 | 0.001771194 | 0.001771194 | 0.001771194 | 0.001771194 | 0.001771194 | 0.001771194 | 0.001771194 | 0.001771194 | 0.001771194 | 0.001771194 | 0.001771194 | 0.001771194 | 0.001771194 | 0.001771194 | 0.001771194 | 0.001771194 | 0.001771194 | 0.001771194 | 0.001771194 | 0.001771194 | 0.001771194 | 0.001771194 | 0.001771194 | 0.001771194 | 0.001771194 | 0.001771194 | 0.001771194 | 0.001771194 | 0.001771194 | 0.001771194 | 0.001771194 | 0.001771194 | 0.001771194 | 0.001771194 | 0.001771194 | 0.001771194 | 0.001771194 | 0.001771194 | 0.001771194 | 0.001771194 | 0.001771194 | 0.001771194 | 0.001771194 | 0.001771194 | 0.001771194 | 0.001771194 | 0.001771194 | 0.001771194 | 0.001771194 | 0.001771194 | 0.001771194 | 0.001771194 | 0 | 0 | 0 | 0 | 0
1461 | 548.2904 | 0.001918294 | -10 | 740.5 | -720.5 | 0 | 0 | 0 | 0 | 0 | 0 | 0.001918294 | 0.001918294 | 0.001918294 | 0.001918294 | 0.001918294 | 0.001918294 | 0.001918294 | 0.001918294 | 0.001918294 | 0.001918294 | 0.001918294 | 0.001918294 | 0.001918294 | 0.001918294 | 0.001918294 | 0.001918294 | 0.001918294 | 0.001918294 | 0.001918294 | 0.001918294 | 0.001918294 | 0.001918294 | 0.001918294 | 0.001918294 | 0.001918294 | 0.001918294 | 0.001918294 | 0.001918294 | 0.001918294 | 0.001918294 | 0.001918294 | 0.001918294 | 0.001918294 | 0.001918294 | 0.001918294 | 0.001918294 | 0.001918294 | 0.001918294 | 0.001918294 | 0.001918294 | 0.001918294 | 0.001918294 | 0.001918294 | 0.001918294 | 0.001918294 | 0.001918294 | 0.001918294 | 0.001918294 | 0.001918294 | 0.001918294 | 0.001918294 | 0.001918294 | 0.001918294 | 0.001918294 | 0 | 0 | 0 | 0 | 0
1461 | 493.1802 | 0.001725481 | -20 | 750.5 | -710.5 | 0 | 0 | 0 | 0 | 0 | 0 | 0.001725481 | 0.001725481 | 0.001725481 | 0.001725481 | 0.001725481 | 0.001725481 | 0.001725481 | 0.001725481 | 0.001725481 | 0.001725481 | 0.001725481 | 0.001725481 | 0.001725481 | 0.001725481 | 0.001725481 | 0.001725481 | 0.001725481 | 0.001725481 | 0.001725481 | 0.001725481 | 0.001725481 | 0.001725481 | 0.001725481 | 0.001725481 | 0.001725481 | 0.001725481 | 0.001725481 | 0.001725481 | 0.001725481 | 0.001725481 | 0.001725481 | 0.001725481 | 0.001725481 | 0.001725481 | 0.001725481 | 0.001725481 | 0.001725481 | 0.001725481 | 0.001725481 | 0.001725481 | 0.001725481 | 0.001725481 | 0.001725481 | 0.001725481 | 0.001725481 | 0.001725481 | 0.001725481 | 0.001725481 | 0.001725481 | 0.001725481 | 0.001725481 | 0.001725481 | 0.001725481 | 0.001725481 | 0.001725481 | 0 | 0 | 0 | 0
1461 | 519.7122 | 0.001818308 | -30 | 760.5 | -700.5 | 0 | 0 | 0 | 0 | 0 | 0 | 0.001818308 | 0.001818308 | 0.001818308 | 0.001818308 | 0.001818308 | 0.001818308 | 0.001818308 | 0.001818308 | 0.001818308 | 0.001818308 | 0.001818308 | 0.001818308 | 0.001818308 | 0.001818308 | 0.001818308 | 0.001818308 | 0.001818308 | 0.001818308 | 0.001818308 | 0.001818308 | 0.001818308 | 0.001818308 | 0.001818308 | 0.001818308 | 0.001818308 | 0.001818308 | 0.001818308 | 0.001818308 | 0.001818308 | 0.001818308 | 0.001818308 | 0.001818308 | 0.001818308 | 0.001818308 | 0.001818308 | 0.001818308 | 0.001818308 | 0.001818308 | 0.001818308 | 0.001818308 | 0.001818308 | 0.001818308 | 0.001818308 | 0.001818308 | 0.001818308 | 0.001818308 | 0.001818308 | 0.001818308 | 0.001818308 | 0.001818308 | 0.001818308 | 0.001818308 | 0.001818308 | 0.001818308 | 0.001818308 | 0 | 0 | 0 | 0
1461 | 542.9007 | 0.001899437 | -40 | 770.5 | -690.5 | 0 | 0 | 0 | 0 | 0 | 0 | 0 | 0.001899437 | 0.001899437 | 0.001899437 | 0.001899437 | 0.001899437 | 0.001899437 | 0.001899437 | 0.001899437 | 0.001899437 | 0.001899437 | 0.001899437 | 0.001899437 | 0.001899437 | 0.001899437 | 0.001899437 | 0.001899437 | 0.001899437 | 0.001899437 | 0.001899437 | 0.001899437 | 0.001899437 | 0.001899437 | 0.001899437 | 0.001899437 | 0.001899437 | 0.001899437 | 0.001899437 | 0.001899437 | 0.001899437 | 0.001899437 | 0.001899437 | 0.001899437 | 0.001899437 | 0.001899437 | 0.001899437 | 0.001899437 | 0.001899437 | 0.001899437 | 0.001899437 | 0.001899437 | 0.001899437 | 0.001899437 | 0.001899437 | 0.001899437 | 0.001899437 | 0.001899437 | 0.001899437 | 0.001899437 | 0.001899437 | 0.001899437 | 0.001899437 | 0.001899437 | 0.001899437 | 0.001899437 | 0 | 0 | 0 | 0
1461 | 501.1311 | 0.001753299 | -30 | 760.5 | -700.5 | 0 | 0 | 0 | 0 | 0 | 0 | 0.001753299 | 0.001753299 | 0.001753299 | 0.001753299 | 0.001753299 | 0.001753299 | 0.001753299 | 0.001753299 | 0.001753299 | 0.001753299 | 0.001753299 | 0.001753299 | 0.001753299 | 0.001753299 | 0.001753299 | 0.001753299 | 0.001753299 | 0.001753299 | 0.001753299 | 0.001753299 | 0.001753299 | 0.001753299 | 0.001753299 | 0.001753299 | 0.001753299 | 0.001753299 | 0.001753299 | 0.001753299 | 0.001753299 | 0.001753299 | 0.001753299 | 0.001753299 | 0.001753299 | 0.001753299 | 0.001753299 | 0.001753299 | 0.001753299 | 0.001753299 | 0.001753299 | 0.001753299 | 0.001753299 | 0.001753299 | 0.001753299 | 0.001753299 | 0.001753299 | 0.001753299 | 0.001753299 | 0.001753299 | 0.001753299 | 0.001753299 | 0.001753299 | 0.001753299 | 0.001753299 | 0.001753299 | 0.001753299 | 0 | 0 | 0 | 0
1461 | 491.1087 | 0.001718233 | -20 | 750.5 | -710.5 | 0 | 0 | 0 | 0 | 0 | 0 | 0.001718233 | 0.001718233 | 0.001718233 | 0.001718233 | 0.001718233 | 0.001718233 | 0.001718233 | 0.001718233 | 0.001718233 | 0.001718233 | 0.001718233 | 0.001718233 | 0.001718233 | 0.001718233 | 0.001718233 | 0.001718233 | 0.001718233 | 0.001718233 | 0.001718233 | 0.001718233 | 0.001718233 | 0.001718233 | 0.001718233 | 0.001718233 | 0.001718233 | 0.001718233 | 0.001718233 | 0.001718233 | 0.001718233 | 0.001718233 | 0.001718233 | 0.001718233 | 0.001718233 | 0.001718233 | 0.001718233 | 0.001718233 | 0.001718233 | 0.001718233 | 0.001718233 | 0.001718233 | 0.001718233 | 0.001718233 | 0.001718233 | 0.001718233 | 0.001718233 | 0.001718233 | 0.001718233 | 0.001718233 | 0.001718233 | 0.001718233 | 0.001718233 | 0.001718233 | 0.001718233 | 0.001718233 | 0.001718233 | 0 | 0 | 0 | 0
1528 | 550.1701 | 0.00192487 | -10 | 774 | -754 | 0 | 0 | 0 | 0 | 0.00192487 | 0.00192487 | 0.00192487 | 0.00192487 | 0.00192487 | 0.00192487 | 0.00192487 | 0.00192487 | 0.00192487 | 0.00192487 | 0.00192487 | 0.00192487 | 0.00192487 | 0.00192487 | 0.00192487 | 0.00192487 | 0.00192487 | 0.00192487 | 0.00192487 | 0.00192487 | 0.00192487 | 0.00192487 | 0.00192487 | 0.00192487 | 0.00192487 | 0.00192487 | 0.00192487 | 0.00192487 | 0.00192487 | 0.00192487 | 0.00192487 | 0.00192487 | 0.00192487 | 0.00192487 | 0.00192487 | 0.00192487 | 0.00192487 | 0.00192487 | 0.00192487 | 0.00192487 | 0.00192487 | 0.00192487 | 0.00192487 | 0.00192487 | 0.00192487 | 0.00192487 | 0.00192487 | 0.00192487 | 0.00192487 | 0.00192487 | 0.00192487 | 0.00192487 | 0.00192487 | 0.00192487 | 0.00192487 | 0.00192487 | 0.00192487 | 0 | 0 | 0 | 0
1528 | 506.1431 | 0.001770834 | 0 | 764 | -764 | 0 | 0 | 0 | 0 | 0.001770834 | 0.001770834 | 0.001770834 | 0.001770834 | 0.001770834 | 0.001770834 | 0.001770834 | 0.001770834 | 0.001770834 | 0.001770834 | 0.001770834 | 0.001770834 | 0.001770834 | 0.001770834 | 0.001770834 | 0.001770834 | 0.001770834 | 0.001770834 | 0.001770834 | 0.001770834 | 0.001770834 | 0.001770834 | 0.001770834 | 0.001770834 | 0.001770834 | 0.001770834 | 0.001770834 | 0.001770834 | 0.001770834 | 0.001770834 | 0.001770834 | 0.001770834 | 0.001770834 | 0.001770834 | 0.001770834 | 0.001770834 | 0.001770834 | 0.001770834 | 0.001770834 | 0.001770834 | 0.001770834 | 0.001770834 | 0.001770834 | 0.001770834 | 0.001770834 | 0.001770834 | 0.001770834 | 0.001770834 | 0.001770834 | 0.001770834 | 0.001770834 | 0.001770834 | 0.001770834 | 0.001770834 | 0.001770834 | 0.001770834 | 0.001770834 | 0 | 0 | 0 | 0
1549 | 694.6444 | 0.00243034 | 10 | 764.5 | -784.5 | 0 | 0 | 0 | 0.00243034 | 0.00243034 | 0.00243034 | 0.00243034 | 0.00243034 | 0.00243034 | 0.00243034 | 0.00243034 | 0.00243034 | 0.00243034 | 0.00243034 | 0.00243034 | 0.00243034 | 0.00243034 | 0.00243034 | 0.00243034 | 0.00243034 | 0.00243034 | 0.00243034 | 0.00243034 | 0.00243034 | 0.00243034 | 0.00243034 | 0.00243034 | 0.00243034 | 0.00243034 | 0.00243034 | 0.00243034 | 0.00243034 | 0.00243034 | 0.00243034 | 0.00243034 | 0.00243034 | 0.00243034 | 0.00243034 | 0.00243034 | 0.00243034 | 0.00243034 | 0.00243034 | 0.00243034 | 0.00243034 | 0.00243034 | 0.00243034 | 0.00243034 | 0.00243034 | 0.00243034 | 0.00243034 | 0.00243034 | 0.00243034 | 0.00243034 | 0.00243034 | 0.00243034 | 0.00243034 | 0.00243034 | 0.00243034 | 0.00243034 | 0.00243034 | 0.00243034 | 0 | 0 | 0 | 0
1529 | 612.8651 | 0.00214422 | 20 | 744.5 | -784.5 | 0 | 0 | 0 | 0.00214422 | 0.00214422 | 0.00214422 | 0.00214422 | 0.00214422 | 0.00214422 | 0.00214422 | 0.00214422 | 0.00214422 | 0.00214422 | 0.00214422 | 0.00214422 | 0.00214422 | 0.00214422 | 0.00214422 | 0.00214422 | 0.00214422 | 0.00214422 | 0.00214422 | 0.00214422 | 0.00214422 | 0.00214422 | 0.00214422 | 0.00214422 | 0.00214422 | 0.00214422 | 0.00214422 | 0.00214422 | 0.00214422 | 0.00214422 | 0.00214422 | 0.00214422 | 0.00214422 | 0.00214422 | 0.00214422 | 0.00214422 | 0.00214422 | 0.00214422 | 0.00214422 | 0.00214422 | 0.00214422 | 0.00214422 | 0.00214422 | 0.00214422 | 0.00214422 | 0.00214422 | 0.00214422 | 0.00214422 | 0.00214422 | 0.00214422 | 0.00214422 | 0.00214422 | 0.00214422 | 0.00214422 | 0.00214422 | 0.00214422 | 0.00214422 | 0 | 0 | 0 | 0 | 0
1529 | 639.6294 | 0.00223786 | 30 | 734.5 | -794.5 | 0 | 0 | 0 | 0.00223786 | 0.00223786 | 0.00223786 | 0.00223786 | 0.00223786 | 0.00223786 | 0.00223786 | 0.00223786 | 0.00223786 | 0.00223786 | 0.00223786 | 0.00223786 | 0.00223786 | 0.00223786 | 0.00223786 | 0.00223786 | 0.00223786 | 0.00223786 | 0.00223786 | 0.00223786 | 0.00223786 | 0.00223786 | 0.00223786 | 0.00223786 | 0.00223786 | 0.00223786 | 0.00223786 | 0.00223786 | 0.00223786 | 0.00223786 | 0.00223786 | 0.00223786 | 0.00223786 | 0.00223786 | 0.00223786 | 0.00223786 | 0.00223786 | 0.00223786 | 0.00223786 | 0.00223786 | 0.00223786 | 0.00223786 | 0.00223786 | 0.00223786 | 0.00223786 | 0.00223786 | 0.00223786 | 0.00223786 | 0.00223786 | 0.00223786 | 0.00223786 | 0.00223786 | 0.00223786 | 0.00223786 | 0.00223786 | 0.00223786 | 0.00223786 | 0 | 0 | 0 | 0 | 0
1527 | 374.1778 | 0.001309129 | 40 | 723.5 | -803.5 | 0 | 0 | 0.001309129 | 0.001309129 | 0.001309129 | 0.001309129 | 0.001309129 | 0.001309129 | 0.001309129 | 0.001309129 | 0.001309129 | 0.001309129 | 0.001309129 | 0.001309129 | 0.001309129 | 0.001309129 | 0.001309129 | 0.001309129 | 0.001309129 | 0.001309129 | 0.001309129 | 0.001309129 | 0.001309129 | 0.001309129 | 0.001309129 | 0.001309129 | 0.001309129 | 0.001309129 | 0.001309129 | 0.001309129 | 0.001309129 | 0.001309129 | 0.001309129 | 0.001309129 | 0.001309129 | 0.001309129 | 0.001309129 | 0.001309129 | 0.001309129 | 0.001309129 | 0.001309129 | 0.001309129 | 0.001309129 | 0.001309129 | 0.001309129 | 0.001309129 | 0.001309129 | 0.001309129 | 0.001309129 | 0.001309129 | 0.001309129 | 0.001309129 | 0.001309129 | 0.001309129 | 0.001309129 | 0.001309129 | 0.001309129 | 0.001309129 | 0.001309129 | 0.001309129 | 0 | 0 | 0 | 0 | 0
1521 | 583.3726 | 0.002041035 | 30 | 730.5 | -790.5 | 0 | 0 | 0 | 0.002041035 | 0.002041035 | 0.002041035 | 0.002041035 | 0.002041035 | 0.002041035 | 0.002041035 | 0.002041035 | 0.002041035 | 0.002041035 | 0.002041035 | 0.002041035 | 0.002041035 | 0.002041035 | 0.002041035 | 0.002041035 | 0.002041035 | 0.002041035 | 0.002041035 | 0.002041035 | 0.002041035 | 0.002041035 | 0.002041035 | 0.002041035 | 0.002041035 | 0.002041035 | 0.002041035 | 0.002041035 | 0.002041035 | 0.002041035 | 0.002041035 | 0.002041035 | 0.002041035 | 0.002041035 | 0.002041035 | 0.002041035 | 0.002041035 | 0.002041035 | 0.002041035 | 0.002041035 | 0.002041035 | 0.002041035 | 0.002041035 | 0.002041035 | 0.002041035 | 0.002041035 | 0.002041035 | 0.002041035 | 0.002041035 | 0.002041035 | 0.002041035 | 0.002041035 | 0.002041035 | 0.002041035 | 0.002041035 | 0.002041035 | 0.002041035 | 0 | 0 | 0 | 0 | 0
1511 | 540.6456 | 0.001891547 | 20 | 735.5 | -775.5 | 0 | 0 | 0 | 0.001891547 | 0.001891547 | 0.001891547 | 0.001891547 | 0.001891547 | 0.001891547 | 0.001891547 | 0.001891547 | 0.001891547 | 0.001891547 | 0.001891547 | 0.001891547 | 0.001891547 | 0.001891547 | 0.001891547 | 0.001891547 | 0.001891547 | 0.001891547 | 0.001891547 | 0.001891547 | 0.001891547 | 0.001891547 | 0.001891547 | 0.001891547 | 0.001891547 | 0.001891547 | 0.001891547 | 0.001891547 | 0.001891547 | 0.001891547 | 0.001891547 | 0.001891547 | 0.001891547 | 0.001891547 | 0.001891547 | 0.001891547 | 0.001891547 | 0.001891547 | 0.001891547 | 0.001891547 | 0.001891547 | 0.001891547 | 0.001891547 | 0.001891547 | 0.001891547 | 0.001891547 | 0.001891547 | 0.001891547 | 0.001891547 | 0.001891547 | 0.001891547 | 0.001891547 | 0.001891547 | 0.001891547 | 0.001891547 | 0.001891547 | 0.001891547 | 0 | 0 | 0 | 0 | 0
1528 | 527.759 | 0.001846461 | 10 | 754 | -774 | 0 | 0 | 0 | 0 | 0.001846461 | 0.001846461 | 0.001846461 | 0.001846461 | 0.001846461 | 0.001846461 | 0.001846461 | 0.001846461 | 0.001846461 | 0.001846461 | 0.001846461 | 0.001846461 | 0.001846461 | 0.001846461 | 0.001846461 | 0.001846461 | 0.001846461 | 0.001846461 | 0.001846461 | 0.001846461 | 0.001846461 | 0.001846461 | 0.001846461 | 0.001846461 | 0.001846461 | 0.001846461 | 0.001846461 | 0.001846461 | 0.001846461 | 0.001846461 | 0.001846461 | 0.001846461 | 0.001846461 | 0.001846461 | 0.001846461 | 0.001846461 | 0.001846461 | 0.001846461 | 0.001846461 | 0.001846461 | 0.001846461 | 0.001846461 | 0.001846461 | 0.001846461 | 0.001846461 | 0.001846461 | 0.001846461 | 0.001846461 | 0.001846461 | 0.001846461 | 0.001846461 | 0.001846461 | 0.001846461 | 0.001846461 | 0.001846461 | 0.001846461 | 0.001846461 | 0 | 0 | 0 | 0
1451 | 564.9773 | 0.001976676 | 0 | 725.5 | -725.5 | 0 | 0 | 0 | 0 | 0 | 0.001976676 | 0.001976676 | 0.001976676 | 0.001976676 | 0.001976676 | 0.001976676 | 0.001976676 | 0.001976676 | 0.001976676 | 0.001976676 | 0.001976676 | 0.001976676 | 0.001976676 | 0.001976676 | 0.001976676 | 0.001976676 | 0.001976676 | 0.001976676 | 0.001976676 | 0.001976676 | 0.001976676 | 0.001976676 | 0.001976676 | 0.001976676 | 0.001976676 | 0.001976676 | 0.001976676 | 0.001976676 | 0.001976676 | 0.001976676 | 0.001976676 | 0.001976676 | 0.001976676 | 0.001976676 | 0.001976676 | 0.001976676 | 0.001976676 | 0.001976676 | 0.001976676 | 0.001976676 | 0.001976676 | 0.001976676 | 0.001976676 | 0.001976676 | 0.001976676 | 0.001976676 | 0.001976676 | 0.001976676 | 0.001976676 | 0.001976676 | 0.001976676 | 0.001976676 | 0.001976676 | 0.001976676 | 0.001976676 | 0 | 0 | 0 | 0 | 0
1391 | 568.6761 | 0.001989617 | -10 | 705.5 | -685.5 | 0 | 0 | 0 | 0 | 0 | 0 | 0 | 0.001989617 | 0.001989617 | 0.001989617 | 0.001989617 | 0.001989617 | 0.001989617 | 0.001989617 | 0.001989617 | 0.001989617 | 0.001989617 | 0.001989617 | 0.001989617 | 0.001989617 | 0.001989617 | 0.001989617 | 0.001989617 | 0.001989617 | 0.001989617 | 0.001989617 | 0.001989617 | 0.001989617 | 0.001989617 | 0.001989617 | 0.001989617 | 0.001989617 | 0.001989617 | 0.001989617 | 0.001989617 | 0.001989617 | 0.001989617 | 0.001989617 | 0.001989617 | 0.001989617 | 0.001989617 | 0.001989617 | 0.001989617 | 0.001989617 | 0.001989617 | 0.001989617 | 0.001989617 | 0.001989617 | 0.001989617 | 0.001989617 | 0.001989617 | 0.001989617 | 0.001989617 | 0.001989617 | 0.001989617 | 0.001989617 | 0.001989617 | 0.001989617 | 0.001989617 | 0 | 0 | 0 | 0 | 0 | 0
1391 | 625.9324 | 0.002189938 | -20 | 715.5 | -675.5 | 0 | 0 | 0 | 0 | 0 | 0 | 0 | 0.002189938 | 0.002189938 | 0.002189938 | 0.002189938 | 0.002189938 | 0.002189938 | 0.002189938 | 0.002189938 | 0.002189938 | 0.002189938 | 0.002189938 | 0.002189938 | 0.002189938 | 0.002189938 | 0.002189938 | 0.002189938 | 0.002189938 | 0.002189938 | 0.002189938 | 0.002189938 | 0.002189938 | 0.002189938 | 0.002189938 | 0.002189938 | 0.002189938 | 0.002189938 | 0.002189938 | 0.002189938 | 0.002189938 | 0.002189938 | 0.002189938 | 0.002189938 | 0.002189938 | 0.002189938 | 0.002189938 | 0.002189938 | 0.002189938 | 0.002189938 | 0.002189938 | 0.002189938 | 0.002189938 | 0.002189938 | 0.002189938 | 0.002189938 | 0.002189938 | 0.002189938 | 0.002189938 | 0.002189938 | 0.002189938 | 0.002189938 | 0.002189938 | 0.002189938 | 0 | 0 | 0 | 0 | 0 | 0
1387 | 485.8771 | 0.00169993 | -30 | 723.5 | -663.5 | 0 | 0 | 0 | 0 | 0 | 0 | 0 | 0 | 0.00169993 | 0.00169993 | 0.00169993 | 0.00169993 | 0.00169993 | 0.00169993 | 0.00169993 | 0.00169993 | 0.00169993 | 0.00169993 | 0.00169993 | 0.00169993 | 0.00169993 | 0.00169993 | 0.00169993 | 0.00169993 | 0.00169993 | 0.00169993 | 0.00169993 | 0.00169993 | 0.00169993 | 0.00169993 | 0.00169993 | 0.00169993 | 0.00169993 | 0.00169993 | 0.00169993 | 0.00169993 | 0.00169993 | 0.00169993 | 0.00169993 | 0.00169993 | 0.00169993 | 0.00169993 | 0.00169993 | 0.00169993 | 0.00169993 | 0.00169993 | 0.00169993 | 0.00169993 | 0.00169993 | 0.00169993 | 0.00169993 | 0.00169993 | 0.00169993 | 0.00169993 | 0.00169993 | 0.00169993 | 0.00169993 | 0.00169993 | 0.00169993 | 0.00169993 | 0 | 0 | 0 | 0 | 0
1370 | 415.1327 | 0.001452417 | -40 | 725 | -645 | 0 | 0 | 0 | 0 | 0 | 0 | 0 | 0 | 0.001452417 | 0.001452417 | 0.001452417 | 0.001452417 | 0.001452417 | 0.001452417 | 0.001452417 | 0.001452417 | 0.001452417 | 0.001452417 | 0.001452417 | 0.001452417 | 0.001452417 | 0.001452417 | 0.001452417 | 0.001452417 | 0.001452417 | 0.001452417 | 0.001452417 | 0.001452417 | 0.001452417 | 0.001452417 | 0.001452417 | 0.001452417 | 0.001452417 | 0.001452417 | 0.001452417 | 0.001452417 | 0.001452417 | 0.001452417 | 0.001452417 | 0.001452417 | 0.001452417 | 0.001452417 | 0.001452417 | 0.001452417 | 0.001452417 | 0.001452417 | 0.001452417 | 0.001452417 | 0.001452417 | 0.001452417 | 0.001452417 | 0.001452417 | 0.001452417 | 0.001452417 | 0.001452417 | 0.001452417 | 0.001452417 | 0.001452417 | 0.001452417 | 0.001452417 | 0 | 0 | 0 | 0 | 0
1351 | 728.1684 | 0.00254763 | -30 | 705.5 | -645.5 | 0 | 0 | 0 | 0 | 0 | 0 | 0 | 0 | 0.00254763 | 0.00254763 | 0.00254763 | 0.00254763 | 0.00254763 | 0.00254763 | 0.00254763 | 0.00254763 | 0.00254763 | 0.00254763 | 0.00254763 | 0.00254763 | 0.00254763 | 0.00254763 | 0.00254763 | 0.00254763 | 0.00254763 | 0.00254763 | 0.00254763 | 0.00254763 | 0.00254763 | 0.00254763 | 0.00254763 | 0.00254763 | 0.00254763 | 0.00254763 | 0.00254763 | 0.00254763 | 0.00254763 | 0.00254763 | 0.00254763 | 0.00254763 | 0.00254763 | 0.00254763 | 0.00254763 | 0.00254763 | 0.00254763 | 0.00254763 | 0.00254763 | 0.00254763 | 0.00254763 | 0.00254763 | 0.00254763 | 0.00254763 | 0.00254763 | 0.00254763 | 0.00254763 | 0.00254763 | 0.00254763 | 0.00254763 | 0.00254763 | 0 | 0 | 0 | 0 | 0 | 0
1351 | 694.8602 | 0.002431095 | -20 | 695.5 | -655.5 | 0 | 0 | 0 | 0 | 0 | 0 | 0 | 0 | 0.002431095 | 0.002431095 | 0.002431095 | 0.002431095 | 0.002431095 | 0.002431095 | 0.002431095 | 0.002431095 | 0.002431095 | 0.002431095 | 0.002431095 | 0.002431095 | 0.002431095 | 0.002431095 | 0.002431095 | 0.002431095 | 0.002431095 | 0.002431095 | 0.002431095 | 0.002431095 | 0.002431095 | 0.002431095 | 0.002431095 | 0.002431095 | 0.002431095 | 0.002431095 | 0.002431095 | 0.002431095 | 0.002431095 | 0.002431095 | 0.002431095 | 0.002431095 | 0.002431095 | 0.002431095 | 0.002431095 | 0.002431095 | 0.002431095 | 0.002431095 | 0.002431095 | 0.002431095 | 0.002431095 | 0.002431095 | 0.002431095 | 0.002431095 | 0.002431095 | 0.002431095 | 0.002431095 | 0.002431095 | 0.002431095 | 0.002431095 | 0.002431095 | 0 | 0 | 0 | 0 | 0 | 0
1351 | 695.3081 | 0.002432662 | -10 | 685.5 | -665.5 | 0 | 0 | 0 | 0 | 0 | 0 | 0 | 0 | 0.002432662 | 0.002432662 | 0.002432662 | 0.002432662 | 0.002432662 | 0.002432662 | 0.002432662 | 0.002432662 | 0.002432662 | 0.002432662 | 0.002432662 | 0.002432662 | 0.002432662 | 0.002432662 | 0.002432662 | 0.002432662 | 0.002432662 | 0.002432662 | 0.002432662 | 0.002432662 | 0.002432662 | 0.002432662 | 0.002432662 | 0.002432662 | 0.002432662 | 0.002432662 | 0.002432662 | 0.002432662 | 0.002432662 | 0.002432662 | 0.002432662 | 0.002432662 | 0.002432662 | 0.002432662 | 0.002432662 | 0.002432662 | 0.002432662 | 0.002432662 | 0.002432662 | 0.002432662 | 0.002432662 | 0.002432662 | 0.002432662 | 0.002432662 | 0.002432662 | 0.002432662 | 0.002432662 | 0.002432662 | 0.002432662 | 0.002432662 | 0 | 0 | 0 | 0 | 0 | 0 | 0
1351 | 779.9563 | 0.002728819 | 0 | 675.5 | -675.5 | 0 | 0 | 0 | 0 | 0 | 0 | 0 | 0.002728819 | 0.002728819 | 0.002728819 | 0.002728819 | 0.002728819 | 0.002728819 | 0.002728819 | 0.002728819 | 0.002728819 | 0.002728819 | 0.002728819 | 0.002728819 | 0.002728819 | 0.002728819 | 0.002728819 | 0.002728819 | 0.002728819 | 0.002728819 | 0.002728819 | 0.002728819 | 0.002728819 | 0.002728819 | 0.002728819 | 0.002728819 | 0.002728819 | 0.002728819 | 0.002728819 | 0.002728819 | 0.002728819 | 0.002728819 | 0.002728819 | 0.002728819 | 0.002728819 | 0.002728819 | 0.002728819 | 0.002728819 | 0.002728819 | 0.002728819 | 0.002728819 | 0.002728819 | 0.002728819 | 0.002728819 | 0.002728819 | 0.002728819 | 0.002728819 | 0.002728819 | 0.002728819 | 0.002728819 | 0.002728819 | 0.002728819 | 0.002728819 | 0 | 0 | 0 | 0 | 0 | 0 | 0
1272 | 937.6624 | 0.003280583 | 10 | 626 | -646 | 0 | 0 | 0 | 0 | 0 | 0 | 0 | 0 | 0.003280583 | 0.003280583 | 0.003280583 | 0.003280583 | 0.003280583 | 0.003280583 | 0.003280583 | 0.003280583 | 0.003280583 | 0.003280583 | 0.003280583 | 0.003280583 | 0.003280583 | 0.003280583 | 0.003280583 | 0.003280583 | 0.003280583 | 0.003280583 | 0.003280583 | 0.003280583 | 0.003280583 | 0.003280583 | 0.003280583 | 0.003280583 | 0.003280583 | 0.003280583 | 0.003280583 | 0.003280583 | 0.003280583 | 0.003280583 | 0.003280583 | 0.003280583 | 0.003280583 | 0.003280583 | 0.003280583 | 0.003280583 | 0.003280583 | 0.003280583 | 0.003280583 | 0.003280583 | 0.003280583 | 0.003280583 | 0.003280583 | 0.003280583 | 0.003280583 | 0.003280583 | 0.003280583 | 0.003280583 | 0 | 0 | 0 | 0 | 0 | 0 | 0 | 0 | 0
1272 | 967.5509 | 0.003385153 | 20 | 616 | -656 | 0 | 0 | 0 | 0 | 0 | 0 | 0 | 0 | 0.003385153 | 0.003385153 | 0.003385153 | 0.003385153 | 0.003385153 | 0.003385153 | 0.003385153 | 0.003385153 | 0.003385153 | 0.003385153 | 0.003385153 | 0.003385153 | 0.003385153 | 0.003385153 | 0.003385153 | 0.003385153 | 0.003385153 | 0.003385153 | 0.003385153 | 0.003385153 | 0.003385153 | 0.003385153 | 0.003385153 | 0.003385153 | 0.003385153 | 0.003385153 | 0.003385153 | 0.003385153 | 0.003385153 | 0.003385153 | 0.003385153 | 0.003385153 | 0.003385153 | 0.003385153 | 0.003385153 | 0.003385153 | 0.003385153 | 0.003385153 | 0.003385153 | 0.003385153 | 0.003385153 | 0.003385153 | 0.003385153 | 0.003385153 | 0.003385153 | 0.003385153 | 0.003385153 | 0.003385153 | 0 | 0 | 0 | 0 | 0 | 0 | 0 | 0 | 0
1272 | 937.7801 | 0.003280994 | 30 | 606 | -666 | 0 | 0 | 0 | 0 | 0 | 0 | 0 | 0 | 0.003280994 | 0.003280994 | 0.003280994 | 0.003280994 | 0.003280994 | 0.003280994 | 0.003280994 | 0.003280994 | 0.003280994 | 0.003280994 | 0.003280994 | 0.003280994 | 0.003280994 | 0.003280994 | 0.003280994 | 0.003280994 | 0.003280994 | 0.003280994 | 0.003280994 | 0.003280994 | 0.003280994 | 0.003280994 | 0.003280994 | 0.003280994 | 0.003280994 | 0.003280994 | 0.003280994 | 0.003280994 | 0.003280994 | 0.003280994 | 0.003280994 | 0.003280994 | 0.003280994 | 0.003280994 | 0.003280994 | 0.003280994 | 0.003280994 | 0.003280994 | 0.003280994 | 0.003280994 | 0.003280994 | 0.003280994 | 0.003280994 | 0.003280994 | 0.003280994 | 0.003280994 | 0.003280994 | 0 | 0 | 0 | 0 | 0 | 0 | 0 | 0 | 0 | 0
1235 | 636.2937 | 0.002226189 | 40 | 577.5 | -657.5 | 0 | 0 | 0 | 0 | 0 | 0 | 0 | 0 | 0.002226189 | 0.002226189 | 0.002226189 | 0.002226189 | 0.002226189 | 0.002226189 | 0.002226189 | 0.002226189 | 0.002226189 | 0.002226189 | 0.002226189 | 0.002226189 | 0.002226189 | 0.002226189 | 0.002226189 | 0.002226189 | 0.002226189 | 0.002226189 | 0.002226189 | 0.002226189 | 0.002226189 | 0.002226189 | 0.002226189 | 0.002226189 | 0.002226189 | 0.002226189 | 0.002226189 | 0.002226189 | 0.002226189 | 0.002226189 | 0.002226189 | 0.002226189 | 0.002226189 | 0.002226189 | 0.002226189 | 0.002226189 | 0.002226189 | 0.002226189 | 0.002226189 | 0.002226189 | 0.002226189 | 0.002226189 | 0.002226189 | 0.002226189 | 0.002226189 | 0.002226189 | 0 | 0 | 0 | 0 | 0 | 0 | 0 | 0 | 0 | 0 | 0
1235 | 648.3677 | 0.002268433 | 30 | 587.5 | -647.5 | 0 | 0 | 0 | 0 | 0 | 0 | 0 | 0 | 0.002268433 | 0.002268433 | 0.002268433 | 0.002268433 | 0.002268433 | 0.002268433 | 0.002268433 | 0.002268433 | 0.002268433 | 0.002268433 | 0.002268433 | 0.002268433 | 0.002268433 | 0.002268433 | 0.002268433 | 0.002268433 | 0.002268433 | 0.002268433 | 0.002268433 | 0.002268433 | 0.002268433 | 0.002268433 | 0.002268433 | 0.002268433 | 0.002268433 | 0.002268433 | 0.002268433 | 0.002268433 | 0.002268433 | 0.002268433 | 0.002268433 | 0.002268433 | 0.002268433 | 0.002268433 | 0.002268433 | 0.002268433 | 0.002268433 | 0.002268433 | 0.002268433 | 0.002268433 | 0.002268433 | 0.002268433 | 0.002268433 | 0.002268433 | 0.002268433 | 0.002268433 | 0 | 0 | 0 | 0 | 0 | 0 | 0 | 0 | 0 | 0 | 0
1235 | 601.7887 | 0.002105468 | 20 | 597.5 | -637.5 | 0 | 0 | 0 | 0 | 0 | 0 | 0 | 0 | 0 | 0.002105468 | 0.002105468 | 0.002105468 | 0.002105468 | 0.002105468 | 0.002105468 | 0.002105468 | 0.002105468 | 0.002105468 | 0.002105468 | 0.002105468 | 0.002105468 | 0.002105468 | 0.002105468 | 0.002105468 | 0.002105468 | 0.002105468 | 0.002105468 | 0.002105468 | 0.002105468 | 0.002105468 | 0.002105468 | 0.002105468 | 0.002105468 | 0.002105468 | 0.002105468 | 0.002105468 | 0.002105468 | 0.002105468 | 0.002105468 | 0.002105468 | 0.002105468 | 0.002105468 | 0.002105468 | 0.002105468 | 0.002105468 | 0.002105468 | 0.002105468 | 0.002105468 | 0.002105468 | 0.002105468 | 0.002105468 | 0.002105468 | 0.002105468 | 0.002105468 | 0.002105468 | 0 | 0 | 0 | 0 | 0 | 0 | 0 | 0 | 0 | 0
1229 | 518.4911 | 0.001814036 | 10 | 604.5 | -624.5 | 0 | 0 | 0 | 0 | 0 | 0 | 0 | 0 | 0 | 0.001814036 | 0.001814036 | 0.001814036 | 0.001814036 | 0.001814036 | 0.001814036 | 0.001814036 | 0.001814036 | 0.001814036 | 0.001814036 | 0.001814036 | 0.001814036 | 0.001814036 | 0.001814036 | 0.001814036 | 0.001814036 | 0.001814036 | 0.001814036 | 0.001814036 | 0.001814036 | 0.001814036 | 0.001814036 | 0.001814036 | 0.001814036 | 0.001814036 | 0.001814036 | 0.001814036 | 0.001814036 | 0.001814036 | 0.001814036 | 0.001814036 | 0.001814036 | 0.001814036 | 0.001814036 | 0.001814036 | 0.001814036 | 0.001814036 | 0.001814036 | 0.001814036 | 0.001814036 | 0.001814036 | 0.001814036 | 0.001814036 | 0.001814036 | 0.001814036 | 0.001814036 | 0 | 0 | 0 | 0 | 0 | 0 | 0 | 0 | 0 | 0
1229 | 515.5652 | 0.001803799 | 0 | 614.5 | -614.5 | 0 | 0 | 0 | 0 | 0 | 0 | 0 | 0 | 0 | 0 | 0.001803799 | 0.001803799 | 0.001803799 | 0.001803799 | 0.001803799 | 0.001803799 | 0.001803799 | 0.001803799 | 0.001803799 | 0.001803799 | 0.001803799 | 0.001803799 | 0.001803799 | 0.001803799 | 0.001803799 | 0.001803799 | 0.001803799 | 0.001803799 | 0.001803799 | 0.001803799 | 0.001803799 | 0.001803799 | 0.001803799 | 0.001803799 | 0.001803799 | 0.001803799 | 0.001803799 | 0.001803799 | 0.001803799 | 0.001803799 | 0.001803799 | 0.001803799 | 0.001803799 | 0.001803799 | 0.001803799 | 0.001803799 | 0.001803799 | 0.001803799 | 0.001803799 | 0.001803799 | 0.001803799 | 0.001803799 | 0.001803799 | 0.001803799 | 0.001803799 | 0 | 0 | 0 | 0 | 0 | 0 | 0 | 0 | 0 | 0
1229 | 513.7408 | 0.001797416 | -10 | 624.5 | -604.5 | 0 | 0 | 0 | 0 | 0 | 0 | 0 | 0 | 0 | 0 | 0.001797416 | 0.001797416 | 0.001797416 | 0.001797416 | 0.001797416 | 0.001797416 | 0.001797416 | 0.001797416 | 0.001797416 | 0.001797416 | 0.001797416 | 0.001797416 | 0.001797416 | 0.001797416 | 0.001797416 | 0.001797416 | 0.001797416 | 0.001797416 | 0.001797416 | 0.001797416 | 0.001797416 | 0.001797416 | 0.001797416 | 0.001797416 | 0.001797416 | 0.001797416 | 0.001797416 | 0.001797416 | 0.001797416 | 0.001797416 | 0.001797416 | 0.001797416 | 0.001797416 | 0.001797416 | 0.001797416 | 0.001797416 | 0.001797416 | 0.001797416 | 0.001797416 | 0.001797416 | 0.001797416 | 0.001797416 | 0.001797416 | 0.001797416 | 0.001797416 | 0.001797416 | 0 | 0 | 0 | 0 | 0 | 0 | 0 | 0 | 0
1225 | 583.2125 | 0.002040475 | -20 | 632.5 | -592.5 | 0 | 0 | 0 | 0 | 0 | 0 | 0 | 0 | 0 | 0 | 0.002040475 | 0.002040475 | 0.002040475 | 0.002040475 | 0.002040475 | 0.002040475 | 0.002040475 | 0.002040475 | 0.002040475 | 0.002040475 | 0.002040475 | 0.002040475 | 0.002040475 | 0.002040475 | 0.002040475 | 0.002040475 | 0.002040475 | 0.002040475 | 0.002040475 | 0.002040475 | 0.002040475 | 0.002040475 | 0.002040475 | 0.002040475 | 0.002040475 | 0.002040475 | 0.002040475 | 0.002040475 | 0.002040475 | 0.002040475 | 0.002040475 | 0.002040475 | 0.002040475 | 0.002040475 | 0.002040475 | 0.002040475 | 0.002040475 | 0.002040475 | 0.002040475 | 0.002040475 | 0.002040475 | 0.002040475 | 0.002040475 | 0.002040475 | 0.002040475 | 0.002040475 | 0 | 0 | 0 | 0 | 0 | 0 | 0 | 0 | 0
1225 | 559.8733 | 0.001958819 | -30 | 642.5 | -582.5 | 0 | 0 | 0 | 0 | 0 | 0 | 0 | 0 | 0 | 0 | 0 | 0.001958819 | 0.001958819 | 0.001958819 | 0.001958819 | 0.001958819 | 0.001958819 | 0.001958819 | 0.001958819 | 0.001958819 | 0.001958819 | 0.001958819 | 0.001958819 | 0.001958819 | 0.001958819 | 0.001958819 | 0.001958819 | 0.001958819 | 0.001958819 | 0.001958819 | 0.001958819 | 0.001958819 | 0.001958819 | 0.001958819 | 0.001958819 | 0.001958819 | 0.001958819 | 0.001958819 | 0.001958819 | 0.001958819 | 0.001958819 | 0.001958819 | 0.001958819 | 0.001958819 | 0.001958819 | 0.001958819 | 0.001958819 | 0.001958819 | 0.001958819 | 0.001958819 | 0.001958819 | 0.001958819 | 0.001958819 | 0.001958819 | 0.001958819 | 0.001958819 | 0.001958819 | 0 | 0 | 0 | 0 | 0 | 0 | 0 | 0
1225 | 598.7916 | 0.002094981 | -40 | 652.5 | -572.5 | 0 | 0 | 0 | 0 | 0 | 0 | 0 | 0 | 0 | 0 | 0 | 0.002094981 | 0.002094981 | 0.002094981 | 0.002094981 | 0.002094981 | 0.002094981 | 0.002094981 | 0.002094981 | 0.002094981 | 0.002094981 | 0.002094981 | 0.002094981 | 0.002094981 | 0.002094981 | 0.002094981 | 0.002094981 | 0.002094981 | 0.002094981 | 0.002094981 | 0.002094981 | 0.002094981 | 0.002094981 | 0.002094981 | 0.002094981 | 0.002094981 | 0.002094981 | 0.002094981 | 0.002094981 | 0.002094981 | 0.002094981 | 0.002094981 | 0.002094981 | 0.002094981 | 0.002094981 | 0.002094981 | 0.002094981 | 0.002094981 | 0.002094981 | 0.002094981 | 0.002094981 | 0.002094981 | 0.002094981 | 0.002094981 | 0.002094981 | 0.002094981 | 0.002094981 | 0 | 0 | 0 | 0 | 0 | 0 | 0 | 0
1229 | 640.4404 | 0.002240698 | -30 | 644.5 | -584.5 | 0 | 0 | 0 | 0 | 0 | 0 | 0 | 0 | 0 | 0 | 0 | 0.002240698 | 0.002240698 | 0.002240698 | 0.002240698 | 0.002240698 | 0.002240698 | 0.002240698 | 0.002240698 | 0.002240698 | 0.002240698 | 0.002240698 | 0.002240698 | 0.002240698 | 0.002240698 | 0.002240698 | 0.002240698 | 0.002240698 | 0.002240698 | 0.002240698 | 0.002240698 | 0.002240698 | 0.002240698 | 0.002240698 | 0.002240698 | 0.002240698 | 0.002240698 | 0.002240698 | 0.002240698 | 0.002240698 | 0.002240698 | 0.002240698 | 0.002240698 | 0.002240698 | 0.002240698 | 0.002240698 | 0.002240698 | 0.002240698 | 0.002240698 | 0.002240698 | 0.002240698 | 0.002240698 | 0.002240698 | 0.002240698 | 0.002240698 | 0.002240698 | 0.002240698 | 0 | 0 | 0 | 0 | 0 | 0 | 0 | 0
1229 | 587.0344 | 0.002053847 | -20 | 634.5 | -594.5 | 0 | 0 | 0 | 0 | 0 | 0 | 0 | 0 | 0 | 0 | 0.002053847 | 0.002053847 | 0.002053847 | 0.002053847 | 0.002053847 | 0.002053847 | 0.002053847 | 0.002053847 | 0.002053847 | 0.002053847 | 0.002053847 | 0.002053847 | 0.002053847 | 0.002053847 | 0.002053847 | 0.002053847 | 0.002053847 | 0.002053847 | 0.002053847 | 0.002053847 | 0.002053847 | 0.002053847 | 0.002053847 | 0.002053847 | 0.002053847 | 0.002053847 | 0.002053847 | 0.002053847 | 0.002053847 | 0.002053847 | 0.002053847 | 0.002053847 | 0.002053847 | 0.002053847 | 0.002053847 | 0.002053847 | 0.002053847 | 0.002053847 | 0.002053847 | 0.002053847 | 0.002053847 | 0.002053847 | 0.002053847 | 0.002053847 | 0.002053847 | 0.002053847 | 0 | 0 | 0 | 0 | 0 | 0 | 0 | 0 | 0
1176 | 965.4232 | 0.003377709 | -10 | 598 | -578 | 0 | 0 | 0 | 0 | 0 | 0 | 0 | 0 | 0 | 0 | 0 | 0.003377709 | 0.003377709 | 0.003377709 | 0.003377709 | 0.003377709 | 0.003377709 | 0.003377709 | 0.003377709 | 0.003377709 | 0.003377709 | 0.003377709 | 0.003377709 | 0.003377709 | 0.003377709 | 0.003377709 | 0.003377709 | 0.003377709 | 0.003377709 | 0.003377709 | 0.003377709 | 0.003377709 | 0.003377709 | 0.003377709 | 0.003377709 | 0.003377709 | 0.003377709 | 0.003377709 | 0.003377709 | 0.003377709 | 0.003377709 | 0.003377709 | 0.003377709 | 0.003377709 | 0.003377709 | 0.003377709 | 0.003377709 | 0.003377709 | 0.003377709 | 0.003377709 | 0.003377709 | 0.003377709 | 0.003377709 | 0.003377709 | 0.003377709 | 0 | 0 | 0 | 0 | 0 | 0 | 0 | 0 | 0 | 0
1176 | 953.7435 | 0.003336845 | 0 | 588 | -588 | 0 | 0 | 0 | 0 | 0 | 0 | 0 | 0 | 0 | 0 | 0.003336845 | 0.003336845 | 0.003336845 | 0.003336845 | 0.003336845 | 0.003336845 | 0.003336845 | 0.003336845 | 0.003336845 | 0.003336845 | 0.003336845 | 0.003336845 | 0.003336845 | 0.003336845 | 0.003336845 | 0.003336845 | 0.003336845 | 0.003336845 | 0.003336845 | 0.003336845 | 0.003336845 | 0.003336845 | 0.003336845 | 0.003336845 | 0.003336845 | 0.003336845 | 0.003336845 | 0.003336845 | 0.003336845 | 0.003336845 | 0.003336845 | 0.003336845 | 0.003336845 | 0.003336845 | 0.003336845 | 0.003336845 | 0.003336845 | 0.003336845 | 0.003336845 | 0.003336845 | 0.003336845 | 0.003336845 | 0.003336845 | 0.003336845 | 0.003336845 | 0 | 0 | 0 | 0 | 0 | 0 | 0 | 0 | 0 | 0
1111 | 980.6251 | 0.003430895 | 10 | 545.5 | -565.5 | 0 | 0 | 0 | 0 | 0 | 0 | 0 | 0 | 0 | 0 | 0 | 0.003430895 | 0.003430895 | 0.003430895 | 0.003430895 | 0.003430895 | 0.003430895 | 0.003430895 | 0.003430895 | 0.003430895 | 0.003430895 | 0.003430895 | 0.003430895 | 0.003430895 | 0.003430895 | 0.003430895 | 0.003430895 | 0.003430895 | 0.003430895 | 0.003430895 | 0.003430895 | 0.003430895 | 0.003430895 | 0.003430895 | 0.003430895 | 0.003430895 | 0.003430895 | 0.003430895 | 0.003430895 | 0.003430895 | 0.003430895 | 0.003430895 | 0.003430895 | 0.003430895 | 0.003430895 | 0.003430895 | 0.003430895 | 0.003430895 | 0.003430895 | 0.003430895 | 0.003430895 | 0.003430895 | 0.003430895 | 0 | 0 | 0 | 0 | 0 | 0 | 0 | 0 | 0 | 0 | 0 | 0
1111 | 912.537 | 0.003192677 | 20 | 535.5 | -575.5 | 0 | 0 | 0 | 0 | 0 | 0 | 0 | 0 | 0 | 0 | 0 | 0.003192677 | 0.003192677 | 0.003192677 | 0.003192677 | 0.003192677 | 0.003192677 | 0.003192677 | 0.003192677 | 0.003192677 | 0.003192677 | 0.003192677 | 0.003192677 | 0.003192677 | 0.003192677 | 0.003192677 | 0.003192677 | 0.003192677 | 0.003192677 | 0.003192677 | 0.003192677 | 0.003192677 | 0.003192677 | 0.003192677 | 0.003192677 | 0.003192677 | 0.003192677 | 0.003192677 | 0.003192677 | 0.003192677 | 0.003192677 | 0.003192677 | 0.003192677 | 0.003192677 | 0.003192677 | 0.003192677 | 0.003192677 | 0.003192677 | 0.003192677 | 0.003192677 | 0.003192677 | 0.003192677 | 0.003192677 | 0 | 0 | 0 | 0 | 0 | 0 | 0 | 0 | 0 | 0 | 0 | 0
1101 | 880.7232 | 0.00308137 | 30 | 520.5 | -580.5 | 0 | 0 | 0 | 0 | 0 | 0 | 0 | 0 | 0 | 0 | 0 | 0.00308137 | 0.00308137 | 0.00308137 | 0.00308137 | 0.00308137 | 0.00308137 | 0.00308137 | 0.00308137 | 0.00308137 | 0.00308137 | 0.00308137 | 0.00308137 | 0.00308137 | 0.00308137 | 0.00308137 | 0.00308137 | 0.00308137 | 0.00308137 | 0.00308137 | 0.00308137 | 0.00308137 | 0.00308137 | 0.00308137 | 0.00308137 | 0.00308137 | 0.00308137 | 0.00308137 | 0.00308137 | 0.00308137 | 0.00308137 | 0.00308137 | 0.00308137 | 0.00308137 | 0.00308137 | 0.00308137 | 0.00308137 | 0.00308137 | 0.00308137 | 0.00308137 | 0.00308137 | 0.00308137 | 0 | 0 | 0 | 0 | 0 | 0 | 0 | 0 | 0 | 0 | 0 | 0 | 0
1101 | 916.301 | 0.003205846 | 40 | 510.5 | -590.5 | 0 | 0 | 0 | 0 | 0 | 0 | 0 | 0 | 0 | 0 | 0.003205846 | 0.003205846 | 0.003205846 | 0.003205846 | 0.003205846 | 0.003205846 | 0.003205846 | 0.003205846 | 0.003205846 | 0.003205846 | 0.003205846 | 0.003205846 | 0.003205846 | 0.003205846 | 0.003205846 | 0.003205846 | 0.003205846 | 0.003205846 | 0.003205846 | 0.003205846 | 0.003205846 | 0.003205846 | 0.003205846 | 0.003205846 | 0.003205846 | 0.003205846 | 0.003205846 | 0.003205846 | 0.003205846 | 0.003205846 | 0.003205846 | 0.003205846 | 0.003205846 | 0.003205846 | 0.003205846 | 0.003205846 | 0.003205846 | 0.003205846 | 0.003205846 | 0.003205846 | 0.003205846 | 0.003205846 | 0 | 0 | 0 | 0 | 0 | 0 | 0 | 0 | 0 | 0 | 0 | 0 | 0
995 | 892.9029 | 0.003123983 | 30 | 467.5 | -527.5 | 0 | 0 | 0 | 0 | 0 | 0 | 0 | 0 | 0 | 0 | 0 | 0 | 0 | 0.003123983 | 0.003123983 | 0.003123983 | 0.003123983 | 0.003123983 | 0.003123983 | 0.003123983 | 0.003123983 | 0.003123983 | 0.003123983 | 0.003123983 | 0.003123983 | 0.003123983 | 0.003123983 | 0.003123983 | 0.003123983 | 0.003123983 | 0.003123983 | 0.003123983 | 0.003123983 | 0.003123983 | 0.003123983 | 0.003123983 | 0.003123983 | 0.003123983 | 0.003123983 | 0.003123983 | 0.003123983 | 0.003123983 | 0.003123983 | 0.003123983 | 0.003123983 | 0.003123983 | 0.003123983 | 0.003123983 | 0.003123983 | 0.003123983 | 0 | 0 | 0 | 0 | 0 | 0 | 0 | 0 | 0 | 0 | 0 | 0 | 0 | 0 | 0
958 | 774.3776 | 0.002709301 | 20 | 459 | -499 | 0 | 0 | 0 | 0 | 0 | 0 | 0 | 0 | 0 | 0 | 0 | 0 | 0 | 0 | 0.002709301 | 0.002709301 | 0.002709301 | 0.002709301 | 0.002709301 | 0.002709301 | 0.002709301 | 0.002709301 | 0.002709301 | 0.002709301 | 0.002709301 | 0.002709301 | 0.002709301 | 0.002709301 | 0.002709301 | 0.002709301 | 0.002709301 | 0.002709301 | 0.002709301 | 0.002709301 | 0.002709301 | 0.002709301 | 0.002709301 | 0.002709301 | 0.002709301 | 0.002709301 | 0.002709301 | 0.002709301 | 0.002709301 | 0.002709301 | 0.002709301 | 0.002709301 | 0.002709301 | 0.002709301 | 0.002709301 | 0.002709301 | 0 | 0 | 0 | 0 | 0 | 0 | 0 | 0 | 0 | 0 | 0 | 0 | 0 | 0 | 0
936 | 963.1018 | 0.003369587 | 10 | 458 | -478 | 0 | 0 | 0 | 0 | 0 | 0 | 0 | 0 | 0 | 0 | 0 | 0 | 0 | 0 | 0 | 0.003369587 | 0.003369587 | 0.003369587 | 0.003369587 | 0.003369587 | 0.003369587 | 0.003369587 | 0.003369587 | 0.003369587 | 0.003369587 | 0.003369587 | 0.003369587 | 0.003369587 | 0.003369587 | 0.003369587 | 0.003369587 | 0.003369587 | 0.003369587 | 0.003369587 | 0.003369587 | 0.003369587 | 0.003369587 | 0.003369587 | 0.003369587 | 0.003369587 | 0.003369587 | 0.003369587 | 0.003369587 | 0.003369587 | 0.003369587 | 0.003369587 | 0.003369587 | 0.003369587 | 0.003369587 | 0.003369587 | 0 | 0 | 0 | 0 | 0 | 0 | 0 | 0 | 0 | 0 | 0 | 0 | 0 | 0 | 0
936 | 952.565 | 0.003332722 | 0 | 468 | -468 | 0 | 0 | 0 | 0 | 0 | 0 | 0 | 0 | 0 | 0 | 0 | 0 | 0 | 0 | 0 | 0.003332722 | 0.003332722 | 0.003332722 | 0.003332722 | 0.003332722 | 0.003332722 | 0.003332722 | 0.003332722 | 0.003332722 | 0.003332722 | 0.003332722 | 0.003332722 | 0.003332722 | 0.003332722 | 0.003332722 | 0.003332722 | 0.003332722 | 0.003332722 | 0.003332722 | 0.003332722 | 0.003332722 | 0.003332722 | 0.003332722 | 0.003332722 | 0.003332722 | 0.003332722 | 0.003332722 | 0.003332722 | 0.003332722 | 0.003332722 | 0.003332722 | 0.003332722 | 0.003332722 | 0.003332722 | 0.003332722 | 0 | 0 | 0 | 0 | 0 | 0 | 0 | 0 | 0 | 0 | 0 | 0 | 0 | 0 | 0
936 | 976.2806 | 0.003415696 | -10 | 478 | -458 | 0 | 0 | 0 | 0 | 0 | 0 | 0 | 0 | 0 | 0 | 0 | 0 | 0 | 0 | 0 | 0.003415696 | 0.003415696 | 0.003415696 | 0.003415696 | 0.003415696 | 0.003415696 | 0.003415696 | 0.003415696 | 0.003415696 | 0.003415696 | 0.003415696 | 0.003415696 | 0.003415696 | 0.003415696 | 0.003415696 | 0.003415696 | 0.003415696 | 0.003415696 | 0.003415696 | 0.003415696 | 0.003415696 | 0.003415696 | 0.003415696 | 0.003415696 | 0.003415696 | 0.003415696 | 0.003415696 | 0.003415696 | 0.003415696 | 0.003415696 | 0.003415696 | 0.003415696 | 0.003415696 | 0.003415696 | 0.003415696 | 0 | 0 | 0 | 0 | 0 | 0 | 0 | 0 | 0 | 0 | 0 | 0 | 0 | 0 | 0
936 | 960.6709 | 0.003361082 | -20 | 488 | -448 | 0 | 0 | 0 | 0 | 0 | 0 | 0 | 0 | 0 | 0 | 0 | 0 | 0 | 0 | 0 | 0 | 0.003361082 | 0.003361082 | 0.003361082 | 0.003361082 | 0.003361082 | 0.003361082 | 0.003361082 | 0.003361082 | 0.003361082 | 0.003361082 | 0.003361082 | 0.003361082 | 0.003361082 | 0.003361082 | 0.003361082 | 0.003361082 | 0.003361082 | 0.003361082 | 0.003361082 | 0.003361082 | 0.003361082 | 0.003361082 | 0.003361082 | 0.003361082 | 0.003361082 | 0.003361082 | 0.003361082 | 0.003361082 | 0.003361082 | 0.003361082 | 0.003361082 | 0.003361082 | 0.003361082 | 0.003361082 | 0.003361082 | 0 | 0 | 0 | 0 | 0 | 0 | 0 | 0 | 0 | 0 | 0 | 0 | 0 | 0
936 | 941.4686 | 0.003293899 | -30 | 498 | -438 | 0 | 0 | 0 | 0 | 0 | 0 | 0 | 0 | 0 | 0 | 0 | 0 | 0 | 0 | 0 | 0 | 0.003293899 | 0.003293899 | 0.003293899 | 0.003293899 | 0.003293899 | 0.003293899 | 0.003293899 | 0.003293899 | 0.003293899 | 0.003293899 | 0.003293899 | 0.003293899 | 0.003293899 | 0.003293899 | 0.003293899 | 0.003293899 | 0.003293899 | 0.003293899 | 0.003293899 | 0.003293899 | 0.003293899 | 0.003293899 | 0.003293899 | 0.003293899 | 0.003293899 | 0.003293899 | 0.003293899 | 0.003293899 | 0.003293899 | 0.003293899 | 0.003293899 | 0.003293899 | 0.003293899 | 0.003293899 | 0.003293899 | 0 | 0 | 0 | 0 | 0 | 0 | 0 | 0 | 0 | 0 | 0 | 0 | 0 | 0
936 | 950.9561 | 0.003327093 | -40 | 508 | -428 | 0 | 0 | 0 | 0 | 0 | 0 | 0 | 0 | 0 | 0 | 0 | 0 | 0 | 0 | 0 | 0 | 0.003327093 | 0.003327093 | 0.003327093 | 0.003327093 | 0.003327093 | 0.003327093 | 0.003327093 | 0.003327093 | 0.003327093 | 0.003327093 | 0.003327093 | 0.003327093 | 0.003327093 | 0.003327093 | 0.003327093 | 0.003327093 | 0.003327093 | 0.003327093 | 0.003327093 | 0.003327093 | 0.003327093 | 0.003327093 | 0.003327093 | 0.003327093 | 0.003327093 | 0.003327093 | 0.003327093 | 0.003327093 | 0.003327093 | 0.003327093 | 0.003327093 | 0.003327093 | 0.003327093 | 0.003327093 | 0.003327093 | 0.003327093 | 0 | 0 | 0 | 0 | 0 | 0 | 0 | 0 | 0 | 0 | 0 | 0 | 0
936 | 939.0109 | 0.003285301 | -30 | 498 | -438 | 0 | 0 | 0 | 0 | 0 | 0 | 0 | 0 | 0 | 0 | 0 | 0 | 0 | 0 | 0 | 0 | 0.003285301 | 0.003285301 | 0.003285301 | 0.003285301 | 0.003285301 | 0.003285301 | 0.003285301 | 0.003285301 | 0.003285301 | 0.003285301 | 0.003285301 | 0.003285301 | 0.003285301 | 0.003285301 | 0.003285301 | 0.003285301 | 0.003285301 | 0.003285301 | 0.003285301 | 0.003285301 | 0.003285301 | 0.003285301 | 0.003285301 | 0.003285301 | 0.003285301 | 0.003285301 | 0.003285301 | 0.003285301 | 0.003285301 | 0.003285301 | 0.003285301 | 0.003285301 | 0.003285301 | 0.003285301 | 0.003285301 | 0 | 0 | 0 | 0 | 0 | 0 | 0 | 0 | 0 | 0 | 0 | 0 | 0 | 0
936 | 955.5848 | 0.003343287 | -20 | 488 | -448 | 0 | 0 | 0 | 0 | 0 | 0 | 0 | 0 | 0 | 0 | 0 | 0 | 0 | 0 | 0 | 0 | 0.003343287 | 0.003343287 | 0.003343287 | 0.003343287 | 0.003343287 | 0.003343287 | 0.003343287 | 0.003343287 | 0.003343287 | 0.003343287 | 0.003343287 | 0.003343287 | 0.003343287 | 0.003343287 | 0.003343287 | 0.003343287 | 0.003343287 | 0.003343287 | 0.003343287 | 0.003343287 | 0.003343287 | 0.003343287 | 0.003343287 | 0.003343287 | 0.003343287 | 0.003343287 | 0.003343287 | 0.003343287 | 0.003343287 | 0.003343287 | 0.003343287 | 0.003343287 | 0.003343287 | 0.003343287 | 0.003343287 | 0 | 0 | 0 | 0 | 0 | 0 | 0 | 0 | 0 | 0 | 0 | 0 | 0 | 0
936 | 994.0002 | 0.003477691 | -10 | 478 | -458 | 0 | 0 | 0 | 0 | 0 | 0 | 0 | 0 | 0 | 0 | 0 | 0 | 0 | 0 | 0 | 0.003477691 | 0.003477691 | 0.003477691 | 0.003477691 | 0.003477691 | 0.003477691 | 0.003477691 | 0.003477691 | 0.003477691 | 0.003477691 | 0.003477691 | 0.003477691 | 0.003477691 | 0.003477691 | 0.003477691 | 0.003477691 | 0.003477691 | 0.003477691 | 0.003477691 | 0.003477691 | 0.003477691 | 0.003477691 | 0.003477691 | 0.003477691 | 0.003477691 | 0.003477691 | 0.003477691 | 0.003477691 | 0.003477691 | 0.003477691 | 0.003477691 | 0.003477691 | 0.003477691 | 0.003477691 | 0.003477691 | 0 | 0 | 0 | 0 | 0 | 0 | 0 | 0 | 0 | 0 | 0 | 0 | 0 | 0 | 0
936 | 990.2854 | 0.003464694 | 0 | 468 | -468 | 0 | 0 | 0 | 0 | 0 | 0 | 0 | 0 | 0 | 0 | 0 | 0 | 0 | 0 | 0 | 0.003464694 | 0.003464694 | 0.003464694 | 0.003464694 | 0.003464694 | 0.003464694 | 0.003464694 | 0.003464694 | 0.003464694 | 0.003464694 | 0.003464694 | 0.003464694 | 0.003464694 | 0.003464694 | 0.003464694 | 0.003464694 | 0.003464694 | 0.003464694 | 0.003464694 | 0.003464694 | 0.003464694 | 0.003464694 | 0.003464694 | 0.003464694 | 0.003464694 | 0.003464694 | 0.003464694 | 0.003464694 | 0.003464694 | 0.003464694 | 0.003464694 | 0.003464694 | 0.003464694 | 0.003464694 | 0.003464694 | 0 | 0 | 0 | 0 | 0 | 0 | 0 | 0 | 0 | 0 | 0 | 0 | 0 | 0 | 0
936 | 919.9419 | 0.003218584 | 10 | 458 | -478 | 0 | 0 | 0 | 0 | 0 | 0 | 0 | 0 | 0 | 0 | 0 | 0 | 0 | 0 | 0 | 0.003218584 | 0.003218584 | 0.003218584 | 0.003218584 | 0.003218584 | 0.003218584 | 0.003218584 | 0.003218584 | 0.003218584 | 0.003218584 | 0.003218584 | 0.003218584 | 0.003218584 | 0.003218584 | 0.003218584 | 0.003218584 | 0.003218584 | 0.003218584 | 0.003218584 | 0.003218584 | 0.003218584 | 0.003218584 | 0.003218584 | 0.003218584 | 0.003218584 | 0.003218584 | 0.003218584 | 0.003218584 | 0.003218584 | 0.003218584 | 0.003218584 | 0.003218584 | 0.003218584 | 0.003218584 | 0.003218584 | 0 | 0 | 0 | 0 | 0 | 0 | 0 | 0 | 0 | 0 | 0 | 0 | 0 | 0 | 0
936 | 990.695 | 0.003466127 | 20 | 448 | -488 | 0 | 0 | 0 | 0 | 0 | 0 | 0 | 0 | 0 | 0 | 0 | 0 | 0 | 0 | 0.003466127 | 0.003466127 | 0.003466127 | 0.003466127 | 0.003466127 | 0.003466127 | 0.003466127 | 0.003466127 | 0.003466127 | 0.003466127 | 0.003466127 | 0.003466127 | 0.003466127 | 0.003466127 | 0.003466127 | 0.003466127 | 0.003466127 | 0.003466127 | 0.003466127 | 0.003466127 | 0.003466127 | 0.003466127 | 0.003466127 | 0.003466127 | 0.003466127 | 0.003466127 | 0.003466127 | 0.003466127 | 0.003466127 | 0.003466127 | 0.003466127 | 0.003466127 | 0.003466127 | 0.003466127 | 0.003466127 | 0 | 0 | 0 | 0 | 0 | 0 | 0 | 0 | 0 | 0 | 0 | 0 | 0 | 0 | 0 | 0
936 | 972.9623 | 0.003404086 | 30 | 438 | -498 | 0 | 0 | 0 | 0 | 0 | 0 | 0 | 0 | 0 | 0 | 0 | 0 | 0 | 0 | 0.003404086 | 0.003404086 | 0.003404086 | 0.003404086 | 0.003404086 | 0.003404086 | 0.003404086 | 0.003404086 | 0.003404086 | 0.003404086 | 0.003404086 | 0.003404086 | 0.003404086 | 0.003404086 | 0.003404086 | 0.003404086 | 0.003404086 | 0.003404086 | 0.003404086 | 0.003404086 | 0.003404086 | 0.003404086 | 0.003404086 | 0.003404086 | 0.003404086 | 0.003404086 | 0.003404086 | 0.003404086 | 0.003404086 | 0.003404086 | 0.003404086 | 0.003404086 | 0.003404086 | 0.003404086 | 0.003404086 | 0 | 0 | 0 | 0 | 0 | 0 | 0 | 0 | 0 | 0 | 0 | 0 | 0 | 0 | 0 | 0
936 | 994.1324 | 0.003478153 | 40 | 428 | -508 | 0 | 0 | 0 | 0 | 0 | 0 | 0 | 0 | 0 | 0 | 0 | 0 | 0 | 0.003478153 | 0.003478153 | 0.003478153 | 0.003478153 | 0.003478153 | 0.003478153 | 0.003478153 | 0.003478153 | 0.003478153 | 0.003478153 | 0.003478153 | 0.003478153 | 0.003478153 | 0.003478153 | 0.003478153 | 0.003478153 | 0.003478153 | 0.003478153 | 0.003478153 | 0.003478153 | 0.003478153 | 0.003478153 | 0.003478153 | 0.003478153 | 0.003478153 | 0.003478153 | 0.003478153 | 0.003478153 | 0.003478153 | 0.003478153 | 0.003478153 | 0.003478153 | 0.003478153 | 0.003478153 | 0.003478153 | 0.003478153 | 0 | 0 | 0 | 0 | 0 | 0 | 0 | 0 | 0 | 0 | 0 | 0 | 0 | 0 | 0 | 0
936 | 928.8542 | 0.003249766 | 30 | 438 | -498 | 0 | 0 | 0 | 0 | 0 | 0 | 0 | 0 | 0 | 0 | 0 | 0 | 0 | 0 | 0.003249766 | 0.003249766 | 0.003249766 | 0.003249766 | 0.003249766 | 0.003249766 | 0.003249766 | 0.003249766 | 0.003249766 | 0.003249766 | 0.003249766 | 0.003249766 | 0.003249766 | 0.003249766 | 0.003249766 | 0.003249766 | 0.003249766 | 0.003249766 | 0.003249766 | 0.003249766 | 0.003249766 | 0.003249766 | 0.003249766 | 0.003249766 | 0.003249766 | 0.003249766 | 0.003249766 | 0.003249766 | 0.003249766 | 0.003249766 | 0.003249766 | 0.003249766 | 0.003249766 | 0.003249766 | 0.003249766 | 0 | 0 | 0 | 0 | 0 | 0 | 0 | 0 | 0 | 0 | 0 | 0 | 0 | 0 | 0 | 0
936 | 955.8287 | 0.003344141 | 20 | 448 | -488 | 0 | 0 | 0 | 0 | 0 | 0 | 0 | 0 | 0 | 0 | 0 | 0 | 0 | 0 | 0.003344141 | 0.003344141 | 0.003344141 | 0.003344141 | 0.003344141 | 0.003344141 | 0.003344141 | 0.003344141 | 0.003344141 | 0.003344141 | 0.003344141 | 0.003344141 | 0.003344141 | 0.003344141 | 0.003344141 | 0.003344141 | 0.003344141 | 0.003344141 | 0.003344141 | 0.003344141 | 0.003344141 | 0.003344141 | 0.003344141 | 0.003344141 | 0.003344141 | 0.003344141 | 0.003344141 | 0.003344141 | 0.003344141 | 0.003344141 | 0.003344141 | 0.003344141 | 0.003344141 | 0.003344141 | 0.003344141 | 0 | 0 | 0 | 0 | 0 | 0 | 0 | 0 | 0 | 0 | 0 | 0 | 0 | 0 | 0 | 0
936 | 939.9436 | 0.003288564 | 10 | 458 | -478 | 0 | 0 | 0 | 0 | 0 | 0 | 0 | 0 | 0 | 0 | 0 | 0 | 0 | 0 | 0 | 0.003288564 | 0.003288564 | 0.003288564 | 0.003288564 | 0.003288564 | 0.003288564 | 0.003288564 | 0.003288564 | 0.003288564 | 0.003288564 | 0.003288564 | 0.003288564 | 0.003288564 | 0.003288564 | 0.003288564 | 0.003288564 | 0.003288564 | 0.003288564 | 0.003288564 | 0.003288564 | 0.003288564 | 0.003288564 | 0.003288564 | 0.003288564 | 0.003288564 | 0.003288564 | 0.003288564 | 0.003288564 | 0.003288564 | 0.003288564 | 0.003288564 | 0.003288564 | 0.003288564 | 0.003288564 | 0.003288564 | 0 | 0 | 0 | 0 | 0 | 0 | 0 | 0 | 0 | 0 | 0 | 0 | 0 | 0 | 0
936 | 960.7622 | 0.003361401 | 0 | 468 | -468 | 0 | 0 | 0 | 0 | 0 | 0 | 0 | 0 | 0 | 0 | 0 | 0 | 0 | 0 | 0 | 0.003361401 | 0.003361401 | 0.003361401 | 0.003361401 | 0.003361401 | 0.003361401 | 0.003361401 | 0.003361401 | 0.003361401 | 0.003361401 | 0.003361401 | 0.003361401 | 0.003361401 | 0.003361401 | 0.003361401 | 0.003361401 | 0.003361401 | 0.003361401 | 0.003361401 | 0.003361401 | 0.003361401 | 0.003361401 | 0.003361401 | 0.003361401 | 0.003361401 | 0.003361401 | 0.003361401 | 0.003361401 | 0.003361401 | 0.003361401 | 0.003361401 | 0.003361401 | 0.003361401 | 0.003361401 | 0.003361401 | 0 | 0 | 0 | 0 | 0 | 0 | 0 | 0 | 0 | 0 | 0 | 0 | 0 | 0 | 0
936 | 981.2761 | 0.003433173 | -10 | 478 | -458 | 0 | 0 | 0 | 0 | 0 | 0 | 0 | 0 | 0 | 0 | 0 | 0 | 0 | 0 | 0 | 0.003433173 | 0.003433173 | 0.003433173 | 0.003433173 | 0.003433173 | 0.003433173 | 0.003433173 | 0.003433173 | 0.003433173 | 0.003433173 | 0.003433173 | 0.003433173 | 0.003433173 | 0.003433173 | 0.003433173 | 0.003433173 | 0.003433173 | 0.003433173 | 0.003433173 | 0.003433173 | 0.003433173 | 0.003433173 | 0.003433173 | 0.003433173 | 0.003433173 | 0.003433173 | 0.003433173 | 0.003433173 | 0.003433173 | 0.003433173 | 0.003433173 | 0.003433173 | 0.003433173 | 0.003433173 | 0.003433173 | 0 | 0 | 0 | 0 | 0 | 0 | 0 | 0 | 0 | 0 | 0 | 0 | 0 | 0 | 0
936 | 1033.29 | 0.003615152 | -20 | 488 | -448 | 0 | 0 | 0 | 0 | 0 | 0 | 0 | 0 | 0 | 0 | 0 | 0 | 0 | 0 | 0 | 0 | 0.003615152 | 0.003615152 | 0.003615152 | 0.003615152 | 0.003615152 | 0.003615152 | 0.003615152 | 0.003615152 | 0.003615152 | 0.003615152 | 0.003615152 | 0.003615152 | 0.003615152 | 0.003615152 | 0.003615152 | 0.003615152 | 0.003615152 | 0.003615152 | 0.003615152 | 0.003615152 | 0.003615152 | 0.003615152 | 0.003615152 | 0.003615152 | 0.003615152 | 0.003615152 | 0.003615152 | 0.003615152 | 0.003615152 | 0.003615152 | 0.003615152 | 0.003615152 | 0.003615152 | 0.003615152 | 0.003615152 | 0 | 0 | 0 | 0 | 0 | 0 | 0 | 0 | 0 | 0 | 0 | 0 | 0 | 0
936 | 938.2567 | 0.003282662 | -30 | 498 | -438 | 0 | 0 | 0 | 0 | 0 | 0 | 0 | 0 | 0 | 0 | 0 | 0 | 0 | 0 | 0 | 0 | 0.003282662 | 0.003282662 | 0.003282662 | 0.003282662 | 0.003282662 | 0.003282662 | 0.003282662 | 0.003282662 | 0.003282662 | 0.003282662 | 0.003282662 | 0.003282662 | 0.003282662 | 0.003282662 | 0.003282662 | 0.003282662 | 0.003282662 | 0.003282662 | 0.003282662 | 0.003282662 | 0.003282662 | 0.003282662 | 0.003282662 | 0.003282662 | 0.003282662 | 0.003282662 | 0.003282662 | 0.003282662 | 0.003282662 | 0.003282662 | 0.003282662 | 0.003282662 | 0.003282662 | 0.003282662 | 0.003282662 | 0 | 0 | 0 | 0 | 0 | 0 | 0 | 0 | 0 | 0 | 0 | 0 | 0 | 0
936 | 961.4512 | 0.003363812 | -40 | 508 | -428 | 0 | 0 | 0 | 0 | 0 | 0 | 0 | 0 | 0 | 0 | 0 | 0 | 0 | 0 | 0 | 0 | 0.003363812 | 0.003363812 | 0.003363812 | 0.003363812 | 0.003363812 | 0.003363812 | 0.003363812 | 0.003363812 | 0.003363812 | 0.003363812 | 0.003363812 | 0.003363812 | 0.003363812 | 0.003363812 | 0.003363812 | 0.003363812 | 0.003363812 | 0.003363812 | 0.003363812 | 0.003363812 | 0.003363812 | 0.003363812 | 0.003363812 | 0.003363812 | 0.003363812 | 0.003363812 | 0.003363812 | 0.003363812 | 0.003363812 | 0.003363812 | 0.003363812 | 0.003363812 | 0.003363812 | 0.003363812 | 0.003363812 | 0.003363812 | 0 | 0 | 0 | 0 | 0 | 0 | 0 | 0 | 0 | 0 | 0 | 0 | 0
936 | 938.4114 | 0.003283203 | -30 | 498 | -438 | 0 | 0 | 0 | 0 | 0 | 0 | 0 | 0 | 0 | 0 | 0 | 0 | 0 | 0 | 0 | 0 | 0.003283203 | 0.003283203 | 0.003283203 | 0.003283203 | 0.003283203 | 0.003283203 | 0.003283203 | 0.003283203 | 0.003283203 | 0.003283203 | 0.003283203 | 0.003283203 | 0.003283203 | 0.003283203 | 0.003283203 | 0.003283203 | 0.003283203 | 0.003283203 | 0.003283203 | 0.003283203 | 0.003283203 | 0.003283203 | 0.003283203 | 0.003283203 | 0.003283203 | 0.003283203 | 0.003283203 | 0.003283203 | 0.003283203 | 0.003283203 | 0.003283203 | 0.003283203 | 0.003283203 | 0.003283203 | 0.003283203 | 0 | 0 | 0 | 0 | 0 | 0 | 0 | 0 | 0 | 0 | 0 | 0 | 0 | 0
936 | 1006.418 | 0.003521137 | -20 | 488 | -448 | 0 | 0 | 0 | 0 | 0 | 0 | 0 | 0 | 0 | 0 | 0 | 0 | 0 | 0 | 0 | 0 | 0.003521137 | 0.003521137 | 0.003521137 | 0.003521137 | 0.003521137 | 0.003521137 | 0.003521137 | 0.003521137 | 0.003521137 | 0.003521137 | 0.003521137 | 0.003521137 | 0.003521137 | 0.003521137 | 0.003521137 | 0.003521137 | 0.003521137 | 0.003521137 | 0.003521137 | 0.003521137 | 0.003521137 | 0.003521137 | 0.003521137 | 0.003521137 | 0.003521137 | 0.003521137 | 0.003521137 | 0.003521137 | 0.003521137 | 0.003521137 | 0.003521137 | 0.003521137 | 0.003521137 | 0.003521137 | 0.003521137 | 0 | 0 | 0 | 0 | 0 | 0 | 0 | 0 | 0 | 0 | 0 | 0 | 0 | 0
936 | 971.552 | 0.003399152 | -10 | 478 | -458 | 0 | 0 | 0 | 0 | 0 | 0 | 0 | 0 | 0 | 0 | 0 | 0 | 0 | 0 | 0 | 0.003399152 | 0.003399152 | 0.003399152 | 0.003399152 | 0.003399152 | 0.003399152 | 0.003399152 | 0.003399152 | 0.003399152 | 0.003399152 | 0.003399152 | 0.003399152 | 0.003399152 | 0.003399152 | 0.003399152 | 0.003399152 | 0.003399152 | 0.003399152 | 0.003399152 | 0.003399152 | 0.003399152 | 0.003399152 | 0.003399152 | 0.003399152 | 0.003399152 | 0.003399152 | 0.003399152 | 0.003399152 | 0.003399152 | 0.003399152 | 0.003399152 | 0.003399152 | 0.003399152 | 0.003399152 | 0.003399152 | 0 | 0 | 0 | 0 | 0 | 0 | 0 | 0 | 0 | 0 | 0 | 0 | 0 | 0 | 0
936 | 961.5997 | 0.003364332 | 0 | 468 | -468 | 0 | 0 | 0 | 0 | 0 | 0 | 0 | 0 | 0 | 0 | 0 | 0 | 0 | 0 | 0 | 0.003364332 | 0.003364332 | 0.003364332 | 0.003364332 | 0.003364332 | 0.003364332 | 0.003364332 | 0.003364332 | 0.003364332 | 0.003364332 | 0.003364332 | 0.003364332 | 0.003364332 | 0.003364332 | 0.003364332 | 0.003364332 | 0.003364332 | 0.003364332 | 0.003364332 | 0.003364332 | 0.003364332 | 0.003364332 | 0.003364332 | 0.003364332 | 0.003364332 | 0.003364332 | 0.003364332 | 0.003364332 | 0.003364332 | 0.003364332 | 0.003364332 | 0.003364332 | 0.003364332 | 0.003364332 | 0.003364332 | 0 | 0 | 0 | 0 | 0 | 0 | 0 | 0 | 0 | 0 | 0 | 0 | 0 | 0 | 0
936 | 950.9258 | 0.003326987 | 10 | 458 | -478 | 0 | 0 | 0 | 0 | 0 | 0 | 0 | 0 | 0 | 0 | 0 | 0 | 0 | 0 | 0 | 0.003326987 | 0.003326987 | 0.003326987 | 0.003326987 | 0.003326987 | 0.003326987 | 0.003326987 | 0.003326987 | 0.003326987 | 0.003326987 | 0.003326987 | 0.003326987 | 0.003326987 | 0.003326987 | 0.003326987 | 0.003326987 | 0.003326987 | 0.003326987 | 0.003326987 | 0.003326987 | 0.003326987 | 0.003326987 | 0.003326987 | 0.003326987 | 0.003326987 | 0.003326987 | 0.003326987 | 0.003326987 | 0.003326987 | 0.003326987 | 0.003326987 | 0.003326987 | 0.003326987 | 0.003326987 | 0.003326987 | 0 | 0 | 0 | 0 | 0 | 0 | 0 | 0 | 0 | 0 | 0 | 0 | 0 | 0 | 0
936 | 945.6391 | 0.003308491 | 20 | 448 | -488 | 0 | 0 | 0 | 0 | 0 | 0 | 0 | 0 | 0 | 0 | 0 | 0 | 0 | 0 | 0.003308491 | 0.003308491 | 0.003308491 | 0.003308491 | 0.003308491 | 0.003308491 | 0.003308491 | 0.003308491 | 0.003308491 | 0.003308491 | 0.003308491 | 0.003308491 | 0.003308491 | 0.003308491 | 0.003308491 | 0.003308491 | 0.003308491 | 0.003308491 | 0.003308491 | 0.003308491 | 0.003308491 | 0.003308491 | 0.003308491 | 0.003308491 | 0.003308491 | 0.003308491 | 0.003308491 | 0.003308491 | 0.003308491 | 0.003308491 | 0.003308491 | 0.003308491 | 0.003308491 | 0.003308491 | 0.003308491 | 0 | 0 | 0 | 0 | 0 | 0 | 0 | 0 | 0 | 0 | 0 | 0 | 0 | 0 | 0 | 0
936 | 980.4515 | 0.003430288 | 30 | 438 | -498 | 0 | 0 | 0 | 0 | 0 | 0 | 0 | 0 | 0 | 0 | 0 | 0 | 0 | 0 | 0.003430288 | 0.003430288 | 0.003430288 | 0.003430288 | 0.003430288 | 0.003430288 | 0.003430288 | 0.003430288 | 0.003430288 | 0.003430288 | 0.003430288 | 0.003430288 | 0.003430288 | 0.003430288 | 0.003430288 | 0.003430288 | 0.003430288 | 0.003430288 | 0.003430288 | 0.003430288 | 0.003430288 | 0.003430288 | 0.003430288 | 0.003430288 | 0.003430288 | 0.003430288 | 0.003430288 | 0.003430288 | 0.003430288 | 0.003430288 | 0.003430288 | 0.003430288 | 0.003430288 | 0.003430288 | 0.003430288 | 0 | 0 | 0 | 0 | 0 | 0 | 0 | 0 | 0 | 0 | 0 | 0 | 0 | 0 | 0 | 0
936 | 960.0935 | 0.003359062 | 40 | 428 | -508 | 0 | 0 | 0 | 0 | 0 | 0 | 0 | 0 | 0 | 0 | 0 | 0 | 0 | 0.003359062 | 0.003359062 | 0.003359062 | 0.003359062 | 0.003359062 | 0.003359062 | 0.003359062 | 0.003359062 | 0.003359062 | 0.003359062 | 0.003359062 | 0.003359062 | 0.003359062 | 0.003359062 | 0.003359062 | 0.003359062 | 0.003359062 | 0.003359062 | 0.003359062 | 0.003359062 | 0.003359062 | 0.003359062 | 0.003359062 | 0.003359062 | 0.003359062 | 0.003359062 | 0.003359062 | 0.003359062 | 0.003359062 | 0.003359062 | 0.003359062 | 0.003359062 | 0.003359062 | 0.003359062 | 0.003359062 | 0.003359062 | 0 | 0 | 0 | 0 | 0 | 0 | 0 | 0 | 0 | 0 | 0 | 0 | 0 | 0 | 0 | 0
936 | 954.9512 | 0.003341071 | 30 | 438 | -498 | 0 | 0 | 0 | 0 | 0 | 0 | 0 | 0 | 0 | 0 | 0 | 0 | 0 | 0 | 0.003341071 | 0.003341071 | 0.003341071 | 0.003341071 | 0.003341071 | 0.003341071 | 0.003341071 | 0.003341071 | 0.003341071 | 0.003341071 | 0.003341071 | 0.003341071 | 0.003341071 | 0.003341071 | 0.003341071 | 0.003341071 | 0.003341071 | 0.003341071 | 0.003341071 | 0.003341071 | 0.003341071 | 0.003341071 | 0.003341071 | 0.003341071 | 0.003341071 | 0.003341071 | 0.003341071 | 0.003341071 | 0.003341071 | 0.003341071 | 0.003341071 | 0.003341071 | 0.003341071 | 0.003341071 | 0.003341071 | 0 | 0 | 0 | 0 | 0 | 0 | 0 | 0 | 0 | 0 | 0 | 0 | 0 | 0 | 0 | 0
936 | 925.1613 | 0.003236845 | 20 | 448 | -488 | 0 | 0 | 0 | 0 | 0 | 0 | 0 | 0 | 0 | 0 | 0 | 0 | 0 | 0 | 0.003236845 | 0.003236845 | 0.003236845 | 0.003236845 | 0.003236845 | 0.003236845 | 0.003236845 | 0.003236845 | 0.003236845 | 0.003236845 | 0.003236845 | 0.003236845 | 0.003236845 | 0.003236845 | 0.003236845 | 0.003236845 | 0.003236845 | 0.003236845 | 0.003236845 | 0.003236845 | 0.003236845 | 0.003236845 | 0.003236845 | 0.003236845 | 0.003236845 | 0.003236845 | 0.003236845 | 0.003236845 | 0.003236845 | 0.003236845 | 0.003236845 | 0.003236845 | 0.003236845 | 0.003236845 | 0.003236845 | 0 | 0 | 0 | 0 | 0 | 0 | 0 | 0 | 0 | 0 | 0 | 0 | 0 | 0 | 0 | 0
936 | 1002.676 | 0.003508044 | 10 | 458 | -478 | 0 | 0 | 0 | 0 | 0 | 0 | 0 | 0 | 0 | 0 | 0 | 0 | 0 | 0 | 0 | 0.003508044 | 0.003508044 | 0.003508044 | 0.003508044 | 0.003508044 | 0.003508044 | 0.003508044 | 0.003508044 | 0.003508044 | 0.003508044 | 0.003508044 | 0.003508044 | 0.003508044 | 0.003508044 | 0.003508044 | 0.003508044 | 0.003508044 | 0.003508044 | 0.003508044 | 0.003508044 | 0.003508044 | 0.003508044 | 0.003508044 | 0.003508044 | 0.003508044 | 0.003508044 | 0.003508044 | 0.003508044 | 0.003508044 | 0.003508044 | 0.003508044 | 0.003508044 | 0.003508044 | 0.003508044 | 0.003508044 | 0 | 0 | 0 | 0 | 0 | 0 | 0 | 0 | 0 | 0 | 0 | 0 | 0 | 0 | 0
900 | 749.5042 | 0.002622277 | 0 | 450 | -450 | 0 | 0 | 0 | 0 | 0 | 0 | 0 | 0 | 0 | 0 | 0 | 0 | 0 | 0 | 0 | 0 | 0.002622277 | 0.002622277 | 0.002622277 | 0.002622277 | 0.002622277 | 0.002622277 | 0.002622277 | 0.002622277 | 0.002622277 | 0.002622277 | 0.002622277 | 0.002622277 | 0.002622277 | 0.002622277 | 0.002622277 | 0.002622277 | 0.002622277 | 0.002622277 | 0.002622277 | 0.002622277 | 0.002622277 | 0.002622277 | 0.002622277 | 0.002622277 | 0.002622277 | 0.002622277 | 0.002622277 | 0.002622277 | 0.002622277 | 0.002622277 | 0.002622277 | 0.002622277 | 0.002622277 | 0 | 0 | 0 | 0 | 0 | 0 | 0 | 0 | 0 | 0 | 0 | 0 | 0 | 0 | 0 | 0
829 | 749.0248 | 0.0026206 | -10 | 424.5 | -404.5 | 0 | 0 | 0 | 0 | 0 | 0 | 0 | 0 | 0 | 0 | 0 | 0 | 0 | 0 | 0 | 0 | 0 | 0.0026206 | 0.0026206 | 0.0026206 | 0.0026206 | 0.0026206 | 0.0026206 | 0.0026206 | 0.0026206 | 0.0026206 | 0.0026206 | 0.0026206 | 0.0026206 | 0.0026206 | 0.0026206 | 0.0026206 | 0.0026206 | 0.0026206 | 0.0026206 | 0.0026206 | 0.0026206 | 0.0026206 | 0.0026206 | 0.0026206 | 0.0026206 | 0.0026206 | 0.0026206 | 0.0026206 | 0.0026206 | 0.0026206 | 0.0026206 | 0.0026206 | 0 | 0 | 0 | 0 | 0 | 0 | 0 | 0 | 0 | 0 | 0 | 0 | 0 | 0 | 0 | 0 | 0
829 | 1189.314 | 0.004161032 | -20 | 434.5 | -394.5 | 0 | 0 | 0 | 0 | 0 | 0 | 0 | 0 | 0 | 0 | 0 | 0 | 0 | 0 | 0 | 0 | 0 | 0 | 0.004161032 | 0.004161032 | 0.004161032 | 0.004161032 | 0.004161032 | 0.004161032 | 0.004161032 | 0.004161032 | 0.004161032 | 0.004161032 | 0.004161032 | 0.004161032 | 0.004161032 | 0.004161032 | 0.004161032 | 0.004161032 | 0.004161032 | 0.004161032 | 0.004161032 | 0.004161032 | 0.004161032 | 0.004161032 | 0.004161032 | 0.004161032 | 0.004161032 | 0.004161032 | 0.004161032 | 0.004161032 | 0.004161032 | 0.004161032 | 0.004161032 | 0 | 0 | 0 | 0 | 0 | 0 | 0 | 0 | 0 | 0 | 0 | 0 | 0 | 0 | 0 | 0
776 | 901.2961 | 0.003153349 | -30 | 418 | -358 | 0 | 0 | 0 | 0 | 0 | 0 | 0 | 0 | 0 | 0 | 0 | 0 | 0 | 0 | 0 | 0 | 0 | 0 | 0 | 0.003153349 | 0.003153349 | 0.003153349 | 0.003153349 | 0.003153349 | 0.003153349 | 0.003153349 | 0.003153349 | 0.003153349 | 0.003153349 | 0.003153349 | 0.003153349 | 0.003153349 | 0.003153349 | 0.003153349 | 0.003153349 | 0.003153349 | 0.003153349 | 0.003153349 | 0.003153349 | 0.003153349 | 0.003153349 | 0.003153349 | 0.003153349 | 0.003153349 | 0.003153349 | 0.003153349 | 0.003153349 | 0.003153349 | 0 | 0 | 0 | 0 | 0 | 0 | 0 | 0 | 0 | 0 | 0 | 0 | 0 | 0 | 0 | 0 | 0

## F7top
[6 empty] | 0 | 1 | 2 | 3 | 4 | 5 | 6 | 7 | 8 | 9 | 10 | 11 | 12 | 13 | 14 | 15 | 16 | 17 | 18 | 19 | 20 | 21 | 22 | 23 | 24 | 25 | 26 | 27 | 28 | 29 | 30 | 31 | 32 | 33 | 34 | 35 | 36 | 37 | 38 | 39 | 40 | 41 | 42 | 43 | 44 | 45 | 46 | 47 | 48 | 49 | 50 | 51 | 52 | 53 | 54 | 55 | 56 | 57 | 58 | 59 | 60 | 61 | 62 | 63 | 64
ord_wdt | alpha | alpha/k | WROLL_SHIFT_POS_7 | Width1 | Width2 | -855.04 | -828.32 | -801.6 | -774.88 | -748.16 | -721.44 | -694.72 | -668 | -641.28 | -614.56 | -587.84 | -561.12 | -534.4 | -507.68 | -480.96 | -454.24 | -427.52 | -400.8 | -374.08 | -347.36 | -320.64 | -293.92 | -267.2 | -240.48 | -213.76 | -187.04 | -160.32 | -133.6 | -106.88 | -80.16 | -53.44 | -26.72 | 0 | 26.72 | 53.44 | 80.16 | 106.88 | 133.6 | 160.32 | 187.04 | 213.76 | 240.48 | 267.2 | 293.92 | 320.64 | 347.36 | 374.08 | 400.8 | 427.52 | 454.24 | 480.96 | 507.68 | 534.4 | 561.12 | 587.84 | 614.56 | 641.28 | 668 | 694.72 | 721.44 | 748.16 | 774.88 | 801.6 | 828.32 | 855.04
1165 | 331.4126 | 0.001059045 | 0 | 582.5 | -582.5 | 0 | 0 | 0 | 0 | 0 | 0 | 0 | 0 | 0 | 0 | 0 | 0.001059045 | 0.001059045 | 0.001059045 | 0.001059045 | 0.001059045 | 0.001059045 | 0.001059045 | 0.001059045 | 0.001059045 | 0.001059045 | 0.001059045 | 0.001059045 | 0.001059045 | 0.001059045 | 0.001059045 | 0.001059045 | 0.001059045 | 0.001059045 | 0.001059045 | 0.001059045 | 0.001059045 | 0.001059045 | 0.001059045 | 0.001059045 | 0.001059045 | 0.001059045 | 0.001059045 | 0.001059045 | 0.001059045 | 0.001059045 | 0.001059045 | 0.001059045 | 0.001059045 | 0.001059045 | 0.001059045 | 0.001059045 | 0.001059045 | 0.001059045 | 0.001059045 | 0.001059045 | 0.001059045 | 0.001059045 | 0.001059045 | 0 | 0 | 0 | 0 | 0 | 0 | 0 | 0 | 0 | 0 | 0
1234 | 486.34 | 0.001554123 | 0 | 617 | -617 | 0 | 0 | 0 | 0 | 0 | 0 | 0 | 0 | 0 | 0.001554123 | 0.001554123 | 0.001554123 | 0.001554123 | 0.001554123 | 0.001554123 | 0.001554123 | 0.001554123 | 0.001554123 | 0.001554123 | 0.001554123 | 0.001554123 | 0.001554123 | 0.001554123 | 0.001554123 | 0.001554123 | 0.001554123 | 0.001554123 | 0.001554123 | 0.001554123 | 0.001554123 | 0.001554123 | 0.001554123 | 0.001554123 | 0.001554123 | 0.001554123 | 0.001554123 | 0.001554123 | 0.001554123 | 0.001554123 | 0.001554123 | 0.001554123 | 0.001554123 | 0.001554123 | 0.001554123 | 0.001554123 | 0.001554123 | 0.001554123 | 0.001554123 | 0.001554123 | 0.001554123 | 0.001554123 | 0.001554123 | 0.001554123 | 0.001554123 | 0.001554123 | 0.001554123 | 0 | 0 | 0 | 0 | 0 | 0 | 0 | 0 | 0
1253 | 588.2042 | 0.001879636 | 0 | 626.5 | -626.5 | 0 | 0 | 0 | 0 | 0 | 0 | 0 | 0 | 0 | 0.001879636 | 0.001879636 | 0.001879636 | 0.001879636 | 0.001879636 | 0.001879636 | 0.001879636 | 0.001879636 | 0.001879636 | 0.001879636 | 0.001879636 | 0.001879636 | 0.001879636 | 0.001879636 | 0.001879636 | 0.001879636 | 0.001879636 | 0.001879636 | 0.001879636 | 0.001879636 | 0.001879636 | 0.001879636 | 0.001879636 | 0.001879636 | 0.001879636 | 0.001879636 | 0.001879636 | 0.001879636 | 0.001879636 | 0.001879636 | 0.001879636 | 0.001879636 | 0.001879636 | 0.001879636 | 0.001879636 | 0.001879636 | 0.001879636 | 0.001879636 | 0.001879636 | 0.001879636 | 0.001879636 | 0.001879636 | 0.001879636 | 0.001879636 | 0.001879636 | 0.001879636 | 0.001879636 | 0 | 0 | 0 | 0 | 0 | 0 | 0 | 0 | 0
1253 | 535.5222 | 0.001711288 | 0 | 626.5 | -626.5 | 0 | 0 | 0 | 0 | 0 | 0 | 0 | 0 | 0 | 0.001711288 | 0.001711288 | 0.001711288 | 0.001711288 | 0.001711288 | 0.001711288 | 0.001711288 | 0.001711288 | 0.001711288 | 0.001711288 | 0.001711288 | 0.001711288 | 0.001711288 | 0.001711288 | 0.001711288 | 0.001711288 | 0.001711288 | 0.001711288 | 0.001711288 | 0.001711288 | 0.001711288 | 0.001711288 | 0.001711288 | 0.001711288 | 0.001711288 | 0.001711288 | 0.001711288 | 0.001711288 | 0.001711288 | 0.001711288 | 0.001711288 | 0.001711288 | 0.001711288 | 0.001711288 | 0.001711288 | 0.001711288 | 0.001711288 | 0.001711288 | 0.001711288 | 0.001711288 | 0.001711288 | 0.001711288 | 0.001711288 | 0.001711288 | 0.001711288 | 0.001711288 | 0.001711288 | 0 | 0 | 0 | 0 | 0 | 0 | 0 | 0 | 0
1253 | 512.2321 | 0.001636863 | 0 | 626.5 | -626.5 | 0 | 0 | 0 | 0 | 0 | 0 | 0 | 0 | 0 | 0.001636863 | 0.001636863 | 0.001636863 | 0.001636863 | 0.001636863 | 0.001636863 | 0.001636863 | 0.001636863 | 0.001636863 | 0.001636863 | 0.001636863 | 0.001636863 | 0.001636863 | 0.001636863 | 0.001636863 | 0.001636863 | 0.001636863 | 0.001636863 | 0.001636863 | 0.001636863 | 0.001636863 | 0.001636863 | 0.001636863 | 0.001636863 | 0.001636863 | 0.001636863 | 0.001636863 | 0.001636863 | 0.001636863 | 0.001636863 | 0.001636863 | 0.001636863 | 0.001636863 | 0.001636863 | 0.001636863 | 0.001636863 | 0.001636863 | 0.001636863 | 0.001636863 | 0.001636863 | 0.001636863 | 0.001636863 | 0.001636863 | 0.001636863 | 0.001636863 | 0.001636863 | 0.001636863 | 0 | 0 | 0 | 0 | 0 | 0 | 0 | 0 | 0
1253 | 491.8346 | 0.001571682 | 10 | 636.5 | -616.5 | 0 | 0 | 0 | 0 | 0 | 0 | 0 | 0 | 0 | 0.001571682 | 0.001571682 | 0.001571682 | 0.001571682 | 0.001571682 | 0.001571682 | 0.001571682 | 0.001571682 | 0.001571682 | 0.001571682 | 0.001571682 | 0.001571682 | 0.001571682 | 0.001571682 | 0.001571682 | 0.001571682 | 0.001571682 | 0.001571682 | 0.001571682 | 0.001571682 | 0.001571682 | 0.001571682 | 0.001571682 | 0.001571682 | 0.001571682 | 0.001571682 | 0.001571682 | 0.001571682 | 0.001571682 | 0.001571682 | 0.001571682 | 0.001571682 | 0.001571682 | 0.001571682 | 0.001571682 | 0.001571682 | 0.001571682 | 0.001571682 | 0.001571682 | 0.001571682 | 0.001571682 | 0.001571682 | 0.001571682 | 0.001571682 | 0.001571682 | 0.001571682 | 0.001571682 | 0 | 0 | 0 | 0 | 0 | 0 | 0 | 0 | 0
1253 | 682.0327 | 0.002179469 | 20 | 646.5 | -606.5 | 0 | 0 | 0 | 0 | 0 | 0 | 0 | 0 | 0 | 0 | 0.002179469 | 0.002179469 | 0.002179469 | 0.002179469 | 0.002179469 | 0.002179469 | 0.002179469 | 0.002179469 | 0.002179469 | 0.002179469 | 0.002179469 | 0.002179469 | 0.002179469 | 0.002179469 | 0.002179469 | 0.002179469 | 0.002179469 | 0.002179469 | 0.002179469 | 0.002179469 | 0.002179469 | 0.002179469 | 0.002179469 | 0.002179469 | 0.002179469 | 0.002179469 | 0.002179469 | 0.002179469 | 0.002179469 | 0.002179469 | 0.002179469 | 0.002179469 | 0.002179469 | 0.002179469 | 0.002179469 | 0.002179469 | 0.002179469 | 0.002179469 | 0.002179469 | 0.002179469 | 0.002179469 | 0.002179469 | 0.002179469 | 0.002179469 | 0.002179469 | 0.002179469 | 0.002179469 | 0 | 0 | 0 | 0 | 0 | 0 | 0 | 0
1254 | 601.5531 | 0.001922293 | 30 | 657 | -597 | 0 | 0 | 0 | 0 | 0 | 0 | 0 | 0 | 0 | 0 | 0.001922293 | 0.001922293 | 0.001922293 | 0.001922293 | 0.001922293 | 0.001922293 | 0.001922293 | 0.001922293 | 0.001922293 | 0.001922293 | 0.001922293 | 0.001922293 | 0.001922293 | 0.001922293 | 0.001922293 | 0.001922293 | 0.001922293 | 0.001922293 | 0.001922293 | 0.001922293 | 0.001922293 | 0.001922293 | 0.001922293 | 0.001922293 | 0.001922293 | 0.001922293 | 0.001922293 | 0.001922293 | 0.001922293 | 0.001922293 | 0.001922293 | 0.001922293 | 0.001922293 | 0.001922293 | 0.001922293 | 0.001922293 | 0.001922293 | 0.001922293 | 0.001922293 | 0.001922293 | 0.001922293 | 0.001922293 | 0.001922293 | 0.001922293 | 0.001922293 | 0.001922293 | 0.001922293 | 0 | 0 | 0 | 0 | 0 | 0 | 0 | 0
1254 | 616.7271 | 0.001970782 | 40 | 667 | -587 | 0 | 0 | 0 | 0 | 0 | 0 | 0 | 0 | 0 | 0 | 0 | 0.001970782 | 0.001970782 | 0.001970782 | 0.001970782 | 0.001970782 | 0.001970782 | 0.001970782 | 0.001970782 | 0.001970782 | 0.001970782 | 0.001970782 | 0.001970782 | 0.001970782 | 0.001970782 | 0.001970782 | 0.001970782 | 0.001970782 | 0.001970782 | 0.001970782 | 0.001970782 | 0.001970782 | 0.001970782 | 0.001970782 | 0.001970782 | 0.001970782 | 0.001970782 | 0.001970782 | 0.001970782 | 0.001970782 | 0.001970782 | 0.001970782 | 0.001970782 | 0.001970782 | 0.001970782 | 0.001970782 | 0.001970782 | 0.001970782 | 0.001970782 | 0.001970782 | 0.001970782 | 0.001970782 | 0.001970782 | 0.001970782 | 0.001970782 | 0.001970782 | 0.001970782 | 0 | 0 | 0 | 0 | 0 | 0 | 0 | 0
1254 | 611.5673 | 0.001954294 | 30 | 657 | -597 | 0 | 0 | 0 | 0 | 0 | 0 | 0 | 0 | 0 | 0 | 0.001954294 | 0.001954294 | 0.001954294 | 0.001954294 | 0.001954294 | 0.001954294 | 0.001954294 | 0.001954294 | 0.001954294 | 0.001954294 | 0.001954294 | 0.001954294 | 0.001954294 | 0.001954294 | 0.001954294 | 0.001954294 | 0.001954294 | 0.001954294 | 0.001954294 | 0.001954294 | 0.001954294 | 0.001954294 | 0.001954294 | 0.001954294 | 0.001954294 | 0.001954294 | 0.001954294 | 0.001954294 | 0.001954294 | 0.001954294 | 0.001954294 | 0.001954294 | 0.001954294 | 0.001954294 | 0.001954294 | 0.001954294 | 0.001954294 | 0.001954294 | 0.001954294 | 0.001954294 | 0.001954294 | 0.001954294 | 0.001954294 | 0.001954294 | 0.001954294 | 0.001954294 | 0.001954294 | 0 | 0 | 0 | 0 | 0 | 0 | 0 | 0
1254 | 648.1366 | 0.002071153 | 20 | 647 | -607 | 0 | 0 | 0 | 0 | 0 | 0 | 0 | 0 | 0 | 0 | 0.002071153 | 0.002071153 | 0.002071153 | 0.002071153 | 0.002071153 | 0.002071153 | 0.002071153 | 0.002071153 | 0.002071153 | 0.002071153 | 0.002071153 | 0.002071153 | 0.002071153 | 0.002071153 | 0.002071153 | 0.002071153 | 0.002071153 | 0.002071153 | 0.002071153 | 0.002071153 | 0.002071153 | 0.002071153 | 0.002071153 | 0.002071153 | 0.002071153 | 0.002071153 | 0.002071153 | 0.002071153 | 0.002071153 | 0.002071153 | 0.002071153 | 0.002071153 | 0.002071153 | 0.002071153 | 0.002071153 | 0.002071153 | 0.002071153 | 0.002071153 | 0.002071153 | 0.002071153 | 0.002071153 | 0.002071153 | 0.002071153 | 0.002071153 | 0.002071153 | 0.002071153 | 0.002071153 | 0 | 0 | 0 | 0 | 0 | 0 | 0 | 0
1254 | 602.7032 | 0.001925968 | 10 | 637 | -617 | 0 | 0 | 0 | 0 | 0 | 0 | 0 | 0 | 0 | 0.001925968 | 0.001925968 | 0.001925968 | 0.001925968 | 0.001925968 | 0.001925968 | 0.001925968 | 0.001925968 | 0.001925968 | 0.001925968 | 0.001925968 | 0.001925968 | 0.001925968 | 0.001925968 | 0.001925968 | 0.001925968 | 0.001925968 | 0.001925968 | 0.001925968 | 0.001925968 | 0.001925968 | 0.001925968 | 0.001925968 | 0.001925968 | 0.001925968 | 0.001925968 | 0.001925968 | 0.001925968 | 0.001925968 | 0.001925968 | 0.001925968 | 0.001925968 | 0.001925968 | 0.001925968 | 0.001925968 | 0.001925968 | 0.001925968 | 0.001925968 | 0.001925968 | 0.001925968 | 0.001925968 | 0.001925968 | 0.001925968 | 0.001925968 | 0.001925968 | 0.001925968 | 0.001925968 | 0 | 0 | 0 | 0 | 0 | 0 | 0 | 0 | 0
1253 | 856.2819 | 0.002736291 | 0 | 626.5 | -626.5 | 0 | 0 | 0 | 0 | 0 | 0 | 0 | 0 | 0 | 0.002736291 | 0.002736291 | 0.002736291 | 0.002736291 | 0.002736291 | 0.002736291 | 0.002736291 | 0.002736291 | 0.002736291 | 0.002736291 | 0.002736291 | 0.002736291 | 0.002736291 | 0.002736291 | 0.002736291 | 0.002736291 | 0.002736291 | 0.002736291 | 0.002736291 | 0.002736291 | 0.002736291 | 0.002736291 | 0.002736291 | 0.002736291 | 0.002736291 | 0.002736291 | 0.002736291 | 0.002736291 | 0.002736291 | 0.002736291 | 0.002736291 | 0.002736291 | 0.002736291 | 0.002736291 | 0.002736291 | 0.002736291 | 0.002736291 | 0.002736291 | 0.002736291 | 0.002736291 | 0.002736291 | 0.002736291 | 0.002736291 | 0.002736291 | 0.002736291 | 0.002736291 | 0.002736291 | 0 | 0 | 0 | 0 | 0 | 0 | 0 | 0 | 0
1254 | 639.8523 | 0.00204468 | -10 | 617 | -637 | 0 | 0 | 0 | 0 | 0 | 0 | 0 | 0 | 0 | 0.00204468 | 0.00204468 | 0.00204468 | 0.00204468 | 0.00204468 | 0.00204468 | 0.00204468 | 0.00204468 | 0.00204468 | 0.00204468 | 0.00204468 | 0.00204468 | 0.00204468 | 0.00204468 | 0.00204468 | 0.00204468 | 0.00204468 | 0.00204468 | 0.00204468 | 0.00204468 | 0.00204468 | 0.00204468 | 0.00204468 | 0.00204468 | 0.00204468 | 0.00204468 | 0.00204468 | 0.00204468 | 0.00204468 | 0.00204468 | 0.00204468 | 0.00204468 | 0.00204468 | 0.00204468 | 0.00204468 | 0.00204468 | 0.00204468 | 0.00204468 | 0.00204468 | 0.00204468 | 0.00204468 | 0.00204468 | 0.00204468 | 0.00204468 | 0.00204468 | 0.00204468 | 0.00204468 | 0 | 0 | 0 | 0 | 0 | 0 | 0 | 0 | 0
1283 | 519.7232 | 0.001660801 | -20 | 621.5 | -661.5 | 0 | 0 | 0 | 0 | 0 | 0 | 0 | 0 | 0.001660801 | 0.001660801 | 0.001660801 | 0.001660801 | 0.001660801 | 0.001660801 | 0.001660801 | 0.001660801 | 0.001660801 | 0.001660801 | 0.001660801 | 0.001660801 | 0.001660801 | 0.001660801 | 0.001660801 | 0.001660801 | 0.001660801 | 0.001660801 | 0.001660801 | 0.001660801 | 0.001660801 | 0.001660801 | 0.001660801 | 0.001660801 | 0.001660801 | 0.001660801 | 0.001660801 | 0.001660801 | 0.001660801 | 0.001660801 | 0.001660801 | 0.001660801 | 0.001660801 | 0.001660801 | 0.001660801 | 0.001660801 | 0.001660801 | 0.001660801 | 0.001660801 | 0.001660801 | 0.001660801 | 0.001660801 | 0.001660801 | 0.001660801 | 0.001660801 | 0.001660801 | 0.001660801 | 0.001660801 | 0 | 0 | 0 | 0 | 0 | 0 | 0 | 0 | 0
1283 | 548.5663 | 0.001752971 | -30 | 611.5 | -671.5 | 0 | 0 | 0 | 0 | 0 | 0 | 0 | 0.001752971 | 0.001752971 | 0.001752971 | 0.001752971 | 0.001752971 | 0.001752971 | 0.001752971 | 0.001752971 | 0.001752971 | 0.001752971 | 0.001752971 | 0.001752971 | 0.001752971 | 0.001752971 | 0.001752971 | 0.001752971 | 0.001752971 | 0.001752971 | 0.001752971 | 0.001752971 | 0.001752971 | 0.001752971 | 0.001752971 | 0.001752971 | 0.001752971 | 0.001752971 | 0.001752971 | 0.001752971 | 0.001752971 | 0.001752971 | 0.001752971 | 0.001752971 | 0.001752971 | 0.001752971 | 0.001752971 | 0.001752971 | 0.001752971 | 0.001752971 | 0.001752971 | 0.001752971 | 0.001752971 | 0.001752971 | 0.001752971 | 0.001752971 | 0.001752971 | 0.001752971 | 0.001752971 | 0.001752971 | 0 | 0 | 0 | 0 | 0 | 0 | 0 | 0 | 0 | 0
1292 | 570.893 | 0.001824317 | -40 | 606 | -686 | 0 | 0 | 0 | 0 | 0 | 0 | 0 | 0.001824317 | 0.001824317 | 0.001824317 | 0.001824317 | 0.001824317 | 0.001824317 | 0.001824317 | 0.001824317 | 0.001824317 | 0.001824317 | 0.001824317 | 0.001824317 | 0.001824317 | 0.001824317 | 0.001824317 | 0.001824317 | 0.001824317 | 0.001824317 | 0.001824317 | 0.001824317 | 0.001824317 | 0.001824317 | 0.001824317 | 0.001824317 | 0.001824317 | 0.001824317 | 0.001824317 | 0.001824317 | 0.001824317 | 0.001824317 | 0.001824317 | 0.001824317 | 0.001824317 | 0.001824317 | 0.001824317 | 0.001824317 | 0.001824317 | 0.001824317 | 0.001824317 | 0.001824317 | 0.001824317 | 0.001824317 | 0.001824317 | 0.001824317 | 0.001824317 | 0.001824317 | 0.001824317 | 0.001824317 | 0 | 0 | 0 | 0 | 0 | 0 | 0 | 0 | 0 | 0
1292 | 494.4718 | 0.001580109 | -30 | 616 | -676 | 0 | 0 | 0 | 0 | 0 | 0 | 0 | 0.001580109 | 0.001580109 | 0.001580109 | 0.001580109 | 0.001580109 | 0.001580109 | 0.001580109 | 0.001580109 | 0.001580109 | 0.001580109 | 0.001580109 | 0.001580109 | 0.001580109 | 0.001580109 | 0.001580109 | 0.001580109 | 0.001580109 | 0.001580109 | 0.001580109 | 0.001580109 | 0.001580109 | 0.001580109 | 0.001580109 | 0.001580109 | 0.001580109 | 0.001580109 | 0.001580109 | 0.001580109 | 0.001580109 | 0.001580109 | 0.001580109 | 0.001580109 | 0.001580109 | 0.001580109 | 0.001580109 | 0.001580109 | 0.001580109 | 0.001580109 | 0.001580109 | 0.001580109 | 0.001580109 | 0.001580109 | 0.001580109 | 0.001580109 | 0.001580109 | 0.001580109 | 0.001580109 | 0.001580109 | 0.001580109 | 0 | 0 | 0 | 0 | 0 | 0 | 0 | 0 | 0
1286 | 445.4835 | 0.001423564 | -20 | 623 | -663 | 0 | 0 | 0 | 0 | 0 | 0 | 0 | 0 | 0.001423564 | 0.001423564 | 0.001423564 | 0.001423564 | 0.001423564 | 0.001423564 | 0.001423564 | 0.001423564 | 0.001423564 | 0.001423564 | 0.001423564 | 0.001423564 | 0.001423564 | 0.001423564 | 0.001423564 | 0.001423564 | 0.001423564 | 0.001423564 | 0.001423564 | 0.001423564 | 0.001423564 | 0.001423564 | 0.001423564 | 0.001423564 | 0.001423564 | 0.001423564 | 0.001423564 | 0.001423564 | 0.001423564 | 0.001423564 | 0.001423564 | 0.001423564 | 0.001423564 | 0.001423564 | 0.001423564 | 0.001423564 | 0.001423564 | 0.001423564 | 0.001423564 | 0.001423564 | 0.001423564 | 0.001423564 | 0.001423564 | 0.001423564 | 0.001423564 | 0.001423564 | 0.001423564 | 0.001423564 | 0 | 0 | 0 | 0 | 0 | 0 | 0 | 0 | 0
1359 | 376.2985 | 0.001202481 | -10 | 669.5 | -689.5 | 0 | 0 | 0 | 0 | 0 | 0 | 0 | 0.001202481 | 0.001202481 | 0.001202481 | 0.001202481 | 0.001202481 | 0.001202481 | 0.001202481 | 0.001202481 | 0.001202481 | 0.001202481 | 0.001202481 | 0.001202481 | 0.001202481 | 0.001202481 | 0.001202481 | 0.001202481 | 0.001202481 | 0.001202481 | 0.001202481 | 0.001202481 | 0.001202481 | 0.001202481 | 0.001202481 | 0.001202481 | 0.001202481 | 0.001202481 | 0.001202481 | 0.001202481 | 0.001202481 | 0.001202481 | 0.001202481 | 0.001202481 | 0.001202481 | 0.001202481 | 0.001202481 | 0.001202481 | 0.001202481 | 0.001202481 | 0.001202481 | 0.001202481 | 0.001202481 | 0.001202481 | 0.001202481 | 0.001202481 | 0.001202481 | 0.001202481 | 0.001202481 | 0.001202481 | 0.001202481 | 0.001202481 | 0.001202481 | 0 | 0 | 0 | 0 | 0 | 0 | 0
1461 | 555.8546 | 0.001776261 | 0 | 730.5 | -730.5 | 0 | 0 | 0 | 0 | 0 | 0.001776261 | 0.001776261 | 0.001776261 | 0.001776261 | 0.001776261 | 0.001776261 | 0.001776261 | 0.001776261 | 0.001776261 | 0.001776261 | 0.001776261 | 0.001776261 | 0.001776261 | 0.001776261 | 0.001776261 | 0.001776261 | 0.001776261 | 0.001776261 | 0.001776261 | 0.001776261 | 0.001776261 | 0.001776261 | 0.001776261 | 0.001776261 | 0.001776261 | 0.001776261 | 0.001776261 | 0.001776261 | 0.001776261 | 0.001776261 | 0.001776261 | 0.001776261 | 0.001776261 | 0.001776261 | 0.001776261 | 0.001776261 | 0.001776261 | 0.001776261 | 0.001776261 | 0.001776261 | 0.001776261 | 0.001776261 | 0.001776261 | 0.001776261 | 0.001776261 | 0.001776261 | 0.001776261 | 0.001776261 | 0.001776261 | 0.001776261 | 0.001776261 | 0.001776261 | 0.001776261 | 0.001776261 | 0.001776261 | 0 | 0 | 0 | 0 | 0
1461 | 542.8074 | 0.001734568 | 10 | 740.5 | -720.5 | 0 | 0 | 0 | 0 | 0 | 0 | 0.001734568 | 0.001734568 | 0.001734568 | 0.001734568 | 0.001734568 | 0.001734568 | 0.001734568 | 0.001734568 | 0.001734568 | 0.001734568 | 0.001734568 | 0.001734568 | 0.001734568 | 0.001734568 | 0.001734568 | 0.001734568 | 0.001734568 | 0.001734568 | 0.001734568 | 0.001734568 | 0.001734568 | 0.001734568 | 0.001734568 | 0.001734568 | 0.001734568 | 0.001734568 | 0.001734568 | 0.001734568 | 0.001734568 | 0.001734568 | 0.001734568 | 0.001734568 | 0.001734568 | 0.001734568 | 0.001734568 | 0.001734568 | 0.001734568 | 0.001734568 | 0.001734568 | 0.001734568 | 0.001734568 | 0.001734568 | 0.001734568 | 0.001734568 | 0.001734568 | 0.001734568 | 0.001734568 | 0.001734568 | 0.001734568 | 0.001734568 | 0.001734568 | 0.001734568 | 0.001734568 | 0.001734568 | 0 | 0 | 0 | 0 | 0
1461 | 561.8275 | 0.001795347 | 20 | 750.5 | -710.5 | 0 | 0 | 0 | 0 | 0 | 0 | 0.001795347 | 0.001795347 | 0.001795347 | 0.001795347 | 0.001795347 | 0.001795347 | 0.001795347 | 0.001795347 | 0.001795347 | 0.001795347 | 0.001795347 | 0.001795347 | 0.001795347 | 0.001795347 | 0.001795347 | 0.001795347 | 0.001795347 | 0.001795347 | 0.001795347 | 0.001795347 | 0.001795347 | 0.001795347 | 0.001795347 | 0.001795347 | 0.001795347 | 0.001795347 | 0.001795347 | 0.001795347 | 0.001795347 | 0.001795347 | 0.001795347 | 0.001795347 | 0.001795347 | 0.001795347 | 0.001795347 | 0.001795347 | 0.001795347 | 0.001795347 | 0.001795347 | 0.001795347 | 0.001795347 | 0.001795347 | 0.001795347 | 0.001795347 | 0.001795347 | 0.001795347 | 0.001795347 | 0.001795347 | 0.001795347 | 0.001795347 | 0.001795347 | 0.001795347 | 0.001795347 | 0.001795347 | 0.001795347 | 0 | 0 | 0 | 0
1461 | 570.4442 | 0.001822883 | 30 | 760.5 | -700.5 | 0 | 0 | 0 | 0 | 0 | 0 | 0.001822883 | 0.001822883 | 0.001822883 | 0.001822883 | 0.001822883 | 0.001822883 | 0.001822883 | 0.001822883 | 0.001822883 | 0.001822883 | 0.001822883 | 0.001822883 | 0.001822883 | 0.001822883 | 0.001822883 | 0.001822883 | 0.001822883 | 0.001822883 | 0.001822883 | 0.001822883 | 0.001822883 | 0.001822883 | 0.001822883 | 0.001822883 | 0.001822883 | 0.001822883 | 0.001822883 | 0.001822883 | 0.001822883 | 0.001822883 | 0.001822883 | 0.001822883 | 0.001822883 | 0.001822883 | 0.001822883 | 0.001822883 | 0.001822883 | 0.001822883 | 0.001822883 | 0.001822883 | 0.001822883 | 0.001822883 | 0.001822883 | 0.001822883 | 0.001822883 | 0.001822883 | 0.001822883 | 0.001822883 | 0.001822883 | 0.001822883 | 0.001822883 | 0.001822883 | 0.001822883 | 0.001822883 | 0.001822883 | 0 | 0 | 0 | 0
1461 | 545.6986 | 0.001743807 | 40 | 770.5 | -690.5 | 0 | 0 | 0 | 0 | 0 | 0 | 0 | 0.001743807 | 0.001743807 | 0.001743807 | 0.001743807 | 0.001743807 | 0.001743807 | 0.001743807 | 0.001743807 | 0.001743807 | 0.001743807 | 0.001743807 | 0.001743807 | 0.001743807 | 0.001743807 | 0.001743807 | 0.001743807 | 0.001743807 | 0.001743807 | 0.001743807 | 0.001743807 | 0.001743807 | 0.001743807 | 0.001743807 | 0.001743807 | 0.001743807 | 0.001743807 | 0.001743807 | 0.001743807 | 0.001743807 | 0.001743807 | 0.001743807 | 0.001743807 | 0.001743807 | 0.001743807 | 0.001743807 | 0.001743807 | 0.001743807 | 0.001743807 | 0.001743807 | 0.001743807 | 0.001743807 | 0.001743807 | 0.001743807 | 0.001743807 | 0.001743807 | 0.001743807 | 0.001743807 | 0.001743807 | 0.001743807 | 0.001743807 | 0.001743807 | 0.001743807 | 0.001743807 | 0.001743807 | 0 | 0 | 0 | 0
1461 | 563.7327 | 0.001801436 | 30 | 760.5 | -700.5 | 0 | 0 | 0 | 0 | 0 | 0 | 0.001801436 | 0.001801436 | 0.001801436 | 0.001801436 | 0.001801436 | 0.001801436 | 0.001801436 | 0.001801436 | 0.001801436 | 0.001801436 | 0.001801436 | 0.001801436 | 0.001801436 | 0.001801436 | 0.001801436 | 0.001801436 | 0.001801436 | 0.001801436 | 0.001801436 | 0.001801436 | 0.001801436 | 0.001801436 | 0.001801436 | 0.001801436 | 0.001801436 | 0.001801436 | 0.001801436 | 0.001801436 | 0.001801436 | 0.001801436 | 0.001801436 | 0.001801436 | 0.001801436 | 0.001801436 | 0.001801436 | 0.001801436 | 0.001801436 | 0.001801436 | 0.001801436 | 0.001801436 | 0.001801436 | 0.001801436 | 0.001801436 | 0.001801436 | 0.001801436 | 0.001801436 | 0.001801436 | 0.001801436 | 0.001801436 | 0.001801436 | 0.001801436 | 0.001801436 | 0.001801436 | 0.001801436 | 0.001801436 | 0 | 0 | 0 | 0
1461 | 528.7159 | 0.001689538 | 20 | 750.5 | -710.5 | 0 | 0 | 0 | 0 | 0 | 0 | 0.001689538 | 0.001689538 | 0.001689538 | 0.001689538 | 0.001689538 | 0.001689538 | 0.001689538 | 0.001689538 | 0.001689538 | 0.001689538 | 0.001689538 | 0.001689538 | 0.001689538 | 0.001689538 | 0.001689538 | 0.001689538 | 0.001689538 | 0.001689538 | 0.001689538 | 0.001689538 | 0.001689538 | 0.001689538 | 0.001689538 | 0.001689538 | 0.001689538 | 0.001689538 | 0.001689538 | 0.001689538 | 0.001689538 | 0.001689538 | 0.001689538 | 0.001689538 | 0.001689538 | 0.001689538 | 0.001689538 | 0.001689538 | 0.001689538 | 0.001689538 | 0.001689538 | 0.001689538 | 0.001689538 | 0.001689538 | 0.001689538 | 0.001689538 | 0.001689538 | 0.001689538 | 0.001689538 | 0.001689538 | 0.001689538 | 0.001689538 | 0.001689538 | 0.001689538 | 0.001689538 | 0.001689538 | 0.001689538 | 0 | 0 | 0 | 0
1528 | 555.4474 | 0.00177496 | 10 | 774 | -754 | 0 | 0 | 0 | 0 | 0.00177496 | 0.00177496 | 0.00177496 | 0.00177496 | 0.00177496 | 0.00177496 | 0.00177496 | 0.00177496 | 0.00177496 | 0.00177496 | 0.00177496 | 0.00177496 | 0.00177496 | 0.00177496 | 0.00177496 | 0.00177496 | 0.00177496 | 0.00177496 | 0.00177496 | 0.00177496 | 0.00177496 | 0.00177496 | 0.00177496 | 0.00177496 | 0.00177496 | 0.00177496 | 0.00177496 | 0.00177496 | 0.00177496 | 0.00177496 | 0.00177496 | 0.00177496 | 0.00177496 | 0.00177496 | 0.00177496 | 0.00177496 | 0.00177496 | 0.00177496 | 0.00177496 | 0.00177496 | 0.00177496 | 0.00177496 | 0.00177496 | 0.00177496 | 0.00177496 | 0.00177496 | 0.00177496 | 0.00177496 | 0.00177496 | 0.00177496 | 0.00177496 | 0.00177496 | 0.00177496 | 0.00177496 | 0.00177496 | 0.00177496 | 0.00177496 | 0 | 0 | 0 | 0
1528 | 530.3695 | 0.001694822 | 0 | 764 | -764 | 0 | 0 | 0 | 0 | 0.001694822 | 0.001694822 | 0.001694822 | 0.001694822 | 0.001694822 | 0.001694822 | 0.001694822 | 0.001694822 | 0.001694822 | 0.001694822 | 0.001694822 | 0.001694822 | 0.001694822 | 0.001694822 | 0.001694822 | 0.001694822 | 0.001694822 | 0.001694822 | 0.001694822 | 0.001694822 | 0.001694822 | 0.001694822 | 0.001694822 | 0.001694822 | 0.001694822 | 0.001694822 | 0.001694822 | 0.001694822 | 0.001694822 | 0.001694822 | 0.001694822 | 0.001694822 | 0.001694822 | 0.001694822 | 0.001694822 | 0.001694822 | 0.001694822 | 0.001694822 | 0.001694822 | 0.001694822 | 0.001694822 | 0.001694822 | 0.001694822 | 0.001694822 | 0.001694822 | 0.001694822 | 0.001694822 | 0.001694822 | 0.001694822 | 0.001694822 | 0.001694822 | 0.001694822 | 0.001694822 | 0.001694822 | 0.001694822 | 0.001694822 | 0.001694822 | 0 | 0 | 0 | 0
1549 | 691.3062 | 0.002209103 | -10 | 764.5 | -784.5 | 0 | 0 | 0 | 0.002209103 | 0.002209103 | 0.002209103 | 0.002209103 | 0.002209103 | 0.002209103 | 0.002209103 | 0.002209103 | 0.002209103 | 0.002209103 | 0.002209103 | 0.002209103 | 0.002209103 | 0.002209103 | 0.002209103 | 0.002209103 | 0.002209103 | 0.002209103 | 0.002209103 | 0.002209103 | 0.002209103 | 0.002209103 | 0.002209103 | 0.002209103 | 0.002209103 | 0.002209103 | 0.002209103 | 0.002209103 | 0.002209103 | 0.002209103 | 0.002209103 | 0.002209103 | 0.002209103 | 0.002209103 | 0.002209103 | 0.002209103 | 0.002209103 | 0.002209103 | 0.002209103 | 0.002209103 | 0.002209103 | 0.002209103 | 0.002209103 | 0.002209103 | 0.002209103 | 0.002209103 | 0.002209103 | 0.002209103 | 0.002209103 | 0.002209103 | 0.002209103 | 0.002209103 | 0.002209103 | 0.002209103 | 0.002209103 | 0.002209103 | 0.002209103 | 0.002209103 | 0 | 0 | 0 | 0
1529 | 699.037 | 0.002233807 | -20 | 744.5 | -784.5 | 0 | 0 | 0 | 0.002233807 | 0.002233807 | 0.002233807 | 0.002233807 | 0.002233807 | 0.002233807 | 0.002233807 | 0.002233807 | 0.002233807 | 0.002233807 | 0.002233807 | 0.002233807 | 0.002233807 | 0.002233807 | 0.002233807 | 0.002233807 | 0.002233807 | 0.002233807 | 0.002233807 | 0.002233807 | 0.002233807 | 0.002233807 | 0.002233807 | 0.002233807 | 0.002233807 | 0.002233807 | 0.002233807 | 0.002233807 | 0.002233807 | 0.002233807 | 0.002233807 | 0.002233807 | 0.002233807 | 0.002233807 | 0.002233807 | 0.002233807 | 0.002233807 | 0.002233807 | 0.002233807 | 0.002233807 | 0.002233807 | 0.002233807 | 0.002233807 | 0.002233807 | 0.002233807 | 0.002233807 | 0.002233807 | 0.002233807 | 0.002233807 | 0.002233807 | 0.002233807 | 0.002233807 | 0.002233807 | 0.002233807 | 0.002233807 | 0.002233807 | 0.002233807 | 0 | 0 | 0 | 0 | 0
1529 | 699.0521 | 0.002233855 | -30 | 734.5 | -794.5 | 0 | 0 | 0 | 0.002233855 | 0.002233855 | 0.002233855 | 0.002233855 | 0.002233855 | 0.002233855 | 0.002233855 | 0.002233855 | 0.002233855 | 0.002233855 | 0.002233855 | 0.002233855 | 0.002233855 | 0.002233855 | 0.002233855 | 0.002233855 | 0.002233855 | 0.002233855 | 0.002233855 | 0.002233855 | 0.002233855 | 0.002233855 | 0.002233855 | 0.002233855 | 0.002233855 | 0.002233855 | 0.002233855 | 0.002233855 | 0.002233855 | 0.002233855 | 0.002233855 | 0.002233855 | 0.002233855 | 0.002233855 | 0.002233855 | 0.002233855 | 0.002233855 | 0.002233855 | 0.002233855 | 0.002233855 | 0.002233855 | 0.002233855 | 0.002233855 | 0.002233855 | 0.002233855 | 0.002233855 | 0.002233855 | 0.002233855 | 0.002233855 | 0.002233855 | 0.002233855 | 0.002233855 | 0.002233855 | 0.002233855 | 0.002233855 | 0.002233855 | 0.002233855 | 0 | 0 | 0 | 0 | 0
1527 | 366.6078 | 0.001171513 | -40 | 723.5 | -803.5 | 0 | 0 | 0.001171513 | 0.001171513 | 0.001171513 | 0.001171513 | 0.001171513 | 0.001171513 | 0.001171513 | 0.001171513 | 0.001171513 | 0.001171513 | 0.001171513 | 0.001171513 | 0.001171513 | 0.001171513 | 0.001171513 | 0.001171513 | 0.001171513 | 0.001171513 | 0.001171513 | 0.001171513 | 0.001171513 | 0.001171513 | 0.001171513 | 0.001171513 | 0.001171513 | 0.001171513 | 0.001171513 | 0.001171513 | 0.001171513 | 0.001171513 | 0.001171513 | 0.001171513 | 0.001171513 | 0.001171513 | 0.001171513 | 0.001171513 | 0.001171513 | 0.001171513 | 0.001171513 | 0.001171513 | 0.001171513 | 0.001171513 | 0.001171513 | 0.001171513 | 0.001171513 | 0.001171513 | 0.001171513 | 0.001171513 | 0.001171513 | 0.001171513 | 0.001171513 | 0.001171513 | 0.001171513 | 0.001171513 | 0.001171513 | 0.001171513 | 0.001171513 | 0.001171513 | 0 | 0 | 0 | 0 | 0
1521 | 673.5057 | 0.002152221 | -30 | 730.5 | -790.5 | 0 | 0 | 0 | 0.002152221 | 0.002152221 | 0.002152221 | 0.002152221 | 0.002152221 | 0.002152221 | 0.002152221 | 0.002152221 | 0.002152221 | 0.002152221 | 0.002152221 | 0.002152221 | 0.002152221 | 0.002152221 | 0.002152221 | 0.002152221 | 0.002152221 | 0.002152221 | 0.002152221 | 0.002152221 | 0.002152221 | 0.002152221 | 0.002152221 | 0.002152221 | 0.002152221 | 0.002152221 | 0.002152221 | 0.002152221 | 0.002152221 | 0.002152221 | 0.002152221 | 0.002152221 | 0.002152221 | 0.002152221 | 0.002152221 | 0.002152221 | 0.002152221 | 0.002152221 | 0.002152221 | 0.002152221 | 0.002152221 | 0.002152221 | 0.002152221 | 0.002152221 | 0.002152221 | 0.002152221 | 0.002152221 | 0.002152221 | 0.002152221 | 0.002152221 | 0.002152221 | 0.002152221 | 0.002152221 | 0.002152221 | 0.002152221 | 0.002152221 | 0.002152221 | 0 | 0 | 0 | 0 | 0
1511 | 586.7427 | 0.001874965 | -20 | 735.5 | -775.5 | 0 | 0 | 0 | 0.001874965 | 0.001874965 | 0.001874965 | 0.001874965 | 0.001874965 | 0.001874965 | 0.001874965 | 0.001874965 | 0.001874965 | 0.001874965 | 0.001874965 | 0.001874965 | 0.001874965 | 0.001874965 | 0.001874965 | 0.001874965 | 0.001874965 | 0.001874965 | 0.001874965 | 0.001874965 | 0.001874965 | 0.001874965 | 0.001874965 | 0.001874965 | 0.001874965 | 0.001874965 | 0.001874965 | 0.001874965 | 0.001874965 | 0.001874965 | 0.001874965 | 0.001874965 | 0.001874965 | 0.001874965 | 0.001874965 | 0.001874965 | 0.001874965 | 0.001874965 | 0.001874965 | 0.001874965 | 0.001874965 | 0.001874965 | 0.001874965 | 0.001874965 | 0.001874965 | 0.001874965 | 0.001874965 | 0.001874965 | 0.001874965 | 0.001874965 | 0.001874965 | 0.001874965 | 0.001874965 | 0.001874965 | 0.001874965 | 0.001874965 | 0.001874965 | 0 | 0 | 0 | 0 | 0
1528 | 564.4177 | 0.001803625 | -10 | 754 | -774 | 0 | 0 | 0 | 0 | 0.001803625 | 0.001803625 | 0.001803625 | 0.001803625 | 0.001803625 | 0.001803625 | 0.001803625 | 0.001803625 | 0.001803625 | 0.001803625 | 0.001803625 | 0.001803625 | 0.001803625 | 0.001803625 | 0.001803625 | 0.001803625 | 0.001803625 | 0.001803625 | 0.001803625 | 0.001803625 | 0.001803625 | 0.001803625 | 0.001803625 | 0.001803625 | 0.001803625 | 0.001803625 | 0.001803625 | 0.001803625 | 0.001803625 | 0.001803625 | 0.001803625 | 0.001803625 | 0.001803625 | 0.001803625 | 0.001803625 | 0.001803625 | 0.001803625 | 0.001803625 | 0.001803625 | 0.001803625 | 0.001803625 | 0.001803625 | 0.001803625 | 0.001803625 | 0.001803625 | 0.001803625 | 0.001803625 | 0.001803625 | 0.001803625 | 0.001803625 | 0.001803625 | 0.001803625 | 0.001803625 | 0.001803625 | 0.001803625 | 0.001803625 | 0.001803625 | 0 | 0 | 0 | 0
1451 | 622.7712 | 0.001990096 | 0 | 725.5 | -725.5 | 0 | 0 | 0 | 0 | 0 | 0.001990096 | 0.001990096 | 0.001990096 | 0.001990096 | 0.001990096 | 0.001990096 | 0.001990096 | 0.001990096 | 0.001990096 | 0.001990096 | 0.001990096 | 0.001990096 | 0.001990096 | 0.001990096 | 0.001990096 | 0.001990096 | 0.001990096 | 0.001990096 | 0.001990096 | 0.001990096 | 0.001990096 | 0.001990096 | 0.001990096 | 0.001990096 | 0.001990096 | 0.001990096 | 0.001990096 | 0.001990096 | 0.001990096 | 0.001990096 | 0.001990096 | 0.001990096 | 0.001990096 | 0.001990096 | 0.001990096 | 0.001990096 | 0.001990096 | 0.001990096 | 0.001990096 | 0.001990096 | 0.001990096 | 0.001990096 | 0.001990096 | 0.001990096 | 0.001990096 | 0.001990096 | 0.001990096 | 0.001990096 | 0.001990096 | 0.001990096 | 0.001990096 | 0.001990096 | 0.001990096 | 0.001990096 | 0.001990096 | 0 | 0 | 0 | 0 | 0
1391 | 634.9569 | 0.002029036 | 10 | 705.5 | -685.5 | 0 | 0 | 0 | 0 | 0 | 0 | 0 | 0.002029036 | 0.002029036 | 0.002029036 | 0.002029036 | 0.002029036 | 0.002029036 | 0.002029036 | 0.002029036 | 0.002029036 | 0.002029036 | 0.002029036 | 0.002029036 | 0.002029036 | 0.002029036 | 0.002029036 | 0.002029036 | 0.002029036 | 0.002029036 | 0.002029036 | 0.002029036 | 0.002029036 | 0.002029036 | 0.002029036 | 0.002029036 | 0.002029036 | 0.002029036 | 0.002029036 | 0.002029036 | 0.002029036 | 0.002029036 | 0.002029036 | 0.002029036 | 0.002029036 | 0.002029036 | 0.002029036 | 0.002029036 | 0.002029036 | 0.002029036 | 0.002029036 | 0.002029036 | 0.002029036 | 0.002029036 | 0.002029036 | 0.002029036 | 0.002029036 | 0.002029036 | 0.002029036 | 0.002029036 | 0.002029036 | 0.002029036 | 0.002029036 | 0.002029036 | 0 | 0 | 0 | 0 | 0 | 0
1391 | 633.5217 | 0.00202445 | 20 | 715.5 | -675.5 | 0 | 0 | 0 | 0 | 0 | 0 | 0 | 0.00202445 | 0.00202445 | 0.00202445 | 0.00202445 | 0.00202445 | 0.00202445 | 0.00202445 | 0.00202445 | 0.00202445 | 0.00202445 | 0.00202445 | 0.00202445 | 0.00202445 | 0.00202445 | 0.00202445 | 0.00202445 | 0.00202445 | 0.00202445 | 0.00202445 | 0.00202445 | 0.00202445 | 0.00202445 | 0.00202445 | 0.00202445 | 0.00202445 | 0.00202445 | 0.00202445 | 0.00202445 | 0.00202445 | 0.00202445 | 0.00202445 | 0.00202445 | 0.00202445 | 0.00202445 | 0.00202445 | 0.00202445 | 0.00202445 | 0.00202445 | 0.00202445 | 0.00202445 | 0.00202445 | 0.00202445 | 0.00202445 | 0.00202445 | 0.00202445 | 0.00202445 | 0.00202445 | 0.00202445 | 0.00202445 | 0.00202445 | 0.00202445 | 0.00202445 | 0 | 0 | 0 | 0 | 0 | 0
1387 | 530.72 | 0.001695942 | 30 | 723.5 | -663.5 | 0 | 0 | 0 | 0 | 0 | 0 | 0 | 0 | 0.001695942 | 0.001695942 | 0.001695942 | 0.001695942 | 0.001695942 | 0.001695942 | 0.001695942 | 0.001695942 | 0.001695942 | 0.001695942 | 0.001695942 | 0.001695942 | 0.001695942 | 0.001695942 | 0.001695942 | 0.001695942 | 0.001695942 | 0.001695942 | 0.001695942 | 0.001695942 | 0.001695942 | 0.001695942 | 0.001695942 | 0.001695942 | 0.001695942 | 0.001695942 | 0.001695942 | 0.001695942 | 0.001695942 | 0.001695942 | 0.001695942 | 0.001695942 | 0.001695942 | 0.001695942 | 0.001695942 | 0.001695942 | 0.001695942 | 0.001695942 | 0.001695942 | 0.001695942 | 0.001695942 | 0.001695942 | 0.001695942 | 0.001695942 | 0.001695942 | 0.001695942 | 0.001695942 | 0.001695942 | 0.001695942 | 0.001695942 | 0.001695942 | 0.001695942 | 0 | 0 | 0 | 0 | 0
1370 | 394.7968 | 0.001261593 | 40 | 725 | -645 | 0 | 0 | 0 | 0 | 0 | 0 | 0 | 0 | 0.001261593 | 0.001261593 | 0.001261593 | 0.001261593 | 0.001261593 | 0.001261593 | 0.001261593 | 0.001261593 | 0.001261593 | 0.001261593 | 0.001261593 | 0.001261593 | 0.001261593 | 0.001261593 | 0.001261593 | 0.001261593 | 0.001261593 | 0.001261593 | 0.001261593 | 0.001261593 | 0.001261593 | 0.001261593 | 0.001261593 | 0.001261593 | 0.001261593 | 0.001261593 | 0.001261593 | 0.001261593 | 0.001261593 | 0.001261593 | 0.001261593 | 0.001261593 | 0.001261593 | 0.001261593 | 0.001261593 | 0.001261593 | 0.001261593 | 0.001261593 | 0.001261593 | 0.001261593 | 0.001261593 | 0.001261593 | 0.001261593 | 0.001261593 | 0.001261593 | 0.001261593 | 0.001261593 | 0.001261593 | 0.001261593 | 0.001261593 | 0.001261593 | 0.001261593 | 0 | 0 | 0 | 0 | 0
1351 | 809.1238 | 0.002585595 | 30 | 705.5 | -645.5 | 0 | 0 | 0 | 0 | 0 | 0 | 0 | 0 | 0.002585595 | 0.002585595 | 0.002585595 | 0.002585595 | 0.002585595 | 0.002585595 | 0.002585595 | 0.002585595 | 0.002585595 | 0.002585595 | 0.002585595 | 0.002585595 | 0.002585595 | 0.002585595 | 0.002585595 | 0.002585595 | 0.002585595 | 0.002585595 | 0.002585595 | 0.002585595 | 0.002585595 | 0.002585595 | 0.002585595 | 0.002585595 | 0.002585595 | 0.002585595 | 0.002585595 | 0.002585595 | 0.002585595 | 0.002585595 | 0.002585595 | 0.002585595 | 0.002585595 | 0.002585595 | 0.002585595 | 0.002585595 | 0.002585595 | 0.002585595 | 0.002585595 | 0.002585595 | 0.002585595 | 0.002585595 | 0.002585595 | 0.002585595 | 0.002585595 | 0.002585595 | 0.002585595 | 0.002585595 | 0.002585595 | 0.002585595 | 0.002585595 | 0 | 0 | 0 | 0 | 0 | 0
1351 | 721.1205 | 0.002304376 | 20 | 695.5 | -655.5 | 0 | 0 | 0 | 0 | 0 | 0 | 0 | 0 | 0.002304376 | 0.002304376 | 0.002304376 | 0.002304376 | 0.002304376 | 0.002304376 | 0.002304376 | 0.002304376 | 0.002304376 | 0.002304376 | 0.002304376 | 0.002304376 | 0.002304376 | 0.002304376 | 0.002304376 | 0.002304376 | 0.002304376 | 0.002304376 | 0.002304376 | 0.002304376 | 0.002304376 | 0.002304376 | 0.002304376 | 0.002304376 | 0.002304376 | 0.002304376 | 0.002304376 | 0.002304376 | 0.002304376 | 0.002304376 | 0.002304376 | 0.002304376 | 0.002304376 | 0.002304376 | 0.002304376 | 0.002304376 | 0.002304376 | 0.002304376 | 0.002304376 | 0.002304376 | 0.002304376 | 0.002304376 | 0.002304376 | 0.002304376 | 0.002304376 | 0.002304376 | 0.002304376 | 0.002304376 | 0.002304376 | 0.002304376 | 0.002304376 | 0 | 0 | 0 | 0 | 0 | 0
1351 | 755.9825 | 0.002415779 | 10 | 685.5 | -665.5 | 0 | 0 | 0 | 0 | 0 | 0 | 0 | 0 | 0.002415779 | 0.002415779 | 0.002415779 | 0.002415779 | 0.002415779 | 0.002415779 | 0.002415779 | 0.002415779 | 0.002415779 | 0.002415779 | 0.002415779 | 0.002415779 | 0.002415779 | 0.002415779 | 0.002415779 | 0.002415779 | 0.002415779 | 0.002415779 | 0.002415779 | 0.002415779 | 0.002415779 | 0.002415779 | 0.002415779 | 0.002415779 | 0.002415779 | 0.002415779 | 0.002415779 | 0.002415779 | 0.002415779 | 0.002415779 | 0.002415779 | 0.002415779 | 0.002415779 | 0.002415779 | 0.002415779 | 0.002415779 | 0.002415779 | 0.002415779 | 0.002415779 | 0.002415779 | 0.002415779 | 0.002415779 | 0.002415779 | 0.002415779 | 0.002415779 | 0.002415779 | 0.002415779 | 0.002415779 | 0.002415779 | 0.002415779 | 0 | 0 | 0 | 0 | 0 | 0 | 0
1351 | 870.1527 | 0.002780616 | 0 | 675.5 | -675.5 | 0 | 0 | 0 | 0 | 0 | 0 | 0 | 0.002780616 | 0.002780616 | 0.002780616 | 0.002780616 | 0.002780616 | 0.002780616 | 0.002780616 | 0.002780616 | 0.002780616 | 0.002780616 | 0.002780616 | 0.002780616 | 0.002780616 | 0.002780616 | 0.002780616 | 0.002780616 | 0.002780616 | 0.002780616 | 0.002780616 | 0.002780616 | 0.002780616 | 0.002780616 | 0.002780616 | 0.002780616 | 0.002780616 | 0.002780616 | 0.002780616 | 0.002780616 | 0.002780616 | 0.002780616 | 0.002780616 | 0.002780616 | 0.002780616 | 0.002780616 | 0.002780616 | 0.002780616 | 0.002780616 | 0.002780616 | 0.002780616 | 0.002780616 | 0.002780616 | 0.002780616 | 0.002780616 | 0.002780616 | 0.002780616 | 0.002780616 | 0.002780616 | 0.002780616 | 0.002780616 | 0.002780616 | 0.002780616 | 0 | 0 | 0 | 0 | 0 | 0 | 0
1272 | 955.1359 | 0.003052184 | -10 | 626 | -646 | 0 | 0 | 0 | 0 | 0 | 0 | 0 | 0 | 0.003052184 | 0.003052184 | 0.003052184 | 0.003052184 | 0.003052184 | 0.003052184 | 0.003052184 | 0.003052184 | 0.003052184 | 0.003052184 | 0.003052184 | 0.003052184 | 0.003052184 | 0.003052184 | 0.003052184 | 0.003052184 | 0.003052184 | 0.003052184 | 0.003052184 | 0.003052184 | 0.003052184 | 0.003052184 | 0.003052184 | 0.003052184 | 0.003052184 | 0.003052184 | 0.003052184 | 0.003052184 | 0.003052184 | 0.003052184 | 0.003052184 | 0.003052184 | 0.003052184 | 0.003052184 | 0.003052184 | 0.003052184 | 0.003052184 | 0.003052184 | 0.003052184 | 0.003052184 | 0.003052184 | 0.003052184 | 0.003052184 | 0.003052184 | 0.003052184 | 0.003052184 | 0.003052184 | 0.003052184 | 0 | 0 | 0 | 0 | 0 | 0 | 0 | 0 | 0
1272 | 1117.899 | 0.0035723 | -20 | 616 | -656 | 0 | 0 | 0 | 0 | 0 | 0 | 0 | 0 | 0.0035723 | 0.0035723 | 0.0035723 | 0.0035723 | 0.0035723 | 0.0035723 | 0.0035723 | 0.0035723 | 0.0035723 | 0.0035723 | 0.0035723 | 0.0035723 | 0.0035723 | 0.0035723 | 0.0035723 | 0.0035723 | 0.0035723 | 0.0035723 | 0.0035723 | 0.0035723 | 0.0035723 | 0.0035723 | 0.0035723 | 0.0035723 | 0.0035723 | 0.0035723 | 0.0035723 | 0.0035723 | 0.0035723 | 0.0035723 | 0.0035723 | 0.0035723 | 0.0035723 | 0.0035723 | 0.0035723 | 0.0035723 | 0.0035723 | 0.0035723 | 0.0035723 | 0.0035723 | 0.0035723 | 0.0035723 | 0.0035723 | 0.0035723 | 0.0035723 | 0.0035723 | 0.0035723 | 0.0035723 | 0 | 0 | 0 | 0 | 0 | 0 | 0 | 0 | 0
1272 | 1024.079 | 0.003272497 | -30 | 606 | -666 | 0 | 0 | 0 | 0 | 0 | 0 | 0 | 0 | 0.003272497 | 0.003272497 | 0.003272497 | 0.003272497 | 0.003272497 | 0.003272497 | 0.003272497 | 0.003272497 | 0.003272497 | 0.003272497 | 0.003272497 | 0.003272497 | 0.003272497 | 0.003272497 | 0.003272497 | 0.003272497 | 0.003272497 | 0.003272497 | 0.003272497 | 0.003272497 | 0.003272497 | 0.003272497 | 0.003272497 | 0.003272497 | 0.003272497 | 0.003272497 | 0.003272497 | 0.003272497 | 0.003272497 | 0.003272497 | 0.003272497 | 0.003272497 | 0.003272497 | 0.003272497 | 0.003272497 | 0.003272497 | 0.003272497 | 0.003272497 | 0.003272497 | 0.003272497 | 0.003272497 | 0.003272497 | 0.003272497 | 0.003272497 | 0.003272497 | 0.003272497 | 0.003272497 | 0 | 0 | 0 | 0 | 0 | 0 | 0 | 0 | 0 | 0
1235 | 705.4765 | 0.002254385 | -40 | 577.5 | -657.5 | 0 | 0 | 0 | 0 | 0 | 0 | 0 | 0 | 0.002254385 | 0.002254385 | 0.002254385 | 0.002254385 | 0.002254385 | 0.002254385 | 0.002254385 | 0.002254385 | 0.002254385 | 0.002254385 | 0.002254385 | 0.002254385 | 0.002254385 | 0.002254385 | 0.002254385 | 0.002254385 | 0.002254385 | 0.002254385 | 0.002254385 | 0.002254385 | 0.002254385 | 0.002254385 | 0.002254385 | 0.002254385 | 0.002254385 | 0.002254385 | 0.002254385 | 0.002254385 | 0.002254385 | 0.002254385 | 0.002254385 | 0.002254385 | 0.002254385 | 0.002254385 | 0.002254385 | 0.002254385 | 0.002254385 | 0.002254385 | 0.002254385 | 0.002254385 | 0.002254385 | 0.002254385 | 0.002254385 | 0.002254385 | 0.002254385 | 0.002254385 | 0 | 0 | 0 | 0 | 0 | 0 | 0 | 0 | 0 | 0 | 0
1235 | 634.8985 | 0.00202885 | -30 | 587.5 | -647.5 | 0 | 0 | 0 | 0 | 0 | 0 | 0 | 0 | 0.00202885 | 0.00202885 | 0.00202885 | 0.00202885 | 0.00202885 | 0.00202885 | 0.00202885 | 0.00202885 | 0.00202885 | 0.00202885 | 0.00202885 | 0.00202885 | 0.00202885 | 0.00202885 | 0.00202885 | 0.00202885 | 0.00202885 | 0.00202885 | 0.00202885 | 0.00202885 | 0.00202885 | 0.00202885 | 0.00202885 | 0.00202885 | 0.00202885 | 0.00202885 | 0.00202885 | 0.00202885 | 0.00202885 | 0.00202885 | 0.00202885 | 0.00202885 | 0.00202885 | 0.00202885 | 0.00202885 | 0.00202885 | 0.00202885 | 0.00202885 | 0.00202885 | 0.00202885 | 0.00202885 | 0.00202885 | 0.00202885 | 0.00202885 | 0.00202885 | 0.00202885 | 0 | 0 | 0 | 0 | 0 | 0 | 0 | 0 | 0 | 0 | 0
1235 | 687.4862 | 0.002196896 | -20 | 597.5 | -637.5 | 0 | 0 | 0 | 0 | 0 | 0 | 0 | 0 | 0 | 0.002196896 | 0.002196896 | 0.002196896 | 0.002196896 | 0.002196896 | 0.002196896 | 0.002196896 | 0.002196896 | 0.002196896 | 0.002196896 | 0.002196896 | 0.002196896 | 0.002196896 | 0.002196896 | 0.002196896 | 0.002196896 | 0.002196896 | 0.002196896 | 0.002196896 | 0.002196896 | 0.002196896 | 0.002196896 | 0.002196896 | 0.002196896 | 0.002196896 | 0.002196896 | 0.002196896 | 0.002196896 | 0.002196896 | 0.002196896 | 0.002196896 | 0.002196896 | 0.002196896 | 0.002196896 | 0.002196896 | 0.002196896 | 0.002196896 | 0.002196896 | 0.002196896 | 0.002196896 | 0.002196896 | 0.002196896 | 0.002196896 | 0.002196896 | 0.002196896 | 0.002196896 | 0 | 0 | 0 | 0 | 0 | 0 | 0 | 0 | 0 | 0
1229 | 530.2966 | 0.001694589 | -10 | 604.5 | -624.5 | 0 | 0 | 0 | 0 | 0 | 0 | 0 | 0 | 0 | 0.001694589 | 0.001694589 | 0.001694589 | 0.001694589 | 0.001694589 | 0.001694589 | 0.001694589 | 0.001694589 | 0.001694589 | 0.001694589 | 0.001694589 | 0.001694589 | 0.001694589 | 0.001694589 | 0.001694589 | 0.001694589 | 0.001694589 | 0.001694589 | 0.001694589 | 0.001694589 | 0.001694589 | 0.001694589 | 0.001694589 | 0.001694589 | 0.001694589 | 0.001694589 | 0.001694589 | 0.001694589 | 0.001694589 | 0.001694589 | 0.001694589 | 0.001694589 | 0.001694589 | 0.001694589 | 0.001694589 | 0.001694589 | 0.001694589 | 0.001694589 | 0.001694589 | 0.001694589 | 0.001694589 | 0.001694589 | 0.001694589 | 0.001694589 | 0.001694589 | 0.001694589 | 0 | 0 | 0 | 0 | 0 | 0 | 0 | 0 | 0 | 0
1229 | 579.5077 | 0.001851846 | 0 | 614.5 | -614.5 | 0 | 0 | 0 | 0 | 0 | 0 | 0 | 0 | 0 | 0 | 0.001851846 | 0.001851846 | 0.001851846 | 0.001851846 | 0.001851846 | 0.001851846 | 0.001851846 | 0.001851846 | 0.001851846 | 0.001851846 | 0.001851846 | 0.001851846 | 0.001851846 | 0.001851846 | 0.001851846 | 0.001851846 | 0.001851846 | 0.001851846 | 0.001851846 | 0.001851846 | 0.001851846 | 0.001851846 | 0.001851846 | 0.001851846 | 0.001851846 | 0.001851846 | 0.001851846 | 0.001851846 | 0.001851846 | 0.001851846 | 0.001851846 | 0.001851846 | 0.001851846 | 0.001851846 | 0.001851846 | 0.001851846 | 0.001851846 | 0.001851846 | 0.001851846 | 0.001851846 | 0.001851846 | 0.001851846 | 0.001851846 | 0.001851846 | 0.001851846 | 0 | 0 | 0 | 0 | 0 | 0 | 0 | 0 | 0 | 0
1229 | 586.5051 | 0.001874206 | 10 | 624.5 | -604.5 | 0 | 0 | 0 | 0 | 0 | 0 | 0 | 0 | 0 | 0 | 0.001874206 | 0.001874206 | 0.001874206 | 0.001874206 | 0.001874206 | 0.001874206 | 0.001874206 | 0.001874206 | 0.001874206 | 0.001874206 | 0.001874206 | 0.001874206 | 0.001874206 | 0.001874206 | 0.001874206 | 0.001874206 | 0.001874206 | 0.001874206 | 0.001874206 | 0.001874206 | 0.001874206 | 0.001874206 | 0.001874206 | 0.001874206 | 0.001874206 | 0.001874206 | 0.001874206 | 0.001874206 | 0.001874206 | 0.001874206 | 0.001874206 | 0.001874206 | 0.001874206 | 0.001874206 | 0.001874206 | 0.001874206 | 0.001874206 | 0.001874206 | 0.001874206 | 0.001874206 | 0.001874206 | 0.001874206 | 0.001874206 | 0.001874206 | 0.001874206 | 0.001874206 | 0 | 0 | 0 | 0 | 0 | 0 | 0 | 0 | 0
1225 | 659.9748 | 0.002108982 | 20 | 632.5 | -592.5 | 0 | 0 | 0 | 0 | 0 | 0 | 0 | 0 | 0 | 0 | 0.002108982 | 0.002108982 | 0.002108982 | 0.002108982 | 0.002108982 | 0.002108982 | 0.002108982 | 0.002108982 | 0.002108982 | 0.002108982 | 0.002108982 | 0.002108982 | 0.002108982 | 0.002108982 | 0.002108982 | 0.002108982 | 0.002108982 | 0.002108982 | 0.002108982 | 0.002108982 | 0.002108982 | 0.002108982 | 0.002108982 | 0.002108982 | 0.002108982 | 0.002108982 | 0.002108982 | 0.002108982 | 0.002108982 | 0.002108982 | 0.002108982 | 0.002108982 | 0.002108982 | 0.002108982 | 0.002108982 | 0.002108982 | 0.002108982 | 0.002108982 | 0.002108982 | 0.002108982 | 0.002108982 | 0.002108982 | 0.002108982 | 0.002108982 | 0.002108982 | 0.002108982 | 0 | 0 | 0 | 0 | 0 | 0 | 0 | 0 | 0
1225 | 617.1733 | 0.001972208 | 30 | 642.5 | -582.5 | 0 | 0 | 0 | 0 | 0 | 0 | 0 | 0 | 0 | 0 | 0 | 0.001972208 | 0.001972208 | 0.001972208 | 0.001972208 | 0.001972208 | 0.001972208 | 0.001972208 | 0.001972208 | 0.001972208 | 0.001972208 | 0.001972208 | 0.001972208 | 0.001972208 | 0.001972208 | 0.001972208 | 0.001972208 | 0.001972208 | 0.001972208 | 0.001972208 | 0.001972208 | 0.001972208 | 0.001972208 | 0.001972208 | 0.001972208 | 0.001972208 | 0.001972208 | 0.001972208 | 0.001972208 | 0.001972208 | 0.001972208 | 0.001972208 | 0.001972208 | 0.001972208 | 0.001972208 | 0.001972208 | 0.001972208 | 0.001972208 | 0.001972208 | 0.001972208 | 0.001972208 | 0.001972208 | 0.001972208 | 0.001972208 | 0.001972208 | 0.001972208 | 0.001972208 | 0 | 0 | 0 | 0 | 0 | 0 | 0 | 0
1225 | 600.5077 | 0.001918952 | 40 | 652.5 | -572.5 | 0 | 0 | 0 | 0 | 0 | 0 | 0 | 0 | 0 | 0 | 0 | 0.001918952 | 0.001918952 | 0.001918952 | 0.001918952 | 0.001918952 | 0.001918952 | 0.001918952 | 0.001918952 | 0.001918952 | 0.001918952 | 0.001918952 | 0.001918952 | 0.001918952 | 0.001918952 | 0.001918952 | 0.001918952 | 0.001918952 | 0.001918952 | 0.001918952 | 0.001918952 | 0.001918952 | 0.001918952 | 0.001918952 | 0.001918952 | 0.001918952 | 0.001918952 | 0.001918952 | 0.001918952 | 0.001918952 | 0.001918952 | 0.001918952 | 0.001918952 | 0.001918952 | 0.001918952 | 0.001918952 | 0.001918952 | 0.001918952 | 0.001918952 | 0.001918952 | 0.001918952 | 0.001918952 | 0.001918952 | 0.001918952 | 0.001918952 | 0.001918952 | 0.001918952 | 0 | 0 | 0 | 0 | 0 | 0 | 0 | 0
1229 | 673.5849 | 0.002152474 | 30 | 644.5 | -584.5 | 0 | 0 | 0 | 0 | 0 | 0 | 0 | 0 | 0 | 0 | 0 | 0.002152474 | 0.002152474 | 0.002152474 | 0.002152474 | 0.002152474 | 0.002152474 | 0.002152474 | 0.002152474 | 0.002152474 | 0.002152474 | 0.002152474 | 0.002152474 | 0.002152474 | 0.002152474 | 0.002152474 | 0.002152474 | 0.002152474 | 0.002152474 | 0.002152474 | 0.002152474 | 0.002152474 | 0.002152474 | 0.002152474 | 0.002152474 | 0.002152474 | 0.002152474 | 0.002152474 | 0.002152474 | 0.002152474 | 0.002152474 | 0.002152474 | 0.002152474 | 0.002152474 | 0.002152474 | 0.002152474 | 0.002152474 | 0.002152474 | 0.002152474 | 0.002152474 | 0.002152474 | 0.002152474 | 0.002152474 | 0.002152474 | 0.002152474 | 0.002152474 | 0.002152474 | 0 | 0 | 0 | 0 | 0 | 0 | 0 | 0
1229 | 787.3522 | 0.002516023 | 20 | 634.5 | -594.5 | 0 | 0 | 0 | 0 | 0 | 0 | 0 | 0 | 0 | 0 | 0.002516023 | 0.002516023 | 0.002516023 | 0.002516023 | 0.002516023 | 0.002516023 | 0.002516023 | 0.002516023 | 0.002516023 | 0.002516023 | 0.002516023 | 0.002516023 | 0.002516023 | 0.002516023 | 0.002516023 | 0.002516023 | 0.002516023 | 0.002516023 | 0.002516023 | 0.002516023 | 0.002516023 | 0.002516023 | 0.002516023 | 0.002516023 | 0.002516023 | 0.002516023 | 0.002516023 | 0.002516023 | 0.002516023 | 0.002516023 | 0.002516023 | 0.002516023 | 0.002516023 | 0.002516023 | 0.002516023 | 0.002516023 | 0.002516023 | 0.002516023 | 0.002516023 | 0.002516023 | 0.002516023 | 0.002516023 | 0.002516023 | 0.002516023 | 0.002516023 | 0.002516023 | 0 | 0 | 0 | 0 | 0 | 0 | 0 | 0 | 0
1176 | 1108.693 | 0.003542883 | 10 | 598 | -578 | 0 | 0 | 0 | 0 | 0 | 0 | 0 | 0 | 0 | 0 | 0 | 0.003542883 | 0.003542883 | 0.003542883 | 0.003542883 | 0.003542883 | 0.003542883 | 0.003542883 | 0.003542883 | 0.003542883 | 0.003542883 | 0.003542883 | 0.003542883 | 0.003542883 | 0.003542883 | 0.003542883 | 0.003542883 | 0.003542883 | 0.003542883 | 0.003542883 | 0.003542883 | 0.003542883 | 0.003542883 | 0.003542883 | 0.003542883 | 0.003542883 | 0.003542883 | 0.003542883 | 0.003542883 | 0.003542883 | 0.003542883 | 0.003542883 | 0.003542883 | 0.003542883 | 0.003542883 | 0.003542883 | 0.003542883 | 0.003542883 | 0.003542883 | 0.003542883 | 0.003542883 | 0.003542883 | 0.003542883 | 0.003542883 | 0.003542883 | 0 | 0 | 0 | 0 | 0 | 0 | 0 | 0 | 0 | 0
1176 | 1050.282 | 0.003356229 | 0 | 588 | -588 | 0 | 0 | 0 | 0 | 0 | 0 | 0 | 0 | 0 | 0 | 0.003356229 | 0.003356229 | 0.003356229 | 0.003356229 | 0.003356229 | 0.003356229 | 0.003356229 | 0.003356229 | 0.003356229 | 0.003356229 | 0.003356229 | 0.003356229 | 0.003356229 | 0.003356229 | 0.003356229 | 0.003356229 | 0.003356229 | 0.003356229 | 0.003356229 | 0.003356229 | 0.003356229 | 0.003356229 | 0.003356229 | 0.003356229 | 0.003356229 | 0.003356229 | 0.003356229 | 0.003356229 | 0.003356229 | 0.003356229 | 0.003356229 | 0.003356229 | 0.003356229 | 0.003356229 | 0.003356229 | 0.003356229 | 0.003356229 | 0.003356229 | 0.003356229 | 0.003356229 | 0.003356229 | 0.003356229 | 0.003356229 | 0.003356229 | 0.003356229 | 0 | 0 | 0 | 0 | 0 | 0 | 0 | 0 | 0 | 0
1111 | 1021.877 | 0.003265459 | -10 | 545.5 | -565.5 | 0 | 0 | 0 | 0 | 0 | 0 | 0 | 0 | 0 | 0 | 0 | 0.003265459 | 0.003265459 | 0.003265459 | 0.003265459 | 0.003265459 | 0.003265459 | 0.003265459 | 0.003265459 | 0.003265459 | 0.003265459 | 0.003265459 | 0.003265459 | 0.003265459 | 0.003265459 | 0.003265459 | 0.003265459 | 0.003265459 | 0.003265459 | 0.003265459 | 0.003265459 | 0.003265459 | 0.003265459 | 0.003265459 | 0.003265459 | 0.003265459 | 0.003265459 | 0.003265459 | 0.003265459 | 0.003265459 | 0.003265459 | 0.003265459 | 0.003265459 | 0.003265459 | 0.003265459 | 0.003265459 | 0.003265459 | 0.003265459 | 0.003265459 | 0.003265459 | 0.003265459 | 0.003265459 | 0.003265459 | 0 | 0 | 0 | 0 | 0 | 0 | 0 | 0 | 0 | 0 | 0 | 0
1111 | 1011.14 | 0.003231149 | -20 | 535.5 | -575.5 | 0 | 0 | 0 | 0 | 0 | 0 | 0 | 0 | 0 | 0 | 0 | 0.003231149 | 0.003231149 | 0.003231149 | 0.003231149 | 0.003231149 | 0.003231149 | 0.003231149 | 0.003231149 | 0.003231149 | 0.003231149 | 0.003231149 | 0.003231149 | 0.003231149 | 0.003231149 | 0.003231149 | 0.003231149 | 0.003231149 | 0.003231149 | 0.003231149 | 0.003231149 | 0.003231149 | 0.003231149 | 0.003231149 | 0.003231149 | 0.003231149 | 0.003231149 | 0.003231149 | 0.003231149 | 0.003231149 | 0.003231149 | 0.003231149 | 0.003231149 | 0.003231149 | 0.003231149 | 0.003231149 | 0.003231149 | 0.003231149 | 0.003231149 | 0.003231149 | 0.003231149 | 0.003231149 | 0.003231149 | 0 | 0 | 0 | 0 | 0 | 0 | 0 | 0 | 0 | 0 | 0 | 0
1101 | 995.9208 | 0.003182514 | -30 | 520.5 | -580.5 | 0 | 0 | 0 | 0 | 0 | 0 | 0 | 0 | 0 | 0 | 0 | 0.003182514 | 0.003182514 | 0.003182514 | 0.003182514 | 0.003182514 | 0.003182514 | 0.003182514 | 0.003182514 | 0.003182514 | 0.003182514 | 0.003182514 | 0.003182514 | 0.003182514 | 0.003182514 | 0.003182514 | 0.003182514 | 0.003182514 | 0.003182514 | 0.003182514 | 0.003182514 | 0.003182514 | 0.003182514 | 0.003182514 | 0.003182514 | 0.003182514 | 0.003182514 | 0.003182514 | 0.003182514 | 0.003182514 | 0.003182514 | 0.003182514 | 0.003182514 | 0.003182514 | 0.003182514 | 0.003182514 | 0.003182514 | 0.003182514 | 0.003182514 | 0.003182514 | 0.003182514 | 0.003182514 | 0 | 0 | 0 | 0 | 0 | 0 | 0 | 0 | 0 | 0 | 0 | 0 | 0
1101 | 925.6673 | 0.002958016 | -40 | 510.5 | -590.5 | 0 | 0 | 0 | 0 | 0 | 0 | 0 | 0 | 0 | 0 | 0.002958016 | 0.002958016 | 0.002958016 | 0.002958016 | 0.002958016 | 0.002958016 | 0.002958016 | 0.002958016 | 0.002958016 | 0.002958016 | 0.002958016 | 0.002958016 | 0.002958016 | 0.002958016 | 0.002958016 | 0.002958016 | 0.002958016 | 0.002958016 | 0.002958016 | 0.002958016 | 0.002958016 | 0.002958016 | 0.002958016 | 0.002958016 | 0.002958016 | 0.002958016 | 0.002958016 | 0.002958016 | 0.002958016 | 0.002958016 | 0.002958016 | 0.002958016 | 0.002958016 | 0.002958016 | 0.002958016 | 0.002958016 | 0.002958016 | 0.002958016 | 0.002958016 | 0.002958016 | 0.002958016 | 0.002958016 | 0 | 0 | 0 | 0 | 0 | 0 | 0 | 0 | 0 | 0 | 0 | 0 | 0
995 | 980.811 | 0.00313423 | -30 | 467.5 | -527.5 | 0 | 0 | 0 | 0 | 0 | 0 | 0 | 0 | 0 | 0 | 0 | 0 | 0 | 0.00313423 | 0.00313423 | 0.00313423 | 0.00313423 | 0.00313423 | 0.00313423 | 0.00313423 | 0.00313423 | 0.00313423 | 0.00313423 | 0.00313423 | 0.00313423 | 0.00313423 | 0.00313423 | 0.00313423 | 0.00313423 | 0.00313423 | 0.00313423 | 0.00313423 | 0.00313423 | 0.00313423 | 0.00313423 | 0.00313423 | 0.00313423 | 0.00313423 | 0.00313423 | 0.00313423 | 0.00313423 | 0.00313423 | 0.00313423 | 0.00313423 | 0.00313423 | 0.00313423 | 0.00313423 | 0.00313423 | 0.00313423 | 0.00313423 | 0 | 0 | 0 | 0 | 0 | 0 | 0 | 0 | 0 | 0 | 0 | 0 | 0 | 0 | 0
958 | 873.0181 | 0.002789773 | -20 | 459 | -499 | 0 | 0 | 0 | 0 | 0 | 0 | 0 | 0 | 0 | 0 | 0 | 0 | 0 | 0 | 0.002789773 | 0.002789773 | 0.002789773 | 0.002789773 | 0.002789773 | 0.002789773 | 0.002789773 | 0.002789773 | 0.002789773 | 0.002789773 | 0.002789773 | 0.002789773 | 0.002789773 | 0.002789773 | 0.002789773 | 0.002789773 | 0.002789773 | 0.002789773 | 0.002789773 | 0.002789773 | 0.002789773 | 0.002789773 | 0.002789773 | 0.002789773 | 0.002789773 | 0.002789773 | 0.002789773 | 0.002789773 | 0.002789773 | 0.002789773 | 0.002789773 | 0.002789773 | 0.002789773 | 0.002789773 | 0.002789773 | 0.002789773 | 0 | 0 | 0 | 0 | 0 | 0 | 0 | 0 | 0 | 0 | 0 | 0 | 0 | 0 | 0
936 | 985.6975 | 0.003149845 | -10 | 458 | -478 | 0 | 0 | 0 | 0 | 0 | 0 | 0 | 0 | 0 | 0 | 0 | 0 | 0 | 0 | 0 | 0.003149845 | 0.003149845 | 0.003149845 | 0.003149845 | 0.003149845 | 0.003149845 | 0.003149845 | 0.003149845 | 0.003149845 | 0.003149845 | 0.003149845 | 0.003149845 | 0.003149845 | 0.003149845 | 0.003149845 | 0.003149845 | 0.003149845 | 0.003149845 | 0.003149845 | 0.003149845 | 0.003149845 | 0.003149845 | 0.003149845 | 0.003149845 | 0.003149845 | 0.003149845 | 0.003149845 | 0.003149845 | 0.003149845 | 0.003149845 | 0.003149845 | 0.003149845 | 0.003149845 | 0.003149845 | 0.003149845 | 0 | 0 | 0 | 0 | 0 | 0 | 0 | 0 | 0 | 0 | 0 | 0 | 0 | 0 | 0
936 | 1075.761 | 0.003437647 | 0 | 468 | -468 | 0 | 0 | 0 | 0 | 0 | 0 | 0 | 0 | 0 | 0 | 0 | 0 | 0 | 0 | 0 | 0.003437647 | 0.003437647 | 0.003437647 | 0.003437647 | 0.003437647 | 0.003437647 | 0.003437647 | 0.003437647 | 0.003437647 | 0.003437647 | 0.003437647 | 0.003437647 | 0.003437647 | 0.003437647 | 0.003437647 | 0.003437647 | 0.003437647 | 0.003437647 | 0.003437647 | 0.003437647 | 0.003437647 | 0.003437647 | 0.003437647 | 0.003437647 | 0.003437647 | 0.003437647 | 0.003437647 | 0.003437647 | 0.003437647 | 0.003437647 | 0.003437647 | 0.003437647 | 0.003437647 | 0.003437647 | 0.003437647 | 0 | 0 | 0 | 0 | 0 | 0 | 0 | 0 | 0 | 0 | 0 | 0 | 0 | 0 | 0
936 | 1098.539 | 0.003510437 | 10 | 478 | -458 | 0 | 0 | 0 | 0 | 0 | 0 | 0 | 0 | 0 | 0 | 0 | 0 | 0 | 0 | 0 | 0.003510437 | 0.003510437 | 0.003510437 | 0.003510437 | 0.003510437 | 0.003510437 | 0.003510437 | 0.003510437 | 0.003510437 | 0.003510437 | 0.003510437 | 0.003510437 | 0.003510437 | 0.003510437 | 0.003510437 | 0.003510437 | 0.003510437 | 0.003510437 | 0.003510437 | 0.003510437 | 0.003510437 | 0.003510437 | 0.003510437 | 0.003510437 | 0.003510437 | 0.003510437 | 0.003510437 | 0.003510437 | 0.003510437 | 0.003510437 | 0.003510437 | 0.003510437 | 0.003510437 | 0.003510437 | 0.003510437 | 0 | 0 | 0 | 0 | 0 | 0 | 0 | 0 | 0 | 0 | 0 | 0 | 0 | 0 | 0
936 | 1076.659 | 0.003440518 | 20 | 488 | -448 | 0 | 0 | 0 | 0 | 0 | 0 | 0 | 0 | 0 | 0 | 0 | 0 | 0 | 0 | 0 | 0 | 0.003440518 | 0.003440518 | 0.003440518 | 0.003440518 | 0.003440518 | 0.003440518 | 0.003440518 | 0.003440518 | 0.003440518 | 0.003440518 | 0.003440518 | 0.003440518 | 0.003440518 | 0.003440518 | 0.003440518 | 0.003440518 | 0.003440518 | 0.003440518 | 0.003440518 | 0.003440518 | 0.003440518 | 0.003440518 | 0.003440518 | 0.003440518 | 0.003440518 | 0.003440518 | 0.003440518 | 0.003440518 | 0.003440518 | 0.003440518 | 0.003440518 | 0.003440518 | 0.003440518 | 0.003440518 | 0.003440518 | 0 | 0 | 0 | 0 | 0 | 0 | 0 | 0 | 0 | 0 | 0 | 0 | 0 | 0
936 | 958.5856 | 0.003063208 | 30 | 498 | -438 | 0 | 0 | 0 | 0 | 0 | 0 | 0 | 0 | 0 | 0 | 0 | 0 | 0 | 0 | 0 | 0 | 0.003063208 | 0.003063208 | 0.003063208 | 0.003063208 | 0.003063208 | 0.003063208 | 0.003063208 | 0.003063208 | 0.003063208 | 0.003063208 | 0.003063208 | 0.003063208 | 0.003063208 | 0.003063208 | 0.003063208 | 0.003063208 | 0.003063208 | 0.003063208 | 0.003063208 | 0.003063208 | 0.003063208 | 0.003063208 | 0.003063208 | 0.003063208 | 0.003063208 | 0.003063208 | 0.003063208 | 0.003063208 | 0.003063208 | 0.003063208 | 0.003063208 | 0.003063208 | 0.003063208 | 0.003063208 | 0.003063208 | 0 | 0 | 0 | 0 | 0 | 0 | 0 | 0 | 0 | 0 | 0 | 0 | 0 | 0
936 | 1070.94 | 0.003422243 | 40 | 508 | -428 | 0 | 0 | 0 | 0 | 0 | 0 | 0 | 0 | 0 | 0 | 0 | 0 | 0 | 0 | 0 | 0 | 0.003422243 | 0.003422243 | 0.003422243 | 0.003422243 | 0.003422243 | 0.003422243 | 0.003422243 | 0.003422243 | 0.003422243 | 0.003422243 | 0.003422243 | 0.003422243 | 0.003422243 | 0.003422243 | 0.003422243 | 0.003422243 | 0.003422243 | 0.003422243 | 0.003422243 | 0.003422243 | 0.003422243 | 0.003422243 | 0.003422243 | 0.003422243 | 0.003422243 | 0.003422243 | 0.003422243 | 0.003422243 | 0.003422243 | 0.003422243 | 0.003422243 | 0.003422243 | 0.003422243 | 0.003422243 | 0.003422243 | 0.003422243 | 0 | 0 | 0 | 0 | 0 | 0 | 0 | 0 | 0 | 0 | 0 | 0 | 0
936 | 1038.459 | 0.003318448 | 30 | 498 | -438 | 0 | 0 | 0 | 0 | 0 | 0 | 0 | 0 | 0 | 0 | 0 | 0 | 0 | 0 | 0 | 0 | 0.003318448 | 0.003318448 | 0.003318448 | 0.003318448 | 0.003318448 | 0.003318448 | 0.003318448 | 0.003318448 | 0.003318448 | 0.003318448 | 0.003318448 | 0.003318448 | 0.003318448 | 0.003318448 | 0.003318448 | 0.003318448 | 0.003318448 | 0.003318448 | 0.003318448 | 0.003318448 | 0.003318448 | 0.003318448 | 0.003318448 | 0.003318448 | 0.003318448 | 0.003318448 | 0.003318448 | 0.003318448 | 0.003318448 | 0.003318448 | 0.003318448 | 0.003318448 | 0.003318448 | 0.003318448 | 0.003318448 | 0 | 0 | 0 | 0 | 0 | 0 | 0 | 0 | 0 | 0 | 0 | 0 | 0 | 0
936 | 1141.533 | 0.003647826 | 20 | 488 | -448 | 0 | 0 | 0 | 0 | 0 | 0 | 0 | 0 | 0 | 0 | 0 | 0 | 0 | 0 | 0 | 0 | 0.003647826 | 0.003647826 | 0.003647826 | 0.003647826 | 0.003647826 | 0.003647826 | 0.003647826 | 0.003647826 | 0.003647826 | 0.003647826 | 0.003647826 | 0.003647826 | 0.003647826 | 0.003647826 | 0.003647826 | 0.003647826 | 0.003647826 | 0.003647826 | 0.003647826 | 0.003647826 | 0.003647826 | 0.003647826 | 0.003647826 | 0.003647826 | 0.003647826 | 0.003647826 | 0.003647826 | 0.003647826 | 0.003647826 | 0.003647826 | 0.003647826 | 0.003647826 | 0.003647826 | 0.003647826 | 0.003647826 | 0 | 0 | 0 | 0 | 0 | 0 | 0 | 0 | 0 | 0 | 0 | 0 | 0 | 0
936 | 944.3111 | 0.003017593 | 10 | 478 | -458 | 0 | 0 | 0 | 0 | 0 | 0 | 0 | 0 | 0 | 0 | 0 | 0 | 0 | 0 | 0 | 0.003017593 | 0.003017593 | 0.003017593 | 0.003017593 | 0.003017593 | 0.003017593 | 0.003017593 | 0.003017593 | 0.003017593 | 0.003017593 | 0.003017593 | 0.003017593 | 0.003017593 | 0.003017593 | 0.003017593 | 0.003017593 | 0.003017593 | 0.003017593 | 0.003017593 | 0.003017593 | 0.003017593 | 0.003017593 | 0.003017593 | 0.003017593 | 0.003017593 | 0.003017593 | 0.003017593 | 0.003017593 | 0.003017593 | 0.003017593 | 0.003017593 | 0.003017593 | 0.003017593 | 0.003017593 | 0.003017593 | 0 | 0 | 0 | 0 | 0 | 0 | 0 | 0 | 0 | 0 | 0 | 0 | 0 | 0 | 0
936 | 1282.99 | 0.004099857 | 0 | 468 | -468 | 0 | 0 | 0 | 0 | 0 | 0 | 0 | 0 | 0 | 0 | 0 | 0 | 0 | 0 | 0 | 0.004099857 | 0.004099857 | 0.004099857 | 0.004099857 | 0.004099857 | 0.004099857 | 0.004099857 | 0.004099857 | 0.004099857 | 0.004099857 | 0.004099857 | 0.004099857 | 0.004099857 | 0.004099857 | 0.004099857 | 0.004099857 | 0.004099857 | 0.004099857 | 0.004099857 | 0.004099857 | 0.004099857 | 0.004099857 | 0.004099857 | 0.004099857 | 0.004099857 | 0.004099857 | 0.004099857 | 0.004099857 | 0.004099857 | 0.004099857 | 0.004099857 | 0.004099857 | 0.004099857 | 0.004099857 | 0.004099857 | 0 | 0 | 0 | 0 | 0 | 0 | 0 | 0 | 0 | 0 | 0 | 0 | 0 | 0 | 0
936 | 1045.921 | 0.003342293 | -10 | 458 | -478 | 0 | 0 | 0 | 0 | 0 | 0 | 0 | 0 | 0 | 0 | 0 | 0 | 0 | 0 | 0 | 0.003342293 | 0.003342293 | 0.003342293 | 0.003342293 | 0.003342293 | 0.003342293 | 0.003342293 | 0.003342293 | 0.003342293 | 0.003342293 | 0.003342293 | 0.003342293 | 0.003342293 | 0.003342293 | 0.003342293 | 0.003342293 | 0.003342293 | 0.003342293 | 0.003342293 | 0.003342293 | 0.003342293 | 0.003342293 | 0.003342293 | 0.003342293 | 0.003342293 | 0.003342293 | 0.003342293 | 0.003342293 | 0.003342293 | 0.003342293 | 0.003342293 | 0.003342293 | 0.003342293 | 0.003342293 | 0.003342293 | 0 | 0 | 0 | 0 | 0 | 0 | 0 | 0 | 0 | 0 | 0 | 0 | 0 | 0 | 0
936 | 1107.659 | 0.003539579 | -20 | 448 | -488 | 0 | 0 | 0 | 0 | 0 | 0 | 0 | 0 | 0 | 0 | 0 | 0 | 0 | 0 | 0.003539579 | 0.003539579 | 0.003539579 | 0.003539579 | 0.003539579 | 0.003539579 | 0.003539579 | 0.003539579 | 0.003539579 | 0.003539579 | 0.003539579 | 0.003539579 | 0.003539579 | 0.003539579 | 0.003539579 | 0.003539579 | 0.003539579 | 0.003539579 | 0.003539579 | 0.003539579 | 0.003539579 | 0.003539579 | 0.003539579 | 0.003539579 | 0.003539579 | 0.003539579 | 0.003539579 | 0.003539579 | 0.003539579 | 0.003539579 | 0.003539579 | 0.003539579 | 0.003539579 | 0.003539579 | 0.003539579 | 0 | 0 | 0 | 0 | 0 | 0 | 0 | 0 | 0 | 0 | 0 | 0 | 0 | 0 | 0 | 0
936 | 1090.394 | 0.003484408 | -30 | 438 | -498 | 0 | 0 | 0 | 0 | 0 | 0 | 0 | 0 | 0 | 0 | 0 | 0 | 0 | 0 | 0.003484408 | 0.003484408 | 0.003484408 | 0.003484408 | 0.003484408 | 0.003484408 | 0.003484408 | 0.003484408 | 0.003484408 | 0.003484408 | 0.003484408 | 0.003484408 | 0.003484408 | 0.003484408 | 0.003484408 | 0.003484408 | 0.003484408 | 0.003484408 | 0.003484408 | 0.003484408 | 0.003484408 | 0.003484408 | 0.003484408 | 0.003484408 | 0.003484408 | 0.003484408 | 0.003484408 | 0.003484408 | 0.003484408 | 0.003484408 | 0.003484408 | 0.003484408 | 0.003484408 | 0.003484408 | 0.003484408 | 0 | 0 | 0 | 0 | 0 | 0 | 0 | 0 | 0 | 0 | 0 | 0 | 0 | 0 | 0 | 0
936 | 1085.165 | 0.003467699 | -40 | 428 | -508 | 0 | 0 | 0 | 0 | 0 | 0 | 0 | 0 | 0 | 0 | 0 | 0 | 0 | 0.003467699 | 0.003467699 | 0.003467699 | 0.003467699 | 0.003467699 | 0.003467699 | 0.003467699 | 0.003467699 | 0.003467699 | 0.003467699 | 0.003467699 | 0.003467699 | 0.003467699 | 0.003467699 | 0.003467699 | 0.003467699 | 0.003467699 | 0.003467699 | 0.003467699 | 0.003467699 | 0.003467699 | 0.003467699 | 0.003467699 | 0.003467699 | 0.003467699 | 0.003467699 | 0.003467699 | 0.003467699 | 0.003467699 | 0.003467699 | 0.003467699 | 0.003467699 | 0.003467699 | 0.003467699 | 0.003467699 | 0.003467699 | 0 | 0 | 0 | 0 | 0 | 0 | 0 | 0 | 0 | 0 | 0 | 0 | 0 | 0 | 0 | 0
936 | 1061.077 | 0.003390724 | -30 | 438 | -498 | 0 | 0 | 0 | 0 | 0 | 0 | 0 | 0 | 0 | 0 | 0 | 0 | 0 | 0 | 0.003390724 | 0.003390724 | 0.003390724 | 0.003390724 | 0.003390724 | 0.003390724 | 0.003390724 | 0.003390724 | 0.003390724 | 0.003390724 | 0.003390724 | 0.003390724 | 0.003390724 | 0.003390724 | 0.003390724 | 0.003390724 | 0.003390724 | 0.003390724 | 0.003390724 | 0.003390724 | 0.003390724 | 0.003390724 | 0.003390724 | 0.003390724 | 0.003390724 | 0.003390724 | 0.003390724 | 0.003390724 | 0.003390724 | 0.003390724 | 0.003390724 | 0.003390724 | 0.003390724 | 0.003390724 | 0.003390724 | 0 | 0 | 0 | 0 | 0 | 0 | 0 | 0 | 0 | 0 | 0 | 0 | 0 | 0 | 0 | 0
936 | 1082.118 | 0.003457961 | -20 | 448 | -488 | 0 | 0 | 0 | 0 | 0 | 0 | 0 | 0 | 0 | 0 | 0 | 0 | 0 | 0 | 0.003457961 | 0.003457961 | 0.003457961 | 0.003457961 | 0.003457961 | 0.003457961 | 0.003457961 | 0.003457961 | 0.003457961 | 0.003457961 | 0.003457961 | 0.003457961 | 0.003457961 | 0.003457961 | 0.003457961 | 0.003457961 | 0.003457961 | 0.003457961 | 0.003457961 | 0.003457961 | 0.003457961 | 0.003457961 | 0.003457961 | 0.003457961 | 0.003457961 | 0.003457961 | 0.003457961 | 0.003457961 | 0.003457961 | 0.003457961 | 0.003457961 | 0.003457961 | 0.003457961 | 0.003457961 | 0.003457961 | 0 | 0 | 0 | 0 | 0 | 0 | 0 | 0 | 0 | 0 | 0 | 0 | 0 | 0 | 0 | 0
936 | 1026.677 | 0.003280798 | -10 | 458 | -478 | 0 | 0 | 0 | 0 | 0 | 0 | 0 | 0 | 0 | 0 | 0 | 0 | 0 | 0 | 0 | 0.003280798 | 0.003280798 | 0.003280798 | 0.003280798 | 0.003280798 | 0.003280798 | 0.003280798 | 0.003280798 | 0.003280798 | 0.003280798 | 0.003280798 | 0.003280798 | 0.003280798 | 0.003280798 | 0.003280798 | 0.003280798 | 0.003280798 | 0.003280798 | 0.003280798 | 0.003280798 | 0.003280798 | 0.003280798 | 0.003280798 | 0.003280798 | 0.003280798 | 0.003280798 | 0.003280798 | 0.003280798 | 0.003280798 | 0.003280798 | 0.003280798 | 0.003280798 | 0.003280798 | 0.003280798 | 0.003280798 | 0 | 0 | 0 | 0 | 0 | 0 | 0 | 0 | 0 | 0 | 0 | 0 | 0 | 0 | 0
936 | 1105.437 | 0.003532477 | 0 | 468 | -468 | 0 | 0 | 0 | 0 | 0 | 0 | 0 | 0 | 0 | 0 | 0 | 0 | 0 | 0 | 0 | 0.003532477 | 0.003532477 | 0.003532477 | 0.003532477 | 0.003532477 | 0.003532477 | 0.003532477 | 0.003532477 | 0.003532477 | 0.003532477 | 0.003532477 | 0.003532477 | 0.003532477 | 0.003532477 | 0.003532477 | 0.003532477 | 0.003532477 | 0.003532477 | 0.003532477 | 0.003532477 | 0.003532477 | 0.003532477 | 0.003532477 | 0.003532477 | 0.003532477 | 0.003532477 | 0.003532477 | 0.003532477 | 0.003532477 | 0.003532477 | 0.003532477 | 0.003532477 | 0.003532477 | 0.003532477 | 0.003532477 | 0 | 0 | 0 | 0 | 0 | 0 | 0 | 0 | 0 | 0 | 0 | 0 | 0 | 0 | 0
936 | 1090.946 | 0.003486173 | 10 | 478 | -458 | 0 | 0 | 0 | 0 | 0 | 0 | 0 | 0 | 0 | 0 | 0 | 0 | 0 | 0 | 0 | 0.003486173 | 0.003486173 | 0.003486173 | 0.003486173 | 0.003486173 | 0.003486173 | 0.003486173 | 0.003486173 | 0.003486173 | 0.003486173 | 0.003486173 | 0.003486173 | 0.003486173 | 0.003486173 | 0.003486173 | 0.003486173 | 0.003486173 | 0.003486173 | 0.003486173 | 0.003486173 | 0.003486173 | 0.003486173 | 0.003486173 | 0.003486173 | 0.003486173 | 0.003486173 | 0.003486173 | 0.003486173 | 0.003486173 | 0.003486173 | 0.003486173 | 0.003486173 | 0.003486173 | 0.003486173 | 0.003486173 | 0 | 0 | 0 | 0 | 0 | 0 | 0 | 0 | 0 | 0 | 0 | 0 | 0 | 0 | 0
936 | 1071.539 | 0.003424155 | 20 | 488 | -448 | 0 | 0 | 0 | 0 | 0 | 0 | 0 | 0 | 0 | 0 | 0 | 0 | 0 | 0 | 0 | 0 | 0.003424155 | 0.003424155 | 0.003424155 | 0.003424155 | 0.003424155 | 0.003424155 | 0.003424155 | 0.003424155 | 0.003424155 | 0.003424155 | 0.003424155 | 0.003424155 | 0.003424155 | 0.003424155 | 0.003424155 | 0.003424155 | 0.003424155 | 0.003424155 | 0.003424155 | 0.003424155 | 0.003424155 | 0.003424155 | 0.003424155 | 0.003424155 | 0.003424155 | 0.003424155 | 0.003424155 | 0.003424155 | 0.003424155 | 0.003424155 | 0.003424155 | 0.003424155 | 0.003424155 | 0.003424155 | 0.003424155 | 0 | 0 | 0 | 0 | 0 | 0 | 0 | 0 | 0 | 0 | 0 | 0 | 0 | 0
936 | 1099.657 | 0.00351401 | 30 | 498 | -438 | 0 | 0 | 0 | 0 | 0 | 0 | 0 | 0 | 0 | 0 | 0 | 0 | 0 | 0 | 0 | 0 | 0.00351401 | 0.00351401 | 0.00351401 | 0.00351401 | 0.00351401 | 0.00351401 | 0.00351401 | 0.00351401 | 0.00351401 | 0.00351401 | 0.00351401 | 0.00351401 | 0.00351401 | 0.00351401 | 0.00351401 | 0.00351401 | 0.00351401 | 0.00351401 | 0.00351401 | 0.00351401 | 0.00351401 | 0.00351401 | 0.00351401 | 0.00351401 | 0.00351401 | 0.00351401 | 0.00351401 | 0.00351401 | 0.00351401 | 0.00351401 | 0.00351401 | 0.00351401 | 0.00351401 | 0.00351401 | 0.00351401 | 0 | 0 | 0 | 0 | 0 | 0 | 0 | 0 | 0 | 0 | 0 | 0 | 0 | 0
936 | 1170.145 | 0.003739256 | 40 | 508 | -428 | 0 | 0 | 0 | 0 | 0 | 0 | 0 | 0 | 0 | 0 | 0 | 0 | 0 | 0 | 0 | 0 | 0.003739256 | 0.003739256 | 0.003739256 | 0.003739256 | 0.003739256 | 0.003739256 | 0.003739256 | 0.003739256 | 0.003739256 | 0.003739256 | 0.003739256 | 0.003739256 | 0.003739256 | 0.003739256 | 0.003739256 | 0.003739256 | 0.003739256 | 0.003739256 | 0.003739256 | 0.003739256 | 0.003739256 | 0.003739256 | 0.003739256 | 0.003739256 | 0.003739256 | 0.003739256 | 0.003739256 | 0.003739256 | 0.003739256 | 0.003739256 | 0.003739256 | 0.003739256 | 0.003739256 | 0.003739256 | 0.003739256 | 0.003739256 | 0 | 0 | 0 | 0 | 0 | 0 | 0 | 0 | 0 | 0 | 0 | 0 | 0
936 | 1017.027 | 0.00324996 | 30 | 498 | -438 | 0 | 0 | 0 | 0 | 0 | 0 | 0 | 0 | 0 | 0 | 0 | 0 | 0 | 0 | 0 | 0 | 0.00324996 | 0.00324996 | 0.00324996 | 0.00324996 | 0.00324996 | 0.00324996 | 0.00324996 | 0.00324996 | 0.00324996 | 0.00324996 | 0.00324996 | 0.00324996 | 0.00324996 | 0.00324996 | 0.00324996 | 0.00324996 | 0.00324996 | 0.00324996 | 0.00324996 | 0.00324996 | 0.00324996 | 0.00324996 | 0.00324996 | 0.00324996 | 0.00324996 | 0.00324996 | 0.00324996 | 0.00324996 | 0.00324996 | 0.00324996 | 0.00324996 | 0.00324996 | 0.00324996 | 0.00324996 | 0.00324996 | 0 | 0 | 0 | 0 | 0 | 0 | 0 | 0 | 0 | 0 | 0 | 0 | 0 | 0
936 | 1187.156 | 0.003793617 | 20 | 488 | -448 | 0 | 0 | 0 | 0 | 0 | 0 | 0 | 0 | 0 | 0 | 0 | 0 | 0 | 0 | 0 | 0 | 0.003793617 | 0.003793617 | 0.003793617 | 0.003793617 | 0.003793617 | 0.003793617 | 0.003793617 | 0.003793617 | 0.003793617 | 0.003793617 | 0.003793617 | 0.003793617 | 0.003793617 | 0.003793617 | 0.003793617 | 0.003793617 | 0.003793617 | 0.003793617 | 0.003793617 | 0.003793617 | 0.003793617 | 0.003793617 | 0.003793617 | 0.003793617 | 0.003793617 | 0.003793617 | 0.003793617 | 0.003793617 | 0.003793617 | 0.003793617 | 0.003793617 | 0.003793617 | 0.003793617 | 0.003793617 | 0.003793617 | 0 | 0 | 0 | 0 | 0 | 0 | 0 | 0 | 0 | 0 | 0 | 0 | 0 | 0
936 | 1055.373 | 0.003372495 | 10 | 478 | -458 | 0 | 0 | 0 | 0 | 0 | 0 | 0 | 0 | 0 | 0 | 0 | 0 | 0 | 0 | 0 | 0.003372495 | 0.003372495 | 0.003372495 | 0.003372495 | 0.003372495 | 0.003372495 | 0.003372495 | 0.003372495 | 0.003372495 | 0.003372495 | 0.003372495 | 0.003372495 | 0.003372495 | 0.003372495 | 0.003372495 | 0.003372495 | 0.003372495 | 0.003372495 | 0.003372495 | 0.003372495 | 0.003372495 | 0.003372495 | 0.003372495 | 0.003372495 | 0.003372495 | 0.003372495 | 0.003372495 | 0.003372495 | 0.003372495 | 0.003372495 | 0.003372495 | 0.003372495 | 0.003372495 | 0.003372495 | 0.003372495 | 0 | 0 | 0 | 0 | 0 | 0 | 0 | 0 | 0 | 0 | 0 | 0 | 0 | 0 | 0
936 | 1151.346 | 0.003679184 | 0 | 468 | -468 | 0 | 0 | 0 | 0 | 0 | 0 | 0 | 0 | 0 | 0 | 0 | 0 | 0 | 0 | 0 | 0.003679184 | 0.003679184 | 0.003679184 | 0.003679184 | 0.003679184 | 0.003679184 | 0.003679184 | 0.003679184 | 0.003679184 | 0.003679184 | 0.003679184 | 0.003679184 | 0.003679184 | 0.003679184 | 0.003679184 | 0.003679184 | 0.003679184 | 0.003679184 | 0.003679184 | 0.003679184 | 0.003679184 | 0.003679184 | 0.003679184 | 0.003679184 | 0.003679184 | 0.003679184 | 0.003679184 | 0.003679184 | 0.003679184 | 0.003679184 | 0.003679184 | 0.003679184 | 0.003679184 | 0.003679184 | 0.003679184 | 0 | 0 | 0 | 0 | 0 | 0 | 0 | 0 | 0 | 0 | 0 | 0 | 0 | 0 | 0
936 | 1049.512 | 0.003353767 | -10 | 458 | -478 | 0 | 0 | 0 | 0 | 0 | 0 | 0 | 0 | 0 | 0 | 0 | 0 | 0 | 0 | 0 | 0.003353767 | 0.003353767 | 0.003353767 | 0.003353767 | 0.003353767 | 0.003353767 | 0.003353767 | 0.003353767 | 0.003353767 | 0.003353767 | 0.003353767 | 0.003353767 | 0.003353767 | 0.003353767 | 0.003353767 | 0.003353767 | 0.003353767 | 0.003353767 | 0.003353767 | 0.003353767 | 0.003353767 | 0.003353767 | 0.003353767 | 0.003353767 | 0.003353767 | 0.003353767 | 0.003353767 | 0.003353767 | 0.003353767 | 0.003353767 | 0.003353767 | 0.003353767 | 0.003353767 | 0.003353767 | 0.003353767 | 0 | 0 | 0 | 0 | 0 | 0 | 0 | 0 | 0 | 0 | 0 | 0 | 0 | 0 | 0
936 | 1163.458 | 0.003717887 | -20 | 448 | -488 | 0 | 0 | 0 | 0 | 0 | 0 | 0 | 0 | 0 | 0 | 0 | 0 | 0 | 0 | 0.003717887 | 0.003717887 | 0.003717887 | 0.003717887 | 0.003717887 | 0.003717887 | 0.003717887 | 0.003717887 | 0.003717887 | 0.003717887 | 0.003717887 | 0.003717887 | 0.003717887 | 0.003717887 | 0.003717887 | 0.003717887 | 0.003717887 | 0.003717887 | 0.003717887 | 0.003717887 | 0.003717887 | 0.003717887 | 0.003717887 | 0.003717887 | 0.003717887 | 0.003717887 | 0.003717887 | 0.003717887 | 0.003717887 | 0.003717887 | 0.003717887 | 0.003717887 | 0.003717887 | 0.003717887 | 0.003717887 | 0 | 0 | 0 | 0 | 0 | 0 | 0 | 0 | 0 | 0 | 0 | 0 | 0 | 0 | 0 | 0
936 | 1074.018 | 0.003432076 | -30 | 438 | -498 | 0 | 0 | 0 | 0 | 0 | 0 | 0 | 0 | 0 | 0 | 0 | 0 | 0 | 0 | 0.003432076 | 0.003432076 | 0.003432076 | 0.003432076 | 0.003432076 | 0.003432076 | 0.003432076 | 0.003432076 | 0.003432076 | 0.003432076 | 0.003432076 | 0.003432076 | 0.003432076 | 0.003432076 | 0.003432076 | 0.003432076 | 0.003432076 | 0.003432076 | 0.003432076 | 0.003432076 | 0.003432076 | 0.003432076 | 0.003432076 | 0.003432076 | 0.003432076 | 0.003432076 | 0.003432076 | 0.003432076 | 0.003432076 | 0.003432076 | 0.003432076 | 0.003432076 | 0.003432076 | 0.003432076 | 0.003432076 | 0 | 0 | 0 | 0 | 0 | 0 | 0 | 0 | 0 | 0 | 0 | 0 | 0 | 0 | 0 | 0
936 | 1061.277 | 0.003391364 | -40 | 428 | -508 | 0 | 0 | 0 | 0 | 0 | 0 | 0 | 0 | 0 | 0 | 0 | 0 | 0 | 0.003391364 | 0.003391364 | 0.003391364 | 0.003391364 | 0.003391364 | 0.003391364 | 0.003391364 | 0.003391364 | 0.003391364 | 0.003391364 | 0.003391364 | 0.003391364 | 0.003391364 | 0.003391364 | 0.003391364 | 0.003391364 | 0.003391364 | 0.003391364 | 0.003391364 | 0.003391364 | 0.003391364 | 0.003391364 | 0.003391364 | 0.003391364 | 0.003391364 | 0.003391364 | 0.003391364 | 0.003391364 | 0.003391364 | 0.003391364 | 0.003391364 | 0.003391364 | 0.003391364 | 0.003391364 | 0.003391364 | 0.003391364 | 0 | 0 | 0 | 0 | 0 | 0 | 0 | 0 | 0 | 0 | 0 | 0 | 0 | 0 | 0 | 0
936 | 1120.314 | 0.003580019 | -30 | 438 | -498 | 0 | 0 | 0 | 0 | 0 | 0 | 0 | 0 | 0 | 0 | 0 | 0 | 0 | 0 | 0.003580019 | 0.003580019 | 0.003580019 | 0.003580019 | 0.003580019 | 0.003580019 | 0.003580019 | 0.003580019 | 0.003580019 | 0.003580019 | 0.003580019 | 0.003580019 | 0.003580019 | 0.003580019 | 0.003580019 | 0.003580019 | 0.003580019 | 0.003580019 | 0.003580019 | 0.003580019 | 0.003580019 | 0.003580019 | 0.003580019 | 0.003580019 | 0.003580019 | 0.003580019 | 0.003580019 | 0.003580019 | 0.003580019 | 0.003580019 | 0.003580019 | 0.003580019 | 0.003580019 | 0.003580019 | 0.003580019 | 0 | 0 | 0 | 0 | 0 | 0 | 0 | 0 | 0 | 0 | 0 | 0 | 0 | 0 | 0 | 0
936 | 987.5955 | 0.00315591 | -20 | 448 | -488 | 0 | 0 | 0 | 0 | 0 | 0 | 0 | 0 | 0 | 0 | 0 | 0 | 0 | 0 | 0.00315591 | 0.00315591 | 0.00315591 | 0.00315591 | 0.00315591 | 0.00315591 | 0.00315591 | 0.00315591 | 0.00315591 | 0.00315591 | 0.00315591 | 0.00315591 | 0.00315591 | 0.00315591 | 0.00315591 | 0.00315591 | 0.00315591 | 0.00315591 | 0.00315591 | 0.00315591 | 0.00315591 | 0.00315591 | 0.00315591 | 0.00315591 | 0.00315591 | 0.00315591 | 0.00315591 | 0.00315591 | 0.00315591 | 0.00315591 | 0.00315591 | 0.00315591 | 0.00315591 | 0.00315591 | 0.00315591 | 0 | 0 | 0 | 0 | 0 | 0 | 0 | 0 | 0 | 0 | 0 | 0 | 0 | 0 | 0 | 0
936 | 1129.229 | 0.003608508 | -10 | 458 | -478 | 0 | 0 | 0 | 0 | 0 | 0 | 0 | 0 | 0 | 0 | 0 | 0 | 0 | 0 | 0 | 0.003608508 | 0.003608508 | 0.003608508 | 0.003608508 | 0.003608508 | 0.003608508 | 0.003608508 | 0.003608508 | 0.003608508 | 0.003608508 | 0.003608508 | 0.003608508 | 0.003608508 | 0.003608508 | 0.003608508 | 0.003608508 | 0.003608508 | 0.003608508 | 0.003608508 | 0.003608508 | 0.003608508 | 0.003608508 | 0.003608508 | 0.003608508 | 0.003608508 | 0.003608508 | 0.003608508 | 0.003608508 | 0.003608508 | 0.003608508 | 0.003608508 | 0.003608508 | 0.003608508 | 0.003608508 | 0.003608508 | 0 | 0 | 0 | 0 | 0 | 0 | 0 | 0 | 0 | 0 | 0 | 0 | 0 | 0 | 0
900 | 843.5336 | 0.002695553 | 0 | 450 | -450 | 0 | 0 | 0 | 0 | 0 | 0 | 0 | 0 | 0 | 0 | 0 | 0 | 0 | 0 | 0 | 0 | 0.002695553 | 0.002695553 | 0.002695553 | 0.002695553 | 0.002695553 | 0.002695553 | 0.002695553 | 0.002695553 | 0.002695553 | 0.002695553 | 0.002695553 | 0.002695553 | 0.002695553 | 0.002695553 | 0.002695553 | 0.002695553 | 0.002695553 | 0.002695553 | 0.002695553 | 0.002695553 | 0.002695553 | 0.002695553 | 0.002695553 | 0.002695553 | 0.002695553 | 0.002695553 | 0.002695553 | 0.002695553 | 0.002695553 | 0.002695553 | 0.002695553 | 0.002695553 | 0.002695553 | 0 | 0 | 0 | 0 | 0 | 0 | 0 | 0 | 0 | 0 | 0 | 0 | 0 | 0 | 0 | 0
829 | 904.376 | 0.002889978 | 10 | 424.5 | -404.5 | 0 | 0 | 0 | 0 | 0 | 0 | 0 | 0 | 0 | 0 | 0 | 0 | 0 | 0 | 0 | 0 | 0 | 0.002889978 | 0.002889978 | 0.002889978 | 0.002889978 | 0.002889978 | 0.002889978 | 0.002889978 | 0.002889978 | 0.002889978 | 0.002889978 | 0.002889978 | 0.002889978 | 0.002889978 | 0.002889978 | 0.002889978 | 0.002889978 | 0.002889978 | 0.002889978 | 0.002889978 | 0.002889978 | 0.002889978 | 0.002889978 | 0.002889978 | 0.002889978 | 0.002889978 | 0.002889978 | 0.002889978 | 0.002889978 | 0.002889978 | 0.002889978 | 0.002889978 | 0 | 0 | 0 | 0 | 0 | 0 | 0 | 0 | 0 | 0 | 0 | 0 | 0 | 0 | 0 | 0 | 0
829 | 1311.618 | 0.004191341 | 20 | 434.5 | -394.5 | 0 | 0 | 0 | 0 | 0 | 0 | 0 | 0 | 0 | 0 | 0 | 0 | 0 | 0 | 0 | 0 | 0 | 0 | 0.004191341 | 0.004191341 | 0.004191341 | 0.004191341 | 0.004191341 | 0.004191341 | 0.004191341 | 0.004191341 | 0.004191341 | 0.004191341 | 0.004191341 | 0.004191341 | 0.004191341 | 0.004191341 | 0.004191341 | 0.004191341 | 0.004191341 | 0.004191341 | 0.004191341 | 0.004191341 | 0.004191341 | 0.004191341 | 0.004191341 | 0.004191341 | 0.004191341 | 0.004191341 | 0.004191341 | 0.004191341 | 0.004191341 | 0.004191341 | 0.004191341 | 0 | 0 | 0 | 0 | 0 | 0 | 0 | 0 | 0 | 0 | 0 | 0 | 0 | 0 | 0 | 0
776 | 1168.043 | 0.003732539 | 30 | 418 | -358 | 0 | 0 | 0 | 0 | 0 | 0 | 0 | 0 | 0 | 0 | 0 | 0 | 0 | 0 | 0 | 0 | 0 | 0 | 0 | 0.003732539 | 0.003732539 | 0.003732539 | 0.003732539 | 0.003732539 | 0.003732539 | 0.003732539 | 0.003732539 | 0.003732539 | 0.003732539 | 0.003732539 | 0.003732539 | 0.003732539 | 0.003732539 | 0.003732539 | 0.003732539 | 0.003732539 | 0.003732539 | 0.003732539 | 0.003732539 | 0.003732539 | 0.003732539 | 0.003732539 | 0.003732539 | 0.003732539 | 0.003732539 | 0.003732539 | 0.003732539 | 0.003732539 | 0 | 0 | 0 | 0 | 0 | 0 | 0 | 0 | 0 | 0 | 0 | 0 | 0 | 0 | 0 | 0 | 0

## F7bottom
[6 empty] | 0 | 1 | 2 | 3 | 4 | 5 | 6 | 7 | 8 | 9 | 10 | 11 | 12 | 13 | 14 | 15 | 16 | 17 | 18 | 19 | 20 | 21 | 22 | 23 | 24 | 25 | 26 | 27 | 28 | 29 | 30 | 31 | 32 | 33 | 34 | 35 | 36 | 37 | 38 | 39 | 40 | 41 | 42 | 43 | 44 | 45 | 46 | 47 | 48 | 49 | 50 | 51 | 52 | 53 | 54 | 55 | 56 | 57 | 58 | 59 | 60 | 61 | 62 | 63 | 64
ord_wdt | alpha | alpha/k | WROLL_SHIFT_POS_7 | Width1 | Width2 | -855.04 | -828.32 | -801.6 | -774.88 | -748.16 | -721.44 | -694.72 | -668 | -641.28 | -614.56 | -587.84 | -561.12 | -534.4 | -507.68 | -480.96 | -454.24 | -427.52 | -400.8 | -374.08 | -347.36 | -320.64 | -293.92 | -267.2 | -240.48 | -213.76 | -187.04 | -160.32 | -133.6 | -106.88 | -80.16 | -53.44 | -26.72 | 0 | 26.72 | 53.44 | 80.16 | 106.88 | 133.6 | 160.32 | 187.04 | 213.76 | 240.48 | 267.2 | 293.92 | 320.64 | 347.36 | 374.08 | 400.8 | 427.52 | 454.24 | 480.96 | 507.68 | 534.4 | 561.12 | 587.84 | 614.56 | 641.28 | 668 | 694.72 | 721.44 | 748.16 | 774.88 | 801.6 | 828.32 | 855.04
1165 | 331.4126 | 0.0008698459 | 0 | 582.5 | -582.5 | 0 | 0 | 0 | 0 | 0 | 0 | 0 | 0 | 0 | 0 | 0 | 0.0008698459 | 0.0008698459 | 0.0008698459 | 0.0008698459 | 0.0008698459 | 0.0008698459 | 0.0008698459 | 0.0008698459 | 0.0008698459 | 0.0008698459 | 0.0008698459 | 0.0008698459 | 0.0008698459 | 0.0008698459 | 0.0008698459 | 0.0008698459 | 0.0008698459 | 0.0008698459 | 0.0008698459 | 0.0008698459 | 0.0008698459 | 0.0008698459 | 0.0008698459 | 0.0008698459 | 0.0008698459 | 0.0008698459 | 0.0008698459 | 0.0008698459 | 0.0008698459 | 0.0008698459 | 0.0008698459 | 0.0008698459 | 0.0008698459 | 0.0008698459 | 0.0008698459 | 0.0008698459 | 0.0008698459 | 0.0008698459 | 0.0008698459 | 0.0008698459 | 0.0008698459 | 0.0008698459 | 0.0008698459 | 0 | 0 | 0 | 0 | 0 | 0 | 0 | 0 | 0 | 0 | 0
1234 | 486.34 | 0.001276478 | 0 | 617 | -617 | 0 | 0 | 0 | 0 | 0 | 0 | 0 | 0 | 0 | 0.001276478 | 0.001276478 | 0.001276478 | 0.001276478 | 0.001276478 | 0.001276478 | 0.001276478 | 0.001276478 | 0.001276478 | 0.001276478 | 0.001276478 | 0.001276478 | 0.001276478 | 0.001276478 | 0.001276478 | 0.001276478 | 0.001276478 | 0.001276478 | 0.001276478 | 0.001276478 | 0.001276478 | 0.001276478 | 0.001276478 | 0.001276478 | 0.001276478 | 0.001276478 | 0.001276478 | 0.001276478 | 0.001276478 | 0.001276478 | 0.001276478 | 0.001276478 | 0.001276478 | 0.001276478 | 0.001276478 | 0.001276478 | 0.001276478 | 0.001276478 | 0.001276478 | 0.001276478 | 0.001276478 | 0.001276478 | 0.001276478 | 0.001276478 | 0.001276478 | 0.001276478 | 0.001276478 | 0 | 0 | 0 | 0 | 0 | 0 | 0 | 0 | 0
1253 | 588.2042 | 0.001543837 | 0 | 626.5 | -626.5 | 0 | 0 | 0 | 0 | 0 | 0 | 0 | 0 | 0 | 0.001543837 | 0.001543837 | 0.001543837 | 0.001543837 | 0.001543837 | 0.001543837 | 0.001543837 | 0.001543837 | 0.001543837 | 0.001543837 | 0.001543837 | 0.001543837 | 0.001543837 | 0.001543837 | 0.001543837 | 0.001543837 | 0.001543837 | 0.001543837 | 0.001543837 | 0.001543837 | 0.001543837 | 0.001543837 | 0.001543837 | 0.001543837 | 0.001543837 | 0.001543837 | 0.001543837 | 0.001543837 | 0.001543837 | 0.001543837 | 0.001543837 | 0.001543837 | 0.001543837 | 0.001543837 | 0.001543837 | 0.001543837 | 0.001543837 | 0.001543837 | 0.001543837 | 0.001543837 | 0.001543837 | 0.001543837 | 0.001543837 | 0.001543837 | 0.001543837 | 0.001543837 | 0.001543837 | 0 | 0 | 0 | 0 | 0 | 0 | 0 | 0 | 0
1253 | 535.5222 | 0.001405565 | 0 | 626.5 | -626.5 | 0 | 0 | 0 | 0 | 0 | 0 | 0 | 0 | 0 | 0.001405565 | 0.001405565 | 0.001405565 | 0.001405565 | 0.001405565 | 0.001405565 | 0.001405565 | 0.001405565 | 0.001405565 | 0.001405565 | 0.001405565 | 0.001405565 | 0.001405565 | 0.001405565 | 0.001405565 | 0.001405565 | 0.001405565 | 0.001405565 | 0.001405565 | 0.001405565 | 0.001405565 | 0.001405565 | 0.001405565 | 0.001405565 | 0.001405565 | 0.001405565 | 0.001405565 | 0.001405565 | 0.001405565 | 0.001405565 | 0.001405565 | 0.001405565 | 0.001405565 | 0.001405565 | 0.001405565 | 0.001405565 | 0.001405565 | 0.001405565 | 0.001405565 | 0.001405565 | 0.001405565 | 0.001405565 | 0.001405565 | 0.001405565 | 0.001405565 | 0.001405565 | 0.001405565 | 0 | 0 | 0 | 0 | 0 | 0 | 0 | 0 | 0
1253 | 512.2321 | 0.001344436 | 0 | 626.5 | -626.5 | 0 | 0 | 0 | 0 | 0 | 0 | 0 | 0 | 0 | 0.001344436 | 0.001344436 | 0.001344436 | 0.001344436 | 0.001344436 | 0.001344436 | 0.001344436 | 0.001344436 | 0.001344436 | 0.001344436 | 0.001344436 | 0.001344436 | 0.001344436 | 0.001344436 | 0.001344436 | 0.001344436 | 0.001344436 | 0.001344436 | 0.001344436 | 0.001344436 | 0.001344436 | 0.001344436 | 0.001344436 | 0.001344436 | 0.001344436 | 0.001344436 | 0.001344436 | 0.001344436 | 0.001344436 | 0.001344436 | 0.001344436 | 0.001344436 | 0.001344436 | 0.001344436 | 0.001344436 | 0.001344436 | 0.001344436 | 0.001344436 | 0.001344436 | 0.001344436 | 0.001344436 | 0.001344436 | 0.001344436 | 0.001344436 | 0.001344436 | 0.001344436 | 0.001344436 | 0 | 0 | 0 | 0 | 0 | 0 | 0 | 0 | 0
1253 | 491.8346 | 0.001290899 | -10 | 616.5 | -636.5 | 0 | 0 | 0 | 0 | 0 | 0 | 0 | 0 | 0 | 0.001290899 | 0.001290899 | 0.001290899 | 0.001290899 | 0.001290899 | 0.001290899 | 0.001290899 | 0.001290899 | 0.001290899 | 0.001290899 | 0.001290899 | 0.001290899 | 0.001290899 | 0.001290899 | 0.001290899 | 0.001290899 | 0.001290899 | 0.001290899 | 0.001290899 | 0.001290899 | 0.001290899 | 0.001290899 | 0.001290899 | 0.001290899 | 0.001290899 | 0.001290899 | 0.001290899 | 0.001290899 | 0.001290899 | 0.001290899 | 0.001290899 | 0.001290899 | 0.001290899 | 0.001290899 | 0.001290899 | 0.001290899 | 0.001290899 | 0.001290899 | 0.001290899 | 0.001290899 | 0.001290899 | 0.001290899 | 0.001290899 | 0.001290899 | 0.001290899 | 0.001290899 | 0.001290899 | 0 | 0 | 0 | 0 | 0 | 0 | 0 | 0 | 0
1253 | 682.0327 | 0.001790105 | -20 | 606.5 | -646.5 | 0 | 0 | 0 | 0 | 0 | 0 | 0 | 0 | 0.001790105 | 0.001790105 | 0.001790105 | 0.001790105 | 0.001790105 | 0.001790105 | 0.001790105 | 0.001790105 | 0.001790105 | 0.001790105 | 0.001790105 | 0.001790105 | 0.001790105 | 0.001790105 | 0.001790105 | 0.001790105 | 0.001790105 | 0.001790105 | 0.001790105 | 0.001790105 | 0.001790105 | 0.001790105 | 0.001790105 | 0.001790105 | 0.001790105 | 0.001790105 | 0.001790105 | 0.001790105 | 0.001790105 | 0.001790105 | 0.001790105 | 0.001790105 | 0.001790105 | 0.001790105 | 0.001790105 | 0.001790105 | 0.001790105 | 0.001790105 | 0.001790105 | 0.001790105 | 0.001790105 | 0.001790105 | 0.001790105 | 0.001790105 | 0.001790105 | 0.001790105 | 0.001790105 | 0 | 0 | 0 | 0 | 0 | 0 | 0 | 0 | 0 | 0
1254 | 601.5531 | 0.001578874 | -30 | 597 | -657 | 0 | 0 | 0 | 0 | 0 | 0 | 0 | 0 | 0.001578874 | 0.001578874 | 0.001578874 | 0.001578874 | 0.001578874 | 0.001578874 | 0.001578874 | 0.001578874 | 0.001578874 | 0.001578874 | 0.001578874 | 0.001578874 | 0.001578874 | 0.001578874 | 0.001578874 | 0.001578874 | 0.001578874 | 0.001578874 | 0.001578874 | 0.001578874 | 0.001578874 | 0.001578874 | 0.001578874 | 0.001578874 | 0.001578874 | 0.001578874 | 0.001578874 | 0.001578874 | 0.001578874 | 0.001578874 | 0.001578874 | 0.001578874 | 0.001578874 | 0.001578874 | 0.001578874 | 0.001578874 | 0.001578874 | 0.001578874 | 0.001578874 | 0.001578874 | 0.001578874 | 0.001578874 | 0.001578874 | 0.001578874 | 0.001578874 | 0.001578874 | 0.001578874 | 0 | 0 | 0 | 0 | 0 | 0 | 0 | 0 | 0 | 0
1254 | 616.7271 | 0.0016187 | -40 | 587 | -667 | 0 | 0 | 0 | 0 | 0 | 0 | 0 | 0 | 0.0016187 | 0.0016187 | 0.0016187 | 0.0016187 | 0.0016187 | 0.0016187 | 0.0016187 | 0.0016187 | 0.0016187 | 0.0016187 | 0.0016187 | 0.0016187 | 0.0016187 | 0.0016187 | 0.0016187 | 0.0016187 | 0.0016187 | 0.0016187 | 0.0016187 | 0.0016187 | 0.0016187 | 0.0016187 | 0.0016187 | 0.0016187 | 0.0016187 | 0.0016187 | 0.0016187 | 0.0016187 | 0.0016187 | 0.0016187 | 0.0016187 | 0.0016187 | 0.0016187 | 0.0016187 | 0.0016187 | 0.0016187 | 0.0016187 | 0.0016187 | 0.0016187 | 0.0016187 | 0.0016187 | 0.0016187 | 0.0016187 | 0.0016187 | 0.0016187 | 0.0016187 | 0 | 0 | 0 | 0 | 0 | 0 | 0 | 0 | 0 | 0 | 0
1254 | 611.5673 | 0.001605157 | -30 | 597 | -657 | 0 | 0 | 0 | 0 | 0 | 0 | 0 | 0 | 0.001605157 | 0.001605157 | 0.001605157 | 0.001605157 | 0.001605157 | 0.001605157 | 0.001605157 | 0.001605157 | 0.001605157 | 0.001605157 | 0.001605157 | 0.001605157 | 0.001605157 | 0.001605157 | 0.001605157 | 0.001605157 | 0.001605157 | 0.001605157 | 0.001605157 | 0.001605157 | 0.001605157 | 0.001605157 | 0.001605157 | 0.001605157 | 0.001605157 | 0.001605157 | 0.001605157 | 0.001605157 | 0.001605157 | 0.001605157 | 0.001605157 | 0.001605157 | 0.001605157 | 0.001605157 | 0.001605157 | 0.001605157 | 0.001605157 | 0.001605157 | 0.001605157 | 0.001605157 | 0.001605157 | 0.001605157 | 0.001605157 | 0.001605157 | 0.001605157 | 0.001605157 | 0.001605157 | 0 | 0 | 0 | 0 | 0 | 0 | 0 | 0 | 0 | 0
1254 | 648.1366 | 0.001701139 | -20 | 607 | -647 | 0 | 0 | 0 | 0 | 0 | 0 | 0 | 0 | 0.001701139 | 0.001701139 | 0.001701139 | 0.001701139 | 0.001701139 | 0.001701139 | 0.001701139 | 0.001701139 | 0.001701139 | 0.001701139 | 0.001701139 | 0.001701139 | 0.001701139 | 0.001701139 | 0.001701139 | 0.001701139 | 0.001701139 | 0.001701139 | 0.001701139 | 0.001701139 | 0.001701139 | 0.001701139 | 0.001701139 | 0.001701139 | 0.001701139 | 0.001701139 | 0.001701139 | 0.001701139 | 0.001701139 | 0.001701139 | 0.001701139 | 0.001701139 | 0.001701139 | 0.001701139 | 0.001701139 | 0.001701139 | 0.001701139 | 0.001701139 | 0.001701139 | 0.001701139 | 0.001701139 | 0.001701139 | 0.001701139 | 0.001701139 | 0.001701139 | 0.001701139 | 0.001701139 | 0 | 0 | 0 | 0 | 0 | 0 | 0 | 0 | 0 | 0
1254 | 602.7032 | 0.001581892 | -10 | 617 | -637 | 0 | 0 | 0 | 0 | 0 | 0 | 0 | 0 | 0 | 0.001581892 | 0.001581892 | 0.001581892 | 0.001581892 | 0.001581892 | 0.001581892 | 0.001581892 | 0.001581892 | 0.001581892 | 0.001581892 | 0.001581892 | 0.001581892 | 0.001581892 | 0.001581892 | 0.001581892 | 0.001581892 | 0.001581892 | 0.001581892 | 0.001581892 | 0.001581892 | 0.001581892 | 0.001581892 | 0.001581892 | 0.001581892 | 0.001581892 | 0.001581892 | 0.001581892 | 0.001581892 | 0.001581892 | 0.001581892 | 0.001581892 | 0.001581892 | 0.001581892 | 0.001581892 | 0.001581892 | 0.001581892 | 0.001581892 | 0.001581892 | 0.001581892 | 0.001581892 | 0.001581892 | 0.001581892 | 0.001581892 | 0.001581892 | 0.001581892 | 0.001581892 | 0.001581892 | 0 | 0 | 0 | 0 | 0 | 0 | 0 | 0 | 0
1253 | 856.2819 | 0.00224745 | 0 | 626.5 | -626.5 | 0 | 0 | 0 | 0 | 0 | 0 | 0 | 0 | 0 | 0.00224745 | 0.00224745 | 0.00224745 | 0.00224745 | 0.00224745 | 0.00224745 | 0.00224745 | 0.00224745 | 0.00224745 | 0.00224745 | 0.00224745 | 0.00224745 | 0.00224745 | 0.00224745 | 0.00224745 | 0.00224745 | 0.00224745 | 0.00224745 | 0.00224745 | 0.00224745 | 0.00224745 | 0.00224745 | 0.00224745 | 0.00224745 | 0.00224745 | 0.00224745 | 0.00224745 | 0.00224745 | 0.00224745 | 0.00224745 | 0.00224745 | 0.00224745 | 0.00224745 | 0.00224745 | 0.00224745 | 0.00224745 | 0.00224745 | 0.00224745 | 0.00224745 | 0.00224745 | 0.00224745 | 0.00224745 | 0.00224745 | 0.00224745 | 0.00224745 | 0.00224745 | 0.00224745 | 0 | 0 | 0 | 0 | 0 | 0 | 0 | 0 | 0
1254 | 639.8523 | 0.001679396 | 10 | 637 | -617 | 0 | 0 | 0 | 0 | 0 | 0 | 0 | 0 | 0 | 0.001679396 | 0.001679396 | 0.001679396 | 0.001679396 | 0.001679396 | 0.001679396 | 0.001679396 | 0.001679396 | 0.001679396 | 0.001679396 | 0.001679396 | 0.001679396 | 0.001679396 | 0.001679396 | 0.001679396 | 0.001679396 | 0.001679396 | 0.001679396 | 0.001679396 | 0.001679396 | 0.001679396 | 0.001679396 | 0.001679396 | 0.001679396 | 0.001679396 | 0.001679396 | 0.001679396 | 0.001679396 | 0.001679396 | 0.001679396 | 0.001679396 | 0.001679396 | 0.001679396 | 0.001679396 | 0.001679396 | 0.001679396 | 0.001679396 | 0.001679396 | 0.001679396 | 0.001679396 | 0.001679396 | 0.001679396 | 0.001679396 | 0.001679396 | 0.001679396 | 0.001679396 | 0.001679396 | 0 | 0 | 0 | 0 | 0 | 0 | 0 | 0 | 0
1283 | 519.7232 | 0.001364098 | 20 | 661.5 | -621.5 | 0 | 0 | 0 | 0 | 0 | 0 | 0 | 0 | 0 | 0.001364098 | 0.001364098 | 0.001364098 | 0.001364098 | 0.001364098 | 0.001364098 | 0.001364098 | 0.001364098 | 0.001364098 | 0.001364098 | 0.001364098 | 0.001364098 | 0.001364098 | 0.001364098 | 0.001364098 | 0.001364098 | 0.001364098 | 0.001364098 | 0.001364098 | 0.001364098 | 0.001364098 | 0.001364098 | 0.001364098 | 0.001364098 | 0.001364098 | 0.001364098 | 0.001364098 | 0.001364098 | 0.001364098 | 0.001364098 | 0.001364098 | 0.001364098 | 0.001364098 | 0.001364098 | 0.001364098 | 0.001364098 | 0.001364098 | 0.001364098 | 0.001364098 | 0.001364098 | 0.001364098 | 0.001364098 | 0.001364098 | 0.001364098 | 0.001364098 | 0.001364098 | 0.001364098 | 0.001364098 | 0 | 0 | 0 | 0 | 0 | 0 | 0 | 0
1283 | 548.5663 | 0.001439801 | 30 | 671.5 | -611.5 | 0 | 0 | 0 | 0 | 0 | 0 | 0 | 0 | 0 | 0 | 0.001439801 | 0.001439801 | 0.001439801 | 0.001439801 | 0.001439801 | 0.001439801 | 0.001439801 | 0.001439801 | 0.001439801 | 0.001439801 | 0.001439801 | 0.001439801 | 0.001439801 | 0.001439801 | 0.001439801 | 0.001439801 | 0.001439801 | 0.001439801 | 0.001439801 | 0.001439801 | 0.001439801 | 0.001439801 | 0.001439801 | 0.001439801 | 0.001439801 | 0.001439801 | 0.001439801 | 0.001439801 | 0.001439801 | 0.001439801 | 0.001439801 | 0.001439801 | 0.001439801 | 0.001439801 | 0.001439801 | 0.001439801 | 0.001439801 | 0.001439801 | 0.001439801 | 0.001439801 | 0.001439801 | 0.001439801 | 0.001439801 | 0.001439801 | 0.001439801 | 0.001439801 | 0.001439801 | 0.001439801 | 0 | 0 | 0 | 0 | 0 | 0 | 0
1292 | 570.893 | 0.001498401 | 40 | 686 | -606 | 0 | 0 | 0 | 0 | 0 | 0 | 0 | 0 | 0 | 0 | 0.001498401 | 0.001498401 | 0.001498401 | 0.001498401 | 0.001498401 | 0.001498401 | 0.001498401 | 0.001498401 | 0.001498401 | 0.001498401 | 0.001498401 | 0.001498401 | 0.001498401 | 0.001498401 | 0.001498401 | 0.001498401 | 0.001498401 | 0.001498401 | 0.001498401 | 0.001498401 | 0.001498401 | 0.001498401 | 0.001498401 | 0.001498401 | 0.001498401 | 0.001498401 | 0.001498401 | 0.001498401 | 0.001498401 | 0.001498401 | 0.001498401 | 0.001498401 | 0.001498401 | 0.001498401 | 0.001498401 | 0.001498401 | 0.001498401 | 0.001498401 | 0.001498401 | 0.001498401 | 0.001498401 | 0.001498401 | 0.001498401 | 0.001498401 | 0.001498401 | 0.001498401 | 0.001498401 | 0.001498401 | 0 | 0 | 0 | 0 | 0 | 0 | 0
1292 | 494.4718 | 0.001297821 | 30 | 676 | -616 | 0 | 0 | 0 | 0 | 0 | 0 | 0 | 0 | 0 | 0.001297821 | 0.001297821 | 0.001297821 | 0.001297821 | 0.001297821 | 0.001297821 | 0.001297821 | 0.001297821 | 0.001297821 | 0.001297821 | 0.001297821 | 0.001297821 | 0.001297821 | 0.001297821 | 0.001297821 | 0.001297821 | 0.001297821 | 0.001297821 | 0.001297821 | 0.001297821 | 0.001297821 | 0.001297821 | 0.001297821 | 0.001297821 | 0.001297821 | 0.001297821 | 0.001297821 | 0.001297821 | 0.001297821 | 0.001297821 | 0.001297821 | 0.001297821 | 0.001297821 | 0.001297821 | 0.001297821 | 0.001297821 | 0.001297821 | 0.001297821 | 0.001297821 | 0.001297821 | 0.001297821 | 0.001297821 | 0.001297821 | 0.001297821 | 0.001297821 | 0.001297821 | 0.001297821 | 0.001297821 | 0.001297821 | 0 | 0 | 0 | 0 | 0 | 0 | 0
1286 | 445.4835 | 0.001169243 | 20 | 663 | -623 | 0 | 0 | 0 | 0 | 0 | 0 | 0 | 0 | 0 | 0.001169243 | 0.001169243 | 0.001169243 | 0.001169243 | 0.001169243 | 0.001169243 | 0.001169243 | 0.001169243 | 0.001169243 | 0.001169243 | 0.001169243 | 0.001169243 | 0.001169243 | 0.001169243 | 0.001169243 | 0.001169243 | 0.001169243 | 0.001169243 | 0.001169243 | 0.001169243 | 0.001169243 | 0.001169243 | 0.001169243 | 0.001169243 | 0.001169243 | 0.001169243 | 0.001169243 | 0.001169243 | 0.001169243 | 0.001169243 | 0.001169243 | 0.001169243 | 0.001169243 | 0.001169243 | 0.001169243 | 0.001169243 | 0.001169243 | 0.001169243 | 0.001169243 | 0.001169243 | 0.001169243 | 0.001169243 | 0.001169243 | 0.001169243 | 0.001169243 | 0.001169243 | 0.001169243 | 0.001169243 | 0 | 0 | 0 | 0 | 0 | 0 | 0 | 0
1359 | 376.2985 | 0.0009876563 | 10 | 689.5 | -669.5 | 0 | 0 | 0 | 0 | 0 | 0 | 0 | 0.0009876563 | 0.0009876563 | 0.0009876563 | 0.0009876563 | 0.0009876563 | 0.0009876563 | 0.0009876563 | 0.0009876563 | 0.0009876563 | 0.0009876563 | 0.0009876563 | 0.0009876563 | 0.0009876563 | 0.0009876563 | 0.0009876563 | 0.0009876563 | 0.0009876563 | 0.0009876563 | 0.0009876563 | 0.0009876563 | 0.0009876563 | 0.0009876563 | 0.0009876563 | 0.0009876563 | 0.0009876563 | 0.0009876563 | 0.0009876563 | 0.0009876563 | 0.0009876563 | 0.0009876563 | 0.0009876563 | 0.0009876563 | 0.0009876563 | 0.0009876563 | 0.0009876563 | 0.0009876563 | 0.0009876563 | 0.0009876563 | 0.0009876563 | 0.0009876563 | 0.0009876563 | 0.0009876563 | 0.0009876563 | 0.0009876563 | 0.0009876563 | 0.0009876563 | 0.0009876563 | 0.0009876563 | 0.0009876563 | 0.0009876563 | 0.0009876563 | 0 | 0 | 0 | 0 | 0 | 0 | 0
1461 | 555.8546 | 0.00145893 | 0 | 730.5 | -730.5 | 0 | 0 | 0 | 0 | 0 | 0.00145893 | 0.00145893 | 0.00145893 | 0.00145893 | 0.00145893 | 0.00145893 | 0.00145893 | 0.00145893 | 0.00145893 | 0.00145893 | 0.00145893 | 0.00145893 | 0.00145893 | 0.00145893 | 0.00145893 | 0.00145893 | 0.00145893 | 0.00145893 | 0.00145893 | 0.00145893 | 0.00145893 | 0.00145893 | 0.00145893 | 0.00145893 | 0.00145893 | 0.00145893 | 0.00145893 | 0.00145893 | 0.00145893 | 0.00145893 | 0.00145893 | 0.00145893 | 0.00145893 | 0.00145893 | 0.00145893 | 0.00145893 | 0.00145893 | 0.00145893 | 0.00145893 | 0.00145893 | 0.00145893 | 0.00145893 | 0.00145893 | 0.00145893 | 0.00145893 | 0.00145893 | 0.00145893 | 0.00145893 | 0.00145893 | 0.00145893 | 0.00145893 | 0.00145893 | 0.00145893 | 0.00145893 | 0.00145893 | 0 | 0 | 0 | 0 | 0
1461 | 542.8074 | 0.001424686 | -10 | 720.5 | -740.5 | 0 | 0 | 0 | 0 | 0 | 0.001424686 | 0.001424686 | 0.001424686 | 0.001424686 | 0.001424686 | 0.001424686 | 0.001424686 | 0.001424686 | 0.001424686 | 0.001424686 | 0.001424686 | 0.001424686 | 0.001424686 | 0.001424686 | 0.001424686 | 0.001424686 | 0.001424686 | 0.001424686 | 0.001424686 | 0.001424686 | 0.001424686 | 0.001424686 | 0.001424686 | 0.001424686 | 0.001424686 | 0.001424686 | 0.001424686 | 0.001424686 | 0.001424686 | 0.001424686 | 0.001424686 | 0.001424686 | 0.001424686 | 0.001424686 | 0.001424686 | 0.001424686 | 0.001424686 | 0.001424686 | 0.001424686 | 0.001424686 | 0.001424686 | 0.001424686 | 0.001424686 | 0.001424686 | 0.001424686 | 0.001424686 | 0.001424686 | 0.001424686 | 0.001424686 | 0.001424686 | 0.001424686 | 0.001424686 | 0.001424686 | 0.001424686 | 0 | 0 | 0 | 0 | 0 | 0
1461 | 561.8275 | 0.001474607 | -20 | 710.5 | -750.5 | 0 | 0 | 0 | 0 | 0.001474607 | 0.001474607 | 0.001474607 | 0.001474607 | 0.001474607 | 0.001474607 | 0.001474607 | 0.001474607 | 0.001474607 | 0.001474607 | 0.001474607 | 0.001474607 | 0.001474607 | 0.001474607 | 0.001474607 | 0.001474607 | 0.001474607 | 0.001474607 | 0.001474607 | 0.001474607 | 0.001474607 | 0.001474607 | 0.001474607 | 0.001474607 | 0.001474607 | 0.001474607 | 0.001474607 | 0.001474607 | 0.001474607 | 0.001474607 | 0.001474607 | 0.001474607 | 0.001474607 | 0.001474607 | 0.001474607 | 0.001474607 | 0.001474607 | 0.001474607 | 0.001474607 | 0.001474607 | 0.001474607 | 0.001474607 | 0.001474607 | 0.001474607 | 0.001474607 | 0.001474607 | 0.001474607 | 0.001474607 | 0.001474607 | 0.001474607 | 0.001474607 | 0.001474607 | 0.001474607 | 0.001474607 | 0.001474607 | 0 | 0 | 0 | 0 | 0 | 0
1461 | 570.4442 | 0.001497223 | -30 | 700.5 | -760.5 | 0 | 0 | 0 | 0 | 0.001497223 | 0.001497223 | 0.001497223 | 0.001497223 | 0.001497223 | 0.001497223 | 0.001497223 | 0.001497223 | 0.001497223 | 0.001497223 | 0.001497223 | 0.001497223 | 0.001497223 | 0.001497223 | 0.001497223 | 0.001497223 | 0.001497223 | 0.001497223 | 0.001497223 | 0.001497223 | 0.001497223 | 0.001497223 | 0.001497223 | 0.001497223 | 0.001497223 | 0.001497223 | 0.001497223 | 0.001497223 | 0.001497223 | 0.001497223 | 0.001497223 | 0.001497223 | 0.001497223 | 0.001497223 | 0.001497223 | 0.001497223 | 0.001497223 | 0.001497223 | 0.001497223 | 0.001497223 | 0.001497223 | 0.001497223 | 0.001497223 | 0.001497223 | 0.001497223 | 0.001497223 | 0.001497223 | 0.001497223 | 0.001497223 | 0.001497223 | 0.001497223 | 0.001497223 | 0.001497223 | 0.001497223 | 0.001497223 | 0 | 0 | 0 | 0 | 0 | 0
1461 | 545.6986 | 0.001432274 | -40 | 690.5 | -770.5 | 0 | 0 | 0 | 0 | 0.001432274 | 0.001432274 | 0.001432274 | 0.001432274 | 0.001432274 | 0.001432274 | 0.001432274 | 0.001432274 | 0.001432274 | 0.001432274 | 0.001432274 | 0.001432274 | 0.001432274 | 0.001432274 | 0.001432274 | 0.001432274 | 0.001432274 | 0.001432274 | 0.001432274 | 0.001432274 | 0.001432274 | 0.001432274 | 0.001432274 | 0.001432274 | 0.001432274 | 0.001432274 | 0.001432274 | 0.001432274 | 0.001432274 | 0.001432274 | 0.001432274 | 0.001432274 | 0.001432274 | 0.001432274 | 0.001432274 | 0.001432274 | 0.001432274 | 0.001432274 | 0.001432274 | 0.001432274 | 0.001432274 | 0.001432274 | 0.001432274 | 0.001432274 | 0.001432274 | 0.001432274 | 0.001432274 | 0.001432274 | 0.001432274 | 0.001432274 | 0.001432274 | 0.001432274 | 0.001432274 | 0.001432274 | 0 | 0 | 0 | 0 | 0 | 0 | 0
1461 | 563.7327 | 0.001479608 | -30 | 700.5 | -760.5 | 0 | 0 | 0 | 0 | 0.001479608 | 0.001479608 | 0.001479608 | 0.001479608 | 0.001479608 | 0.001479608 | 0.001479608 | 0.001479608 | 0.001479608 | 0.001479608 | 0.001479608 | 0.001479608 | 0.001479608 | 0.001479608 | 0.001479608 | 0.001479608 | 0.001479608 | 0.001479608 | 0.001479608 | 0.001479608 | 0.001479608 | 0.001479608 | 0.001479608 | 0.001479608 | 0.001479608 | 0.001479608 | 0.001479608 | 0.001479608 | 0.001479608 | 0.001479608 | 0.001479608 | 0.001479608 | 0.001479608 | 0.001479608 | 0.001479608 | 0.001479608 | 0.001479608 | 0.001479608 | 0.001479608 | 0.001479608 | 0.001479608 | 0.001479608 | 0.001479608 | 0.001479608 | 0.001479608 | 0.001479608 | 0.001479608 | 0.001479608 | 0.001479608 | 0.001479608 | 0.001479608 | 0.001479608 | 0.001479608 | 0.001479608 | 0.001479608 | 0 | 0 | 0 | 0 | 0 | 0
1461 | 528.7159 | 0.0013877 | -20 | 710.5 | -750.5 | 0 | 0 | 0 | 0 | 0.0013877 | 0.0013877 | 0.0013877 | 0.0013877 | 0.0013877 | 0.0013877 | 0.0013877 | 0.0013877 | 0.0013877 | 0.0013877 | 0.0013877 | 0.0013877 | 0.0013877 | 0.0013877 | 0.0013877 | 0.0013877 | 0.0013877 | 0.0013877 | 0.0013877 | 0.0013877 | 0.0013877 | 0.0013877 | 0.0013877 | 0.0013877 | 0.0013877 | 0.0013877 | 0.0013877 | 0.0013877 | 0.0013877 | 0.0013877 | 0.0013877 | 0.0013877 | 0.0013877 | 0.0013877 | 0.0013877 | 0.0013877 | 0.0013877 | 0.0013877 | 0.0013877 | 0.0013877 | 0.0013877 | 0.0013877 | 0.0013877 | 0.0013877 | 0.0013877 | 0.0013877 | 0.0013877 | 0.0013877 | 0.0013877 | 0.0013877 | 0.0013877 | 0.0013877 | 0.0013877 | 0.0013877 | 0.0013877 | 0 | 0 | 0 | 0 | 0 | 0
1528 | 555.4474 | 0.001457862 | -10 | 754 | -774 | 0 | 0 | 0 | 0 | 0.001457862 | 0.001457862 | 0.001457862 | 0.001457862 | 0.001457862 | 0.001457862 | 0.001457862 | 0.001457862 | 0.001457862 | 0.001457862 | 0.001457862 | 0.001457862 | 0.001457862 | 0.001457862 | 0.001457862 | 0.001457862 | 0.001457862 | 0.001457862 | 0.001457862 | 0.001457862 | 0.001457862 | 0.001457862 | 0.001457862 | 0.001457862 | 0.001457862 | 0.001457862 | 0.001457862 | 0.001457862 | 0.001457862 | 0.001457862 | 0.001457862 | 0.001457862 | 0.001457862 | 0.001457862 | 0.001457862 | 0.001457862 | 0.001457862 | 0.001457862 | 0.001457862 | 0.001457862 | 0.001457862 | 0.001457862 | 0.001457862 | 0.001457862 | 0.001457862 | 0.001457862 | 0.001457862 | 0.001457862 | 0.001457862 | 0.001457862 | 0.001457862 | 0.001457862 | 0.001457862 | 0.001457862 | 0.001457862 | 0.001457862 | 0.001457862 | 0 | 0 | 0 | 0
1528 | 530.3695 | 0.001392041 | 0 | 764 | -764 | 0 | 0 | 0 | 0 | 0.001392041 | 0.001392041 | 0.001392041 | 0.001392041 | 0.001392041 | 0.001392041 | 0.001392041 | 0.001392041 | 0.001392041 | 0.001392041 | 0.001392041 | 0.001392041 | 0.001392041 | 0.001392041 | 0.001392041 | 0.001392041 | 0.001392041 | 0.001392041 | 0.001392041 | 0.001392041 | 0.001392041 | 0.001392041 | 0.001392041 | 0.001392041 | 0.001392041 | 0.001392041 | 0.001392041 | 0.001392041 | 0.001392041 | 0.001392041 | 0.001392041 | 0.001392041 | 0.001392041 | 0.001392041 | 0.001392041 | 0.001392041 | 0.001392041 | 0.001392041 | 0.001392041 | 0.001392041 | 0.001392041 | 0.001392041 | 0.001392041 | 0.001392041 | 0.001392041 | 0.001392041 | 0.001392041 | 0.001392041 | 0.001392041 | 0.001392041 | 0.001392041 | 0.001392041 | 0.001392041 | 0.001392041 | 0.001392041 | 0.001392041 | 0.001392041 | 0 | 0 | 0 | 0
1549 | 691.3062 | 0.001814445 | 10 | 784.5 | -764.5 | 0 | 0 | 0 | 0 | 0.001814445 | 0.001814445 | 0.001814445 | 0.001814445 | 0.001814445 | 0.001814445 | 0.001814445 | 0.001814445 | 0.001814445 | 0.001814445 | 0.001814445 | 0.001814445 | 0.001814445 | 0.001814445 | 0.001814445 | 0.001814445 | 0.001814445 | 0.001814445 | 0.001814445 | 0.001814445 | 0.001814445 | 0.001814445 | 0.001814445 | 0.001814445 | 0.001814445 | 0.001814445 | 0.001814445 | 0.001814445 | 0.001814445 | 0.001814445 | 0.001814445 | 0.001814445 | 0.001814445 | 0.001814445 | 0.001814445 | 0.001814445 | 0.001814445 | 0.001814445 | 0.001814445 | 0.001814445 | 0.001814445 | 0.001814445 | 0.001814445 | 0.001814445 | 0.001814445 | 0.001814445 | 0.001814445 | 0.001814445 | 0.001814445 | 0.001814445 | 0.001814445 | 0.001814445 | 0.001814445 | 0.001814445 | 0.001814445 | 0.001814445 | 0.001814445 | 0.001814445 | 0 | 0 | 0
1529 | 699.037 | 0.001834736 | 20 | 784.5 | -744.5 | 0 | 0 | 0 | 0 | 0 | 0.001834736 | 0.001834736 | 0.001834736 | 0.001834736 | 0.001834736 | 0.001834736 | 0.001834736 | 0.001834736 | 0.001834736 | 0.001834736 | 0.001834736 | 0.001834736 | 0.001834736 | 0.001834736 | 0.001834736 | 0.001834736 | 0.001834736 | 0.001834736 | 0.001834736 | 0.001834736 | 0.001834736 | 0.001834736 | 0.001834736 | 0.001834736 | 0.001834736 | 0.001834736 | 0.001834736 | 0.001834736 | 0.001834736 | 0.001834736 | 0.001834736 | 0.001834736 | 0.001834736 | 0.001834736 | 0.001834736 | 0.001834736 | 0.001834736 | 0.001834736 | 0.001834736 | 0.001834736 | 0.001834736 | 0.001834736 | 0.001834736 | 0.001834736 | 0.001834736 | 0.001834736 | 0.001834736 | 0.001834736 | 0.001834736 | 0.001834736 | 0.001834736 | 0.001834736 | 0.001834736 | 0.001834736 | 0.001834736 | 0.001834736 | 0.001834736 | 0 | 0 | 0
1529 | 699.0521 | 0.001834775 | 30 | 794.5 | -734.5 | 0 | 0 | 0 | 0 | 0 | 0.001834775 | 0.001834775 | 0.001834775 | 0.001834775 | 0.001834775 | 0.001834775 | 0.001834775 | 0.001834775 | 0.001834775 | 0.001834775 | 0.001834775 | 0.001834775 | 0.001834775 | 0.001834775 | 0.001834775 | 0.001834775 | 0.001834775 | 0.001834775 | 0.001834775 | 0.001834775 | 0.001834775 | 0.001834775 | 0.001834775 | 0.001834775 | 0.001834775 | 0.001834775 | 0.001834775 | 0.001834775 | 0.001834775 | 0.001834775 | 0.001834775 | 0.001834775 | 0.001834775 | 0.001834775 | 0.001834775 | 0.001834775 | 0.001834775 | 0.001834775 | 0.001834775 | 0.001834775 | 0.001834775 | 0.001834775 | 0.001834775 | 0.001834775 | 0.001834775 | 0.001834775 | 0.001834775 | 0.001834775 | 0.001834775 | 0.001834775 | 0.001834775 | 0.001834775 | 0.001834775 | 0.001834775 | 0.001834775 | 0.001834775 | 0.001834775 | 0 | 0 | 0
1527 | 366.6078 | 0.0009622214 | 40 | 803.5 | -723.5 | 0 | 0 | 0 | 0 | 0 | 0.0009622214 | 0.0009622214 | 0.0009622214 | 0.0009622214 | 0.0009622214 | 0.0009622214 | 0.0009622214 | 0.0009622214 | 0.0009622214 | 0.0009622214 | 0.0009622214 | 0.0009622214 | 0.0009622214 | 0.0009622214 | 0.0009622214 | 0.0009622214 | 0.0009622214 | 0.0009622214 | 0.0009622214 | 0.0009622214 | 0.0009622214 | 0.0009622214 | 0.0009622214 | 0.0009622214 | 0.0009622214 | 0.0009622214 | 0.0009622214 | 0.0009622214 | 0.0009622214 | 0.0009622214 | 0.0009622214 | 0.0009622214 | 0.0009622214 | 0.0009622214 | 0.0009622214 | 0.0009622214 | 0.0009622214 | 0.0009622214 | 0.0009622214 | 0.0009622214 | 0.0009622214 | 0.0009622214 | 0.0009622214 | 0.0009622214 | 0.0009622214 | 0.0009622214 | 0.0009622214 | 0.0009622214 | 0.0009622214 | 0.0009622214 | 0.0009622214 | 0.0009622214 | 0.0009622214 | 0.0009622214 | 0.0009622214 | 0.0009622214 | 0.0009622214 | 0.0009622214 | 0 | 0
1521 | 673.5057 | 0.001767725 | 30 | 790.5 | -730.5 | 0 | 0 | 0 | 0 | 0 | 0.001767725 | 0.001767725 | 0.001767725 | 0.001767725 | 0.001767725 | 0.001767725 | 0.001767725 | 0.001767725 | 0.001767725 | 0.001767725 | 0.001767725 | 0.001767725 | 0.001767725 | 0.001767725 | 0.001767725 | 0.001767725 | 0.001767725 | 0.001767725 | 0.001767725 | 0.001767725 | 0.001767725 | 0.001767725 | 0.001767725 | 0.001767725 | 0.001767725 | 0.001767725 | 0.001767725 | 0.001767725 | 0.001767725 | 0.001767725 | 0.001767725 | 0.001767725 | 0.001767725 | 0.001767725 | 0.001767725 | 0.001767725 | 0.001767725 | 0.001767725 | 0.001767725 | 0.001767725 | 0.001767725 | 0.001767725 | 0.001767725 | 0.001767725 | 0.001767725 | 0.001767725 | 0.001767725 | 0.001767725 | 0.001767725 | 0.001767725 | 0.001767725 | 0.001767725 | 0.001767725 | 0.001767725 | 0.001767725 | 0.001767725 | 0.001767725 | 0 | 0 | 0
1511 | 586.7427 | 0.001540001 | 20 | 775.5 | -735.5 | 0 | 0 | 0 | 0 | 0 | 0.001540001 | 0.001540001 | 0.001540001 | 0.001540001 | 0.001540001 | 0.001540001 | 0.001540001 | 0.001540001 | 0.001540001 | 0.001540001 | 0.001540001 | 0.001540001 | 0.001540001 | 0.001540001 | 0.001540001 | 0.001540001 | 0.001540001 | 0.001540001 | 0.001540001 | 0.001540001 | 0.001540001 | 0.001540001 | 0.001540001 | 0.001540001 | 0.001540001 | 0.001540001 | 0.001540001 | 0.001540001 | 0.001540001 | 0.001540001 | 0.001540001 | 0.001540001 | 0.001540001 | 0.001540001 | 0.001540001 | 0.001540001 | 0.001540001 | 0.001540001 | 0.001540001 | 0.001540001 | 0.001540001 | 0.001540001 | 0.001540001 | 0.001540001 | 0.001540001 | 0.001540001 | 0.001540001 | 0.001540001 | 0.001540001 | 0.001540001 | 0.001540001 | 0.001540001 | 0.001540001 | 0.001540001 | 0.001540001 | 0.001540001 | 0.001540001 | 0 | 0 | 0
1528 | 564.4177 | 0.001481405 | 10 | 774 | -754 | 0 | 0 | 0 | 0 | 0.001481405 | 0.001481405 | 0.001481405 | 0.001481405 | 0.001481405 | 0.001481405 | 0.001481405 | 0.001481405 | 0.001481405 | 0.001481405 | 0.001481405 | 0.001481405 | 0.001481405 | 0.001481405 | 0.001481405 | 0.001481405 | 0.001481405 | 0.001481405 | 0.001481405 | 0.001481405 | 0.001481405 | 0.001481405 | 0.001481405 | 0.001481405 | 0.001481405 | 0.001481405 | 0.001481405 | 0.001481405 | 0.001481405 | 0.001481405 | 0.001481405 | 0.001481405 | 0.001481405 | 0.001481405 | 0.001481405 | 0.001481405 | 0.001481405 | 0.001481405 | 0.001481405 | 0.001481405 | 0.001481405 | 0.001481405 | 0.001481405 | 0.001481405 | 0.001481405 | 0.001481405 | 0.001481405 | 0.001481405 | 0.001481405 | 0.001481405 | 0.001481405 | 0.001481405 | 0.001481405 | 0.001481405 | 0.001481405 | 0.001481405 | 0.001481405 | 0 | 0 | 0 | 0
1451 | 622.7712 | 0.001634564 | 0 | 725.5 | -725.5 | 0 | 0 | 0 | 0 | 0 | 0.001634564 | 0.001634564 | 0.001634564 | 0.001634564 | 0.001634564 | 0.001634564 | 0.001634564 | 0.001634564 | 0.001634564 | 0.001634564 | 0.001634564 | 0.001634564 | 0.001634564 | 0.001634564 | 0.001634564 | 0.001634564 | 0.001634564 | 0.001634564 | 0.001634564 | 0.001634564 | 0.001634564 | 0.001634564 | 0.001634564 | 0.001634564 | 0.001634564 | 0.001634564 | 0.001634564 | 0.001634564 | 0.001634564 | 0.001634564 | 0.001634564 | 0.001634564 | 0.001634564 | 0.001634564 | 0.001634564 | 0.001634564 | 0.001634564 | 0.001634564 | 0.001634564 | 0.001634564 | 0.001634564 | 0.001634564 | 0.001634564 | 0.001634564 | 0.001634564 | 0.001634564 | 0.001634564 | 0.001634564 | 0.001634564 | 0.001634564 | 0.001634564 | 0.001634564 | 0.001634564 | 0.001634564 | 0.001634564 | 0 | 0 | 0 | 0 | 0
1391 | 634.9569 | 0.001666547 | -10 | 685.5 | -705.5 | 0 | 0 | 0 | 0 | 0 | 0 | 0.001666547 | 0.001666547 | 0.001666547 | 0.001666547 | 0.001666547 | 0.001666547 | 0.001666547 | 0.001666547 | 0.001666547 | 0.001666547 | 0.001666547 | 0.001666547 | 0.001666547 | 0.001666547 | 0.001666547 | 0.001666547 | 0.001666547 | 0.001666547 | 0.001666547 | 0.001666547 | 0.001666547 | 0.001666547 | 0.001666547 | 0.001666547 | 0.001666547 | 0.001666547 | 0.001666547 | 0.001666547 | 0.001666547 | 0.001666547 | 0.001666547 | 0.001666547 | 0.001666547 | 0.001666547 | 0.001666547 | 0.001666547 | 0.001666547 | 0.001666547 | 0.001666547 | 0.001666547 | 0.001666547 | 0.001666547 | 0.001666547 | 0.001666547 | 0.001666547 | 0.001666547 | 0.001666547 | 0.001666547 | 0.001666547 | 0.001666547 | 0.001666547 | 0.001666547 | 0 | 0 | 0 | 0 | 0 | 0 | 0
1391 | 633.5217 | 0.00166278 | -20 | 675.5 | -715.5 | 0 | 0 | 0 | 0 | 0 | 0 | 0.00166278 | 0.00166278 | 0.00166278 | 0.00166278 | 0.00166278 | 0.00166278 | 0.00166278 | 0.00166278 | 0.00166278 | 0.00166278 | 0.00166278 | 0.00166278 | 0.00166278 | 0.00166278 | 0.00166278 | 0.00166278 | 0.00166278 | 0.00166278 | 0.00166278 | 0.00166278 | 0.00166278 | 0.00166278 | 0.00166278 | 0.00166278 | 0.00166278 | 0.00166278 | 0.00166278 | 0.00166278 | 0.00166278 | 0.00166278 | 0.00166278 | 0.00166278 | 0.00166278 | 0.00166278 | 0.00166278 | 0.00166278 | 0.00166278 | 0.00166278 | 0.00166278 | 0.00166278 | 0.00166278 | 0.00166278 | 0.00166278 | 0.00166278 | 0.00166278 | 0.00166278 | 0.00166278 | 0.00166278 | 0.00166278 | 0.00166278 | 0.00166278 | 0.00166278 | 0 | 0 | 0 | 0 | 0 | 0 | 0
1387 | 530.72 | 0.001392961 | -30 | 663.5 | -723.5 | 0 | 0 | 0 | 0 | 0 | 0.001392961 | 0.001392961 | 0.001392961 | 0.001392961 | 0.001392961 | 0.001392961 | 0.001392961 | 0.001392961 | 0.001392961 | 0.001392961 | 0.001392961 | 0.001392961 | 0.001392961 | 0.001392961 | 0.001392961 | 0.001392961 | 0.001392961 | 0.001392961 | 0.001392961 | 0.001392961 | 0.001392961 | 0.001392961 | 0.001392961 | 0.001392961 | 0.001392961 | 0.001392961 | 0.001392961 | 0.001392961 | 0.001392961 | 0.001392961 | 0.001392961 | 0.001392961 | 0.001392961 | 0.001392961 | 0.001392961 | 0.001392961 | 0.001392961 | 0.001392961 | 0.001392961 | 0.001392961 | 0.001392961 | 0.001392961 | 0.001392961 | 0.001392961 | 0.001392961 | 0.001392961 | 0.001392961 | 0.001392961 | 0.001392961 | 0.001392961 | 0.001392961 | 0.001392961 | 0 | 0 | 0 | 0 | 0 | 0 | 0 | 0
1370 | 394.7968 | 0.001036208 | -40 | 645 | -725 | 0 | 0 | 0 | 0 | 0 | 0.001036208 | 0.001036208 | 0.001036208 | 0.001036208 | 0.001036208 | 0.001036208 | 0.001036208 | 0.001036208 | 0.001036208 | 0.001036208 | 0.001036208 | 0.001036208 | 0.001036208 | 0.001036208 | 0.001036208 | 0.001036208 | 0.001036208 | 0.001036208 | 0.001036208 | 0.001036208 | 0.001036208 | 0.001036208 | 0.001036208 | 0.001036208 | 0.001036208 | 0.001036208 | 0.001036208 | 0.001036208 | 0.001036208 | 0.001036208 | 0.001036208 | 0.001036208 | 0.001036208 | 0.001036208 | 0.001036208 | 0.001036208 | 0.001036208 | 0.001036208 | 0.001036208 | 0.001036208 | 0.001036208 | 0.001036208 | 0.001036208 | 0.001036208 | 0.001036208 | 0.001036208 | 0.001036208 | 0.001036208 | 0.001036208 | 0.001036208 | 0.001036208 | 0.001036208 | 0 | 0 | 0 | 0 | 0 | 0 | 0 | 0
1351 | 809.1238 | 0.002123676 | -30 | 645.5 | -705.5 | 0 | 0 | 0 | 0 | 0 | 0 | 0.002123676 | 0.002123676 | 0.002123676 | 0.002123676 | 0.002123676 | 0.002123676 | 0.002123676 | 0.002123676 | 0.002123676 | 0.002123676 | 0.002123676 | 0.002123676 | 0.002123676 | 0.002123676 | 0.002123676 | 0.002123676 | 0.002123676 | 0.002123676 | 0.002123676 | 0.002123676 | 0.002123676 | 0.002123676 | 0.002123676 | 0.002123676 | 0.002123676 | 0.002123676 | 0.002123676 | 0.002123676 | 0.002123676 | 0.002123676 | 0.002123676 | 0.002123676 | 0.002123676 | 0.002123676 | 0.002123676 | 0.002123676 | 0.002123676 | 0.002123676 | 0.002123676 | 0.002123676 | 0.002123676 | 0.002123676 | 0.002123676 | 0.002123676 | 0.002123676 | 0.002123676 | 0.002123676 | 0.002123676 | 0.002123676 | 0.002123676 | 0.002123676 | 0 | 0 | 0 | 0 | 0 | 0 | 0 | 0
1351 | 721.1205 | 0.001892697 | -20 | 655.5 | -695.5 | 0 | 0 | 0 | 0 | 0 | 0 | 0.001892697 | 0.001892697 | 0.001892697 | 0.001892697 | 0.001892697 | 0.001892697 | 0.001892697 | 0.001892697 | 0.001892697 | 0.001892697 | 0.001892697 | 0.001892697 | 0.001892697 | 0.001892697 | 0.001892697 | 0.001892697 | 0.001892697 | 0.001892697 | 0.001892697 | 0.001892697 | 0.001892697 | 0.001892697 | 0.001892697 | 0.001892697 | 0.001892697 | 0.001892697 | 0.001892697 | 0.001892697 | 0.001892697 | 0.001892697 | 0.001892697 | 0.001892697 | 0.001892697 | 0.001892697 | 0.001892697 | 0.001892697 | 0.001892697 | 0.001892697 | 0.001892697 | 0.001892697 | 0.001892697 | 0.001892697 | 0.001892697 | 0.001892697 | 0.001892697 | 0.001892697 | 0.001892697 | 0.001892697 | 0.001892697 | 0.001892697 | 0.001892697 | 0 | 0 | 0 | 0 | 0 | 0 | 0 | 0
1351 | 755.9825 | 0.001984198 | -10 | 665.5 | -685.5 | 0 | 0 | 0 | 0 | 0 | 0 | 0 | 0.001984198 | 0.001984198 | 0.001984198 | 0.001984198 | 0.001984198 | 0.001984198 | 0.001984198 | 0.001984198 | 0.001984198 | 0.001984198 | 0.001984198 | 0.001984198 | 0.001984198 | 0.001984198 | 0.001984198 | 0.001984198 | 0.001984198 | 0.001984198 | 0.001984198 | 0.001984198 | 0.001984198 | 0.001984198 | 0.001984198 | 0.001984198 | 0.001984198 | 0.001984198 | 0.001984198 | 0.001984198 | 0.001984198 | 0.001984198 | 0.001984198 | 0.001984198 | 0.001984198 | 0.001984198 | 0.001984198 | 0.001984198 | 0.001984198 | 0.001984198 | 0.001984198 | 0.001984198 | 0.001984198 | 0.001984198 | 0.001984198 | 0.001984198 | 0.001984198 | 0.001984198 | 0.001984198 | 0.001984198 | 0.001984198 | 0.001984198 | 0 | 0 | 0 | 0 | 0 | 0 | 0 | 0
1351 | 870.1527 | 0.002283857 | 0 | 675.5 | -675.5 | 0 | 0 | 0 | 0 | 0 | 0 | 0 | 0.002283857 | 0.002283857 | 0.002283857 | 0.002283857 | 0.002283857 | 0.002283857 | 0.002283857 | 0.002283857 | 0.002283857 | 0.002283857 | 0.002283857 | 0.002283857 | 0.002283857 | 0.002283857 | 0.002283857 | 0.002283857 | 0.002283857 | 0.002283857 | 0.002283857 | 0.002283857 | 0.002283857 | 0.002283857 | 0.002283857 | 0.002283857 | 0.002283857 | 0.002283857 | 0.002283857 | 0.002283857 | 0.002283857 | 0.002283857 | 0.002283857 | 0.002283857 | 0.002283857 | 0.002283857 | 0.002283857 | 0.002283857 | 0.002283857 | 0.002283857 | 0.002283857 | 0.002283857 | 0.002283857 | 0.002283857 | 0.002283857 | 0.002283857 | 0.002283857 | 0.002283857 | 0.002283857 | 0.002283857 | 0.002283857 | 0.002283857 | 0.002283857 | 0 | 0 | 0 | 0 | 0 | 0 | 0
1272 | 955.1359 | 0.002506909 | 10 | 646 | -626 | 0 | 0 | 0 | 0 | 0 | 0 | 0 | 0 | 0 | 0.002506909 | 0.002506909 | 0.002506909 | 0.002506909 | 0.002506909 | 0.002506909 | 0.002506909 | 0.002506909 | 0.002506909 | 0.002506909 | 0.002506909 | 0.002506909 | 0.002506909 | 0.002506909 | 0.002506909 | 0.002506909 | 0.002506909 | 0.002506909 | 0.002506909 | 0.002506909 | 0.002506909 | 0.002506909 | 0.002506909 | 0.002506909 | 0.002506909 | 0.002506909 | 0.002506909 | 0.002506909 | 0.002506909 | 0.002506909 | 0.002506909 | 0.002506909 | 0.002506909 | 0.002506909 | 0.002506909 | 0.002506909 | 0.002506909 | 0.002506909 | 0.002506909 | 0.002506909 | 0.002506909 | 0.002506909 | 0.002506909 | 0.002506909 | 0.002506909 | 0.002506909 | 0.002506909 | 0.002506909 | 0 | 0 | 0 | 0 | 0 | 0 | 0 | 0
1272 | 1117.899 | 0.002934106 | 20 | 656 | -616 | 0 | 0 | 0 | 0 | 0 | 0 | 0 | 0 | 0 | 0.002934106 | 0.002934106 | 0.002934106 | 0.002934106 | 0.002934106 | 0.002934106 | 0.002934106 | 0.002934106 | 0.002934106 | 0.002934106 | 0.002934106 | 0.002934106 | 0.002934106 | 0.002934106 | 0.002934106 | 0.002934106 | 0.002934106 | 0.002934106 | 0.002934106 | 0.002934106 | 0.002934106 | 0.002934106 | 0.002934106 | 0.002934106 | 0.002934106 | 0.002934106 | 0.002934106 | 0.002934106 | 0.002934106 | 0.002934106 | 0.002934106 | 0.002934106 | 0.002934106 | 0.002934106 | 0.002934106 | 0.002934106 | 0.002934106 | 0.002934106 | 0.002934106 | 0.002934106 | 0.002934106 | 0.002934106 | 0.002934106 | 0.002934106 | 0.002934106 | 0.002934106 | 0.002934106 | 0.002934106 | 0 | 0 | 0 | 0 | 0 | 0 | 0 | 0
1272 | 1024.079 | 0.002687862 | 30 | 666 | -606 | 0 | 0 | 0 | 0 | 0 | 0 | 0 | 0 | 0 | 0 | 0.002687862 | 0.002687862 | 0.002687862 | 0.002687862 | 0.002687862 | 0.002687862 | 0.002687862 | 0.002687862 | 0.002687862 | 0.002687862 | 0.002687862 | 0.002687862 | 0.002687862 | 0.002687862 | 0.002687862 | 0.002687862 | 0.002687862 | 0.002687862 | 0.002687862 | 0.002687862 | 0.002687862 | 0.002687862 | 0.002687862 | 0.002687862 | 0.002687862 | 0.002687862 | 0.002687862 | 0.002687862 | 0.002687862 | 0.002687862 | 0.002687862 | 0.002687862 | 0.002687862 | 0.002687862 | 0.002687862 | 0.002687862 | 0.002687862 | 0.002687862 | 0.002687862 | 0.002687862 | 0.002687862 | 0.002687862 | 0.002687862 | 0.002687862 | 0.002687862 | 0.002687862 | 0.002687862 | 0 | 0 | 0 | 0 | 0 | 0 | 0 | 0
1235 | 705.4765 | 0.001851637 | 40 | 657.5 | -577.5 | 0 | 0 | 0 | 0 | 0 | 0 | 0 | 0 | 0 | 0 | 0 | 0.001851637 | 0.001851637 | 0.001851637 | 0.001851637 | 0.001851637 | 0.001851637 | 0.001851637 | 0.001851637 | 0.001851637 | 0.001851637 | 0.001851637 | 0.001851637 | 0.001851637 | 0.001851637 | 0.001851637 | 0.001851637 | 0.001851637 | 0.001851637 | 0.001851637 | 0.001851637 | 0.001851637 | 0.001851637 | 0.001851637 | 0.001851637 | 0.001851637 | 0.001851637 | 0.001851637 | 0.001851637 | 0.001851637 | 0.001851637 | 0.001851637 | 0.001851637 | 0.001851637 | 0.001851637 | 0.001851637 | 0.001851637 | 0.001851637 | 0.001851637 | 0.001851637 | 0.001851637 | 0.001851637 | 0.001851637 | 0.001851637 | 0.001851637 | 0.001851637 | 0.001851637 | 0 | 0 | 0 | 0 | 0 | 0 | 0 | 0
1235 | 634.8985 | 0.001666394 | 30 | 647.5 | -587.5 | 0 | 0 | 0 | 0 | 0 | 0 | 0 | 0 | 0 | 0 | 0 | 0.001666394 | 0.001666394 | 0.001666394 | 0.001666394 | 0.001666394 | 0.001666394 | 0.001666394 | 0.001666394 | 0.001666394 | 0.001666394 | 0.001666394 | 0.001666394 | 0.001666394 | 0.001666394 | 0.001666394 | 0.001666394 | 0.001666394 | 0.001666394 | 0.001666394 | 0.001666394 | 0.001666394 | 0.001666394 | 0.001666394 | 0.001666394 | 0.001666394 | 0.001666394 | 0.001666394 | 0.001666394 | 0.001666394 | 0.001666394 | 0.001666394 | 0.001666394 | 0.001666394 | 0.001666394 | 0.001666394 | 0.001666394 | 0.001666394 | 0.001666394 | 0.001666394 | 0.001666394 | 0.001666394 | 0.001666394 | 0.001666394 | 0.001666394 | 0.001666394 | 0.001666394 | 0 | 0 | 0 | 0 | 0 | 0 | 0 | 0
1235 | 687.4862 | 0.001804419 | 20 | 637.5 | -597.5 | 0 | 0 | 0 | 0 | 0 | 0 | 0 | 0 | 0 | 0 | 0.001804419 | 0.001804419 | 0.001804419 | 0.001804419 | 0.001804419 | 0.001804419 | 0.001804419 | 0.001804419 | 0.001804419 | 0.001804419 | 0.001804419 | 0.001804419 | 0.001804419 | 0.001804419 | 0.001804419 | 0.001804419 | 0.001804419 | 0.001804419 | 0.001804419 | 0.001804419 | 0.001804419 | 0.001804419 | 0.001804419 | 0.001804419 | 0.001804419 | 0.001804419 | 0.001804419 | 0.001804419 | 0.001804419 | 0.001804419 | 0.001804419 | 0.001804419 | 0.001804419 | 0.001804419 | 0.001804419 | 0.001804419 | 0.001804419 | 0.001804419 | 0.001804419 | 0.001804419 | 0.001804419 | 0.001804419 | 0.001804419 | 0.001804419 | 0.001804419 | 0.001804419 | 0 | 0 | 0 | 0 | 0 | 0 | 0 | 0 | 0
1229 | 530.2966 | 0.001391849 | 10 | 624.5 | -604.5 | 0 | 0 | 0 | 0 | 0 | 0 | 0 | 0 | 0 | 0 | 0.001391849 | 0.001391849 | 0.001391849 | 0.001391849 | 0.001391849 | 0.001391849 | 0.001391849 | 0.001391849 | 0.001391849 | 0.001391849 | 0.001391849 | 0.001391849 | 0.001391849 | 0.001391849 | 0.001391849 | 0.001391849 | 0.001391849 | 0.001391849 | 0.001391849 | 0.001391849 | 0.001391849 | 0.001391849 | 0.001391849 | 0.001391849 | 0.001391849 | 0.001391849 | 0.001391849 | 0.001391849 | 0.001391849 | 0.001391849 | 0.001391849 | 0.001391849 | 0.001391849 | 0.001391849 | 0.001391849 | 0.001391849 | 0.001391849 | 0.001391849 | 0.001391849 | 0.001391849 | 0.001391849 | 0.001391849 | 0.001391849 | 0.001391849 | 0.001391849 | 0.001391849 | 0 | 0 | 0 | 0 | 0 | 0 | 0 | 0 | 0
1229 | 579.5077 | 0.001521012 | 0 | 614.5 | -614.5 | 0 | 0 | 0 | 0 | 0 | 0 | 0 | 0 | 0 | 0 | 0.001521012 | 0.001521012 | 0.001521012 | 0.001521012 | 0.001521012 | 0.001521012 | 0.001521012 | 0.001521012 | 0.001521012 | 0.001521012 | 0.001521012 | 0.001521012 | 0.001521012 | 0.001521012 | 0.001521012 | 0.001521012 | 0.001521012 | 0.001521012 | 0.001521012 | 0.001521012 | 0.001521012 | 0.001521012 | 0.001521012 | 0.001521012 | 0.001521012 | 0.001521012 | 0.001521012 | 0.001521012 | 0.001521012 | 0.001521012 | 0.001521012 | 0.001521012 | 0.001521012 | 0.001521012 | 0.001521012 | 0.001521012 | 0.001521012 | 0.001521012 | 0.001521012 | 0.001521012 | 0.001521012 | 0.001521012 | 0.001521012 | 0.001521012 | 0.001521012 | 0 | 0 | 0 | 0 | 0 | 0 | 0 | 0 | 0 | 0
1229 | 586.5051 | 0.001539378 | -10 | 604.5 | -624.5 | 0 | 0 | 0 | 0 | 0 | 0 | 0 | 0 | 0 | 0.001539378 | 0.001539378 | 0.001539378 | 0.001539378 | 0.001539378 | 0.001539378 | 0.001539378 | 0.001539378 | 0.001539378 | 0.001539378 | 0.001539378 | 0.001539378 | 0.001539378 | 0.001539378 | 0.001539378 | 0.001539378 | 0.001539378 | 0.001539378 | 0.001539378 | 0.001539378 | 0.001539378 | 0.001539378 | 0.001539378 | 0.001539378 | 0.001539378 | 0.001539378 | 0.001539378 | 0.001539378 | 0.001539378 | 0.001539378 | 0.001539378 | 0.001539378 | 0.001539378 | 0.001539378 | 0.001539378 | 0.001539378 | 0.001539378 | 0.001539378 | 0.001539378 | 0.001539378 | 0.001539378 | 0.001539378 | 0.001539378 | 0.001539378 | 0.001539378 | 0.001539378 | 0 | 0 | 0 | 0 | 0 | 0 | 0 | 0 | 0 | 0
1225 | 659.9748 | 0.001732211 | -20 | 592.5 | -632.5 | 0 | 0 | 0 | 0 | 0 | 0 | 0 | 0 | 0 | 0.001732211 | 0.001732211 | 0.001732211 | 0.001732211 | 0.001732211 | 0.001732211 | 0.001732211 | 0.001732211 | 0.001732211 | 0.001732211 | 0.001732211 | 0.001732211 | 0.001732211 | 0.001732211 | 0.001732211 | 0.001732211 | 0.001732211 | 0.001732211 | 0.001732211 | 0.001732211 | 0.001732211 | 0.001732211 | 0.001732211 | 0.001732211 | 0.001732211 | 0.001732211 | 0.001732211 | 0.001732211 | 0.001732211 | 0.001732211 | 0.001732211 | 0.001732211 | 0.001732211 | 0.001732211 | 0.001732211 | 0.001732211 | 0.001732211 | 0.001732211 | 0.001732211 | 0.001732211 | 0.001732211 | 0.001732211 | 0.001732211 | 0.001732211 | 0.001732211 | 0.001732211 | 0 | 0 | 0 | 0 | 0 | 0 | 0 | 0 | 0 | 0
1225 | 617.1733 | 0.001619871 | -30 | 582.5 | -642.5 | 0 | 0 | 0 | 0 | 0 | 0 | 0 | 0 | 0.001619871 | 0.001619871 | 0.001619871 | 0.001619871 | 0.001619871 | 0.001619871 | 0.001619871 | 0.001619871 | 0.001619871 | 0.001619871 | 0.001619871 | 0.001619871 | 0.001619871 | 0.001619871 | 0.001619871 | 0.001619871 | 0.001619871 | 0.001619871 | 0.001619871 | 0.001619871 | 0.001619871 | 0.001619871 | 0.001619871 | 0.001619871 | 0.001619871 | 0.001619871 | 0.001619871 | 0.001619871 | 0.001619871 | 0.001619871 | 0.001619871 | 0.001619871 | 0.001619871 | 0.001619871 | 0.001619871 | 0.001619871 | 0.001619871 | 0.001619871 | 0.001619871 | 0.001619871 | 0.001619871 | 0.001619871 | 0.001619871 | 0.001619871 | 0.001619871 | 0.001619871 | 0 | 0 | 0 | 0 | 0 | 0 | 0 | 0 | 0 | 0 | 0
1225 | 600.5077 | 0.00157613 | -40 | 572.5 | -652.5 | 0 | 0 | 0 | 0 | 0 | 0 | 0 | 0 | 0.00157613 | 0.00157613 | 0.00157613 | 0.00157613 | 0.00157613 | 0.00157613 | 0.00157613 | 0.00157613 | 0.00157613 | 0.00157613 | 0.00157613 | 0.00157613 | 0.00157613 | 0.00157613 | 0.00157613 | 0.00157613 | 0.00157613 | 0.00157613 | 0.00157613 | 0.00157613 | 0.00157613 | 0.00157613 | 0.00157613 | 0.00157613 | 0.00157613 | 0.00157613 | 0.00157613 | 0.00157613 | 0.00157613 | 0.00157613 | 0.00157613 | 0.00157613 | 0.00157613 | 0.00157613 | 0.00157613 | 0.00157613 | 0.00157613 | 0.00157613 | 0.00157613 | 0.00157613 | 0.00157613 | 0.00157613 | 0.00157613 | 0.00157613 | 0.00157613 | 0.00157613 | 0 | 0 | 0 | 0 | 0 | 0 | 0 | 0 | 0 | 0 | 0
1229 | 673.5849 | 0.001767932 | -30 | 584.5 | -644.5 | 0 | 0 | 0 | 0 | 0 | 0 | 0 | 0 | 0.001767932 | 0.001767932 | 0.001767932 | 0.001767932 | 0.001767932 | 0.001767932 | 0.001767932 | 0.001767932 | 0.001767932 | 0.001767932 | 0.001767932 | 0.001767932 | 0.001767932 | 0.001767932 | 0.001767932 | 0.001767932 | 0.001767932 | 0.001767932 | 0.001767932 | 0.001767932 | 0.001767932 | 0.001767932 | 0.001767932 | 0.001767932 | 0.001767932 | 0.001767932 | 0.001767932 | 0.001767932 | 0.001767932 | 0.001767932 | 0.001767932 | 0.001767932 | 0.001767932 | 0.001767932 | 0.001767932 | 0.001767932 | 0.001767932 | 0.001767932 | 0.001767932 | 0.001767932 | 0.001767932 | 0.001767932 | 0.001767932 | 0.001767932 | 0.001767932 | 0.001767932 | 0 | 0 | 0 | 0 | 0 | 0 | 0 | 0 | 0 | 0 | 0
1229 | 787.3522 | 0.002066533 | -20 | 594.5 | -634.5 | 0 | 0 | 0 | 0 | 0 | 0 | 0 | 0 | 0 | 0.002066533 | 0.002066533 | 0.002066533 | 0.002066533 | 0.002066533 | 0.002066533 | 0.002066533 | 0.002066533 | 0.002066533 | 0.002066533 | 0.002066533 | 0.002066533 | 0.002066533 | 0.002066533 | 0.002066533 | 0.002066533 | 0.002066533 | 0.002066533 | 0.002066533 | 0.002066533 | 0.002066533 | 0.002066533 | 0.002066533 | 0.002066533 | 0.002066533 | 0.002066533 | 0.002066533 | 0.002066533 | 0.002066533 | 0.002066533 | 0.002066533 | 0.002066533 | 0.002066533 | 0.002066533 | 0.002066533 | 0.002066533 | 0.002066533 | 0.002066533 | 0.002066533 | 0.002066533 | 0.002066533 | 0.002066533 | 0.002066533 | 0.002066533 | 0.002066533 | 0.002066533 | 0 | 0 | 0 | 0 | 0 | 0 | 0 | 0 | 0 | 0
1176 | 1108.693 | 0.002909944 | -10 | 578 | -598 | 0 | 0 | 0 | 0 | 0 | 0 | 0 | 0 | 0 | 0 | 0.002909944 | 0.002909944 | 0.002909944 | 0.002909944 | 0.002909944 | 0.002909944 | 0.002909944 | 0.002909944 | 0.002909944 | 0.002909944 | 0.002909944 | 0.002909944 | 0.002909944 | 0.002909944 | 0.002909944 | 0.002909944 | 0.002909944 | 0.002909944 | 0.002909944 | 0.002909944 | 0.002909944 | 0.002909944 | 0.002909944 | 0.002909944 | 0.002909944 | 0.002909944 | 0.002909944 | 0.002909944 | 0.002909944 | 0.002909944 | 0.002909944 | 0.002909944 | 0.002909944 | 0.002909944 | 0.002909944 | 0.002909944 | 0.002909944 | 0.002909944 | 0.002909944 | 0.002909944 | 0.002909944 | 0.002909944 | 0.002909944 | 0.002909944 | 0 | 0 | 0 | 0 | 0 | 0 | 0 | 0 | 0 | 0 | 0
1176 | 1050.282 | 0.002756636 | 0 | 588 | -588 | 0 | 0 | 0 | 0 | 0 | 0 | 0 | 0 | 0 | 0 | 0.002756636 | 0.002756636 | 0.002756636 | 0.002756636 | 0.002756636 | 0.002756636 | 0.002756636 | 0.002756636 | 0.002756636 | 0.002756636 | 0.002756636 | 0.002756636 | 0.002756636 | 0.002756636 | 0.002756636 | 0.002756636 | 0.002756636 | 0.002756636 | 0.002756636 | 0.002756636 | 0.002756636 | 0.002756636 | 0.002756636 | 0.002756636 | 0.002756636 | 0.002756636 | 0.002756636 | 0.002756636 | 0.002756636 | 0.002756636 | 0.002756636 | 0.002756636 | 0.002756636 | 0.002756636 | 0.002756636 | 0.002756636 | 0.002756636 | 0.002756636 | 0.002756636 | 0.002756636 | 0.002756636 | 0.002756636 | 0.002756636 | 0.002756636 | 0.002756636 | 0 | 0 | 0 | 0 | 0 | 0 | 0 | 0 | 0 | 0
1111 | 1021.877 | 0.002682082 | 10 | 565.5 | -545.5 | 0 | 0 | 0 | 0 | 0 | 0 | 0 | 0 | 0 | 0 | 0 | 0 | 0.002682082 | 0.002682082 | 0.002682082 | 0.002682082 | 0.002682082 | 0.002682082 | 0.002682082 | 0.002682082 | 0.002682082 | 0.002682082 | 0.002682082 | 0.002682082 | 0.002682082 | 0.002682082 | 0.002682082 | 0.002682082 | 0.002682082 | 0.002682082 | 0.002682082 | 0.002682082 | 0.002682082 | 0.002682082 | 0.002682082 | 0.002682082 | 0.002682082 | 0.002682082 | 0.002682082 | 0.002682082 | 0.002682082 | 0.002682082 | 0.002682082 | 0.002682082 | 0.002682082 | 0.002682082 | 0.002682082 | 0.002682082 | 0.002682082 | 0.002682082 | 0.002682082 | 0.002682082 | 0.002682082 | 0.002682082 | 0 | 0 | 0 | 0 | 0 | 0 | 0 | 0 | 0 | 0 | 0
1111 | 1011.14 | 0.002653901 | 20 | 575.5 | -535.5 | 0 | 0 | 0 | 0 | 0 | 0 | 0 | 0 | 0 | 0 | 0 | 0 | 0.002653901 | 0.002653901 | 0.002653901 | 0.002653901 | 0.002653901 | 0.002653901 | 0.002653901 | 0.002653901 | 0.002653901 | 0.002653901 | 0.002653901 | 0.002653901 | 0.002653901 | 0.002653901 | 0.002653901 | 0.002653901 | 0.002653901 | 0.002653901 | 0.002653901 | 0.002653901 | 0.002653901 | 0.002653901 | 0.002653901 | 0.002653901 | 0.002653901 | 0.002653901 | 0.002653901 | 0.002653901 | 0.002653901 | 0.002653901 | 0.002653901 | 0.002653901 | 0.002653901 | 0.002653901 | 0.002653901 | 0.002653901 | 0.002653901 | 0.002653901 | 0.002653901 | 0.002653901 | 0.002653901 | 0.002653901 | 0 | 0 | 0 | 0 | 0 | 0 | 0 | 0 | 0 | 0 | 0
1101 | 995.9208 | 0.002613955 | 30 | 580.5 | -520.5 | 0 | 0 | 0 | 0 | 0 | 0 | 0 | 0 | 0 | 0 | 0 | 0 | 0 | 0.002613955 | 0.002613955 | 0.002613955 | 0.002613955 | 0.002613955 | 0.002613955 | 0.002613955 | 0.002613955 | 0.002613955 | 0.002613955 | 0.002613955 | 0.002613955 | 0.002613955 | 0.002613955 | 0.002613955 | 0.002613955 | 0.002613955 | 0.002613955 | 0.002613955 | 0.002613955 | 0.002613955 | 0.002613955 | 0.002613955 | 0.002613955 | 0.002613955 | 0.002613955 | 0.002613955 | 0.002613955 | 0.002613955 | 0.002613955 | 0.002613955 | 0.002613955 | 0.002613955 | 0.002613955 | 0.002613955 | 0.002613955 | 0.002613955 | 0.002613955 | 0.002613955 | 0.002613955 | 0.002613955 | 0 | 0 | 0 | 0 | 0 | 0 | 0 | 0 | 0 | 0 | 0
1101 | 925.6673 | 0.002429564 | 40 | 590.5 | -510.5 | 0 | 0 | 0 | 0 | 0 | 0 | 0 | 0 | 0 | 0 | 0 | 0 | 0 | 0.002429564 | 0.002429564 | 0.002429564 | 0.002429564 | 0.002429564 | 0.002429564 | 0.002429564 | 0.002429564 | 0.002429564 | 0.002429564 | 0.002429564 | 0.002429564 | 0.002429564 | 0.002429564 | 0.002429564 | 0.002429564 | 0.002429564 | 0.002429564 | 0.002429564 | 0.002429564 | 0.002429564 | 0.002429564 | 0.002429564 | 0.002429564 | 0.002429564 | 0.002429564 | 0.002429564 | 0.002429564 | 0.002429564 | 0.002429564 | 0.002429564 | 0.002429564 | 0.002429564 | 0.002429564 | 0.002429564 | 0.002429564 | 0.002429564 | 0.002429564 | 0.002429564 | 0.002429564 | 0.002429564 | 0.002429564 | 0 | 0 | 0 | 0 | 0 | 0 | 0 | 0 | 0 | 0
995 | 980.811 | 0.002574297 | 30 | 527.5 | -467.5 | 0 | 0 | 0 | 0 | 0 | 0 | 0 | 0 | 0 | 0 | 0 | 0 | 0 | 0 | 0 | 0.002574297 | 0.002574297 | 0.002574297 | 0.002574297 | 0.002574297 | 0.002574297 | 0.002574297 | 0.002574297 | 0.002574297 | 0.002574297 | 0.002574297 | 0.002574297 | 0.002574297 | 0.002574297 | 0.002574297 | 0.002574297 | 0.002574297 | 0.002574297 | 0.002574297 | 0.002574297 | 0.002574297 | 0.002574297 | 0.002574297 | 0.002574297 | 0.002574297 | 0.002574297 | 0.002574297 | 0.002574297 | 0.002574297 | 0.002574297 | 0.002574297 | 0.002574297 | 0.002574297 | 0.002574297 | 0.002574297 | 0.002574297 | 0.002574297 | 0 | 0 | 0 | 0 | 0 | 0 | 0 | 0 | 0 | 0 | 0 | 0 | 0
958 | 873.0181 | 0.002291377 | 20 | 499 | -459 | 0 | 0 | 0 | 0 | 0 | 0 | 0 | 0 | 0 | 0 | 0 | 0 | 0 | 0 | 0 | 0.002291377 | 0.002291377 | 0.002291377 | 0.002291377 | 0.002291377 | 0.002291377 | 0.002291377 | 0.002291377 | 0.002291377 | 0.002291377 | 0.002291377 | 0.002291377 | 0.002291377 | 0.002291377 | 0.002291377 | 0.002291377 | 0.002291377 | 0.002291377 | 0.002291377 | 0.002291377 | 0.002291377 | 0.002291377 | 0.002291377 | 0.002291377 | 0.002291377 | 0.002291377 | 0.002291377 | 0.002291377 | 0.002291377 | 0.002291377 | 0.002291377 | 0.002291377 | 0.002291377 | 0.002291377 | 0.002291377 | 0.002291377 | 0 | 0 | 0 | 0 | 0 | 0 | 0 | 0 | 0 | 0 | 0 | 0 | 0 | 0
936 | 985.6975 | 0.002587123 | 10 | 478 | -458 | 0 | 0 | 0 | 0 | 0 | 0 | 0 | 0 | 0 | 0 | 0 | 0 | 0 | 0 | 0 | 0.002587123 | 0.002587123 | 0.002587123 | 0.002587123 | 0.002587123 | 0.002587123 | 0.002587123 | 0.002587123 | 0.002587123 | 0.002587123 | 0.002587123 | 0.002587123 | 0.002587123 | 0.002587123 | 0.002587123 | 0.002587123 | 0.002587123 | 0.002587123 | 0.002587123 | 0.002587123 | 0.002587123 | 0.002587123 | 0.002587123 | 0.002587123 | 0.002587123 | 0.002587123 | 0.002587123 | 0.002587123 | 0.002587123 | 0.002587123 | 0.002587123 | 0.002587123 | 0.002587123 | 0.002587123 | 0.002587123 | 0 | 0 | 0 | 0 | 0 | 0 | 0 | 0 | 0 | 0 | 0 | 0 | 0 | 0 | 0
936 | 1075.761 | 0.002823508 | 0 | 468 | -468 | 0 | 0 | 0 | 0 | 0 | 0 | 0 | 0 | 0 | 0 | 0 | 0 | 0 | 0 | 0 | 0.002823508 | 0.002823508 | 0.002823508 | 0.002823508 | 0.002823508 | 0.002823508 | 0.002823508 | 0.002823508 | 0.002823508 | 0.002823508 | 0.002823508 | 0.002823508 | 0.002823508 | 0.002823508 | 0.002823508 | 0.002823508 | 0.002823508 | 0.002823508 | 0.002823508 | 0.002823508 | 0.002823508 | 0.002823508 | 0.002823508 | 0.002823508 | 0.002823508 | 0.002823508 | 0.002823508 | 0.002823508 | 0.002823508 | 0.002823508 | 0.002823508 | 0.002823508 | 0.002823508 | 0.002823508 | 0.002823508 | 0 | 0 | 0 | 0 | 0 | 0 | 0 | 0 | 0 | 0 | 0 | 0 | 0 | 0 | 0
936 | 1098.539 | 0.002883294 | -10 | 458 | -478 | 0 | 0 | 0 | 0 | 0 | 0 | 0 | 0 | 0 | 0 | 0 | 0 | 0 | 0 | 0 | 0.002883294 | 0.002883294 | 0.002883294 | 0.002883294 | 0.002883294 | 0.002883294 | 0.002883294 | 0.002883294 | 0.002883294 | 0.002883294 | 0.002883294 | 0.002883294 | 0.002883294 | 0.002883294 | 0.002883294 | 0.002883294 | 0.002883294 | 0.002883294 | 0.002883294 | 0.002883294 | 0.002883294 | 0.002883294 | 0.002883294 | 0.002883294 | 0.002883294 | 0.002883294 | 0.002883294 | 0.002883294 | 0.002883294 | 0.002883294 | 0.002883294 | 0.002883294 | 0.002883294 | 0.002883294 | 0.002883294 | 0 | 0 | 0 | 0 | 0 | 0 | 0 | 0 | 0 | 0 | 0 | 0 | 0 | 0 | 0
936 | 1076.659 | 0.002825867 | -20 | 448 | -488 | 0 | 0 | 0 | 0 | 0 | 0 | 0 | 0 | 0 | 0 | 0 | 0 | 0 | 0 | 0.002825867 | 0.002825867 | 0.002825867 | 0.002825867 | 0.002825867 | 0.002825867 | 0.002825867 | 0.002825867 | 0.002825867 | 0.002825867 | 0.002825867 | 0.002825867 | 0.002825867 | 0.002825867 | 0.002825867 | 0.002825867 | 0.002825867 | 0.002825867 | 0.002825867 | 0.002825867 | 0.002825867 | 0.002825867 | 0.002825867 | 0.002825867 | 0.002825867 | 0.002825867 | 0.002825867 | 0.002825867 | 0.002825867 | 0.002825867 | 0.002825867 | 0.002825867 | 0.002825867 | 0.002825867 | 0.002825867 | 0 | 0 | 0 | 0 | 0 | 0 | 0 | 0 | 0 | 0 | 0 | 0 | 0 | 0 | 0 | 0
936 | 958.5856 | 0.002515963 | -30 | 438 | -498 | 0 | 0 | 0 | 0 | 0 | 0 | 0 | 0 | 0 | 0 | 0 | 0 | 0 | 0 | 0.002515963 | 0.002515963 | 0.002515963 | 0.002515963 | 0.002515963 | 0.002515963 | 0.002515963 | 0.002515963 | 0.002515963 | 0.002515963 | 0.002515963 | 0.002515963 | 0.002515963 | 0.002515963 | 0.002515963 | 0.002515963 | 0.002515963 | 0.002515963 | 0.002515963 | 0.002515963 | 0.002515963 | 0.002515963 | 0.002515963 | 0.002515963 | 0.002515963 | 0.002515963 | 0.002515963 | 0.002515963 | 0.002515963 | 0.002515963 | 0.002515963 | 0.002515963 | 0.002515963 | 0.002515963 | 0.002515963 | 0 | 0 | 0 | 0 | 0 | 0 | 0 | 0 | 0 | 0 | 0 | 0 | 0 | 0 | 0 | 0
936 | 1070.94 | 0.002810856 | -40 | 428 | -508 | 0 | 0 | 0 | 0 | 0 | 0 | 0 | 0 | 0 | 0 | 0 | 0 | 0 | 0.002810856 | 0.002810856 | 0.002810856 | 0.002810856 | 0.002810856 | 0.002810856 | 0.002810856 | 0.002810856 | 0.002810856 | 0.002810856 | 0.002810856 | 0.002810856 | 0.002810856 | 0.002810856 | 0.002810856 | 0.002810856 | 0.002810856 | 0.002810856 | 0.002810856 | 0.002810856 | 0.002810856 | 0.002810856 | 0.002810856 | 0.002810856 | 0.002810856 | 0.002810856 | 0.002810856 | 0.002810856 | 0.002810856 | 0.002810856 | 0.002810856 | 0.002810856 | 0.002810856 | 0.002810856 | 0.002810856 | 0.002810856 | 0 | 0 | 0 | 0 | 0 | 0 | 0 | 0 | 0 | 0 | 0 | 0 | 0 | 0 | 0 | 0
936 | 1038.459 | 0.002725605 | -30 | 438 | -498 | 0 | 0 | 0 | 0 | 0 | 0 | 0 | 0 | 0 | 0 | 0 | 0 | 0 | 0 | 0.002725605 | 0.002725605 | 0.002725605 | 0.002725605 | 0.002725605 | 0.002725605 | 0.002725605 | 0.002725605 | 0.002725605 | 0.002725605 | 0.002725605 | 0.002725605 | 0.002725605 | 0.002725605 | 0.002725605 | 0.002725605 | 0.002725605 | 0.002725605 | 0.002725605 | 0.002725605 | 0.002725605 | 0.002725605 | 0.002725605 | 0.002725605 | 0.002725605 | 0.002725605 | 0.002725605 | 0.002725605 | 0.002725605 | 0.002725605 | 0.002725605 | 0.002725605 | 0.002725605 | 0.002725605 | 0.002725605 | 0 | 0 | 0 | 0 | 0 | 0 | 0 | 0 | 0 | 0 | 0 | 0 | 0 | 0 | 0 | 0
936 | 1141.533 | 0.002996139 | -20 | 448 | -488 | 0 | 0 | 0 | 0 | 0 | 0 | 0 | 0 | 0 | 0 | 0 | 0 | 0 | 0 | 0.002996139 | 0.002996139 | 0.002996139 | 0.002996139 | 0.002996139 | 0.002996139 | 0.002996139 | 0.002996139 | 0.002996139 | 0.002996139 | 0.002996139 | 0.002996139 | 0.002996139 | 0.002996139 | 0.002996139 | 0.002996139 | 0.002996139 | 0.002996139 | 0.002996139 | 0.002996139 | 0.002996139 | 0.002996139 | 0.002996139 | 0.002996139 | 0.002996139 | 0.002996139 | 0.002996139 | 0.002996139 | 0.002996139 | 0.002996139 | 0.002996139 | 0.002996139 | 0.002996139 | 0.002996139 | 0.002996139 | 0 | 0 | 0 | 0 | 0 | 0 | 0 | 0 | 0 | 0 | 0 | 0 | 0 | 0 | 0 | 0
936 | 944.3111 | 0.002478497 | -10 | 458 | -478 | 0 | 0 | 0 | 0 | 0 | 0 | 0 | 0 | 0 | 0 | 0 | 0 | 0 | 0 | 0 | 0.002478497 | 0.002478497 | 0.002478497 | 0.002478497 | 0.002478497 | 0.002478497 | 0.002478497 | 0.002478497 | 0.002478497 | 0.002478497 | 0.002478497 | 0.002478497 | 0.002478497 | 0.002478497 | 0.002478497 | 0.002478497 | 0.002478497 | 0.002478497 | 0.002478497 | 0.002478497 | 0.002478497 | 0.002478497 | 0.002478497 | 0.002478497 | 0.002478497 | 0.002478497 | 0.002478497 | 0.002478497 | 0.002478497 | 0.002478497 | 0.002478497 | 0.002478497 | 0.002478497 | 0.002478497 | 0.002478497 | 0 | 0 | 0 | 0 | 0 | 0 | 0 | 0 | 0 | 0 | 0 | 0 | 0 | 0 | 0
936 | 1282.99 | 0.003367414 | 0 | 468 | -468 | 0 | 0 | 0 | 0 | 0 | 0 | 0 | 0 | 0 | 0 | 0 | 0 | 0 | 0 | 0 | 0.003367414 | 0.003367414 | 0.003367414 | 0.003367414 | 0.003367414 | 0.003367414 | 0.003367414 | 0.003367414 | 0.003367414 | 0.003367414 | 0.003367414 | 0.003367414 | 0.003367414 | 0.003367414 | 0.003367414 | 0.003367414 | 0.003367414 | 0.003367414 | 0.003367414 | 0.003367414 | 0.003367414 | 0.003367414 | 0.003367414 | 0.003367414 | 0.003367414 | 0.003367414 | 0.003367414 | 0.003367414 | 0.003367414 | 0.003367414 | 0.003367414 | 0.003367414 | 0.003367414 | 0.003367414 | 0.003367414 | 0 | 0 | 0 | 0 | 0 | 0 | 0 | 0 | 0 | 0 | 0 | 0 | 0 | 0 | 0
936 | 1045.921 | 0.002745189 | 10 | 478 | -458 | 0 | 0 | 0 | 0 | 0 | 0 | 0 | 0 | 0 | 0 | 0 | 0 | 0 | 0 | 0 | 0.002745189 | 0.002745189 | 0.002745189 | 0.002745189 | 0.002745189 | 0.002745189 | 0.002745189 | 0.002745189 | 0.002745189 | 0.002745189 | 0.002745189 | 0.002745189 | 0.002745189 | 0.002745189 | 0.002745189 | 0.002745189 | 0.002745189 | 0.002745189 | 0.002745189 | 0.002745189 | 0.002745189 | 0.002745189 | 0.002745189 | 0.002745189 | 0.002745189 | 0.002745189 | 0.002745189 | 0.002745189 | 0.002745189 | 0.002745189 | 0.002745189 | 0.002745189 | 0.002745189 | 0.002745189 | 0.002745189 | 0 | 0 | 0 | 0 | 0 | 0 | 0 | 0 | 0 | 0 | 0 | 0 | 0 | 0 | 0
936 | 1107.659 | 0.00290723 | 20 | 488 | -448 | 0 | 0 | 0 | 0 | 0 | 0 | 0 | 0 | 0 | 0 | 0 | 0 | 0 | 0 | 0 | 0 | 0.00290723 | 0.00290723 | 0.00290723 | 0.00290723 | 0.00290723 | 0.00290723 | 0.00290723 | 0.00290723 | 0.00290723 | 0.00290723 | 0.00290723 | 0.00290723 | 0.00290723 | 0.00290723 | 0.00290723 | 0.00290723 | 0.00290723 | 0.00290723 | 0.00290723 | 0.00290723 | 0.00290723 | 0.00290723 | 0.00290723 | 0.00290723 | 0.00290723 | 0.00290723 | 0.00290723 | 0.00290723 | 0.00290723 | 0.00290723 | 0.00290723 | 0.00290723 | 0.00290723 | 0.00290723 | 0.00290723 | 0 | 0 | 0 | 0 | 0 | 0 | 0 | 0 | 0 | 0 | 0 | 0 | 0 | 0
936 | 1090.394 | 0.002861916 | 30 | 498 | -438 | 0 | 0 | 0 | 0 | 0 | 0 | 0 | 0 | 0 | 0 | 0 | 0 | 0 | 0 | 0 | 0 | 0.002861916 | 0.002861916 | 0.002861916 | 0.002861916 | 0.002861916 | 0.002861916 | 0.002861916 | 0.002861916 | 0.002861916 | 0.002861916 | 0.002861916 | 0.002861916 | 0.002861916 | 0.002861916 | 0.002861916 | 0.002861916 | 0.002861916 | 0.002861916 | 0.002861916 | 0.002861916 | 0.002861916 | 0.002861916 | 0.002861916 | 0.002861916 | 0.002861916 | 0.002861916 | 0.002861916 | 0.002861916 | 0.002861916 | 0.002861916 | 0.002861916 | 0.002861916 | 0.002861916 | 0.002861916 | 0.002861916 | 0 | 0 | 0 | 0 | 0 | 0 | 0 | 0 | 0 | 0 | 0 | 0 | 0 | 0
936 | 1085.165 | 0.002848192 | 40 | 508 | -428 | 0 | 0 | 0 | 0 | 0 | 0 | 0 | 0 | 0 | 0 | 0 | 0 | 0 | 0 | 0 | 0 | 0.002848192 | 0.002848192 | 0.002848192 | 0.002848192 | 0.002848192 | 0.002848192 | 0.002848192 | 0.002848192 | 0.002848192 | 0.002848192 | 0.002848192 | 0.002848192 | 0.002848192 | 0.002848192 | 0.002848192 | 0.002848192 | 0.002848192 | 0.002848192 | 0.002848192 | 0.002848192 | 0.002848192 | 0.002848192 | 0.002848192 | 0.002848192 | 0.002848192 | 0.002848192 | 0.002848192 | 0.002848192 | 0.002848192 | 0.002848192 | 0.002848192 | 0.002848192 | 0.002848192 | 0.002848192 | 0.002848192 | 0.002848192 | 0 | 0 | 0 | 0 | 0 | 0 | 0 | 0 | 0 | 0 | 0 | 0 | 0
936 | 1061.077 | 0.002784968 | 30 | 498 | -438 | 0 | 0 | 0 | 0 | 0 | 0 | 0 | 0 | 0 | 0 | 0 | 0 | 0 | 0 | 0 | 0 | 0.002784968 | 0.002784968 | 0.002784968 | 0.002784968 | 0.002784968 | 0.002784968 | 0.002784968 | 0.002784968 | 0.002784968 | 0.002784968 | 0.002784968 | 0.002784968 | 0.002784968 | 0.002784968 | 0.002784968 | 0.002784968 | 0.002784968 | 0.002784968 | 0.002784968 | 0.002784968 | 0.002784968 | 0.002784968 | 0.002784968 | 0.002784968 | 0.002784968 | 0.002784968 | 0.002784968 | 0.002784968 | 0.002784968 | 0.002784968 | 0.002784968 | 0.002784968 | 0.002784968 | 0.002784968 | 0.002784968 | 0 | 0 | 0 | 0 | 0 | 0 | 0 | 0 | 0 | 0 | 0 | 0 | 0 | 0
936 | 1082.118 | 0.002840193 | 20 | 488 | -448 | 0 | 0 | 0 | 0 | 0 | 0 | 0 | 0 | 0 | 0 | 0 | 0 | 0 | 0 | 0 | 0 | 0.002840193 | 0.002840193 | 0.002840193 | 0.002840193 | 0.002840193 | 0.002840193 | 0.002840193 | 0.002840193 | 0.002840193 | 0.002840193 | 0.002840193 | 0.002840193 | 0.002840193 | 0.002840193 | 0.002840193 | 0.002840193 | 0.002840193 | 0.002840193 | 0.002840193 | 0.002840193 | 0.002840193 | 0.002840193 | 0.002840193 | 0.002840193 | 0.002840193 | 0.002840193 | 0.002840193 | 0.002840193 | 0.002840193 | 0.002840193 | 0.002840193 | 0.002840193 | 0.002840193 | 0.002840193 | 0.002840193 | 0 | 0 | 0 | 0 | 0 | 0 | 0 | 0 | 0 | 0 | 0 | 0 | 0 | 0
936 | 1026.677 | 0.002694681 | 10 | 478 | -458 | 0 | 0 | 0 | 0 | 0 | 0 | 0 | 0 | 0 | 0 | 0 | 0 | 0 | 0 | 0 | 0.002694681 | 0.002694681 | 0.002694681 | 0.002694681 | 0.002694681 | 0.002694681 | 0.002694681 | 0.002694681 | 0.002694681 | 0.002694681 | 0.002694681 | 0.002694681 | 0.002694681 | 0.002694681 | 0.002694681 | 0.002694681 | 0.002694681 | 0.002694681 | 0.002694681 | 0.002694681 | 0.002694681 | 0.002694681 | 0.002694681 | 0.002694681 | 0.002694681 | 0.002694681 | 0.002694681 | 0.002694681 | 0.002694681 | 0.002694681 | 0.002694681 | 0.002694681 | 0.002694681 | 0.002694681 | 0.002694681 | 0 | 0 | 0 | 0 | 0 | 0 | 0 | 0 | 0 | 0 | 0 | 0 | 0 | 0 | 0
936 | 1105.437 | 0.002901397 | 0 | 468 | -468 | 0 | 0 | 0 | 0 | 0 | 0 | 0 | 0 | 0 | 0 | 0 | 0 | 0 | 0 | 0 | 0.002901397 | 0.002901397 | 0.002901397 | 0.002901397 | 0.002901397 | 0.002901397 | 0.002901397 | 0.002901397 | 0.002901397 | 0.002901397 | 0.002901397 | 0.002901397 | 0.002901397 | 0.002901397 | 0.002901397 | 0.002901397 | 0.002901397 | 0.002901397 | 0.002901397 | 0.002901397 | 0.002901397 | 0.002901397 | 0.002901397 | 0.002901397 | 0.002901397 | 0.002901397 | 0.002901397 | 0.002901397 | 0.002901397 | 0.002901397 | 0.002901397 | 0.002901397 | 0.002901397 | 0.002901397 | 0.002901397 | 0 | 0 | 0 | 0 | 0 | 0 | 0 | 0 | 0 | 0 | 0 | 0 | 0 | 0 | 0
936 | 1090.946 | 0.002863365 | -10 | 458 | -478 | 0 | 0 | 0 | 0 | 0 | 0 | 0 | 0 | 0 | 0 | 0 | 0 | 0 | 0 | 0 | 0.002863365 | 0.002863365 | 0.002863365 | 0.002863365 | 0.002863365 | 0.002863365 | 0.002863365 | 0.002863365 | 0.002863365 | 0.002863365 | 0.002863365 | 0.002863365 | 0.002863365 | 0.002863365 | 0.002863365 | 0.002863365 | 0.002863365 | 0.002863365 | 0.002863365 | 0.002863365 | 0.002863365 | 0.002863365 | 0.002863365 | 0.002863365 | 0.002863365 | 0.002863365 | 0.002863365 | 0.002863365 | 0.002863365 | 0.002863365 | 0.002863365 | 0.002863365 | 0.002863365 | 0.002863365 | 0.002863365 | 0 | 0 | 0 | 0 | 0 | 0 | 0 | 0 | 0 | 0 | 0 | 0 | 0 | 0 | 0
936 | 1071.539 | 0.002812427 | -20 | 448 | -488 | 0 | 0 | 0 | 0 | 0 | 0 | 0 | 0 | 0 | 0 | 0 | 0 | 0 | 0 | 0.002812427 | 0.002812427 | 0.002812427 | 0.002812427 | 0.002812427 | 0.002812427 | 0.002812427 | 0.002812427 | 0.002812427 | 0.002812427 | 0.002812427 | 0.002812427 | 0.002812427 | 0.002812427 | 0.002812427 | 0.002812427 | 0.002812427 | 0.002812427 | 0.002812427 | 0.002812427 | 0.002812427 | 0.002812427 | 0.002812427 | 0.002812427 | 0.002812427 | 0.002812427 | 0.002812427 | 0.002812427 | 0.002812427 | 0.002812427 | 0.002812427 | 0.002812427 | 0.002812427 | 0.002812427 | 0.002812427 | 0 | 0 | 0 | 0 | 0 | 0 | 0 | 0 | 0 | 0 | 0 | 0 | 0 | 0 | 0 | 0
936 | 1099.657 | 0.002886229 | -30 | 438 | -498 | 0 | 0 | 0 | 0 | 0 | 0 | 0 | 0 | 0 | 0 | 0 | 0 | 0 | 0 | 0.002886229 | 0.002886229 | 0.002886229 | 0.002886229 | 0.002886229 | 0.002886229 | 0.002886229 | 0.002886229 | 0.002886229 | 0.002886229 | 0.002886229 | 0.002886229 | 0.002886229 | 0.002886229 | 0.002886229 | 0.002886229 | 0.002886229 | 0.002886229 | 0.002886229 | 0.002886229 | 0.002886229 | 0.002886229 | 0.002886229 | 0.002886229 | 0.002886229 | 0.002886229 | 0.002886229 | 0.002886229 | 0.002886229 | 0.002886229 | 0.002886229 | 0.002886229 | 0.002886229 | 0.002886229 | 0.002886229 | 0 | 0 | 0 | 0 | 0 | 0 | 0 | 0 | 0 | 0 | 0 | 0 | 0 | 0 | 0 | 0
936 | 1170.145 | 0.003071235 | -40 | 428 | -508 | 0 | 0 | 0 | 0 | 0 | 0 | 0 | 0 | 0 | 0 | 0 | 0 | 0 | 0.003071235 | 0.003071235 | 0.003071235 | 0.003071235 | 0.003071235 | 0.003071235 | 0.003071235 | 0.003071235 | 0.003071235 | 0.003071235 | 0.003071235 | 0.003071235 | 0.003071235 | 0.003071235 | 0.003071235 | 0.003071235 | 0.003071235 | 0.003071235 | 0.003071235 | 0.003071235 | 0.003071235 | 0.003071235 | 0.003071235 | 0.003071235 | 0.003071235 | 0.003071235 | 0.003071235 | 0.003071235 | 0.003071235 | 0.003071235 | 0.003071235 | 0.003071235 | 0.003071235 | 0.003071235 | 0.003071235 | 0.003071235 | 0 | 0 | 0 | 0 | 0 | 0 | 0 | 0 | 0 | 0 | 0 | 0 | 0 | 0 | 0 | 0
936 | 1017.027 | 0.002669352 | -30 | 438 | -498 | 0 | 0 | 0 | 0 | 0 | 0 | 0 | 0 | 0 | 0 | 0 | 0 | 0 | 0 | 0.002669352 | 0.002669352 | 0.002669352 | 0.002669352 | 0.002669352 | 0.002669352 | 0.002669352 | 0.002669352 | 0.002669352 | 0.002669352 | 0.002669352 | 0.002669352 | 0.002669352 | 0.002669352 | 0.002669352 | 0.002669352 | 0.002669352 | 0.002669352 | 0.002669352 | 0.002669352 | 0.002669352 | 0.002669352 | 0.002669352 | 0.002669352 | 0.002669352 | 0.002669352 | 0.002669352 | 0.002669352 | 0.002669352 | 0.002669352 | 0.002669352 | 0.002669352 | 0.002669352 | 0.002669352 | 0.002669352 | 0 | 0 | 0 | 0 | 0 | 0 | 0 | 0 | 0 | 0 | 0 | 0 | 0 | 0 | 0 | 0
936 | 1187.156 | 0.003115884 | -20 | 448 | -488 | 0 | 0 | 0 | 0 | 0 | 0 | 0 | 0 | 0 | 0 | 0 | 0 | 0 | 0 | 0.003115884 | 0.003115884 | 0.003115884 | 0.003115884 | 0.003115884 | 0.003115884 | 0.003115884 | 0.003115884 | 0.003115884 | 0.003115884 | 0.003115884 | 0.003115884 | 0.003115884 | 0.003115884 | 0.003115884 | 0.003115884 | 0.003115884 | 0.003115884 | 0.003115884 | 0.003115884 | 0.003115884 | 0.003115884 | 0.003115884 | 0.003115884 | 0.003115884 | 0.003115884 | 0.003115884 | 0.003115884 | 0.003115884 | 0.003115884 | 0.003115884 | 0.003115884 | 0.003115884 | 0.003115884 | 0.003115884 | 0 | 0 | 0 | 0 | 0 | 0 | 0 | 0 | 0 | 0 | 0 | 0 | 0 | 0 | 0 | 0
936 | 1055.373 | 0.002769996 | -10 | 458 | -478 | 0 | 0 | 0 | 0 | 0 | 0 | 0 | 0 | 0 | 0 | 0 | 0 | 0 | 0 | 0 | 0.002769996 | 0.002769996 | 0.002769996 | 0.002769996 | 0.002769996 | 0.002769996 | 0.002769996 | 0.002769996 | 0.002769996 | 0.002769996 | 0.002769996 | 0.002769996 | 0.002769996 | 0.002769996 | 0.002769996 | 0.002769996 | 0.002769996 | 0.002769996 | 0.002769996 | 0.002769996 | 0.002769996 | 0.002769996 | 0.002769996 | 0.002769996 | 0.002769996 | 0.002769996 | 0.002769996 | 0.002769996 | 0.002769996 | 0.002769996 | 0.002769996 | 0.002769996 | 0.002769996 | 0.002769996 | 0.002769996 | 0 | 0 | 0 | 0 | 0 | 0 | 0 | 0 | 0 | 0 | 0 | 0 | 0 | 0 | 0
936 | 1151.346 | 0.003021895 | 0 | 468 | -468 | 0 | 0 | 0 | 0 | 0 | 0 | 0 | 0 | 0 | 0 | 0 | 0 | 0 | 0 | 0 | 0.003021895 | 0.003021895 | 0.003021895 | 0.003021895 | 0.003021895 | 0.003021895 | 0.003021895 | 0.003021895 | 0.003021895 | 0.003021895 | 0.003021895 | 0.003021895 | 0.003021895 | 0.003021895 | 0.003021895 | 0.003021895 | 0.003021895 | 0.003021895 | 0.003021895 | 0.003021895 | 0.003021895 | 0.003021895 | 0.003021895 | 0.003021895 | 0.003021895 | 0.003021895 | 0.003021895 | 0.003021895 | 0.003021895 | 0.003021895 | 0.003021895 | 0.003021895 | 0.003021895 | 0.003021895 | 0.003021895 | 0 | 0 | 0 | 0 | 0 | 0 | 0 | 0 | 0 | 0 | 0 | 0 | 0 | 0 | 0
936 | 1049.512 | 0.002754614 | 10 | 478 | -458 | 0 | 0 | 0 | 0 | 0 | 0 | 0 | 0 | 0 | 0 | 0 | 0 | 0 | 0 | 0 | 0.002754614 | 0.002754614 | 0.002754614 | 0.002754614 | 0.002754614 | 0.002754614 | 0.002754614 | 0.002754614 | 0.002754614 | 0.002754614 | 0.002754614 | 0.002754614 | 0.002754614 | 0.002754614 | 0.002754614 | 0.002754614 | 0.002754614 | 0.002754614 | 0.002754614 | 0.002754614 | 0.002754614 | 0.002754614 | 0.002754614 | 0.002754614 | 0.002754614 | 0.002754614 | 0.002754614 | 0.002754614 | 0.002754614 | 0.002754614 | 0.002754614 | 0.002754614 | 0.002754614 | 0.002754614 | 0.002754614 | 0 | 0 | 0 | 0 | 0 | 0 | 0 | 0 | 0 | 0 | 0 | 0 | 0 | 0 | 0
936 | 1163.458 | 0.003053684 | 20 | 488 | -448 | 0 | 0 | 0 | 0 | 0 | 0 | 0 | 0 | 0 | 0 | 0 | 0 | 0 | 0 | 0 | 0 | 0.003053684 | 0.003053684 | 0.003053684 | 0.003053684 | 0.003053684 | 0.003053684 | 0.003053684 | 0.003053684 | 0.003053684 | 0.003053684 | 0.003053684 | 0.003053684 | 0.003053684 | 0.003053684 | 0.003053684 | 0.003053684 | 0.003053684 | 0.003053684 | 0.003053684 | 0.003053684 | 0.003053684 | 0.003053684 | 0.003053684 | 0.003053684 | 0.003053684 | 0.003053684 | 0.003053684 | 0.003053684 | 0.003053684 | 0.003053684 | 0.003053684 | 0.003053684 | 0.003053684 | 0.003053684 | 0.003053684 | 0 | 0 | 0 | 0 | 0 | 0 | 0 | 0 | 0 | 0 | 0 | 0 | 0 | 0
936 | 1074.018 | 0.002818933 | 30 | 498 | -438 | 0 | 0 | 0 | 0 | 0 | 0 | 0 | 0 | 0 | 0 | 0 | 0 | 0 | 0 | 0 | 0 | 0.002818933 | 0.002818933 | 0.002818933 | 0.002818933 | 0.002818933 | 0.002818933 | 0.002818933 | 0.002818933 | 0.002818933 | 0.002818933 | 0.002818933 | 0.002818933 | 0.002818933 | 0.002818933 | 0.002818933 | 0.002818933 | 0.002818933 | 0.002818933 | 0.002818933 | 0.002818933 | 0.002818933 | 0.002818933 | 0.002818933 | 0.002818933 | 0.002818933 | 0.002818933 | 0.002818933 | 0.002818933 | 0.002818933 | 0.002818933 | 0.002818933 | 0.002818933 | 0.002818933 | 0.002818933 | 0.002818933 | 0 | 0 | 0 | 0 | 0 | 0 | 0 | 0 | 0 | 0 | 0 | 0 | 0 | 0
936 | 1061.277 | 0.002785494 | 40 | 508 | -428 | 0 | 0 | 0 | 0 | 0 | 0 | 0 | 0 | 0 | 0 | 0 | 0 | 0 | 0 | 0 | 0 | 0.002785494 | 0.002785494 | 0.002785494 | 0.002785494 | 0.002785494 | 0.002785494 | 0.002785494 | 0.002785494 | 0.002785494 | 0.002785494 | 0.002785494 | 0.002785494 | 0.002785494 | 0.002785494 | 0.002785494 | 0.002785494 | 0.002785494 | 0.002785494 | 0.002785494 | 0.002785494 | 0.002785494 | 0.002785494 | 0.002785494 | 0.002785494 | 0.002785494 | 0.002785494 | 0.002785494 | 0.002785494 | 0.002785494 | 0.002785494 | 0.002785494 | 0.002785494 | 0.002785494 | 0.002785494 | 0.002785494 | 0.002785494 | 0 | 0 | 0 | 0 | 0 | 0 | 0 | 0 | 0 | 0 | 0 | 0 | 0
936 | 1120.314 | 0.002940446 | 30 | 498 | -438 | 0 | 0 | 0 | 0 | 0 | 0 | 0 | 0 | 0 | 0 | 0 | 0 | 0 | 0 | 0 | 0 | 0.002940446 | 0.002940446 | 0.002940446 | 0.002940446 | 0.002940446 | 0.002940446 | 0.002940446 | 0.002940446 | 0.002940446 | 0.002940446 | 0.002940446 | 0.002940446 | 0.002940446 | 0.002940446 | 0.002940446 | 0.002940446 | 0.002940446 | 0.002940446 | 0.002940446 | 0.002940446 | 0.002940446 | 0.002940446 | 0.002940446 | 0.002940446 | 0.002940446 | 0.002940446 | 0.002940446 | 0.002940446 | 0.002940446 | 0.002940446 | 0.002940446 | 0.002940446 | 0.002940446 | 0.002940446 | 0.002940446 | 0 | 0 | 0 | 0 | 0 | 0 | 0 | 0 | 0 | 0 | 0 | 0 | 0 | 0
936 | 987.5955 | 0.002592104 | 20 | 488 | -448 | 0 | 0 | 0 | 0 | 0 | 0 | 0 | 0 | 0 | 0 | 0 | 0 | 0 | 0 | 0 | 0 | 0.002592104 | 0.002592104 | 0.002592104 | 0.002592104 | 0.002592104 | 0.002592104 | 0.002592104 | 0.002592104 | 0.002592104 | 0.002592104 | 0.002592104 | 0.002592104 | 0.002592104 | 0.002592104 | 0.002592104 | 0.002592104 | 0.002592104 | 0.002592104 | 0.002592104 | 0.002592104 | 0.002592104 | 0.002592104 | 0.002592104 | 0.002592104 | 0.002592104 | 0.002592104 | 0.002592104 | 0.002592104 | 0.002592104 | 0.002592104 | 0.002592104 | 0.002592104 | 0.002592104 | 0.002592104 | 0.002592104 | 0 | 0 | 0 | 0 | 0 | 0 | 0 | 0 | 0 | 0 | 0 | 0 | 0 | 0
936 | 1129.229 | 0.002963845 | 10 | 478 | -458 | 0 | 0 | 0 | 0 | 0 | 0 | 0 | 0 | 0 | 0 | 0 | 0 | 0 | 0 | 0 | 0.002963845 | 0.002963845 | 0.002963845 | 0.002963845 | 0.002963845 | 0.002963845 | 0.002963845 | 0.002963845 | 0.002963845 | 0.002963845 | 0.002963845 | 0.002963845 | 0.002963845 | 0.002963845 | 0.002963845 | 0.002963845 | 0.002963845 | 0.002963845 | 0.002963845 | 0.002963845 | 0.002963845 | 0.002963845 | 0.002963845 | 0.002963845 | 0.002963845 | 0.002963845 | 0.002963845 | 0.002963845 | 0.002963845 | 0.002963845 | 0.002963845 | 0.002963845 | 0.002963845 | 0.002963845 | 0.002963845 | 0 | 0 | 0 | 0 | 0 | 0 | 0 | 0 | 0 | 0 | 0 | 0 | 0 | 0 | 0
900 | 843.5336 | 0.00221399 | 0 | 450 | -450 | 0 | 0 | 0 | 0 | 0 | 0 | 0 | 0 | 0 | 0 | 0 | 0 | 0 | 0 | 0 | 0 | 0.00221399 | 0.00221399 | 0.00221399 | 0.00221399 | 0.00221399 | 0.00221399 | 0.00221399 | 0.00221399 | 0.00221399 | 0.00221399 | 0.00221399 | 0.00221399 | 0.00221399 | 0.00221399 | 0.00221399 | 0.00221399 | 0.00221399 | 0.00221399 | 0.00221399 | 0.00221399 | 0.00221399 | 0.00221399 | 0.00221399 | 0.00221399 | 0.00221399 | 0.00221399 | 0.00221399 | 0.00221399 | 0.00221399 | 0.00221399 | 0.00221399 | 0.00221399 | 0.00221399 | 0 | 0 | 0 | 0 | 0 | 0 | 0 | 0 | 0 | 0 | 0 | 0 | 0 | 0 | 0 | 0
829 | 904.376 | 0.002373681 | -10 | 404.5 | -424.5 | 0 | 0 | 0 | 0 | 0 | 0 | 0 | 0 | 0 | 0 | 0 | 0 | 0 | 0 | 0 | 0 | 0 | 0.002373681 | 0.002373681 | 0.002373681 | 0.002373681 | 0.002373681 | 0.002373681 | 0.002373681 | 0.002373681 | 0.002373681 | 0.002373681 | 0.002373681 | 0.002373681 | 0.002373681 | 0.002373681 | 0.002373681 | 0.002373681 | 0.002373681 | 0.002373681 | 0.002373681 | 0.002373681 | 0.002373681 | 0.002373681 | 0.002373681 | 0.002373681 | 0.002373681 | 0.002373681 | 0.002373681 | 0.002373681 | 0.002373681 | 0.002373681 | 0.002373681 | 0 | 0 | 0 | 0 | 0 | 0 | 0 | 0 | 0 | 0 | 0 | 0 | 0 | 0 | 0 | 0 | 0
829 | 1311.618 | 0.003442555 | -20 | 394.5 | -434.5 | 0 | 0 | 0 | 0 | 0 | 0 | 0 | 0 | 0 | 0 | 0 | 0 | 0 | 0 | 0 | 0 | 0.003442555 | 0.003442555 | 0.003442555 | 0.003442555 | 0.003442555 | 0.003442555 | 0.003442555 | 0.003442555 | 0.003442555 | 0.003442555 | 0.003442555 | 0.003442555 | 0.003442555 | 0.003442555 | 0.003442555 | 0.003442555 | 0.003442555 | 0.003442555 | 0.003442555 | 0.003442555 | 0.003442555 | 0.003442555 | 0.003442555 | 0.003442555 | 0.003442555 | 0.003442555 | 0.003442555 | 0.003442555 | 0.003442555 | 0.003442555 | 0.003442555 | 0 | 0 | 0 | 0 | 0 | 0 | 0 | 0 | 0 | 0 | 0 | 0 | 0 | 0 | 0 | 0 | 0 | 0
776 | 1168.043 | 0.003065718 | -30 | 358 | -418 | 0 | 0 | 0 | 0 | 0 | 0 | 0 | 0 | 0 | 0 | 0 | 0 | 0 | 0 | 0 | 0 | 0 | 0.003065718 | 0.003065718 | 0.003065718 | 0.003065718 | 0.003065718 | 0.003065718 | 0.003065718 | 0.003065718 | 0.003065718 | 0.003065718 | 0.003065718 | 0.003065718 | 0.003065718 | 0.003065718 | 0.003065718 | 0.003065718 | 0.003065718 | 0.003065718 | 0.003065718 | 0.003065718 | 0.003065718 | 0.003065718 | 0.003065718 | 0.003065718 | 0.003065718 | 0.003065718 | 0.003065718 | 0.003065718 | 0.003065718 | 0 | 0 | 0 | 0 | 0 | 0 | 0 | 0 | 0 | 0 | 0 | 0 | 0 | 0 | 0 | 0 | 0 | 0 | 0

## K_value
K_6_top | K_6_bottom | K_7_top | K_7_bottom
3.278045e-06 | 3.498682e-06 | 3.195549e-06 | 2.624662e-06

## F6top_comulative_column
[6 empty] | 0 | 1 | 2 | 3 | 4 | 5 | 6 | 7 | 8 | 9 | 10 | 11 | 12 | 13 | 14 | 15 | 16 | 17 | 18 | 19 | 20 | 21 | 22 | 23 | 24 | 25 | 26 | 27 | 28 | 29 | 30 | 31 | 32 | 33 | 34 | 35 | 36 | 37 | 38 | 39 | 40 | 41 | 42 | 43 | 44 | 45 | 46 | 47 | 48 | 49 | 50 | 51 | 52 | 53 | 54 | 55 | 56 | 57 | 58 | 59 | 60 | 61 | 62 | 63 | 64
ord_wdt | alpha | alpha/k | WROLL_SHIFT_POS_6 | Width1 | Width2 | -855.04 | -828.32 | -801.6 | -774.88 | -748.16 | -721.44 | -694.72 | -668 | -641.28 | -614.56 | -587.84 | -561.12 | -534.4 | -507.68 | -480.96 | -454.24 | -427.52 | -400.8 | -374.08 | -347.36 | -320.64 | -293.92 | -267.2 | -240.48 | -213.76 | -187.04 | -160.32 | -133.6 | -106.88 | -80.16 | -53.44 | -26.72 | 0 | 26.72 | 53.44 | 80.16 | 106.88 | 133.6 | 160.32 | 187.04 | 213.76 | 240.48 | 267.2 | 293.92 | 320.64 | 347.36 | 374.08 | 400.8 | 427.52 | 454.24 | 480.96 | 507.68 | 534.4 | 561.12 | 587.84 | 614.56 | 641.28 | 668 | 694.72 | 721.44 | 748.16 | 774.88 | 801.6 | 828.32 | 855.04 | C40-left | C40-right
1165 | 303.4427 | 0.0009946988 | 0 | 582.5 | -582.5 | 0 | 0 | 0 | 0 | 0 | 0 | 0 | 0 | 0 | 0 | 0 | 0.0009946988 | 0.0009946988 | 0.0009946988 | 0.0009946988 | 0.0009946988 | 0.0009946988 | 0.0009946988 | 0.0009946988 | 0.0009946988 | 0.0009946988 | 0.0009946988 | 0.0009946988 | 0.0009946988 | 0.0009946988 | 0.0009946988 | 0.0009946988 | 0.0009946988 | 0.0009946988 | 0.0009946988 | 0.0009946988 | 0.0009946988 | 0.0009946988 | 0.0009946988 | 0.0009946988 | 0.0009946988 | 0.0009946988 | 0.0009946988 | 0.0009946988 | 0.0009946988 | 0.0009946988 | 0.0009946988 | 0.0009946988 | 0.0009946988 | 0.0009946988 | 0.0009946988 | 0.0009946988 | 0.0009946988 | 0.0009946988 | 0.0009946988 | 0.0009946988 | 0.0009946988 | 0.0009946988 | 0.0009946988 | 0 | 0 | 0 | 0 | 0 | 0 | 0 | 0 | 0 | 0 | 0 | 0 | 0
1234 | 448.1734 | 0.001469132 | 0 | 617 | -617 | 0 | 0 | 0 | 0 | 0 | 0 | 0 | 0 | 0 | 0.001469132 | 0.001469132 | 0.002463831 | 0.002463831 | 0.002463831 | 0.002463831 | 0.002463831 | 0.002463831 | 0.002463831 | 0.002463831 | 0.002463831 | 0.002463831 | 0.002463831 | 0.002463831 | 0.002463831 | 0.002463831 | 0.002463831 | 0.002463831 | 0.002463831 | 0.002463831 | 0.002463831 | 0.002463831 | 0.002463831 | 0.002463831 | 0.002463831 | 0.002463831 | 0.002463831 | 0.002463831 | 0.002463831 | 0.002463831 | 0.002463831 | 0.002463831 | 0.002463831 | 0.002463831 | 0.002463831 | 0.002463831 | 0.002463831 | 0.002463831 | 0.002463831 | 0.002463831 | 0.002463831 | 0.002463831 | 0.002463831 | 0.002463831 | 0.002463831 | 0.001469132 | 0.001469132 | 0 | 0 | 0 | 0 | 0 | 0 | 0 | 0 | 0 | 0.0005911608 | 0.0005911608
1253 | 437.7406 | 0.001434933 | 0 | 626.5 | -626.5 | 0 | 0 | 0 | 0 | 0 | 0 | 0 | 0 | 0 | 0.002904065 | 0.002904065 | 0.003898764 | 0.003898764 | 0.003898764 | 0.003898764 | 0.003898764 | 0.003898764 | 0.003898764 | 0.003898764 | 0.003898764 | 0.003898764 | 0.003898764 | 0.003898764 | 0.003898764 | 0.003898764 | 0.003898764 | 0.003898764 | 0.003898764 | 0.003898764 | 0.003898764 | 0.003898764 | 0.003898764 | 0.003898764 | 0.003898764 | 0.003898764 | 0.003898764 | 0.003898764 | 0.003898764 | 0.003898764 | 0.003898764 | 0.003898764 | 0.003898764 | 0.003898764 | 0.003898764 | 0.003898764 | 0.003898764 | 0.003898764 | 0.003898764 | 0.003898764 | 0.003898764 | 0.003898764 | 0.003898764 | 0.003898764 | 0.003898764 | 0.002904065 | 0.002904065 | 0 | 0 | 0 | 0 | 0 | 0 | 0 | 0 | 0 | 0.0009448149 | 0.0009448149
1253 | 485.6707 | 0.00159205 | 0 | 626.5 | -626.5 | 0 | 0 | 0 | 0 | 0 | 0 | 0 | 0 | 0 | 0.004496115 | 0.004496115 | 0.005490814 | 0.005490814 | 0.005490814 | 0.005490814 | 0.005490814 | 0.005490814 | 0.005490814 | 0.005490814 | 0.005490814 | 0.005490814 | 0.005490814 | 0.005490814 | 0.005490814 | 0.005490814 | 0.005490814 | 0.005490814 | 0.005490814 | 0.005490814 | 0.005490814 | 0.005490814 | 0.005490814 | 0.005490814 | 0.005490814 | 0.005490814 | 0.005490814 | 0.005490814 | 0.005490814 | 0.005490814 | 0.005490814 | 0.005490814 | 0.005490814 | 0.005490814 | 0.005490814 | 0.005490814 | 0.005490814 | 0.005490814 | 0.005490814 | 0.005490814 | 0.005490814 | 0.005490814 | 0.005490814 | 0.005490814 | 0.005490814 | 0.004496115 | 0.004496115 | 0 | 0 | 0 | 0 | 0 | 0 | 0 | 0 | 0 | 0.0009448149 | 0.0009448149
1253 | 465.5812 | 0.001526196 | 0 | 626.5 | -626.5 | 0 | 0 | 0 | 0 | 0 | 0 | 0 | 0 | 0 | 0.006022312 | 0.006022312 | 0.00701701 | 0.00701701 | 0.00701701 | 0.00701701 | 0.00701701 | 0.00701701 | 0.00701701 | 0.00701701 | 0.00701701 | 0.00701701 | 0.00701701 | 0.00701701 | 0.00701701 | 0.00701701 | 0.00701701 | 0.00701701 | 0.00701701 | 0.00701701 | 0.00701701 | 0.00701701 | 0.00701701 | 0.00701701 | 0.00701701 | 0.00701701 | 0.00701701 | 0.00701701 | 0.00701701 | 0.00701701 | 0.00701701 | 0.00701701 | 0.00701701 | 0.00701701 | 0.00701701 | 0.00701701 | 0.00701701 | 0.00701701 | 0.00701701 | 0.00701701 | 0.00701701 | 0.00701701 | 0.00701701 | 0.00701701 | 0.00701701 | 0.006022312 | 0.006022312 | 0 | 0 | 0 | 0 | 0 | 0 | 0 | 0 | 0 | 0.0009448149 | 0.0009448149
1253 | 464.2804 | 0.001521932 | -10 | 616.5 | -636.5 | 0 | 0 | 0 | 0 | 0 | 0 | 0 | 0 | 0 | 0.007544243 | 0.007544243 | 0.008538942 | 0.008538942 | 0.008538942 | 0.008538942 | 0.008538942 | 0.008538942 | 0.008538942 | 0.008538942 | 0.008538942 | 0.008538942 | 0.008538942 | 0.008538942 | 0.008538942 | 0.008538942 | 0.008538942 | 0.008538942 | 0.008538942 | 0.008538942 | 0.008538942 | 0.008538942 | 0.008538942 | 0.008538942 | 0.008538942 | 0.008538942 | 0.008538942 | 0.008538942 | 0.008538942 | 0.008538942 | 0.008538942 | 0.008538942 | 0.008538942 | 0.008538942 | 0.008538942 | 0.008538942 | 0.008538942 | 0.008538942 | 0.008538942 | 0.008538942 | 0.008538942 | 0.008538942 | 0.008538942 | 0.008538942 | 0.008538942 | 0.007544243 | 0.007544243 | 0 | 0 | 0 | 0 | 0 | 0 | 0 | 0 | 0 | 0.0009946988 | 0.0005725474
1253 | 558.6042 | 0.001831129 | -20 | 606.5 | -646.5 | 0 | 0 | 0 | 0 | 0 | 0 | 0 | 0 | 0.001831129 | 0.009375373 | 0.009375373 | 0.01037007 | 0.01037007 | 0.01037007 | 0.01037007 | 0.01037007 | 0.01037007 | 0.01037007 | 0.01037007 | 0.01037007 | 0.01037007 | 0.01037007 | 0.01037007 | 0.01037007 | 0.01037007 | 0.01037007 | 0.01037007 | 0.01037007 | 0.01037007 | 0.01037007 | 0.01037007 | 0.01037007 | 0.01037007 | 0.01037007 | 0.01037007 | 0.01037007 | 0.01037007 | 0.01037007 | 0.01037007 | 0.01037007 | 0.01037007 | 0.01037007 | 0.01037007 | 0.01037007 | 0.01037007 | 0.01037007 | 0.01037007 | 0.01037007 | 0.01037007 | 0.01037007 | 0.01037007 | 0.01037007 | 0.01037007 | 0.01037007 | 0.009375373 | 0.007544243 | 0 | 0 | 0 | 0 | 0 | 0 | 0 | 0 | 0 | 0.0009946988 | 0.0002002799
1254 | 581.2556 | 0.001905382 | -30 | 597 | -657 | 0 | 0 | 0 | 0 | 0 | 0 | 0 | 0 | 0.003736511 | 0.01128075 | 0.01128075 | 0.01227545 | 0.01227545 | 0.01227545 | 0.01227545 | 0.01227545 | 0.01227545 | 0.01227545 | 0.01227545 | 0.01227545 | 0.01227545 | 0.01227545 | 0.01227545 | 0.01227545 | 0.01227545 | 0.01227545 | 0.01227545 | 0.01227545 | 0.01227545 | 0.01227545 | 0.01227545 | 0.01227545 | 0.01227545 | 0.01227545 | 0.01227545 | 0.01227545 | 0.01227545 | 0.01227545 | 0.01227545 | 0.01227545 | 0.01227545 | 0.01227545 | 0.01227545 | 0.01227545 | 0.01227545 | 0.01227545 | 0.01227545 | 0.01227545 | 0.01227545 | 0.01227545 | 0.01227545 | 0.01227545 | 0.01227545 | 0.01227545 | 0.01128075 | 0.007544243 | 0 | 0 | 0 | 0 | 0 | 0 | 0 | 0 | 0 | 0.001683619 | 0
1254 | 576.4493 | 0.001889626 | -40 | 587 | -667 | 0 | 0 | 0 | 0 | 0 | 0 | 0 | 0 | 0.005626138 | 0.01317038 | 0.01317038 | 0.01416508 | 0.01416508 | 0.01416508 | 0.01416508 | 0.01416508 | 0.01416508 | 0.01416508 | 0.01416508 | 0.01416508 | 0.01416508 | 0.01416508 | 0.01416508 | 0.01416508 | 0.01416508 | 0.01416508 | 0.01416508 | 0.01416508 | 0.01416508 | 0.01416508 | 0.01416508 | 0.01416508 | 0.01416508 | 0.01416508 | 0.01416508 | 0.01416508 | 0.01416508 | 0.01416508 | 0.01416508 | 0.01416508 | 0.01416508 | 0.01416508 | 0.01416508 | 0.01416508 | 0.01416508 | 0.01416508 | 0.01416508 | 0.01416508 | 0.01416508 | 0.01416508 | 0.01416508 | 0.01416508 | 0.01416508 | 0.01416508 | 0.01128075 | 0.007544243 | 0 | 0 | 0 | 0 | 0 | 0 | 0 | 0 | 0 | 0.004507064 | 0
1254 | 541.7425 | 0.001775856 | -30 | 597 | -657 | 0 | 0 | 0 | 0 | 0 | 0 | 0 | 0 | 0.007401994 | 0.01494624 | 0.01494624 | 0.01594094 | 0.01594094 | 0.01594094 | 0.01594094 | 0.01594094 | 0.01594094 | 0.01594094 | 0.01594094 | 0.01594094 | 0.01594094 | 0.01594094 | 0.01594094 | 0.01594094 | 0.01594094 | 0.01594094 | 0.01594094 | 0.01594094 | 0.01594094 | 0.01594094 | 0.01594094 | 0.01594094 | 0.01594094 | 0.01594094 | 0.01594094 | 0.01594094 | 0.01594094 | 0.01594094 | 0.01594094 | 0.01594094 | 0.01594094 | 0.01594094 | 0.01594094 | 0.01594094 | 0.01594094 | 0.01594094 | 0.01594094 | 0.01594094 | 0.01594094 | 0.01594094 | 0.01594094 | 0.01594094 | 0.01594094 | 0.01594094 | 0.01305661 | 0.007544243 | 0 | 0 | 0 | 0 | 0 | 0 | 0 | 0 | 0 | 0.001683619 | 0
1254 | 571.5509 | 0.001873569 | -20 | 607 | -647 | 0 | 0 | 0 | 0 | 0 | 0 | 0 | 0 | 0.009275563 | 0.01681981 | 0.01681981 | 0.0178145 | 0.0178145 | 0.0178145 | 0.0178145 | 0.0178145 | 0.0178145 | 0.0178145 | 0.0178145 | 0.0178145 | 0.0178145 | 0.0178145 | 0.0178145 | 0.0178145 | 0.0178145 | 0.0178145 | 0.0178145 | 0.0178145 | 0.0178145 | 0.0178145 | 0.0178145 | 0.0178145 | 0.0178145 | 0.0178145 | 0.0178145 | 0.0178145 | 0.0178145 | 0.0178145 | 0.0178145 | 0.0178145 | 0.0178145 | 0.0178145 | 0.0178145 | 0.0178145 | 0.0178145 | 0.0178145 | 0.0178145 | 0.0178145 | 0.0178145 | 0.0178145 | 0.0178145 | 0.0178145 | 0.0178145 | 0.0178145 | 0.01493018 | 0.007544243 | 0 | 0 | 0 | 0 | 0 | 0 | 0 | 0 | 0 | 0.0009946988 | 0.0006347242
1254 | 572.5068 | 0.001876703 | -10 | 617 | -637 | 0 | 0 | 0 | 0 | 0 | 0 | 0 | 0 | 0.009275563 | 0.01869651 | 0.01869651 | 0.01969121 | 0.01969121 | 0.01969121 | 0.01969121 | 0.01969121 | 0.01969121 | 0.01969121 | 0.01969121 | 0.01969121 | 0.01969121 | 0.01969121 | 0.01969121 | 0.01969121 | 0.01969121 | 0.01969121 | 0.01969121 | 0.01969121 | 0.01969121 | 0.01969121 | 0.01969121 | 0.01969121 | 0.01969121 | 0.01969121 | 0.01969121 | 0.01969121 | 0.01969121 | 0.01969121 | 0.01969121 | 0.01969121 | 0.01969121 | 0.01969121 | 0.01969121 | 0.01969121 | 0.01969121 | 0.01969121 | 0.01969121 | 0.01969121 | 0.01969121 | 0.01969121 | 0.01969121 | 0.01969121 | 0.01969121 | 0.01969121 | 0.01680688 | 0.009420946 | 0 | 0 | 0 | 0 | 0 | 0 | 0 | 0 | 0 | 0.0009946988 | 0.001714187
1253 | 685.3491 | 0.002246605 | 0 | 626.5 | -626.5 | 0 | 0 | 0 | 0 | 0 | 0 | 0 | 0 | 0.009275563 | 0.02094311 | 0.02094311 | 0.02193781 | 0.02193781 | 0.02193781 | 0.02193781 | 0.02193781 | 0.02193781 | 0.02193781 | 0.02193781 | 0.02193781 | 0.02193781 | 0.02193781 | 0.02193781 | 0.02193781 | 0.02193781 | 0.02193781 | 0.02193781 | 0.02193781 | 0.02193781 | 0.02193781 | 0.02193781 | 0.02193781 | 0.02193781 | 0.02193781 | 0.02193781 | 0.02193781 | 0.02193781 | 0.02193781 | 0.02193781 | 0.02193781 | 0.02193781 | 0.02193781 | 0.02193781 | 0.02193781 | 0.02193781 | 0.02193781 | 0.02193781 | 0.02193781 | 0.02193781 | 0.02193781 | 0.02193781 | 0.02193781 | 0.02193781 | 0.02193781 | 0.01905349 | 0.01166755 | 0 | 0 | 0 | 0 | 0 | 0 | 0 | 0 | 0 | 0.0009448149 | 0.002739677
1254 | 579.5042 | 0.001899641 | 10 | 637 | -617 | 0 | 0 | 0 | 0 | 0 | 0 | 0 | 0 | 0.009275563 | 0.02284275 | 0.02284275 | 0.02383745 | 0.02383745 | 0.02383745 | 0.02383745 | 0.02383745 | 0.02383745 | 0.02383745 | 0.02383745 | 0.02383745 | 0.02383745 | 0.02383745 | 0.02383745 | 0.02383745 | 0.02383745 | 0.02383745 | 0.02383745 | 0.02383745 | 0.02383745 | 0.02383745 | 0.02383745 | 0.02383745 | 0.02383745 | 0.02383745 | 0.02383745 | 0.02383745 | 0.02383745 | 0.02383745 | 0.02383745 | 0.02383745 | 0.02383745 | 0.02383745 | 0.02383745 | 0.02383745 | 0.02383745 | 0.02383745 | 0.02383745 | 0.02383745 | 0.02383745 | 0.02383745 | 0.02383745 | 0.02383745 | 0.02383745 | 0.02383745 | 0.02095313 | 0.01356719 | 0 | 0 | 0 | 0 | 0 | 0 | 0 | 0 | 0 | 0.0005911608 | 0.00541633
1283 | 510.7009 | 0.0016741 | 20 | 661.5 | -621.5 | 0 | 0 | 0 | 0 | 0 | 0 | 0 | 0 | 0.009275563 | 0.02451685 | 0.02451685 | 0.02551155 | 0.02551155 | 0.02551155 | 0.02551155 | 0.02551155 | 0.02551155 | 0.02551155 | 0.02551155 | 0.02551155 | 0.02551155 | 0.02551155 | 0.02551155 | 0.02551155 | 0.02551155 | 0.02551155 | 0.02551155 | 0.02551155 | 0.02551155 | 0.02551155 | 0.02551155 | 0.02551155 | 0.02551155 | 0.02551155 | 0.02551155 | 0.02551155 | 0.02551155 | 0.02551155 | 0.02551155 | 0.02551155 | 0.02551155 | 0.02551155 | 0.02551155 | 0.02551155 | 0.02551155 | 0.02551155 | 0.02551155 | 0.02551155 | 0.02551155 | 0.02551155 | 0.02551155 | 0.02551155 | 0.02551155 | 0.02551155 | 0.02262723 | 0.01524129 | 0.0016741 | 0 | 0 | 0 | 0 | 0 | 0 | 0 | 0 | 0.0007586812 | 0.01379408
1283 | 484.2125 | 0.00158727 | 30 | 671.5 | -611.5 | 0 | 0 | 0 | 0 | 0 | 0 | 0 | 0 | 0.009275563 | 0.02451685 | 0.02610412 | 0.02709882 | 0.02709882 | 0.02709882 | 0.02709882 | 0.02709882 | 0.02709882 | 0.02709882 | 0.02709882 | 0.02709882 | 0.02709882 | 0.02709882 | 0.02709882 | 0.02709882 | 0.02709882 | 0.02709882 | 0.02709882 | 0.02709882 | 0.02709882 | 0.02709882 | 0.02709882 | 0.02709882 | 0.02709882 | 0.02709882 | 0.02709882 | 0.02709882 | 0.02709882 | 0.02709882 | 0.02709882 | 0.02709882 | 0.02709882 | 0.02709882 | 0.02709882 | 0.02709882 | 0.02709882 | 0.02709882 | 0.02709882 | 0.02709882 | 0.02709882 | 0.02709882 | 0.02709882 | 0.02709882 | 0.02709882 | 0.02709882 | 0.0242145 | 0.01682856 | 0.00326137 | 0.00158727 | 0 | 0 | 0 | 0 | 0 | 0 | 0 | 0.0003864137 | 0.01887162
1292 | 481.4454 | 0.0015782 | 40 | 686 | -606 | 0 | 0 | 0 | 0 | 0 | 0 | 0 | 0 | 0.009275563 | 0.02451685 | 0.02768232 | 0.02867702 | 0.02867702 | 0.02867702 | 0.02867702 | 0.02867702 | 0.02867702 | 0.02867702 | 0.02867702 | 0.02867702 | 0.02867702 | 0.02867702 | 0.02867702 | 0.02867702 | 0.02867702 | 0.02867702 | 0.02867702 | 0.02867702 | 0.02867702 | 0.02867702 | 0.02867702 | 0.02867702 | 0.02867702 | 0.02867702 | 0.02867702 | 0.02867702 | 0.02867702 | 0.02867702 | 0.02867702 | 0.02867702 | 0.02867702 | 0.02867702 | 0.02867702 | 0.02867702 | 0.02867702 | 0.02867702 | 0.02867702 | 0.02867702 | 0.02867702 | 0.02867702 | 0.02867702 | 0.02867702 | 0.02867702 | 0.02867702 | 0.0257927 | 0.01840676 | 0.00483957 | 0.00316547 | 0 | 0 | 0 | 0 | 0 | 0 | 0 | 0.0001816665 | 0.02413318
1292 | 499.2078 | 0.001636425 | 30 | 676 | -616 | 0 | 0 | 0 | 0 | 0 | 0 | 0 | 0 | 0.009275563 | 0.02615328 | 0.02931875 | 0.03031345 | 0.03031345 | 0.03031345 | 0.03031345 | 0.03031345 | 0.03031345 | 0.03031345 | 0.03031345 | 0.03031345 | 0.03031345 | 0.03031345 | 0.03031345 | 0.03031345 | 0.03031345 | 0.03031345 | 0.03031345 | 0.03031345 | 0.03031345 | 0.03031345 | 0.03031345 | 0.03031345 | 0.03031345 | 0.03031345 | 0.03031345 | 0.03031345 | 0.03031345 | 0.03031345 | 0.03031345 | 0.03031345 | 0.03031345 | 0.03031345 | 0.03031345 | 0.03031345 | 0.03031345 | 0.03031345 | 0.03031345 | 0.03031345 | 0.03031345 | 0.03031345 | 0.03031345 | 0.03031345 | 0.03031345 | 0.03031345 | 0.02742912 | 0.02004319 | 0.006475995 | 0.004801895 | 0 | 0 | 0 | 0 | 0 | 0 | 0 | 0.0005539341 | 0.02115651
1286 | 433.2755 | 0.001420296 | 20 | 663 | -623 | 0 | 0 | 0 | 0 | 0 | 0 | 0 | 0 | 0.009275563 | 0.02757358 | 0.03073905 | 0.03173374 | 0.03173374 | 0.03173374 | 0.03173374 | 0.03173374 | 0.03173374 | 0.03173374 | 0.03173374 | 0.03173374 | 0.03173374 | 0.03173374 | 0.03173374 | 0.03173374 | 0.03173374 | 0.03173374 | 0.03173374 | 0.03173374 | 0.03173374 | 0.03173374 | 0.03173374 | 0.03173374 | 0.03173374 | 0.03173374 | 0.03173374 | 0.03173374 | 0.03173374 | 0.03173374 | 0.03173374 | 0.03173374 | 0.03173374 | 0.03173374 | 0.03173374 | 0.03173374 | 0.03173374 | 0.03173374 | 0.03173374 | 0.03173374 | 0.03173374 | 0.03173374 | 0.03173374 | 0.03173374 | 0.03173374 | 0.03173374 | 0.02884942 | 0.02146348 | 0.007896292 | 0.004801895 | 0 | 0 | 0 | 0 | 0 | 0 | 0 | 0.0008145213 | 0.01455571
1359 | 359.834 | 0.001179552 | 10 | 689.5 | -669.5 | 0 | 0 | 0 | 0 | 0 | 0 | 0 | 0.001179552 | 0.01045511 | 0.02875313 | 0.0319186 | 0.0329133 | 0.0329133 | 0.0329133 | 0.0329133 | 0.0329133 | 0.0329133 | 0.0329133 | 0.0329133 | 0.0329133 | 0.0329133 | 0.0329133 | 0.0329133 | 0.0329133 | 0.0329133 | 0.0329133 | 0.0329133 | 0.0329133 | 0.0329133 | 0.0329133 | 0.0329133 | 0.0329133 | 0.0329133 | 0.0329133 | 0.0329133 | 0.0329133 | 0.0329133 | 0.0329133 | 0.0329133 | 0.0329133 | 0.0329133 | 0.0329133 | 0.0329133 | 0.0329133 | 0.0329133 | 0.0329133 | 0.0329133 | 0.0329133 | 0.0329133 | 0.0329133 | 0.0329133 | 0.0329133 | 0.0329133 | 0.0329133 | 0.03002897 | 0.02264303 | 0.009075844 | 0.005981447 | 0 | 0 | 0 | 0 | 0 | 0 | 0 | 0.01439117 | 0.0247894
1461 | 506.246 | 0.001659497 | 0 | 730.5 | -730.5 | 0 | 0 | 0 | 0 | 0 | 0.001659497 | 0.001659497 | 0.002839049 | 0.01211461 | 0.03041263 | 0.03357809 | 0.03457279 | 0.03457279 | 0.03457279 | 0.03457279 | 0.03457279 | 0.03457279 | 0.03457279 | 0.03457279 | 0.03457279 | 0.03457279 | 0.03457279 | 0.03457279 | 0.03457279 | 0.03457279 | 0.03457279 | 0.03457279 | 0.03457279 | 0.03457279 | 0.03457279 | 0.03457279 | 0.03457279 | 0.03457279 | 0.03457279 | 0.03457279 | 0.03457279 | 0.03457279 | 0.03457279 | 0.03457279 | 0.03457279 | 0.03457279 | 0.03457279 | 0.03457279 | 0.03457279 | 0.03457279 | 0.03457279 | 0.03457279 | 0.03457279 | 0.03457279 | 0.03457279 | 0.03457279 | 0.03457279 | 0.03457279 | 0.03457279 | 0.03168847 | 0.02430253 | 0.01073534 | 0.007640944 | 0.001659497 | 0.001659497 | 0 | 0 | 0 | 0 | 0 | 0.03272701 | 0.03196862
1461 | 548.2904 | 0.00179732 | -10 | 720.5 | -740.5 | 0 | 0 | 0 | 0 | 0 | 0.003456817 | 0.003456817 | 0.004636369 | 0.01391193 | 0.03220995 | 0.03537542 | 0.03637011 | 0.03637011 | 0.03637011 | 0.03637011 | 0.03637011 | 0.03637011 | 0.03637011 | 0.03637011 | 0.03637011 | 0.03637011 | 0.03637011 | 0.03637011 | 0.03637011 | 0.03637011 | 0.03637011 | 0.03637011 | 0.03637011 | 0.03637011 | 0.03637011 | 0.03637011 | 0.03637011 | 0.03637011 | 0.03637011 | 0.03637011 | 0.03637011 | 0.03637011 | 0.03637011 | 0.03637011 | 0.03637011 | 0.03637011 | 0.03637011 | 0.03637011 | 0.03637011 | 0.03637011 | 0.03637011 | 0.03637011 | 0.03637011 | 0.03637011 | 0.03637011 | 0.03637011 | 0.03637011 | 0.03637011 | 0.03637011 | 0.03348579 | 0.02609985 | 0.01253266 | 0.009438264 | 0.003456817 | 0.001659497 | 0 | 0 | 0 | 0 | 0 | 0.0329133 | 0.02973006
1461 | 493.1802 | 0.001616667 | -20 | 710.5 | -750.5 | 0 | 0 | 0 | 0 | 0.001616667 | 0.005073484 | 0.005073484 | 0.006253036 | 0.0155286 | 0.03382661 | 0.03699208 | 0.03798678 | 0.03798678 | 0.03798678 | 0.03798678 | 0.03798678 | 0.03798678 | 0.03798678 | 0.03798678 | 0.03798678 | 0.03798678 | 0.03798678 | 0.03798678 | 0.03798678 | 0.03798678 | 0.03798678 | 0.03798678 | 0.03798678 | 0.03798678 | 0.03798678 | 0.03798678 | 0.03798678 | 0.03798678 | 0.03798678 | 0.03798678 | 0.03798678 | 0.03798678 | 0.03798678 | 0.03798678 | 0.03798678 | 0.03798678 | 0.03798678 | 0.03798678 | 0.03798678 | 0.03798678 | 0.03798678 | 0.03798678 | 0.03798678 | 0.03798678 | 0.03798678 | 0.03798678 | 0.03798678 | 0.03798678 | 0.03798678 | 0.03510246 | 0.02771652 | 0.01414933 | 0.01105493 | 0.005073484 | 0.001659497 | 0 | 0 | 0 | 0 | 0 | 0.0329133 | 0.02749149
1461 | 519.7122 | 0.00170364 | -30 | 700.5 | -760.5 | 0 | 0 | 0 | 0 | 0.003320306 | 0.006777124 | 0.006777124 | 0.007956676 | 0.01723224 | 0.03553025 | 0.03869572 | 0.03969042 | 0.03969042 | 0.03969042 | 0.03969042 | 0.03969042 | 0.03969042 | 0.03969042 | 0.03969042 | 0.03969042 | 0.03969042 | 0.03969042 | 0.03969042 | 0.03969042 | 0.03969042 | 0.03969042 | 0.03969042 | 0.03969042 | 0.03969042 | 0.03969042 | 0.03969042 | 0.03969042 | 0.03969042 | 0.03969042 | 0.03969042 | 0.03969042 | 0.03969042 | 0.03969042 | 0.03969042 | 0.03969042 | 0.03969042 | 0.03969042 | 0.03969042 | 0.03969042 | 0.03969042 | 0.03969042 | 0.03969042 | 0.03969042 | 0.03969042 | 0.03969042 | 0.03969042 | 0.03969042 | 0.03969042 | 0.03969042 | 0.0368061 | 0.02942016 | 0.01585297 | 0.01275857 | 0.006777124 | 0.001659497 | 0 | 0 | 0 | 0 | 0 | 0.0329133 | 0.02606329
1461 | 542.9007 | 0.001779653 | -40 | 690.5 | -770.5 | 0 | 0 | 0 | 0 | 0.005099959 | 0.008556776 | 0.008556776 | 0.009736328 | 0.01901189 | 0.0373099 | 0.04047537 | 0.04147007 | 0.04147007 | 0.04147007 | 0.04147007 | 0.04147007 | 0.04147007 | 0.04147007 | 0.04147007 | 0.04147007 | 0.04147007 | 0.04147007 | 0.04147007 | 0.04147007 | 0.04147007 | 0.04147007 | 0.04147007 | 0.04147007 | 0.04147007 | 0.04147007 | 0.04147007 | 0.04147007 | 0.04147007 | 0.04147007 | 0.04147007 | 0.04147007 | 0.04147007 | 0.04147007 | 0.04147007 | 0.04147007 | 0.04147007 | 0.04147007 | 0.04147007 | 0.04147007 | 0.04147007 | 0.04147007 | 0.04147007 | 0.04147007 | 0.04147007 | 0.04147007 | 0.04147007 | 0.04147007 | 0.04147007 | 0.04147007 | 0.03858575 | 0.03119981 | 0.01763262 | 0.01453822 | 0.006777124 | 0.001659497 | 0 | 0 | 0 | 0 | 0 | 0.03408541 | 0.02490521
1461 | 501.1311 | 0.00164273 | -30 | 700.5 | -760.5 | 0 | 0 | 0 | 0 | 0.006742689 | 0.01019951 | 0.01019951 | 0.01137906 | 0.02065462 | 0.03895263 | 0.0421181 | 0.0431128 | 0.0431128 | 0.0431128 | 0.0431128 | 0.0431128 | 0.0431128 | 0.0431128 | 0.0431128 | 0.0431128 | 0.0431128 | 0.0431128 | 0.0431128 | 0.0431128 | 0.0431128 | 0.0431128 | 0.0431128 | 0.0431128 | 0.0431128 | 0.0431128 | 0.0431128 | 0.0431128 | 0.0431128 | 0.0431128 | 0.0431128 | 0.0431128 | 0.0431128 | 0.0431128 | 0.0431128 | 0.0431128 | 0.0431128 | 0.0431128 | 0.0431128 | 0.0431128 | 0.0431128 | 0.0431128 | 0.0431128 | 0.0431128 | 0.0431128 | 0.0431128 | 0.0431128 | 0.0431128 | 0.0431128 | 0.0431128 | 0.04022848 | 0.03284254 | 0.01927535 | 0.01618095 | 0.008419854 | 0.001659497 | 0 | 0 | 0 | 0 | 0 | 0.0329133 | 0.02606329
1461 | 491.1087 | 0.001609876 | -20 | 710.5 | -750.5 | 0 | 0 | 0 | 0 | 0.008352565 | 0.01180938 | 0.01180938 | 0.01298893 | 0.0222645 | 0.04056251 | 0.04372798 | 0.04472268 | 0.04472268 | 0.04472268 | 0.04472268 | 0.04472268 | 0.04472268 | 0.04472268 | 0.04472268 | 0.04472268 | 0.04472268 | 0.04472268 | 0.04472268 | 0.04472268 | 0.04472268 | 0.04472268 | 0.04472268 | 0.04472268 | 0.04472268 | 0.04472268 | 0.04472268 | 0.04472268 | 0.04472268 | 0.04472268 | 0.04472268 | 0.04472268 | 0.04472268 | 0.04472268 | 0.04472268 | 0.04472268 | 0.04472268 | 0.04472268 | 0.04472268 | 0.04472268 | 0.04472268 | 0.04472268 | 0.04472268 | 0.04472268 | 0.04472268 | 0.04472268 | 0.04472268 | 0.04472268 | 0.04472268 | 0.04472268 | 0.04183835 | 0.03445242 | 0.02088523 | 0.01779083 | 0.01002973 | 0.001659497 | 0 | 0 | 0 | 0 | 0 | 0.0329133 | 0.027658
1528 | 550.1701 | 0.001803482 | -10 | 754 | -774 | 0 | 0 | 0 | 0 | 0.01015605 | 0.01361286 | 0.01361286 | 0.01479242 | 0.02406798 | 0.04236599 | 0.04553146 | 0.04652616 | 0.04652616 | 0.04652616 | 0.04652616 | 0.04652616 | 0.04652616 | 0.04652616 | 0.04652616 | 0.04652616 | 0.04652616 | 0.04652616 | 0.04652616 | 0.04652616 | 0.04652616 | 0.04652616 | 0.04652616 | 0.04652616 | 0.04652616 | 0.04652616 | 0.04652616 | 0.04652616 | 0.04652616 | 0.04652616 | 0.04652616 | 0.04652616 | 0.04652616 | 0.04652616 | 0.04652616 | 0.04652616 | 0.04652616 | 0.04652616 | 0.04652616 | 0.04652616 | 0.04652616 | 0.04652616 | 0.04652616 | 0.04652616 | 0.04652616 | 0.04652616 | 0.04652616 | 0.04652616 | 0.04652616 | 0.04652616 | 0.04364184 | 0.0362559 | 0.02268871 | 0.01959431 | 0.01183321 | 0.003462979 | 0.001803482 | 0 | 0 | 0 | 0 | 0.03453821 | 0.04073255
1528 | 506.1431 | 0.00165916 | 0 | 764 | -764 | 0 | 0 | 0 | 0 | 0.01181521 | 0.01527202 | 0.01527202 | 0.01645158 | 0.02572714 | 0.04402515 | 0.04719062 | 0.04818532 | 0.04818532 | 0.04818532 | 0.04818532 | 0.04818532 | 0.04818532 | 0.04818532 | 0.04818532 | 0.04818532 | 0.04818532 | 0.04818532 | 0.04818532 | 0.04818532 | 0.04818532 | 0.04818532 | 0.04818532 | 0.04818532 | 0.04818532 | 0.04818532 | 0.04818532 | 0.04818532 | 0.04818532 | 0.04818532 | 0.04818532 | 0.04818532 | 0.04818532 | 0.04818532 | 0.04818532 | 0.04818532 | 0.04818532 | 0.04818532 | 0.04818532 | 0.04818532 | 0.04818532 | 0.04818532 | 0.04818532 | 0.04818532 | 0.04818532 | 0.04818532 | 0.04818532 | 0.04818532 | 0.04818532 | 0.04818532 | 0.045301 | 0.03791506 | 0.02434787 | 0.02125347 | 0.01349237 | 0.005122138 | 0.003462641 | 0 | 0 | 0 | 0 | 0.03324449 | 0.04322218
1549 | 694.6444 | 0.002277075 | 10 | 784.5 | -764.5 | 0 | 0 | 0 | 0 | 0.01409228 | 0.0175491 | 0.0175491 | 0.01872865 | 0.02800421 | 0.04630223 | 0.0494677 | 0.0504624 | 0.0504624 | 0.0504624 | 0.0504624 | 0.0504624 | 0.0504624 | 0.0504624 | 0.0504624 | 0.0504624 | 0.0504624 | 0.0504624 | 0.0504624 | 0.0504624 | 0.0504624 | 0.0504624 | 0.0504624 | 0.0504624 | 0.0504624 | 0.0504624 | 0.0504624 | 0.0504624 | 0.0504624 | 0.0504624 | 0.0504624 | 0.0504624 | 0.0504624 | 0.0504624 | 0.0504624 | 0.0504624 | 0.0504624 | 0.0504624 | 0.0504624 | 0.0504624 | 0.0504624 | 0.0504624 | 0.0504624 | 0.0504624 | 0.0504624 | 0.0504624 | 0.0504624 | 0.0504624 | 0.0504624 | 0.0504624 | 0.04757807 | 0.04019213 | 0.02662494 | 0.02353055 | 0.01576945 | 0.007399214 | 0.005739717 | 0.002277075 | 0 | 0 | 0 | 0.03330917 | 0.04449537
1529 | 612.8651 | 0.002008999 | 20 | 784.5 | -744.5 | 0 | 0 | 0 | 0 | 0.01409228 | 0.0195581 | 0.0195581 | 0.02073765 | 0.03001321 | 0.04831123 | 0.0514767 | 0.05247139 | 0.05247139 | 0.05247139 | 0.05247139 | 0.05247139 | 0.05247139 | 0.05247139 | 0.05247139 | 0.05247139 | 0.05247139 | 0.05247139 | 0.05247139 | 0.05247139 | 0.05247139 | 0.05247139 | 0.05247139 | 0.05247139 | 0.05247139 | 0.05247139 | 0.05247139 | 0.05247139 | 0.05247139 | 0.05247139 | 0.05247139 | 0.05247139 | 0.05247139 | 0.05247139 | 0.05247139 | 0.05247139 | 0.05247139 | 0.05247139 | 0.05247139 | 0.05247139 | 0.05247139 | 0.05247139 | 0.05247139 | 0.05247139 | 0.05247139 | 0.05247139 | 0.05247139 | 0.05247139 | 0.05247139 | 0.05247139 | 0.04958707 | 0.04220113 | 0.02863394 | 0.02553955 | 0.01777845 | 0.009408213 | 0.007748716 | 0.004286074 | 0 | 0 | 0 | 0.0329133 | 0.04449537
1529 | 639.6294 | 0.002096734 | 30 | 794.5 | -734.5 | 0 | 0 | 0 | 0 | 0.01409228 | 0.02165483 | 0.02165483 | 0.02283438 | 0.03210995 | 0.05040796 | 0.05357343 | 0.05456813 | 0.05456813 | 0.05456813 | 0.05456813 | 0.05456813 | 0.05456813 | 0.05456813 | 0.05456813 | 0.05456813 | 0.05456813 | 0.05456813 | 0.05456813 | 0.05456813 | 0.05456813 | 0.05456813 | 0.05456813 | 0.05456813 | 0.05456813 | 0.05456813 | 0.05456813 | 0.05456813 | 0.05456813 | 0.05456813 | 0.05456813 | 0.05456813 | 0.05456813 | 0.05456813 | 0.05456813 | 0.05456813 | 0.05456813 | 0.05456813 | 0.05456813 | 0.05456813 | 0.05456813 | 0.05456813 | 0.05456813 | 0.05456813 | 0.05456813 | 0.05456813 | 0.05456813 | 0.05456813 | 0.05456813 | 0.05456813 | 0.0516838 | 0.04429787 | 0.03073068 | 0.02763628 | 0.01987518 | 0.01150495 | 0.009845449 | 0.006382808 | 0 | 0 | 0 | 0.03290358 | 0.04554428
1527 | 374.1778 | 0.001226571 | 40 | 803.5 | -723.5 | 0 | 0 | 0 | 0 | 0.01409228 | 0.0228814 | 0.0228814 | 0.02406096 | 0.03333652 | 0.05163453 | 0.0548 | 0.0557947 | 0.0557947 | 0.0557947 | 0.0557947 | 0.0557947 | 0.0557947 | 0.0557947 | 0.0557947 | 0.0557947 | 0.0557947 | 0.0557947 | 0.0557947 | 0.0557947 | 0.0557947 | 0.0557947 | 0.0557947 | 0.0557947 | 0.0557947 | 0.0557947 | 0.0557947 | 0.0557947 | 0.0557947 | 0.0557947 | 0.0557947 | 0.0557947 | 0.0557947 | 0.0557947 | 0.0557947 | 0.0557947 | 0.0557947 | 0.0557947 | 0.0557947 | 0.0557947 | 0.0557947 | 0.0557947 | 0.0557947 | 0.0557947 | 0.0557947 | 0.0557947 | 0.0557947 | 0.0557947 | 0.0557947 | 0.0557947 | 0.05291037 | 0.04552444 | 0.03195725 | 0.02886285 | 0.02110175 | 0.01273152 | 0.01107202 | 0.007609379 | 0.001226571 | 0 | 0 | 0.03241799 | 0.04671059
1521 | 583.3726 | 0.001912321 | 30 | 790.5 | -730.5 | 0 | 0 | 0 | 0 | 0.01409228 | 0.02479372 | 0.02479372 | 0.02597328 | 0.03524884 | 0.05354685 | 0.05671232 | 0.05770702 | 0.05770702 | 0.05770702 | 0.05770702 | 0.05770702 | 0.05770702 | 0.05770702 | 0.05770702 | 0.05770702 | 0.05770702 | 0.05770702 | 0.05770702 | 0.05770702 | 0.05770702 | 0.05770702 | 0.05770702 | 0.05770702 | 0.05770702 | 0.05770702 | 0.05770702 | 0.05770702 | 0.05770702 | 0.05770702 | 0.05770702 | 0.05770702 | 0.05770702 | 0.05770702 | 0.05770702 | 0.05770702 | 0.05770702 | 0.05770702 | 0.05770702 | 0.05770702 | 0.05770702 | 0.05770702 | 0.05770702 | 0.05770702 | 0.05770702 | 0.05770702 | 0.05770702 | 0.05770702 | 0.05770702 | 0.05770702 | 0.0548227 | 0.04743676 | 0.03386957 | 0.03077517 | 0.02301407 | 0.01464384 | 0.01298434 | 0.0095217 | 0.001226571 | 0 | 0 | 0.03272701 | 0.04502592
1511 | 540.6456 | 0.00177226 | 20 | 775.5 | -735.5 | 0 | 0 | 0 | 0 | 0.01409228 | 0.02656598 | 0.02656598 | 0.02774554 | 0.0370211 | 0.05531911 | 0.05848458 | 0.05947928 | 0.05947928 | 0.05947928 | 0.05947928 | 0.05947928 | 0.05947928 | 0.05947928 | 0.05947928 | 0.05947928 | 0.05947928 | 0.05947928 | 0.05947928 | 0.05947928 | 0.05947928 | 0.05947928 | 0.05947928 | 0.05947928 | 0.05947928 | 0.05947928 | 0.05947928 | 0.05947928 | 0.05947928 | 0.05947928 | 0.05947928 | 0.05947928 | 0.05947928 | 0.05947928 | 0.05947928 | 0.05947928 | 0.05947928 | 0.05947928 | 0.05947928 | 0.05947928 | 0.05947928 | 0.05947928 | 0.05947928 | 0.05947928 | 0.05947928 | 0.05947928 | 0.05947928 | 0.05947928 | 0.05947928 | 0.05947928 | 0.05659496 | 0.04920902 | 0.03564183 | 0.03254743 | 0.02478633 | 0.0164161 | 0.0147566 | 0.01129396 | 0.001226571 | 0 | 0 | 0.0329133 | 0.04393641
1528 | 527.759 | 0.001730017 | 10 | 774 | -754 | 0 | 0 | 0 | 0 | 0.0158223 | 0.028296 | 0.028296 | 0.02947555 | 0.03875112 | 0.05704913 | 0.0602146 | 0.0612093 | 0.0612093 | 0.0612093 | 0.0612093 | 0.0612093 | 0.0612093 | 0.0612093 | 0.0612093 | 0.0612093 | 0.0612093 | 0.0612093 | 0.0612093 | 0.0612093 | 0.0612093 | 0.0612093 | 0.0612093 | 0.0612093 | 0.0612093 | 0.0612093 | 0.0612093 | 0.0612093 | 0.0612093 | 0.0612093 | 0.0612093 | 0.0612093 | 0.0612093 | 0.0612093 | 0.0612093 | 0.0612093 | 0.0612093 | 0.0612093 | 0.0612093 | 0.0612093 | 0.0612093 | 0.0612093 | 0.0612093 | 0.0612093 | 0.0612093 | 0.0612093 | 0.0612093 | 0.0612093 | 0.0612093 | 0.0612093 | 0.05832497 | 0.05093904 | 0.03737185 | 0.03427745 | 0.02651635 | 0.01814612 | 0.01648662 | 0.01129396 | 0.001226571 | 0 | 0 | 0.0329133 | 0.04384325
1451 | 564.9773 | 0.001852021 | 0 | 725.5 | -725.5 | 0 | 0 | 0 | 0 | 0.0158223 | 0.03014802 | 0.03014802 | 0.03132757 | 0.04060314 | 0.05890115 | 0.06206662 | 0.06306132 | 0.06306132 | 0.06306132 | 0.06306132 | 0.06306132 | 0.06306132 | 0.06306132 | 0.06306132 | 0.06306132 | 0.06306132 | 0.06306132 | 0.06306132 | 0.06306132 | 0.06306132 | 0.06306132 | 0.06306132 | 0.06306132 | 0.06306132 | 0.06306132 | 0.06306132 | 0.06306132 | 0.06306132 | 0.06306132 | 0.06306132 | 0.06306132 | 0.06306132 | 0.06306132 | 0.06306132 | 0.06306132 | 0.06306132 | 0.06306132 | 0.06306132 | 0.06306132 | 0.06306132 | 0.06306132 | 0.06306132 | 0.06306132 | 0.06306132 | 0.06306132 | 0.06306132 | 0.06306132 | 0.06306132 | 0.06306132 | 0.06017699 | 0.05279106 | 0.03922387 | 0.03612947 | 0.02836837 | 0.01999814 | 0.01648662 | 0.01129396 | 0.001226571 | 0 | 0 | 0.03250628 | 0.03201491
1391 | 568.6761 | 0.001864146 | -10 | 685.5 | -705.5 | 0 | 0 | 0 | 0 | 0.0158223 | 0.03014802 | 0.03201217 | 0.03319172 | 0.04246728 | 0.0607653 | 0.06393077 | 0.06492546 | 0.06492546 | 0.06492546 | 0.06492546 | 0.06492546 | 0.06492546 | 0.06492546 | 0.06492546 | 0.06492546 | 0.06492546 | 0.06492546 | 0.06492546 | 0.06492546 | 0.06492546 | 0.06492546 | 0.06492546 | 0.06492546 | 0.06492546 | 0.06492546 | 0.06492546 | 0.06492546 | 0.06492546 | 0.06492546 | 0.06492546 | 0.06492546 | 0.06492546 | 0.06492546 | 0.06492546 | 0.06492546 | 0.06492546 | 0.06492546 | 0.06492546 | 0.06492546 | 0.06492546 | 0.06492546 | 0.06492546 | 0.06492546 | 0.06492546 | 0.06492546 | 0.06492546 | 0.06492546 | 0.06492546 | 0.06492546 | 0.06204114 | 0.0546552 | 0.04108801 | 0.03799362 | 0.02836837 | 0.01999814 | 0.01648662 | 0.01129396 | 0.001226571 | 0 | 0 | 0.0308659 | 0.02432616
1391 | 625.9324 | 0.002051834 | -20 | 675.5 | -715.5 | 0 | 0 | 0 | 0 | 0.0158223 | 0.03014802 | 0.034064 | 0.03524355 | 0.04451912 | 0.06281713 | 0.0659826 | 0.0669773 | 0.0669773 | 0.0669773 | 0.0669773 | 0.0669773 | 0.0669773 | 0.0669773 | 0.0669773 | 0.0669773 | 0.0669773 | 0.0669773 | 0.0669773 | 0.0669773 | 0.0669773 | 0.0669773 | 0.0669773 | 0.0669773 | 0.0669773 | 0.0669773 | 0.0669773 | 0.0669773 | 0.0669773 | 0.0669773 | 0.0669773 | 0.0669773 | 0.0669773 | 0.0669773 | 0.0669773 | 0.0669773 | 0.0669773 | 0.0669773 | 0.0669773 | 0.0669773 | 0.0669773 | 0.0669773 | 0.0669773 | 0.0669773 | 0.0669773 | 0.0669773 | 0.0669773 | 0.0669773 | 0.0669773 | 0.0669773 | 0.06409297 | 0.05670704 | 0.04313985 | 0.04004545 | 0.02836837 | 0.01999814 | 0.01648662 | 0.01129396 | 0.001226571 | 0 | 0 | 0.03206483 | 0.02090263
1387 | 485.8771 | 0.001592727 | -30 | 663.5 | -723.5 | 0 | 0 | 0 | 0 | 0.0158223 | 0.03174075 | 0.03565673 | 0.03683628 | 0.04611184 | 0.06440986 | 0.06757533 | 0.06857003 | 0.06857003 | 0.06857003 | 0.06857003 | 0.06857003 | 0.06857003 | 0.06857003 | 0.06857003 | 0.06857003 | 0.06857003 | 0.06857003 | 0.06857003 | 0.06857003 | 0.06857003 | 0.06857003 | 0.06857003 | 0.06857003 | 0.06857003 | 0.06857003 | 0.06857003 | 0.06857003 | 0.06857003 | 0.06857003 | 0.06857003 | 0.06857003 | 0.06857003 | 0.06857003 | 0.06857003 | 0.06857003 | 0.06857003 | 0.06857003 | 0.06857003 | 0.06857003 | 0.06857003 | 0.06857003 | 0.06857003 | 0.06857003 | 0.06857003 | 0.06857003 | 0.06857003 | 0.06857003 | 0.06857003 | 0.06857003 | 0.0656857 | 0.05829976 | 0.04473257 | 0.04004545 | 0.02836837 | 0.01999814 | 0.01648662 | 0.01129396 | 0.001226571 | 0 | 0 | 0.03241799 | 0.01480958
1370 | 415.1327 | 0.001360824 | -40 | 645 | -725 | 0 | 0 | 0 | 0 | 0.0158223 | 0.03310157 | 0.03701755 | 0.03819711 | 0.04747267 | 0.06577068 | 0.06893615 | 0.06993085 | 0.06993085 | 0.06993085 | 0.06993085 | 0.06993085 | 0.06993085 | 0.06993085 | 0.06993085 | 0.06993085 | 0.06993085 | 0.06993085 | 0.06993085 | 0.06993085 | 0.06993085 | 0.06993085 | 0.06993085 | 0.06993085 | 0.06993085 | 0.06993085 | 0.06993085 | 0.06993085 | 0.06993085 | 0.06993085 | 0.06993085 | 0.06993085 | 0.06993085 | 0.06993085 | 0.06993085 | 0.06993085 | 0.06993085 | 0.06993085 | 0.06993085 | 0.06993085 | 0.06993085 | 0.06993085 | 0.06993085 | 0.06993085 | 0.06993085 | 0.06993085 | 0.06993085 | 0.06993085 | 0.06993085 | 0.06993085 | 0.06704652 | 0.05966059 | 0.0460934 | 0.04004545 | 0.02836837 | 0.01999814 | 0.01648662 | 0.01129396 | 0.001226571 | 0 | 0 | 0.03248421 | 0.007627689
1351 | 728.1684 | 0.002386968 | -30 | 645.5 | -705.5 | 0 | 0 | 0 | 0 | 0.0158223 | 0.03310157 | 0.03940452 | 0.04058407 | 0.04985964 | 0.06815765 | 0.07132312 | 0.07231782 | 0.07231782 | 0.07231782 | 0.07231782 | 0.07231782 | 0.07231782 | 0.07231782 | 0.07231782 | 0.07231782 | 0.07231782 | 0.07231782 | 0.07231782 | 0.07231782 | 0.07231782 | 0.07231782 | 0.07231782 | 0.07231782 | 0.07231782 | 0.07231782 | 0.07231782 | 0.07231782 | 0.07231782 | 0.07231782 | 0.07231782 | 0.07231782 | 0.07231782 | 0.07231782 | 0.07231782 | 0.07231782 | 0.07231782 | 0.07231782 | 0.07231782 | 0.07231782 | 0.07231782 | 0.07231782 | 0.07231782 | 0.07231782 | 0.07231782 | 0.07231782 | 0.07231782 | 0.07231782 | 0.07231782 | 0.07231782 | 0.06943349 | 0.06204756 | 0.04848037 | 0.04004545 | 0.02836837 | 0.01999814 | 0.01648662 | 0.01129396 | 0.001226571 | 0 | 0 | 0.0308659 | 0.007765898
1351 | 694.8602 | 0.002277783 | -20 | 655.5 | -695.5 | 0 | 0 | 0 | 0 | 0.0158223 | 0.03310157 | 0.0416823 | 0.04286186 | 0.05213742 | 0.07043543 | 0.0736009 | 0.0745956 | 0.0745956 | 0.0745956 | 0.0745956 | 0.0745956 | 0.0745956 | 0.0745956 | 0.0745956 | 0.0745956 | 0.0745956 | 0.0745956 | 0.0745956 | 0.0745956 | 0.0745956 | 0.0745956 | 0.0745956 | 0.0745956 | 0.0745956 | 0.0745956 | 0.0745956 | 0.0745956 | 0.0745956 | 0.0745956 | 0.0745956 | 0.0745956 | 0.0745956 | 0.0745956 | 0.0745956 | 0.0745956 | 0.0745956 | 0.0745956 | 0.0745956 | 0.0745956 | 0.0745956 | 0.0745956 | 0.0745956 | 0.0745956 | 0.0745956 | 0.0745956 | 0.0745956 | 0.0745956 | 0.0745956 | 0.0745956 | 0.07171128 | 0.06432534 | 0.05075815 | 0.04004545 | 0.02836837 | 0.01999814 | 0.01648662 | 0.01129396 | 0.001226571 | 0 | 0 | 0.0273945 | 0.01074755
1351 | 695.3081 | 0.002279251 | -10 | 665.5 | -685.5 | 0 | 0 | 0 | 0 | 0.0158223 | 0.03310157 | 0.0416823 | 0.04514111 | 0.05441667 | 0.07271468 | 0.07588015 | 0.07687485 | 0.07687485 | 0.07687485 | 0.07687485 | 0.07687485 | 0.07687485 | 0.07687485 | 0.07687485 | 0.07687485 | 0.07687485 | 0.07687485 | 0.07687485 | 0.07687485 | 0.07687485 | 0.07687485 | 0.07687485 | 0.07687485 | 0.07687485 | 0.07687485 | 0.07687485 | 0.07687485 | 0.07687485 | 0.07687485 | 0.07687485 | 0.07687485 | 0.07687485 | 0.07687485 | 0.07687485 | 0.07687485 | 0.07687485 | 0.07687485 | 0.07687485 | 0.07687485 | 0.07687485 | 0.07687485 | 0.07687485 | 0.07687485 | 0.07687485 | 0.07687485 | 0.07687485 | 0.07687485 | 0.07687485 | 0.07687485 | 0.07399053 | 0.06660459 | 0.0530374 | 0.04004545 | 0.02836837 | 0.01999814 | 0.01648662 | 0.01129396 | 0.001226571 | 0 | 0 | 0.02392311 | 0.01582509
1351 | 779.9563 | 0.002556732 | 0 | 675.5 | -675.5 | 0 | 0 | 0 | 0 | 0.0158223 | 0.03310157 | 0.0416823 | 0.04769784 | 0.0569734 | 0.07527141 | 0.07843688 | 0.07943158 | 0.07943158 | 0.07943158 | 0.07943158 | 0.07943158 | 0.07943158 | 0.07943158 | 0.07943158 | 0.07943158 | 0.07943158 | 0.07943158 | 0.07943158 | 0.07943158 | 0.07943158 | 0.07943158 | 0.07943158 | 0.07943158 | 0.07943158 | 0.07943158 | 0.07943158 | 0.07943158 | 0.07943158 | 0.07943158 | 0.07943158 | 0.07943158 | 0.07943158 | 0.07943158 | 0.07943158 | 0.07943158 | 0.07943158 | 0.07943158 | 0.07943158 | 0.07943158 | 0.07943158 | 0.07943158 | 0.07943158 | 0.07943158 | 0.07943158 | 0.07943158 | 0.07943158 | 0.07943158 | 0.07943158 | 0.07943158 | 0.07654726 | 0.06916132 | 0.05559413 | 0.04260218 | 0.02836837 | 0.01999814 | 0.01648662 | 0.01129396 | 0.001226571 | 0 | 0 | 0.0185 | 0.02090263
1272 | 937.6624 | 0.003073699 | 10 | 646 | -626 | 0 | 0 | 0 | 0 | 0.0158223 | 0.03310157 | 0.0416823 | 0.04769784 | 0.0569734 | 0.07834511 | 0.08151058 | 0.08250528 | 0.08250528 | 0.08250528 | 0.08250528 | 0.08250528 | 0.08250528 | 0.08250528 | 0.08250528 | 0.08250528 | 0.08250528 | 0.08250528 | 0.08250528 | 0.08250528 | 0.08250528 | 0.08250528 | 0.08250528 | 0.08250528 | 0.08250528 | 0.08250528 | 0.08250528 | 0.08250528 | 0.08250528 | 0.08250528 | 0.08250528 | 0.08250528 | 0.08250528 | 0.08250528 | 0.08250528 | 0.08250528 | 0.08250528 | 0.08250528 | 0.08250528 | 0.08250528 | 0.08250528 | 0.08250528 | 0.08250528 | 0.08250528 | 0.08250528 | 0.08250528 | 0.08250528 | 0.08250528 | 0.08250528 | 0.08250528 | 0.07962096 | 0.07223502 | 0.05866783 | 0.04260218 | 0.02836837 | 0.01999814 | 0.01648662 | 0.01129396 | 0.001226571 | 0 | 0 | 0.0009262016 | 0.007904108
1272 | 967.5509 | 0.003171675 | 20 | 656 | -616 | 0 | 0 | 0 | 0 | 0.0158223 | 0.03310157 | 0.0416823 | 0.04769784 | 0.0569734 | 0.08151679 | 0.08468226 | 0.08567696 | 0.08567696 | 0.08567696 | 0.08567696 | 0.08567696 | 0.08567696 | 0.08567696 | 0.08567696 | 0.08567696 | 0.08567696 | 0.08567696 | 0.08567696 | 0.08567696 | 0.08567696 | 0.08567696 | 0.08567696 | 0.08567696 | 0.08567696 | 0.08567696 | 0.08567696 | 0.08567696 | 0.08567696 | 0.08567696 | 0.08567696 | 0.08567696 | 0.08567696 | 0.08567696 | 0.08567696 | 0.08567696 | 0.08567696 | 0.08567696 | 0.08567696 | 0.08567696 | 0.08567696 | 0.08567696 | 0.08567696 | 0.08567696 | 0.08567696 | 0.08567696 | 0.08567696 | 0.08567696 | 0.08567696 | 0.08567696 | 0.08279263 | 0.0754067 | 0.0618395 | 0.04260218 | 0.02836837 | 0.01999814 | 0.01648662 | 0.01129396 | 0.001226571 | 0 | 0 | 0.0005539341 | 0.01100143
1272 | 937.7801 | 0.003074085 | 30 | 666 | -606 | 0 | 0 | 0 | 0 | 0.0158223 | 0.03310157 | 0.0416823 | 0.04769784 | 0.0569734 | 0.08151679 | 0.08775634 | 0.08875104 | 0.08875104 | 0.08875104 | 0.08875104 | 0.08875104 | 0.08875104 | 0.08875104 | 0.08875104 | 0.08875104 | 0.08875104 | 0.08875104 | 0.08875104 | 0.08875104 | 0.08875104 | 0.08875104 | 0.08875104 | 0.08875104 | 0.08875104 | 0.08875104 | 0.08875104 | 0.08875104 | 0.08875104 | 0.08875104 | 0.08875104 | 0.08875104 | 0.08875104 | 0.08875104 | 0.08875104 | 0.08875104 | 0.08875104 | 0.08875104 | 0.08875104 | 0.08875104 | 0.08875104 | 0.08875104 | 0.08875104 | 0.08875104 | 0.08875104 | 0.08875104 | 0.08875104 | 0.08875104 | 0.08875104 | 0.08875104 | 0.08586672 | 0.07848078 | 0.06491359 | 0.04260218 | 0.02836837 | 0.01999814 | 0.01648662 | 0.01129396 | 0.001226571 | 0 | 0 | 0.0001816665 | 0.01607897
1235 | 636.2937 | 0.002085799 | 40 | 657.5 | -577.5 | 0 | 0 | 0 | 0 | 0.0158223 | 0.03310157 | 0.0416823 | 0.04769784 | 0.0569734 | 0.08151679 | 0.08775634 | 0.09083684 | 0.09083684 | 0.09083684 | 0.09083684 | 0.09083684 | 0.09083684 | 0.09083684 | 0.09083684 | 0.09083684 | 0.09083684 | 0.09083684 | 0.09083684 | 0.09083684 | 0.09083684 | 0.09083684 | 0.09083684 | 0.09083684 | 0.09083684 | 0.09083684 | 0.09083684 | 0.09083684 | 0.09083684 | 0.09083684 | 0.09083684 | 0.09083684 | 0.09083684 | 0.09083684 | 0.09083684 | 0.09083684 | 0.09083684 | 0.09083684 | 0.09083684 | 0.09083684 | 0.09083684 | 0.09083684 | 0.09083684 | 0.09083684 | 0.09083684 | 0.09083684 | 0.09083684 | 0.09083684 | 0.09083684 | 0.09083684 | 0.08795252 | 0.08056658 | 0.06699939 | 0.04260218 | 0.02836837 | 0.01999814 | 0.01648662 | 0.01129396 | 0.001226571 | 0 | 0 | 0 | 0.01176306
1235 | 648.3677 | 0.002125378 | 30 | 647.5 | -587.5 | 0 | 0 | 0 | 0 | 0.0158223 | 0.03310157 | 0.0416823 | 0.04769784 | 0.0569734 | 0.08151679 | 0.08775634 | 0.09296222 | 0.09296222 | 0.09296222 | 0.09296222 | 0.09296222 | 0.09296222 | 0.09296222 | 0.09296222 | 0.09296222 | 0.09296222 | 0.09296222 | 0.09296222 | 0.09296222 | 0.09296222 | 0.09296222 | 0.09296222 | 0.09296222 | 0.09296222 | 0.09296222 | 0.09296222 | 0.09296222 | 0.09296222 | 0.09296222 | 0.09296222 | 0.09296222 | 0.09296222 | 0.09296222 | 0.09296222 | 0.09296222 | 0.09296222 | 0.09296222 | 0.09296222 | 0.09296222 | 0.09296222 | 0.09296222 | 0.09296222 | 0.09296222 | 0.09296222 | 0.09296222 | 0.09296222 | 0.09296222 | 0.09296222 | 0.09296222 | 0.09007789 | 0.08269196 | 0.06912477 | 0.04260218 | 0.02836837 | 0.01999814 | 0.01648662 | 0.01129396 | 0.001226571 | 0 | 0 | 0 | 0.008318738
1235 | 601.7887 | 0.00197269 | 20 | 637.5 | -597.5 | 0 | 0 | 0 | 0 | 0.0158223 | 0.03310157 | 0.0416823 | 0.04769784 | 0.0569734 | 0.08151679 | 0.08972903 | 0.09493491 | 0.09493491 | 0.09493491 | 0.09493491 | 0.09493491 | 0.09493491 | 0.09493491 | 0.09493491 | 0.09493491 | 0.09493491 | 0.09493491 | 0.09493491 | 0.09493491 | 0.09493491 | 0.09493491 | 0.09493491 | 0.09493491 | 0.09493491 | 0.09493491 | 0.09493491 | 0.09493491 | 0.09493491 | 0.09493491 | 0.09493491 | 0.09493491 | 0.09493491 | 0.09493491 | 0.09493491 | 0.09493491 | 0.09493491 | 0.09493491 | 0.09493491 | 0.09493491 | 0.09493491 | 0.09493491 | 0.09493491 | 0.09493491 | 0.09493491 | 0.09493491 | 0.09493491 | 0.09493491 | 0.09493491 | 0.09493491 | 0.09205058 | 0.08466465 | 0.06912477 | 0.04260218 | 0.02836837 | 0.01999814 | 0.01648662 | 0.01129396 | 0.001226571 | 0 | 0 | 0 | 0.00555454
1229 | 518.4911 | 0.001699637 | 10 | 624.5 | -604.5 | 0 | 0 | 0 | 0 | 0.0158223 | 0.03310157 | 0.0416823 | 0.04769784 | 0.0569734 | 0.08151679 | 0.09142867 | 0.09663455 | 0.09663455 | 0.09663455 | 0.09663455 | 0.09663455 | 0.09663455 | 0.09663455 | 0.09663455 | 0.09663455 | 0.09663455 | 0.09663455 | 0.09663455 | 0.09663455 | 0.09663455 | 0.09663455 | 0.09663455 | 0.09663455 | 0.09663455 | 0.09663455 | 0.09663455 | 0.09663455 | 0.09663455 | 0.09663455 | 0.09663455 | 0.09663455 | 0.09663455 | 0.09663455 | 0.09663455 | 0.09663455 | 0.09663455 | 0.09663455 | 0.09663455 | 0.09663455 | 0.09663455 | 0.09663455 | 0.09663455 | 0.09663455 | 0.09663455 | 0.09663455 | 0.09663455 | 0.09663455 | 0.09663455 | 0.09663455 | 0.09375022 | 0.08636429 | 0.06912477 | 0.04260218 | 0.02836837 | 0.01999814 | 0.01648662 | 0.01129396 | 0.001226571 | 0 | 0 | 0.0006585277 | 0.002523784
1229 | 515.5652 | 0.001690046 | 0 | 614.5 | -614.5 | 0 | 0 | 0 | 0 | 0.0158223 | 0.03310157 | 0.0416823 | 0.04769784 | 0.0569734 | 0.08151679 | 0.09311872 | 0.09832459 | 0.09832459 | 0.09832459 | 0.09832459 | 0.09832459 | 0.09832459 | 0.09832459 | 0.09832459 | 0.09832459 | 0.09832459 | 0.09832459 | 0.09832459 | 0.09832459 | 0.09832459 | 0.09832459 | 0.09832459 | 0.09832459 | 0.09832459 | 0.09832459 | 0.09832459 | 0.09832459 | 0.09832459 | 0.09832459 | 0.09832459 | 0.09832459 | 0.09832459 | 0.09832459 | 0.09832459 | 0.09832459 | 0.09832459 | 0.09832459 | 0.09832459 | 0.09832459 | 0.09832459 | 0.09832459 | 0.09832459 | 0.09832459 | 0.09832459 | 0.09832459 | 0.09832459 | 0.09832459 | 0.09832459 | 0.09832459 | 0.09544027 | 0.08636429 | 0.06912477 | 0.04260218 | 0.02836837 | 0.01999814 | 0.01648662 | 0.01129396 | 0.001226571 | 0 | 0 | 0.002606835 | 0.001444321
1229 | 513.7408 | 0.001684065 | -10 | 604.5 | -624.5 | 0 | 0 | 0 | 0 | 0.0158223 | 0.03310157 | 0.0416823 | 0.04769784 | 0.0569734 | 0.08320085 | 0.09480278 | 0.1000087 | 0.1000087 | 0.1000087 | 0.1000087 | 0.1000087 | 0.1000087 | 0.1000087 | 0.1000087 | 0.1000087 | 0.1000087 | 0.1000087 | 0.1000087 | 0.1000087 | 0.1000087 | 0.1000087 | 0.1000087 | 0.1000087 | 0.1000087 | 0.1000087 | 0.1000087 | 0.1000087 | 0.1000087 | 0.1000087 | 0.1000087 | 0.1000087 | 0.1000087 | 0.1000087 | 0.1000087 | 0.1000087 | 0.1000087 | 0.1000087 | 0.1000087 | 0.1000087 | 0.1000087 | 0.1000087 | 0.1000087 | 0.1000087 | 0.1000087 | 0.1000087 | 0.1000087 | 0.1000087 | 0.1000087 | 0.1000087 | 0.09712433 | 0.08636429 | 0.06912477 | 0.04260218 | 0.02836837 | 0.01999814 | 0.01648662 | 0.01129396 | 0.001226571 | 0 | 0 | 0.004555142 | 0.0003648585
1225 | 583.2125 | 0.001911796 | -20 | 592.5 | -632.5 | 0 | 0 | 0 | 0 | 0.0158223 | 0.03310157 | 0.0416823 | 0.04769784 | 0.0569734 | 0.08511265 | 0.09671458 | 0.1019205 | 0.1019205 | 0.1019205 | 0.1019205 | 0.1019205 | 0.1019205 | 0.1019205 | 0.1019205 | 0.1019205 | 0.1019205 | 0.1019205 | 0.1019205 | 0.1019205 | 0.1019205 | 0.1019205 | 0.1019205 | 0.1019205 | 0.1019205 | 0.1019205 | 0.1019205 | 0.1019205 | 0.1019205 | 0.1019205 | 0.1019205 | 0.1019205 | 0.1019205 | 0.1019205 | 0.1019205 | 0.1019205 | 0.1019205 | 0.1019205 | 0.1019205 | 0.1019205 | 0.1019205 | 0.1019205 | 0.1019205 | 0.1019205 | 0.1019205 | 0.1019205 | 0.1019205 | 0.1019205 | 0.1019205 | 0.1019205 | 0.09903613 | 0.08636429 | 0.06912477 | 0.04260218 | 0.02836837 | 0.01999814 | 0.01648662 | 0.01129396 | 0.001226571 | 0 | 0 | 0.007229266 | 0
1225 | 559.8733 | 0.00183529 | -30 | 582.5 | -642.5 | 0 | 0 | 0 | 0 | 0.0158223 | 0.03310157 | 0.0416823 | 0.04769784 | 0.05880869 | 0.08694794 | 0.09854987 | 0.1037557 | 0.1037557 | 0.1037557 | 0.1037557 | 0.1037557 | 0.1037557 | 0.1037557 | 0.1037557 | 0.1037557 | 0.1037557 | 0.1037557 | 0.1037557 | 0.1037557 | 0.1037557 | 0.1037557 | 0.1037557 | 0.1037557 | 0.1037557 | 0.1037557 | 0.1037557 | 0.1037557 | 0.1037557 | 0.1037557 | 0.1037557 | 0.1037557 | 0.1037557 | 0.1037557 | 0.1037557 | 0.1037557 | 0.1037557 | 0.1037557 | 0.1037557 | 0.1037557 | 0.1037557 | 0.1037557 | 0.1037557 | 0.1037557 | 0.1037557 | 0.1037557 | 0.1037557 | 0.1037557 | 0.1037557 | 0.1037557 | 0.09903613 | 0.08636429 | 0.06912477 | 0.04260218 | 0.02836837 | 0.01999814 | 0.01648662 | 0.01129396 | 0.001226571 | 0 | 0 | 0.0115713 | 0
1225 | 598.7916 | 0.001962865 | -40 | 572.5 | -652.5 | 0 | 0 | 0 | 0 | 0.0158223 | 0.03310157 | 0.0416823 | 0.04769784 | 0.06077156 | 0.08891081 | 0.1005127 | 0.1057186 | 0.1057186 | 0.1057186 | 0.1057186 | 0.1057186 | 0.1057186 | 0.1057186 | 0.1057186 | 0.1057186 | 0.1057186 | 0.1057186 | 0.1057186 | 0.1057186 | 0.1057186 | 0.1057186 | 0.1057186 | 0.1057186 | 0.1057186 | 0.1057186 | 0.1057186 | 0.1057186 | 0.1057186 | 0.1057186 | 0.1057186 | 0.1057186 | 0.1057186 | 0.1057186 | 0.1057186 | 0.1057186 | 0.1057186 | 0.1057186 | 0.1057186 | 0.1057186 | 0.1057186 | 0.1057186 | 0.1057186 | 0.1057186 | 0.1057186 | 0.1057186 | 0.1057186 | 0.1057186 | 0.1057186 | 0.1057186 | 0.09903613 | 0.08636429 | 0.06912477 | 0.04260218 | 0.02836837 | 0.01999814 | 0.01648662 | 0.01129396 | 0.001226571 | 0 | 0 | 0.01591334 | 0
1229 | 640.4404 | 0.002099392 | -30 | 584.5 | -644.5 | 0 | 0 | 0 | 0 | 0.0158223 | 0.03310157 | 0.0416823 | 0.04769784 | 0.06287095 | 0.0910102 | 0.1026121 | 0.107818 | 0.107818 | 0.107818 | 0.107818 | 0.107818 | 0.107818 | 0.107818 | 0.107818 | 0.107818 | 0.107818 | 0.107818 | 0.107818 | 0.107818 | 0.107818 | 0.107818 | 0.107818 | 0.107818 | 0.107818 | 0.107818 | 0.107818 | 0.107818 | 0.107818 | 0.107818 | 0.107818 | 0.107818 | 0.107818 | 0.107818 | 0.107818 | 0.107818 | 0.107818 | 0.107818 | 0.107818 | 0.107818 | 0.107818 | 0.107818 | 0.107818 | 0.107818 | 0.107818 | 0.107818 | 0.107818 | 0.107818 | 0.107818 | 0.107818 | 0.09903613 | 0.08636429 | 0.06912477 | 0.04260218 | 0.02836837 | 0.01999814 | 0.01648662 | 0.01129396 | 0.001226571 | 0 | 0 | 0.01243971 | 0
1229 | 587.0344 | 0.001924325 | -20 | 594.5 | -634.5 | 0 | 0 | 0 | 0 | 0.0158223 | 0.03310157 | 0.0416823 | 0.04769784 | 0.06287095 | 0.09293452 | 0.1045365 | 0.1097423 | 0.1097423 | 0.1097423 | 0.1097423 | 0.1097423 | 0.1097423 | 0.1097423 | 0.1097423 | 0.1097423 | 0.1097423 | 0.1097423 | 0.1097423 | 0.1097423 | 0.1097423 | 0.1097423 | 0.1097423 | 0.1097423 | 0.1097423 | 0.1097423 | 0.1097423 | 0.1097423 | 0.1097423 | 0.1097423 | 0.1097423 | 0.1097423 | 0.1097423 | 0.1097423 | 0.1097423 | 0.1097423 | 0.1097423 | 0.1097423 | 0.1097423 | 0.1097423 | 0.1097423 | 0.1097423 | 0.1097423 | 0.1097423 | 0.1097423 | 0.1097423 | 0.1097423 | 0.1097423 | 0.1097423 | 0.1097423 | 0.1009605 | 0.08636429 | 0.06912477 | 0.04260218 | 0.02836837 | 0.01999814 | 0.01648662 | 0.01129396 | 0.001226571 | 0 | 0 | 0.008097674 | 0
1176 | 965.4232 | 0.0031647 | -10 | 578 | -598 | 0 | 0 | 0 | 0 | 0.0158223 | 0.03310157 | 0.0416823 | 0.04769784 | 0.06287095 | 0.09293452 | 0.1077012 | 0.112907 | 0.112907 | 0.112907 | 0.112907 | 0.112907 | 0.112907 | 0.112907 | 0.112907 | 0.112907 | 0.112907 | 0.112907 | 0.112907 | 0.112907 | 0.112907 | 0.112907 | 0.112907 | 0.112907 | 0.112907 | 0.112907 | 0.112907 | 0.112907 | 0.112907 | 0.112907 | 0.112907 | 0.112907 | 0.112907 | 0.112907 | 0.112907 | 0.112907 | 0.112907 | 0.112907 | 0.112907 | 0.112907 | 0.112907 | 0.112907 | 0.112907 | 0.112907 | 0.112907 | 0.112907 | 0.112907 | 0.112907 | 0.112907 | 0.112907 | 0.1009605 | 0.08636429 | 0.06912477 | 0.04260218 | 0.02836837 | 0.01999814 | 0.01648662 | 0.01129396 | 0.001226571 | 0 | 0 | 0 | 0
1176 | 953.7435 | 0.003126414 | 0 | 588 | -588 | 0 | 0 | 0 | 0 | 0.0158223 | 0.03310157 | 0.0416823 | 0.04769784 | 0.06287095 | 0.09293452 | 0.1108276 | 0.1160334 | 0.1160334 | 0.1160334 | 0.1160334 | 0.1160334 | 0.1160334 | 0.1160334 | 0.1160334 | 0.1160334 | 0.1160334 | 0.1160334 | 0.1160334 | 0.1160334 | 0.1160334 | 0.1160334 | 0.1160334 | 0.1160334 | 0.1160334 | 0.1160334 | 0.1160334 | 0.1160334 | 0.1160334 | 0.1160334 | 0.1160334 | 0.1160334 | 0.1160334 | 0.1160334 | 0.1160334 | 0.1160334 | 0.1160334 | 0.1160334 | 0.1160334 | 0.1160334 | 0.1160334 | 0.1160334 | 0.1160334 | 0.1160334 | 0.1160334 | 0.1160334 | 0.1160334 | 0.1160334 | 0.1160334 | 0.1160334 | 0.1040869 | 0.08636429 | 0.06912477 | 0.04260218 | 0.02836837 | 0.01999814 | 0.01648662 | 0.01129396 | 0.001226571 | 0 | 0 | 0 | 0
1111 | 980.6251 | 0.003214533 | 10 | 565.5 | -545.5 | 0 | 0 | 0 | 0 | 0.0158223 | 0.03310157 | 0.0416823 | 0.04769784 | 0.06287095 | 0.09293452 | 0.1108276 | 0.1160334 | 0.119248 | 0.119248 | 0.119248 | 0.119248 | 0.119248 | 0.119248 | 0.119248 | 0.119248 | 0.119248 | 0.119248 | 0.119248 | 0.119248 | 0.119248 | 0.119248 | 0.119248 | 0.119248 | 0.119248 | 0.119248 | 0.119248 | 0.119248 | 0.119248 | 0.119248 | 0.119248 | 0.119248 | 0.119248 | 0.119248 | 0.119248 | 0.119248 | 0.119248 | 0.119248 | 0.119248 | 0.119248 | 0.119248 | 0.119248 | 0.119248 | 0.119248 | 0.119248 | 0.119248 | 0.119248 | 0.119248 | 0.119248 | 0.119248 | 0.1040869 | 0.08636429 | 0.06912477 | 0.04260218 | 0.02836837 | 0.01999814 | 0.01648662 | 0.01129396 | 0.001226571 | 0 | 0 | 0 | 0
1111 | 912.537 | 0.002991337 | 20 | 575.5 | -535.5 | 0 | 0 | 0 | 0 | 0.0158223 | 0.03310157 | 0.0416823 | 0.04769784 | 0.06287095 | 0.09293452 | 0.1108276 | 0.1160334 | 0.1222393 | 0.1222393 | 0.1222393 | 0.1222393 | 0.1222393 | 0.1222393 | 0.1222393 | 0.1222393 | 0.1222393 | 0.1222393 | 0.1222393 | 0.1222393 | 0.1222393 | 0.1222393 | 0.1222393 | 0.1222393 | 0.1222393 | 0.1222393 | 0.1222393 | 0.1222393 | 0.1222393 | 0.1222393 | 0.1222393 | 0.1222393 | 0.1222393 | 0.1222393 | 0.1222393 | 0.1222393 | 0.1222393 | 0.1222393 | 0.1222393 | 0.1222393 | 0.1222393 | 0.1222393 | 0.1222393 | 0.1222393 | 0.1222393 | 0.1222393 | 0.1222393 | 0.1222393 | 0.1222393 | 0.1222393 | 0.1040869 | 0.08636429 | 0.06912477 | 0.04260218 | 0.02836837 | 0.01999814 | 0.01648662 | 0.01129396 | 0.001226571 | 0 | 0 | 0 | 0
1101 | 880.7232 | 0.00288705 | 30 | 580.5 | -520.5 | 0 | 0 | 0 | 0 | 0.0158223 | 0.03310157 | 0.0416823 | 0.04769784 | 0.06287095 | 0.09293452 | 0.1108276 | 0.1160334 | 0.1222393 | 0.1251264 | 0.1251264 | 0.1251264 | 0.1251264 | 0.1251264 | 0.1251264 | 0.1251264 | 0.1251264 | 0.1251264 | 0.1251264 | 0.1251264 | 0.1251264 | 0.1251264 | 0.1251264 | 0.1251264 | 0.1251264 | 0.1251264 | 0.1251264 | 0.1251264 | 0.1251264 | 0.1251264 | 0.1251264 | 0.1251264 | 0.1251264 | 0.1251264 | 0.1251264 | 0.1251264 | 0.1251264 | 0.1251264 | 0.1251264 | 0.1251264 | 0.1251264 | 0.1251264 | 0.1251264 | 0.1251264 | 0.1251264 | 0.1251264 | 0.1251264 | 0.1251264 | 0.1251264 | 0.1251264 | 0.1040869 | 0.08636429 | 0.06912477 | 0.04260218 | 0.02836837 | 0.01999814 | 0.01648662 | 0.01129396 | 0.001226571 | 0 | 0 | 0 | 0
1101 | 916.301 | 0.003003675 | 40 | 590.5 | -510.5 | 0 | 0 | 0 | 0 | 0.0158223 | 0.03310157 | 0.0416823 | 0.04769784 | 0.06287095 | 0.09293452 | 0.1108276 | 0.1160334 | 0.1222393 | 0.12813 | 0.12813 | 0.12813 | 0.12813 | 0.12813 | 0.12813 | 0.12813 | 0.12813 | 0.12813 | 0.12813 | 0.12813 | 0.12813 | 0.12813 | 0.12813 | 0.12813 | 0.12813 | 0.12813 | 0.12813 | 0.12813 | 0.12813 | 0.12813 | 0.12813 | 0.12813 | 0.12813 | 0.12813 | 0.12813 | 0.12813 | 0.12813 | 0.12813 | 0.12813 | 0.12813 | 0.12813 | 0.12813 | 0.12813 | 0.12813 | 0.12813 | 0.12813 | 0.12813 | 0.12813 | 0.12813 | 0.12813 | 0.1070905 | 0.08636429 | 0.06912477 | 0.04260218 | 0.02836837 | 0.01999814 | 0.01648662 | 0.01129396 | 0.001226571 | 0 | 0 | 0 | 0
995 | 892.9029 | 0.002926975 | 30 | 527.5 | -467.5 | 0 | 0 | 0 | 0 | 0.0158223 | 0.03310157 | 0.0416823 | 0.04769784 | 0.06287095 | 0.09293452 | 0.1108276 | 0.1160334 | 0.1222393 | 0.12813 | 0.12813 | 0.131057 | 0.131057 | 0.131057 | 0.131057 | 0.131057 | 0.131057 | 0.131057 | 0.131057 | 0.131057 | 0.131057 | 0.131057 | 0.131057 | 0.131057 | 0.131057 | 0.131057 | 0.131057 | 0.131057 | 0.131057 | 0.131057 | 0.131057 | 0.131057 | 0.131057 | 0.131057 | 0.131057 | 0.131057 | 0.131057 | 0.131057 | 0.131057 | 0.131057 | 0.131057 | 0.131057 | 0.131057 | 0.131057 | 0.131057 | 0.131057 | 0.131057 | 0.131057 | 0.12813 | 0.12813 | 0.1070905 | 0.08636429 | 0.06912477 | 0.04260218 | 0.02836837 | 0.01999814 | 0.01648662 | 0.01129396 | 0.001226571 | 0 | 0 | 0 | 0
958 | 774.3776 | 0.002538444 | 20 | 499 | -459 | 0 | 0 | 0 | 0 | 0.0158223 | 0.03310157 | 0.0416823 | 0.04769784 | 0.06287095 | 0.09293452 | 0.1108276 | 0.1160334 | 0.1222393 | 0.12813 | 0.12813 | 0.1335955 | 0.1335955 | 0.1335955 | 0.1335955 | 0.1335955 | 0.1335955 | 0.1335955 | 0.1335955 | 0.1335955 | 0.1335955 | 0.1335955 | 0.1335955 | 0.1335955 | 0.1335955 | 0.1335955 | 0.1335955 | 0.1335955 | 0.1335955 | 0.1335955 | 0.1335955 | 0.1335955 | 0.1335955 | 0.1335955 | 0.1335955 | 0.1335955 | 0.1335955 | 0.1335955 | 0.1335955 | 0.1335955 | 0.1335955 | 0.1335955 | 0.1335955 | 0.1335955 | 0.1335955 | 0.1335955 | 0.1335955 | 0.131057 | 0.12813 | 0.12813 | 0.1070905 | 0.08636429 | 0.06912477 | 0.04260218 | 0.02836837 | 0.01999814 | 0.01648662 | 0.01129396 | 0.001226571 | 0 | 0 | 0 | 0
936 | 963.1018 | 0.003157091 | 10 | 478 | -458 | 0 | 0 | 0 | 0 | 0.0158223 | 0.03310157 | 0.0416823 | 0.04769784 | 0.06287095 | 0.09293452 | 0.1108276 | 0.1160334 | 0.1222393 | 0.12813 | 0.12813 | 0.1367525 | 0.1367525 | 0.1367525 | 0.1367525 | 0.1367525 | 0.1367525 | 0.1367525 | 0.1367525 | 0.1367525 | 0.1367525 | 0.1367525 | 0.1367525 | 0.1367525 | 0.1367525 | 0.1367525 | 0.1367525 | 0.1367525 | 0.1367525 | 0.1367525 | 0.1367525 | 0.1367525 | 0.1367525 | 0.1367525 | 0.1367525 | 0.1367525 | 0.1367525 | 0.1367525 | 0.1367525 | 0.1367525 | 0.1367525 | 0.1367525 | 0.1367525 | 0.1367525 | 0.1367525 | 0.1367525 | 0.1335955 | 0.131057 | 0.12813 | 0.12813 | 0.1070905 | 0.08636429 | 0.06912477 | 0.04260218 | 0.02836837 | 0.01999814 | 0.01648662 | 0.01129396 | 0.001226571 | 0 | 0 | 0 | 0
936 | 952.565 | 0.00312255 | 0 | 468 | -468 | 0 | 0 | 0 | 0 | 0.0158223 | 0.03310157 | 0.0416823 | 0.04769784 | 0.06287095 | 0.09293452 | 0.1108276 | 0.1160334 | 0.1222393 | 0.12813 | 0.12813 | 0.1398751 | 0.1398751 | 0.1398751 | 0.1398751 | 0.1398751 | 0.1398751 | 0.1398751 | 0.1398751 | 0.1398751 | 0.1398751 | 0.1398751 | 0.1398751 | 0.1398751 | 0.1398751 | 0.1398751 | 0.1398751 | 0.1398751 | 0.1398751 | 0.1398751 | 0.1398751 | 0.1398751 | 0.1398751 | 0.1398751 | 0.1398751 | 0.1398751 | 0.1398751 | 0.1398751 | 0.1398751 | 0.1398751 | 0.1398751 | 0.1398751 | 0.1398751 | 0.1398751 | 0.1398751 | 0.1398751 | 0.1335955 | 0.131057 | 0.12813 | 0.12813 | 0.1070905 | 0.08636429 | 0.06912477 | 0.04260218 | 0.02836837 | 0.01999814 | 0.01648662 | 0.01129396 | 0.001226571 | 0 | 0 | 0 | 0
936 | 976.2806 | 0.003200291 | -10 | 458 | -478 | 0 | 0 | 0 | 0 | 0.0158223 | 0.03310157 | 0.0416823 | 0.04769784 | 0.06287095 | 0.09293452 | 0.1108276 | 0.1160334 | 0.1222393 | 0.12813 | 0.12813 | 0.1430754 | 0.1430754 | 0.1430754 | 0.1430754 | 0.1430754 | 0.1430754 | 0.1430754 | 0.1430754 | 0.1430754 | 0.1430754 | 0.1430754 | 0.1430754 | 0.1430754 | 0.1430754 | 0.1430754 | 0.1430754 | 0.1430754 | 0.1430754 | 0.1430754 | 0.1430754 | 0.1430754 | 0.1430754 | 0.1430754 | 0.1430754 | 0.1430754 | 0.1430754 | 0.1430754 | 0.1430754 | 0.1430754 | 0.1430754 | 0.1430754 | 0.1430754 | 0.1430754 | 0.1430754 | 0.1430754 | 0.1335955 | 0.131057 | 0.12813 | 0.12813 | 0.1070905 | 0.08636429 | 0.06912477 | 0.04260218 | 0.02836837 | 0.01999814 | 0.01648662 | 0.01129396 | 0.001226571 | 0 | 0 | 0 | 0
936 | 960.6709 | 0.003149122 | -20 | 448 | -488 | 0 | 0 | 0 | 0 | 0.0158223 | 0.03310157 | 0.0416823 | 0.04769784 | 0.06287095 | 0.09293452 | 0.1108276 | 0.1160334 | 0.1222393 | 0.12813 | 0.1312792 | 0.1462245 | 0.1462245 | 0.1462245 | 0.1462245 | 0.1462245 | 0.1462245 | 0.1462245 | 0.1462245 | 0.1462245 | 0.1462245 | 0.1462245 | 0.1462245 | 0.1462245 | 0.1462245 | 0.1462245 | 0.1462245 | 0.1462245 | 0.1462245 | 0.1462245 | 0.1462245 | 0.1462245 | 0.1462245 | 0.1462245 | 0.1462245 | 0.1462245 | 0.1462245 | 0.1462245 | 0.1462245 | 0.1462245 | 0.1462245 | 0.1462245 | 0.1462245 | 0.1462245 | 0.1462245 | 0.1430754 | 0.1335955 | 0.131057 | 0.12813 | 0.12813 | 0.1070905 | 0.08636429 | 0.06912477 | 0.04260218 | 0.02836837 | 0.01999814 | 0.01648662 | 0.01129396 | 0.001226571 | 0 | 0 | 0 | 0
936 | 941.4686 | 0.003086176 | -30 | 438 | -498 | 0 | 0 | 0 | 0 | 0.0158223 | 0.03310157 | 0.0416823 | 0.04769784 | 0.06287095 | 0.09293452 | 0.1108276 | 0.1160334 | 0.1222393 | 0.12813 | 0.1343653 | 0.1493107 | 0.1493107 | 0.1493107 | 0.1493107 | 0.1493107 | 0.1493107 | 0.1493107 | 0.1493107 | 0.1493107 | 0.1493107 | 0.1493107 | 0.1493107 | 0.1493107 | 0.1493107 | 0.1493107 | 0.1493107 | 0.1493107 | 0.1493107 | 0.1493107 | 0.1493107 | 0.1493107 | 0.1493107 | 0.1493107 | 0.1493107 | 0.1493107 | 0.1493107 | 0.1493107 | 0.1493107 | 0.1493107 | 0.1493107 | 0.1493107 | 0.1493107 | 0.1493107 | 0.1493107 | 0.1430754 | 0.1335955 | 0.131057 | 0.12813 | 0.12813 | 0.1070905 | 0.08636429 | 0.06912477 | 0.04260218 | 0.02836837 | 0.01999814 | 0.01648662 | 0.01129396 | 0.001226571 | 0 | 0 | 0.002103088 | 0
936 | 950.9561 | 0.003117276 | -40 | 428 | -508 | 0 | 0 | 0 | 0 | 0.0158223 | 0.03310157 | 0.0416823 | 0.04769784 | 0.06287095 | 0.09293452 | 0.1108276 | 0.1160334 | 0.1222393 | 0.1312473 | 0.1374826 | 0.152428 | 0.152428 | 0.152428 | 0.152428 | 0.152428 | 0.152428 | 0.152428 | 0.152428 | 0.152428 | 0.152428 | 0.152428 | 0.152428 | 0.152428 | 0.152428 | 0.152428 | 0.152428 | 0.152428 | 0.152428 | 0.152428 | 0.152428 | 0.152428 | 0.152428 | 0.152428 | 0.152428 | 0.152428 | 0.152428 | 0.152428 | 0.152428 | 0.152428 | 0.152428 | 0.152428 | 0.152428 | 0.152428 | 0.152428 | 0.1430754 | 0.1335955 | 0.131057 | 0.12813 | 0.12813 | 0.1070905 | 0.08636429 | 0.06912477 | 0.04260218 | 0.02836837 | 0.01999814 | 0.01648662 | 0.01129396 | 0.001226571 | 0 | 0 | 0.007696409 | 0
936 | 939.0109 | 0.003078119 | -30 | 438 | -498 | 0 | 0 | 0 | 0 | 0.0158223 | 0.03310157 | 0.0416823 | 0.04769784 | 0.06287095 | 0.09293452 | 0.1108276 | 0.1160334 | 0.1222393 | 0.1312473 | 0.1405607 | 0.1555061 | 0.1555061 | 0.1555061 | 0.1555061 | 0.1555061 | 0.1555061 | 0.1555061 | 0.1555061 | 0.1555061 | 0.1555061 | 0.1555061 | 0.1555061 | 0.1555061 | 0.1555061 | 0.1555061 | 0.1555061 | 0.1555061 | 0.1555061 | 0.1555061 | 0.1555061 | 0.1555061 | 0.1555061 | 0.1555061 | 0.1555061 | 0.1555061 | 0.1555061 | 0.1555061 | 0.1555061 | 0.1555061 | 0.1555061 | 0.1555061 | 0.1555061 | 0.1555061 | 0.1555061 | 0.1430754 | 0.1335955 | 0.131057 | 0.12813 | 0.12813 | 0.1070905 | 0.08636429 | 0.06912477 | 0.04260218 | 0.02836837 | 0.01999814 | 0.01648662 | 0.01129396 | 0.001226571 | 0 | 0 | 0.002103088 | 0
936 | 955.5848 | 0.003132449 | -20 | 448 | -488 | 0 | 0 | 0 | 0 | 0.0158223 | 0.03310157 | 0.0416823 | 0.04769784 | 0.06287095 | 0.09293452 | 0.1108276 | 0.1160334 | 0.1222393 | 0.1312473 | 0.1436932 | 0.1586385 | 0.1586385 | 0.1586385 | 0.1586385 | 0.1586385 | 0.1586385 | 0.1586385 | 0.1586385 | 0.1586385 | 0.1586385 | 0.1586385 | 0.1586385 | 0.1586385 | 0.1586385 | 0.1586385 | 0.1586385 | 0.1586385 | 0.1586385 | 0.1586385 | 0.1586385 | 0.1586385 | 0.1586385 | 0.1586385 | 0.1586385 | 0.1586385 | 0.1586385 | 0.1586385 | 0.1586385 | 0.1586385 | 0.1586385 | 0.1586385 | 0.1586385 | 0.1586385 | 0.1586385 | 0.1430754 | 0.1335955 | 0.131057 | 0.12813 | 0.12813 | 0.1070905 | 0.08636429 | 0.06912477 | 0.04260218 | 0.02836837 | 0.01999814 | 0.01648662 | 0.01129396 | 0.001226571 | 0 | 0 | 0 | 0
936 | 994.0002 | 0.003258377 | -10 | 458 | -478 | 0 | 0 | 0 | 0 | 0.0158223 | 0.03310157 | 0.0416823 | 0.04769784 | 0.06287095 | 0.09293452 | 0.1108276 | 0.1160334 | 0.1222393 | 0.1312473 | 0.1436932 | 0.1618969 | 0.1618969 | 0.1618969 | 0.1618969 | 0.1618969 | 0.1618969 | 0.1618969 | 0.1618969 | 0.1618969 | 0.1618969 | 0.1618969 | 0.1618969 | 0.1618969 | 0.1618969 | 0.1618969 | 0.1618969 | 0.1618969 | 0.1618969 | 0.1618969 | 0.1618969 | 0.1618969 | 0.1618969 | 0.1618969 | 0.1618969 | 0.1618969 | 0.1618969 | 0.1618969 | 0.1618969 | 0.1618969 | 0.1618969 | 0.1618969 | 0.1618969 | 0.1618969 | 0.1618969 | 0.1463338 | 0.1335955 | 0.131057 | 0.12813 | 0.12813 | 0.1070905 | 0.08636429 | 0.06912477 | 0.04260218 | 0.02836837 | 0.01999814 | 0.01648662 | 0.01129396 | 0.001226571 | 0 | 0 | 0 | 0
936 | 990.2854 | 0.0032462 | 0 | 468 | -468 | 0 | 0 | 0 | 0 | 0.0158223 | 0.03310157 | 0.0416823 | 0.04769784 | 0.06287095 | 0.09293452 | 0.1108276 | 0.1160334 | 0.1222393 | 0.1312473 | 0.1436932 | 0.1651431 | 0.1651431 | 0.1651431 | 0.1651431 | 0.1651431 | 0.1651431 | 0.1651431 | 0.1651431 | 0.1651431 | 0.1651431 | 0.1651431 | 0.1651431 | 0.1651431 | 0.1651431 | 0.1651431 | 0.1651431 | 0.1651431 | 0.1651431 | 0.1651431 | 0.1651431 | 0.1651431 | 0.1651431 | 0.1651431 | 0.1651431 | 0.1651431 | 0.1651431 | 0.1651431 | 0.1651431 | 0.1651431 | 0.1651431 | 0.1651431 | 0.1651431 | 0.1651431 | 0.1651431 | 0.14958 | 0.1335955 | 0.131057 | 0.12813 | 0.12813 | 0.1070905 | 0.08636429 | 0.06912477 | 0.04260218 | 0.02836837 | 0.01999814 | 0.01648662 | 0.01129396 | 0.001226571 | 0 | 0 | 0 | 0.0002795774
936 | 919.9419 | 0.003015611 | 10 | 478 | -458 | 0 | 0 | 0 | 0 | 0.0158223 | 0.03310157 | 0.0416823 | 0.04769784 | 0.06287095 | 0.09293452 | 0.1108276 | 0.1160334 | 0.1222393 | 0.1312473 | 0.1436932 | 0.1681587 | 0.1681587 | 0.1681587 | 0.1681587 | 0.1681587 | 0.1681587 | 0.1681587 | 0.1681587 | 0.1681587 | 0.1681587 | 0.1681587 | 0.1681587 | 0.1681587 | 0.1681587 | 0.1681587 | 0.1681587 | 0.1681587 | 0.1681587 | 0.1681587 | 0.1681587 | 0.1681587 | 0.1681587 | 0.1681587 | 0.1681587 | 0.1681587 | 0.1681587 | 0.1681587 | 0.1681587 | 0.1681587 | 0.1681587 | 0.1681587 | 0.1681587 | 0.1681587 | 0.1681587 | 0.1525956 | 0.1335955 | 0.131057 | 0.12813 | 0.12813 | 0.1070905 | 0.08636429 | 0.06912477 | 0.04260218 | 0.02836837 | 0.01999814 | 0.01648662 | 0.01129396 | 0.001226571 | 0 | 0 | 0 | 0.006104107
936 | 990.695 | 0.003247542 | 20 | 488 | -448 | 0 | 0 | 0 | 0 | 0.0158223 | 0.03310157 | 0.0416823 | 0.04769784 | 0.06287095 | 0.09293452 | 0.1108276 | 0.1160334 | 0.1222393 | 0.1312473 | 0.1436932 | 0.1681587 | 0.1714063 | 0.1714063 | 0.1714063 | 0.1714063 | 0.1714063 | 0.1714063 | 0.1714063 | 0.1714063 | 0.1714063 | 0.1714063 | 0.1714063 | 0.1714063 | 0.1714063 | 0.1714063 | 0.1714063 | 0.1714063 | 0.1714063 | 0.1714063 | 0.1714063 | 0.1714063 | 0.1714063 | 0.1714063 | 0.1714063 | 0.1714063 | 0.1714063 | 0.1714063 | 0.1714063 | 0.1714063 | 0.1714063 | 0.1714063 | 0.1714063 | 0.1714063 | 0.1714063 | 0.1558431 | 0.136843 | 0.131057 | 0.12813 | 0.12813 | 0.1070905 | 0.08636429 | 0.06912477 | 0.04260218 | 0.02836837 | 0.01999814 | 0.01648662 | 0.01129396 | 0.001226571 | 0 | 0 | 0 | 0.01192864
936 | 972.9623 | 0.003189414 | 30 | 498 | -438 | 0 | 0 | 0 | 0 | 0.0158223 | 0.03310157 | 0.0416823 | 0.04769784 | 0.06287095 | 0.09293452 | 0.1108276 | 0.1160334 | 0.1222393 | 0.1312473 | 0.1436932 | 0.1681587 | 0.1745957 | 0.1745957 | 0.1745957 | 0.1745957 | 0.1745957 | 0.1745957 | 0.1745957 | 0.1745957 | 0.1745957 | 0.1745957 | 0.1745957 | 0.1745957 | 0.1745957 | 0.1745957 | 0.1745957 | 0.1745957 | 0.1745957 | 0.1745957 | 0.1745957 | 0.1745957 | 0.1745957 | 0.1745957 | 0.1745957 | 0.1745957 | 0.1745957 | 0.1745957 | 0.1745957 | 0.1745957 | 0.1745957 | 0.1745957 | 0.1745957 | 0.1745957 | 0.1745957 | 0.1590325 | 0.1400324 | 0.131057 | 0.12813 | 0.12813 | 0.1070905 | 0.08636429 | 0.06912477 | 0.04260218 | 0.02836837 | 0.01999814 | 0.01648662 | 0.01129396 | 0.001226571 | 0 | 0 | 0 | 0.01823681
936 | 994.1324 | 0.00325881 | 40 | 508 | -428 | 0 | 0 | 0 | 0 | 0.0158223 | 0.03310157 | 0.0416823 | 0.04769784 | 0.06287095 | 0.09293452 | 0.1108276 | 0.1160334 | 0.1222393 | 0.1312473 | 0.1436932 | 0.1681587 | 0.1778545 | 0.1778545 | 0.1778545 | 0.1778545 | 0.1778545 | 0.1778545 | 0.1778545 | 0.1778545 | 0.1778545 | 0.1778545 | 0.1778545 | 0.1778545 | 0.1778545 | 0.1778545 | 0.1778545 | 0.1778545 | 0.1778545 | 0.1778545 | 0.1778545 | 0.1778545 | 0.1778545 | 0.1778545 | 0.1778545 | 0.1778545 | 0.1778545 | 0.1778545 | 0.1778545 | 0.1778545 | 0.1778545 | 0.1778545 | 0.1778545 | 0.1778545 | 0.1778545 | 0.1622913 | 0.1432912 | 0.1343158 | 0.12813 | 0.12813 | 0.1070905 | 0.08636429 | 0.06912477 | 0.04260218 | 0.02836837 | 0.01999814 | 0.01648662 | 0.01129396 | 0.001226571 | 0 | 0 | 0 | 0.02534764
936 | 928.8542 | 0.003044825 | 30 | 498 | -438 | 0 | 0 | 0 | 0 | 0.0158223 | 0.03310157 | 0.0416823 | 0.04769784 | 0.06287095 | 0.09293452 | 0.1108276 | 0.1160334 | 0.1222393 | 0.1312473 | 0.1436932 | 0.1681587 | 0.1808993 | 0.1808993 | 0.1808993 | 0.1808993 | 0.1808993 | 0.1808993 | 0.1808993 | 0.1808993 | 0.1808993 | 0.1808993 | 0.1808993 | 0.1808993 | 0.1808993 | 0.1808993 | 0.1808993 | 0.1808993 | 0.1808993 | 0.1808993 | 0.1808993 | 0.1808993 | 0.1808993 | 0.1808993 | 0.1808993 | 0.1808993 | 0.1808993 | 0.1808993 | 0.1808993 | 0.1808993 | 0.1808993 | 0.1808993 | 0.1808993 | 0.1808993 | 0.1808993 | 0.1653362 | 0.146336 | 0.1343158 | 0.12813 | 0.12813 | 0.1070905 | 0.08636429 | 0.06912477 | 0.04260218 | 0.02836837 | 0.01999814 | 0.01648662 | 0.01129396 | 0.001226571 | 0 | 0 | 0 | 0.01823681
936 | 955.8287 | 0.003133249 | 20 | 488 | -448 | 0 | 0 | 0 | 0 | 0.0158223 | 0.03310157 | 0.0416823 | 0.04769784 | 0.06287095 | 0.09293452 | 0.1108276 | 0.1160334 | 0.1222393 | 0.1312473 | 0.1436932 | 0.1681587 | 0.1840326 | 0.1840326 | 0.1840326 | 0.1840326 | 0.1840326 | 0.1840326 | 0.1840326 | 0.1840326 | 0.1840326 | 0.1840326 | 0.1840326 | 0.1840326 | 0.1840326 | 0.1840326 | 0.1840326 | 0.1840326 | 0.1840326 | 0.1840326 | 0.1840326 | 0.1840326 | 0.1840326 | 0.1840326 | 0.1840326 | 0.1840326 | 0.1840326 | 0.1840326 | 0.1840326 | 0.1840326 | 0.1840326 | 0.1840326 | 0.1840326 | 0.1840326 | 0.1840326 | 0.1684694 | 0.1494693 | 0.1343158 | 0.12813 | 0.12813 | 0.1070905 | 0.08636429 | 0.06912477 | 0.04260218 | 0.02836837 | 0.01999814 | 0.01648662 | 0.01129396 | 0.001226571 | 0 | 0 | 0 | 0.01192864
936 | 939.9436 | 0.003081177 | 10 | 478 | -458 | 0 | 0 | 0 | 0 | 0.0158223 | 0.03310157 | 0.0416823 | 0.04769784 | 0.06287095 | 0.09293452 | 0.1108276 | 0.1160334 | 0.1222393 | 0.1312473 | 0.1436932 | 0.1712399 | 0.1871137 | 0.1871137 | 0.1871137 | 0.1871137 | 0.1871137 | 0.1871137 | 0.1871137 | 0.1871137 | 0.1871137 | 0.1871137 | 0.1871137 | 0.1871137 | 0.1871137 | 0.1871137 | 0.1871137 | 0.1871137 | 0.1871137 | 0.1871137 | 0.1871137 | 0.1871137 | 0.1871137 | 0.1871137 | 0.1871137 | 0.1871137 | 0.1871137 | 0.1871137 | 0.1871137 | 0.1871137 | 0.1871137 | 0.1871137 | 0.1871137 | 0.1871137 | 0.1871137 | 0.1715506 | 0.1494693 | 0.1343158 | 0.12813 | 0.12813 | 0.1070905 | 0.08636429 | 0.06912477 | 0.04260218 | 0.02836837 | 0.01999814 | 0.01648662 | 0.01129396 | 0.001226571 | 0 | 0 | 0 | 0.006104107
936 | 960.7622 | 0.003149421 | 0 | 468 | -468 | 0 | 0 | 0 | 0 | 0.0158223 | 0.03310157 | 0.0416823 | 0.04769784 | 0.06287095 | 0.09293452 | 0.1108276 | 0.1160334 | 0.1222393 | 0.1312473 | 0.1436932 | 0.1743893 | 0.1902632 | 0.1902632 | 0.1902632 | 0.1902632 | 0.1902632 | 0.1902632 | 0.1902632 | 0.1902632 | 0.1902632 | 0.1902632 | 0.1902632 | 0.1902632 | 0.1902632 | 0.1902632 | 0.1902632 | 0.1902632 | 0.1902632 | 0.1902632 | 0.1902632 | 0.1902632 | 0.1902632 | 0.1902632 | 0.1902632 | 0.1902632 | 0.1902632 | 0.1902632 | 0.1902632 | 0.1902632 | 0.1902632 | 0.1902632 | 0.1902632 | 0.1902632 | 0.1902632 | 0.1747 | 0.1494693 | 0.1343158 | 0.12813 | 0.12813 | 0.1070905 | 0.08636429 | 0.06912477 | 0.04260218 | 0.02836837 | 0.01999814 | 0.01648662 | 0.01129396 | 0.001226571 | 0 | 0 | 0.0002851588 | 0.0002795774
936 | 981.2761 | 0.003216667 | -10 | 458 | -478 | 0 | 0 | 0 | 0 | 0.0158223 | 0.03310157 | 0.0416823 | 0.04769784 | 0.06287095 | 0.09293452 | 0.1108276 | 0.1160334 | 0.1222393 | 0.1312473 | 0.1436932 | 0.177606 | 0.1934798 | 0.1934798 | 0.1934798 | 0.1934798 | 0.1934798 | 0.1934798 | 0.1934798 | 0.1934798 | 0.1934798 | 0.1934798 | 0.1934798 | 0.1934798 | 0.1934798 | 0.1934798 | 0.1934798 | 0.1934798 | 0.1934798 | 0.1934798 | 0.1934798 | 0.1934798 | 0.1934798 | 0.1934798 | 0.1934798 | 0.1934798 | 0.1934798 | 0.1934798 | 0.1934798 | 0.1934798 | 0.1934798 | 0.1934798 | 0.1934798 | 0.1934798 | 0.1934798 | 0.1779167 | 0.1494693 | 0.1343158 | 0.12813 | 0.12813 | 0.1070905 | 0.08636429 | 0.06912477 | 0.04260218 | 0.02836837 | 0.01999814 | 0.01648662 | 0.01129396 | 0.001226571 | 0 | 0 | 0.006225968 | 0
936 | 1033.29 | 0.003387169 | -20 | 448 | -488 | 0 | 0 | 0 | 0 | 0.0158223 | 0.03310157 | 0.0416823 | 0.04769784 | 0.06287095 | 0.09293452 | 0.1108276 | 0.1160334 | 0.1222393 | 0.1312473 | 0.1470803 | 0.1809932 | 0.196867 | 0.196867 | 0.196867 | 0.196867 | 0.196867 | 0.196867 | 0.196867 | 0.196867 | 0.196867 | 0.196867 | 0.196867 | 0.196867 | 0.196867 | 0.196867 | 0.196867 | 0.196867 | 0.196867 | 0.196867 | 0.196867 | 0.196867 | 0.196867 | 0.196867 | 0.196867 | 0.196867 | 0.196867 | 0.196867 | 0.196867 | 0.196867 | 0.196867 | 0.196867 | 0.196867 | 0.196867 | 0.196867 | 0.1779167 | 0.1494693 | 0.1343158 | 0.12813 | 0.12813 | 0.1070905 | 0.08636429 | 0.06912477 | 0.04260218 | 0.02836837 | 0.01999814 | 0.01648662 | 0.01129396 | 0.001226571 | 0 | 0 | 0.01216678 | 0
936 | 938.2567 | 0.003075647 | -30 | 438 | -498 | 0 | 0 | 0 | 0 | 0.0158223 | 0.03310157 | 0.0416823 | 0.04769784 | 0.06287095 | 0.09293452 | 0.1108276 | 0.1160334 | 0.1222393 | 0.1312473 | 0.150156 | 0.1840688 | 0.1999426 | 0.1999426 | 0.1999426 | 0.1999426 | 0.1999426 | 0.1999426 | 0.1999426 | 0.1999426 | 0.1999426 | 0.1999426 | 0.1999426 | 0.1999426 | 0.1999426 | 0.1999426 | 0.1999426 | 0.1999426 | 0.1999426 | 0.1999426 | 0.1999426 | 0.1999426 | 0.1999426 | 0.1999426 | 0.1999426 | 0.1999426 | 0.1999426 | 0.1999426 | 0.1999426 | 0.1999426 | 0.1999426 | 0.1999426 | 0.1999426 | 0.1999426 | 0.1999426 | 0.1779167 | 0.1494693 | 0.1343158 | 0.12813 | 0.12813 | 0.1070905 | 0.08636429 | 0.06912477 | 0.04260218 | 0.02836837 | 0.01999814 | 0.01648662 | 0.01129396 | 0.001226571 | 0 | 0 | 0.020646 | 0
936 | 961.4512 | 0.00315168 | -40 | 428 | -508 | 0 | 0 | 0 | 0 | 0.0158223 | 0.03310157 | 0.0416823 | 0.04769784 | 0.06287095 | 0.09293452 | 0.1108276 | 0.1160334 | 0.1222393 | 0.134399 | 0.1533077 | 0.1872205 | 0.2030943 | 0.2030943 | 0.2030943 | 0.2030943 | 0.2030943 | 0.2030943 | 0.2030943 | 0.2030943 | 0.2030943 | 0.2030943 | 0.2030943 | 0.2030943 | 0.2030943 | 0.2030943 | 0.2030943 | 0.2030943 | 0.2030943 | 0.2030943 | 0.2030943 | 0.2030943 | 0.2030943 | 0.2030943 | 0.2030943 | 0.2030943 | 0.2030943 | 0.2030943 | 0.2030943 | 0.2030943 | 0.2030943 | 0.2030943 | 0.2030943 | 0.2030943 | 0.2030943 | 0.1779167 | 0.1494693 | 0.1343158 | 0.12813 | 0.12813 | 0.1070905 | 0.08636429 | 0.06912477 | 0.04260218 | 0.02836837 | 0.01999814 | 0.01648662 | 0.01129396 | 0.001226571 | 0 | 0 | 0.03333792 | 0
936 | 938.4114 | 0.003076154 | -30 | 438 | -498 | 0 | 0 | 0 | 0 | 0.0158223 | 0.03310157 | 0.0416823 | 0.04769784 | 0.06287095 | 0.09293452 | 0.1108276 | 0.1160334 | 0.1222393 | 0.134399 | 0.1563838 | 0.1902966 | 0.2061705 | 0.2061705 | 0.2061705 | 0.2061705 | 0.2061705 | 0.2061705 | 0.2061705 | 0.2061705 | 0.2061705 | 0.2061705 | 0.2061705 | 0.2061705 | 0.2061705 | 0.2061705 | 0.2061705 | 0.2061705 | 0.2061705 | 0.2061705 | 0.2061705 | 0.2061705 | 0.2061705 | 0.2061705 | 0.2061705 | 0.2061705 | 0.2061705 | 0.2061705 | 0.2061705 | 0.2061705 | 0.2061705 | 0.2061705 | 0.2061705 | 0.2061705 | 0.2061705 | 0.1779167 | 0.1494693 | 0.1343158 | 0.12813 | 0.12813 | 0.1070905 | 0.08636429 | 0.06912477 | 0.04260218 | 0.02836837 | 0.01999814 | 0.01648662 | 0.01129396 | 0.001226571 | 0 | 0 | 0.020646 | 0
936 | 1006.418 | 0.003299084 | -20 | 448 | -488 | 0 | 0 | 0 | 0 | 0.0158223 | 0.03310157 | 0.0416823 | 0.04769784 | 0.06287095 | 0.09293452 | 0.1108276 | 0.1160334 | 0.1222393 | 0.134399 | 0.1596829 | 0.1935957 | 0.2094696 | 0.2094696 | 0.2094696 | 0.2094696 | 0.2094696 | 0.2094696 | 0.2094696 | 0.2094696 | 0.2094696 | 0.2094696 | 0.2094696 | 0.2094696 | 0.2094696 | 0.2094696 | 0.2094696 | 0.2094696 | 0.2094696 | 0.2094696 | 0.2094696 | 0.2094696 | 0.2094696 | 0.2094696 | 0.2094696 | 0.2094696 | 0.2094696 | 0.2094696 | 0.2094696 | 0.2094696 | 0.2094696 | 0.2094696 | 0.2094696 | 0.2094696 | 0.2094696 | 0.1779167 | 0.1494693 | 0.1343158 | 0.12813 | 0.12813 | 0.1070905 | 0.08636429 | 0.06912477 | 0.04260218 | 0.02836837 | 0.01999814 | 0.01648662 | 0.01129396 | 0.001226571 | 0 | 0 | 0.01216678 | 0
936 | 971.552 | 0.003184791 | -10 | 458 | -478 | 0 | 0 | 0 | 0 | 0.0158223 | 0.03310157 | 0.0416823 | 0.04769784 | 0.06287095 | 0.09293452 | 0.1108276 | 0.1160334 | 0.1222393 | 0.134399 | 0.1596829 | 0.1967805 | 0.2126543 | 0.2126543 | 0.2126543 | 0.2126543 | 0.2126543 | 0.2126543 | 0.2126543 | 0.2126543 | 0.2126543 | 0.2126543 | 0.2126543 | 0.2126543 | 0.2126543 | 0.2126543 | 0.2126543 | 0.2126543 | 0.2126543 | 0.2126543 | 0.2126543 | 0.2126543 | 0.2126543 | 0.2126543 | 0.2126543 | 0.2126543 | 0.2126543 | 0.2126543 | 0.2126543 | 0.2126543 | 0.2126543 | 0.2126543 | 0.2126543 | 0.2126543 | 0.2126543 | 0.1811015 | 0.1494693 | 0.1343158 | 0.12813 | 0.12813 | 0.1070905 | 0.08636429 | 0.06912477 | 0.04260218 | 0.02836837 | 0.01999814 | 0.01648662 | 0.01129396 | 0.001226571 | 0 | 0 | 0.006225968 | 0
936 | 961.5997 | 0.003152167 | 0 | 468 | -468 | 0 | 0 | 0 | 0 | 0.0158223 | 0.03310157 | 0.0416823 | 0.04769784 | 0.06287095 | 0.09293452 | 0.1108276 | 0.1160334 | 0.1222393 | 0.134399 | 0.1596829 | 0.1999327 | 0.2158065 | 0.2158065 | 0.2158065 | 0.2158065 | 0.2158065 | 0.2158065 | 0.2158065 | 0.2158065 | 0.2158065 | 0.2158065 | 0.2158065 | 0.2158065 | 0.2158065 | 0.2158065 | 0.2158065 | 0.2158065 | 0.2158065 | 0.2158065 | 0.2158065 | 0.2158065 | 0.2158065 | 0.2158065 | 0.2158065 | 0.2158065 | 0.2158065 | 0.2158065 | 0.2158065 | 0.2158065 | 0.2158065 | 0.2158065 | 0.2158065 | 0.2158065 | 0.2158065 | 0.1842536 | 0.1494693 | 0.1343158 | 0.12813 | 0.12813 | 0.1070905 | 0.08636429 | 0.06912477 | 0.04260218 | 0.02836837 | 0.01999814 | 0.01648662 | 0.01129396 | 0.001226571 | 0 | 0 | 0.0002851588 | 0.0005668182
936 | 950.9258 | 0.003117177 | 10 | 478 | -458 | 0 | 0 | 0 | 0 | 0.0158223 | 0.03310157 | 0.0416823 | 0.04769784 | 0.06287095 | 0.09293452 | 0.1108276 | 0.1160334 | 0.1222393 | 0.134399 | 0.1596829 | 0.2030499 | 0.2189237 | 0.2189237 | 0.2189237 | 0.2189237 | 0.2189237 | 0.2189237 | 0.2189237 | 0.2189237 | 0.2189237 | 0.2189237 | 0.2189237 | 0.2189237 | 0.2189237 | 0.2189237 | 0.2189237 | 0.2189237 | 0.2189237 | 0.2189237 | 0.2189237 | 0.2189237 | 0.2189237 | 0.2189237 | 0.2189237 | 0.2189237 | 0.2189237 | 0.2189237 | 0.2189237 | 0.2189237 | 0.2189237 | 0.2189237 | 0.2189237 | 0.2189237 | 0.2189237 | 0.1873708 | 0.1494693 | 0.1343158 | 0.12813 | 0.12813 | 0.1070905 | 0.08636429 | 0.06912477 | 0.04260218 | 0.02836837 | 0.01999814 | 0.01648662 | 0.01129396 | 0.001226571 | 0 | 0 | 0 | 0.01237553
936 | 945.6391 | 0.003099847 | 20 | 488 | -448 | 0 | 0 | 0 | 0 | 0.0158223 | 0.03310157 | 0.0416823 | 0.04769784 | 0.06287095 | 0.09293452 | 0.1108276 | 0.1160334 | 0.1222393 | 0.134399 | 0.1596829 | 0.2030499 | 0.2220235 | 0.2220235 | 0.2220235 | 0.2220235 | 0.2220235 | 0.2220235 | 0.2220235 | 0.2220235 | 0.2220235 | 0.2220235 | 0.2220235 | 0.2220235 | 0.2220235 | 0.2220235 | 0.2220235 | 0.2220235 | 0.2220235 | 0.2220235 | 0.2220235 | 0.2220235 | 0.2220235 | 0.2220235 | 0.2220235 | 0.2220235 | 0.2220235 | 0.2220235 | 0.2220235 | 0.2220235 | 0.2220235 | 0.2220235 | 0.2220235 | 0.2220235 | 0.2220235 | 0.1904707 | 0.1525691 | 0.1343158 | 0.12813 | 0.12813 | 0.1070905 | 0.08636429 | 0.06912477 | 0.04260218 | 0.02836837 | 0.01999814 | 0.01648662 | 0.01129396 | 0.001226571 | 0 | 0 | 0 | 0.02418424
936 | 980.4515 | 0.003213964 | 30 | 498 | -438 | 0 | 0 | 0 | 0 | 0.0158223 | 0.03310157 | 0.0416823 | 0.04769784 | 0.06287095 | 0.09293452 | 0.1108276 | 0.1160334 | 0.1222393 | 0.134399 | 0.1596829 | 0.2030499 | 0.2252375 | 0.2252375 | 0.2252375 | 0.2252375 | 0.2252375 | 0.2252375 | 0.2252375 | 0.2252375 | 0.2252375 | 0.2252375 | 0.2252375 | 0.2252375 | 0.2252375 | 0.2252375 | 0.2252375 | 0.2252375 | 0.2252375 | 0.2252375 | 0.2252375 | 0.2252375 | 0.2252375 | 0.2252375 | 0.2252375 | 0.2252375 | 0.2252375 | 0.2252375 | 0.2252375 | 0.2252375 | 0.2252375 | 0.2252375 | 0.2252375 | 0.2252375 | 0.2252375 | 0.1936846 | 0.1557831 | 0.1343158 | 0.12813 | 0.12813 | 0.1070905 | 0.08636429 | 0.06912477 | 0.04260218 | 0.02836837 | 0.01999814 | 0.01648662 | 0.01129396 | 0.001226571 | 0 | 0 | 0 | 0.03688632
936 | 960.0935 | 0.003147229 | 40 | 508 | -428 | 0 | 0 | 0 | 0 | 0.0158223 | 0.03310157 | 0.0416823 | 0.04769784 | 0.06287095 | 0.09293452 | 0.1108276 | 0.1160334 | 0.1222393 | 0.134399 | 0.1596829 | 0.2030499 | 0.2283847 | 0.2283847 | 0.2283847 | 0.2283847 | 0.2283847 | 0.2283847 | 0.2283847 | 0.2283847 | 0.2283847 | 0.2283847 | 0.2283847 | 0.2283847 | 0.2283847 | 0.2283847 | 0.2283847 | 0.2283847 | 0.2283847 | 0.2283847 | 0.2283847 | 0.2283847 | 0.2283847 | 0.2283847 | 0.2283847 | 0.2283847 | 0.2283847 | 0.2283847 | 0.2283847 | 0.2283847 | 0.2283847 | 0.2283847 | 0.2283847 | 0.2283847 | 0.2283847 | 0.1968319 | 0.1589303 | 0.1374631 | 0.12813 | 0.12813 | 0.1070905 | 0.08636429 | 0.06912477 | 0.04260218 | 0.02836837 | 0.01999814 | 0.01648662 | 0.01129396 | 0.001226571 | 0 | 0 | 0 | 0.05107102
936 | 954.9512 | 0.003130372 | 30 | 498 | -438 | 0 | 0 | 0 | 0 | 0.0158223 | 0.03310157 | 0.0416823 | 0.04769784 | 0.06287095 | 0.09293452 | 0.1108276 | 0.1160334 | 0.1222393 | 0.134399 | 0.1596829 | 0.2030499 | 0.2315151 | 0.2315151 | 0.2315151 | 0.2315151 | 0.2315151 | 0.2315151 | 0.2315151 | 0.2315151 | 0.2315151 | 0.2315151 | 0.2315151 | 0.2315151 | 0.2315151 | 0.2315151 | 0.2315151 | 0.2315151 | 0.2315151 | 0.2315151 | 0.2315151 | 0.2315151 | 0.2315151 | 0.2315151 | 0.2315151 | 0.2315151 | 0.2315151 | 0.2315151 | 0.2315151 | 0.2315151 | 0.2315151 | 0.2315151 | 0.2315151 | 0.2315151 | 0.2315151 | 0.1999622 | 0.1620607 | 0.1374631 | 0.12813 | 0.12813 | 0.1070905 | 0.08636429 | 0.06912477 | 0.04260218 | 0.02836837 | 0.01999814 | 0.01648662 | 0.01129396 | 0.001226571 | 0 | 0 | 0 | 0.03688632
936 | 925.1613 | 0.00303272 | 20 | 488 | -448 | 0 | 0 | 0 | 0 | 0.0158223 | 0.03310157 | 0.0416823 | 0.04769784 | 0.06287095 | 0.09293452 | 0.1108276 | 0.1160334 | 0.1222393 | 0.134399 | 0.1596829 | 0.2030499 | 0.2345478 | 0.2345478 | 0.2345478 | 0.2345478 | 0.2345478 | 0.2345478 | 0.2345478 | 0.2345478 | 0.2345478 | 0.2345478 | 0.2345478 | 0.2345478 | 0.2345478 | 0.2345478 | 0.2345478 | 0.2345478 | 0.2345478 | 0.2345478 | 0.2345478 | 0.2345478 | 0.2345478 | 0.2345478 | 0.2345478 | 0.2345478 | 0.2345478 | 0.2345478 | 0.2345478 | 0.2345478 | 0.2345478 | 0.2345478 | 0.2345478 | 0.2345478 | 0.2345478 | 0.2029949 | 0.1650934 | 0.1374631 | 0.12813 | 0.12813 | 0.1070905 | 0.08636429 | 0.06912477 | 0.04260218 | 0.02836837 | 0.01999814 | 0.01648662 | 0.01129396 | 0.001226571 | 0 | 0 | 0 | 0.02418424
936 | 1002.676 | 0.003286816 | 10 | 478 | -458 | 0 | 0 | 0 | 0 | 0.0158223 | 0.03310157 | 0.0416823 | 0.04769784 | 0.06287095 | 0.09293452 | 0.1108276 | 0.1160334 | 0.1222393 | 0.134399 | 0.1596829 | 0.2063367 | 0.2378346 | 0.2378346 | 0.2378346 | 0.2378346 | 0.2378346 | 0.2378346 | 0.2378346 | 0.2378346 | 0.2378346 | 0.2378346 | 0.2378346 | 0.2378346 | 0.2378346 | 0.2378346 | 0.2378346 | 0.2378346 | 0.2378346 | 0.2378346 | 0.2378346 | 0.2378346 | 0.2378346 | 0.2378346 | 0.2378346 | 0.2378346 | 0.2378346 | 0.2378346 | 0.2378346 | 0.2378346 | 0.2378346 | 0.2378346 | 0.2378346 | 0.2378346 | 0.2378346 | 0.2062818 | 0.1650934 | 0.1374631 | 0.12813 | 0.12813 | 0.1070905 | 0.08636429 | 0.06912477 | 0.04260218 | 0.02836837 | 0.01999814 | 0.01648662 | 0.01129396 | 0.001226571 | 0 | 0 | 0 | 0.01237553
900 | 749.5042 | 0.002456908 | 0 | 450 | -450 | 0 | 0 | 0 | 0 | 0.0158223 | 0.03310157 | 0.0416823 | 0.04769784 | 0.06287095 | 0.09293452 | 0.1108276 | 0.1160334 | 0.1222393 | 0.134399 | 0.1596829 | 0.2063367 | 0.2402915 | 0.2402915 | 0.2402915 | 0.2402915 | 0.2402915 | 0.2402915 | 0.2402915 | 0.2402915 | 0.2402915 | 0.2402915 | 0.2402915 | 0.2402915 | 0.2402915 | 0.2402915 | 0.2402915 | 0.2402915 | 0.2402915 | 0.2402915 | 0.2402915 | 0.2402915 | 0.2402915 | 0.2402915 | 0.2402915 | 0.2402915 | 0.2402915 | 0.2402915 | 0.2402915 | 0.2402915 | 0.2402915 | 0.2402915 | 0.2402915 | 0.2402915 | 0.2402915 | 0.2062818 | 0.1650934 | 0.1374631 | 0.12813 | 0.12813 | 0.1070905 | 0.08636429 | 0.06912477 | 0.04260218 | 0.02836837 | 0.01999814 | 0.01648662 | 0.01129396 | 0.001226571 | 0 | 0 | 0 | 0
829 | 749.0248 | 0.002455337 | -10 | 404.5 | -424.5 | 0 | 0 | 0 | 0 | 0.0158223 | 0.03310157 | 0.0416823 | 0.04769784 | 0.06287095 | 0.09293452 | 0.1108276 | 0.1160334 | 0.1222393 | 0.134399 | 0.1596829 | 0.2063367 | 0.2402915 | 0.2427469 | 0.2427469 | 0.2427469 | 0.2427469 | 0.2427469 | 0.2427469 | 0.2427469 | 0.2427469 | 0.2427469 | 0.2427469 | 0.2427469 | 0.2427469 | 0.2427469 | 0.2427469 | 0.2427469 | 0.2427469 | 0.2427469 | 0.2427469 | 0.2427469 | 0.2427469 | 0.2427469 | 0.2427469 | 0.2427469 | 0.2427469 | 0.2427469 | 0.2427469 | 0.2427469 | 0.2427469 | 0.2427469 | 0.2427469 | 0.2427469 | 0.2402915 | 0.2062818 | 0.1650934 | 0.1374631 | 0.12813 | 0.12813 | 0.1070905 | 0.08636429 | 0.06912477 | 0.04260218 | 0.02836837 | 0.01999814 | 0.01648662 | 0.01129396 | 0.001226571 | 0 | 0 | 0 | 0
829 | 1189.314 | 0.003898625 | -20 | 394.5 | -434.5 | 0 | 0 | 0 | 0 | 0.0158223 | 0.03310157 | 0.0416823 | 0.04769784 | 0.06287095 | 0.09293452 | 0.1108276 | 0.1160334 | 0.1222393 | 0.134399 | 0.1596829 | 0.2063367 | 0.2441902 | 0.2466455 | 0.2466455 | 0.2466455 | 0.2466455 | 0.2466455 | 0.2466455 | 0.2466455 | 0.2466455 | 0.2466455 | 0.2466455 | 0.2466455 | 0.2466455 | 0.2466455 | 0.2466455 | 0.2466455 | 0.2466455 | 0.2466455 | 0.2466455 | 0.2466455 | 0.2466455 | 0.2466455 | 0.2466455 | 0.2466455 | 0.2466455 | 0.2466455 | 0.2466455 | 0.2466455 | 0.2466455 | 0.2466455 | 0.2466455 | 0.2427469 | 0.2402915 | 0.2062818 | 0.1650934 | 0.1374631 | 0.12813 | 0.12813 | 0.1070905 | 0.08636429 | 0.06912477 | 0.04260218 | 0.02836837 | 0.01999814 | 0.01648662 | 0.01129396 | 0.001226571 | 0 | 0 | 0 | 0
776 | 901.2961 | 0.002954489 | -30 | 358 | -418 | 0 | 0 | 0 | 0 | 0.0158223 | 0.03310157 | 0.0416823 | 0.04769784 | 0.06287095 | 0.09293452 | 0.1108276 | 0.1160334 | 0.1222393 | 0.134399 | 0.1596829 | 0.2063367 | 0.2441902 | 0.2496 | 0.2496 | 0.2496 | 0.2496 | 0.2496 | 0.2496 | 0.2496 | 0.2496 | 0.2496 | 0.2496 | 0.2496 | 0.2496 | 0.2496 | 0.2496 | 0.2496 | 0.2496 | 0.2496 | 0.2496 | 0.2496 | 0.2496 | 0.2496 | 0.2496 | 0.2496 | 0.2496 | 0.2496 | 0.2496 | 0.2496 | 0.2496 | 0.2496 | 0.2466455 | 0.2427469 | 0.2402915 | 0.2062818 | 0.1650934 | 0.1374631 | 0.12813 | 0.12813 | 0.1070905 | 0.08636429 | 0.06912477 | 0.04260218 | 0.02836837 | 0.01999814 | 0.01648662 | 0.01129396 | 0.001226571 | 0 | 0 | 0 | 0

## F6bottom_comulative_column
[6 empty] | 0 | 1 | 2 | 3 | 4 | 5 | 6 | 7 | 8 | 9 | 10 | 11 | 12 | 13 | 14 | 15 | 16 | 17 | 18 | 19 | 20 | 21 | 22 | 23 | 24 | 25 | 26 | 27 | 28 | 29 | 30 | 31 | 32 | 33 | 34 | 35 | 36 | 37 | 38 | 39 | 40 | 41 | 42 | 43 | 44 | 45 | 46 | 47 | 48 | 49 | 50 | 51 | 52 | 53 | 54 | 55 | 56 | 57 | 58 | 59 | 60 | 61 | 62 | 63 | 64
ord_wdt | alpha | alpha/k | WROLL_SHIFT_POS_6 | Width1 | Width2 | -855.04 | -828.32 | -801.6 | -774.88 | -748.16 | -721.44 | -694.72 | -668 | -641.28 | -614.56 | -587.84 | -561.12 | -534.4 | -507.68 | -480.96 | -454.24 | -427.52 | -400.8 | -374.08 | -347.36 | -320.64 | -293.92 | -267.2 | -240.48 | -213.76 | -187.04 | -160.32 | -133.6 | -106.88 | -80.16 | -53.44 | -26.72 | 0 | 26.72 | 53.44 | 80.16 | 106.88 | 133.6 | 160.32 | 187.04 | 213.76 | 240.48 | 267.2 | 293.92 | 320.64 | 347.36 | 374.08 | 400.8 | 427.52 | 454.24 | 480.96 | 507.68 | 534.4 | 561.12 | 587.84 | 614.56 | 641.28 | 668 | 694.72 | 721.44 | 748.16 | 774.88 | 801.6 | 828.32 | 855.04 | C40-left | C40-right
1165 | 303.4427 | 0.00106165 | 0 | 582.5 | -582.5 | 0 | 0 | 0 | 0 | 0 | 0 | 0 | 0 | 0 | 0 | 0 | 0.00106165 | 0.00106165 | 0.00106165 | 0.00106165 | 0.00106165 | 0.00106165 | 0.00106165 | 0.00106165 | 0.00106165 | 0.00106165 | 0.00106165 | 0.00106165 | 0.00106165 | 0.00106165 | 0.00106165 | 0.00106165 | 0.00106165 | 0.00106165 | 0.00106165 | 0.00106165 | 0.00106165 | 0.00106165 | 0.00106165 | 0.00106165 | 0.00106165 | 0.00106165 | 0.00106165 | 0.00106165 | 0.00106165 | 0.00106165 | 0.00106165 | 0.00106165 | 0.00106165 | 0.00106165 | 0.00106165 | 0.00106165 | 0.00106165 | 0.00106165 | 0.00106165 | 0.00106165 | 0.00106165 | 0.00106165 | 0.00106165 | 0 | 0 | 0 | 0 | 0 | 0 | 0 | 0 | 0 | 0 | 0 | 0 | 0
1234 | 448.1734 | 0.001568016 | 0 | 617 | -617 | 0 | 0 | 0 | 0 | 0 | 0 | 0 | 0 | 0 | 0.001568016 | 0.001568016 | 0.002629666 | 0.002629666 | 0.002629666 | 0.002629666 | 0.002629666 | 0.002629666 | 0.002629666 | 0.002629666 | 0.002629666 | 0.002629666 | 0.002629666 | 0.002629666 | 0.002629666 | 0.002629666 | 0.002629666 | 0.002629666 | 0.002629666 | 0.002629666 | 0.002629666 | 0.002629666 | 0.002629666 | 0.002629666 | 0.002629666 | 0.002629666 | 0.002629666 | 0.002629666 | 0.002629666 | 0.002629666 | 0.002629666 | 0.002629666 | 0.002629666 | 0.002629666 | 0.002629666 | 0.002629666 | 0.002629666 | 0.002629666 | 0.002629666 | 0.002629666 | 0.002629666 | 0.002629666 | 0.002629666 | 0.002629666 | 0.002629666 | 0.001568016 | 0.001568016 | 0 | 0 | 0 | 0 | 0 | 0 | 0 | 0 | 0 | 0.0006309505 | 0.0006309505
1253 | 437.7406 | 0.001531515 | 0 | 626.5 | -626.5 | 0 | 0 | 0 | 0 | 0 | 0 | 0 | 0 | 0 | 0.003099531 | 0.003099531 | 0.004161181 | 0.004161181 | 0.004161181 | 0.004161181 | 0.004161181 | 0.004161181 | 0.004161181 | 0.004161181 | 0.004161181 | 0.004161181 | 0.004161181 | 0.004161181 | 0.004161181 | 0.004161181 | 0.004161181 | 0.004161181 | 0.004161181 | 0.004161181 | 0.004161181 | 0.004161181 | 0.004161181 | 0.004161181 | 0.004161181 | 0.004161181 | 0.004161181 | 0.004161181 | 0.004161181 | 0.004161181 | 0.004161181 | 0.004161181 | 0.004161181 | 0.004161181 | 0.004161181 | 0.004161181 | 0.004161181 | 0.004161181 | 0.004161181 | 0.004161181 | 0.004161181 | 0.004161181 | 0.004161181 | 0.004161181 | 0.004161181 | 0.003099531 | 0.003099531 | 0 | 0 | 0 | 0 | 0 | 0 | 0 | 0 | 0 | 0.001008408 | 0.001008408
1253 | 485.6707 | 0.001699207 | 0 | 626.5 | -626.5 | 0 | 0 | 0 | 0 | 0 | 0 | 0 | 0 | 0 | 0.004798739 | 0.004798739 | 0.005860388 | 0.005860388 | 0.005860388 | 0.005860388 | 0.005860388 | 0.005860388 | 0.005860388 | 0.005860388 | 0.005860388 | 0.005860388 | 0.005860388 | 0.005860388 | 0.005860388 | 0.005860388 | 0.005860388 | 0.005860388 | 0.005860388 | 0.005860388 | 0.005860388 | 0.005860388 | 0.005860388 | 0.005860388 | 0.005860388 | 0.005860388 | 0.005860388 | 0.005860388 | 0.005860388 | 0.005860388 | 0.005860388 | 0.005860388 | 0.005860388 | 0.005860388 | 0.005860388 | 0.005860388 | 0.005860388 | 0.005860388 | 0.005860388 | 0.005860388 | 0.005860388 | 0.005860388 | 0.005860388 | 0.005860388 | 0.005860388 | 0.004798739 | 0.004798739 | 0 | 0 | 0 | 0 | 0 | 0 | 0 | 0 | 0 | 0.001008408 | 0.001008408
1253 | 465.5812 | 0.001628921 | 0 | 626.5 | -626.5 | 0 | 0 | 0 | 0 | 0 | 0 | 0 | 0 | 0 | 0.006427659 | 0.006427659 | 0.007489309 | 0.007489309 | 0.007489309 | 0.007489309 | 0.007489309 | 0.007489309 | 0.007489309 | 0.007489309 | 0.007489309 | 0.007489309 | 0.007489309 | 0.007489309 | 0.007489309 | 0.007489309 | 0.007489309 | 0.007489309 | 0.007489309 | 0.007489309 | 0.007489309 | 0.007489309 | 0.007489309 | 0.007489309 | 0.007489309 | 0.007489309 | 0.007489309 | 0.007489309 | 0.007489309 | 0.007489309 | 0.007489309 | 0.007489309 | 0.007489309 | 0.007489309 | 0.007489309 | 0.007489309 | 0.007489309 | 0.007489309 | 0.007489309 | 0.007489309 | 0.007489309 | 0.007489309 | 0.007489309 | 0.007489309 | 0.007489309 | 0.006427659 | 0.006427659 | 0 | 0 | 0 | 0 | 0 | 0 | 0 | 0 | 0 | 0.001008408 | 0.001008408
1253 | 464.2804 | 0.001624369 | -10 | 636.5 | -616.5 | 0 | 0 | 0 | 0 | 0 | 0 | 0 | 0 | 0 | 0.008052029 | 0.008052029 | 0.009113679 | 0.009113679 | 0.009113679 | 0.009113679 | 0.009113679 | 0.009113679 | 0.009113679 | 0.009113679 | 0.009113679 | 0.009113679 | 0.009113679 | 0.009113679 | 0.009113679 | 0.009113679 | 0.009113679 | 0.009113679 | 0.009113679 | 0.009113679 | 0.009113679 | 0.009113679 | 0.009113679 | 0.009113679 | 0.009113679 | 0.009113679 | 0.009113679 | 0.009113679 | 0.009113679 | 0.009113679 | 0.009113679 | 0.009113679 | 0.009113679 | 0.009113679 | 0.009113679 | 0.009113679 | 0.009113679 | 0.009113679 | 0.009113679 | 0.009113679 | 0.009113679 | 0.009113679 | 0.009113679 | 0.009113679 | 0.009113679 | 0.008052029 | 0.008052029 | 0 | 0 | 0 | 0 | 0 | 0 | 0 | 0 | 0 | 0.0006110843 | 0.00106165
1253 | 558.6042 | 0.001954378 | -20 | 646.5 | -606.5 | 0 | 0 | 0 | 0 | 0 | 0 | 0 | 0 | 0 | 0.008052029 | 0.01000641 | 0.01106806 | 0.01106806 | 0.01106806 | 0.01106806 | 0.01106806 | 0.01106806 | 0.01106806 | 0.01106806 | 0.01106806 | 0.01106806 | 0.01106806 | 0.01106806 | 0.01106806 | 0.01106806 | 0.01106806 | 0.01106806 | 0.01106806 | 0.01106806 | 0.01106806 | 0.01106806 | 0.01106806 | 0.01106806 | 0.01106806 | 0.01106806 | 0.01106806 | 0.01106806 | 0.01106806 | 0.01106806 | 0.01106806 | 0.01106806 | 0.01106806 | 0.01106806 | 0.01106806 | 0.01106806 | 0.01106806 | 0.01106806 | 0.01106806 | 0.01106806 | 0.01106806 | 0.01106806 | 0.01106806 | 0.01106806 | 0.01106806 | 0.01000641 | 0.01000641 | 0.001954378 | 0 | 0 | 0 | 0 | 0 | 0 | 0 | 0 | 0.0002137603 | 0.00106165
1254 | 581.2556 | 0.002033629 | -30 | 657 | -597 | 0 | 0 | 0 | 0 | 0 | 0 | 0 | 0 | 0 | 0.008052029 | 0.01204004 | 0.01310169 | 0.01310169 | 0.01310169 | 0.01310169 | 0.01310169 | 0.01310169 | 0.01310169 | 0.01310169 | 0.01310169 | 0.01310169 | 0.01310169 | 0.01310169 | 0.01310169 | 0.01310169 | 0.01310169 | 0.01310169 | 0.01310169 | 0.01310169 | 0.01310169 | 0.01310169 | 0.01310169 | 0.01310169 | 0.01310169 | 0.01310169 | 0.01310169 | 0.01310169 | 0.01310169 | 0.01310169 | 0.01310169 | 0.01310169 | 0.01310169 | 0.01310169 | 0.01310169 | 0.01310169 | 0.01310169 | 0.01310169 | 0.01310169 | 0.01310169 | 0.01310169 | 0.01310169 | 0.01310169 | 0.01310169 | 0.01310169 | 0.01204004 | 0.01204004 | 0.003988007 | 0 | 0 | 0 | 0 | 0 | 0 | 0 | 0 | 0 | 0.00179694
1254 | 576.4493 | 0.002016813 | -40 | 667 | -587 | 0 | 0 | 0 | 0 | 0 | 0 | 0 | 0 | 0 | 0.008052029 | 0.01204004 | 0.0151185 | 0.0151185 | 0.0151185 | 0.0151185 | 0.0151185 | 0.0151185 | 0.0151185 | 0.0151185 | 0.0151185 | 0.0151185 | 0.0151185 | 0.0151185 | 0.0151185 | 0.0151185 | 0.0151185 | 0.0151185 | 0.0151185 | 0.0151185 | 0.0151185 | 0.0151185 | 0.0151185 | 0.0151185 | 0.0151185 | 0.0151185 | 0.0151185 | 0.0151185 | 0.0151185 | 0.0151185 | 0.0151185 | 0.0151185 | 0.0151185 | 0.0151185 | 0.0151185 | 0.0151185 | 0.0151185 | 0.0151185 | 0.0151185 | 0.0151185 | 0.0151185 | 0.0151185 | 0.0151185 | 0.0151185 | 0.0151185 | 0.01405685 | 0.01405685 | 0.00600482 | 0 | 0 | 0 | 0 | 0 | 0 | 0 | 0 | 0 | 0.004810424
1254 | 541.7425 | 0.001895385 | -30 | 657 | -597 | 0 | 0 | 0 | 0 | 0 | 0 | 0 | 0 | 0 | 0.008052029 | 0.01393542 | 0.01701388 | 0.01701388 | 0.01701388 | 0.01701388 | 0.01701388 | 0.01701388 | 0.01701388 | 0.01701388 | 0.01701388 | 0.01701388 | 0.01701388 | 0.01701388 | 0.01701388 | 0.01701388 | 0.01701388 | 0.01701388 | 0.01701388 | 0.01701388 | 0.01701388 | 0.01701388 | 0.01701388 | 0.01701388 | 0.01701388 | 0.01701388 | 0.01701388 | 0.01701388 | 0.01701388 | 0.01701388 | 0.01701388 | 0.01701388 | 0.01701388 | 0.01701388 | 0.01701388 | 0.01701388 | 0.01701388 | 0.01701388 | 0.01701388 | 0.01701388 | 0.01701388 | 0.01701388 | 0.01701388 | 0.01701388 | 0.01701388 | 0.01595223 | 0.01595223 | 0.007900205 | 0 | 0 | 0 | 0 | 0 | 0 | 0 | 0 | 0 | 0.00179694
1254 | 571.5509 | 0.001999675 | -20 | 647 | -607 | 0 | 0 | 0 | 0 | 0 | 0 | 0 | 0 | 0 | 0.008052029 | 0.0159351 | 0.01901356 | 0.01901356 | 0.01901356 | 0.01901356 | 0.01901356 | 0.01901356 | 0.01901356 | 0.01901356 | 0.01901356 | 0.01901356 | 0.01901356 | 0.01901356 | 0.01901356 | 0.01901356 | 0.01901356 | 0.01901356 | 0.01901356 | 0.01901356 | 0.01901356 | 0.01901356 | 0.01901356 | 0.01901356 | 0.01901356 | 0.01901356 | 0.01901356 | 0.01901356 | 0.01901356 | 0.01901356 | 0.01901356 | 0.01901356 | 0.01901356 | 0.01901356 | 0.01901356 | 0.01901356 | 0.01901356 | 0.01901356 | 0.01901356 | 0.01901356 | 0.01901356 | 0.01901356 | 0.01901356 | 0.01901356 | 0.01901356 | 0.01795191 | 0.01795191 | 0.00989988 | 0 | 0 | 0 | 0 | 0 | 0 | 0 | 0 | 0.0006774461 | 0.00106165
1254 | 572.5068 | 0.002003019 | -10 | 637 | -617 | 0 | 0 | 0 | 0 | 0 | 0 | 0 | 0 | 0 | 0.01005505 | 0.01793811 | 0.02101658 | 0.02101658 | 0.02101658 | 0.02101658 | 0.02101658 | 0.02101658 | 0.02101658 | 0.02101658 | 0.02101658 | 0.02101658 | 0.02101658 | 0.02101658 | 0.02101658 | 0.02101658 | 0.02101658 | 0.02101658 | 0.02101658 | 0.02101658 | 0.02101658 | 0.02101658 | 0.02101658 | 0.02101658 | 0.02101658 | 0.02101658 | 0.02101658 | 0.02101658 | 0.02101658 | 0.02101658 | 0.02101658 | 0.02101658 | 0.02101658 | 0.02101658 | 0.02101658 | 0.02101658 | 0.02101658 | 0.02101658 | 0.02101658 | 0.02101658 | 0.02101658 | 0.02101658 | 0.02101658 | 0.02101658 | 0.02101658 | 0.01995493 | 0.01995493 | 0.00989988 | 0 | 0 | 0 | 0 | 0 | 0 | 0 | 0 | 0.001829565 | 0.00106165
1253 | 685.3491 | 0.002397819 | 0 | 626.5 | -626.5 | 0 | 0 | 0 | 0 | 0 | 0 | 0 | 0 | 0 | 0.01245287 | 0.02033593 | 0.0234144 | 0.0234144 | 0.0234144 | 0.0234144 | 0.0234144 | 0.0234144 | 0.0234144 | 0.0234144 | 0.0234144 | 0.0234144 | 0.0234144 | 0.0234144 | 0.0234144 | 0.0234144 | 0.0234144 | 0.0234144 | 0.0234144 | 0.0234144 | 0.0234144 | 0.0234144 | 0.0234144 | 0.0234144 | 0.0234144 | 0.0234144 | 0.0234144 | 0.0234144 | 0.0234144 | 0.0234144 | 0.0234144 | 0.0234144 | 0.0234144 | 0.0234144 | 0.0234144 | 0.0234144 | 0.0234144 | 0.0234144 | 0.0234144 | 0.0234144 | 0.0234144 | 0.0234144 | 0.0234144 | 0.0234144 | 0.0234144 | 0.02235275 | 0.02235275 | 0.00989988 | 0 | 0 | 0 | 0 | 0 | 0 | 0 | 0 | 0.002924078 | 0.001008408
1254 | 579.5042 | 0.002027501 | 10 | 617 | -637 | 0 | 0 | 0 | 0 | 0 | 0 | 0 | 0 | 0 | 0.01448037 | 0.02236343 | 0.0254419 | 0.0254419 | 0.0254419 | 0.0254419 | 0.0254419 | 0.0254419 | 0.0254419 | 0.0254419 | 0.0254419 | 0.0254419 | 0.0254419 | 0.0254419 | 0.0254419 | 0.0254419 | 0.0254419 | 0.0254419 | 0.0254419 | 0.0254419 | 0.0254419 | 0.0254419 | 0.0254419 | 0.0254419 | 0.0254419 | 0.0254419 | 0.0254419 | 0.0254419 | 0.0254419 | 0.0254419 | 0.0254419 | 0.0254419 | 0.0254419 | 0.0254419 | 0.0254419 | 0.0254419 | 0.0254419 | 0.0254419 | 0.0254419 | 0.0254419 | 0.0254419 | 0.0254419 | 0.0254419 | 0.0254419 | 0.0254419 | 0.02438025 | 0.02438025 | 0.00989988 | 0 | 0 | 0 | 0 | 0 | 0 | 0 | 0 | 0.005780891 | 0.0006309505
1283 | 510.7009 | 0.00178678 | 20 | 621.5 | -661.5 | 0 | 0 | 0 | 0 | 0 | 0 | 0 | 0 | 0.00178678 | 0.01626715 | 0.02415021 | 0.02722868 | 0.02722868 | 0.02722868 | 0.02722868 | 0.02722868 | 0.02722868 | 0.02722868 | 0.02722868 | 0.02722868 | 0.02722868 | 0.02722868 | 0.02722868 | 0.02722868 | 0.02722868 | 0.02722868 | 0.02722868 | 0.02722868 | 0.02722868 | 0.02722868 | 0.02722868 | 0.02722868 | 0.02722868 | 0.02722868 | 0.02722868 | 0.02722868 | 0.02722868 | 0.02722868 | 0.02722868 | 0.02722868 | 0.02722868 | 0.02722868 | 0.02722868 | 0.02722868 | 0.02722868 | 0.02722868 | 0.02722868 | 0.02722868 | 0.02722868 | 0.02722868 | 0.02722868 | 0.02722868 | 0.02722868 | 0.02722868 | 0.02616703 | 0.02616703 | 0.00989988 | 0 | 0 | 0 | 0 | 0 | 0 | 0 | 0 | 0.01472252 | 0.0008097463
1283 | 484.2125 | 0.001694106 | 30 | 611.5 | -671.5 | 0 | 0 | 0 | 0 | 0 | 0 | 0 | 0.001694106 | 0.003480886 | 0.01796125 | 0.02584432 | 0.02892278 | 0.02892278 | 0.02892278 | 0.02892278 | 0.02892278 | 0.02892278 | 0.02892278 | 0.02892278 | 0.02892278 | 0.02892278 | 0.02892278 | 0.02892278 | 0.02892278 | 0.02892278 | 0.02892278 | 0.02892278 | 0.02892278 | 0.02892278 | 0.02892278 | 0.02892278 | 0.02892278 | 0.02892278 | 0.02892278 | 0.02892278 | 0.02892278 | 0.02892278 | 0.02892278 | 0.02892278 | 0.02892278 | 0.02892278 | 0.02892278 | 0.02892278 | 0.02892278 | 0.02892278 | 0.02892278 | 0.02892278 | 0.02892278 | 0.02892278 | 0.02892278 | 0.02892278 | 0.02892278 | 0.02892278 | 0.02892278 | 0.02786113 | 0.02616703 | 0.00989988 | 0 | 0 | 0 | 0 | 0 | 0 | 0 | 0 | 0.02014182 | 0.0004124223
1292 | 481.4454 | 0.001684424 | 40 | 606 | -686 | 0 | 0 | 0 | 0 | 0 | 0 | 0 | 0.00337853 | 0.00516531 | 0.01964568 | 0.02752874 | 0.03060721 | 0.03060721 | 0.03060721 | 0.03060721 | 0.03060721 | 0.03060721 | 0.03060721 | 0.03060721 | 0.03060721 | 0.03060721 | 0.03060721 | 0.03060721 | 0.03060721 | 0.03060721 | 0.03060721 | 0.03060721 | 0.03060721 | 0.03060721 | 0.03060721 | 0.03060721 | 0.03060721 | 0.03060721 | 0.03060721 | 0.03060721 | 0.03060721 | 0.03060721 | 0.03060721 | 0.03060721 | 0.03060721 | 0.03060721 | 0.03060721 | 0.03060721 | 0.03060721 | 0.03060721 | 0.03060721 | 0.03060721 | 0.03060721 | 0.03060721 | 0.03060721 | 0.03060721 | 0.03060721 | 0.03060721 | 0.03060721 | 0.02954556 | 0.02616703 | 0.00989988 | 0 | 0 | 0 | 0 | 0 | 0 | 0 | 0 | 0.02575753 | 0.0001938941
1292 | 499.2078 | 0.001746569 | 30 | 616 | -676 | 0 | 0 | 0 | 0 | 0 | 0 | 0 | 0.0051251 | 0.00691188 | 0.02139225 | 0.02927531 | 0.03235378 | 0.03235378 | 0.03235378 | 0.03235378 | 0.03235378 | 0.03235378 | 0.03235378 | 0.03235378 | 0.03235378 | 0.03235378 | 0.03235378 | 0.03235378 | 0.03235378 | 0.03235378 | 0.03235378 | 0.03235378 | 0.03235378 | 0.03235378 | 0.03235378 | 0.03235378 | 0.03235378 | 0.03235378 | 0.03235378 | 0.03235378 | 0.03235378 | 0.03235378 | 0.03235378 | 0.03235378 | 0.03235378 | 0.03235378 | 0.03235378 | 0.03235378 | 0.03235378 | 0.03235378 | 0.03235378 | 0.03235378 | 0.03235378 | 0.03235378 | 0.03235378 | 0.03235378 | 0.03235378 | 0.03235378 | 0.03235378 | 0.03129213 | 0.0279136 | 0.00989988 | 0 | 0 | 0 | 0 | 0 | 0 | 0 | 0 | 0.02258051 | 0.0005912181
1286 | 433.2755 | 0.001515893 | 20 | 623 | -663 | 0 | 0 | 0 | 0 | 0 | 0 | 0 | 0.0051251 | 0.008427773 | 0.02290814 | 0.03079121 | 0.03386967 | 0.03386967 | 0.03386967 | 0.03386967 | 0.03386967 | 0.03386967 | 0.03386967 | 0.03386967 | 0.03386967 | 0.03386967 | 0.03386967 | 0.03386967 | 0.03386967 | 0.03386967 | 0.03386967 | 0.03386967 | 0.03386967 | 0.03386967 | 0.03386967 | 0.03386967 | 0.03386967 | 0.03386967 | 0.03386967 | 0.03386967 | 0.03386967 | 0.03386967 | 0.03386967 | 0.03386967 | 0.03386967 | 0.03386967 | 0.03386967 | 0.03386967 | 0.03386967 | 0.03386967 | 0.03386967 | 0.03386967 | 0.03386967 | 0.03386967 | 0.03386967 | 0.03386967 | 0.03386967 | 0.03386967 | 0.03386967 | 0.03280802 | 0.02942949 | 0.00989988 | 0 | 0 | 0 | 0 | 0 | 0 | 0 | 0 | 0.01553542 | 0.0008693449
1359 | 359.834 | 0.001258945 | 10 | 669.5 | -689.5 | 0 | 0 | 0 | 0 | 0 | 0 | 0 | 0.006384044 | 0.009686718 | 0.02416709 | 0.03205015 | 0.03512861 | 0.03512861 | 0.03512861 | 0.03512861 | 0.03512861 | 0.03512861 | 0.03512861 | 0.03512861 | 0.03512861 | 0.03512861 | 0.03512861 | 0.03512861 | 0.03512861 | 0.03512861 | 0.03512861 | 0.03512861 | 0.03512861 | 0.03512861 | 0.03512861 | 0.03512861 | 0.03512861 | 0.03512861 | 0.03512861 | 0.03512861 | 0.03512861 | 0.03512861 | 0.03512861 | 0.03512861 | 0.03512861 | 0.03512861 | 0.03512861 | 0.03512861 | 0.03512861 | 0.03512861 | 0.03512861 | 0.03512861 | 0.03512861 | 0.03512861 | 0.03512861 | 0.03512861 | 0.03512861 | 0.03512861 | 0.03512861 | 0.03406696 | 0.03068843 | 0.01115882 | 0.001258945 | 0 | 0 | 0 | 0 | 0 | 0 | 0 | 0.02645791 | 0.0153598
1461 | 506.246 | 0.001771194 | 0 | 730.5 | -730.5 | 0 | 0 | 0 | 0 | 0 | 0.001771194 | 0.001771194 | 0.008155238 | 0.01145791 | 0.02593828 | 0.03382135 | 0.03689981 | 0.03689981 | 0.03689981 | 0.03689981 | 0.03689981 | 0.03689981 | 0.03689981 | 0.03689981 | 0.03689981 | 0.03689981 | 0.03689981 | 0.03689981 | 0.03689981 | 0.03689981 | 0.03689981 | 0.03689981 | 0.03689981 | 0.03689981 | 0.03689981 | 0.03689981 | 0.03689981 | 0.03689981 | 0.03689981 | 0.03689981 | 0.03689981 | 0.03689981 | 0.03689981 | 0.03689981 | 0.03689981 | 0.03689981 | 0.03689981 | 0.03689981 | 0.03689981 | 0.03689981 | 0.03689981 | 0.03689981 | 0.03689981 | 0.03689981 | 0.03689981 | 0.03689981 | 0.03689981 | 0.03689981 | 0.03689981 | 0.03583816 | 0.03245963 | 0.01293002 | 0.003030139 | 0.001771194 | 0.001771194 | 0 | 0 | 0 | 0 | 0 | 0.03412036 | 0.03492978
1461 | 548.2904 | 0.001918294 | -10 | 740.5 | -720.5 | 0 | 0 | 0 | 0 | 0 | 0.001771194 | 0.003689488 | 0.01007353 | 0.01337621 | 0.02785657 | 0.03573964 | 0.0388181 | 0.0388181 | 0.0388181 | 0.0388181 | 0.0388181 | 0.0388181 | 0.0388181 | 0.0388181 | 0.0388181 | 0.0388181 | 0.0388181 | 0.0388181 | 0.0388181 | 0.0388181 | 0.0388181 | 0.0388181 | 0.0388181 | 0.0388181 | 0.0388181 | 0.0388181 | 0.0388181 | 0.0388181 | 0.0388181 | 0.0388181 | 0.0388181 | 0.0388181 | 0.0388181 | 0.0388181 | 0.0388181 | 0.0388181 | 0.0388181 | 0.0388181 | 0.0388181 | 0.0388181 | 0.0388181 | 0.0388181 | 0.0388181 | 0.0388181 | 0.0388181 | 0.0388181 | 0.0388181 | 0.0388181 | 0.0388181 | 0.03775645 | 0.03437792 | 0.01484831 | 0.004948433 | 0.003689488 | 0.003689488 | 0 | 0 | 0 | 0 | 0 | 0.03173112 | 0.03512861
1461 | 493.1802 | 0.001725481 | -20 | 750.5 | -710.5 | 0 | 0 | 0 | 0 | 0 | 0.001771194 | 0.005414969 | 0.01179901 | 0.01510169 | 0.02958205 | 0.03746512 | 0.04054358 | 0.04054358 | 0.04054358 | 0.04054358 | 0.04054358 | 0.04054358 | 0.04054358 | 0.04054358 | 0.04054358 | 0.04054358 | 0.04054358 | 0.04054358 | 0.04054358 | 0.04054358 | 0.04054358 | 0.04054358 | 0.04054358 | 0.04054358 | 0.04054358 | 0.04054358 | 0.04054358 | 0.04054358 | 0.04054358 | 0.04054358 | 0.04054358 | 0.04054358 | 0.04054358 | 0.04054358 | 0.04054358 | 0.04054358 | 0.04054358 | 0.04054358 | 0.04054358 | 0.04054358 | 0.04054358 | 0.04054358 | 0.04054358 | 0.04054358 | 0.04054358 | 0.04054358 | 0.04054358 | 0.04054358 | 0.04054358 | 0.03948193 | 0.0361034 | 0.01657379 | 0.006673913 | 0.005414969 | 0.005414969 | 0.001725481 | 0 | 0 | 0 | 0 | 0.02934188 | 0.03512861
1461 | 519.7122 | 0.001818308 | -30 | 760.5 | -700.5 | 0 | 0 | 0 | 0 | 0 | 0.001771194 | 0.007233276 | 0.01361732 | 0.01691999 | 0.03140036 | 0.03928343 | 0.04236189 | 0.04236189 | 0.04236189 | 0.04236189 | 0.04236189 | 0.04236189 | 0.04236189 | 0.04236189 | 0.04236189 | 0.04236189 | 0.04236189 | 0.04236189 | 0.04236189 | 0.04236189 | 0.04236189 | 0.04236189 | 0.04236189 | 0.04236189 | 0.04236189 | 0.04236189 | 0.04236189 | 0.04236189 | 0.04236189 | 0.04236189 | 0.04236189 | 0.04236189 | 0.04236189 | 0.04236189 | 0.04236189 | 0.04236189 | 0.04236189 | 0.04236189 | 0.04236189 | 0.04236189 | 0.04236189 | 0.04236189 | 0.04236189 | 0.04236189 | 0.04236189 | 0.04236189 | 0.04236189 | 0.04236189 | 0.04236189 | 0.04130024 | 0.03792171 | 0.0183921 | 0.008492221 | 0.007233276 | 0.007233276 | 0.003543788 | 0 | 0 | 0 | 0 | 0.02781755 | 0.03512861
1461 | 542.9007 | 0.001899437 | -40 | 770.5 | -690.5 | 0 | 0 | 0 | 0 | 0 | 0.001771194 | 0.007233276 | 0.01551676 | 0.01881943 | 0.0332998 | 0.04118287 | 0.04426133 | 0.04426133 | 0.04426133 | 0.04426133 | 0.04426133 | 0.04426133 | 0.04426133 | 0.04426133 | 0.04426133 | 0.04426133 | 0.04426133 | 0.04426133 | 0.04426133 | 0.04426133 | 0.04426133 | 0.04426133 | 0.04426133 | 0.04426133 | 0.04426133 | 0.04426133 | 0.04426133 | 0.04426133 | 0.04426133 | 0.04426133 | 0.04426133 | 0.04426133 | 0.04426133 | 0.04426133 | 0.04426133 | 0.04426133 | 0.04426133 | 0.04426133 | 0.04426133 | 0.04426133 | 0.04426133 | 0.04426133 | 0.04426133 | 0.04426133 | 0.04426133 | 0.04426133 | 0.04426133 | 0.04426133 | 0.04426133 | 0.04319968 | 0.03982115 | 0.02029154 | 0.01039166 | 0.009132713 | 0.009132713 | 0.005443225 | 0 | 0 | 0 | 0 | 0.02658152 | 0.03637962
1461 | 501.1311 | 0.001753299 | -30 | 760.5 | -700.5 | 0 | 0 | 0 | 0 | 0 | 0.001771194 | 0.008986575 | 0.01727006 | 0.02057273 | 0.0350531 | 0.04293616 | 0.04601463 | 0.04601463 | 0.04601463 | 0.04601463 | 0.04601463 | 0.04601463 | 0.04601463 | 0.04601463 | 0.04601463 | 0.04601463 | 0.04601463 | 0.04601463 | 0.04601463 | 0.04601463 | 0.04601463 | 0.04601463 | 0.04601463 | 0.04601463 | 0.04601463 | 0.04601463 | 0.04601463 | 0.04601463 | 0.04601463 | 0.04601463 | 0.04601463 | 0.04601463 | 0.04601463 | 0.04601463 | 0.04601463 | 0.04601463 | 0.04601463 | 0.04601463 | 0.04601463 | 0.04601463 | 0.04601463 | 0.04601463 | 0.04601463 | 0.04601463 | 0.04601463 | 0.04601463 | 0.04601463 | 0.04601463 | 0.04601463 | 0.04495298 | 0.04157445 | 0.02204484 | 0.01214496 | 0.01088601 | 0.01088601 | 0.007196524 | 0 | 0 | 0 | 0 | 0.02781755 | 0.03512861
1461 | 491.1087 | 0.001718233 | -20 | 750.5 | -710.5 | 0 | 0 | 0 | 0 | 0 | 0.001771194 | 0.01070481 | 0.01898829 | 0.02229096 | 0.03677133 | 0.0446544 | 0.04773286 | 0.04773286 | 0.04773286 | 0.04773286 | 0.04773286 | 0.04773286 | 0.04773286 | 0.04773286 | 0.04773286 | 0.04773286 | 0.04773286 | 0.04773286 | 0.04773286 | 0.04773286 | 0.04773286 | 0.04773286 | 0.04773286 | 0.04773286 | 0.04773286 | 0.04773286 | 0.04773286 | 0.04773286 | 0.04773286 | 0.04773286 | 0.04773286 | 0.04773286 | 0.04773286 | 0.04773286 | 0.04773286 | 0.04773286 | 0.04773286 | 0.04773286 | 0.04773286 | 0.04773286 | 0.04773286 | 0.04773286 | 0.04773286 | 0.04773286 | 0.04773286 | 0.04773286 | 0.04773286 | 0.04773286 | 0.04773286 | 0.04667121 | 0.04329268 | 0.02376307 | 0.01386319 | 0.01260424 | 0.01260424 | 0.008914757 | 0 | 0 | 0 | 0 | 0.0295196 | 0.03512861
1528 | 550.1701 | 0.00192487 | -10 | 774 | -754 | 0 | 0 | 0 | 0 | 0.00192487 | 0.003696064 | 0.01262968 | 0.02091316 | 0.02421583 | 0.0386962 | 0.04657927 | 0.04965773 | 0.04965773 | 0.04965773 | 0.04965773 | 0.04965773 | 0.04965773 | 0.04965773 | 0.04965773 | 0.04965773 | 0.04965773 | 0.04965773 | 0.04965773 | 0.04965773 | 0.04965773 | 0.04965773 | 0.04965773 | 0.04965773 | 0.04965773 | 0.04965773 | 0.04965773 | 0.04965773 | 0.04965773 | 0.04965773 | 0.04965773 | 0.04965773 | 0.04965773 | 0.04965773 | 0.04965773 | 0.04965773 | 0.04965773 | 0.04965773 | 0.04965773 | 0.04965773 | 0.04965773 | 0.04965773 | 0.04965773 | 0.04965773 | 0.04965773 | 0.04965773 | 0.04965773 | 0.04965773 | 0.04965773 | 0.04965773 | 0.04859608 | 0.04521755 | 0.02568794 | 0.01578806 | 0.01452912 | 0.01452912 | 0.01083963 | 0 | 0 | 0 | 0 | 0.04347416 | 0.03686289
1528 | 506.1431 | 0.001770834 | 0 | 764 | -764 | 0 | 0 | 0 | 0 | 0.003695704 | 0.005466898 | 0.01440051 | 0.02268399 | 0.02598667 | 0.04046703 | 0.0483501 | 0.05142856 | 0.05142856 | 0.05142856 | 0.05142856 | 0.05142856 | 0.05142856 | 0.05142856 | 0.05142856 | 0.05142856 | 0.05142856 | 0.05142856 | 0.05142856 | 0.05142856 | 0.05142856 | 0.05142856 | 0.05142856 | 0.05142856 | 0.05142856 | 0.05142856 | 0.05142856 | 0.05142856 | 0.05142856 | 0.05142856 | 0.05142856 | 0.05142856 | 0.05142856 | 0.05142856 | 0.05142856 | 0.05142856 | 0.05142856 | 0.05142856 | 0.05142856 | 0.05142856 | 0.05142856 | 0.05142856 | 0.05142856 | 0.05142856 | 0.05142856 | 0.05142856 | 0.05142856 | 0.05142856 | 0.05142856 | 0.05142856 | 0.05036691 | 0.04698838 | 0.02745877 | 0.01755889 | 0.01629995 | 0.01629995 | 0.01261046 | 0 | 0 | 0 | 0 | 0.04613136 | 0.0354821
1549 | 694.6444 | 0.00243034 | 10 | 764.5 | -784.5 | 0 | 0 | 0 | 0.00243034 | 0.006126044 | 0.007897238 | 0.01683085 | 0.02511433 | 0.02841701 | 0.04289737 | 0.05078044 | 0.0538589 | 0.0538589 | 0.0538589 | 0.0538589 | 0.0538589 | 0.0538589 | 0.0538589 | 0.0538589 | 0.0538589 | 0.0538589 | 0.0538589 | 0.0538589 | 0.0538589 | 0.0538589 | 0.0538589 | 0.0538589 | 0.0538589 | 0.0538589 | 0.0538589 | 0.0538589 | 0.0538589 | 0.0538589 | 0.0538589 | 0.0538589 | 0.0538589 | 0.0538589 | 0.0538589 | 0.0538589 | 0.0538589 | 0.0538589 | 0.0538589 | 0.0538589 | 0.0538589 | 0.0538589 | 0.0538589 | 0.0538589 | 0.0538589 | 0.0538589 | 0.0538589 | 0.0538589 | 0.0538589 | 0.0538589 | 0.0538589 | 0.05279725 | 0.04941872 | 0.02988911 | 0.01998923 | 0.01873029 | 0.01873029 | 0.0150408 | 0 | 0 | 0 | 0 | 0.04749025 | 0.03555114
1529 | 612.8651 | 0.00214422 | 20 | 744.5 | -784.5 | 0 | 0 | 0 | 0.00457456 | 0.008270264 | 0.01004146 | 0.01897507 | 0.02725855 | 0.03056123 | 0.04504159 | 0.05292466 | 0.05600312 | 0.05600312 | 0.05600312 | 0.05600312 | 0.05600312 | 0.05600312 | 0.05600312 | 0.05600312 | 0.05600312 | 0.05600312 | 0.05600312 | 0.05600312 | 0.05600312 | 0.05600312 | 0.05600312 | 0.05600312 | 0.05600312 | 0.05600312 | 0.05600312 | 0.05600312 | 0.05600312 | 0.05600312 | 0.05600312 | 0.05600312 | 0.05600312 | 0.05600312 | 0.05600312 | 0.05600312 | 0.05600312 | 0.05600312 | 0.05600312 | 0.05600312 | 0.05600312 | 0.05600312 | 0.05600312 | 0.05600312 | 0.05600312 | 0.05600312 | 0.05600312 | 0.05600312 | 0.05600312 | 0.05600312 | 0.05600312 | 0.05494147 | 0.05156294 | 0.03203333 | 0.02213345 | 0.02087451 | 0.02087451 | 0.0150408 | 0 | 0 | 0 | 0 | 0.04749025 | 0.03512861
1529 | 639.6294 | 0.00223786 | 30 | 734.5 | -794.5 | 0 | 0 | 0 | 0.00681242 | 0.01050812 | 0.01227932 | 0.02121293 | 0.02949641 | 0.03279909 | 0.04727945 | 0.05516252 | 0.05824098 | 0.05824098 | 0.05824098 | 0.05824098 | 0.05824098 | 0.05824098 | 0.05824098 | 0.05824098 | 0.05824098 | 0.05824098 | 0.05824098 | 0.05824098 | 0.05824098 | 0.05824098 | 0.05824098 | 0.05824098 | 0.05824098 | 0.05824098 | 0.05824098 | 0.05824098 | 0.05824098 | 0.05824098 | 0.05824098 | 0.05824098 | 0.05824098 | 0.05824098 | 0.05824098 | 0.05824098 | 0.05824098 | 0.05824098 | 0.05824098 | 0.05824098 | 0.05824098 | 0.05824098 | 0.05824098 | 0.05824098 | 0.05824098 | 0.05824098 | 0.05824098 | 0.05824098 | 0.05824098 | 0.05824098 | 0.05824098 | 0.05717933 | 0.0538008 | 0.03427119 | 0.02437131 | 0.02311237 | 0.02311237 | 0.0150408 | 0 | 0 | 0 | 0 | 0.04860976 | 0.03511825
1527 | 374.1778 | 0.001309129 | 40 | 723.5 | -803.5 | 0 | 0 | 0.001309129 | 0.008121549 | 0.01181725 | 0.01358845 | 0.02252206 | 0.03080554 | 0.03410822 | 0.04858858 | 0.05647165 | 0.05955011 | 0.05955011 | 0.05955011 | 0.05955011 | 0.05955011 | 0.05955011 | 0.05955011 | 0.05955011 | 0.05955011 | 0.05955011 | 0.05955011 | 0.05955011 | 0.05955011 | 0.05955011 | 0.05955011 | 0.05955011 | 0.05955011 | 0.05955011 | 0.05955011 | 0.05955011 | 0.05955011 | 0.05955011 | 0.05955011 | 0.05955011 | 0.05955011 | 0.05955011 | 0.05955011 | 0.05955011 | 0.05955011 | 0.05955011 | 0.05955011 | 0.05955011 | 0.05955011 | 0.05955011 | 0.05955011 | 0.05955011 | 0.05955011 | 0.05955011 | 0.05955011 | 0.05955011 | 0.05955011 | 0.05955011 | 0.05955011 | 0.05848846 | 0.05510993 | 0.03558032 | 0.02568044 | 0.0244215 | 0.0244215 | 0.0150408 | 0 | 0 | 0 | 0 | 0.04985457 | 0.03459997
1521 | 583.3726 | 0.002041035 | 30 | 730.5 | -790.5 | 0 | 0 | 0.001309129 | 0.01016258 | 0.01385829 | 0.01562948 | 0.0245631 | 0.03284658 | 0.03614925 | 0.05062962 | 0.05851269 | 0.06159115 | 0.06159115 | 0.06159115 | 0.06159115 | 0.06159115 | 0.06159115 | 0.06159115 | 0.06159115 | 0.06159115 | 0.06159115 | 0.06159115 | 0.06159115 | 0.06159115 | 0.06159115 | 0.06159115 | 0.06159115 | 0.06159115 | 0.06159115 | 0.06159115 | 0.06159115 | 0.06159115 | 0.06159115 | 0.06159115 | 0.06159115 | 0.06159115 | 0.06159115 | 0.06159115 | 0.06159115 | 0.06159115 | 0.06159115 | 0.06159115 | 0.06159115 | 0.06159115 | 0.06159115 | 0.06159115 | 0.06159115 | 0.06159115 | 0.06159115 | 0.06159115 | 0.06159115 | 0.06159115 | 0.06159115 | 0.06159115 | 0.0605295 | 0.05715097 | 0.03762136 | 0.02772148 | 0.02646253 | 0.02646253 | 0.0150408 | 0 | 0 | 0 | 0 | 0.04805651 | 0.03492978
1511 | 540.6456 | 0.001891547 | 20 | 735.5 | -775.5 | 0 | 0 | 0.001309129 | 0.01205413 | 0.01574984 | 0.01752103 | 0.02645464 | 0.03473812 | 0.0380408 | 0.05252117 | 0.06040423 | 0.06348269 | 0.06348269 | 0.06348269 | 0.06348269 | 0.06348269 | 0.06348269 | 0.06348269 | 0.06348269 | 0.06348269 | 0.06348269 | 0.06348269 | 0.06348269 | 0.06348269 | 0.06348269 | 0.06348269 | 0.06348269 | 0.06348269 | 0.06348269 | 0.06348269 | 0.06348269 | 0.06348269 | 0.06348269 | 0.06348269 | 0.06348269 | 0.06348269 | 0.06348269 | 0.06348269 | 0.06348269 | 0.06348269 | 0.06348269 | 0.06348269 | 0.06348269 | 0.06348269 | 0.06348269 | 0.06348269 | 0.06348269 | 0.06348269 | 0.06348269 | 0.06348269 | 0.06348269 | 0.06348269 | 0.06348269 | 0.06348269 | 0.06242104 | 0.05904251 | 0.0395129 | 0.02961302 | 0.02835408 | 0.02835408 | 0.0150408 | 0 | 0 | 0 | 0 | 0.04689366 | 0.03512861
1528 | 527.759 | 0.001846461 | 10 | 754 | -774 | 0 | 0 | 0.001309129 | 0.01205413 | 0.0175963 | 0.01936749 | 0.0283011 | 0.03658459 | 0.03988726 | 0.05436763 | 0.06225069 | 0.06532916 | 0.06532916 | 0.06532916 | 0.06532916 | 0.06532916 | 0.06532916 | 0.06532916 | 0.06532916 | 0.06532916 | 0.06532916 | 0.06532916 | 0.06532916 | 0.06532916 | 0.06532916 | 0.06532916 | 0.06532916 | 0.06532916 | 0.06532916 | 0.06532916 | 0.06532916 | 0.06532916 | 0.06532916 | 0.06532916 | 0.06532916 | 0.06532916 | 0.06532916 | 0.06532916 | 0.06532916 | 0.06532916 | 0.06532916 | 0.06532916 | 0.06532916 | 0.06532916 | 0.06532916 | 0.06532916 | 0.06532916 | 0.06532916 | 0.06532916 | 0.06532916 | 0.06532916 | 0.06532916 | 0.06532916 | 0.06532916 | 0.06426751 | 0.06088898 | 0.04135937 | 0.03145949 | 0.03020054 | 0.03020054 | 0.01688726 | 0 | 0 | 0 | 0 | 0.04679423 | 0.03512861
1451 | 564.9773 | 0.001976676 | 0 | 725.5 | -725.5 | 0 | 0 | 0.001309129 | 0.01205413 | 0.0175963 | 0.02134417 | 0.03027778 | 0.03856126 | 0.04186393 | 0.0563443 | 0.06422737 | 0.06730583 | 0.06730583 | 0.06730583 | 0.06730583 | 0.06730583 | 0.06730583 | 0.06730583 | 0.06730583 | 0.06730583 | 0.06730583 | 0.06730583 | 0.06730583 | 0.06730583 | 0.06730583 | 0.06730583 | 0.06730583 | 0.06730583 | 0.06730583 | 0.06730583 | 0.06730583 | 0.06730583 | 0.06730583 | 0.06730583 | 0.06730583 | 0.06730583 | 0.06730583 | 0.06730583 | 0.06730583 | 0.06730583 | 0.06730583 | 0.06730583 | 0.06730583 | 0.06730583 | 0.06730583 | 0.06730583 | 0.06730583 | 0.06730583 | 0.06730583 | 0.06730583 | 0.06730583 | 0.06730583 | 0.06730583 | 0.06730583 | 0.06624418 | 0.06286565 | 0.04333604 | 0.03343616 | 0.03217722 | 0.03217722 | 0.01688726 | 0 | 0 | 0 | 0 | 0.03416975 | 0.0346942
1391 | 568.6761 | 0.001989617 | -10 | 705.5 | -685.5 | 0 | 0 | 0.001309129 | 0.01205413 | 0.0175963 | 0.02134417 | 0.03027778 | 0.04055088 | 0.04385355 | 0.05833392 | 0.06621699 | 0.06929545 | 0.06929545 | 0.06929545 | 0.06929545 | 0.06929545 | 0.06929545 | 0.06929545 | 0.06929545 | 0.06929545 | 0.06929545 | 0.06929545 | 0.06929545 | 0.06929545 | 0.06929545 | 0.06929545 | 0.06929545 | 0.06929545 | 0.06929545 | 0.06929545 | 0.06929545 | 0.06929545 | 0.06929545 | 0.06929545 | 0.06929545 | 0.06929545 | 0.06929545 | 0.06929545 | 0.06929545 | 0.06929545 | 0.06929545 | 0.06929545 | 0.06929545 | 0.06929545 | 0.06929545 | 0.06929545 | 0.06929545 | 0.06929545 | 0.06929545 | 0.06929545 | 0.06929545 | 0.06929545 | 0.06929545 | 0.06929545 | 0.0682338 | 0.06485527 | 0.04532566 | 0.03542578 | 0.03416683 | 0.03217722 | 0.01688726 | 0 | 0 | 0 | 0 | 0.0259635 | 0.03294341
1391 | 625.9324 | 0.002189938 | -20 | 715.5 | -675.5 | 0 | 0 | 0.001309129 | 0.01205413 | 0.0175963 | 0.02134417 | 0.03027778 | 0.04274082 | 0.04604349 | 0.06052386 | 0.06840692 | 0.07148539 | 0.07148539 | 0.07148539 | 0.07148539 | 0.07148539 | 0.07148539 | 0.07148539 | 0.07148539 | 0.07148539 | 0.07148539 | 0.07148539 | 0.07148539 | 0.07148539 | 0.07148539 | 0.07148539 | 0.07148539 | 0.07148539 | 0.07148539 | 0.07148539 | 0.07148539 | 0.07148539 | 0.07148539 | 0.07148539 | 0.07148539 | 0.07148539 | 0.07148539 | 0.07148539 | 0.07148539 | 0.07148539 | 0.07148539 | 0.07148539 | 0.07148539 | 0.07148539 | 0.07148539 | 0.07148539 | 0.07148539 | 0.07148539 | 0.07148539 | 0.07148539 | 0.07148539 | 0.07148539 | 0.07148539 | 0.07148539 | 0.07042374 | 0.06704521 | 0.0475156 | 0.03761572 | 0.03635677 | 0.03217722 | 0.01688726 | 0 | 0 | 0 | 0 | 0.02230954 | 0.03422304
1387 | 485.8771 | 0.00169993 | -30 | 723.5 | -663.5 | 0 | 0 | 0.001309129 | 0.01205413 | 0.0175963 | 0.02134417 | 0.03027778 | 0.04274082 | 0.04774342 | 0.06222379 | 0.07010685 | 0.07318532 | 0.07318532 | 0.07318532 | 0.07318532 | 0.07318532 | 0.07318532 | 0.07318532 | 0.07318532 | 0.07318532 | 0.07318532 | 0.07318532 | 0.07318532 | 0.07318532 | 0.07318532 | 0.07318532 | 0.07318532 | 0.07318532 | 0.07318532 | 0.07318532 | 0.07318532 | 0.07318532 | 0.07318532 | 0.07318532 | 0.07318532 | 0.07318532 | 0.07318532 | 0.07318532 | 0.07318532 | 0.07318532 | 0.07318532 | 0.07318532 | 0.07318532 | 0.07318532 | 0.07318532 | 0.07318532 | 0.07318532 | 0.07318532 | 0.07318532 | 0.07318532 | 0.07318532 | 0.07318532 | 0.07318532 | 0.07318532 | 0.07212367 | 0.06874514 | 0.04921553 | 0.03931565 | 0.0380567 | 0.03387715 | 0.01688726 | 0 | 0 | 0 | 0 | 0.01580638 | 0.03459997
1370 | 415.1327 | 0.001452417 | -40 | 725 | -645 | 0 | 0 | 0.001309129 | 0.01205413 | 0.0175963 | 0.02134417 | 0.03027778 | 0.04274082 | 0.04919584 | 0.0636762 | 0.07155927 | 0.07463773 | 0.07463773 | 0.07463773 | 0.07463773 | 0.07463773 | 0.07463773 | 0.07463773 | 0.07463773 | 0.07463773 | 0.07463773 | 0.07463773 | 0.07463773 | 0.07463773 | 0.07463773 | 0.07463773 | 0.07463773 | 0.07463773 | 0.07463773 | 0.07463773 | 0.07463773 | 0.07463773 | 0.07463773 | 0.07463773 | 0.07463773 | 0.07463773 | 0.07463773 | 0.07463773 | 0.07463773 | 0.07463773 | 0.07463773 | 0.07463773 | 0.07463773 | 0.07463773 | 0.07463773 | 0.07463773 | 0.07463773 | 0.07463773 | 0.07463773 | 0.07463773 | 0.07463773 | 0.07463773 | 0.07463773 | 0.07463773 | 0.07357608 | 0.07019755 | 0.05066794 | 0.04076806 | 0.03950912 | 0.03532956 | 0.01688726 | 0 | 0 | 0 | 0 | 0.008141091 | 0.03467065
1351 | 728.1684 | 0.00254763 | -30 | 705.5 | -645.5 | 0 | 0 | 0.001309129 | 0.01205413 | 0.0175963 | 0.02134417 | 0.03027778 | 0.04274082 | 0.05174347 | 0.06622383 | 0.0741069 | 0.07718536 | 0.07718536 | 0.07718536 | 0.07718536 | 0.07718536 | 0.07718536 | 0.07718536 | 0.07718536 | 0.07718536 | 0.07718536 | 0.07718536 | 0.07718536 | 0.07718536 | 0.07718536 | 0.07718536 | 0.07718536 | 0.07718536 | 0.07718536 | 0.07718536 | 0.07718536 | 0.07718536 | 0.07718536 | 0.07718536 | 0.07718536 | 0.07718536 | 0.07718536 | 0.07718536 | 0.07718536 | 0.07718536 | 0.07718536 | 0.07718536 | 0.07718536 | 0.07718536 | 0.07718536 | 0.07718536 | 0.07718536 | 0.07718536 | 0.07718536 | 0.07718536 | 0.07718536 | 0.07718536 | 0.07718536 | 0.07718536 | 0.07612371 | 0.07274518 | 0.05321557 | 0.04331569 | 0.04205675 | 0.03532956 | 0.01688726 | 0 | 0 | 0 | 0 | 0.008288603 | 0.03294341
1351 | 694.8602 | 0.002431095 | -20 | 695.5 | -655.5 | 0 | 0 | 0.001309129 | 0.01205413 | 0.0175963 | 0.02134417 | 0.03027778 | 0.04274082 | 0.05417456 | 0.06865493 | 0.076538 | 0.07961646 | 0.07961646 | 0.07961646 | 0.07961646 | 0.07961646 | 0.07961646 | 0.07961646 | 0.07961646 | 0.07961646 | 0.07961646 | 0.07961646 | 0.07961646 | 0.07961646 | 0.07961646 | 0.07961646 | 0.07961646 | 0.07961646 | 0.07961646 | 0.07961646 | 0.07961646 | 0.07961646 | 0.07961646 | 0.07961646 | 0.07961646 | 0.07961646 | 0.07961646 | 0.07961646 | 0.07961646 | 0.07961646 | 0.07961646 | 0.07961646 | 0.07961646 | 0.07961646 | 0.07961646 | 0.07961646 | 0.07961646 | 0.07961646 | 0.07961646 | 0.07961646 | 0.07961646 | 0.07961646 | 0.07961646 | 0.07961646 | 0.07855481 | 0.07517628 | 0.05564667 | 0.04574679 | 0.04448784 | 0.03532956 | 0.01688726 | 0 | 0 | 0 | 0 | 0.01147094 | 0.02923836
1351 | 695.3081 | 0.002432662 | -10 | 685.5 | -665.5 | 0 | 0 | 0.001309129 | 0.01205413 | 0.0175963 | 0.02134417 | 0.03027778 | 0.04274082 | 0.05660722 | 0.07108759 | 0.07897066 | 0.08204912 | 0.08204912 | 0.08204912 | 0.08204912 | 0.08204912 | 0.08204912 | 0.08204912 | 0.08204912 | 0.08204912 | 0.08204912 | 0.08204912 | 0.08204912 | 0.08204912 | 0.08204912 | 0.08204912 | 0.08204912 | 0.08204912 | 0.08204912 | 0.08204912 | 0.08204912 | 0.08204912 | 0.08204912 | 0.08204912 | 0.08204912 | 0.08204912 | 0.08204912 | 0.08204912 | 0.08204912 | 0.08204912 | 0.08204912 | 0.08204912 | 0.08204912 | 0.08204912 | 0.08204912 | 0.08204912 | 0.08204912 | 0.08204912 | 0.08204912 | 0.08204912 | 0.08204912 | 0.08204912 | 0.08204912 | 0.08204912 | 0.08098747 | 0.07760894 | 0.05807933 | 0.04817945 | 0.04448784 | 0.03532956 | 0.01688726 | 0 | 0 | 0 | 0 | 0.01689024 | 0.02553332
1351 | 779.9563 | 0.002728819 | 0 | 675.5 | -675.5 | 0 | 0 | 0.001309129 | 0.01205413 | 0.0175963 | 0.02134417 | 0.03027778 | 0.04546964 | 0.05933604 | 0.07381641 | 0.08169948 | 0.08477794 | 0.08477794 | 0.08477794 | 0.08477794 | 0.08477794 | 0.08477794 | 0.08477794 | 0.08477794 | 0.08477794 | 0.08477794 | 0.08477794 | 0.08477794 | 0.08477794 | 0.08477794 | 0.08477794 | 0.08477794 | 0.08477794 | 0.08477794 | 0.08477794 | 0.08477794 | 0.08477794 | 0.08477794 | 0.08477794 | 0.08477794 | 0.08477794 | 0.08477794 | 0.08477794 | 0.08477794 | 0.08477794 | 0.08477794 | 0.08477794 | 0.08477794 | 0.08477794 | 0.08477794 | 0.08477794 | 0.08477794 | 0.08477794 | 0.08477794 | 0.08477794 | 0.08477794 | 0.08477794 | 0.08477794 | 0.08477794 | 0.08371629 | 0.08033776 | 0.06080815 | 0.05090827 | 0.04448784 | 0.03532956 | 0.01688726 | 0 | 0 | 0 | 0 | 0.02230954 | 0.0197452
1272 | 937.6624 | 0.003280583 | 10 | 626 | -646 | 0 | 0 | 0.001309129 | 0.01205413 | 0.0175963 | 0.02134417 | 0.03027778 | 0.04546964 | 0.06261663 | 0.07709699 | 0.08498006 | 0.08805852 | 0.08805852 | 0.08805852 | 0.08805852 | 0.08805852 | 0.08805852 | 0.08805852 | 0.08805852 | 0.08805852 | 0.08805852 | 0.08805852 | 0.08805852 | 0.08805852 | 0.08805852 | 0.08805852 | 0.08805852 | 0.08805852 | 0.08805852 | 0.08805852 | 0.08805852 | 0.08805852 | 0.08805852 | 0.08805852 | 0.08805852 | 0.08805852 | 0.08805852 | 0.08805852 | 0.08805852 | 0.08805852 | 0.08805852 | 0.08805852 | 0.08805852 | 0.08805852 | 0.08805852 | 0.08805852 | 0.08805852 | 0.08805852 | 0.08805852 | 0.08805852 | 0.08805852 | 0.08805852 | 0.08805852 | 0.08805852 | 0.08699687 | 0.08361834 | 0.06080815 | 0.05090827 | 0.04448784 | 0.03532956 | 0.01688726 | 0 | 0 | 0 | 0 | 0.008436116 | 0.0009885421
1272 | 967.5509 | 0.003385153 | 20 | 616 | -656 | 0 | 0 | 0.001309129 | 0.01205413 | 0.0175963 | 0.02134417 | 0.03027778 | 0.04546964 | 0.06600178 | 0.08048215 | 0.08836521 | 0.09144368 | 0.09144368 | 0.09144368 | 0.09144368 | 0.09144368 | 0.09144368 | 0.09144368 | 0.09144368 | 0.09144368 | 0.09144368 | 0.09144368 | 0.09144368 | 0.09144368 | 0.09144368 | 0.09144368 | 0.09144368 | 0.09144368 | 0.09144368 | 0.09144368 | 0.09144368 | 0.09144368 | 0.09144368 | 0.09144368 | 0.09144368 | 0.09144368 | 0.09144368 | 0.09144368 | 0.09144368 | 0.09144368 | 0.09144368 | 0.09144368 | 0.09144368 | 0.09144368 | 0.09144368 | 0.09144368 | 0.09144368 | 0.09144368 | 0.09144368 | 0.09144368 | 0.09144368 | 0.09144368 | 0.09144368 | 0.09144368 | 0.09038203 | 0.0870035 | 0.06080815 | 0.05090827 | 0.04448784 | 0.03532956 | 0.01688726 | 0 | 0 | 0 | 0 | 0.01174191 | 0.0005912181
1272 | 937.7801 | 0.003280994 | 30 | 606 | -666 | 0 | 0 | 0.001309129 | 0.01205413 | 0.0175963 | 0.02134417 | 0.03027778 | 0.04546964 | 0.06928277 | 0.08376314 | 0.09164621 | 0.09472467 | 0.09472467 | 0.09472467 | 0.09472467 | 0.09472467 | 0.09472467 | 0.09472467 | 0.09472467 | 0.09472467 | 0.09472467 | 0.09472467 | 0.09472467 | 0.09472467 | 0.09472467 | 0.09472467 | 0.09472467 | 0.09472467 | 0.09472467 | 0.09472467 | 0.09472467 | 0.09472467 | 0.09472467 | 0.09472467 | 0.09472467 | 0.09472467 | 0.09472467 | 0.09472467 | 0.09472467 | 0.09472467 | 0.09472467 | 0.09472467 | 0.09472467 | 0.09472467 | 0.09472467 | 0.09472467 | 0.09472467 | 0.09472467 | 0.09472467 | 0.09472467 | 0.09472467 | 0.09472467 | 0.09472467 | 0.09472467 | 0.09366302 | 0.0870035 | 0.06080815 | 0.05090827 | 0.04448784 | 0.03532956 | 0.01688726 | 0 | 0 | 0 | 0 | 0.01716121 | 0.0001938941
1235 | 636.2937 | 0.002226189 | 40 | 577.5 | -657.5 | 0 | 0 | 0.001309129 | 0.01205413 | 0.0175963 | 0.02134417 | 0.03027778 | 0.04546964 | 0.07150896 | 0.08598933 | 0.0938724 | 0.09695086 | 0.09695086 | 0.09695086 | 0.09695086 | 0.09695086 | 0.09695086 | 0.09695086 | 0.09695086 | 0.09695086 | 0.09695086 | 0.09695086 | 0.09695086 | 0.09695086 | 0.09695086 | 0.09695086 | 0.09695086 | 0.09695086 | 0.09695086 | 0.09695086 | 0.09695086 | 0.09695086 | 0.09695086 | 0.09695086 | 0.09695086 | 0.09695086 | 0.09695086 | 0.09695086 | 0.09695086 | 0.09695086 | 0.09695086 | 0.09695086 | 0.09695086 | 0.09695086 | 0.09695086 | 0.09695086 | 0.09695086 | 0.09695086 | 0.09695086 | 0.09695086 | 0.09695086 | 0.09695086 | 0.09695086 | 0.09695086 | 0.09366302 | 0.0870035 | 0.06080815 | 0.05090827 | 0.04448784 | 0.03532956 | 0.01688726 | 0 | 0 | 0 | 0 | 0.0125548 | 0
1235 | 648.3677 | 0.002268433 | 30 | 587.5 | -647.5 | 0 | 0 | 0.001309129 | 0.01205413 | 0.0175963 | 0.02134417 | 0.03027778 | 0.04546964 | 0.0737774 | 0.08825776 | 0.09614083 | 0.09921929 | 0.09921929 | 0.09921929 | 0.09921929 | 0.09921929 | 0.09921929 | 0.09921929 | 0.09921929 | 0.09921929 | 0.09921929 | 0.09921929 | 0.09921929 | 0.09921929 | 0.09921929 | 0.09921929 | 0.09921929 | 0.09921929 | 0.09921929 | 0.09921929 | 0.09921929 | 0.09921929 | 0.09921929 | 0.09921929 | 0.09921929 | 0.09921929 | 0.09921929 | 0.09921929 | 0.09921929 | 0.09921929 | 0.09921929 | 0.09921929 | 0.09921929 | 0.09921929 | 0.09921929 | 0.09921929 | 0.09921929 | 0.09921929 | 0.09921929 | 0.09921929 | 0.09921929 | 0.09921929 | 0.09921929 | 0.09921929 | 0.09366302 | 0.0870035 | 0.06080815 | 0.05090827 | 0.04448784 | 0.03532956 | 0.01688726 | 0 | 0 | 0 | 0 | 0.008878653 | 0
1235 | 601.7887 | 0.002105468 | 20 | 597.5 | -637.5 | 0 | 0 | 0.001309129 | 0.01205413 | 0.0175963 | 0.02134417 | 0.03027778 | 0.04546964 | 0.0737774 | 0.09036323 | 0.0982463 | 0.1013248 | 0.1013248 | 0.1013248 | 0.1013248 | 0.1013248 | 0.1013248 | 0.1013248 | 0.1013248 | 0.1013248 | 0.1013248 | 0.1013248 | 0.1013248 | 0.1013248 | 0.1013248 | 0.1013248 | 0.1013248 | 0.1013248 | 0.1013248 | 0.1013248 | 0.1013248 | 0.1013248 | 0.1013248 | 0.1013248 | 0.1013248 | 0.1013248 | 0.1013248 | 0.1013248 | 0.1013248 | 0.1013248 | 0.1013248 | 0.1013248 | 0.1013248 | 0.1013248 | 0.1013248 | 0.1013248 | 0.1013248 | 0.1013248 | 0.1013248 | 0.1013248 | 0.1013248 | 0.1013248 | 0.1013248 | 0.1013248 | 0.09576849 | 0.0870035 | 0.06080815 | 0.05090827 | 0.04448784 | 0.03532956 | 0.01688726 | 0 | 0 | 0 | 0 | 0.005928403 | 0
1229 | 518.4911 | 0.001814036 | 10 | 604.5 | -624.5 | 0 | 0 | 0.001309129 | 0.01205413 | 0.0175963 | 0.02134417 | 0.03027778 | 0.04546964 | 0.0737774 | 0.09217727 | 0.1000603 | 0.1031388 | 0.1031388 | 0.1031388 | 0.1031388 | 0.1031388 | 0.1031388 | 0.1031388 | 0.1031388 | 0.1031388 | 0.1031388 | 0.1031388 | 0.1031388 | 0.1031388 | 0.1031388 | 0.1031388 | 0.1031388 | 0.1031388 | 0.1031388 | 0.1031388 | 0.1031388 | 0.1031388 | 0.1031388 | 0.1031388 | 0.1031388 | 0.1031388 | 0.1031388 | 0.1031388 | 0.1031388 | 0.1031388 | 0.1031388 | 0.1031388 | 0.1031388 | 0.1031388 | 0.1031388 | 0.1031388 | 0.1031388 | 0.1031388 | 0.1031388 | 0.1031388 | 0.1031388 | 0.1031388 | 0.1031388 | 0.1031388 | 0.09758252 | 0.0870035 | 0.06080815 | 0.05090827 | 0.04448784 | 0.03532956 | 0.01688726 | 0 | 0 | 0 | 0 | 0.002693655 | 0.0007028517
1229 | 515.5652 | 0.001803799 | 0 | 614.5 | -614.5 | 0 | 0 | 0.001309129 | 0.01205413 | 0.0175963 | 0.02134417 | 0.03027778 | 0.04546964 | 0.0737774 | 0.09217727 | 0.1018641 | 0.1049426 | 0.1049426 | 0.1049426 | 0.1049426 | 0.1049426 | 0.1049426 | 0.1049426 | 0.1049426 | 0.1049426 | 0.1049426 | 0.1049426 | 0.1049426 | 0.1049426 | 0.1049426 | 0.1049426 | 0.1049426 | 0.1049426 | 0.1049426 | 0.1049426 | 0.1049426 | 0.1049426 | 0.1049426 | 0.1049426 | 0.1049426 | 0.1049426 | 0.1049426 | 0.1049426 | 0.1049426 | 0.1049426 | 0.1049426 | 0.1049426 | 0.1049426 | 0.1049426 | 0.1049426 | 0.1049426 | 0.1049426 | 0.1049426 | 0.1049426 | 0.1049426 | 0.1049426 | 0.1049426 | 0.1049426 | 0.1049426 | 0.09938632 | 0.0870035 | 0.06080815 | 0.05090827 | 0.04448784 | 0.03532956 | 0.01688726 | 0 | 0 | 0 | 0 | 0.001541535 | 0.002782295
1229 | 513.7408 | 0.001797416 | -10 | 624.5 | -604.5 | 0 | 0 | 0.001309129 | 0.01205413 | 0.0175963 | 0.02134417 | 0.03027778 | 0.04546964 | 0.0737774 | 0.09217727 | 0.1036615 | 0.10674 | 0.10674 | 0.10674 | 0.10674 | 0.10674 | 0.10674 | 0.10674 | 0.10674 | 0.10674 | 0.10674 | 0.10674 | 0.10674 | 0.10674 | 0.10674 | 0.10674 | 0.10674 | 0.10674 | 0.10674 | 0.10674 | 0.10674 | 0.10674 | 0.10674 | 0.10674 | 0.10674 | 0.10674 | 0.10674 | 0.10674 | 0.10674 | 0.10674 | 0.10674 | 0.10674 | 0.10674 | 0.10674 | 0.10674 | 0.10674 | 0.10674 | 0.10674 | 0.10674 | 0.10674 | 0.10674 | 0.10674 | 0.10674 | 0.10674 | 0.1011837 | 0.08880091 | 0.06080815 | 0.05090827 | 0.04448784 | 0.03532956 | 0.01688726 | 0 | 0 | 0 | 0 | 0.0003894163 | 0.004861738
1225 | 583.2125 | 0.002040475 | -20 | 632.5 | -592.5 | 0 | 0 | 0.001309129 | 0.01205413 | 0.0175963 | 0.02134417 | 0.03027778 | 0.04546964 | 0.0737774 | 0.09217727 | 0.105702 | 0.1087805 | 0.1087805 | 0.1087805 | 0.1087805 | 0.1087805 | 0.1087805 | 0.1087805 | 0.1087805 | 0.1087805 | 0.1087805 | 0.1087805 | 0.1087805 | 0.1087805 | 0.1087805 | 0.1087805 | 0.1087805 | 0.1087805 | 0.1087805 | 0.1087805 | 0.1087805 | 0.1087805 | 0.1087805 | 0.1087805 | 0.1087805 | 0.1087805 | 0.1087805 | 0.1087805 | 0.1087805 | 0.1087805 | 0.1087805 | 0.1087805 | 0.1087805 | 0.1087805 | 0.1087805 | 0.1087805 | 0.1087805 | 0.1087805 | 0.1087805 | 0.1087805 | 0.1087805 | 0.1087805 | 0.1087805 | 0.1087805 | 0.1032242 | 0.09084139 | 0.06080815 | 0.05090827 | 0.04448784 | 0.03532956 | 0.01688726 | 0 | 0 | 0 | 0 | 0 | 0.007715851
1225 | 559.8733 | 0.001958819 | -30 | 642.5 | -582.5 | 0 | 0 | 0.001309129 | 0.01205413 | 0.0175963 | 0.02134417 | 0.03027778 | 0.04546964 | 0.0737774 | 0.09217727 | 0.105702 | 0.1107393 | 0.1107393 | 0.1107393 | 0.1107393 | 0.1107393 | 0.1107393 | 0.1107393 | 0.1107393 | 0.1107393 | 0.1107393 | 0.1107393 | 0.1107393 | 0.1107393 | 0.1107393 | 0.1107393 | 0.1107393 | 0.1107393 | 0.1107393 | 0.1107393 | 0.1107393 | 0.1107393 | 0.1107393 | 0.1107393 | 0.1107393 | 0.1107393 | 0.1107393 | 0.1107393 | 0.1107393 | 0.1107393 | 0.1107393 | 0.1107393 | 0.1107393 | 0.1107393 | 0.1107393 | 0.1107393 | 0.1107393 | 0.1107393 | 0.1107393 | 0.1107393 | 0.1107393 | 0.1107393 | 0.1107393 | 0.1107393 | 0.105183 | 0.09280021 | 0.06276697 | 0.05090827 | 0.04448784 | 0.03532956 | 0.01688726 | 0 | 0 | 0 | 0 | 0 | 0.01235014
1225 | 598.7916 | 0.002094981 | -40 | 652.5 | -572.5 | 0 | 0 | 0.001309129 | 0.01205413 | 0.0175963 | 0.02134417 | 0.03027778 | 0.04546964 | 0.0737774 | 0.09217727 | 0.105702 | 0.1128343 | 0.1128343 | 0.1128343 | 0.1128343 | 0.1128343 | 0.1128343 | 0.1128343 | 0.1128343 | 0.1128343 | 0.1128343 | 0.1128343 | 0.1128343 | 0.1128343 | 0.1128343 | 0.1128343 | 0.1128343 | 0.1128343 | 0.1128343 | 0.1128343 | 0.1128343 | 0.1128343 | 0.1128343 | 0.1128343 | 0.1128343 | 0.1128343 | 0.1128343 | 0.1128343 | 0.1128343 | 0.1128343 | 0.1128343 | 0.1128343 | 0.1128343 | 0.1128343 | 0.1128343 | 0.1128343 | 0.1128343 | 0.1128343 | 0.1128343 | 0.1128343 | 0.1128343 | 0.1128343 | 0.1128343 | 0.1128343 | 0.107278 | 0.09489519 | 0.06486195 | 0.05090827 | 0.04448784 | 0.03532956 | 0.01688726 | 0 | 0 | 0 | 0 | 0 | 0.01698443
1229 | 640.4404 | 0.002240698 | -30 | 644.5 | -584.5 | 0 | 0 | 0.001309129 | 0.01205413 | 0.0175963 | 0.02134417 | 0.03027778 | 0.04546964 | 0.0737774 | 0.09217727 | 0.105702 | 0.115075 | 0.115075 | 0.115075 | 0.115075 | 0.115075 | 0.115075 | 0.115075 | 0.115075 | 0.115075 | 0.115075 | 0.115075 | 0.115075 | 0.115075 | 0.115075 | 0.115075 | 0.115075 | 0.115075 | 0.115075 | 0.115075 | 0.115075 | 0.115075 | 0.115075 | 0.115075 | 0.115075 | 0.115075 | 0.115075 | 0.115075 | 0.115075 | 0.115075 | 0.115075 | 0.115075 | 0.115075 | 0.115075 | 0.115075 | 0.115075 | 0.115075 | 0.115075 | 0.115075 | 0.115075 | 0.115075 | 0.115075 | 0.115075 | 0.115075 | 0.1095187 | 0.09713588 | 0.06710265 | 0.05090827 | 0.04448784 | 0.03532956 | 0.01688726 | 0 | 0 | 0 | 0 | 0 | 0.013277
1229 | 587.0344 | 0.002053847 | -20 | 634.5 | -594.5 | 0 | 0 | 0.001309129 | 0.01205413 | 0.0175963 | 0.02134417 | 0.03027778 | 0.04546964 | 0.0737774 | 0.09217727 | 0.1077559 | 0.1171288 | 0.1171288 | 0.1171288 | 0.1171288 | 0.1171288 | 0.1171288 | 0.1171288 | 0.1171288 | 0.1171288 | 0.1171288 | 0.1171288 | 0.1171288 | 0.1171288 | 0.1171288 | 0.1171288 | 0.1171288 | 0.1171288 | 0.1171288 | 0.1171288 | 0.1171288 | 0.1171288 | 0.1171288 | 0.1171288 | 0.1171288 | 0.1171288 | 0.1171288 | 0.1171288 | 0.1171288 | 0.1171288 | 0.1171288 | 0.1171288 | 0.1171288 | 0.1171288 | 0.1171288 | 0.1171288 | 0.1171288 | 0.1171288 | 0.1171288 | 0.1171288 | 0.1171288 | 0.1171288 | 0.1171288 | 0.1171288 | 0.1115726 | 0.09918973 | 0.06710265 | 0.05090827 | 0.04448784 | 0.03532956 | 0.01688726 | 0 | 0 | 0 | 0 | 0 | 0.00864271
1176 | 965.4232 | 0.003377709 | -10 | 598 | -578 | 0 | 0 | 0.001309129 | 0.01205413 | 0.0175963 | 0.02134417 | 0.03027778 | 0.04546964 | 0.0737774 | 0.09217727 | 0.1077559 | 0.1205065 | 0.1205065 | 0.1205065 | 0.1205065 | 0.1205065 | 0.1205065 | 0.1205065 | 0.1205065 | 0.1205065 | 0.1205065 | 0.1205065 | 0.1205065 | 0.1205065 | 0.1205065 | 0.1205065 | 0.1205065 | 0.1205065 | 0.1205065 | 0.1205065 | 0.1205065 | 0.1205065 | 0.1205065 | 0.1205065 | 0.1205065 | 0.1205065 | 0.1205065 | 0.1205065 | 0.1205065 | 0.1205065 | 0.1205065 | 0.1205065 | 0.1205065 | 0.1205065 | 0.1205065 | 0.1205065 | 0.1205065 | 0.1205065 | 0.1205065 | 0.1205065 | 0.1205065 | 0.1205065 | 0.1205065 | 0.1205065 | 0.1149503 | 0.09918973 | 0.06710265 | 0.05090827 | 0.04448784 | 0.03532956 | 0.01688726 | 0 | 0 | 0 | 0 | 0 | 0
1176 | 953.7435 | 0.003336845 | 0 | 588 | -588 | 0 | 0 | 0.001309129 | 0.01205413 | 0.0175963 | 0.02134417 | 0.03027778 | 0.04546964 | 0.0737774 | 0.09217727 | 0.1110927 | 0.1238434 | 0.1238434 | 0.1238434 | 0.1238434 | 0.1238434 | 0.1238434 | 0.1238434 | 0.1238434 | 0.1238434 | 0.1238434 | 0.1238434 | 0.1238434 | 0.1238434 | 0.1238434 | 0.1238434 | 0.1238434 | 0.1238434 | 0.1238434 | 0.1238434 | 0.1238434 | 0.1238434 | 0.1238434 | 0.1238434 | 0.1238434 | 0.1238434 | 0.1238434 | 0.1238434 | 0.1238434 | 0.1238434 | 0.1238434 | 0.1238434 | 0.1238434 | 0.1238434 | 0.1238434 | 0.1238434 | 0.1238434 | 0.1238434 | 0.1238434 | 0.1238434 | 0.1238434 | 0.1238434 | 0.1238434 | 0.1238434 | 0.1182871 | 0.09918973 | 0.06710265 | 0.05090827 | 0.04448784 | 0.03532956 | 0.01688726 | 0 | 0 | 0 | 0 | 0 | 0
1111 | 980.6251 | 0.003430895 | 10 | 545.5 | -565.5 | 0 | 0 | 0.001309129 | 0.01205413 | 0.0175963 | 0.02134417 | 0.03027778 | 0.04546964 | 0.0737774 | 0.09217727 | 0.1110927 | 0.1272743 | 0.1272743 | 0.1272743 | 0.1272743 | 0.1272743 | 0.1272743 | 0.1272743 | 0.1272743 | 0.1272743 | 0.1272743 | 0.1272743 | 0.1272743 | 0.1272743 | 0.1272743 | 0.1272743 | 0.1272743 | 0.1272743 | 0.1272743 | 0.1272743 | 0.1272743 | 0.1272743 | 0.1272743 | 0.1272743 | 0.1272743 | 0.1272743 | 0.1272743 | 0.1272743 | 0.1272743 | 0.1272743 | 0.1272743 | 0.1272743 | 0.1272743 | 0.1272743 | 0.1272743 | 0.1272743 | 0.1272743 | 0.1272743 | 0.1272743 | 0.1272743 | 0.1272743 | 0.1272743 | 0.1272743 | 0.1238434 | 0.1182871 | 0.09918973 | 0.06710265 | 0.05090827 | 0.04448784 | 0.03532956 | 0.01688726 | 0 | 0 | 0 | 0 | 0 | 0
1111 | 912.537 | 0.003192677 | 20 | 535.5 | -575.5 | 0 | 0 | 0.001309129 | 0.01205413 | 0.0175963 | 0.02134417 | 0.03027778 | 0.04546964 | 0.0737774 | 0.09217727 | 0.1110927 | 0.130467 | 0.130467 | 0.130467 | 0.130467 | 0.130467 | 0.130467 | 0.130467 | 0.130467 | 0.130467 | 0.130467 | 0.130467 | 0.130467 | 0.130467 | 0.130467 | 0.130467 | 0.130467 | 0.130467 | 0.130467 | 0.130467 | 0.130467 | 0.130467 | 0.130467 | 0.130467 | 0.130467 | 0.130467 | 0.130467 | 0.130467 | 0.130467 | 0.130467 | 0.130467 | 0.130467 | 0.130467 | 0.130467 | 0.130467 | 0.130467 | 0.130467 | 0.130467 | 0.130467 | 0.130467 | 0.130467 | 0.130467 | 0.130467 | 0.1238434 | 0.1182871 | 0.09918973 | 0.06710265 | 0.05090827 | 0.04448784 | 0.03532956 | 0.01688726 | 0 | 0 | 0 | 0 | 0 | 0
1101 | 880.7232 | 0.00308137 | 30 | 520.5 | -580.5 | 0 | 0 | 0.001309129 | 0.01205413 | 0.0175963 | 0.02134417 | 0.03027778 | 0.04546964 | 0.0737774 | 0.09217727 | 0.1110927 | 0.1335483 | 0.1335483 | 0.1335483 | 0.1335483 | 0.1335483 | 0.1335483 | 0.1335483 | 0.1335483 | 0.1335483 | 0.1335483 | 0.1335483 | 0.1335483 | 0.1335483 | 0.1335483 | 0.1335483 | 0.1335483 | 0.1335483 | 0.1335483 | 0.1335483 | 0.1335483 | 0.1335483 | 0.1335483 | 0.1335483 | 0.1335483 | 0.1335483 | 0.1335483 | 0.1335483 | 0.1335483 | 0.1335483 | 0.1335483 | 0.1335483 | 0.1335483 | 0.1335483 | 0.1335483 | 0.1335483 | 0.1335483 | 0.1335483 | 0.1335483 | 0.1335483 | 0.1335483 | 0.1335483 | 0.130467 | 0.1238434 | 0.1182871 | 0.09918973 | 0.06710265 | 0.05090827 | 0.04448784 | 0.03532956 | 0.01688726 | 0 | 0 | 0 | 0 | 0 | 0
1101 | 916.301 | 0.003205846 | 40 | 510.5 | -590.5 | 0 | 0 | 0.001309129 | 0.01205413 | 0.0175963 | 0.02134417 | 0.03027778 | 0.04546964 | 0.0737774 | 0.09217727 | 0.1142986 | 0.1367542 | 0.1367542 | 0.1367542 | 0.1367542 | 0.1367542 | 0.1367542 | 0.1367542 | 0.1367542 | 0.1367542 | 0.1367542 | 0.1367542 | 0.1367542 | 0.1367542 | 0.1367542 | 0.1367542 | 0.1367542 | 0.1367542 | 0.1367542 | 0.1367542 | 0.1367542 | 0.1367542 | 0.1367542 | 0.1367542 | 0.1367542 | 0.1367542 | 0.1367542 | 0.1367542 | 0.1367542 | 0.1367542 | 0.1367542 | 0.1367542 | 0.1367542 | 0.1367542 | 0.1367542 | 0.1367542 | 0.1367542 | 0.1367542 | 0.1367542 | 0.1367542 | 0.1367542 | 0.1367542 | 0.130467 | 0.1238434 | 0.1182871 | 0.09918973 | 0.06710265 | 0.05090827 | 0.04448784 | 0.03532956 | 0.01688726 | 0 | 0 | 0 | 0 | 0 | 0
995 | 892.9029 | 0.003123983 | 30 | 467.5 | -527.5 | 0 | 0 | 0.001309129 | 0.01205413 | 0.0175963 | 0.02134417 | 0.03027778 | 0.04546964 | 0.0737774 | 0.09217727 | 0.1142986 | 0.1367542 | 0.1367542 | 0.1398782 | 0.1398782 | 0.1398782 | 0.1398782 | 0.1398782 | 0.1398782 | 0.1398782 | 0.1398782 | 0.1398782 | 0.1398782 | 0.1398782 | 0.1398782 | 0.1398782 | 0.1398782 | 0.1398782 | 0.1398782 | 0.1398782 | 0.1398782 | 0.1398782 | 0.1398782 | 0.1398782 | 0.1398782 | 0.1398782 | 0.1398782 | 0.1398782 | 0.1398782 | 0.1398782 | 0.1398782 | 0.1398782 | 0.1398782 | 0.1398782 | 0.1398782 | 0.1398782 | 0.1398782 | 0.1398782 | 0.1398782 | 0.1398782 | 0.1367542 | 0.1367542 | 0.130467 | 0.1238434 | 0.1182871 | 0.09918973 | 0.06710265 | 0.05090827 | 0.04448784 | 0.03532956 | 0.01688726 | 0 | 0 | 0 | 0 | 0 | 0
958 | 774.3776 | 0.002709301 | 20 | 459 | -499 | 0 | 0 | 0.001309129 | 0.01205413 | 0.0175963 | 0.02134417 | 0.03027778 | 0.04546964 | 0.0737774 | 0.09217727 | 0.1142986 | 0.1367542 | 0.1367542 | 0.1398782 | 0.1425875 | 0.1425875 | 0.1425875 | 0.1425875 | 0.1425875 | 0.1425875 | 0.1425875 | 0.1425875 | 0.1425875 | 0.1425875 | 0.1425875 | 0.1425875 | 0.1425875 | 0.1425875 | 0.1425875 | 0.1425875 | 0.1425875 | 0.1425875 | 0.1425875 | 0.1425875 | 0.1425875 | 0.1425875 | 0.1425875 | 0.1425875 | 0.1425875 | 0.1425875 | 0.1425875 | 0.1425875 | 0.1425875 | 0.1425875 | 0.1425875 | 0.1425875 | 0.1425875 | 0.1425875 | 0.1425875 | 0.1425875 | 0.1367542 | 0.1367542 | 0.130467 | 0.1238434 | 0.1182871 | 0.09918973 | 0.06710265 | 0.05090827 | 0.04448784 | 0.03532956 | 0.01688726 | 0 | 0 | 0 | 0 | 0 | 0
936 | 963.1018 | 0.003369587 | 10 | 458 | -478 | 0 | 0 | 0.001309129 | 0.01205413 | 0.0175963 | 0.02134417 | 0.03027778 | 0.04546964 | 0.0737774 | 0.09217727 | 0.1142986 | 0.1367542 | 0.1367542 | 0.1398782 | 0.1425875 | 0.145957 | 0.145957 | 0.145957 | 0.145957 | 0.145957 | 0.145957 | 0.145957 | 0.145957 | 0.145957 | 0.145957 | 0.145957 | 0.145957 | 0.145957 | 0.145957 | 0.145957 | 0.145957 | 0.145957 | 0.145957 | 0.145957 | 0.145957 | 0.145957 | 0.145957 | 0.145957 | 0.145957 | 0.145957 | 0.145957 | 0.145957 | 0.145957 | 0.145957 | 0.145957 | 0.145957 | 0.145957 | 0.145957 | 0.145957 | 0.145957 | 0.1367542 | 0.1367542 | 0.130467 | 0.1238434 | 0.1182871 | 0.09918973 | 0.06710265 | 0.05090827 | 0.04448784 | 0.03532956 | 0.01688726 | 0 | 0 | 0 | 0 | 0 | 0
936 | 952.565 | 0.003332722 | 0 | 468 | -468 | 0 | 0 | 0.001309129 | 0.01205413 | 0.0175963 | 0.02134417 | 0.03027778 | 0.04546964 | 0.0737774 | 0.09217727 | 0.1142986 | 0.1367542 | 0.1367542 | 0.1398782 | 0.1425875 | 0.1492898 | 0.1492898 | 0.1492898 | 0.1492898 | 0.1492898 | 0.1492898 | 0.1492898 | 0.1492898 | 0.1492898 | 0.1492898 | 0.1492898 | 0.1492898 | 0.1492898 | 0.1492898 | 0.1492898 | 0.1492898 | 0.1492898 | 0.1492898 | 0.1492898 | 0.1492898 | 0.1492898 | 0.1492898 | 0.1492898 | 0.1492898 | 0.1492898 | 0.1492898 | 0.1492898 | 0.1492898 | 0.1492898 | 0.1492898 | 0.1492898 | 0.1492898 | 0.1492898 | 0.1492898 | 0.1492898 | 0.1367542 | 0.1367542 | 0.130467 | 0.1238434 | 0.1182871 | 0.09918973 | 0.06710265 | 0.05090827 | 0.04448784 | 0.03532956 | 0.01688726 | 0 | 0 | 0 | 0 | 0 | 0
936 | 976.2806 | 0.003415696 | -10 | 478 | -458 | 0 | 0 | 0.001309129 | 0.01205413 | 0.0175963 | 0.02134417 | 0.03027778 | 0.04546964 | 0.0737774 | 0.09217727 | 0.1142986 | 0.1367542 | 0.1367542 | 0.1398782 | 0.1425875 | 0.1527055 | 0.1527055 | 0.1527055 | 0.1527055 | 0.1527055 | 0.1527055 | 0.1527055 | 0.1527055 | 0.1527055 | 0.1527055 | 0.1527055 | 0.1527055 | 0.1527055 | 0.1527055 | 0.1527055 | 0.1527055 | 0.1527055 | 0.1527055 | 0.1527055 | 0.1527055 | 0.1527055 | 0.1527055 | 0.1527055 | 0.1527055 | 0.1527055 | 0.1527055 | 0.1527055 | 0.1527055 | 0.1527055 | 0.1527055 | 0.1527055 | 0.1527055 | 0.1527055 | 0.1527055 | 0.1527055 | 0.1367542 | 0.1367542 | 0.130467 | 0.1238434 | 0.1182871 | 0.09918973 | 0.06710265 | 0.05090827 | 0.04448784 | 0.03532956 | 0.01688726 | 0 | 0 | 0 | 0 | 0 | 0
936 | 960.6709 | 0.003361082 | -20 | 488 | -448 | 0 | 0 | 0.001309129 | 0.01205413 | 0.0175963 | 0.02134417 | 0.03027778 | 0.04546964 | 0.0737774 | 0.09217727 | 0.1142986 | 0.1367542 | 0.1367542 | 0.1398782 | 0.1425875 | 0.1527055 | 0.1560665 | 0.1560665 | 0.1560665 | 0.1560665 | 0.1560665 | 0.1560665 | 0.1560665 | 0.1560665 | 0.1560665 | 0.1560665 | 0.1560665 | 0.1560665 | 0.1560665 | 0.1560665 | 0.1560665 | 0.1560665 | 0.1560665 | 0.1560665 | 0.1560665 | 0.1560665 | 0.1560665 | 0.1560665 | 0.1560665 | 0.1560665 | 0.1560665 | 0.1560665 | 0.1560665 | 0.1560665 | 0.1560665 | 0.1560665 | 0.1560665 | 0.1560665 | 0.1560665 | 0.1560665 | 0.1401153 | 0.1367542 | 0.130467 | 0.1238434 | 0.1182871 | 0.09918973 | 0.06710265 | 0.05090827 | 0.04448784 | 0.03532956 | 0.01688726 | 0 | 0 | 0 | 0 | 0 | 0
936 | 941.4686 | 0.003293899 | -30 | 498 | -438 | 0 | 0 | 0.001309129 | 0.01205413 | 0.0175963 | 0.02134417 | 0.03027778 | 0.04546964 | 0.0737774 | 0.09217727 | 0.1142986 | 0.1367542 | 0.1367542 | 0.1398782 | 0.1425875 | 0.1527055 | 0.1593604 | 0.1593604 | 0.1593604 | 0.1593604 | 0.1593604 | 0.1593604 | 0.1593604 | 0.1593604 | 0.1593604 | 0.1593604 | 0.1593604 | 0.1593604 | 0.1593604 | 0.1593604 | 0.1593604 | 0.1593604 | 0.1593604 | 0.1593604 | 0.1593604 | 0.1593604 | 0.1593604 | 0.1593604 | 0.1593604 | 0.1593604 | 0.1593604 | 0.1593604 | 0.1593604 | 0.1593604 | 0.1593604 | 0.1593604 | 0.1593604 | 0.1593604 | 0.1593604 | 0.1593604 | 0.1434092 | 0.1367542 | 0.130467 | 0.1238434 | 0.1182871 | 0.09918973 | 0.06710265 | 0.05090827 | 0.04448784 | 0.03532956 | 0.01688726 | 0 | 0 | 0 | 0 | 0 | 0.002244642
936 | 950.9561 | 0.003327093 | -40 | 508 | -428 | 0 | 0 | 0.001309129 | 0.01205413 | 0.0175963 | 0.02134417 | 0.03027778 | 0.04546964 | 0.0737774 | 0.09217727 | 0.1142986 | 0.1367542 | 0.1367542 | 0.1398782 | 0.1425875 | 0.1527055 | 0.1626875 | 0.1626875 | 0.1626875 | 0.1626875 | 0.1626875 | 0.1626875 | 0.1626875 | 0.1626875 | 0.1626875 | 0.1626875 | 0.1626875 | 0.1626875 | 0.1626875 | 0.1626875 | 0.1626875 | 0.1626875 | 0.1626875 | 0.1626875 | 0.1626875 | 0.1626875 | 0.1626875 | 0.1626875 | 0.1626875 | 0.1626875 | 0.1626875 | 0.1626875 | 0.1626875 | 0.1626875 | 0.1626875 | 0.1626875 | 0.1626875 | 0.1626875 | 0.1626875 | 0.1626875 | 0.1467362 | 0.1400813 | 0.130467 | 0.1238434 | 0.1182871 | 0.09918973 | 0.06710265 | 0.05090827 | 0.04448784 | 0.03532956 | 0.01688726 | 0 | 0 | 0 | 0 | 0 | 0.008214436
936 | 939.0109 | 0.003285301 | -30 | 498 | -438 | 0 | 0 | 0.001309129 | 0.01205413 | 0.0175963 | 0.02134417 | 0.03027778 | 0.04546964 | 0.0737774 | 0.09217727 | 0.1142986 | 0.1367542 | 0.1367542 | 0.1398782 | 0.1425875 | 0.1527055 | 0.1659728 | 0.1659728 | 0.1659728 | 0.1659728 | 0.1659728 | 0.1659728 | 0.1659728 | 0.1659728 | 0.1659728 | 0.1659728 | 0.1659728 | 0.1659728 | 0.1659728 | 0.1659728 | 0.1659728 | 0.1659728 | 0.1659728 | 0.1659728 | 0.1659728 | 0.1659728 | 0.1659728 | 0.1659728 | 0.1659728 | 0.1659728 | 0.1659728 | 0.1659728 | 0.1659728 | 0.1659728 | 0.1659728 | 0.1659728 | 0.1659728 | 0.1659728 | 0.1659728 | 0.1659728 | 0.1500215 | 0.1400813 | 0.130467 | 0.1238434 | 0.1182871 | 0.09918973 | 0.06710265 | 0.05090827 | 0.04448784 | 0.03532956 | 0.01688726 | 0 | 0 | 0 | 0 | 0 | 0.002244642
936 | 955.5848 | 0.003343287 | -20 | 488 | -448 | 0 | 0 | 0.001309129 | 0.01205413 | 0.0175963 | 0.02134417 | 0.03027778 | 0.04546964 | 0.0737774 | 0.09217727 | 0.1142986 | 0.1367542 | 0.1367542 | 0.1398782 | 0.1425875 | 0.1527055 | 0.1693161 | 0.1693161 | 0.1693161 | 0.1693161 | 0.1693161 | 0.1693161 | 0.1693161 | 0.1693161 | 0.1693161 | 0.1693161 | 0.1693161 | 0.1693161 | 0.1693161 | 0.1693161 | 0.1693161 | 0.1693161 | 0.1693161 | 0.1693161 | 0.1693161 | 0.1693161 | 0.1693161 | 0.1693161 | 0.1693161 | 0.1693161 | 0.1693161 | 0.1693161 | 0.1693161 | 0.1693161 | 0.1693161 | 0.1693161 | 0.1693161 | 0.1693161 | 0.1693161 | 0.1693161 | 0.1533648 | 0.1400813 | 0.130467 | 0.1238434 | 0.1182871 | 0.09918973 | 0.06710265 | 0.05090827 | 0.04448784 | 0.03532956 | 0.01688726 | 0 | 0 | 0 | 0 | 0 | 0
936 | 994.0002 | 0.003477691 | -10 | 478 | -458 | 0 | 0 | 0.001309129 | 0.01205413 | 0.0175963 | 0.02134417 | 0.03027778 | 0.04546964 | 0.0737774 | 0.09217727 | 0.1142986 | 0.1367542 | 0.1367542 | 0.1398782 | 0.1425875 | 0.1561832 | 0.1727938 | 0.1727938 | 0.1727938 | 0.1727938 | 0.1727938 | 0.1727938 | 0.1727938 | 0.1727938 | 0.1727938 | 0.1727938 | 0.1727938 | 0.1727938 | 0.1727938 | 0.1727938 | 0.1727938 | 0.1727938 | 0.1727938 | 0.1727938 | 0.1727938 | 0.1727938 | 0.1727938 | 0.1727938 | 0.1727938 | 0.1727938 | 0.1727938 | 0.1727938 | 0.1727938 | 0.1727938 | 0.1727938 | 0.1727938 | 0.1727938 | 0.1727938 | 0.1727938 | 0.1727938 | 0.1533648 | 0.1400813 | 0.130467 | 0.1238434 | 0.1182871 | 0.09918973 | 0.06710265 | 0.05090827 | 0.04448784 | 0.03532956 | 0.01688726 | 0 | 0 | 0 | 0 | 0 | 0
936 | 990.2854 | 0.003464694 | 0 | 468 | -468 | 0 | 0 | 0.001309129 | 0.01205413 | 0.0175963 | 0.02134417 | 0.03027778 | 0.04546964 | 0.0737774 | 0.09217727 | 0.1142986 | 0.1367542 | 0.1367542 | 0.1398782 | 0.1425875 | 0.1596478 | 0.1762585 | 0.1762585 | 0.1762585 | 0.1762585 | 0.1762585 | 0.1762585 | 0.1762585 | 0.1762585 | 0.1762585 | 0.1762585 | 0.1762585 | 0.1762585 | 0.1762585 | 0.1762585 | 0.1762585 | 0.1762585 | 0.1762585 | 0.1762585 | 0.1762585 | 0.1762585 | 0.1762585 | 0.1762585 | 0.1762585 | 0.1762585 | 0.1762585 | 0.1762585 | 0.1762585 | 0.1762585 | 0.1762585 | 0.1762585 | 0.1762585 | 0.1762585 | 0.1762585 | 0.1762585 | 0.1533648 | 0.1400813 | 0.130467 | 0.1238434 | 0.1182871 | 0.09918973 | 0.06710265 | 0.05090827 | 0.04448784 | 0.03532956 | 0.01688726 | 0 | 0 | 0 | 0 | 0.0002983951 | 0
936 | 919.9419 | 0.003218584 | 10 | 458 | -478 | 0 | 0 | 0.001309129 | 0.01205413 | 0.0175963 | 0.02134417 | 0.03027778 | 0.04546964 | 0.0737774 | 0.09217727 | 0.1142986 | 0.1367542 | 0.1367542 | 0.1398782 | 0.1425875 | 0.1628664 | 0.1794771 | 0.1794771 | 0.1794771 | 0.1794771 | 0.1794771 | 0.1794771 | 0.1794771 | 0.1794771 | 0.1794771 | 0.1794771 | 0.1794771 | 0.1794771 | 0.1794771 | 0.1794771 | 0.1794771 | 0.1794771 | 0.1794771 | 0.1794771 | 0.1794771 | 0.1794771 | 0.1794771 | 0.1794771 | 0.1794771 | 0.1794771 | 0.1794771 | 0.1794771 | 0.1794771 | 0.1794771 | 0.1794771 | 0.1794771 | 0.1794771 | 0.1794771 | 0.1794771 | 0.1794771 | 0.1533648 | 0.1400813 | 0.130467 | 0.1238434 | 0.1182871 | 0.09918973 | 0.06710265 | 0.05090827 | 0.04448784 | 0.03532956 | 0.01688726 | 0 | 0 | 0 | 0 | 0.00651496 | 0
936 | 990.695 | 0.003466127 | 20 | 448 | -488 | 0 | 0 | 0.001309129 | 0.01205413 | 0.0175963 | 0.02134417 | 0.03027778 | 0.04546964 | 0.0737774 | 0.09217727 | 0.1142986 | 0.1367542 | 0.1367542 | 0.1398782 | 0.1460536 | 0.1663326 | 0.1829432 | 0.1829432 | 0.1829432 | 0.1829432 | 0.1829432 | 0.1829432 | 0.1829432 | 0.1829432 | 0.1829432 | 0.1829432 | 0.1829432 | 0.1829432 | 0.1829432 | 0.1829432 | 0.1829432 | 0.1829432 | 0.1829432 | 0.1829432 | 0.1829432 | 0.1829432 | 0.1829432 | 0.1829432 | 0.1829432 | 0.1829432 | 0.1829432 | 0.1829432 | 0.1829432 | 0.1829432 | 0.1829432 | 0.1829432 | 0.1829432 | 0.1829432 | 0.1829432 | 0.1794771 | 0.1533648 | 0.1400813 | 0.130467 | 0.1238434 | 0.1182871 | 0.09918973 | 0.06710265 | 0.05090827 | 0.04448784 | 0.03532956 | 0.01688726 | 0 | 0 | 0 | 0 | 0.01273153 | 0
936 | 972.9623 | 0.003404086 | 30 | 438 | -498 | 0 | 0 | 0.001309129 | 0.01205413 | 0.0175963 | 0.02134417 | 0.03027778 | 0.04546964 | 0.0737774 | 0.09217727 | 0.1142986 | 0.1367542 | 0.1367542 | 0.1398782 | 0.1494577 | 0.1697366 | 0.1863473 | 0.1863473 | 0.1863473 | 0.1863473 | 0.1863473 | 0.1863473 | 0.1863473 | 0.1863473 | 0.1863473 | 0.1863473 | 0.1863473 | 0.1863473 | 0.1863473 | 0.1863473 | 0.1863473 | 0.1863473 | 0.1863473 | 0.1863473 | 0.1863473 | 0.1863473 | 0.1863473 | 0.1863473 | 0.1863473 | 0.1863473 | 0.1863473 | 0.1863473 | 0.1863473 | 0.1863473 | 0.1863473 | 0.1863473 | 0.1863473 | 0.1863473 | 0.1863473 | 0.1794771 | 0.1533648 | 0.1400813 | 0.130467 | 0.1238434 | 0.1182871 | 0.09918973 | 0.06710265 | 0.05090827 | 0.04448784 | 0.03532956 | 0.01688726 | 0 | 0 | 0 | 0 | 0.01946429 | 0
936 | 994.1324 | 0.003478153 | 40 | 428 | -508 | 0 | 0 | 0.001309129 | 0.01205413 | 0.0175963 | 0.02134417 | 0.03027778 | 0.04546964 | 0.0737774 | 0.09217727 | 0.1142986 | 0.1367542 | 0.1367542 | 0.1433563 | 0.1529358 | 0.1732148 | 0.1898255 | 0.1898255 | 0.1898255 | 0.1898255 | 0.1898255 | 0.1898255 | 0.1898255 | 0.1898255 | 0.1898255 | 0.1898255 | 0.1898255 | 0.1898255 | 0.1898255 | 0.1898255 | 0.1898255 | 0.1898255 | 0.1898255 | 0.1898255 | 0.1898255 | 0.1898255 | 0.1898255 | 0.1898255 | 0.1898255 | 0.1898255 | 0.1898255 | 0.1898255 | 0.1898255 | 0.1898255 | 0.1898255 | 0.1898255 | 0.1898255 | 0.1898255 | 0.1898255 | 0.1794771 | 0.1533648 | 0.1400813 | 0.130467 | 0.1238434 | 0.1182871 | 0.09918973 | 0.06710265 | 0.05090827 | 0.04448784 | 0.03532956 | 0.01688726 | 0 | 0 | 0 | 0 | 0.02705373 | 0
936 | 928.8542 | 0.003249766 | 30 | 438 | -498 | 0 | 0 | 0.001309129 | 0.01205413 | 0.0175963 | 0.02134417 | 0.03027778 | 0.04546964 | 0.0737774 | 0.09217727 | 0.1142986 | 0.1367542 | 0.1367542 | 0.1433563 | 0.1561856 | 0.1764646 | 0.1930752 | 0.1930752 | 0.1930752 | 0.1930752 | 0.1930752 | 0.1930752 | 0.1930752 | 0.1930752 | 0.1930752 | 0.1930752 | 0.1930752 | 0.1930752 | 0.1930752 | 0.1930752 | 0.1930752 | 0.1930752 | 0.1930752 | 0.1930752 | 0.1930752 | 0.1930752 | 0.1930752 | 0.1930752 | 0.1930752 | 0.1930752 | 0.1930752 | 0.1930752 | 0.1930752 | 0.1930752 | 0.1930752 | 0.1930752 | 0.1930752 | 0.1930752 | 0.1930752 | 0.1794771 | 0.1533648 | 0.1400813 | 0.130467 | 0.1238434 | 0.1182871 | 0.09918973 | 0.06710265 | 0.05090827 | 0.04448784 | 0.03532956 | 0.01688726 | 0 | 0 | 0 | 0 | 0.01946429 | 0
936 | 955.8287 | 0.003344141 | 20 | 448 | -488 | 0 | 0 | 0.001309129 | 0.01205413 | 0.0175963 | 0.02134417 | 0.03027778 | 0.04546964 | 0.0737774 | 0.09217727 | 0.1142986 | 0.1367542 | 0.1367542 | 0.1433563 | 0.1595297 | 0.1798087 | 0.1964194 | 0.1964194 | 0.1964194 | 0.1964194 | 0.1964194 | 0.1964194 | 0.1964194 | 0.1964194 | 0.1964194 | 0.1964194 | 0.1964194 | 0.1964194 | 0.1964194 | 0.1964194 | 0.1964194 | 0.1964194 | 0.1964194 | 0.1964194 | 0.1964194 | 0.1964194 | 0.1964194 | 0.1964194 | 0.1964194 | 0.1964194 | 0.1964194 | 0.1964194 | 0.1964194 | 0.1964194 | 0.1964194 | 0.1964194 | 0.1964194 | 0.1964194 | 0.1964194 | 0.1794771 | 0.1533648 | 0.1400813 | 0.130467 | 0.1238434 | 0.1182871 | 0.09918973 | 0.06710265 | 0.05090827 | 0.04448784 | 0.03532956 | 0.01688726 | 0 | 0 | 0 | 0 | 0.01273153 | 0
936 | 939.9436 | 0.003288564 | 10 | 458 | -478 | 0 | 0 | 0.001309129 | 0.01205413 | 0.0175963 | 0.02134417 | 0.03027778 | 0.04546964 | 0.0737774 | 0.09217727 | 0.1142986 | 0.1367542 | 0.1367542 | 0.1433563 | 0.1595297 | 0.1830973 | 0.1997079 | 0.1997079 | 0.1997079 | 0.1997079 | 0.1997079 | 0.1997079 | 0.1997079 | 0.1997079 | 0.1997079 | 0.1997079 | 0.1997079 | 0.1997079 | 0.1997079 | 0.1997079 | 0.1997079 | 0.1997079 | 0.1997079 | 0.1997079 | 0.1997079 | 0.1997079 | 0.1997079 | 0.1997079 | 0.1997079 | 0.1997079 | 0.1997079 | 0.1997079 | 0.1997079 | 0.1997079 | 0.1997079 | 0.1997079 | 0.1997079 | 0.1997079 | 0.1997079 | 0.1827657 | 0.1533648 | 0.1400813 | 0.130467 | 0.1238434 | 0.1182871 | 0.09918973 | 0.06710265 | 0.05090827 | 0.04448784 | 0.03532956 | 0.01688726 | 0 | 0 | 0 | 0 | 0.00651496 | 0
936 | 960.7622 | 0.003361401 | 0 | 468 | -468 | 0 | 0 | 0.001309129 | 0.01205413 | 0.0175963 | 0.02134417 | 0.03027778 | 0.04546964 | 0.0737774 | 0.09217727 | 0.1142986 | 0.1367542 | 0.1367542 | 0.1433563 | 0.1595297 | 0.1864587 | 0.2030693 | 0.2030693 | 0.2030693 | 0.2030693 | 0.2030693 | 0.2030693 | 0.2030693 | 0.2030693 | 0.2030693 | 0.2030693 | 0.2030693 | 0.2030693 | 0.2030693 | 0.2030693 | 0.2030693 | 0.2030693 | 0.2030693 | 0.2030693 | 0.2030693 | 0.2030693 | 0.2030693 | 0.2030693 | 0.2030693 | 0.2030693 | 0.2030693 | 0.2030693 | 0.2030693 | 0.2030693 | 0.2030693 | 0.2030693 | 0.2030693 | 0.2030693 | 0.2030693 | 0.1861271 | 0.1533648 | 0.1400813 | 0.130467 | 0.1238434 | 0.1182871 | 0.09918973 | 0.06710265 | 0.05090827 | 0.04448784 | 0.03532956 | 0.01688726 | 0 | 0 | 0 | 0 | 0.0002983951 | 0.0003043522
936 | 981.2761 | 0.003433173 | -10 | 478 | -458 | 0 | 0 | 0.001309129 | 0.01205413 | 0.0175963 | 0.02134417 | 0.03027778 | 0.04546964 | 0.0737774 | 0.09217727 | 0.1142986 | 0.1367542 | 0.1367542 | 0.1433563 | 0.1595297 | 0.1898918 | 0.2065025 | 0.2065025 | 0.2065025 | 0.2065025 | 0.2065025 | 0.2065025 | 0.2065025 | 0.2065025 | 0.2065025 | 0.2065025 | 0.2065025 | 0.2065025 | 0.2065025 | 0.2065025 | 0.2065025 | 0.2065025 | 0.2065025 | 0.2065025 | 0.2065025 | 0.2065025 | 0.2065025 | 0.2065025 | 0.2065025 | 0.2065025 | 0.2065025 | 0.2065025 | 0.2065025 | 0.2065025 | 0.2065025 | 0.2065025 | 0.2065025 | 0.2065025 | 0.2065025 | 0.1895602 | 0.1533648 | 0.1400813 | 0.130467 | 0.1238434 | 0.1182871 | 0.09918973 | 0.06710265 | 0.05090827 | 0.04448784 | 0.03532956 | 0.01688726 | 0 | 0 | 0 | 0 | 0 | 0.006645023
936 | 1033.29 | 0.003615152 | -20 | 488 | -448 | 0 | 0 | 0.001309129 | 0.01205413 | 0.0175963 | 0.02134417 | 0.03027778 | 0.04546964 | 0.0737774 | 0.09217727 | 0.1142986 | 0.1367542 | 0.1367542 | 0.1433563 | 0.1595297 | 0.1898918 | 0.2101177 | 0.2101177 | 0.2101177 | 0.2101177 | 0.2101177 | 0.2101177 | 0.2101177 | 0.2101177 | 0.2101177 | 0.2101177 | 0.2101177 | 0.2101177 | 0.2101177 | 0.2101177 | 0.2101177 | 0.2101177 | 0.2101177 | 0.2101177 | 0.2101177 | 0.2101177 | 0.2101177 | 0.2101177 | 0.2101177 | 0.2101177 | 0.2101177 | 0.2101177 | 0.2101177 | 0.2101177 | 0.2101177 | 0.2101177 | 0.2101177 | 0.2101177 | 0.2101177 | 0.1931754 | 0.15698 | 0.1400813 | 0.130467 | 0.1238434 | 0.1182871 | 0.09918973 | 0.06710265 | 0.05090827 | 0.04448784 | 0.03532956 | 0.01688726 | 0 | 0 | 0 | 0 | 0 | 0.01298569
936 | 938.2567 | 0.003282662 | -30 | 498 | -438 | 0 | 0 | 0.001309129 | 0.01205413 | 0.0175963 | 0.02134417 | 0.03027778 | 0.04546964 | 0.0737774 | 0.09217727 | 0.1142986 | 0.1367542 | 0.1367542 | 0.1433563 | 0.1595297 | 0.1898918 | 0.2134003 | 0.2134003 | 0.2134003 | 0.2134003 | 0.2134003 | 0.2134003 | 0.2134003 | 0.2134003 | 0.2134003 | 0.2134003 | 0.2134003 | 0.2134003 | 0.2134003 | 0.2134003 | 0.2134003 | 0.2134003 | 0.2134003 | 0.2134003 | 0.2134003 | 0.2134003 | 0.2134003 | 0.2134003 | 0.2134003 | 0.2134003 | 0.2134003 | 0.2134003 | 0.2134003 | 0.2134003 | 0.2134003 | 0.2134003 | 0.2134003 | 0.2134003 | 0.2134003 | 0.196458 | 0.1602626 | 0.1400813 | 0.130467 | 0.1238434 | 0.1182871 | 0.09918973 | 0.06710265 | 0.05090827 | 0.04448784 | 0.03532956 | 0.01688726 | 0 | 0 | 0 | 0 | 0 | 0.02203564
936 | 961.4512 | 0.003363812 | -40 | 508 | -428 | 0 | 0 | 0.001309129 | 0.01205413 | 0.0175963 | 0.02134417 | 0.03027778 | 0.04546964 | 0.0737774 | 0.09217727 | 0.1142986 | 0.1367542 | 0.1367542 | 0.1433563 | 0.1595297 | 0.1898918 | 0.2167641 | 0.2167641 | 0.2167641 | 0.2167641 | 0.2167641 | 0.2167641 | 0.2167641 | 0.2167641 | 0.2167641 | 0.2167641 | 0.2167641 | 0.2167641 | 0.2167641 | 0.2167641 | 0.2167641 | 0.2167641 | 0.2167641 | 0.2167641 | 0.2167641 | 0.2167641 | 0.2167641 | 0.2167641 | 0.2167641 | 0.2167641 | 0.2167641 | 0.2167641 | 0.2167641 | 0.2167641 | 0.2167641 | 0.2167641 | 0.2167641 | 0.2167641 | 0.2167641 | 0.1998219 | 0.1636265 | 0.1434451 | 0.130467 | 0.1238434 | 0.1182871 | 0.09918973 | 0.06710265 | 0.05090827 | 0.04448784 | 0.03532956 | 0.01688726 | 0 | 0 | 0 | 0 | 0 | 0.03558182
936 | 938.4114 | 0.003283203 | -30 | 498 | -438 | 0 | 0 | 0.001309129 | 0.01205413 | 0.0175963 | 0.02134417 | 0.03027778 | 0.04546964 | 0.0737774 | 0.09217727 | 0.1142986 | 0.1367542 | 0.1367542 | 0.1433563 | 0.1595297 | 0.1898918 | 0.2200473 | 0.2200473 | 0.2200473 | 0.2200473 | 0.2200473 | 0.2200473 | 0.2200473 | 0.2200473 | 0.2200473 | 0.2200473 | 0.2200473 | 0.2200473 | 0.2200473 | 0.2200473 | 0.2200473 | 0.2200473 | 0.2200473 | 0.2200473 | 0.2200473 | 0.2200473 | 0.2200473 | 0.2200473 | 0.2200473 | 0.2200473 | 0.2200473 | 0.2200473 | 0.2200473 | 0.2200473 | 0.2200473 | 0.2200473 | 0.2200473 | 0.2200473 | 0.2200473 | 0.2031051 | 0.1669097 | 0.1434451 | 0.130467 | 0.1238434 | 0.1182871 | 0.09918973 | 0.06710265 | 0.05090827 | 0.04448784 | 0.03532956 | 0.01688726 | 0 | 0 | 0 | 0 | 0 | 0.02203564
936 | 1006.418 | 0.003521137 | -20 | 488 | -448 | 0 | 0 | 0.001309129 | 0.01205413 | 0.0175963 | 0.02134417 | 0.03027778 | 0.04546964 | 0.0737774 | 0.09217727 | 0.1142986 | 0.1367542 | 0.1367542 | 0.1433563 | 0.1595297 | 0.1898918 | 0.2235685 | 0.2235685 | 0.2235685 | 0.2235685 | 0.2235685 | 0.2235685 | 0.2235685 | 0.2235685 | 0.2235685 | 0.2235685 | 0.2235685 | 0.2235685 | 0.2235685 | 0.2235685 | 0.2235685 | 0.2235685 | 0.2235685 | 0.2235685 | 0.2235685 | 0.2235685 | 0.2235685 | 0.2235685 | 0.2235685 | 0.2235685 | 0.2235685 | 0.2235685 | 0.2235685 | 0.2235685 | 0.2235685 | 0.2235685 | 0.2235685 | 0.2235685 | 0.2235685 | 0.2066262 | 0.1704308 | 0.1434451 | 0.130467 | 0.1238434 | 0.1182871 | 0.09918973 | 0.06710265 | 0.05090827 | 0.04448784 | 0.03532956 | 0.01688726 | 0 | 0 | 0 | 0 | 0 | 0.01298569
936 | 971.552 | 0.003399152 | -10 | 478 | -458 | 0 | 0 | 0.001309129 | 0.01205413 | 0.0175963 | 0.02134417 | 0.03027778 | 0.04546964 | 0.0737774 | 0.09217727 | 0.1142986 | 0.1367542 | 0.1367542 | 0.1433563 | 0.1595297 | 0.193291 | 0.2269676 | 0.2269676 | 0.2269676 | 0.2269676 | 0.2269676 | 0.2269676 | 0.2269676 | 0.2269676 | 0.2269676 | 0.2269676 | 0.2269676 | 0.2269676 | 0.2269676 | 0.2269676 | 0.2269676 | 0.2269676 | 0.2269676 | 0.2269676 | 0.2269676 | 0.2269676 | 0.2269676 | 0.2269676 | 0.2269676 | 0.2269676 | 0.2269676 | 0.2269676 | 0.2269676 | 0.2269676 | 0.2269676 | 0.2269676 | 0.2269676 | 0.2269676 | 0.2269676 | 0.2100253 | 0.1704308 | 0.1434451 | 0.130467 | 0.1238434 | 0.1182871 | 0.09918973 | 0.06710265 | 0.05090827 | 0.04448784 | 0.03532956 | 0.01688726 | 0 | 0 | 0 | 0 | 0 | 0.006645023
936 | 961.5997 | 0.003364332 | 0 | 468 | -468 | 0 | 0 | 0.001309129 | 0.01205413 | 0.0175963 | 0.02134417 | 0.03027778 | 0.04546964 | 0.0737774 | 0.09217727 | 0.1142986 | 0.1367542 | 0.1367542 | 0.1433563 | 0.1595297 | 0.1966553 | 0.230332 | 0.230332 | 0.230332 | 0.230332 | 0.230332 | 0.230332 | 0.230332 | 0.230332 | 0.230332 | 0.230332 | 0.230332 | 0.230332 | 0.230332 | 0.230332 | 0.230332 | 0.230332 | 0.230332 | 0.230332 | 0.230332 | 0.230332 | 0.230332 | 0.230332 | 0.230332 | 0.230332 | 0.230332 | 0.230332 | 0.230332 | 0.230332 | 0.230332 | 0.230332 | 0.230332 | 0.230332 | 0.230332 | 0.2133897 | 0.1704308 | 0.1434451 | 0.130467 | 0.1238434 | 0.1182871 | 0.09918973 | 0.06710265 | 0.05090827 | 0.04448784 | 0.03532956 | 0.01688726 | 0 | 0 | 0 | 0 | 0.0006049694 | 0.0003043522
936 | 950.9258 | 0.003326987 | 10 | 458 | -478 | 0 | 0 | 0.001309129 | 0.01205413 | 0.0175963 | 0.02134417 | 0.03027778 | 0.04546964 | 0.0737774 | 0.09217727 | 0.1142986 | 0.1367542 | 0.1367542 | 0.1433563 | 0.1595297 | 0.1999823 | 0.2336589 | 0.2336589 | 0.2336589 | 0.2336589 | 0.2336589 | 0.2336589 | 0.2336589 | 0.2336589 | 0.2336589 | 0.2336589 | 0.2336589 | 0.2336589 | 0.2336589 | 0.2336589 | 0.2336589 | 0.2336589 | 0.2336589 | 0.2336589 | 0.2336589 | 0.2336589 | 0.2336589 | 0.2336589 | 0.2336589 | 0.2336589 | 0.2336589 | 0.2336589 | 0.2336589 | 0.2336589 | 0.2336589 | 0.2336589 | 0.2336589 | 0.2336589 | 0.2336589 | 0.2167167 | 0.1704308 | 0.1434451 | 0.130467 | 0.1238434 | 0.1182871 | 0.09918973 | 0.06710265 | 0.05090827 | 0.04448784 | 0.03532956 | 0.01688726 | 0 | 0 | 0 | 0 | 0.0132085 | 0
936 | 945.6391 | 0.003308491 | 20 | 448 | -488 | 0 | 0 | 0.001309129 | 0.01205413 | 0.0175963 | 0.02134417 | 0.03027778 | 0.04546964 | 0.0737774 | 0.09217727 | 0.1142986 | 0.1367542 | 0.1367542 | 0.1433563 | 0.1628382 | 0.2032908 | 0.2369674 | 0.2369674 | 0.2369674 | 0.2369674 | 0.2369674 | 0.2369674 | 0.2369674 | 0.2369674 | 0.2369674 | 0.2369674 | 0.2369674 | 0.2369674 | 0.2369674 | 0.2369674 | 0.2369674 | 0.2369674 | 0.2369674 | 0.2369674 | 0.2369674 | 0.2369674 | 0.2369674 | 0.2369674 | 0.2369674 | 0.2369674 | 0.2369674 | 0.2369674 | 0.2369674 | 0.2369674 | 0.2369674 | 0.2369674 | 0.2369674 | 0.2369674 | 0.2369674 | 0.2167167 | 0.1704308 | 0.1434451 | 0.130467 | 0.1238434 | 0.1182871 | 0.09918973 | 0.06710265 | 0.05090827 | 0.04448784 | 0.03532956 | 0.01688726 | 0 | 0 | 0 | 0 | 0.02581203 | 0
936 | 980.4515 | 0.003430288 | 30 | 438 | -498 | 0 | 0 | 0.001309129 | 0.01205413 | 0.0175963 | 0.02134417 | 0.03027778 | 0.04546964 | 0.0737774 | 0.09217727 | 0.1142986 | 0.1367542 | 0.1367542 | 0.1433563 | 0.1662685 | 0.2067211 | 0.2403977 | 0.2403977 | 0.2403977 | 0.2403977 | 0.2403977 | 0.2403977 | 0.2403977 | 0.2403977 | 0.2403977 | 0.2403977 | 0.2403977 | 0.2403977 | 0.2403977 | 0.2403977 | 0.2403977 | 0.2403977 | 0.2403977 | 0.2403977 | 0.2403977 | 0.2403977 | 0.2403977 | 0.2403977 | 0.2403977 | 0.2403977 | 0.2403977 | 0.2403977 | 0.2403977 | 0.2403977 | 0.2403977 | 0.2403977 | 0.2403977 | 0.2403977 | 0.2403977 | 0.2167167 | 0.1704308 | 0.1434451 | 0.130467 | 0.1238434 | 0.1182871 | 0.09918973 | 0.06710265 | 0.05090827 | 0.04448784 | 0.03532956 | 0.01688726 | 0 | 0 | 0 | 0 | 0.03936906 | 0
936 | 960.0935 | 0.003359062 | 40 | 428 | -508 | 0 | 0 | 0.001309129 | 0.01205413 | 0.0175963 | 0.02134417 | 0.03027778 | 0.04546964 | 0.0737774 | 0.09217727 | 0.1142986 | 0.1367542 | 0.1367542 | 0.1467154 | 0.1696276 | 0.2100802 | 0.2437568 | 0.2437568 | 0.2437568 | 0.2437568 | 0.2437568 | 0.2437568 | 0.2437568 | 0.2437568 | 0.2437568 | 0.2437568 | 0.2437568 | 0.2437568 | 0.2437568 | 0.2437568 | 0.2437568 | 0.2437568 | 0.2437568 | 0.2437568 | 0.2437568 | 0.2437568 | 0.2437568 | 0.2437568 | 0.2437568 | 0.2437568 | 0.2437568 | 0.2437568 | 0.2437568 | 0.2437568 | 0.2437568 | 0.2437568 | 0.2437568 | 0.2437568 | 0.2437568 | 0.2167167 | 0.1704308 | 0.1434451 | 0.130467 | 0.1238434 | 0.1182871 | 0.09918973 | 0.06710265 | 0.05090827 | 0.04448784 | 0.03532956 | 0.01688726 | 0 | 0 | 0 | 0 | 0.0545085 | 0
936 | 954.9512 | 0.003341071 | 30 | 438 | -498 | 0 | 0 | 0.001309129 | 0.01205413 | 0.0175963 | 0.02134417 | 0.03027778 | 0.04546964 | 0.0737774 | 0.09217727 | 0.1142986 | 0.1367542 | 0.1367542 | 0.1467154 | 0.1729686 | 0.2134212 | 0.2470979 | 0.2470979 | 0.2470979 | 0.2470979 | 0.2470979 | 0.2470979 | 0.2470979 | 0.2470979 | 0.2470979 | 0.2470979 | 0.2470979 | 0.2470979 | 0.2470979 | 0.2470979 | 0.2470979 | 0.2470979 | 0.2470979 | 0.2470979 | 0.2470979 | 0.2470979 | 0.2470979 | 0.2470979 | 0.2470979 | 0.2470979 | 0.2470979 | 0.2470979 | 0.2470979 | 0.2470979 | 0.2470979 | 0.2470979 | 0.2470979 | 0.2470979 | 0.2470979 | 0.2167167 | 0.1704308 | 0.1434451 | 0.130467 | 0.1238434 | 0.1182871 | 0.09918973 | 0.06710265 | 0.05090827 | 0.04448784 | 0.03532956 | 0.01688726 | 0 | 0 | 0 | 0 | 0.03936906 | 0
936 | 925.1613 | 0.003236845 | 20 | 448 | -488 | 0 | 0 | 0.001309129 | 0.01205413 | 0.0175963 | 0.02134417 | 0.03027778 | 0.04546964 | 0.0737774 | 0.09217727 | 0.1142986 | 0.1367542 | 0.1367542 | 0.1467154 | 0.1762055 | 0.2166581 | 0.2503347 | 0.2503347 | 0.2503347 | 0.2503347 | 0.2503347 | 0.2503347 | 0.2503347 | 0.2503347 | 0.2503347 | 0.2503347 | 0.2503347 | 0.2503347 | 0.2503347 | 0.2503347 | 0.2503347 | 0.2503347 | 0.2503347 | 0.2503347 | 0.2503347 | 0.2503347 | 0.2503347 | 0.2503347 | 0.2503347 | 0.2503347 | 0.2503347 | 0.2503347 | 0.2503347 | 0.2503347 | 0.2503347 | 0.2503347 | 0.2503347 | 0.2503347 | 0.2503347 | 0.2167167 | 0.1704308 | 0.1434451 | 0.130467 | 0.1238434 | 0.1182871 | 0.09918973 | 0.06710265 | 0.05090827 | 0.04448784 | 0.03532956 | 0.01688726 | 0 | 0 | 0 | 0 | 0.02581203 | 0
936 | 1002.676 | 0.003508044 | 10 | 458 | -478 | 0 | 0 | 0.001309129 | 0.01205413 | 0.0175963 | 0.02134417 | 0.03027778 | 0.04546964 | 0.0737774 | 0.09217727 | 0.1142986 | 0.1367542 | 0.1367542 | 0.1467154 | 0.1762055 | 0.2201661 | 0.2538427 | 0.2538427 | 0.2538427 | 0.2538427 | 0.2538427 | 0.2538427 | 0.2538427 | 0.2538427 | 0.2538427 | 0.2538427 | 0.2538427 | 0.2538427 | 0.2538427 | 0.2538427 | 0.2538427 | 0.2538427 | 0.2538427 | 0.2538427 | 0.2538427 | 0.2538427 | 0.2538427 | 0.2538427 | 0.2538427 | 0.2538427 | 0.2538427 | 0.2538427 | 0.2538427 | 0.2538427 | 0.2538427 | 0.2538427 | 0.2538427 | 0.2538427 | 0.2538427 | 0.2202247 | 0.1704308 | 0.1434451 | 0.130467 | 0.1238434 | 0.1182871 | 0.09918973 | 0.06710265 | 0.05090827 | 0.04448784 | 0.03532956 | 0.01688726 | 0 | 0 | 0 | 0 | 0.0132085 | 0
900 | 749.5042 | 0.002622277 | 0 | 450 | -450 | 0 | 0 | 0.001309129 | 0.01205413 | 0.0175963 | 0.02134417 | 0.03027778 | 0.04546964 | 0.0737774 | 0.09217727 | 0.1142986 | 0.1367542 | 0.1367542 | 0.1467154 | 0.1762055 | 0.2201661 | 0.256465 | 0.256465 | 0.256465 | 0.256465 | 0.256465 | 0.256465 | 0.256465 | 0.256465 | 0.256465 | 0.256465 | 0.256465 | 0.256465 | 0.256465 | 0.256465 | 0.256465 | 0.256465 | 0.256465 | 0.256465 | 0.256465 | 0.256465 | 0.256465 | 0.256465 | 0.256465 | 0.256465 | 0.256465 | 0.256465 | 0.256465 | 0.256465 | 0.256465 | 0.256465 | 0.256465 | 0.256465 | 0.256465 | 0.2202247 | 0.1704308 | 0.1434451 | 0.130467 | 0.1238434 | 0.1182871 | 0.09918973 | 0.06710265 | 0.05090827 | 0.04448784 | 0.03532956 | 0.01688726 | 0 | 0 | 0 | 0 | 0 | 0
829 | 749.0248 | 0.0026206 | -10 | 424.5 | -404.5 | 0 | 0 | 0.001309129 | 0.01205413 | 0.0175963 | 0.02134417 | 0.03027778 | 0.04546964 | 0.0737774 | 0.09217727 | 0.1142986 | 0.1367542 | 0.1367542 | 0.1467154 | 0.1762055 | 0.2201661 | 0.256465 | 0.2590856 | 0.2590856 | 0.2590856 | 0.2590856 | 0.2590856 | 0.2590856 | 0.2590856 | 0.2590856 | 0.2590856 | 0.2590856 | 0.2590856 | 0.2590856 | 0.2590856 | 0.2590856 | 0.2590856 | 0.2590856 | 0.2590856 | 0.2590856 | 0.2590856 | 0.2590856 | 0.2590856 | 0.2590856 | 0.2590856 | 0.2590856 | 0.2590856 | 0.2590856 | 0.2590856 | 0.2590856 | 0.2590856 | 0.2590856 | 0.2590856 | 0.256465 | 0.2202247 | 0.1704308 | 0.1434451 | 0.130467 | 0.1238434 | 0.1182871 | 0.09918973 | 0.06710265 | 0.05090827 | 0.04448784 | 0.03532956 | 0.01688726 | 0 | 0 | 0 | 0 | 0 | 0
829 | 1189.314 | 0.004161032 | -20 | 434.5 | -394.5 | 0 | 0 | 0.001309129 | 0.01205413 | 0.0175963 | 0.02134417 | 0.03027778 | 0.04546964 | 0.0737774 | 0.09217727 | 0.1142986 | 0.1367542 | 0.1367542 | 0.1467154 | 0.1762055 | 0.2201661 | 0.256465 | 0.2590856 | 0.2632467 | 0.2632467 | 0.2632467 | 0.2632467 | 0.2632467 | 0.2632467 | 0.2632467 | 0.2632467 | 0.2632467 | 0.2632467 | 0.2632467 | 0.2632467 | 0.2632467 | 0.2632467 | 0.2632467 | 0.2632467 | 0.2632467 | 0.2632467 | 0.2632467 | 0.2632467 | 0.2632467 | 0.2632467 | 0.2632467 | 0.2632467 | 0.2632467 | 0.2632467 | 0.2632467 | 0.2632467 | 0.2632467 | 0.2632467 | 0.2606261 | 0.2202247 | 0.1704308 | 0.1434451 | 0.130467 | 0.1238434 | 0.1182871 | 0.09918973 | 0.06710265 | 0.05090827 | 0.04448784 | 0.03532956 | 0.01688726 | 0 | 0 | 0 | 0 | 0 | 0
776 | 901.2961 | 0.003153349 | -30 | 418 | -358 | 0 | 0 | 0.001309129 | 0.01205413 | 0.0175963 | 0.02134417 | 0.03027778 | 0.04546964 | 0.0737774 | 0.09217727 | 0.1142986 | 0.1367542 | 0.1367542 | 0.1467154 | 0.1762055 | 0.2201661 | 0.256465 | 0.2590856 | 0.2632467 | 0.2664 | 0.2664 | 0.2664 | 0.2664 | 0.2664 | 0.2664 | 0.2664 | 0.2664 | 0.2664 | 0.2664 | 0.2664 | 0.2664 | 0.2664 | 0.2664 | 0.2664 | 0.2664 | 0.2664 | 0.2664 | 0.2664 | 0.2664 | 0.2664 | 0.2664 | 0.2664 | 0.2664 | 0.2664 | 0.2664 | 0.2664 | 0.2664 | 0.2664 | 0.2606261 | 0.2202247 | 0.1704308 | 0.1434451 | 0.130467 | 0.1238434 | 0.1182871 | 0.09918973 | 0.06710265 | 0.05090827 | 0.04448784 | 0.03532956 | 0.01688726 | 0 | 0 | 0 | 0 | 0 | 0

## F7top_comulative_column
[6 empty] | 0 | 1 | 2 | 3 | 4 | 5 | 6 | 7 | 8 | 9 | 10 | 11 | 12 | 13 | 14 | 15 | 16 | 17 | 18 | 19 | 20 | 21 | 22 | 23 | 24 | 25 | 26 | 27 | 28 | 29 | 30 | 31 | 32 | 33 | 34 | 35 | 36 | 37 | 38 | 39 | 40 | 41 | 42 | 43 | 44 | 45 | 46 | 47 | 48 | 49 | 50 | 51 | 52 | 53 | 54 | 55 | 56 | 57 | 58 | 59 | 60 | 61 | 62 | 63 | 64
ord_wdt | alpha | alpha/k | WROLL_SHIFT_POS_7 | Width1 | Width2 | -855.04 | -828.32 | -801.6 | -774.88 | -748.16 | -721.44 | -694.72 | -668 | -641.28 | -614.56 | -587.84 | -561.12 | -534.4 | -507.68 | -480.96 | -454.24 | -427.52 | -400.8 | -374.08 | -347.36 | -320.64 | -293.92 | -267.2 | -240.48 | -213.76 | -187.04 | -160.32 | -133.6 | -106.88 | -80.16 | -53.44 | -26.72 | 0 | 26.72 | 53.44 | 80.16 | 106.88 | 133.6 | 160.32 | 187.04 | 213.76 | 240.48 | 267.2 | 293.92 | 320.64 | 347.36 | 374.08 | 400.8 | 427.52 | 454.24 | 480.96 | 507.68 | 534.4 | 561.12 | 587.84 | 614.56 | 641.28 | 668 | 694.72 | 721.44 | 748.16 | 774.88 | 801.6 | 828.32 | 855.04 | C40-left | C40-right
1165 | 331.4126 | 0.001059045 | 0 | 582.5 | -582.5 | 0 | 0 | 0 | 0 | 0 | 0 | 0 | 0 | 0 | 0 | 0 | 0.001059045 | 0.001059045 | 0.001059045 | 0.001059045 | 0.001059045 | 0.001059045 | 0.001059045 | 0.001059045 | 0.001059045 | 0.001059045 | 0.001059045 | 0.001059045 | 0.001059045 | 0.001059045 | 0.001059045 | 0.001059045 | 0.001059045 | 0.001059045 | 0.001059045 | 0.001059045 | 0.001059045 | 0.001059045 | 0.001059045 | 0.001059045 | 0.001059045 | 0.001059045 | 0.001059045 | 0.001059045 | 0.001059045 | 0.001059045 | 0.001059045 | 0.001059045 | 0.001059045 | 0.001059045 | 0.001059045 | 0.001059045 | 0.001059045 | 0.001059045 | 0.001059045 | 0.001059045 | 0.001059045 | 0.001059045 | 0.001059045 | 0 | 0 | 0 | 0 | 0 | 0 | 0 | 0 | 0 | 0 | 0 | 0 | 0
1234 | 486.34 | 0.001554123 | 0 | 617 | -617 | 0 | 0 | 0 | 0 | 0 | 0 | 0 | 0 | 0 | 0.001554123 | 0.001554123 | 0.002613169 | 0.002613169 | 0.002613169 | 0.002613169 | 0.002613169 | 0.002613169 | 0.002613169 | 0.002613169 | 0.002613169 | 0.002613169 | 0.002613169 | 0.002613169 | 0.002613169 | 0.002613169 | 0.002613169 | 0.002613169 | 0.002613169 | 0.002613169 | 0.002613169 | 0.002613169 | 0.002613169 | 0.002613169 | 0.002613169 | 0.002613169 | 0.002613169 | 0.002613169 | 0.002613169 | 0.002613169 | 0.002613169 | 0.002613169 | 0.002613169 | 0.002613169 | 0.002613169 | 0.002613169 | 0.002613169 | 0.002613169 | 0.002613169 | 0.002613169 | 0.002613169 | 0.002613169 | 0.002613169 | 0.002613169 | 0.002613169 | 0.001554123 | 0.001554123 | 0 | 0 | 0 | 0 | 0 | 0 | 0 | 0 | 0 | 0.0006294026 | 0.0006294026
1253 | 588.2042 | 0.001879636 | 0 | 626.5 | -626.5 | 0 | 0 | 0 | 0 | 0 | 0 | 0 | 0 | 0 | 0.003433759 | 0.003433759 | 0.004492804 | 0.004492804 | 0.004492804 | 0.004492804 | 0.004492804 | 0.004492804 | 0.004492804 | 0.004492804 | 0.004492804 | 0.004492804 | 0.004492804 | 0.004492804 | 0.004492804 | 0.004492804 | 0.004492804 | 0.004492804 | 0.004492804 | 0.004492804 | 0.004492804 | 0.004492804 | 0.004492804 | 0.004492804 | 0.004492804 | 0.004492804 | 0.004492804 | 0.004492804 | 0.004492804 | 0.004492804 | 0.004492804 | 0.004492804 | 0.004492804 | 0.004492804 | 0.004492804 | 0.004492804 | 0.004492804 | 0.004492804 | 0.004492804 | 0.004492804 | 0.004492804 | 0.004492804 | 0.004492804 | 0.004492804 | 0.004492804 | 0.003433759 | 0.003433759 | 0 | 0 | 0 | 0 | 0 | 0 | 0 | 0 | 0 | 0.001005934 | 0.001005934
1253 | 535.5222 | 0.001711288 | 0 | 626.5 | -626.5 | 0 | 0 | 0 | 0 | 0 | 0 | 0 | 0 | 0 | 0.005145047 | 0.005145047 | 0.006204092 | 0.006204092 | 0.006204092 | 0.006204092 | 0.006204092 | 0.006204092 | 0.006204092 | 0.006204092 | 0.006204092 | 0.006204092 | 0.006204092 | 0.006204092 | 0.006204092 | 0.006204092 | 0.006204092 | 0.006204092 | 0.006204092 | 0.006204092 | 0.006204092 | 0.006204092 | 0.006204092 | 0.006204092 | 0.006204092 | 0.006204092 | 0.006204092 | 0.006204092 | 0.006204092 | 0.006204092 | 0.006204092 | 0.006204092 | 0.006204092 | 0.006204092 | 0.006204092 | 0.006204092 | 0.006204092 | 0.006204092 | 0.006204092 | 0.006204092 | 0.006204092 | 0.006204092 | 0.006204092 | 0.006204092 | 0.006204092 | 0.005145047 | 0.005145047 | 0 | 0 | 0 | 0 | 0 | 0 | 0 | 0 | 0 | 0.001005934 | 0.001005934
1253 | 512.2321 | 0.001636863 | 0 | 626.5 | -626.5 | 0 | 0 | 0 | 0 | 0 | 0 | 0 | 0 | 0 | 0.00678191 | 0.00678191 | 0.007840955 | 0.007840955 | 0.007840955 | 0.007840955 | 0.007840955 | 0.007840955 | 0.007840955 | 0.007840955 | 0.007840955 | 0.007840955 | 0.007840955 | 0.007840955 | 0.007840955 | 0.007840955 | 0.007840955 | 0.007840955 | 0.007840955 | 0.007840955 | 0.007840955 | 0.007840955 | 0.007840955 | 0.007840955 | 0.007840955 | 0.007840955 | 0.007840955 | 0.007840955 | 0.007840955 | 0.007840955 | 0.007840955 | 0.007840955 | 0.007840955 | 0.007840955 | 0.007840955 | 0.007840955 | 0.007840955 | 0.007840955 | 0.007840955 | 0.007840955 | 0.007840955 | 0.007840955 | 0.007840955 | 0.007840955 | 0.007840955 | 0.00678191 | 0.00678191 | 0 | 0 | 0 | 0 | 0 | 0 | 0 | 0 | 0 | 0.001005934 | 0.001005934
1253 | 491.8346 | 0.001571682 | 10 | 636.5 | -616.5 | 0 | 0 | 0 | 0 | 0 | 0 | 0 | 0 | 0 | 0.008353591 | 0.008353591 | 0.009412637 | 0.009412637 | 0.009412637 | 0.009412637 | 0.009412637 | 0.009412637 | 0.009412637 | 0.009412637 | 0.009412637 | 0.009412637 | 0.009412637 | 0.009412637 | 0.009412637 | 0.009412637 | 0.009412637 | 0.009412637 | 0.009412637 | 0.009412637 | 0.009412637 | 0.009412637 | 0.009412637 | 0.009412637 | 0.009412637 | 0.009412637 | 0.009412637 | 0.009412637 | 0.009412637 | 0.009412637 | 0.009412637 | 0.009412637 | 0.009412637 | 0.009412637 | 0.009412637 | 0.009412637 | 0.009412637 | 0.009412637 | 0.009412637 | 0.009412637 | 0.009412637 | 0.009412637 | 0.009412637 | 0.009412637 | 0.009412637 | 0.008353591 | 0.008353591 | 0 | 0 | 0 | 0 | 0 | 0 | 0 | 0 | 0 | 0.0006095852 | 0.001059045
1253 | 682.0327 | 0.002179469 | 20 | 646.5 | -606.5 | 0 | 0 | 0 | 0 | 0 | 0 | 0 | 0 | 0 | 0.008353591 | 0.01053306 | 0.01159211 | 0.01159211 | 0.01159211 | 0.01159211 | 0.01159211 | 0.01159211 | 0.01159211 | 0.01159211 | 0.01159211 | 0.01159211 | 0.01159211 | 0.01159211 | 0.01159211 | 0.01159211 | 0.01159211 | 0.01159211 | 0.01159211 | 0.01159211 | 0.01159211 | 0.01159211 | 0.01159211 | 0.01159211 | 0.01159211 | 0.01159211 | 0.01159211 | 0.01159211 | 0.01159211 | 0.01159211 | 0.01159211 | 0.01159211 | 0.01159211 | 0.01159211 | 0.01159211 | 0.01159211 | 0.01159211 | 0.01159211 | 0.01159211 | 0.01159211 | 0.01159211 | 0.01159211 | 0.01159211 | 0.01159211 | 0.01159211 | 0.01053306 | 0.01053306 | 0.002179469 | 0 | 0 | 0 | 0 | 0 | 0 | 0 | 0 | 0.0002132359 | 0.001059045
1254 | 601.5531 | 0.001922293 | 30 | 657 | -597 | 0 | 0 | 0 | 0 | 0 | 0 | 0 | 0 | 0 | 0.008353591 | 0.01245535 | 0.0135144 | 0.0135144 | 0.0135144 | 0.0135144 | 0.0135144 | 0.0135144 | 0.0135144 | 0.0135144 | 0.0135144 | 0.0135144 | 0.0135144 | 0.0135144 | 0.0135144 | 0.0135144 | 0.0135144 | 0.0135144 | 0.0135144 | 0.0135144 | 0.0135144 | 0.0135144 | 0.0135144 | 0.0135144 | 0.0135144 | 0.0135144 | 0.0135144 | 0.0135144 | 0.0135144 | 0.0135144 | 0.0135144 | 0.0135144 | 0.0135144 | 0.0135144 | 0.0135144 | 0.0135144 | 0.0135144 | 0.0135144 | 0.0135144 | 0.0135144 | 0.0135144 | 0.0135144 | 0.0135144 | 0.0135144 | 0.0135144 | 0.01245535 | 0.01245535 | 0.004101762 | 0 | 0 | 0 | 0 | 0 | 0 | 0 | 0 | 0 | 0.001821873
1254 | 616.7271 | 0.001970782 | 40 | 667 | -587 | 0 | 0 | 0 | 0 | 0 | 0 | 0 | 0 | 0 | 0.008353591 | 0.01245535 | 0.01548518 | 0.01548518 | 0.01548518 | 0.01548518 | 0.01548518 | 0.01548518 | 0.01548518 | 0.01548518 | 0.01548518 | 0.01548518 | 0.01548518 | 0.01548518 | 0.01548518 | 0.01548518 | 0.01548518 | 0.01548518 | 0.01548518 | 0.01548518 | 0.01548518 | 0.01548518 | 0.01548518 | 0.01548518 | 0.01548518 | 0.01548518 | 0.01548518 | 0.01548518 | 0.01548518 | 0.01548518 | 0.01548518 | 0.01548518 | 0.01548518 | 0.01548518 | 0.01548518 | 0.01548518 | 0.01548518 | 0.01548518 | 0.01548518 | 0.01548518 | 0.01548518 | 0.01548518 | 0.01548518 | 0.01548518 | 0.01548518 | 0.01442614 | 0.01442614 | 0.006072544 | 0 | 0 | 0 | 0 | 0 | 0 | 0 | 0 | 0 | 0.004948217
1254 | 611.5673 | 0.001954294 | 30 | 657 | -597 | 0 | 0 | 0 | 0 | 0 | 0 | 0 | 0 | 0 | 0.008353591 | 0.01440965 | 0.01743947 | 0.01743947 | 0.01743947 | 0.01743947 | 0.01743947 | 0.01743947 | 0.01743947 | 0.01743947 | 0.01743947 | 0.01743947 | 0.01743947 | 0.01743947 | 0.01743947 | 0.01743947 | 0.01743947 | 0.01743947 | 0.01743947 | 0.01743947 | 0.01743947 | 0.01743947 | 0.01743947 | 0.01743947 | 0.01743947 | 0.01743947 | 0.01743947 | 0.01743947 | 0.01743947 | 0.01743947 | 0.01743947 | 0.01743947 | 0.01743947 | 0.01743947 | 0.01743947 | 0.01743947 | 0.01743947 | 0.01743947 | 0.01743947 | 0.01743947 | 0.01743947 | 0.01743947 | 0.01743947 | 0.01743947 | 0.01743947 | 0.01638043 | 0.01638043 | 0.008026838 | 0 | 0 | 0 | 0 | 0 | 0 | 0 | 0 | 0 | 0.001821873
1254 | 648.1366 | 0.002071153 | 20 | 647 | -607 | 0 | 0 | 0 | 0 | 0 | 0 | 0 | 0 | 0 | 0.008353591 | 0.0164808 | 0.01951063 | 0.01951063 | 0.01951063 | 0.01951063 | 0.01951063 | 0.01951063 | 0.01951063 | 0.01951063 | 0.01951063 | 0.01951063 | 0.01951063 | 0.01951063 | 0.01951063 | 0.01951063 | 0.01951063 | 0.01951063 | 0.01951063 | 0.01951063 | 0.01951063 | 0.01951063 | 0.01951063 | 0.01951063 | 0.01951063 | 0.01951063 | 0.01951063 | 0.01951063 | 0.01951063 | 0.01951063 | 0.01951063 | 0.01951063 | 0.01951063 | 0.01951063 | 0.01951063 | 0.01951063 | 0.01951063 | 0.01951063 | 0.01951063 | 0.01951063 | 0.01951063 | 0.01951063 | 0.01951063 | 0.01951063 | 0.01951063 | 0.01845158 | 0.01845158 | 0.01009799 | 0 | 0 | 0 | 0 | 0 | 0 | 0 | 0 | 0.0006667434 | 0.001059045
1254 | 602.7032 | 0.001925968 | 10 | 637 | -617 | 0 | 0 | 0 | 0 | 0 | 0 | 0 | 0 | 0 | 0.01027956 | 0.01840677 | 0.02143659 | 0.02143659 | 0.02143659 | 0.02143659 | 0.02143659 | 0.02143659 | 0.02143659 | 0.02143659 | 0.02143659 | 0.02143659 | 0.02143659 | 0.02143659 | 0.02143659 | 0.02143659 | 0.02143659 | 0.02143659 | 0.02143659 | 0.02143659 | 0.02143659 | 0.02143659 | 0.02143659 | 0.02143659 | 0.02143659 | 0.02143659 | 0.02143659 | 0.02143659 | 0.02143659 | 0.02143659 | 0.02143659 | 0.02143659 | 0.02143659 | 0.02143659 | 0.02143659 | 0.02143659 | 0.02143659 | 0.02143659 | 0.02143659 | 0.02143659 | 0.02143659 | 0.02143659 | 0.02143659 | 0.02143659 | 0.02143659 | 0.02037755 | 0.02037755 | 0.01009799 | 0 | 0 | 0 | 0 | 0 | 0 | 0 | 0 | 0.001800661 | 0.001059045
1253 | 856.2819 | 0.002736291 | 0 | 626.5 | -626.5 | 0 | 0 | 0 | 0 | 0 | 0 | 0 | 0 | 0 | 0.01301585 | 0.02114306 | 0.02417289 | 0.02417289 | 0.02417289 | 0.02417289 | 0.02417289 | 0.02417289 | 0.02417289 | 0.02417289 | 0.02417289 | 0.02417289 | 0.02417289 | 0.02417289 | 0.02417289 | 0.02417289 | 0.02417289 | 0.02417289 | 0.02417289 | 0.02417289 | 0.02417289 | 0.02417289 | 0.02417289 | 0.02417289 | 0.02417289 | 0.02417289 | 0.02417289 | 0.02417289 | 0.02417289 | 0.02417289 | 0.02417289 | 0.02417289 | 0.02417289 | 0.02417289 | 0.02417289 | 0.02417289 | 0.02417289 | 0.02417289 | 0.02417289 | 0.02417289 | 0.02417289 | 0.02417289 | 0.02417289 | 0.02417289 | 0.02417289 | 0.02311384 | 0.02311384 | 0.01009799 | 0 | 0 | 0 | 0 | 0 | 0 | 0 | 0 | 0.002877882 | 0.001005934
1254 | 639.8523 | 0.00204468 | -10 | 617 | -637 | 0 | 0 | 0 | 0 | 0 | 0 | 0 | 0 | 0 | 0.01506053 | 0.02318774 | 0.02621757 | 0.02621757 | 0.02621757 | 0.02621757 | 0.02621757 | 0.02621757 | 0.02621757 | 0.02621757 | 0.02621757 | 0.02621757 | 0.02621757 | 0.02621757 | 0.02621757 | 0.02621757 | 0.02621757 | 0.02621757 | 0.02621757 | 0.02621757 | 0.02621757 | 0.02621757 | 0.02621757 | 0.02621757 | 0.02621757 | 0.02621757 | 0.02621757 | 0.02621757 | 0.02621757 | 0.02621757 | 0.02621757 | 0.02621757 | 0.02621757 | 0.02621757 | 0.02621757 | 0.02621757 | 0.02621757 | 0.02621757 | 0.02621757 | 0.02621757 | 0.02621757 | 0.02621757 | 0.02621757 | 0.02621757 | 0.02621757 | 0.02515852 | 0.02515852 | 0.01009799 | 0 | 0 | 0 | 0 | 0 | 0 | 0 | 0 | 0.005815951 | 0.0006294026
1283 | 519.7232 | 0.001660801 | -20 | 621.5 | -661.5 | 0 | 0 | 0 | 0 | 0 | 0 | 0 | 0 | 0.001660801 | 0.01672133 | 0.02484854 | 0.02787837 | 0.02787837 | 0.02787837 | 0.02787837 | 0.02787837 | 0.02787837 | 0.02787837 | 0.02787837 | 0.02787837 | 0.02787837 | 0.02787837 | 0.02787837 | 0.02787837 | 0.02787837 | 0.02787837 | 0.02787837 | 0.02787837 | 0.02787837 | 0.02787837 | 0.02787837 | 0.02787837 | 0.02787837 | 0.02787837 | 0.02787837 | 0.02787837 | 0.02787837 | 0.02787837 | 0.02787837 | 0.02787837 | 0.02787837 | 0.02787837 | 0.02787837 | 0.02787837 | 0.02787837 | 0.02787837 | 0.02787837 | 0.02787837 | 0.02787837 | 0.02787837 | 0.02787837 | 0.02787837 | 0.02787837 | 0.02787837 | 0.02681932 | 0.02681932 | 0.01009799 | 0 | 0 | 0 | 0 | 0 | 0 | 0 | 0 | 0.01506872 | 0.0008077598
1283 | 548.5663 | 0.001752971 | -30 | 611.5 | -671.5 | 0 | 0 | 0 | 0 | 0 | 0 | 0 | 0.001752971 | 0.003413772 | 0.0184743 | 0.02660151 | 0.02963134 | 0.02963134 | 0.02963134 | 0.02963134 | 0.02963134 | 0.02963134 | 0.02963134 | 0.02963134 | 0.02963134 | 0.02963134 | 0.02963134 | 0.02963134 | 0.02963134 | 0.02963134 | 0.02963134 | 0.02963134 | 0.02963134 | 0.02963134 | 0.02963134 | 0.02963134 | 0.02963134 | 0.02963134 | 0.02963134 | 0.02963134 | 0.02963134 | 0.02963134 | 0.02963134 | 0.02963134 | 0.02963134 | 0.02963134 | 0.02963134 | 0.02963134 | 0.02963134 | 0.02963134 | 0.02963134 | 0.02963134 | 0.02963134 | 0.02963134 | 0.02963134 | 0.02963134 | 0.02963134 | 0.02963134 | 0.02963134 | 0.02857229 | 0.02681932 | 0.01009799 | 0 | 0 | 0 | 0 | 0 | 0 | 0 | 0 | 0.02070514 | 0.0004114105
1292 | 570.893 | 0.001824317 | -40 | 606 | -686 | 0 | 0 | 0 | 0 | 0 | 0 | 0 | 0.003577287 | 0.005238089 | 0.02029862 | 0.02842583 | 0.03145565 | 0.03145565 | 0.03145565 | 0.03145565 | 0.03145565 | 0.03145565 | 0.03145565 | 0.03145565 | 0.03145565 | 0.03145565 | 0.03145565 | 0.03145565 | 0.03145565 | 0.03145565 | 0.03145565 | 0.03145565 | 0.03145565 | 0.03145565 | 0.03145565 | 0.03145565 | 0.03145565 | 0.03145565 | 0.03145565 | 0.03145565 | 0.03145565 | 0.03145565 | 0.03145565 | 0.03145565 | 0.03145565 | 0.03145565 | 0.03145565 | 0.03145565 | 0.03145565 | 0.03145565 | 0.03145565 | 0.03145565 | 0.03145565 | 0.03145565 | 0.03145565 | 0.03145565 | 0.03145565 | 0.03145565 | 0.03145565 | 0.03039661 | 0.02681932 | 0.01009799 | 0 | 0 | 0 | 0 | 0 | 0 | 0 | 0 | 0.02651094 | 0.0001934184
1292 | 494.4718 | 0.001580109 | -30 | 616 | -676 | 0 | 0 | 0 | 0 | 0 | 0 | 0 | 0.005157396 | 0.006818198 | 0.02187873 | 0.03000594 | 0.03303576 | 0.03303576 | 0.03303576 | 0.03303576 | 0.03303576 | 0.03303576 | 0.03303576 | 0.03303576 | 0.03303576 | 0.03303576 | 0.03303576 | 0.03303576 | 0.03303576 | 0.03303576 | 0.03303576 | 0.03303576 | 0.03303576 | 0.03303576 | 0.03303576 | 0.03303576 | 0.03303576 | 0.03303576 | 0.03303576 | 0.03303576 | 0.03303576 | 0.03303576 | 0.03303576 | 0.03303576 | 0.03303576 | 0.03303576 | 0.03303576 | 0.03303576 | 0.03303576 | 0.03303576 | 0.03303576 | 0.03303576 | 0.03303576 | 0.03303576 | 0.03303576 | 0.03303576 | 0.03303576 | 0.03303576 | 0.03303576 | 0.03197672 | 0.02839943 | 0.01009799 | 0 | 0 | 0 | 0 | 0 | 0 | 0 | 0 | 0.02324153 | 0.0005897677
1286 | 445.4835 | 0.001423564 | -20 | 623 | -663 | 0 | 0 | 0 | 0 | 0 | 0 | 0 | 0.005157396 | 0.008241762 | 0.02330229 | 0.0314295 | 0.03445933 | 0.03445933 | 0.03445933 | 0.03445933 | 0.03445933 | 0.03445933 | 0.03445933 | 0.03445933 | 0.03445933 | 0.03445933 | 0.03445933 | 0.03445933 | 0.03445933 | 0.03445933 | 0.03445933 | 0.03445933 | 0.03445933 | 0.03445933 | 0.03445933 | 0.03445933 | 0.03445933 | 0.03445933 | 0.03445933 | 0.03445933 | 0.03445933 | 0.03445933 | 0.03445933 | 0.03445933 | 0.03445933 | 0.03445933 | 0.03445933 | 0.03445933 | 0.03445933 | 0.03445933 | 0.03445933 | 0.03445933 | 0.03445933 | 0.03445933 | 0.03445933 | 0.03445933 | 0.03445933 | 0.03445933 | 0.03445933 | 0.03340028 | 0.02982299 | 0.01009799 | 0 | 0 | 0 | 0 | 0 | 0 | 0 | 0 | 0.01591418 | 0.0008672122
1359 | 376.2985 | 0.001202481 | -10 | 669.5 | -689.5 | 0 | 0 | 0 | 0 | 0 | 0 | 0 | 0.006359877 | 0.009444243 | 0.02450477 | 0.03263198 | 0.03566181 | 0.03566181 | 0.03566181 | 0.03566181 | 0.03566181 | 0.03566181 | 0.03566181 | 0.03566181 | 0.03566181 | 0.03566181 | 0.03566181 | 0.03566181 | 0.03566181 | 0.03566181 | 0.03566181 | 0.03566181 | 0.03566181 | 0.03566181 | 0.03566181 | 0.03566181 | 0.03566181 | 0.03566181 | 0.03566181 | 0.03566181 | 0.03566181 | 0.03566181 | 0.03566181 | 0.03566181 | 0.03566181 | 0.03566181 | 0.03566181 | 0.03566181 | 0.03566181 | 0.03566181 | 0.03566181 | 0.03566181 | 0.03566181 | 0.03566181 | 0.03566181 | 0.03566181 | 0.03566181 | 0.03566181 | 0.03566181 | 0.03460276 | 0.03102548 | 0.01130047 | 0.001202481 | 0 | 0 | 0 | 0 | 0 | 0 | 0 | 0.02716642 | 0.01566521
1461 | 555.8546 | 0.001776261 | 0 | 730.5 | -730.5 | 0 | 0 | 0 | 0 | 0 | 0.001776261 | 0.001776261 | 0.008136138 | 0.0112205 | 0.02628103 | 0.03440824 | 0.03743807 | 0.03743807 | 0.03743807 | 0.03743807 | 0.03743807 | 0.03743807 | 0.03743807 | 0.03743807 | 0.03743807 | 0.03743807 | 0.03743807 | 0.03743807 | 0.03743807 | 0.03743807 | 0.03743807 | 0.03743807 | 0.03743807 | 0.03743807 | 0.03743807 | 0.03743807 | 0.03743807 | 0.03743807 | 0.03743807 | 0.03743807 | 0.03743807 | 0.03743807 | 0.03743807 | 0.03743807 | 0.03743807 | 0.03743807 | 0.03743807 | 0.03743807 | 0.03743807 | 0.03743807 | 0.03743807 | 0.03743807 | 0.03743807 | 0.03743807 | 0.03743807 | 0.03743807 | 0.03743807 | 0.03743807 | 0.03743807 | 0.03637902 | 0.03280174 | 0.01307673 | 0.002978741 | 0.001776261 | 0.001776261 | 0 | 0 | 0 | 0 | 0 | 0.03465737 | 0.0354719
1461 | 542.8074 | 0.001734568 | 10 | 740.5 | -720.5 | 0 | 0 | 0 | 0 | 0 | 0.001776261 | 0.003510829 | 0.009870706 | 0.01295507 | 0.0280156 | 0.03614281 | 0.03917264 | 0.03917264 | 0.03917264 | 0.03917264 | 0.03917264 | 0.03917264 | 0.03917264 | 0.03917264 | 0.03917264 | 0.03917264 | 0.03917264 | 0.03917264 | 0.03917264 | 0.03917264 | 0.03917264 | 0.03917264 | 0.03917264 | 0.03917264 | 0.03917264 | 0.03917264 | 0.03917264 | 0.03917264 | 0.03917264 | 0.03917264 | 0.03917264 | 0.03917264 | 0.03917264 | 0.03917264 | 0.03917264 | 0.03917264 | 0.03917264 | 0.03917264 | 0.03917264 | 0.03917264 | 0.03917264 | 0.03917264 | 0.03917264 | 0.03917264 | 0.03917264 | 0.03917264 | 0.03917264 | 0.03917264 | 0.03917264 | 0.03811359 | 0.0345363 | 0.0148113 | 0.004713309 | 0.003510829 | 0.003510829 | 0 | 0 | 0 | 0 | 0 | 0.03227717 | 0.03566181
1461 | 561.8275 | 0.001795347 | 20 | 750.5 | -710.5 | 0 | 0 | 0 | 0 | 0 | 0.001776261 | 0.005306176 | 0.01166605 | 0.01475042 | 0.02981095 | 0.03793816 | 0.04096798 | 0.04096798 | 0.04096798 | 0.04096798 | 0.04096798 | 0.04096798 | 0.04096798 | 0.04096798 | 0.04096798 | 0.04096798 | 0.04096798 | 0.04096798 | 0.04096798 | 0.04096798 | 0.04096798 | 0.04096798 | 0.04096798 | 0.04096798 | 0.04096798 | 0.04096798 | 0.04096798 | 0.04096798 | 0.04096798 | 0.04096798 | 0.04096798 | 0.04096798 | 0.04096798 | 0.04096798 | 0.04096798 | 0.04096798 | 0.04096798 | 0.04096798 | 0.04096798 | 0.04096798 | 0.04096798 | 0.04096798 | 0.04096798 | 0.04096798 | 0.04096798 | 0.04096798 | 0.04096798 | 0.04096798 | 0.04096798 | 0.03990894 | 0.03633165 | 0.01660665 | 0.006508657 | 0.005306176 | 0.005306176 | 0.001795347 | 0 | 0 | 0 | 0 | 0.02989698 | 0.03566181
1461 | 570.4442 | 0.001822883 | 30 | 760.5 | -700.5 | 0 | 0 | 0 | 0 | 0 | 0.001776261 | 0.007129059 | 0.01348894 | 0.0165733 | 0.03163383 | 0.03976104 | 0.04279087 | 0.04279087 | 0.04279087 | 0.04279087 | 0.04279087 | 0.04279087 | 0.04279087 | 0.04279087 | 0.04279087 | 0.04279087 | 0.04279087 | 0.04279087 | 0.04279087 | 0.04279087 | 0.04279087 | 0.04279087 | 0.04279087 | 0.04279087 | 0.04279087 | 0.04279087 | 0.04279087 | 0.04279087 | 0.04279087 | 0.04279087 | 0.04279087 | 0.04279087 | 0.04279087 | 0.04279087 | 0.04279087 | 0.04279087 | 0.04279087 | 0.04279087 | 0.04279087 | 0.04279087 | 0.04279087 | 0.04279087 | 0.04279087 | 0.04279087 | 0.04279087 | 0.04279087 | 0.04279087 | 0.04279087 | 0.04279087 | 0.04173182 | 0.03815453 | 0.01842953 | 0.008331539 | 0.007129059 | 0.007129059 | 0.00361823 | 0 | 0 | 0 | 0 | 0.02843618 | 0.03566181
1461 | 545.6986 | 0.001743807 | 40 | 770.5 | -690.5 | 0 | 0 | 0 | 0 | 0 | 0.001776261 | 0.007129059 | 0.01523274 | 0.01831711 | 0.03337764 | 0.04150485 | 0.04453467 | 0.04453467 | 0.04453467 | 0.04453467 | 0.04453467 | 0.04453467 | 0.04453467 | 0.04453467 | 0.04453467 | 0.04453467 | 0.04453467 | 0.04453467 | 0.04453467 | 0.04453467 | 0.04453467 | 0.04453467 | 0.04453467 | 0.04453467 | 0.04453467 | 0.04453467 | 0.04453467 | 0.04453467 | 0.04453467 | 0.04453467 | 0.04453467 | 0.04453467 | 0.04453467 | 0.04453467 | 0.04453467 | 0.04453467 | 0.04453467 | 0.04453467 | 0.04453467 | 0.04453467 | 0.04453467 | 0.04453467 | 0.04453467 | 0.04453467 | 0.04453467 | 0.04453467 | 0.04453467 | 0.04453467 | 0.04453467 | 0.04347563 | 0.03989834 | 0.02017334 | 0.01007535 | 0.008872866 | 0.008872866 | 0.005362037 | 0 | 0 | 0 | 0 | 0.02728186 | 0.03685223
1461 | 563.7327 | 0.001801436 | 30 | 760.5 | -700.5 | 0 | 0 | 0 | 0 | 0 | 0.001776261 | 0.008930494 | 0.01703418 | 0.02011854 | 0.03517907 | 0.04330628 | 0.04633611 | 0.04633611 | 0.04633611 | 0.04633611 | 0.04633611 | 0.04633611 | 0.04633611 | 0.04633611 | 0.04633611 | 0.04633611 | 0.04633611 | 0.04633611 | 0.04633611 | 0.04633611 | 0.04633611 | 0.04633611 | 0.04633611 | 0.04633611 | 0.04633611 | 0.04633611 | 0.04633611 | 0.04633611 | 0.04633611 | 0.04633611 | 0.04633611 | 0.04633611 | 0.04633611 | 0.04633611 | 0.04633611 | 0.04633611 | 0.04633611 | 0.04633611 | 0.04633611 | 0.04633611 | 0.04633611 | 0.04633611 | 0.04633611 | 0.04633611 | 0.04633611 | 0.04633611 | 0.04633611 | 0.04633611 | 0.04633611 | 0.04527706 | 0.04169978 | 0.02197477 | 0.01187678 | 0.0106743 | 0.0106743 | 0.007163473 | 0 | 0 | 0 | 0 | 0.02843618 | 0.03566181
1461 | 528.7159 | 0.001689538 | 20 | 750.5 | -710.5 | 0 | 0 | 0 | 0 | 0 | 0.001776261 | 0.01062003 | 0.01872372 | 0.02180808 | 0.03686861 | 0.04499582 | 0.04802565 | 0.04802565 | 0.04802565 | 0.04802565 | 0.04802565 | 0.04802565 | 0.04802565 | 0.04802565 | 0.04802565 | 0.04802565 | 0.04802565 | 0.04802565 | 0.04802565 | 0.04802565 | 0.04802565 | 0.04802565 | 0.04802565 | 0.04802565 | 0.04802565 | 0.04802565 | 0.04802565 | 0.04802565 | 0.04802565 | 0.04802565 | 0.04802565 | 0.04802565 | 0.04802565 | 0.04802565 | 0.04802565 | 0.04802565 | 0.04802565 | 0.04802565 | 0.04802565 | 0.04802565 | 0.04802565 | 0.04802565 | 0.04802565 | 0.04802565 | 0.04802565 | 0.04802565 | 0.04802565 | 0.04802565 | 0.04802565 | 0.0469666 | 0.04338931 | 0.02366431 | 0.01356632 | 0.01236384 | 0.01236384 | 0.00885301 | 0 | 0 | 0 | 0 | 0.03006014 | 0.03566181
1528 | 555.4474 | 0.00177496 | 10 | 774 | -754 | 0 | 0 | 0 | 0 | 0.00177496 | 0.003551221 | 0.01239499 | 0.02049868 | 0.02358304 | 0.03864357 | 0.04677078 | 0.04980061 | 0.04980061 | 0.04980061 | 0.04980061 | 0.04980061 | 0.04980061 | 0.04980061 | 0.04980061 | 0.04980061 | 0.04980061 | 0.04980061 | 0.04980061 | 0.04980061 | 0.04980061 | 0.04980061 | 0.04980061 | 0.04980061 | 0.04980061 | 0.04980061 | 0.04980061 | 0.04980061 | 0.04980061 | 0.04980061 | 0.04980061 | 0.04980061 | 0.04980061 | 0.04980061 | 0.04980061 | 0.04980061 | 0.04980061 | 0.04980061 | 0.04980061 | 0.04980061 | 0.04980061 | 0.04980061 | 0.04980061 | 0.04980061 | 0.04980061 | 0.04980061 | 0.04980061 | 0.04980061 | 0.04980061 | 0.04980061 | 0.04874156 | 0.04516427 | 0.02543927 | 0.01534128 | 0.0141388 | 0.0141388 | 0.01062797 | 0 | 0 | 0 | 0 | 0.0437869 | 0.03731211
1528 | 530.3695 | 0.001694822 | 0 | 764 | -764 | 0 | 0 | 0 | 0 | 0.003469782 | 0.005246043 | 0.01408981 | 0.0221935 | 0.02527786 | 0.04033839 | 0.0484656 | 0.05149543 | 0.05149543 | 0.05149543 | 0.05149543 | 0.05149543 | 0.05149543 | 0.05149543 | 0.05149543 | 0.05149543 | 0.05149543 | 0.05149543 | 0.05149543 | 0.05149543 | 0.05149543 | 0.05149543 | 0.05149543 | 0.05149543 | 0.05149543 | 0.05149543 | 0.05149543 | 0.05149543 | 0.05149543 | 0.05149543 | 0.05149543 | 0.05149543 | 0.05149543 | 0.05149543 | 0.05149543 | 0.05149543 | 0.05149543 | 0.05149543 | 0.05149543 | 0.05149543 | 0.05149543 | 0.05149543 | 0.05149543 | 0.05149543 | 0.05149543 | 0.05149543 | 0.05149543 | 0.05149543 | 0.05149543 | 0.05149543 | 0.05043638 | 0.0468591 | 0.02713409 | 0.0170361 | 0.01583362 | 0.01583362 | 0.01232279 | 0 | 0 | 0 | 0 | 0.04641957 | 0.03599817
1549 | 691.3062 | 0.002209103 | -10 | 764.5 | -784.5 | 0 | 0 | 0 | 0.002209103 | 0.005678885 | 0.007455146 | 0.01629892 | 0.0244026 | 0.02748697 | 0.0425475 | 0.0506747 | 0.05370453 | 0.05370453 | 0.05370453 | 0.05370453 | 0.05370453 | 0.05370453 | 0.05370453 | 0.05370453 | 0.05370453 | 0.05370453 | 0.05370453 | 0.05370453 | 0.05370453 | 0.05370453 | 0.05370453 | 0.05370453 | 0.05370453 | 0.05370453 | 0.05370453 | 0.05370453 | 0.05370453 | 0.05370453 | 0.05370453 | 0.05370453 | 0.05370453 | 0.05370453 | 0.05370453 | 0.05370453 | 0.05370453 | 0.05370453 | 0.05370453 | 0.05370453 | 0.05370453 | 0.05370453 | 0.05370453 | 0.05370453 | 0.05370453 | 0.05370453 | 0.05370453 | 0.05370453 | 0.05370453 | 0.05370453 | 0.05370453 | 0.05264549 | 0.0490682 | 0.02934319 | 0.0192452 | 0.01804272 | 0.01804272 | 0.0145319 | 0 | 0 | 0 | 0 | 0.04778234 | 0.03606387
1529 | 699.037 | 0.002233807 | -20 | 744.5 | -784.5 | 0 | 0 | 0 | 0.00444291 | 0.007912692 | 0.009688953 | 0.01853272 | 0.02663641 | 0.02972077 | 0.0447813 | 0.05290851 | 0.05593834 | 0.05593834 | 0.05593834 | 0.05593834 | 0.05593834 | 0.05593834 | 0.05593834 | 0.05593834 | 0.05593834 | 0.05593834 | 0.05593834 | 0.05593834 | 0.05593834 | 0.05593834 | 0.05593834 | 0.05593834 | 0.05593834 | 0.05593834 | 0.05593834 | 0.05593834 | 0.05593834 | 0.05593834 | 0.05593834 | 0.05593834 | 0.05593834 | 0.05593834 | 0.05593834 | 0.05593834 | 0.05593834 | 0.05593834 | 0.05593834 | 0.05593834 | 0.05593834 | 0.05593834 | 0.05593834 | 0.05593834 | 0.05593834 | 0.05593834 | 0.05593834 | 0.05593834 | 0.05593834 | 0.05593834 | 0.05593834 | 0.05487929 | 0.05130201 | 0.031577 | 0.02147901 | 0.02027653 | 0.02027653 | 0.0145319 | 0 | 0 | 0 | 0 | 0.04778234 | 0.03566181
1529 | 699.0521 | 0.002233855 | -30 | 734.5 | -794.5 | 0 | 0 | 0 | 0.006676766 | 0.01014655 | 0.01192281 | 0.02076658 | 0.02887026 | 0.03195463 | 0.04701516 | 0.05514237 | 0.05817219 | 0.05817219 | 0.05817219 | 0.05817219 | 0.05817219 | 0.05817219 | 0.05817219 | 0.05817219 | 0.05817219 | 0.05817219 | 0.05817219 | 0.05817219 | 0.05817219 | 0.05817219 | 0.05817219 | 0.05817219 | 0.05817219 | 0.05817219 | 0.05817219 | 0.05817219 | 0.05817219 | 0.05817219 | 0.05817219 | 0.05817219 | 0.05817219 | 0.05817219 | 0.05817219 | 0.05817219 | 0.05817219 | 0.05817219 | 0.05817219 | 0.05817219 | 0.05817219 | 0.05817219 | 0.05817219 | 0.05817219 | 0.05817219 | 0.05817219 | 0.05817219 | 0.05817219 | 0.05817219 | 0.05817219 | 0.05817219 | 0.05711315 | 0.05353586 | 0.03381086 | 0.02371287 | 0.02251039 | 0.02251039 | 0.0145319 | 0 | 0 | 0 | 0 | 0.04884894 | 0.03565191
1527 | 366.6078 | 0.001171513 | -40 | 723.5 | -803.5 | 0 | 0 | 0.001171513 | 0.007848279 | 0.01131806 | 0.01309432 | 0.02193809 | 0.03004178 | 0.03312614 | 0.04818667 | 0.05631388 | 0.05934371 | 0.05934371 | 0.05934371 | 0.05934371 | 0.05934371 | 0.05934371 | 0.05934371 | 0.05934371 | 0.05934371 | 0.05934371 | 0.05934371 | 0.05934371 | 0.05934371 | 0.05934371 | 0.05934371 | 0.05934371 | 0.05934371 | 0.05934371 | 0.05934371 | 0.05934371 | 0.05934371 | 0.05934371 | 0.05934371 | 0.05934371 | 0.05934371 | 0.05934371 | 0.05934371 | 0.05934371 | 0.05934371 | 0.05934371 | 0.05934371 | 0.05934371 | 0.05934371 | 0.05934371 | 0.05934371 | 0.05934371 | 0.05934371 | 0.05934371 | 0.05934371 | 0.05934371 | 0.05934371 | 0.05934371 | 0.05934371 | 0.05828466 | 0.05470738 | 0.03498237 | 0.02488438 | 0.0236819 | 0.0236819 | 0.0145319 | 0 | 0 | 0 | 0 | 0.05001766 | 0.03515687
1521 | 673.5057 | 0.002152221 | -30 | 730.5 | -790.5 | 0 | 0 | 0.001171513 | 0.0100005 | 0.01347028 | 0.01524654 | 0.02409031 | 0.032194 | 0.03527836 | 0.05033889 | 0.0584661 | 0.06149593 | 0.06149593 | 0.06149593 | 0.06149593 | 0.06149593 | 0.06149593 | 0.06149593 | 0.06149593 | 0.06149593 | 0.06149593 | 0.06149593 | 0.06149593 | 0.06149593 | 0.06149593 | 0.06149593 | 0.06149593 | 0.06149593 | 0.06149593 | 0.06149593 | 0.06149593 | 0.06149593 | 0.06149593 | 0.06149593 | 0.06149593 | 0.06149593 | 0.06149593 | 0.06149593 | 0.06149593 | 0.06149593 | 0.06149593 | 0.06149593 | 0.06149593 | 0.06149593 | 0.06149593 | 0.06149593 | 0.06149593 | 0.06149593 | 0.06149593 | 0.06149593 | 0.06149593 | 0.06149593 | 0.06149593 | 0.06149593 | 0.06043688 | 0.0568596 | 0.03713459 | 0.0270366 | 0.02583412 | 0.02583412 | 0.0145319 | 0 | 0 | 0 | 0 | 0.04832951 | 0.0354719
1511 | 586.7427 | 0.001874965 | -20 | 735.5 | -775.5 | 0 | 0 | 0.001171513 | 0.01187547 | 0.01534525 | 0.01712151 | 0.02596528 | 0.03406896 | 0.03715333 | 0.05221386 | 0.06034107 | 0.06337089 | 0.06337089 | 0.06337089 | 0.06337089 | 0.06337089 | 0.06337089 | 0.06337089 | 0.06337089 | 0.06337089 | 0.06337089 | 0.06337089 | 0.06337089 | 0.06337089 | 0.06337089 | 0.06337089 | 0.06337089 | 0.06337089 | 0.06337089 | 0.06337089 | 0.06337089 | 0.06337089 | 0.06337089 | 0.06337089 | 0.06337089 | 0.06337089 | 0.06337089 | 0.06337089 | 0.06337089 | 0.06337089 | 0.06337089 | 0.06337089 | 0.06337089 | 0.06337089 | 0.06337089 | 0.06337089 | 0.06337089 | 0.06337089 | 0.06337089 | 0.06337089 | 0.06337089 | 0.06337089 | 0.06337089 | 0.06337089 | 0.06231185 | 0.05873456 | 0.03900956 | 0.02891157 | 0.02770909 | 0.02770909 | 0.0145319 | 0 | 0 | 0 | 0 | 0.04718405 | 0.03566181
1528 | 564.4177 | 0.001803625 | -10 | 754 | -774 | 0 | 0 | 0.001171513 | 0.01187547 | 0.01714887 | 0.01892513 | 0.0277689 | 0.03587259 | 0.03895695 | 0.05401748 | 0.06214469 | 0.06517452 | 0.06517452 | 0.06517452 | 0.06517452 | 0.06517452 | 0.06517452 | 0.06517452 | 0.06517452 | 0.06517452 | 0.06517452 | 0.06517452 | 0.06517452 | 0.06517452 | 0.06517452 | 0.06517452 | 0.06517452 | 0.06517452 | 0.06517452 | 0.06517452 | 0.06517452 | 0.06517452 | 0.06517452 | 0.06517452 | 0.06517452 | 0.06517452 | 0.06517452 | 0.06517452 | 0.06517452 | 0.06517452 | 0.06517452 | 0.06517452 | 0.06517452 | 0.06517452 | 0.06517452 | 0.06517452 | 0.06517452 | 0.06517452 | 0.06517452 | 0.06517452 | 0.06517452 | 0.06517452 | 0.06517452 | 0.06517452 | 0.06411547 | 0.06053819 | 0.04081318 | 0.03071519 | 0.02951271 | 0.02951271 | 0.01633552 | 0 | 0 | 0 | 0 | 0.04708434 | 0.03566181
1451 | 622.7712 | 0.001990096 | 0 | 725.5 | -725.5 | 0 | 0 | 0.001171513 | 0.01187547 | 0.01714887 | 0.02091523 | 0.029759 | 0.03786268 | 0.04094705 | 0.05600758 | 0.06413479 | 0.06716461 | 0.06716461 | 0.06716461 | 0.06716461 | 0.06716461 | 0.06716461 | 0.06716461 | 0.06716461 | 0.06716461 | 0.06716461 | 0.06716461 | 0.06716461 | 0.06716461 | 0.06716461 | 0.06716461 | 0.06716461 | 0.06716461 | 0.06716461 | 0.06716461 | 0.06716461 | 0.06716461 | 0.06716461 | 0.06716461 | 0.06716461 | 0.06716461 | 0.06716461 | 0.06716461 | 0.06716461 | 0.06716461 | 0.06716461 | 0.06716461 | 0.06716461 | 0.06716461 | 0.06716461 | 0.06716461 | 0.06716461 | 0.06716461 | 0.06716461 | 0.06716461 | 0.06716461 | 0.06716461 | 0.06716461 | 0.06716461 | 0.06610557 | 0.06252828 | 0.04280328 | 0.03270529 | 0.03150281 | 0.03150281 | 0.01633552 | 0 | 0 | 0 | 0 | 0.03460936 | 0.03524688
1391 | 634.9569 | 0.002029036 | 10 | 705.5 | -685.5 | 0 | 0 | 0.001171513 | 0.01187547 | 0.01714887 | 0.02091523 | 0.029759 | 0.03989172 | 0.04297609 | 0.05803662 | 0.06616382 | 0.06919365 | 0.06919365 | 0.06919365 | 0.06919365 | 0.06919365 | 0.06919365 | 0.06919365 | 0.06919365 | 0.06919365 | 0.06919365 | 0.06919365 | 0.06919365 | 0.06919365 | 0.06919365 | 0.06919365 | 0.06919365 | 0.06919365 | 0.06919365 | 0.06919365 | 0.06919365 | 0.06919365 | 0.06919365 | 0.06919365 | 0.06919365 | 0.06919365 | 0.06919365 | 0.06919365 | 0.06919365 | 0.06919365 | 0.06919365 | 0.06919365 | 0.06919365 | 0.06919365 | 0.06919365 | 0.06919365 | 0.06919365 | 0.06919365 | 0.06919365 | 0.06919365 | 0.06919365 | 0.06919365 | 0.06919365 | 0.06919365 | 0.06813461 | 0.06455732 | 0.04483231 | 0.03473432 | 0.03353184 | 0.03150281 | 0.01633552 | 0 | 0 | 0 | 0 | 0.02670469 | 0.03351453
1391 | 633.5217 | 0.00202445 | 20 | 715.5 | -675.5 | 0 | 0 | 0.001171513 | 0.01187547 | 0.01714887 | 0.02091523 | 0.029759 | 0.04191617 | 0.04500054 | 0.06006107 | 0.06818827 | 0.0712181 | 0.0712181 | 0.0712181 | 0.0712181 | 0.0712181 | 0.0712181 | 0.0712181 | 0.0712181 | 0.0712181 | 0.0712181 | 0.0712181 | 0.0712181 | 0.0712181 | 0.0712181 | 0.0712181 | 0.0712181 | 0.0712181 | 0.0712181 | 0.0712181 | 0.0712181 | 0.0712181 | 0.0712181 | 0.0712181 | 0.0712181 | 0.0712181 | 0.0712181 | 0.0712181 | 0.0712181 | 0.0712181 | 0.0712181 | 0.0712181 | 0.0712181 | 0.0712181 | 0.0712181 | 0.0712181 | 0.0712181 | 0.0712181 | 0.0712181 | 0.0712181 | 0.0712181 | 0.0712181 | 0.0712181 | 0.0712181 | 0.07015906 | 0.06658177 | 0.04685676 | 0.03675877 | 0.03555629 | 0.03150281 | 0.01633552 | 0 | 0 | 0 | 0 | 0.02295971 | 0.03479685
1387 | 530.72 | 0.001695942 | 30 | 723.5 | -663.5 | 0 | 0 | 0.001171513 | 0.01187547 | 0.01714887 | 0.02091523 | 0.029759 | 0.04191617 | 0.04669648 | 0.06175701 | 0.06988422 | 0.07291404 | 0.07291404 | 0.07291404 | 0.07291404 | 0.07291404 | 0.07291404 | 0.07291404 | 0.07291404 | 0.07291404 | 0.07291404 | 0.07291404 | 0.07291404 | 0.07291404 | 0.07291404 | 0.07291404 | 0.07291404 | 0.07291404 | 0.07291404 | 0.07291404 | 0.07291404 | 0.07291404 | 0.07291404 | 0.07291404 | 0.07291404 | 0.07291404 | 0.07291404 | 0.07291404 | 0.07291404 | 0.07291404 | 0.07291404 | 0.07291404 | 0.07291404 | 0.07291404 | 0.07291404 | 0.07291404 | 0.07291404 | 0.07291404 | 0.07291404 | 0.07291404 | 0.07291404 | 0.07291404 | 0.07291404 | 0.07291404 | 0.071855 | 0.06827771 | 0.04855271 | 0.03845472 | 0.03725223 | 0.03319875 | 0.01633552 | 0 | 0 | 0 | 0 | 0.016196 | 0.03515687
1370 | 394.7968 | 0.001261593 | 40 | 725 | -645 | 0 | 0 | 0.001171513 | 0.01187547 | 0.01714887 | 0.02091523 | 0.029759 | 0.04191617 | 0.04795807 | 0.0630186 | 0.07114581 | 0.07417564 | 0.07417564 | 0.07417564 | 0.07417564 | 0.07417564 | 0.07417564 | 0.07417564 | 0.07417564 | 0.07417564 | 0.07417564 | 0.07417564 | 0.07417564 | 0.07417564 | 0.07417564 | 0.07417564 | 0.07417564 | 0.07417564 | 0.07417564 | 0.07417564 | 0.07417564 | 0.07417564 | 0.07417564 | 0.07417564 | 0.07417564 | 0.07417564 | 0.07417564 | 0.07417564 | 0.07417564 | 0.07417564 | 0.07417564 | 0.07417564 | 0.07417564 | 0.07417564 | 0.07417564 | 0.07417564 | 0.07417564 | 0.07417564 | 0.07417564 | 0.07417564 | 0.07417564 | 0.07417564 | 0.07417564 | 0.07417564 | 0.07311659 | 0.0695393 | 0.0498143 | 0.03971631 | 0.03851383 | 0.03446034 | 0.01633552 | 0 | 0 | 0 | 0 | 0.008249247 | 0.03522438
1351 | 809.1238 | 0.002585595 | 30 | 705.5 | -645.5 | 0 | 0 | 0.001171513 | 0.01187547 | 0.01714887 | 0.02091523 | 0.029759 | 0.04191617 | 0.05054367 | 0.0656042 | 0.0737314 | 0.07676123 | 0.07676123 | 0.07676123 | 0.07676123 | 0.07676123 | 0.07676123 | 0.07676123 | 0.07676123 | 0.07676123 | 0.07676123 | 0.07676123 | 0.07676123 | 0.07676123 | 0.07676123 | 0.07676123 | 0.07676123 | 0.07676123 | 0.07676123 | 0.07676123 | 0.07676123 | 0.07676123 | 0.07676123 | 0.07676123 | 0.07676123 | 0.07676123 | 0.07676123 | 0.07676123 | 0.07676123 | 0.07676123 | 0.07676123 | 0.07676123 | 0.07676123 | 0.07676123 | 0.07676123 | 0.07676123 | 0.07676123 | 0.07676123 | 0.07676123 | 0.07676123 | 0.07676123 | 0.07676123 | 0.07676123 | 0.07676123 | 0.07570219 | 0.0721249 | 0.05239989 | 0.0423019 | 0.04109942 | 0.03446034 | 0.01633552 | 0 | 0 | 0 | 0 | 0.008401328 | 0.03351453
1351 | 721.1205 | 0.002304376 | 20 | 695.5 | -655.5 | 0 | 0 | 0.001171513 | 0.01187547 | 0.01714887 | 0.02091523 | 0.029759 | 0.04191617 | 0.05284804 | 0.06790857 | 0.07603578 | 0.07906561 | 0.07906561 | 0.07906561 | 0.07906561 | 0.07906561 | 0.07906561 | 0.07906561 | 0.07906561 | 0.07906561 | 0.07906561 | 0.07906561 | 0.07906561 | 0.07906561 | 0.07906561 | 0.07906561 | 0.07906561 | 0.07906561 | 0.07906561 | 0.07906561 | 0.07906561 | 0.07906561 | 0.07906561 | 0.07906561 | 0.07906561 | 0.07906561 | 0.07906561 | 0.07906561 | 0.07906561 | 0.07906561 | 0.07906561 | 0.07906561 | 0.07906561 | 0.07906561 | 0.07906561 | 0.07906561 | 0.07906561 | 0.07906561 | 0.07906561 | 0.07906561 | 0.07906561 | 0.07906561 | 0.07906561 | 0.07906561 | 0.07800656 | 0.07442927 | 0.05470427 | 0.04460628 | 0.0434038 | 0.03446034 | 0.01633552 | 0 | 0 | 0 | 0 | 0.01168686 | 0.02973534
1351 | 755.9825 | 0.002415779 | 10 | 685.5 | -665.5 | 0 | 0 | 0.001171513 | 0.01187547 | 0.01714887 | 0.02091523 | 0.029759 | 0.04191617 | 0.05526382 | 0.07032435 | 0.07845156 | 0.08148139 | 0.08148139 | 0.08148139 | 0.08148139 | 0.08148139 | 0.08148139 | 0.08148139 | 0.08148139 | 0.08148139 | 0.08148139 | 0.08148139 | 0.08148139 | 0.08148139 | 0.08148139 | 0.08148139 | 0.08148139 | 0.08148139 | 0.08148139 | 0.08148139 | 0.08148139 | 0.08148139 | 0.08148139 | 0.08148139 | 0.08148139 | 0.08148139 | 0.08148139 | 0.08148139 | 0.08148139 | 0.08148139 | 0.08148139 | 0.08148139 | 0.08148139 | 0.08148139 | 0.08148139 | 0.08148139 | 0.08148139 | 0.08148139 | 0.08148139 | 0.08148139 | 0.08148139 | 0.08148139 | 0.08148139 | 0.08148139 | 0.08042234 | 0.07684505 | 0.05712005 | 0.04702206 | 0.0434038 | 0.03446034 | 0.01633552 | 0 | 0 | 0 | 0 | 0.01732329 | 0.02595615
1351 | 870.1527 | 0.002780616 | 0 | 675.5 | -675.5 | 0 | 0 | 0.001171513 | 0.01187547 | 0.01714887 | 0.02091523 | 0.029759 | 0.04469679 | 0.05804444 | 0.07310497 | 0.08123217 | 0.084262 | 0.084262 | 0.084262 | 0.084262 | 0.084262 | 0.084262 | 0.084262 | 0.084262 | 0.084262 | 0.084262 | 0.084262 | 0.084262 | 0.084262 | 0.084262 | 0.084262 | 0.084262 | 0.084262 | 0.084262 | 0.084262 | 0.084262 | 0.084262 | 0.084262 | 0.084262 | 0.084262 | 0.084262 | 0.084262 | 0.084262 | 0.084262 | 0.084262 | 0.084262 | 0.084262 | 0.084262 | 0.084262 | 0.084262 | 0.084262 | 0.084262 | 0.084262 | 0.084262 | 0.084262 | 0.084262 | 0.084262 | 0.084262 | 0.084262 | 0.08320296 | 0.07962567 | 0.05990066 | 0.04980267 | 0.0434038 | 0.03446034 | 0.01633552 | 0 | 0 | 0 | 0 | 0.02295971 | 0.02009448
1272 | 955.1359 | 0.003052184 | -10 | 626 | -646 | 0 | 0 | 0.001171513 | 0.01187547 | 0.01714887 | 0.02091523 | 0.029759 | 0.04469679 | 0.06109662 | 0.07615715 | 0.08428436 | 0.08731419 | 0.08731419 | 0.08731419 | 0.08731419 | 0.08731419 | 0.08731419 | 0.08731419 | 0.08731419 | 0.08731419 | 0.08731419 | 0.08731419 | 0.08731419 | 0.08731419 | 0.08731419 | 0.08731419 | 0.08731419 | 0.08731419 | 0.08731419 | 0.08731419 | 0.08731419 | 0.08731419 | 0.08731419 | 0.08731419 | 0.08731419 | 0.08731419 | 0.08731419 | 0.08731419 | 0.08731419 | 0.08731419 | 0.08731419 | 0.08731419 | 0.08731419 | 0.08731419 | 0.08731419 | 0.08731419 | 0.08731419 | 0.08731419 | 0.08731419 | 0.08731419 | 0.08731419 | 0.08731419 | 0.08731419 | 0.08731419 | 0.08625514 | 0.08267785 | 0.05990066 | 0.04980267 | 0.0434038 | 0.03446034 | 0.01633552 | 0 | 0 | 0 | 0 | 0.008553409 | 0.000986117
1272 | 1117.899 | 0.0035723 | -20 | 616 | -656 | 0 | 0 | 0.001171513 | 0.01187547 | 0.01714887 | 0.02091523 | 0.029759 | 0.04469679 | 0.06466892 | 0.07972945 | 0.08785666 | 0.09088649 | 0.09088649 | 0.09088649 | 0.09088649 | 0.09088649 | 0.09088649 | 0.09088649 | 0.09088649 | 0.09088649 | 0.09088649 | 0.09088649 | 0.09088649 | 0.09088649 | 0.09088649 | 0.09088649 | 0.09088649 | 0.09088649 | 0.09088649 | 0.09088649 | 0.09088649 | 0.09088649 | 0.09088649 | 0.09088649 | 0.09088649 | 0.09088649 | 0.09088649 | 0.09088649 | 0.09088649 | 0.09088649 | 0.09088649 | 0.09088649 | 0.09088649 | 0.09088649 | 0.09088649 | 0.09088649 | 0.09088649 | 0.09088649 | 0.09088649 | 0.09088649 | 0.09088649 | 0.09088649 | 0.09088649 | 0.09088649 | 0.08982744 | 0.08625015 | 0.05990066 | 0.04980267 | 0.0434038 | 0.03446034 | 0.01633552 | 0 | 0 | 0 | 0 | 0.01196868 | 0.0005897677
1272 | 1024.079 | 0.003272497 | -30 | 606 | -666 | 0 | 0 | 0.001171513 | 0.01187547 | 0.01714887 | 0.02091523 | 0.029759 | 0.04469679 | 0.06794142 | 0.08300195 | 0.09112916 | 0.09415898 | 0.09415898 | 0.09415898 | 0.09415898 | 0.09415898 | 0.09415898 | 0.09415898 | 0.09415898 | 0.09415898 | 0.09415898 | 0.09415898 | 0.09415898 | 0.09415898 | 0.09415898 | 0.09415898 | 0.09415898 | 0.09415898 | 0.09415898 | 0.09415898 | 0.09415898 | 0.09415898 | 0.09415898 | 0.09415898 | 0.09415898 | 0.09415898 | 0.09415898 | 0.09415898 | 0.09415898 | 0.09415898 | 0.09415898 | 0.09415898 | 0.09415898 | 0.09415898 | 0.09415898 | 0.09415898 | 0.09415898 | 0.09415898 | 0.09415898 | 0.09415898 | 0.09415898 | 0.09415898 | 0.09415898 | 0.09415898 | 0.09309994 | 0.08625015 | 0.05990066 | 0.04980267 | 0.0434038 | 0.03446034 | 0.01633552 | 0 | 0 | 0 | 0 | 0.01760511 | 0.0001934184
1235 | 705.4765 | 0.002254385 | -40 | 577.5 | -657.5 | 0 | 0 | 0.001171513 | 0.01187547 | 0.01714887 | 0.02091523 | 0.029759 | 0.04469679 | 0.0701958 | 0.08525633 | 0.09338354 | 0.09641337 | 0.09641337 | 0.09641337 | 0.09641337 | 0.09641337 | 0.09641337 | 0.09641337 | 0.09641337 | 0.09641337 | 0.09641337 | 0.09641337 | 0.09641337 | 0.09641337 | 0.09641337 | 0.09641337 | 0.09641337 | 0.09641337 | 0.09641337 | 0.09641337 | 0.09641337 | 0.09641337 | 0.09641337 | 0.09641337 | 0.09641337 | 0.09641337 | 0.09641337 | 0.09641337 | 0.09641337 | 0.09641337 | 0.09641337 | 0.09641337 | 0.09641337 | 0.09641337 | 0.09641337 | 0.09641337 | 0.09641337 | 0.09641337 | 0.09641337 | 0.09641337 | 0.09641337 | 0.09641337 | 0.09641337 | 0.09641337 | 0.09309994 | 0.08625015 | 0.05990066 | 0.04980267 | 0.0434038 | 0.03446034 | 0.01633552 | 0 | 0 | 0 | 0 | 0.01281414 | 0
1235 | 634.8985 | 0.00202885 | -30 | 587.5 | -647.5 | 0 | 0 | 0.001171513 | 0.01187547 | 0.01714887 | 0.02091523 | 0.029759 | 0.04469679 | 0.07222465 | 0.08728518 | 0.09541239 | 0.09844222 | 0.09844222 | 0.09844222 | 0.09844222 | 0.09844222 | 0.09844222 | 0.09844222 | 0.09844222 | 0.09844222 | 0.09844222 | 0.09844222 | 0.09844222 | 0.09844222 | 0.09844222 | 0.09844222 | 0.09844222 | 0.09844222 | 0.09844222 | 0.09844222 | 0.09844222 | 0.09844222 | 0.09844222 | 0.09844222 | 0.09844222 | 0.09844222 | 0.09844222 | 0.09844222 | 0.09844222 | 0.09844222 | 0.09844222 | 0.09844222 | 0.09844222 | 0.09844222 | 0.09844222 | 0.09844222 | 0.09844222 | 0.09844222 | 0.09844222 | 0.09844222 | 0.09844222 | 0.09844222 | 0.09844222 | 0.09844222 | 0.09309994 | 0.08625015 | 0.05990066 | 0.04980267 | 0.0434038 | 0.03446034 | 0.01633552 | 0 | 0 | 0 | 0 | 0.009009652 | 0
1235 | 687.4862 | 0.002196896 | -20 | 597.5 | -637.5 | 0 | 0 | 0.001171513 | 0.01187547 | 0.01714887 | 0.02091523 | 0.029759 | 0.04469679 | 0.07222465 | 0.08948208 | 0.09760929 | 0.1006391 | 0.1006391 | 0.1006391 | 0.1006391 | 0.1006391 | 0.1006391 | 0.1006391 | 0.1006391 | 0.1006391 | 0.1006391 | 0.1006391 | 0.1006391 | 0.1006391 | 0.1006391 | 0.1006391 | 0.1006391 | 0.1006391 | 0.1006391 | 0.1006391 | 0.1006391 | 0.1006391 | 0.1006391 | 0.1006391 | 0.1006391 | 0.1006391 | 0.1006391 | 0.1006391 | 0.1006391 | 0.1006391 | 0.1006391 | 0.1006391 | 0.1006391 | 0.1006391 | 0.1006391 | 0.1006391 | 0.1006391 | 0.1006391 | 0.1006391 | 0.1006391 | 0.1006391 | 0.1006391 | 0.1006391 | 0.1006391 | 0.09529683 | 0.08625015 | 0.05990066 | 0.04980267 | 0.0434038 | 0.03446034 | 0.01633552 | 0 | 0 | 0 | 0 | 0.005968032 | 0
1229 | 530.2966 | 0.001694589 | -10 | 604.5 | -624.5 | 0 | 0 | 0.001171513 | 0.01187547 | 0.01714887 | 0.02091523 | 0.029759 | 0.04469679 | 0.07222465 | 0.09117667 | 0.09930388 | 0.1023337 | 0.1023337 | 0.1023337 | 0.1023337 | 0.1023337 | 0.1023337 | 0.1023337 | 0.1023337 | 0.1023337 | 0.1023337 | 0.1023337 | 0.1023337 | 0.1023337 | 0.1023337 | 0.1023337 | 0.1023337 | 0.1023337 | 0.1023337 | 0.1023337 | 0.1023337 | 0.1023337 | 0.1023337 | 0.1023337 | 0.1023337 | 0.1023337 | 0.1023337 | 0.1023337 | 0.1023337 | 0.1023337 | 0.1023337 | 0.1023337 | 0.1023337 | 0.1023337 | 0.1023337 | 0.1023337 | 0.1023337 | 0.1023337 | 0.1023337 | 0.1023337 | 0.1023337 | 0.1023337 | 0.1023337 | 0.1023337 | 0.09699142 | 0.08625015 | 0.05990066 | 0.04980267 | 0.0434038 | 0.03446034 | 0.01633552 | 0 | 0 | 0 | 0 | 0.002651099 | 0.0006757824
1229 | 579.5077 | 0.001851846 | 0 | 614.5 | -614.5 | 0 | 0 | 0.001171513 | 0.01187547 | 0.01714887 | 0.02091523 | 0.029759 | 0.04469679 | 0.07222465 | 0.09117667 | 0.1011557 | 0.1041855 | 0.1041855 | 0.1041855 | 0.1041855 | 0.1041855 | 0.1041855 | 0.1041855 | 0.1041855 | 0.1041855 | 0.1041855 | 0.1041855 | 0.1041855 | 0.1041855 | 0.1041855 | 0.1041855 | 0.1041855 | 0.1041855 | 0.1041855 | 0.1041855 | 0.1041855 | 0.1041855 | 0.1041855 | 0.1041855 | 0.1041855 | 0.1041855 | 0.1041855 | 0.1041855 | 0.1041855 | 0.1041855 | 0.1041855 | 0.1041855 | 0.1041855 | 0.1041855 | 0.1041855 | 0.1041855 | 0.1041855 | 0.1041855 | 0.1041855 | 0.1041855 | 0.1041855 | 0.1041855 | 0.1041855 | 0.1041855 | 0.09884327 | 0.08625015 | 0.05990066 | 0.04980267 | 0.0434038 | 0.03446034 | 0.01633552 | 0 | 0 | 0 | 0 | 0.001517181 | 0.002675139
1229 | 586.5051 | 0.001874206 | 10 | 624.5 | -604.5 | 0 | 0 | 0.001171513 | 0.01187547 | 0.01714887 | 0.02091523 | 0.029759 | 0.04469679 | 0.07222465 | 0.09117667 | 0.1030299 | 0.1060598 | 0.1060598 | 0.1060598 | 0.1060598 | 0.1060598 | 0.1060598 | 0.1060598 | 0.1060598 | 0.1060598 | 0.1060598 | 0.1060598 | 0.1060598 | 0.1060598 | 0.1060598 | 0.1060598 | 0.1060598 | 0.1060598 | 0.1060598 | 0.1060598 | 0.1060598 | 0.1060598 | 0.1060598 | 0.1060598 | 0.1060598 | 0.1060598 | 0.1060598 | 0.1060598 | 0.1060598 | 0.1060598 | 0.1060598 | 0.1060598 | 0.1060598 | 0.1060598 | 0.1060598 | 0.1060598 | 0.1060598 | 0.1060598 | 0.1060598 | 0.1060598 | 0.1060598 | 0.1060598 | 0.1060598 | 0.1060598 | 0.1007175 | 0.08812436 | 0.05990066 | 0.04980267 | 0.0434038 | 0.03446034 | 0.01633552 | 0 | 0 | 0 | 0 | 0.0003832641 | 0.004674495
1225 | 659.9748 | 0.002108982 | 20 | 632.5 | -592.5 | 0 | 0 | 0.001171513 | 0.01187547 | 0.01714887 | 0.02091523 | 0.029759 | 0.04469679 | 0.07222465 | 0.09117667 | 0.1051389 | 0.1081687 | 0.1081687 | 0.1081687 | 0.1081687 | 0.1081687 | 0.1081687 | 0.1081687 | 0.1081687 | 0.1081687 | 0.1081687 | 0.1081687 | 0.1081687 | 0.1081687 | 0.1081687 | 0.1081687 | 0.1081687 | 0.1081687 | 0.1081687 | 0.1081687 | 0.1081687 | 0.1081687 | 0.1081687 | 0.1081687 | 0.1081687 | 0.1081687 | 0.1081687 | 0.1081687 | 0.1081687 | 0.1081687 | 0.1081687 | 0.1081687 | 0.1081687 | 0.1081687 | 0.1081687 | 0.1081687 | 0.1081687 | 0.1081687 | 0.1081687 | 0.1081687 | 0.1081687 | 0.1081687 | 0.1081687 | 0.1081687 | 0.1028265 | 0.09023334 | 0.05990066 | 0.04980267 | 0.0434038 | 0.03446034 | 0.01633552 | 0 | 0 | 0 | 0 | 0 | 0.007538534
1225 | 617.1733 | 0.001972208 | 30 | 642.5 | -582.5 | 0 | 0 | 0.001171513 | 0.01187547 | 0.01714887 | 0.02091523 | 0.029759 | 0.04469679 | 0.07222465 | 0.09117667 | 0.1051389 | 0.1101409 | 0.1101409 | 0.1101409 | 0.1101409 | 0.1101409 | 0.1101409 | 0.1101409 | 0.1101409 | 0.1101409 | 0.1101409 | 0.1101409 | 0.1101409 | 0.1101409 | 0.1101409 | 0.1101409 | 0.1101409 | 0.1101409 | 0.1101409 | 0.1101409 | 0.1101409 | 0.1101409 | 0.1101409 | 0.1101409 | 0.1101409 | 0.1101409 | 0.1101409 | 0.1101409 | 0.1101409 | 0.1101409 | 0.1101409 | 0.1101409 | 0.1101409 | 0.1101409 | 0.1101409 | 0.1101409 | 0.1101409 | 0.1101409 | 0.1101409 | 0.1101409 | 0.1101409 | 0.1101409 | 0.1101409 | 0.1101409 | 0.1047987 | 0.09220555 | 0.06187287 | 0.04980267 | 0.0434038 | 0.03446034 | 0.01633552 | 0 | 0 | 0 | 0 | 0 | 0.01225153
1225 | 600.5077 | 0.001918952 | 40 | 652.5 | -572.5 | 0 | 0 | 0.001171513 | 0.01187547 | 0.01714887 | 0.02091523 | 0.029759 | 0.04469679 | 0.07222465 | 0.09117667 | 0.1051389 | 0.1120599 | 0.1120599 | 0.1120599 | 0.1120599 | 0.1120599 | 0.1120599 | 0.1120599 | 0.1120599 | 0.1120599 | 0.1120599 | 0.1120599 | 0.1120599 | 0.1120599 | 0.1120599 | 0.1120599 | 0.1120599 | 0.1120599 | 0.1120599 | 0.1120599 | 0.1120599 | 0.1120599 | 0.1120599 | 0.1120599 | 0.1120599 | 0.1120599 | 0.1120599 | 0.1120599 | 0.1120599 | 0.1120599 | 0.1120599 | 0.1120599 | 0.1120599 | 0.1120599 | 0.1120599 | 0.1120599 | 0.1120599 | 0.1120599 | 0.1120599 | 0.1120599 | 0.1120599 | 0.1120599 | 0.1120599 | 0.1120599 | 0.1067176 | 0.0941245 | 0.06379182 | 0.04980267 | 0.0434038 | 0.03446034 | 0.01633552 | 0 | 0 | 0 | 0 | 0 | 0.01696452
1229 | 673.5849 | 0.002152474 | 30 | 644.5 | -584.5 | 0 | 0 | 0.001171513 | 0.01187547 | 0.01714887 | 0.02091523 | 0.029759 | 0.04469679 | 0.07222465 | 0.09117667 | 0.1051389 | 0.1142124 | 0.1142124 | 0.1142124 | 0.1142124 | 0.1142124 | 0.1142124 | 0.1142124 | 0.1142124 | 0.1142124 | 0.1142124 | 0.1142124 | 0.1142124 | 0.1142124 | 0.1142124 | 0.1142124 | 0.1142124 | 0.1142124 | 0.1142124 | 0.1142124 | 0.1142124 | 0.1142124 | 0.1142124 | 0.1142124 | 0.1142124 | 0.1142124 | 0.1142124 | 0.1142124 | 0.1142124 | 0.1142124 | 0.1142124 | 0.1142124 | 0.1142124 | 0.1142124 | 0.1142124 | 0.1142124 | 0.1142124 | 0.1142124 | 0.1142124 | 0.1142124 | 0.1142124 | 0.1142124 | 0.1142124 | 0.1142124 | 0.1088701 | 0.09627698 | 0.0659443 | 0.04980267 | 0.0434038 | 0.03446034 | 0.01633552 | 0 | 0 | 0 | 0 | 0 | 0.01319412
1229 | 787.3522 | 0.002516023 | 20 | 634.5 | -594.5 | 0 | 0 | 0.001171513 | 0.01187547 | 0.01714887 | 0.02091523 | 0.029759 | 0.04469679 | 0.07222465 | 0.09117667 | 0.1076549 | 0.1167284 | 0.1167284 | 0.1167284 | 0.1167284 | 0.1167284 | 0.1167284 | 0.1167284 | 0.1167284 | 0.1167284 | 0.1167284 | 0.1167284 | 0.1167284 | 0.1167284 | 0.1167284 | 0.1167284 | 0.1167284 | 0.1167284 | 0.1167284 | 0.1167284 | 0.1167284 | 0.1167284 | 0.1167284 | 0.1167284 | 0.1167284 | 0.1167284 | 0.1167284 | 0.1167284 | 0.1167284 | 0.1167284 | 0.1167284 | 0.1167284 | 0.1167284 | 0.1167284 | 0.1167284 | 0.1167284 | 0.1167284 | 0.1167284 | 0.1167284 | 0.1167284 | 0.1167284 | 0.1167284 | 0.1167284 | 0.1167284 | 0.1113861 | 0.098793 | 0.0659443 | 0.04980267 | 0.0434038 | 0.03446034 | 0.01633552 | 0 | 0 | 0 | 0 | 0 | 0.008481132
1176 | 1108.693 | 0.003542883 | 10 | 598 | -578 | 0 | 0 | 0.001171513 | 0.01187547 | 0.01714887 | 0.02091523 | 0.029759 | 0.04469679 | 0.07222465 | 0.09117667 | 0.1076549 | 0.1202713 | 0.1202713 | 0.1202713 | 0.1202713 | 0.1202713 | 0.1202713 | 0.1202713 | 0.1202713 | 0.1202713 | 0.1202713 | 0.1202713 | 0.1202713 | 0.1202713 | 0.1202713 | 0.1202713 | 0.1202713 | 0.1202713 | 0.1202713 | 0.1202713 | 0.1202713 | 0.1202713 | 0.1202713 | 0.1202713 | 0.1202713 | 0.1202713 | 0.1202713 | 0.1202713 | 0.1202713 | 0.1202713 | 0.1202713 | 0.1202713 | 0.1202713 | 0.1202713 | 0.1202713 | 0.1202713 | 0.1202713 | 0.1202713 | 0.1202713 | 0.1202713 | 0.1202713 | 0.1202713 | 0.1202713 | 0.1202713 | 0.114929 | 0.098793 | 0.0659443 | 0.04980267 | 0.0434038 | 0.03446034 | 0.01633552 | 0 | 0 | 0 | 0 | 0 | 0
1176 | 1050.282 | 0.003356229 | 0 | 588 | -588 | 0 | 0 | 0.001171513 | 0.01187547 | 0.01714887 | 0.02091523 | 0.029759 | 0.04469679 | 0.07222465 | 0.09117667 | 0.1110112 | 0.1236275 | 0.1236275 | 0.1236275 | 0.1236275 | 0.1236275 | 0.1236275 | 0.1236275 | 0.1236275 | 0.1236275 | 0.1236275 | 0.1236275 | 0.1236275 | 0.1236275 | 0.1236275 | 0.1236275 | 0.1236275 | 0.1236275 | 0.1236275 | 0.1236275 | 0.1236275 | 0.1236275 | 0.1236275 | 0.1236275 | 0.1236275 | 0.1236275 | 0.1236275 | 0.1236275 | 0.1236275 | 0.1236275 | 0.1236275 | 0.1236275 | 0.1236275 | 0.1236275 | 0.1236275 | 0.1236275 | 0.1236275 | 0.1236275 | 0.1236275 | 0.1236275 | 0.1236275 | 0.1236275 | 0.1236275 | 0.1236275 | 0.1182852 | 0.098793 | 0.0659443 | 0.04980267 | 0.0434038 | 0.03446034 | 0.01633552 | 0 | 0 | 0 | 0 | 0 | 0
1111 | 1021.877 | 0.003265459 | -10 | 545.5 | -565.5 | 0 | 0 | 0.001171513 | 0.01187547 | 0.01714887 | 0.02091523 | 0.029759 | 0.04469679 | 0.07222465 | 0.09117667 | 0.1110112 | 0.126893 | 0.126893 | 0.126893 | 0.126893 | 0.126893 | 0.126893 | 0.126893 | 0.126893 | 0.126893 | 0.126893 | 0.126893 | 0.126893 | 0.126893 | 0.126893 | 0.126893 | 0.126893 | 0.126893 | 0.126893 | 0.126893 | 0.126893 | 0.126893 | 0.126893 | 0.126893 | 0.126893 | 0.126893 | 0.126893 | 0.126893 | 0.126893 | 0.126893 | 0.126893 | 0.126893 | 0.126893 | 0.126893 | 0.126893 | 0.126893 | 0.126893 | 0.126893 | 0.126893 | 0.126893 | 0.126893 | 0.126893 | 0.126893 | 0.1236275 | 0.1182852 | 0.098793 | 0.0659443 | 0.04980267 | 0.0434038 | 0.03446034 | 0.01633552 | 0 | 0 | 0 | 0 | 0 | 0
1111 | 1011.14 | 0.003231149 | -20 | 535.5 | -575.5 | 0 | 0 | 0.001171513 | 0.01187547 | 0.01714887 | 0.02091523 | 0.029759 | 0.04469679 | 0.07222465 | 0.09117667 | 0.1110112 | 0.1301241 | 0.1301241 | 0.1301241 | 0.1301241 | 0.1301241 | 0.1301241 | 0.1301241 | 0.1301241 | 0.1301241 | 0.1301241 | 0.1301241 | 0.1301241 | 0.1301241 | 0.1301241 | 0.1301241 | 0.1301241 | 0.1301241 | 0.1301241 | 0.1301241 | 0.1301241 | 0.1301241 | 0.1301241 | 0.1301241 | 0.1301241 | 0.1301241 | 0.1301241 | 0.1301241 | 0.1301241 | 0.1301241 | 0.1301241 | 0.1301241 | 0.1301241 | 0.1301241 | 0.1301241 | 0.1301241 | 0.1301241 | 0.1301241 | 0.1301241 | 0.1301241 | 0.1301241 | 0.1301241 | 0.1301241 | 0.1236275 | 0.1182852 | 0.098793 | 0.0659443 | 0.04980267 | 0.0434038 | 0.03446034 | 0.01633552 | 0 | 0 | 0 | 0 | 0 | 0
1101 | 995.9208 | 0.003182514 | -30 | 520.5 | -580.5 | 0 | 0 | 0.001171513 | 0.01187547 | 0.01714887 | 0.02091523 | 0.029759 | 0.04469679 | 0.07222465 | 0.09117667 | 0.1110112 | 0.1333066 | 0.1333066 | 0.1333066 | 0.1333066 | 0.1333066 | 0.1333066 | 0.1333066 | 0.1333066 | 0.1333066 | 0.1333066 | 0.1333066 | 0.1333066 | 0.1333066 | 0.1333066 | 0.1333066 | 0.1333066 | 0.1333066 | 0.1333066 | 0.1333066 | 0.1333066 | 0.1333066 | 0.1333066 | 0.1333066 | 0.1333066 | 0.1333066 | 0.1333066 | 0.1333066 | 0.1333066 | 0.1333066 | 0.1333066 | 0.1333066 | 0.1333066 | 0.1333066 | 0.1333066 | 0.1333066 | 0.1333066 | 0.1333066 | 0.1333066 | 0.1333066 | 0.1333066 | 0.1333066 | 0.1301241 | 0.1236275 | 0.1182852 | 0.098793 | 0.0659443 | 0.04980267 | 0.0434038 | 0.03446034 | 0.01633552 | 0 | 0 | 0 | 0 | 0 | 0
1101 | 925.6673 | 0.002958016 | -40 | 510.5 | -590.5 | 0 | 0 | 0.001171513 | 0.01187547 | 0.01714887 | 0.02091523 | 0.029759 | 0.04469679 | 0.07222465 | 0.09117667 | 0.1139692 | 0.1362646 | 0.1362646 | 0.1362646 | 0.1362646 | 0.1362646 | 0.1362646 | 0.1362646 | 0.1362646 | 0.1362646 | 0.1362646 | 0.1362646 | 0.1362646 | 0.1362646 | 0.1362646 | 0.1362646 | 0.1362646 | 0.1362646 | 0.1362646 | 0.1362646 | 0.1362646 | 0.1362646 | 0.1362646 | 0.1362646 | 0.1362646 | 0.1362646 | 0.1362646 | 0.1362646 | 0.1362646 | 0.1362646 | 0.1362646 | 0.1362646 | 0.1362646 | 0.1362646 | 0.1362646 | 0.1362646 | 0.1362646 | 0.1362646 | 0.1362646 | 0.1362646 | 0.1362646 | 0.1362646 | 0.1301241 | 0.1236275 | 0.1182852 | 0.098793 | 0.0659443 | 0.04980267 | 0.0434038 | 0.03446034 | 0.01633552 | 0 | 0 | 0 | 0 | 0 | 0
995 | 980.811 | 0.00313423 | -30 | 467.5 | -527.5 | 0 | 0 | 0.001171513 | 0.01187547 | 0.01714887 | 0.02091523 | 0.029759 | 0.04469679 | 0.07222465 | 0.09117667 | 0.1139692 | 0.1362646 | 0.1362646 | 0.1393989 | 0.1393989 | 0.1393989 | 0.1393989 | 0.1393989 | 0.1393989 | 0.1393989 | 0.1393989 | 0.1393989 | 0.1393989 | 0.1393989 | 0.1393989 | 0.1393989 | 0.1393989 | 0.1393989 | 0.1393989 | 0.1393989 | 0.1393989 | 0.1393989 | 0.1393989 | 0.1393989 | 0.1393989 | 0.1393989 | 0.1393989 | 0.1393989 | 0.1393989 | 0.1393989 | 0.1393989 | 0.1393989 | 0.1393989 | 0.1393989 | 0.1393989 | 0.1393989 | 0.1393989 | 0.1393989 | 0.1393989 | 0.1393989 | 0.1362646 | 0.1362646 | 0.1301241 | 0.1236275 | 0.1182852 | 0.098793 | 0.0659443 | 0.04980267 | 0.0434038 | 0.03446034 | 0.01633552 | 0 | 0 | 0 | 0 | 0 | 0
958 | 873.0181 | 0.002789773 | -20 | 459 | -499 | 0 | 0 | 0.001171513 | 0.01187547 | 0.01714887 | 0.02091523 | 0.029759 | 0.04469679 | 0.07222465 | 0.09117667 | 0.1139692 | 0.1362646 | 0.1362646 | 0.1393989 | 0.1421886 | 0.1421886 | 0.1421886 | 0.1421886 | 0.1421886 | 0.1421886 | 0.1421886 | 0.1421886 | 0.1421886 | 0.1421886 | 0.1421886 | 0.1421886 | 0.1421886 | 0.1421886 | 0.1421886 | 0.1421886 | 0.1421886 | 0.1421886 | 0.1421886 | 0.1421886 | 0.1421886 | 0.1421886 | 0.1421886 | 0.1421886 | 0.1421886 | 0.1421886 | 0.1421886 | 0.1421886 | 0.1421886 | 0.1421886 | 0.1421886 | 0.1421886 | 0.1421886 | 0.1421886 | 0.1421886 | 0.1421886 | 0.1362646 | 0.1362646 | 0.1301241 | 0.1236275 | 0.1182852 | 0.098793 | 0.0659443 | 0.04980267 | 0.0434038 | 0.03446034 | 0.01633552 | 0 | 0 | 0 | 0 | 0 | 0
936 | 985.6975 | 0.003149845 | -10 | 458 | -478 | 0 | 0 | 0.001171513 | 0.01187547 | 0.01714887 | 0.02091523 | 0.029759 | 0.04469679 | 0.07222465 | 0.09117667 | 0.1139692 | 0.1362646 | 0.1362646 | 0.1393989 | 0.1421886 | 0.1453385 | 0.1453385 | 0.1453385 | 0.1453385 | 0.1453385 | 0.1453385 | 0.1453385 | 0.1453385 | 0.1453385 | 0.1453385 | 0.1453385 | 0.1453385 | 0.1453385 | 0.1453385 | 0.1453385 | 0.1453385 | 0.1453385 | 0.1453385 | 0.1453385 | 0.1453385 | 0.1453385 | 0.1453385 | 0.1453385 | 0.1453385 | 0.1453385 | 0.1453385 | 0.1453385 | 0.1453385 | 0.1453385 | 0.1453385 | 0.1453385 | 0.1453385 | 0.1453385 | 0.1453385 | 0.1453385 | 0.1362646 | 0.1362646 | 0.1301241 | 0.1236275 | 0.1182852 | 0.098793 | 0.0659443 | 0.04980267 | 0.0434038 | 0.03446034 | 0.01633552 | 0 | 0 | 0 | 0 | 0 | 0
936 | 1075.761 | 0.003437647 | 0 | 468 | -468 | 0 | 0 | 0.001171513 | 0.01187547 | 0.01714887 | 0.02091523 | 0.029759 | 0.04469679 | 0.07222465 | 0.09117667 | 0.1139692 | 0.1362646 | 0.1362646 | 0.1393989 | 0.1421886 | 0.1487761 | 0.1487761 | 0.1487761 | 0.1487761 | 0.1487761 | 0.1487761 | 0.1487761 | 0.1487761 | 0.1487761 | 0.1487761 | 0.1487761 | 0.1487761 | 0.1487761 | 0.1487761 | 0.1487761 | 0.1487761 | 0.1487761 | 0.1487761 | 0.1487761 | 0.1487761 | 0.1487761 | 0.1487761 | 0.1487761 | 0.1487761 | 0.1487761 | 0.1487761 | 0.1487761 | 0.1487761 | 0.1487761 | 0.1487761 | 0.1487761 | 0.1487761 | 0.1487761 | 0.1487761 | 0.1487761 | 0.1362646 | 0.1362646 | 0.1301241 | 0.1236275 | 0.1182852 | 0.098793 | 0.0659443 | 0.04980267 | 0.0434038 | 0.03446034 | 0.01633552 | 0 | 0 | 0 | 0 | 0 | 0
936 | 1098.539 | 0.003510437 | 10 | 478 | -458 | 0 | 0 | 0.001171513 | 0.01187547 | 0.01714887 | 0.02091523 | 0.029759 | 0.04469679 | 0.07222465 | 0.09117667 | 0.1139692 | 0.1362646 | 0.1362646 | 0.1393989 | 0.1421886 | 0.1522866 | 0.1522866 | 0.1522866 | 0.1522866 | 0.1522866 | 0.1522866 | 0.1522866 | 0.1522866 | 0.1522866 | 0.1522866 | 0.1522866 | 0.1522866 | 0.1522866 | 0.1522866 | 0.1522866 | 0.1522866 | 0.1522866 | 0.1522866 | 0.1522866 | 0.1522866 | 0.1522866 | 0.1522866 | 0.1522866 | 0.1522866 | 0.1522866 | 0.1522866 | 0.1522866 | 0.1522866 | 0.1522866 | 0.1522866 | 0.1522866 | 0.1522866 | 0.1522866 | 0.1522866 | 0.1522866 | 0.1362646 | 0.1362646 | 0.1301241 | 0.1236275 | 0.1182852 | 0.098793 | 0.0659443 | 0.04980267 | 0.0434038 | 0.03446034 | 0.01633552 | 0 | 0 | 0 | 0 | 0 | 0
936 | 1076.659 | 0.003440518 | 20 | 488 | -448 | 0 | 0 | 0.001171513 | 0.01187547 | 0.01714887 | 0.02091523 | 0.029759 | 0.04469679 | 0.07222465 | 0.09117667 | 0.1139692 | 0.1362646 | 0.1362646 | 0.1393989 | 0.1421886 | 0.1522866 | 0.1557271 | 0.1557271 | 0.1557271 | 0.1557271 | 0.1557271 | 0.1557271 | 0.1557271 | 0.1557271 | 0.1557271 | 0.1557271 | 0.1557271 | 0.1557271 | 0.1557271 | 0.1557271 | 0.1557271 | 0.1557271 | 0.1557271 | 0.1557271 | 0.1557271 | 0.1557271 | 0.1557271 | 0.1557271 | 0.1557271 | 0.1557271 | 0.1557271 | 0.1557271 | 0.1557271 | 0.1557271 | 0.1557271 | 0.1557271 | 0.1557271 | 0.1557271 | 0.1557271 | 0.1557271 | 0.1397052 | 0.1362646 | 0.1301241 | 0.1236275 | 0.1182852 | 0.098793 | 0.0659443 | 0.04980267 | 0.0434038 | 0.03446034 | 0.01633552 | 0 | 0 | 0 | 0 | 0 | 0
936 | 958.5856 | 0.003063208 | 30 | 498 | -438 | 0 | 0 | 0.001171513 | 0.01187547 | 0.01714887 | 0.02091523 | 0.029759 | 0.04469679 | 0.07222465 | 0.09117667 | 0.1139692 | 0.1362646 | 0.1362646 | 0.1393989 | 0.1421886 | 0.1522866 | 0.1587903 | 0.1587903 | 0.1587903 | 0.1587903 | 0.1587903 | 0.1587903 | 0.1587903 | 0.1587903 | 0.1587903 | 0.1587903 | 0.1587903 | 0.1587903 | 0.1587903 | 0.1587903 | 0.1587903 | 0.1587903 | 0.1587903 | 0.1587903 | 0.1587903 | 0.1587903 | 0.1587903 | 0.1587903 | 0.1587903 | 0.1587903 | 0.1587903 | 0.1587903 | 0.1587903 | 0.1587903 | 0.1587903 | 0.1587903 | 0.1587903 | 0.1587903 | 0.1587903 | 0.1587903 | 0.1427684 | 0.1362646 | 0.1301241 | 0.1236275 | 0.1182852 | 0.098793 | 0.0659443 | 0.04980267 | 0.0434038 | 0.03446034 | 0.01633552 | 0 | 0 | 0 | 0 | 0 | 0.002254583
936 | 1070.94 | 0.003422243 | 40 | 508 | -428 | 0 | 0 | 0.001171513 | 0.01187547 | 0.01714887 | 0.02091523 | 0.029759 | 0.04469679 | 0.07222465 | 0.09117667 | 0.1139692 | 0.1362646 | 0.1362646 | 0.1393989 | 0.1421886 | 0.1522866 | 0.1622125 | 0.1622125 | 0.1622125 | 0.1622125 | 0.1622125 | 0.1622125 | 0.1622125 | 0.1622125 | 0.1622125 | 0.1622125 | 0.1622125 | 0.1622125 | 0.1622125 | 0.1622125 | 0.1622125 | 0.1622125 | 0.1622125 | 0.1622125 | 0.1622125 | 0.1622125 | 0.1622125 | 0.1622125 | 0.1622125 | 0.1622125 | 0.1622125 | 0.1622125 | 0.1622125 | 0.1622125 | 0.1622125 | 0.1622125 | 0.1622125 | 0.1622125 | 0.1622125 | 0.1622125 | 0.1461906 | 0.1396869 | 0.1301241 | 0.1236275 | 0.1182852 | 0.098793 | 0.0659443 | 0.04980267 | 0.0434038 | 0.03446034 | 0.01633552 | 0 | 0 | 0 | 0 | 0 | 0.008250815
936 | 1038.459 | 0.003318448 | 30 | 498 | -438 | 0 | 0 | 0.001171513 | 0.01187547 | 0.01714887 | 0.02091523 | 0.029759 | 0.04469679 | 0.07222465 | 0.09117667 | 0.1139692 | 0.1362646 | 0.1362646 | 0.1393989 | 0.1421886 | 0.1522866 | 0.165531 | 0.165531 | 0.165531 | 0.165531 | 0.165531 | 0.165531 | 0.165531 | 0.165531 | 0.165531 | 0.165531 | 0.165531 | 0.165531 | 0.165531 | 0.165531 | 0.165531 | 0.165531 | 0.165531 | 0.165531 | 0.165531 | 0.165531 | 0.165531 | 0.165531 | 0.165531 | 0.165531 | 0.165531 | 0.165531 | 0.165531 | 0.165531 | 0.165531 | 0.165531 | 0.165531 | 0.165531 | 0.165531 | 0.165531 | 0.1495091 | 0.1396869 | 0.1301241 | 0.1236275 | 0.1182852 | 0.098793 | 0.0659443 | 0.04980267 | 0.0434038 | 0.03446034 | 0.01633552 | 0 | 0 | 0 | 0 | 0 | 0.002254583
936 | 1141.533 | 0.003647826 | 20 | 488 | -448 | 0 | 0 | 0.001171513 | 0.01187547 | 0.01714887 | 0.02091523 | 0.029759 | 0.04469679 | 0.07222465 | 0.09117667 | 0.1139692 | 0.1362646 | 0.1362646 | 0.1393989 | 0.1421886 | 0.1522866 | 0.1691788 | 0.1691788 | 0.1691788 | 0.1691788 | 0.1691788 | 0.1691788 | 0.1691788 | 0.1691788 | 0.1691788 | 0.1691788 | 0.1691788 | 0.1691788 | 0.1691788 | 0.1691788 | 0.1691788 | 0.1691788 | 0.1691788 | 0.1691788 | 0.1691788 | 0.1691788 | 0.1691788 | 0.1691788 | 0.1691788 | 0.1691788 | 0.1691788 | 0.1691788 | 0.1691788 | 0.1691788 | 0.1691788 | 0.1691788 | 0.1691788 | 0.1691788 | 0.1691788 | 0.1691788 | 0.1531569 | 0.1396869 | 0.1301241 | 0.1236275 | 0.1182852 | 0.098793 | 0.0659443 | 0.04980267 | 0.0434038 | 0.03446034 | 0.01633552 | 0 | 0 | 0 | 0 | 0 | 0
936 | 944.3111 | 0.003017593 | 10 | 478 | -458 | 0 | 0 | 0.001171513 | 0.01187547 | 0.01714887 | 0.02091523 | 0.029759 | 0.04469679 | 0.07222465 | 0.09117667 | 0.1139692 | 0.1362646 | 0.1362646 | 0.1393989 | 0.1421886 | 0.1553042 | 0.1721964 | 0.1721964 | 0.1721964 | 0.1721964 | 0.1721964 | 0.1721964 | 0.1721964 | 0.1721964 | 0.1721964 | 0.1721964 | 0.1721964 | 0.1721964 | 0.1721964 | 0.1721964 | 0.1721964 | 0.1721964 | 0.1721964 | 0.1721964 | 0.1721964 | 0.1721964 | 0.1721964 | 0.1721964 | 0.1721964 | 0.1721964 | 0.1721964 | 0.1721964 | 0.1721964 | 0.1721964 | 0.1721964 | 0.1721964 | 0.1721964 | 0.1721964 | 0.1721964 | 0.1721964 | 0.1531569 | 0.1396869 | 0.1301241 | 0.1236275 | 0.1182852 | 0.098793 | 0.0659443 | 0.04980267 | 0.0434038 | 0.03446034 | 0.01633552 | 0 | 0 | 0 | 0 | 0 | 0
936 | 1282.99 | 0.004099857 | 0 | 468 | -468 | 0 | 0 | 0.001171513 | 0.01187547 | 0.01714887 | 0.02091523 | 0.029759 | 0.04469679 | 0.07222465 | 0.09117667 | 0.1139692 | 0.1362646 | 0.1362646 | 0.1393989 | 0.1421886 | 0.159404 | 0.1762963 | 0.1762963 | 0.1762963 | 0.1762963 | 0.1762963 | 0.1762963 | 0.1762963 | 0.1762963 | 0.1762963 | 0.1762963 | 0.1762963 | 0.1762963 | 0.1762963 | 0.1762963 | 0.1762963 | 0.1762963 | 0.1762963 | 0.1762963 | 0.1762963 | 0.1762963 | 0.1762963 | 0.1762963 | 0.1762963 | 0.1762963 | 0.1762963 | 0.1762963 | 0.1762963 | 0.1762963 | 0.1762963 | 0.1762963 | 0.1762963 | 0.1762963 | 0.1762963 | 0.1762963 | 0.1531569 | 0.1396869 | 0.1301241 | 0.1236275 | 0.1182852 | 0.098793 | 0.0659443 | 0.04980267 | 0.0434038 | 0.03446034 | 0.01633552 | 0 | 0 | 0 | 0 | 0.0003034535 | 0
936 | 1045.921 | 0.003342293 | -10 | 458 | -478 | 0 | 0 | 0.001171513 | 0.01187547 | 0.01714887 | 0.02091523 | 0.029759 | 0.04469679 | 0.07222465 | 0.09117667 | 0.1139692 | 0.1362646 | 0.1362646 | 0.1393989 | 0.1421886 | 0.1627463 | 0.1796386 | 0.1796386 | 0.1796386 | 0.1796386 | 0.1796386 | 0.1796386 | 0.1796386 | 0.1796386 | 0.1796386 | 0.1796386 | 0.1796386 | 0.1796386 | 0.1796386 | 0.1796386 | 0.1796386 | 0.1796386 | 0.1796386 | 0.1796386 | 0.1796386 | 0.1796386 | 0.1796386 | 0.1796386 | 0.1796386 | 0.1796386 | 0.1796386 | 0.1796386 | 0.1796386 | 0.1796386 | 0.1796386 | 0.1796386 | 0.1796386 | 0.1796386 | 0.1796386 | 0.1796386 | 0.1531569 | 0.1396869 | 0.1301241 | 0.1236275 | 0.1182852 | 0.098793 | 0.0659443 | 0.04980267 | 0.0434038 | 0.03446034 | 0.01633552 | 0 | 0 | 0 | 0 | 0.006625401 | 0
936 | 1107.659 | 0.003539579 | -20 | 448 | -488 | 0 | 0 | 0.001171513 | 0.01187547 | 0.01714887 | 0.02091523 | 0.029759 | 0.04469679 | 0.07222465 | 0.09117667 | 0.1139692 | 0.1362646 | 0.1362646 | 0.1393989 | 0.1457282 | 0.1662859 | 0.1831781 | 0.1831781 | 0.1831781 | 0.1831781 | 0.1831781 | 0.1831781 | 0.1831781 | 0.1831781 | 0.1831781 | 0.1831781 | 0.1831781 | 0.1831781 | 0.1831781 | 0.1831781 | 0.1831781 | 0.1831781 | 0.1831781 | 0.1831781 | 0.1831781 | 0.1831781 | 0.1831781 | 0.1831781 | 0.1831781 | 0.1831781 | 0.1831781 | 0.1831781 | 0.1831781 | 0.1831781 | 0.1831781 | 0.1831781 | 0.1831781 | 0.1831781 | 0.1831781 | 0.1796386 | 0.1531569 | 0.1396869 | 0.1301241 | 0.1236275 | 0.1182852 | 0.098793 | 0.0659443 | 0.04980267 | 0.0434038 | 0.03446034 | 0.01633552 | 0 | 0 | 0 | 0 | 0.01294735 | 0
936 | 1090.394 | 0.003484408 | -30 | 438 | -498 | 0 | 0 | 0.001171513 | 0.01187547 | 0.01714887 | 0.02091523 | 0.029759 | 0.04469679 | 0.07222465 | 0.09117667 | 0.1139692 | 0.1362646 | 0.1362646 | 0.1393989 | 0.1492126 | 0.1697703 | 0.1866625 | 0.1866625 | 0.1866625 | 0.1866625 | 0.1866625 | 0.1866625 | 0.1866625 | 0.1866625 | 0.1866625 | 0.1866625 | 0.1866625 | 0.1866625 | 0.1866625 | 0.1866625 | 0.1866625 | 0.1866625 | 0.1866625 | 0.1866625 | 0.1866625 | 0.1866625 | 0.1866625 | 0.1866625 | 0.1866625 | 0.1866625 | 0.1866625 | 0.1866625 | 0.1866625 | 0.1866625 | 0.1866625 | 0.1866625 | 0.1866625 | 0.1866625 | 0.1866625 | 0.1796386 | 0.1531569 | 0.1396869 | 0.1301241 | 0.1236275 | 0.1182852 | 0.098793 | 0.0659443 | 0.04980267 | 0.0434038 | 0.03446034 | 0.01633552 | 0 | 0 | 0 | 0 | 0.01978509 | 0
936 | 1085.165 | 0.003467699 | -40 | 428 | -508 | 0 | 0 | 0.001171513 | 0.01187547 | 0.01714887 | 0.02091523 | 0.029759 | 0.04469679 | 0.07222465 | 0.09117667 | 0.1139692 | 0.1362646 | 0.1362646 | 0.1428666 | 0.1526803 | 0.173238 | 0.1901302 | 0.1901302 | 0.1901302 | 0.1901302 | 0.1901302 | 0.1901302 | 0.1901302 | 0.1901302 | 0.1901302 | 0.1901302 | 0.1901302 | 0.1901302 | 0.1901302 | 0.1901302 | 0.1901302 | 0.1901302 | 0.1901302 | 0.1901302 | 0.1901302 | 0.1901302 | 0.1901302 | 0.1901302 | 0.1901302 | 0.1901302 | 0.1901302 | 0.1901302 | 0.1901302 | 0.1901302 | 0.1901302 | 0.1901302 | 0.1901302 | 0.1901302 | 0.1901302 | 0.1796386 | 0.1531569 | 0.1396869 | 0.1301241 | 0.1236275 | 0.1182852 | 0.098793 | 0.0659443 | 0.04980267 | 0.0434038 | 0.03446034 | 0.01633552 | 0 | 0 | 0 | 0 | 0.02747883 | 0
936 | 1061.077 | 0.003390724 | -30 | 438 | -498 | 0 | 0 | 0.001171513 | 0.01187547 | 0.01714887 | 0.02091523 | 0.029759 | 0.04469679 | 0.07222465 | 0.09117667 | 0.1139692 | 0.1362646 | 0.1362646 | 0.1428666 | 0.1560711 | 0.1766287 | 0.193521 | 0.193521 | 0.193521 | 0.193521 | 0.193521 | 0.193521 | 0.193521 | 0.193521 | 0.193521 | 0.193521 | 0.193521 | 0.193521 | 0.193521 | 0.193521 | 0.193521 | 0.193521 | 0.193521 | 0.193521 | 0.193521 | 0.193521 | 0.193521 | 0.193521 | 0.193521 | 0.193521 | 0.193521 | 0.193521 | 0.193521 | 0.193521 | 0.193521 | 0.193521 | 0.193521 | 0.193521 | 0.193521 | 0.1796386 | 0.1531569 | 0.1396869 | 0.1301241 | 0.1236275 | 0.1182852 | 0.098793 | 0.0659443 | 0.04980267 | 0.0434038 | 0.03446034 | 0.01633552 | 0 | 0 | 0 | 0 | 0.01978509 | 0
936 | 1082.118 | 0.003457961 | -20 | 448 | -488 | 0 | 0 | 0.001171513 | 0.01187547 | 0.01714887 | 0.02091523 | 0.029759 | 0.04469679 | 0.07222465 | 0.09117667 | 0.1139692 | 0.1362646 | 0.1362646 | 0.1428666 | 0.159529 | 0.1800867 | 0.1969789 | 0.1969789 | 0.1969789 | 0.1969789 | 0.1969789 | 0.1969789 | 0.1969789 | 0.1969789 | 0.1969789 | 0.1969789 | 0.1969789 | 0.1969789 | 0.1969789 | 0.1969789 | 0.1969789 | 0.1969789 | 0.1969789 | 0.1969789 | 0.1969789 | 0.1969789 | 0.1969789 | 0.1969789 | 0.1969789 | 0.1969789 | 0.1969789 | 0.1969789 | 0.1969789 | 0.1969789 | 0.1969789 | 0.1969789 | 0.1969789 | 0.1969789 | 0.1969789 | 0.1796386 | 0.1531569 | 0.1396869 | 0.1301241 | 0.1236275 | 0.1182852 | 0.098793 | 0.0659443 | 0.04980267 | 0.0434038 | 0.03446034 | 0.01633552 | 0 | 0 | 0 | 0 | 0.01294735 | 0
936 | 1026.677 | 0.003280798 | -10 | 458 | -478 | 0 | 0 | 0.001171513 | 0.01187547 | 0.01714887 | 0.02091523 | 0.029759 | 0.04469679 | 0.07222465 | 0.09117667 | 0.1139692 | 0.1362646 | 0.1362646 | 0.1428666 | 0.159529 | 0.1833675 | 0.2002597 | 0.2002597 | 0.2002597 | 0.2002597 | 0.2002597 | 0.2002597 | 0.2002597 | 0.2002597 | 0.2002597 | 0.2002597 | 0.2002597 | 0.2002597 | 0.2002597 | 0.2002597 | 0.2002597 | 0.2002597 | 0.2002597 | 0.2002597 | 0.2002597 | 0.2002597 | 0.2002597 | 0.2002597 | 0.2002597 | 0.2002597 | 0.2002597 | 0.2002597 | 0.2002597 | 0.2002597 | 0.2002597 | 0.2002597 | 0.2002597 | 0.2002597 | 0.2002597 | 0.1829194 | 0.1531569 | 0.1396869 | 0.1301241 | 0.1236275 | 0.1182852 | 0.098793 | 0.0659443 | 0.04980267 | 0.0434038 | 0.03446034 | 0.01633552 | 0 | 0 | 0 | 0 | 0.006625401 | 0
936 | 1105.437 | 0.003532477 | 0 | 468 | -468 | 0 | 0 | 0.001171513 | 0.01187547 | 0.01714887 | 0.02091523 | 0.029759 | 0.04469679 | 0.07222465 | 0.09117667 | 0.1139692 | 0.1362646 | 0.1362646 | 0.1428666 | 0.159529 | 0.1869 | 0.2037922 | 0.2037922 | 0.2037922 | 0.2037922 | 0.2037922 | 0.2037922 | 0.2037922 | 0.2037922 | 0.2037922 | 0.2037922 | 0.2037922 | 0.2037922 | 0.2037922 | 0.2037922 | 0.2037922 | 0.2037922 | 0.2037922 | 0.2037922 | 0.2037922 | 0.2037922 | 0.2037922 | 0.2037922 | 0.2037922 | 0.2037922 | 0.2037922 | 0.2037922 | 0.2037922 | 0.2037922 | 0.2037922 | 0.2037922 | 0.2037922 | 0.2037922 | 0.2037922 | 0.1864518 | 0.1531569 | 0.1396869 | 0.1301241 | 0.1236275 | 0.1182852 | 0.098793 | 0.0659443 | 0.04980267 | 0.0434038 | 0.03446034 | 0.01633552 | 0 | 0 | 0 | 0 | 0.0003034535 | 0.0003115037
936 | 1090.946 | 0.003486173 | 10 | 478 | -458 | 0 | 0 | 0.001171513 | 0.01187547 | 0.01714887 | 0.02091523 | 0.029759 | 0.04469679 | 0.07222465 | 0.09117667 | 0.1139692 | 0.1362646 | 0.1362646 | 0.1428666 | 0.159529 | 0.1903861 | 0.2072784 | 0.2072784 | 0.2072784 | 0.2072784 | 0.2072784 | 0.2072784 | 0.2072784 | 0.2072784 | 0.2072784 | 0.2072784 | 0.2072784 | 0.2072784 | 0.2072784 | 0.2072784 | 0.2072784 | 0.2072784 | 0.2072784 | 0.2072784 | 0.2072784 | 0.2072784 | 0.2072784 | 0.2072784 | 0.2072784 | 0.2072784 | 0.2072784 | 0.2072784 | 0.2072784 | 0.2072784 | 0.2072784 | 0.2072784 | 0.2072784 | 0.2072784 | 0.2072784 | 0.189938 | 0.1531569 | 0.1396869 | 0.1301241 | 0.1236275 | 0.1182852 | 0.098793 | 0.0659443 | 0.04980267 | 0.0434038 | 0.03446034 | 0.01633552 | 0 | 0 | 0 | 0 | 0 | 0.006801164
936 | 1071.539 | 0.003424155 | 20 | 488 | -448 | 0 | 0 | 0.001171513 | 0.01187547 | 0.01714887 | 0.02091523 | 0.029759 | 0.04469679 | 0.07222465 | 0.09117667 | 0.1139692 | 0.1362646 | 0.1362646 | 0.1428666 | 0.159529 | 0.1903861 | 0.2107025 | 0.2107025 | 0.2107025 | 0.2107025 | 0.2107025 | 0.2107025 | 0.2107025 | 0.2107025 | 0.2107025 | 0.2107025 | 0.2107025 | 0.2107025 | 0.2107025 | 0.2107025 | 0.2107025 | 0.2107025 | 0.2107025 | 0.2107025 | 0.2107025 | 0.2107025 | 0.2107025 | 0.2107025 | 0.2107025 | 0.2107025 | 0.2107025 | 0.2107025 | 0.2107025 | 0.2107025 | 0.2107025 | 0.2107025 | 0.2107025 | 0.2107025 | 0.2107025 | 0.1933622 | 0.156581 | 0.1396869 | 0.1301241 | 0.1236275 | 0.1182852 | 0.098793 | 0.0659443 | 0.04980267 | 0.0434038 | 0.03446034 | 0.01633552 | 0 | 0 | 0 | 0 | 0 | 0.01329082
936 | 1099.657 | 0.00351401 | 30 | 498 | -438 | 0 | 0 | 0.001171513 | 0.01187547 | 0.01714887 | 0.02091523 | 0.029759 | 0.04469679 | 0.07222465 | 0.09117667 | 0.1139692 | 0.1362646 | 0.1362646 | 0.1428666 | 0.159529 | 0.1903861 | 0.2142165 | 0.2142165 | 0.2142165 | 0.2142165 | 0.2142165 | 0.2142165 | 0.2142165 | 0.2142165 | 0.2142165 | 0.2142165 | 0.2142165 | 0.2142165 | 0.2142165 | 0.2142165 | 0.2142165 | 0.2142165 | 0.2142165 | 0.2142165 | 0.2142165 | 0.2142165 | 0.2142165 | 0.2142165 | 0.2142165 | 0.2142165 | 0.2142165 | 0.2142165 | 0.2142165 | 0.2142165 | 0.2142165 | 0.2142165 | 0.2142165 | 0.2142165 | 0.2142165 | 0.1968762 | 0.1600951 | 0.1396869 | 0.1301241 | 0.1236275 | 0.1182852 | 0.098793 | 0.0659443 | 0.04980267 | 0.0434038 | 0.03446034 | 0.01633552 | 0 | 0 | 0 | 0 | 0 | 0.02251616
936 | 1170.145 | 0.003739256 | 40 | 508 | -428 | 0 | 0 | 0.001171513 | 0.01187547 | 0.01714887 | 0.02091523 | 0.029759 | 0.04469679 | 0.07222465 | 0.09117667 | 0.1139692 | 0.1362646 | 0.1362646 | 0.1428666 | 0.159529 | 0.1903861 | 0.2179558 | 0.2179558 | 0.2179558 | 0.2179558 | 0.2179558 | 0.2179558 | 0.2179558 | 0.2179558 | 0.2179558 | 0.2179558 | 0.2179558 | 0.2179558 | 0.2179558 | 0.2179558 | 0.2179558 | 0.2179558 | 0.2179558 | 0.2179558 | 0.2179558 | 0.2179558 | 0.2179558 | 0.2179558 | 0.2179558 | 0.2179558 | 0.2179558 | 0.2179558 | 0.2179558 | 0.2179558 | 0.2179558 | 0.2179558 | 0.2179558 | 0.2179558 | 0.2179558 | 0.2006154 | 0.1638343 | 0.1434261 | 0.1301241 | 0.1236275 | 0.1182852 | 0.098793 | 0.0659443 | 0.04980267 | 0.0434038 | 0.03446034 | 0.01633552 | 0 | 0 | 0 | 0 | 0 | 0.03628155
936 | 1017.027 | 0.00324996 | 30 | 498 | -438 | 0 | 0 | 0.001171513 | 0.01187547 | 0.01714887 | 0.02091523 | 0.029759 | 0.04469679 | 0.07222465 | 0.09117667 | 0.1139692 | 0.1362646 | 0.1362646 | 0.1428666 | 0.159529 | 0.1903861 | 0.2212058 | 0.2212058 | 0.2212058 | 0.2212058 | 0.2212058 | 0.2212058 | 0.2212058 | 0.2212058 | 0.2212058 | 0.2212058 | 0.2212058 | 0.2212058 | 0.2212058 | 0.2212058 | 0.2212058 | 0.2212058 | 0.2212058 | 0.2212058 | 0.2212058 | 0.2212058 | 0.2212058 | 0.2212058 | 0.2212058 | 0.2212058 | 0.2212058 | 0.2212058 | 0.2212058 | 0.2212058 | 0.2212058 | 0.2212058 | 0.2212058 | 0.2212058 | 0.2212058 | 0.2038654 | 0.1670843 | 0.1434261 | 0.1301241 | 0.1236275 | 0.1182852 | 0.098793 | 0.0659443 | 0.04980267 | 0.0434038 | 0.03446034 | 0.01633552 | 0 | 0 | 0 | 0 | 0 | 0.02251616
936 | 1187.156 | 0.003793617 | 20 | 488 | -448 | 0 | 0 | 0.001171513 | 0.01187547 | 0.01714887 | 0.02091523 | 0.029759 | 0.04469679 | 0.07222465 | 0.09117667 | 0.1139692 | 0.1362646 | 0.1362646 | 0.1428666 | 0.159529 | 0.1903861 | 0.2249994 | 0.2249994 | 0.2249994 | 0.2249994 | 0.2249994 | 0.2249994 | 0.2249994 | 0.2249994 | 0.2249994 | 0.2249994 | 0.2249994 | 0.2249994 | 0.2249994 | 0.2249994 | 0.2249994 | 0.2249994 | 0.2249994 | 0.2249994 | 0.2249994 | 0.2249994 | 0.2249994 | 0.2249994 | 0.2249994 | 0.2249994 | 0.2249994 | 0.2249994 | 0.2249994 | 0.2249994 | 0.2249994 | 0.2249994 | 0.2249994 | 0.2249994 | 0.2249994 | 0.207659 | 0.1708779 | 0.1434261 | 0.1301241 | 0.1236275 | 0.1182852 | 0.098793 | 0.0659443 | 0.04980267 | 0.0434038 | 0.03446034 | 0.01633552 | 0 | 0 | 0 | 0 | 0 | 0.01329082
936 | 1055.373 | 0.003372495 | 10 | 478 | -458 | 0 | 0 | 0.001171513 | 0.01187547 | 0.01714887 | 0.02091523 | 0.029759 | 0.04469679 | 0.07222465 | 0.09117667 | 0.1139692 | 0.1362646 | 0.1362646 | 0.1428666 | 0.159529 | 0.1937586 | 0.2283719 | 0.2283719 | 0.2283719 | 0.2283719 | 0.2283719 | 0.2283719 | 0.2283719 | 0.2283719 | 0.2283719 | 0.2283719 | 0.2283719 | 0.2283719 | 0.2283719 | 0.2283719 | 0.2283719 | 0.2283719 | 0.2283719 | 0.2283719 | 0.2283719 | 0.2283719 | 0.2283719 | 0.2283719 | 0.2283719 | 0.2283719 | 0.2283719 | 0.2283719 | 0.2283719 | 0.2283719 | 0.2283719 | 0.2283719 | 0.2283719 | 0.2283719 | 0.2283719 | 0.2110315 | 0.1708779 | 0.1434261 | 0.1301241 | 0.1236275 | 0.1182852 | 0.098793 | 0.0659443 | 0.04980267 | 0.0434038 | 0.03446034 | 0.01633552 | 0 | 0 | 0 | 0 | 0 | 0.006801164
936 | 1151.346 | 0.003679184 | 0 | 468 | -468 | 0 | 0 | 0.001171513 | 0.01187547 | 0.01714887 | 0.02091523 | 0.029759 | 0.04469679 | 0.07222465 | 0.09117667 | 0.1139692 | 0.1362646 | 0.1362646 | 0.1428666 | 0.159529 | 0.1974378 | 0.2320511 | 0.2320511 | 0.2320511 | 0.2320511 | 0.2320511 | 0.2320511 | 0.2320511 | 0.2320511 | 0.2320511 | 0.2320511 | 0.2320511 | 0.2320511 | 0.2320511 | 0.2320511 | 0.2320511 | 0.2320511 | 0.2320511 | 0.2320511 | 0.2320511 | 0.2320511 | 0.2320511 | 0.2320511 | 0.2320511 | 0.2320511 | 0.2320511 | 0.2320511 | 0.2320511 | 0.2320511 | 0.2320511 | 0.2320511 | 0.2320511 | 0.2320511 | 0.2320511 | 0.2147107 | 0.1708779 | 0.1434261 | 0.1301241 | 0.1236275 | 0.1182852 | 0.098793 | 0.0659443 | 0.04980267 | 0.0434038 | 0.03446034 | 0.01633552 | 0 | 0 | 0 | 0 | 0.0006217948 | 0.0003115037
936 | 1049.512 | 0.003353767 | -10 | 458 | -478 | 0 | 0 | 0.001171513 | 0.01187547 | 0.01714887 | 0.02091523 | 0.029759 | 0.04469679 | 0.07222465 | 0.09117667 | 0.1139692 | 0.1362646 | 0.1362646 | 0.1428666 | 0.159529 | 0.2007916 | 0.2354048 | 0.2354048 | 0.2354048 | 0.2354048 | 0.2354048 | 0.2354048 | 0.2354048 | 0.2354048 | 0.2354048 | 0.2354048 | 0.2354048 | 0.2354048 | 0.2354048 | 0.2354048 | 0.2354048 | 0.2354048 | 0.2354048 | 0.2354048 | 0.2354048 | 0.2354048 | 0.2354048 | 0.2354048 | 0.2354048 | 0.2354048 | 0.2354048 | 0.2354048 | 0.2354048 | 0.2354048 | 0.2354048 | 0.2354048 | 0.2354048 | 0.2354048 | 0.2354048 | 0.2180645 | 0.1708779 | 0.1434261 | 0.1301241 | 0.1236275 | 0.1182852 | 0.098793 | 0.0659443 | 0.04980267 | 0.0434038 | 0.03446034 | 0.01633552 | 0 | 0 | 0 | 0 | 0.01357585 | 0
936 | 1163.458 | 0.003717887 | -20 | 448 | -488 | 0 | 0 | 0.001171513 | 0.01187547 | 0.01714887 | 0.02091523 | 0.029759 | 0.04469679 | 0.07222465 | 0.09117667 | 0.1139692 | 0.1362646 | 0.1362646 | 0.1428666 | 0.1632469 | 0.2045095 | 0.2391227 | 0.2391227 | 0.2391227 | 0.2391227 | 0.2391227 | 0.2391227 | 0.2391227 | 0.2391227 | 0.2391227 | 0.2391227 | 0.2391227 | 0.2391227 | 0.2391227 | 0.2391227 | 0.2391227 | 0.2391227 | 0.2391227 | 0.2391227 | 0.2391227 | 0.2391227 | 0.2391227 | 0.2391227 | 0.2391227 | 0.2391227 | 0.2391227 | 0.2391227 | 0.2391227 | 0.2391227 | 0.2391227 | 0.2391227 | 0.2391227 | 0.2391227 | 0.2391227 | 0.2180645 | 0.1708779 | 0.1434261 | 0.1301241 | 0.1236275 | 0.1182852 | 0.098793 | 0.0659443 | 0.04980267 | 0.0434038 | 0.03446034 | 0.01633552 | 0 | 0 | 0 | 0 | 0.02652991 | 0
936 | 1074.018 | 0.003432076 | -30 | 438 | -498 | 0 | 0 | 0.001171513 | 0.01187547 | 0.01714887 | 0.02091523 | 0.029759 | 0.04469679 | 0.07222465 | 0.09117667 | 0.1139692 | 0.1362646 | 0.1362646 | 0.1428666 | 0.166679 | 0.2079415 | 0.2425548 | 0.2425548 | 0.2425548 | 0.2425548 | 0.2425548 | 0.2425548 | 0.2425548 | 0.2425548 | 0.2425548 | 0.2425548 | 0.2425548 | 0.2425548 | 0.2425548 | 0.2425548 | 0.2425548 | 0.2425548 | 0.2425548 | 0.2425548 | 0.2425548 | 0.2425548 | 0.2425548 | 0.2425548 | 0.2425548 | 0.2425548 | 0.2425548 | 0.2425548 | 0.2425548 | 0.2425548 | 0.2425548 | 0.2425548 | 0.2425548 | 0.2425548 | 0.2425548 | 0.2180645 | 0.1708779 | 0.1434261 | 0.1301241 | 0.1236275 | 0.1182852 | 0.098793 | 0.0659443 | 0.04980267 | 0.0434038 | 0.03446034 | 0.01633552 | 0 | 0 | 0 | 0 | 0.04041965 | 0
936 | 1061.277 | 0.003391364 | -40 | 428 | -508 | 0 | 0 | 0.001171513 | 0.01187547 | 0.01714887 | 0.02091523 | 0.029759 | 0.04469679 | 0.07222465 | 0.09117667 | 0.1139692 | 0.1362646 | 0.1362646 | 0.1462579 | 0.1700703 | 0.2113329 | 0.2459462 | 0.2459462 | 0.2459462 | 0.2459462 | 0.2459462 | 0.2459462 | 0.2459462 | 0.2459462 | 0.2459462 | 0.2459462 | 0.2459462 | 0.2459462 | 0.2459462 | 0.2459462 | 0.2459462 | 0.2459462 | 0.2459462 | 0.2459462 | 0.2459462 | 0.2459462 | 0.2459462 | 0.2459462 | 0.2459462 | 0.2459462 | 0.2459462 | 0.2459462 | 0.2459462 | 0.2459462 | 0.2459462 | 0.2459462 | 0.2459462 | 0.2459462 | 0.2459462 | 0.2180645 | 0.1708779 | 0.1434261 | 0.1301241 | 0.1236275 | 0.1182852 | 0.098793 | 0.0659443 | 0.04980267 | 0.0434038 | 0.03446034 | 0.01633552 | 0 | 0 | 0 | 0 | 0.05586223 | 0
936 | 1120.314 | 0.003580019 | -30 | 438 | -498 | 0 | 0 | 0.001171513 | 0.01187547 | 0.01714887 | 0.02091523 | 0.029759 | 0.04469679 | 0.07222465 | 0.09117667 | 0.1139692 | 0.1362646 | 0.1362646 | 0.1462579 | 0.1736504 | 0.2149129 | 0.2495262 | 0.2495262 | 0.2495262 | 0.2495262 | 0.2495262 | 0.2495262 | 0.2495262 | 0.2495262 | 0.2495262 | 0.2495262 | 0.2495262 | 0.2495262 | 0.2495262 | 0.2495262 | 0.2495262 | 0.2495262 | 0.2495262 | 0.2495262 | 0.2495262 | 0.2495262 | 0.2495262 | 0.2495262 | 0.2495262 | 0.2495262 | 0.2495262 | 0.2495262 | 0.2495262 | 0.2495262 | 0.2495262 | 0.2495262 | 0.2495262 | 0.2495262 | 0.2495262 | 0.2180645 | 0.1708779 | 0.1434261 | 0.1301241 | 0.1236275 | 0.1182852 | 0.098793 | 0.0659443 | 0.04980267 | 0.0434038 | 0.03446034 | 0.01633552 | 0 | 0 | 0 | 0 | 0.04041965 | 0
936 | 987.5955 | 0.00315591 | -20 | 448 | -488 | 0 | 0 | 0.001171513 | 0.01187547 | 0.01714887 | 0.02091523 | 0.029759 | 0.04469679 | 0.07222465 | 0.09117667 | 0.1139692 | 0.1362646 | 0.1362646 | 0.1462579 | 0.1768063 | 0.2180688 | 0.2526821 | 0.2526821 | 0.2526821 | 0.2526821 | 0.2526821 | 0.2526821 | 0.2526821 | 0.2526821 | 0.2526821 | 0.2526821 | 0.2526821 | 0.2526821 | 0.2526821 | 0.2526821 | 0.2526821 | 0.2526821 | 0.2526821 | 0.2526821 | 0.2526821 | 0.2526821 | 0.2526821 | 0.2526821 | 0.2526821 | 0.2526821 | 0.2526821 | 0.2526821 | 0.2526821 | 0.2526821 | 0.2526821 | 0.2526821 | 0.2526821 | 0.2526821 | 0.2526821 | 0.2180645 | 0.1708779 | 0.1434261 | 0.1301241 | 0.1236275 | 0.1182852 | 0.098793 | 0.0659443 | 0.04980267 | 0.0434038 | 0.03446034 | 0.01633552 | 0 | 0 | 0 | 0 | 0.02652991 | 0
936 | 1129.229 | 0.003608508 | -10 | 458 | -478 | 0 | 0 | 0.001171513 | 0.01187547 | 0.01714887 | 0.02091523 | 0.029759 | 0.04469679 | 0.07222465 | 0.09117667 | 0.1139692 | 0.1362646 | 0.1362646 | 0.1462579 | 0.1768063 | 0.2216773 | 0.2562906 | 0.2562906 | 0.2562906 | 0.2562906 | 0.2562906 | 0.2562906 | 0.2562906 | 0.2562906 | 0.2562906 | 0.2562906 | 0.2562906 | 0.2562906 | 0.2562906 | 0.2562906 | 0.2562906 | 0.2562906 | 0.2562906 | 0.2562906 | 0.2562906 | 0.2562906 | 0.2562906 | 0.2562906 | 0.2562906 | 0.2562906 | 0.2562906 | 0.2562906 | 0.2562906 | 0.2562906 | 0.2562906 | 0.2562906 | 0.2562906 | 0.2562906 | 0.2562906 | 0.221673 | 0.1708779 | 0.1434261 | 0.1301241 | 0.1236275 | 0.1182852 | 0.098793 | 0.0659443 | 0.04980267 | 0.0434038 | 0.03446034 | 0.01633552 | 0 | 0 | 0 | 0 | 0.01357585 | 0
900 | 843.5336 | 0.002695553 | 0 | 450 | -450 | 0 | 0 | 0.001171513 | 0.01187547 | 0.01714887 | 0.02091523 | 0.029759 | 0.04469679 | 0.07222465 | 0.09117667 | 0.1139692 | 0.1362646 | 0.1362646 | 0.1462579 | 0.1768063 | 0.2216773 | 0.2589861 | 0.2589861 | 0.2589861 | 0.2589861 | 0.2589861 | 0.2589861 | 0.2589861 | 0.2589861 | 0.2589861 | 0.2589861 | 0.2589861 | 0.2589861 | 0.2589861 | 0.2589861 | 0.2589861 | 0.2589861 | 0.2589861 | 0.2589861 | 0.2589861 | 0.2589861 | 0.2589861 | 0.2589861 | 0.2589861 | 0.2589861 | 0.2589861 | 0.2589861 | 0.2589861 | 0.2589861 | 0.2589861 | 0.2589861 | 0.2589861 | 0.2589861 | 0.2589861 | 0.221673 | 0.1708779 | 0.1434261 | 0.1301241 | 0.1236275 | 0.1182852 | 0.098793 | 0.0659443 | 0.04980267 | 0.0434038 | 0.03446034 | 0.01633552 | 0 | 0 | 0 | 0 | 0 | 0
829 | 904.376 | 0.002889978 | 10 | 424.5 | -404.5 | 0 | 0 | 0.001171513 | 0.01187547 | 0.01714887 | 0.02091523 | 0.029759 | 0.04469679 | 0.07222465 | 0.09117667 | 0.1139692 | 0.1362646 | 0.1362646 | 0.1462579 | 0.1768063 | 0.2216773 | 0.2589861 | 0.2618761 | 0.2618761 | 0.2618761 | 0.2618761 | 0.2618761 | 0.2618761 | 0.2618761 | 0.2618761 | 0.2618761 | 0.2618761 | 0.2618761 | 0.2618761 | 0.2618761 | 0.2618761 | 0.2618761 | 0.2618761 | 0.2618761 | 0.2618761 | 0.2618761 | 0.2618761 | 0.2618761 | 0.2618761 | 0.2618761 | 0.2618761 | 0.2618761 | 0.2618761 | 0.2618761 | 0.2618761 | 0.2618761 | 0.2618761 | 0.2618761 | 0.2589861 | 0.221673 | 0.1708779 | 0.1434261 | 0.1301241 | 0.1236275 | 0.1182852 | 0.098793 | 0.0659443 | 0.04980267 | 0.0434038 | 0.03446034 | 0.01633552 | 0 | 0 | 0 | 0 | 0 | 0
829 | 1311.618 | 0.004191341 | 20 | 434.5 | -394.5 | 0 | 0 | 0.001171513 | 0.01187547 | 0.01714887 | 0.02091523 | 0.029759 | 0.04469679 | 0.07222465 | 0.09117667 | 0.1139692 | 0.1362646 | 0.1362646 | 0.1462579 | 0.1768063 | 0.2216773 | 0.2589861 | 0.2618761 | 0.2660675 | 0.2660675 | 0.2660675 | 0.2660675 | 0.2660675 | 0.2660675 | 0.2660675 | 0.2660675 | 0.2660675 | 0.2660675 | 0.2660675 | 0.2660675 | 0.2660675 | 0.2660675 | 0.2660675 | 0.2660675 | 0.2660675 | 0.2660675 | 0.2660675 | 0.2660675 | 0.2660675 | 0.2660675 | 0.2660675 | 0.2660675 | 0.2660675 | 0.2660675 | 0.2660675 | 0.2660675 | 0.2660675 | 0.2660675 | 0.2631775 | 0.221673 | 0.1708779 | 0.1434261 | 0.1301241 | 0.1236275 | 0.1182852 | 0.098793 | 0.0659443 | 0.04980267 | 0.0434038 | 0.03446034 | 0.01633552 | 0 | 0 | 0 | 0 | 0 | 0
776 | 1168.043 | 0.003732539 | 30 | 418 | -358 | 0 | 0 | 0.001171513 | 0.01187547 | 0.01714887 | 0.02091523 | 0.029759 | 0.04469679 | 0.07222465 | 0.09117667 | 0.1139692 | 0.1362646 | 0.1362646 | 0.1462579 | 0.1768063 | 0.2216773 | 0.2589861 | 0.2618761 | 0.2660675 | 0.2698 | 0.2698 | 0.2698 | 0.2698 | 0.2698 | 0.2698 | 0.2698 | 0.2698 | 0.2698 | 0.2698 | 0.2698 | 0.2698 | 0.2698 | 0.2698 | 0.2698 | 0.2698 | 0.2698 | 0.2698 | 0.2698 | 0.2698 | 0.2698 | 0.2698 | 0.2698 | 0.2698 | 0.2698 | 0.2698 | 0.2698 | 0.2698 | 0.2698 | 0.2631775 | 0.221673 | 0.1708779 | 0.1434261 | 0.1301241 | 0.1236275 | 0.1182852 | 0.098793 | 0.0659443 | 0.04980267 | 0.0434038 | 0.03446034 | 0.01633552 | 0 | 0 | 0 | 0 | 0 | 0

## F7bottom_comulative_column
[6 empty] | 0 | 1 | 2 | 3 | 4 | 5 | 6 | 7 | 8 | 9 | 10 | 11 | 12 | 13 | 14 | 15 | 16 | 17 | 18 | 19 | 20 | 21 | 22 | 23 | 24 | 25 | 26 | 27 | 28 | 29 | 30 | 31 | 32 | 33 | 34 | 35 | 36 | 37 | 38 | 39 | 40 | 41 | 42 | 43 | 44 | 45 | 46 | 47 | 48 | 49 | 50 | 51 | 52 | 53 | 54 | 55 | 56 | 57 | 58 | 59 | 60 | 61 | 62 | 63 | 64
ord_wdt | alpha | alpha/k | WROLL_SHIFT_POS_7 | Width1 | Width2 | -855.04 | -828.32 | -801.6 | -774.88 | -748.16 | -721.44 | -694.72 | -668 | -641.28 | -614.56 | -587.84 | -561.12 | -534.4 | -507.68 | -480.96 | -454.24 | -427.52 | -400.8 | -374.08 | -347.36 | -320.64 | -293.92 | -267.2 | -240.48 | -213.76 | -187.04 | -160.32 | -133.6 | -106.88 | -80.16 | -53.44 | -26.72 | 0 | 26.72 | 53.44 | 80.16 | 106.88 | 133.6 | 160.32 | 187.04 | 213.76 | 240.48 | 267.2 | 293.92 | 320.64 | 347.36 | 374.08 | 400.8 | 427.52 | 454.24 | 480.96 | 507.68 | 534.4 | 561.12 | 587.84 | 614.56 | 641.28 | 668 | 694.72 | 721.44 | 748.16 | 774.88 | 801.6 | 828.32 | 855.04 | C40-left | C40-right
1165 | 331.4126 | 0.0008698459 | 0 | 582.5 | -582.5 | 0 | 0 | 0 | 0 | 0 | 0 | 0 | 0 | 0 | 0 | 0 | 0.0008698459 | 0.0008698459 | 0.0008698459 | 0.0008698459 | 0.0008698459 | 0.0008698459 | 0.0008698459 | 0.0008698459 | 0.0008698459 | 0.0008698459 | 0.0008698459 | 0.0008698459 | 0.0008698459 | 0.0008698459 | 0.0008698459 | 0.0008698459 | 0.0008698459 | 0.0008698459 | 0.0008698459 | 0.0008698459 | 0.0008698459 | 0.0008698459 | 0.0008698459 | 0.0008698459 | 0.0008698459 | 0.0008698459 | 0.0008698459 | 0.0008698459 | 0.0008698459 | 0.0008698459 | 0.0008698459 | 0.0008698459 | 0.0008698459 | 0.0008698459 | 0.0008698459 | 0.0008698459 | 0.0008698459 | 0.0008698459 | 0.0008698459 | 0.0008698459 | 0.0008698459 | 0.0008698459 | 0.0008698459 | 0 | 0 | 0 | 0 | 0 | 0 | 0 | 0 | 0 | 0 | 0 | 0 | 0
1234 | 486.34 | 0.001276478 | 0 | 617 | -617 | 0 | 0 | 0 | 0 | 0 | 0 | 0 | 0 | 0 | 0.001276478 | 0.001276478 | 0.002146324 | 0.002146324 | 0.002146324 | 0.002146324 | 0.002146324 | 0.002146324 | 0.002146324 | 0.002146324 | 0.002146324 | 0.002146324 | 0.002146324 | 0.002146324 | 0.002146324 | 0.002146324 | 0.002146324 | 0.002146324 | 0.002146324 | 0.002146324 | 0.002146324 | 0.002146324 | 0.002146324 | 0.002146324 | 0.002146324 | 0.002146324 | 0.002146324 | 0.002146324 | 0.002146324 | 0.002146324 | 0.002146324 | 0.002146324 | 0.002146324 | 0.002146324 | 0.002146324 | 0.002146324 | 0.002146324 | 0.002146324 | 0.002146324 | 0.002146324 | 0.002146324 | 0.002146324 | 0.002146324 | 0.002146324 | 0.002146324 | 0.001276478 | 0.001276478 | 0 | 0 | 0 | 0 | 0 | 0 | 0 | 0 | 0 | 0.0005169593 | 0.0005169593
1253 | 588.2042 | 0.001543837 | 0 | 626.5 | -626.5 | 0 | 0 | 0 | 0 | 0 | 0 | 0 | 0 | 0 | 0.002820315 | 0.002820315 | 0.003690161 | 0.003690161 | 0.003690161 | 0.003690161 | 0.003690161 | 0.003690161 | 0.003690161 | 0.003690161 | 0.003690161 | 0.003690161 | 0.003690161 | 0.003690161 | 0.003690161 | 0.003690161 | 0.003690161 | 0.003690161 | 0.003690161 | 0.003690161 | 0.003690161 | 0.003690161 | 0.003690161 | 0.003690161 | 0.003690161 | 0.003690161 | 0.003690161 | 0.003690161 | 0.003690161 | 0.003690161 | 0.003690161 | 0.003690161 | 0.003690161 | 0.003690161 | 0.003690161 | 0.003690161 | 0.003690161 | 0.003690161 | 0.003690161 | 0.003690161 | 0.003690161 | 0.003690161 | 0.003690161 | 0.003690161 | 0.003690161 | 0.002820315 | 0.002820315 | 0 | 0 | 0 | 0 | 0 | 0 | 0 | 0 | 0 | 0.0008262234 | 0.0008262234
1253 | 535.5222 | 0.001405565 | 0 | 626.5 | -626.5 | 0 | 0 | 0 | 0 | 0 | 0 | 0 | 0 | 0 | 0.00422588 | 0.00422588 | 0.005095726 | 0.005095726 | 0.005095726 | 0.005095726 | 0.005095726 | 0.005095726 | 0.005095726 | 0.005095726 | 0.005095726 | 0.005095726 | 0.005095726 | 0.005095726 | 0.005095726 | 0.005095726 | 0.005095726 | 0.005095726 | 0.005095726 | 0.005095726 | 0.005095726 | 0.005095726 | 0.005095726 | 0.005095726 | 0.005095726 | 0.005095726 | 0.005095726 | 0.005095726 | 0.005095726 | 0.005095726 | 0.005095726 | 0.005095726 | 0.005095726 | 0.005095726 | 0.005095726 | 0.005095726 | 0.005095726 | 0.005095726 | 0.005095726 | 0.005095726 | 0.005095726 | 0.005095726 | 0.005095726 | 0.005095726 | 0.005095726 | 0.00422588 | 0.00422588 | 0 | 0 | 0 | 0 | 0 | 0 | 0 | 0 | 0 | 0.0008262234 | 0.0008262234
1253 | 512.2321 | 0.001344436 | 0 | 626.5 | -626.5 | 0 | 0 | 0 | 0 | 0 | 0 | 0 | 0 | 0 | 0.005570316 | 0.005570316 | 0.006440162 | 0.006440162 | 0.006440162 | 0.006440162 | 0.006440162 | 0.006440162 | 0.006440162 | 0.006440162 | 0.006440162 | 0.006440162 | 0.006440162 | 0.006440162 | 0.006440162 | 0.006440162 | 0.006440162 | 0.006440162 | 0.006440162 | 0.006440162 | 0.006440162 | 0.006440162 | 0.006440162 | 0.006440162 | 0.006440162 | 0.006440162 | 0.006440162 | 0.006440162 | 0.006440162 | 0.006440162 | 0.006440162 | 0.006440162 | 0.006440162 | 0.006440162 | 0.006440162 | 0.006440162 | 0.006440162 | 0.006440162 | 0.006440162 | 0.006440162 | 0.006440162 | 0.006440162 | 0.006440162 | 0.006440162 | 0.006440162 | 0.005570316 | 0.005570316 | 0 | 0 | 0 | 0 | 0 | 0 | 0 | 0 | 0 | 0.0008262234 | 0.0008262234
1253 | 491.8346 | 0.001290899 | -10 | 616.5 | -636.5 | 0 | 0 | 0 | 0 | 0 | 0 | 0 | 0 | 0 | 0.006861215 | 0.006861215 | 0.007731061 | 0.007731061 | 0.007731061 | 0.007731061 | 0.007731061 | 0.007731061 | 0.007731061 | 0.007731061 | 0.007731061 | 0.007731061 | 0.007731061 | 0.007731061 | 0.007731061 | 0.007731061 | 0.007731061 | 0.007731061 | 0.007731061 | 0.007731061 | 0.007731061 | 0.007731061 | 0.007731061 | 0.007731061 | 0.007731061 | 0.007731061 | 0.007731061 | 0.007731061 | 0.007731061 | 0.007731061 | 0.007731061 | 0.007731061 | 0.007731061 | 0.007731061 | 0.007731061 | 0.007731061 | 0.007731061 | 0.007731061 | 0.007731061 | 0.007731061 | 0.007731061 | 0.007731061 | 0.007731061 | 0.007731061 | 0.007731061 | 0.006861215 | 0.006861215 | 0 | 0 | 0 | 0 | 0 | 0 | 0 | 0 | 0 | 0.0008698459 | 0.0005006823
1253 | 682.0327 | 0.001790105 | -20 | 606.5 | -646.5 | 0 | 0 | 0 | 0 | 0 | 0 | 0 | 0 | 0.001790105 | 0.00865132 | 0.00865132 | 0.009521166 | 0.009521166 | 0.009521166 | 0.009521166 | 0.009521166 | 0.009521166 | 0.009521166 | 0.009521166 | 0.009521166 | 0.009521166 | 0.009521166 | 0.009521166 | 0.009521166 | 0.009521166 | 0.009521166 | 0.009521166 | 0.009521166 | 0.009521166 | 0.009521166 | 0.009521166 | 0.009521166 | 0.009521166 | 0.009521166 | 0.009521166 | 0.009521166 | 0.009521166 | 0.009521166 | 0.009521166 | 0.009521166 | 0.009521166 | 0.009521166 | 0.009521166 | 0.009521166 | 0.009521166 | 0.009521166 | 0.009521166 | 0.009521166 | 0.009521166 | 0.009521166 | 0.009521166 | 0.009521166 | 0.009521166 | 0.009521166 | 0.00865132 | 0.006861215 | 0 | 0 | 0 | 0 | 0 | 0 | 0 | 0 | 0 | 0.0008698459 | 0.0001751411
1254 | 601.5531 | 0.001578874 | -30 | 597 | -657 | 0 | 0 | 0 | 0 | 0 | 0 | 0 | 0 | 0.003368979 | 0.01023019 | 0.01023019 | 0.01110004 | 0.01110004 | 0.01110004 | 0.01110004 | 0.01110004 | 0.01110004 | 0.01110004 | 0.01110004 | 0.01110004 | 0.01110004 | 0.01110004 | 0.01110004 | 0.01110004 | 0.01110004 | 0.01110004 | 0.01110004 | 0.01110004 | 0.01110004 | 0.01110004 | 0.01110004 | 0.01110004 | 0.01110004 | 0.01110004 | 0.01110004 | 0.01110004 | 0.01110004 | 0.01110004 | 0.01110004 | 0.01110004 | 0.01110004 | 0.01110004 | 0.01110004 | 0.01110004 | 0.01110004 | 0.01110004 | 0.01110004 | 0.01110004 | 0.01110004 | 0.01110004 | 0.01110004 | 0.01110004 | 0.01110004 | 0.01110004 | 0.01023019 | 0.006861215 | 0 | 0 | 0 | 0 | 0 | 0 | 0 | 0 | 0 | 0.001496394 | 0
1254 | 616.7271 | 0.0016187 | -40 | 587 | -667 | 0 | 0 | 0 | 0 | 0 | 0 | 0 | 0 | 0.004987679 | 0.01184889 | 0.01184889 | 0.01271874 | 0.01271874 | 0.01271874 | 0.01271874 | 0.01271874 | 0.01271874 | 0.01271874 | 0.01271874 | 0.01271874 | 0.01271874 | 0.01271874 | 0.01271874 | 0.01271874 | 0.01271874 | 0.01271874 | 0.01271874 | 0.01271874 | 0.01271874 | 0.01271874 | 0.01271874 | 0.01271874 | 0.01271874 | 0.01271874 | 0.01271874 | 0.01271874 | 0.01271874 | 0.01271874 | 0.01271874 | 0.01271874 | 0.01271874 | 0.01271874 | 0.01271874 | 0.01271874 | 0.01271874 | 0.01271874 | 0.01271874 | 0.01271874 | 0.01271874 | 0.01271874 | 0.01271874 | 0.01271874 | 0.01271874 | 0.01271874 | 0.01023019 | 0.006861215 | 0 | 0 | 0 | 0 | 0 | 0 | 0 | 0 | 0 | 0.004064214 | 0
1254 | 611.5673 | 0.001605157 | -30 | 597 | -657 | 0 | 0 | 0 | 0 | 0 | 0 | 0 | 0 | 0.006592836 | 0.01345405 | 0.01345405 | 0.0143239 | 0.0143239 | 0.0143239 | 0.0143239 | 0.0143239 | 0.0143239 | 0.0143239 | 0.0143239 | 0.0143239 | 0.0143239 | 0.0143239 | 0.0143239 | 0.0143239 | 0.0143239 | 0.0143239 | 0.0143239 | 0.0143239 | 0.0143239 | 0.0143239 | 0.0143239 | 0.0143239 | 0.0143239 | 0.0143239 | 0.0143239 | 0.0143239 | 0.0143239 | 0.0143239 | 0.0143239 | 0.0143239 | 0.0143239 | 0.0143239 | 0.0143239 | 0.0143239 | 0.0143239 | 0.0143239 | 0.0143239 | 0.0143239 | 0.0143239 | 0.0143239 | 0.0143239 | 0.0143239 | 0.0143239 | 0.0143239 | 0.01183535 | 0.006861215 | 0 | 0 | 0 | 0 | 0 | 0 | 0 | 0 | 0 | 0.001496394 | 0
1254 | 648.1366 | 0.001701139 | -20 | 607 | -647 | 0 | 0 | 0 | 0 | 0 | 0 | 0 | 0 | 0.008293976 | 0.01515519 | 0.01515519 | 0.01602504 | 0.01602504 | 0.01602504 | 0.01602504 | 0.01602504 | 0.01602504 | 0.01602504 | 0.01602504 | 0.01602504 | 0.01602504 | 0.01602504 | 0.01602504 | 0.01602504 | 0.01602504 | 0.01602504 | 0.01602504 | 0.01602504 | 0.01602504 | 0.01602504 | 0.01602504 | 0.01602504 | 0.01602504 | 0.01602504 | 0.01602504 | 0.01602504 | 0.01602504 | 0.01602504 | 0.01602504 | 0.01602504 | 0.01602504 | 0.01602504 | 0.01602504 | 0.01602504 | 0.01602504 | 0.01602504 | 0.01602504 | 0.01602504 | 0.01602504 | 0.01602504 | 0.01602504 | 0.01602504 | 0.01602504 | 0.01602504 | 0.01353649 | 0.006861215 | 0 | 0 | 0 | 0 | 0 | 0 | 0 | 0 | 0 | 0.0008698459 | 0.0005476292
1254 | 602.7032 | 0.001581892 | -10 | 617 | -637 | 0 | 0 | 0 | 0 | 0 | 0 | 0 | 0 | 0.008293976 | 0.01673708 | 0.01673708 | 0.01760693 | 0.01760693 | 0.01760693 | 0.01760693 | 0.01760693 | 0.01760693 | 0.01760693 | 0.01760693 | 0.01760693 | 0.01760693 | 0.01760693 | 0.01760693 | 0.01760693 | 0.01760693 | 0.01760693 | 0.01760693 | 0.01760693 | 0.01760693 | 0.01760693 | 0.01760693 | 0.01760693 | 0.01760693 | 0.01760693 | 0.01760693 | 0.01760693 | 0.01760693 | 0.01760693 | 0.01760693 | 0.01760693 | 0.01760693 | 0.01760693 | 0.01760693 | 0.01760693 | 0.01760693 | 0.01760693 | 0.01760693 | 0.01760693 | 0.01760693 | 0.01760693 | 0.01760693 | 0.01760693 | 0.01760693 | 0.01760693 | 0.01511838 | 0.008443107 | 0 | 0 | 0 | 0 | 0 | 0 | 0 | 0 | 0 | 0.0008698459 | 0.001478971
1253 | 856.2819 | 0.00224745 | 0 | 626.5 | -626.5 | 0 | 0 | 0 | 0 | 0 | 0 | 0 | 0 | 0.008293976 | 0.01898453 | 0.01898453 | 0.01985438 | 0.01985438 | 0.01985438 | 0.01985438 | 0.01985438 | 0.01985438 | 0.01985438 | 0.01985438 | 0.01985438 | 0.01985438 | 0.01985438 | 0.01985438 | 0.01985438 | 0.01985438 | 0.01985438 | 0.01985438 | 0.01985438 | 0.01985438 | 0.01985438 | 0.01985438 | 0.01985438 | 0.01985438 | 0.01985438 | 0.01985438 | 0.01985438 | 0.01985438 | 0.01985438 | 0.01985438 | 0.01985438 | 0.01985438 | 0.01985438 | 0.01985438 | 0.01985438 | 0.01985438 | 0.01985438 | 0.01985438 | 0.01985438 | 0.01985438 | 0.01985438 | 0.01985438 | 0.01985438 | 0.01985438 | 0.01985438 | 0.01736583 | 0.01069056 | 0 | 0 | 0 | 0 | 0 | 0 | 0 | 0 | 0 | 0.0008262234 | 0.002363746
1254 | 639.8523 | 0.001679396 | 10 | 637 | -617 | 0 | 0 | 0 | 0 | 0 | 0 | 0 | 0 | 0.008293976 | 0.02066393 | 0.02066393 | 0.02153378 | 0.02153378 | 0.02153378 | 0.02153378 | 0.02153378 | 0.02153378 | 0.02153378 | 0.02153378 | 0.02153378 | 0.02153378 | 0.02153378 | 0.02153378 | 0.02153378 | 0.02153378 | 0.02153378 | 0.02153378 | 0.02153378 | 0.02153378 | 0.02153378 | 0.02153378 | 0.02153378 | 0.02153378 | 0.02153378 | 0.02153378 | 0.02153378 | 0.02153378 | 0.02153378 | 0.02153378 | 0.02153378 | 0.02153378 | 0.02153378 | 0.02153378 | 0.02153378 | 0.02153378 | 0.02153378 | 0.02153378 | 0.02153378 | 0.02153378 | 0.02153378 | 0.02153378 | 0.02153378 | 0.02153378 | 0.02153378 | 0.01904523 | 0.01236995 | 0 | 0 | 0 | 0 | 0 | 0 | 0 | 0 | 0 | 0.0005169593 | 0.004776926
1283 | 519.7232 | 0.001364098 | 20 | 661.5 | -621.5 | 0 | 0 | 0 | 0 | 0 | 0 | 0 | 0 | 0.008293976 | 0.02202803 | 0.02202803 | 0.02289787 | 0.02289787 | 0.02289787 | 0.02289787 | 0.02289787 | 0.02289787 | 0.02289787 | 0.02289787 | 0.02289787 | 0.02289787 | 0.02289787 | 0.02289787 | 0.02289787 | 0.02289787 | 0.02289787 | 0.02289787 | 0.02289787 | 0.02289787 | 0.02289787 | 0.02289787 | 0.02289787 | 0.02289787 | 0.02289787 | 0.02289787 | 0.02289787 | 0.02289787 | 0.02289787 | 0.02289787 | 0.02289787 | 0.02289787 | 0.02289787 | 0.02289787 | 0.02289787 | 0.02289787 | 0.02289787 | 0.02289787 | 0.02289787 | 0.02289787 | 0.02289787 | 0.02289787 | 0.02289787 | 0.02289787 | 0.02289787 | 0.02040933 | 0.01373405 | 0.001364098 | 0 | 0 | 0 | 0 | 0 | 0 | 0 | 0 | 0.0006634528 | 0.01237668
1283 | 548.5663 | 0.001439801 | 30 | 671.5 | -611.5 | 0 | 0 | 0 | 0 | 0 | 0 | 0 | 0 | 0.008293976 | 0.02202803 | 0.02346783 | 0.02433767 | 0.02433767 | 0.02433767 | 0.02433767 | 0.02433767 | 0.02433767 | 0.02433767 | 0.02433767 | 0.02433767 | 0.02433767 | 0.02433767 | 0.02433767 | 0.02433767 | 0.02433767 | 0.02433767 | 0.02433767 | 0.02433767 | 0.02433767 | 0.02433767 | 0.02433767 | 0.02433767 | 0.02433767 | 0.02433767 | 0.02433767 | 0.02433767 | 0.02433767 | 0.02433767 | 0.02433767 | 0.02433767 | 0.02433767 | 0.02433767 | 0.02433767 | 0.02433767 | 0.02433767 | 0.02433767 | 0.02433767 | 0.02433767 | 0.02433767 | 0.02433767 | 0.02433767 | 0.02433767 | 0.02433767 | 0.02433767 | 0.02184913 | 0.01517385 | 0.002803899 | 0.001439801 | 0 | 0 | 0 | 0 | 0 | 0 | 0 | 0.0003379117 | 0.01700615
1292 | 570.893 | 0.001498401 | 40 | 686 | -606 | 0 | 0 | 0 | 0 | 0 | 0 | 0 | 0 | 0.008293976 | 0.02202803 | 0.02496623 | 0.02583607 | 0.02583607 | 0.02583607 | 0.02583607 | 0.02583607 | 0.02583607 | 0.02583607 | 0.02583607 | 0.02583607 | 0.02583607 | 0.02583607 | 0.02583607 | 0.02583607 | 0.02583607 | 0.02583607 | 0.02583607 | 0.02583607 | 0.02583607 | 0.02583607 | 0.02583607 | 0.02583607 | 0.02583607 | 0.02583607 | 0.02583607 | 0.02583607 | 0.02583607 | 0.02583607 | 0.02583607 | 0.02583607 | 0.02583607 | 0.02583607 | 0.02583607 | 0.02583607 | 0.02583607 | 0.02583607 | 0.02583607 | 0.02583607 | 0.02583607 | 0.02583607 | 0.02583607 | 0.02583607 | 0.02583607 | 0.02583607 | 0.02334753 | 0.01667225 | 0.0043023 | 0.002938202 | 0 | 0 | 0 | 0 | 0 | 0 | 0 | 0.0001588641 | 0.02177474
1292 | 494.4718 | 0.001297821 | 30 | 676 | -616 | 0 | 0 | 0 | 0 | 0 | 0 | 0 | 0 | 0.008293976 | 0.02332585 | 0.02626405 | 0.0271339 | 0.0271339 | 0.0271339 | 0.0271339 | 0.0271339 | 0.0271339 | 0.0271339 | 0.0271339 | 0.0271339 | 0.0271339 | 0.0271339 | 0.0271339 | 0.0271339 | 0.0271339 | 0.0271339 | 0.0271339 | 0.0271339 | 0.0271339 | 0.0271339 | 0.0271339 | 0.0271339 | 0.0271339 | 0.0271339 | 0.0271339 | 0.0271339 | 0.0271339 | 0.0271339 | 0.0271339 | 0.0271339 | 0.0271339 | 0.0271339 | 0.0271339 | 0.0271339 | 0.0271339 | 0.0271339 | 0.0271339 | 0.0271339 | 0.0271339 | 0.0271339 | 0.0271339 | 0.0271339 | 0.0271339 | 0.0271339 | 0.02464535 | 0.01797007 | 0.005600121 | 0.004236023 | 0 | 0 | 0 | 0 | 0 | 0 | 0 | 0.0004844052 | 0.01908941
1286 | 445.4835 | 0.001169243 | 20 | 663 | -623 | 0 | 0 | 0 | 0 | 0 | 0 | 0 | 0 | 0.008293976 | 0.02449509 | 0.02743329 | 0.02830314 | 0.02830314 | 0.02830314 | 0.02830314 | 0.02830314 | 0.02830314 | 0.02830314 | 0.02830314 | 0.02830314 | 0.02830314 | 0.02830314 | 0.02830314 | 0.02830314 | 0.02830314 | 0.02830314 | 0.02830314 | 0.02830314 | 0.02830314 | 0.02830314 | 0.02830314 | 0.02830314 | 0.02830314 | 0.02830314 | 0.02830314 | 0.02830314 | 0.02830314 | 0.02830314 | 0.02830314 | 0.02830314 | 0.02830314 | 0.02830314 | 0.02830314 | 0.02830314 | 0.02830314 | 0.02830314 | 0.02830314 | 0.02830314 | 0.02830314 | 0.02830314 | 0.02830314 | 0.02830314 | 0.02830314 | 0.02830314 | 0.02581459 | 0.01913932 | 0.006769364 | 0.004236023 | 0 | 0 | 0 | 0 | 0 | 0 | 0 | 0.000712284 | 0.0130711
1359 | 376.2985 | 0.0009876563 | 10 | 689.5 | -669.5 | 0 | 0 | 0 | 0 | 0 | 0 | 0 | 0.0009876563 | 0.009281632 | 0.02548275 | 0.02842095 | 0.0292908 | 0.0292908 | 0.0292908 | 0.0292908 | 0.0292908 | 0.0292908 | 0.0292908 | 0.0292908 | 0.0292908 | 0.0292908 | 0.0292908 | 0.0292908 | 0.0292908 | 0.0292908 | 0.0292908 | 0.0292908 | 0.0292908 | 0.0292908 | 0.0292908 | 0.0292908 | 0.0292908 | 0.0292908 | 0.0292908 | 0.0292908 | 0.0292908 | 0.0292908 | 0.0292908 | 0.0292908 | 0.0292908 | 0.0292908 | 0.0292908 | 0.0292908 | 0.0292908 | 0.0292908 | 0.0292908 | 0.0292908 | 0.0292908 | 0.0292908 | 0.0292908 | 0.0292908 | 0.0292908 | 0.0292908 | 0.0292908 | 0.02680225 | 0.02012697 | 0.007757021 | 0.00522368 | 0 | 0 | 0 | 0 | 0 | 0 | 0 | 0.01286661 | 0.02231312
1461 | 555.8546 | 0.00145893 | 0 | 730.5 | -730.5 | 0 | 0 | 0 | 0 | 0 | 0.00145893 | 0.00145893 | 0.002446587 | 0.01074056 | 0.02694168 | 0.02987988 | 0.03074973 | 0.03074973 | 0.03074973 | 0.03074973 | 0.03074973 | 0.03074973 | 0.03074973 | 0.03074973 | 0.03074973 | 0.03074973 | 0.03074973 | 0.03074973 | 0.03074973 | 0.03074973 | 0.03074973 | 0.03074973 | 0.03074973 | 0.03074973 | 0.03074973 | 0.03074973 | 0.03074973 | 0.03074973 | 0.03074973 | 0.03074973 | 0.03074973 | 0.03074973 | 0.03074973 | 0.03074973 | 0.03074973 | 0.03074973 | 0.03074973 | 0.03074973 | 0.03074973 | 0.03074973 | 0.03074973 | 0.03074973 | 0.03074973 | 0.03074973 | 0.03074973 | 0.03074973 | 0.03074973 | 0.03074973 | 0.03074973 | 0.02826118 | 0.0215859 | 0.009215951 | 0.00668261 | 0.00145893 | 0.00145893 | 0 | 0 | 0 | 0 | 0 | 0.02913481 | 0.0284658
1461 | 542.8074 | 0.001424686 | -10 | 720.5 | -740.5 | 0 | 0 | 0 | 0 | 0 | 0.002883616 | 0.002883616 | 0.003871272 | 0.01216525 | 0.02836636 | 0.03130457 | 0.03217441 | 0.03217441 | 0.03217441 | 0.03217441 | 0.03217441 | 0.03217441 | 0.03217441 | 0.03217441 | 0.03217441 | 0.03217441 | 0.03217441 | 0.03217441 | 0.03217441 | 0.03217441 | 0.03217441 | 0.03217441 | 0.03217441 | 0.03217441 | 0.03217441 | 0.03217441 | 0.03217441 | 0.03217441 | 0.03217441 | 0.03217441 | 0.03217441 | 0.03217441 | 0.03217441 | 0.03217441 | 0.03217441 | 0.03217441 | 0.03217441 | 0.03217441 | 0.03217441 | 0.03217441 | 0.03217441 | 0.03217441 | 0.03217441 | 0.03217441 | 0.03217441 | 0.03217441 | 0.03217441 | 0.03217441 | 0.03217441 | 0.02968587 | 0.02301059 | 0.01064064 | 0.008107296 | 0.002883616 | 0.00145893 | 0 | 0 | 0 | 0 | 0 | 0.0292908 | 0.02651083
1461 | 561.8275 | 0.001474607 | -20 | 710.5 | -750.5 | 0 | 0 | 0 | 0 | 0.001474607 | 0.004358223 | 0.004358223 | 0.00534588 | 0.01363986 | 0.02984097 | 0.03277917 | 0.03364902 | 0.03364902 | 0.03364902 | 0.03364902 | 0.03364902 | 0.03364902 | 0.03364902 | 0.03364902 | 0.03364902 | 0.03364902 | 0.03364902 | 0.03364902 | 0.03364902 | 0.03364902 | 0.03364902 | 0.03364902 | 0.03364902 | 0.03364902 | 0.03364902 | 0.03364902 | 0.03364902 | 0.03364902 | 0.03364902 | 0.03364902 | 0.03364902 | 0.03364902 | 0.03364902 | 0.03364902 | 0.03364902 | 0.03364902 | 0.03364902 | 0.03364902 | 0.03364902 | 0.03364902 | 0.03364902 | 0.03364902 | 0.03364902 | 0.03364902 | 0.03364902 | 0.03364902 | 0.03364902 | 0.03364902 | 0.03364902 | 0.03116047 | 0.0244852 | 0.01211524 | 0.009581903 | 0.004358223 | 0.00145893 | 0 | 0 | 0 | 0 | 0 | 0.0292908 | 0.02455586
1461 | 570.4442 | 0.001497223 | -30 | 700.5 | -760.5 | 0 | 0 | 0 | 0 | 0.00297183 | 0.005855446 | 0.005855446 | 0.006843103 | 0.01513708 | 0.03133819 | 0.0342764 | 0.03514624 | 0.03514624 | 0.03514624 | 0.03514624 | 0.03514624 | 0.03514624 | 0.03514624 | 0.03514624 | 0.03514624 | 0.03514624 | 0.03514624 | 0.03514624 | 0.03514624 | 0.03514624 | 0.03514624 | 0.03514624 | 0.03514624 | 0.03514624 | 0.03514624 | 0.03514624 | 0.03514624 | 0.03514624 | 0.03514624 | 0.03514624 | 0.03514624 | 0.03514624 | 0.03514624 | 0.03514624 | 0.03514624 | 0.03514624 | 0.03514624 | 0.03514624 | 0.03514624 | 0.03514624 | 0.03514624 | 0.03514624 | 0.03514624 | 0.03514624 | 0.03514624 | 0.03514624 | 0.03514624 | 0.03514624 | 0.03514624 | 0.0326577 | 0.02598242 | 0.01361247 | 0.01107913 | 0.005855446 | 0.00145893 | 0 | 0 | 0 | 0 | 0 | 0.0292908 | 0.02335604
1461 | 545.6986 | 0.001432274 | -40 | 690.5 | -770.5 | 0 | 0 | 0 | 0 | 0.004404105 | 0.007287721 | 0.007287721 | 0.008275377 | 0.01656935 | 0.03277047 | 0.03570867 | 0.03657852 | 0.03657852 | 0.03657852 | 0.03657852 | 0.03657852 | 0.03657852 | 0.03657852 | 0.03657852 | 0.03657852 | 0.03657852 | 0.03657852 | 0.03657852 | 0.03657852 | 0.03657852 | 0.03657852 | 0.03657852 | 0.03657852 | 0.03657852 | 0.03657852 | 0.03657852 | 0.03657852 | 0.03657852 | 0.03657852 | 0.03657852 | 0.03657852 | 0.03657852 | 0.03657852 | 0.03657852 | 0.03657852 | 0.03657852 | 0.03657852 | 0.03657852 | 0.03657852 | 0.03657852 | 0.03657852 | 0.03657852 | 0.03657852 | 0.03657852 | 0.03657852 | 0.03657852 | 0.03657852 | 0.03657852 | 0.03657852 | 0.03408997 | 0.02741469 | 0.01504474 | 0.0125114 | 0.005855446 | 0.00145893 | 0 | 0 | 0 | 0 | 0 | 0.03026855 | 0.02240793
1461 | 563.7327 | 0.001479608 | -30 | 700.5 | -760.5 | 0 | 0 | 0 | 0 | 0.005883712 | 0.008767328 | 0.008767328 | 0.009754985 | 0.01804896 | 0.03425008 | 0.03718828 | 0.03805812 | 0.03805812 | 0.03805812 | 0.03805812 | 0.03805812 | 0.03805812 | 0.03805812 | 0.03805812 | 0.03805812 | 0.03805812 | 0.03805812 | 0.03805812 | 0.03805812 | 0.03805812 | 0.03805812 | 0.03805812 | 0.03805812 | 0.03805812 | 0.03805812 | 0.03805812 | 0.03805812 | 0.03805812 | 0.03805812 | 0.03805812 | 0.03805812 | 0.03805812 | 0.03805812 | 0.03805812 | 0.03805812 | 0.03805812 | 0.03805812 | 0.03805812 | 0.03805812 | 0.03805812 | 0.03805812 | 0.03805812 | 0.03805812 | 0.03805812 | 0.03805812 | 0.03805812 | 0.03805812 | 0.03805812 | 0.03805812 | 0.03556958 | 0.0288943 | 0.01652435 | 0.01399101 | 0.007335054 | 0.00145893 | 0 | 0 | 0 | 0 | 0 | 0.0292908 | 0.02335604
1461 | 528.7159 | 0.0013877 | -20 | 710.5 | -750.5 | 0 | 0 | 0 | 0 | 0.007271413 | 0.01015503 | 0.01015503 | 0.01114269 | 0.01943666 | 0.03563778 | 0.03857598 | 0.03944582 | 0.03944582 | 0.03944582 | 0.03944582 | 0.03944582 | 0.03944582 | 0.03944582 | 0.03944582 | 0.03944582 | 0.03944582 | 0.03944582 | 0.03944582 | 0.03944582 | 0.03944582 | 0.03944582 | 0.03944582 | 0.03944582 | 0.03944582 | 0.03944582 | 0.03944582 | 0.03944582 | 0.03944582 | 0.03944582 | 0.03944582 | 0.03944582 | 0.03944582 | 0.03944582 | 0.03944582 | 0.03944582 | 0.03944582 | 0.03944582 | 0.03944582 | 0.03944582 | 0.03944582 | 0.03944582 | 0.03944582 | 0.03944582 | 0.03944582 | 0.03944582 | 0.03944582 | 0.03944582 | 0.03944582 | 0.03944582 | 0.03695728 | 0.030282 | 0.01791205 | 0.01537871 | 0.008722754 | 0.00145893 | 0 | 0 | 0 | 0 | 0 | 0.0292908 | 0.02468987
1528 | 555.4474 | 0.001457862 | -10 | 754 | -774 | 0 | 0 | 0 | 0 | 0.008729274 | 0.01161289 | 0.01161289 | 0.01260055 | 0.02089452 | 0.03709564 | 0.04003384 | 0.04090369 | 0.04090369 | 0.04090369 | 0.04090369 | 0.04090369 | 0.04090369 | 0.04090369 | 0.04090369 | 0.04090369 | 0.04090369 | 0.04090369 | 0.04090369 | 0.04090369 | 0.04090369 | 0.04090369 | 0.04090369 | 0.04090369 | 0.04090369 | 0.04090369 | 0.04090369 | 0.04090369 | 0.04090369 | 0.04090369 | 0.04090369 | 0.04090369 | 0.04090369 | 0.04090369 | 0.04090369 | 0.04090369 | 0.04090369 | 0.04090369 | 0.04090369 | 0.04090369 | 0.04090369 | 0.04090369 | 0.04090369 | 0.04090369 | 0.04090369 | 0.04090369 | 0.04090369 | 0.04090369 | 0.04090369 | 0.04090369 | 0.03841514 | 0.03173986 | 0.01936991 | 0.01683657 | 0.01018062 | 0.002916792 | 0.001457862 | 0 | 0 | 0 | 0 | 0.03064627 | 0.03596433
1528 | 530.3695 | 0.001392041 | 0 | 764 | -764 | 0 | 0 | 0 | 0 | 0.01012131 | 0.01300493 | 0.01300493 | 0.01399259 | 0.02228656 | 0.03848768 | 0.04142588 | 0.04229573 | 0.04229573 | 0.04229573 | 0.04229573 | 0.04229573 | 0.04229573 | 0.04229573 | 0.04229573 | 0.04229573 | 0.04229573 | 0.04229573 | 0.04229573 | 0.04229573 | 0.04229573 | 0.04229573 | 0.04229573 | 0.04229573 | 0.04229573 | 0.04229573 | 0.04229573 | 0.04229573 | 0.04229573 | 0.04229573 | 0.04229573 | 0.04229573 | 0.04229573 | 0.04229573 | 0.04229573 | 0.04229573 | 0.04229573 | 0.04229573 | 0.04229573 | 0.04229573 | 0.04229573 | 0.04229573 | 0.04229573 | 0.04229573 | 0.04229573 | 0.04229573 | 0.04229573 | 0.04229573 | 0.04229573 | 0.04229573 | 0.03980718 | 0.03313191 | 0.02076195 | 0.01822861 | 0.01157266 | 0.004308833 | 0.002849902 | 0 | 0 | 0 | 0 | 0.02956707 | 0.03812667
1549 | 691.3062 | 0.001814445 | 10 | 784.5 | -764.5 | 0 | 0 | 0 | 0 | 0.01193576 | 0.01481938 | 0.01481938 | 0.01580703 | 0.02410101 | 0.04030212 | 0.04324033 | 0.04411017 | 0.04411017 | 0.04411017 | 0.04411017 | 0.04411017 | 0.04411017 | 0.04411017 | 0.04411017 | 0.04411017 | 0.04411017 | 0.04411017 | 0.04411017 | 0.04411017 | 0.04411017 | 0.04411017 | 0.04411017 | 0.04411017 | 0.04411017 | 0.04411017 | 0.04411017 | 0.04411017 | 0.04411017 | 0.04411017 | 0.04411017 | 0.04411017 | 0.04411017 | 0.04411017 | 0.04411017 | 0.04411017 | 0.04411017 | 0.04411017 | 0.04411017 | 0.04411017 | 0.04411017 | 0.04411017 | 0.04411017 | 0.04411017 | 0.04411017 | 0.04411017 | 0.04411017 | 0.04411017 | 0.04411017 | 0.04411017 | 0.04162163 | 0.03494635 | 0.0225764 | 0.02004306 | 0.0133871 | 0.006123278 | 0.004664347 | 0.001814445 | 0 | 0 | 0 | 0.02962103 | 0.03924599
1529 | 699.037 | 0.001834736 | 20 | 784.5 | -744.5 | 0 | 0 | 0 | 0 | 0.01193576 | 0.01665411 | 0.01665411 | 0.01764177 | 0.02593574 | 0.04213686 | 0.04507506 | 0.04594491 | 0.04594491 | 0.04594491 | 0.04594491 | 0.04594491 | 0.04594491 | 0.04594491 | 0.04594491 | 0.04594491 | 0.04594491 | 0.04594491 | 0.04594491 | 0.04594491 | 0.04594491 | 0.04594491 | 0.04594491 | 0.04594491 | 0.04594491 | 0.04594491 | 0.04594491 | 0.04594491 | 0.04594491 | 0.04594491 | 0.04594491 | 0.04594491 | 0.04594491 | 0.04594491 | 0.04594491 | 0.04594491 | 0.04594491 | 0.04594491 | 0.04594491 | 0.04594491 | 0.04594491 | 0.04594491 | 0.04594491 | 0.04594491 | 0.04594491 | 0.04594491 | 0.04594491 | 0.04594491 | 0.04594491 | 0.04594491 | 0.04345636 | 0.03678109 | 0.02441113 | 0.02187779 | 0.01522184 | 0.007958013 | 0.006499083 | 0.003649181 | 0 | 0 | 0 | 0.0292908 | 0.03924599
1529 | 699.0521 | 0.001834775 | 30 | 794.5 | -734.5 | 0 | 0 | 0 | 0 | 0.01193576 | 0.01848889 | 0.01848889 | 0.01947654 | 0.02777052 | 0.04397163 | 0.04690984 | 0.04777968 | 0.04777968 | 0.04777968 | 0.04777968 | 0.04777968 | 0.04777968 | 0.04777968 | 0.04777968 | 0.04777968 | 0.04777968 | 0.04777968 | 0.04777968 | 0.04777968 | 0.04777968 | 0.04777968 | 0.04777968 | 0.04777968 | 0.04777968 | 0.04777968 | 0.04777968 | 0.04777968 | 0.04777968 | 0.04777968 | 0.04777968 | 0.04777968 | 0.04777968 | 0.04777968 | 0.04777968 | 0.04777968 | 0.04777968 | 0.04777968 | 0.04777968 | 0.04777968 | 0.04777968 | 0.04777968 | 0.04777968 | 0.04777968 | 0.04777968 | 0.04777968 | 0.04777968 | 0.04777968 | 0.04777968 | 0.04777968 | 0.04529114 | 0.03861586 | 0.02624591 | 0.02371257 | 0.01705661 | 0.009792789 | 0.008333858 | 0.005483956 | 0 | 0 | 0 | 0.02928266 | 0.04012204
1527 | 366.6078 | 0.0009622214 | 40 | 803.5 | -723.5 | 0 | 0 | 0 | 0 | 0.01193576 | 0.01945111 | 0.01945111 | 0.02043876 | 0.02873274 | 0.04493386 | 0.04787206 | 0.0487419 | 0.0487419 | 0.0487419 | 0.0487419 | 0.0487419 | 0.0487419 | 0.0487419 | 0.0487419 | 0.0487419 | 0.0487419 | 0.0487419 | 0.0487419 | 0.0487419 | 0.0487419 | 0.0487419 | 0.0487419 | 0.0487419 | 0.0487419 | 0.0487419 | 0.0487419 | 0.0487419 | 0.0487419 | 0.0487419 | 0.0487419 | 0.0487419 | 0.0487419 | 0.0487419 | 0.0487419 | 0.0487419 | 0.0487419 | 0.0487419 | 0.0487419 | 0.0487419 | 0.0487419 | 0.0487419 | 0.0487419 | 0.0487419 | 0.0487419 | 0.0487419 | 0.0487419 | 0.0487419 | 0.0487419 | 0.0487419 | 0.04625336 | 0.03957808 | 0.02720813 | 0.02467479 | 0.01801883 | 0.01075501 | 0.00929608 | 0.006446177 | 0.0009622214 | 0 | 0 | 0.02887607 | 0.04108196
1521 | 673.5057 | 0.001767725 | 30 | 790.5 | -730.5 | 0 | 0 | 0 | 0 | 0.01193576 | 0.02121883 | 0.02121883 | 0.02220649 | 0.03050047 | 0.04670158 | 0.04963978 | 0.05050963 | 0.05050963 | 0.05050963 | 0.05050963 | 0.05050963 | 0.05050963 | 0.05050963 | 0.05050963 | 0.05050963 | 0.05050963 | 0.05050963 | 0.05050963 | 0.05050963 | 0.05050963 | 0.05050963 | 0.05050963 | 0.05050963 | 0.05050963 | 0.05050963 | 0.05050963 | 0.05050963 | 0.05050963 | 0.05050963 | 0.05050963 | 0.05050963 | 0.05050963 | 0.05050963 | 0.05050963 | 0.05050963 | 0.05050963 | 0.05050963 | 0.05050963 | 0.05050963 | 0.05050963 | 0.05050963 | 0.05050963 | 0.05050963 | 0.05050963 | 0.05050963 | 0.05050963 | 0.05050963 | 0.05050963 | 0.05050963 | 0.04802108 | 0.04134581 | 0.02897585 | 0.02644251 | 0.01978656 | 0.01252273 | 0.0110638 | 0.008213902 | 0.0009622214 | 0 | 0 | 0.02913481 | 0.0396954
1511 | 586.7427 | 0.001540001 | 20 | 775.5 | -735.5 | 0 | 0 | 0 | 0 | 0.01193576 | 0.02275883 | 0.02275883 | 0.02374649 | 0.03204047 | 0.04824158 | 0.05117978 | 0.05204963 | 0.05204963 | 0.05204963 | 0.05204963 | 0.05204963 | 0.05204963 | 0.05204963 | 0.05204963 | 0.05204963 | 0.05204963 | 0.05204963 | 0.05204963 | 0.05204963 | 0.05204963 | 0.05204963 | 0.05204963 | 0.05204963 | 0.05204963 | 0.05204963 | 0.05204963 | 0.05204963 | 0.05204963 | 0.05204963 | 0.05204963 | 0.05204963 | 0.05204963 | 0.05204963 | 0.05204963 | 0.05204963 | 0.05204963 | 0.05204963 | 0.05204963 | 0.05204963 | 0.05204963 | 0.05204963 | 0.05204963 | 0.05204963 | 0.05204963 | 0.05204963 | 0.05204963 | 0.05204963 | 0.05204963 | 0.05204963 | 0.04956108 | 0.04288581 | 0.03051585 | 0.02798251 | 0.02132656 | 0.01406274 | 0.01260381 | 0.009753903 | 0.0009622214 | 0 | 0 | 0.0292908 | 0.03875458
1528 | 564.4177 | 0.001481405 | 10 | 774 | -754 | 0 | 0 | 0 | 0 | 0.01341717 | 0.02424024 | 0.02424024 | 0.0252279 | 0.03352187 | 0.04972299 | 0.05266119 | 0.05353104 | 0.05353104 | 0.05353104 | 0.05353104 | 0.05353104 | 0.05353104 | 0.05353104 | 0.05353104 | 0.05353104 | 0.05353104 | 0.05353104 | 0.05353104 | 0.05353104 | 0.05353104 | 0.05353104 | 0.05353104 | 0.05353104 | 0.05353104 | 0.05353104 | 0.05353104 | 0.05353104 | 0.05353104 | 0.05353104 | 0.05353104 | 0.05353104 | 0.05353104 | 0.05353104 | 0.05353104 | 0.05353104 | 0.05353104 | 0.05353104 | 0.05353104 | 0.05353104 | 0.05353104 | 0.05353104 | 0.05353104 | 0.05353104 | 0.05353104 | 0.05353104 | 0.05353104 | 0.05353104 | 0.05353104 | 0.05353104 | 0.05104249 | 0.04436721 | 0.03199726 | 0.02946392 | 0.02280797 | 0.01554414 | 0.01408521 | 0.009753903 | 0.0009622214 | 0 | 0 | 0.0292908 | 0.03867268
1451 | 622.7712 | 0.001634564 | 0 | 725.5 | -725.5 | 0 | 0 | 0 | 0 | 0.01341717 | 0.0258748 | 0.0258748 | 0.02686246 | 0.03515644 | 0.05135755 | 0.05429575 | 0.0551656 | 0.0551656 | 0.0551656 | 0.0551656 | 0.0551656 | 0.0551656 | 0.0551656 | 0.0551656 | 0.0551656 | 0.0551656 | 0.0551656 | 0.0551656 | 0.0551656 | 0.0551656 | 0.0551656 | 0.0551656 | 0.0551656 | 0.0551656 | 0.0551656 | 0.0551656 | 0.0551656 | 0.0551656 | 0.0551656 | 0.0551656 | 0.0551656 | 0.0551656 | 0.0551656 | 0.0551656 | 0.0551656 | 0.0551656 | 0.0551656 | 0.0551656 | 0.0551656 | 0.0551656 | 0.0551656 | 0.0551656 | 0.0551656 | 0.0551656 | 0.0551656 | 0.0551656 | 0.0551656 | 0.0551656 | 0.0551656 | 0.05267705 | 0.04600178 | 0.03363182 | 0.03109848 | 0.02444253 | 0.0171787 | 0.01408521 | 0.009753903 | 0.0009622214 | 0 | 0 | 0.02895 | 0.02842637
1391 | 634.9569 | 0.001666547 | -10 | 685.5 | -705.5 | 0 | 0 | 0 | 0 | 0.01341717 | 0.0258748 | 0.02754135 | 0.02852901 | 0.03682298 | 0.0530241 | 0.0559623 | 0.05683215 | 0.05683215 | 0.05683215 | 0.05683215 | 0.05683215 | 0.05683215 | 0.05683215 | 0.05683215 | 0.05683215 | 0.05683215 | 0.05683215 | 0.05683215 | 0.05683215 | 0.05683215 | 0.05683215 | 0.05683215 | 0.05683215 | 0.05683215 | 0.05683215 | 0.05683215 | 0.05683215 | 0.05683215 | 0.05683215 | 0.05683215 | 0.05683215 | 0.05683215 | 0.05683215 | 0.05683215 | 0.05683215 | 0.05683215 | 0.05683215 | 0.05683215 | 0.05683215 | 0.05683215 | 0.05683215 | 0.05683215 | 0.05683215 | 0.05683215 | 0.05683215 | 0.05683215 | 0.05683215 | 0.05683215 | 0.05683215 | 0.0543436 | 0.04766832 | 0.03529837 | 0.03276503 | 0.02444253 | 0.0171787 | 0.01408521 | 0.009753903 | 0.0009622214 | 0 | 0 | 0.02752713 | 0.02193388
1391 | 633.5217 | 0.00166278 | -20 | 675.5 | -715.5 | 0 | 0 | 0 | 0 | 0.01341717 | 0.0258748 | 0.02920413 | 0.03019179 | 0.03848576 | 0.05468688 | 0.05762508 | 0.05849493 | 0.05849493 | 0.05849493 | 0.05849493 | 0.05849493 | 0.05849493 | 0.05849493 | 0.05849493 | 0.05849493 | 0.05849493 | 0.05849493 | 0.05849493 | 0.05849493 | 0.05849493 | 0.05849493 | 0.05849493 | 0.05849493 | 0.05849493 | 0.05849493 | 0.05849493 | 0.05849493 | 0.05849493 | 0.05849493 | 0.05849493 | 0.05849493 | 0.05849493 | 0.05849493 | 0.05849493 | 0.05849493 | 0.05849493 | 0.05849493 | 0.05849493 | 0.05849493 | 0.05849493 | 0.05849493 | 0.05849493 | 0.05849493 | 0.05849493 | 0.05849493 | 0.05849493 | 0.05849493 | 0.05849493 | 0.05849493 | 0.05600638 | 0.0493311 | 0.03696115 | 0.03442781 | 0.02444253 | 0.0171787 | 0.01408521 | 0.009753903 | 0.0009622214 | 0 | 0 | 0.02858036 | 0.01885794
1387 | 530.72 | 0.001392961 | -30 | 663.5 | -723.5 | 0 | 0 | 0 | 0 | 0.01341717 | 0.02726776 | 0.03059709 | 0.03158475 | 0.03987872 | 0.05607984 | 0.05901804 | 0.05988789 | 0.05988789 | 0.05988789 | 0.05988789 | 0.05988789 | 0.05988789 | 0.05988789 | 0.05988789 | 0.05988789 | 0.05988789 | 0.05988789 | 0.05988789 | 0.05988789 | 0.05988789 | 0.05988789 | 0.05988789 | 0.05988789 | 0.05988789 | 0.05988789 | 0.05988789 | 0.05988789 | 0.05988789 | 0.05988789 | 0.05988789 | 0.05988789 | 0.05988789 | 0.05988789 | 0.05988789 | 0.05988789 | 0.05988789 | 0.05988789 | 0.05988789 | 0.05988789 | 0.05988789 | 0.05988789 | 0.05988789 | 0.05988789 | 0.05988789 | 0.05988789 | 0.05988789 | 0.05988789 | 0.05988789 | 0.05988789 | 0.05739934 | 0.05072407 | 0.03835411 | 0.03442781 | 0.02444253 | 0.0171787 | 0.01408521 | 0.009753903 | 0.0009622214 | 0 | 0 | 0.02887607 | 0.01330257
1370 | 394.7968 | 0.001036208 | -40 | 645 | -725 | 0 | 0 | 0 | 0 | 0.01341717 | 0.02830397 | 0.0316333 | 0.03262096 | 0.04091493 | 0.05711605 | 0.06005425 | 0.06092409 | 0.06092409 | 0.06092409 | 0.06092409 | 0.06092409 | 0.06092409 | 0.06092409 | 0.06092409 | 0.06092409 | 0.06092409 | 0.06092409 | 0.06092409 | 0.06092409 | 0.06092409 | 0.06092409 | 0.06092409 | 0.06092409 | 0.06092409 | 0.06092409 | 0.06092409 | 0.06092409 | 0.06092409 | 0.06092409 | 0.06092409 | 0.06092409 | 0.06092409 | 0.06092409 | 0.06092409 | 0.06092409 | 0.06092409 | 0.06092409 | 0.06092409 | 0.06092409 | 0.06092409 | 0.06092409 | 0.06092409 | 0.06092409 | 0.06092409 | 0.06092409 | 0.06092409 | 0.06092409 | 0.06092409 | 0.06092409 | 0.05843555 | 0.05176027 | 0.03939032 | 0.03442781 | 0.02444253 | 0.0171787 | 0.01408521 | 0.009753903 | 0.0009622214 | 0 | 0 | 0.02893151 | 0.006775512
1351 | 809.1238 | 0.002123676 | -30 | 645.5 | -705.5 | 0 | 0 | 0 | 0 | 0.01341717 | 0.02830397 | 0.03375698 | 0.03474463 | 0.04303861 | 0.05923972 | 0.06217793 | 0.06304777 | 0.06304777 | 0.06304777 | 0.06304777 | 0.06304777 | 0.06304777 | 0.06304777 | 0.06304777 | 0.06304777 | 0.06304777 | 0.06304777 | 0.06304777 | 0.06304777 | 0.06304777 | 0.06304777 | 0.06304777 | 0.06304777 | 0.06304777 | 0.06304777 | 0.06304777 | 0.06304777 | 0.06304777 | 0.06304777 | 0.06304777 | 0.06304777 | 0.06304777 | 0.06304777 | 0.06304777 | 0.06304777 | 0.06304777 | 0.06304777 | 0.06304777 | 0.06304777 | 0.06304777 | 0.06304777 | 0.06304777 | 0.06304777 | 0.06304777 | 0.06304777 | 0.06304777 | 0.06304777 | 0.06304777 | 0.06304777 | 0.06055923 | 0.05388395 | 0.041514 | 0.03442781 | 0.02444253 | 0.0171787 | 0.01408521 | 0.009753903 | 0.0009622214 | 0 | 0 | 0.02752713 | 0.006900424
1351 | 721.1205 | 0.001892697 | -20 | 655.5 | -695.5 | 0 | 0 | 0 | 0 | 0.01341717 | 0.02830397 | 0.03564967 | 0.03663733 | 0.04493131 | 0.06113242 | 0.06407062 | 0.06494047 | 0.06494047 | 0.06494047 | 0.06494047 | 0.06494047 | 0.06494047 | 0.06494047 | 0.06494047 | 0.06494047 | 0.06494047 | 0.06494047 | 0.06494047 | 0.06494047 | 0.06494047 | 0.06494047 | 0.06494047 | 0.06494047 | 0.06494047 | 0.06494047 | 0.06494047 | 0.06494047 | 0.06494047 | 0.06494047 | 0.06494047 | 0.06494047 | 0.06494047 | 0.06494047 | 0.06494047 | 0.06494047 | 0.06494047 | 0.06494047 | 0.06494047 | 0.06494047 | 0.06494047 | 0.06494047 | 0.06494047 | 0.06494047 | 0.06494047 | 0.06494047 | 0.06494047 | 0.06494047 | 0.06494047 | 0.06494047 | 0.06245192 | 0.05577665 | 0.04340669 | 0.03442781 | 0.02444253 | 0.0171787 | 0.01408521 | 0.009753903 | 0.0009622214 | 0 | 0 | 0.0244231 | 0.009598992
1351 | 755.9825 | 0.001984198 | -10 | 665.5 | -685.5 | 0 | 0 | 0 | 0 | 0.01341717 | 0.02830397 | 0.03564967 | 0.03862153 | 0.0469155 | 0.06311662 | 0.06605482 | 0.06692467 | 0.06692467 | 0.06692467 | 0.06692467 | 0.06692467 | 0.06692467 | 0.06692467 | 0.06692467 | 0.06692467 | 0.06692467 | 0.06692467 | 0.06692467 | 0.06692467 | 0.06692467 | 0.06692467 | 0.06692467 | 0.06692467 | 0.06692467 | 0.06692467 | 0.06692467 | 0.06692467 | 0.06692467 | 0.06692467 | 0.06692467 | 0.06692467 | 0.06692467 | 0.06692467 | 0.06692467 | 0.06692467 | 0.06692467 | 0.06692467 | 0.06692467 | 0.06692467 | 0.06692467 | 0.06692467 | 0.06692467 | 0.06692467 | 0.06692467 | 0.06692467 | 0.06692467 | 0.06692467 | 0.06692467 | 0.06692467 | 0.06443612 | 0.05776085 | 0.04539089 | 0.03442781 | 0.02444253 | 0.0171787 | 0.01408521 | 0.009753903 | 0.0009622214 | 0 | 0 | 0.02131907 | 0.01422847
1351 | 870.1527 | 0.002283857 | 0 | 675.5 | -675.5 | 0 | 0 | 0 | 0 | 0.01341717 | 0.02830397 | 0.03564967 | 0.04090538 | 0.04919936 | 0.06540048 | 0.06833868 | 0.06920852 | 0.06920852 | 0.06920852 | 0.06920852 | 0.06920852 | 0.06920852 | 0.06920852 | 0.06920852 | 0.06920852 | 0.06920852 | 0.06920852 | 0.06920852 | 0.06920852 | 0.06920852 | 0.06920852 | 0.06920852 | 0.06920852 | 0.06920852 | 0.06920852 | 0.06920852 | 0.06920852 | 0.06920852 | 0.06920852 | 0.06920852 | 0.06920852 | 0.06920852 | 0.06920852 | 0.06920852 | 0.06920852 | 0.06920852 | 0.06920852 | 0.06920852 | 0.06920852 | 0.06920852 | 0.06920852 | 0.06920852 | 0.06920852 | 0.06920852 | 0.06920852 | 0.06920852 | 0.06920852 | 0.06920852 | 0.06920852 | 0.06671998 | 0.0600447 | 0.04767475 | 0.03671167 | 0.02444253 | 0.0171787 | 0.01408521 | 0.009753903 | 0.0009622214 | 0 | 0 | 0.01650458 | 0.01885794
1272 | 955.1359 | 0.002506909 | 10 | 646 | -626 | 0 | 0 | 0 | 0 | 0.01341717 | 0.02830397 | 0.03564967 | 0.04090538 | 0.04919936 | 0.06790738 | 0.07084559 | 0.07171543 | 0.07171543 | 0.07171543 | 0.07171543 | 0.07171543 | 0.07171543 | 0.07171543 | 0.07171543 | 0.07171543 | 0.07171543 | 0.07171543 | 0.07171543 | 0.07171543 | 0.07171543 | 0.07171543 | 0.07171543 | 0.07171543 | 0.07171543 | 0.07171543 | 0.07171543 | 0.07171543 | 0.07171543 | 0.07171543 | 0.07171543 | 0.07171543 | 0.07171543 | 0.07171543 | 0.07171543 | 0.07171543 | 0.07171543 | 0.07171543 | 0.07171543 | 0.07171543 | 0.07171543 | 0.07171543 | 0.07171543 | 0.07171543 | 0.07171543 | 0.07171543 | 0.07171543 | 0.07171543 | 0.07171543 | 0.07171543 | 0.06922689 | 0.06255161 | 0.05018166 | 0.03671167 | 0.02444253 | 0.0171787 | 0.01408521 | 0.009753903 | 0.0009622214 | 0 | 0 | 0.0008099464 | 0.007025335
1272 | 1117.899 | 0.002934106 | 20 | 656 | -616 | 0 | 0 | 0 | 0 | 0.01341717 | 0.02830397 | 0.03564967 | 0.04090538 | 0.04919936 | 0.07084149 | 0.07377969 | 0.07464954 | 0.07464954 | 0.07464954 | 0.07464954 | 0.07464954 | 0.07464954 | 0.07464954 | 0.07464954 | 0.07464954 | 0.07464954 | 0.07464954 | 0.07464954 | 0.07464954 | 0.07464954 | 0.07464954 | 0.07464954 | 0.07464954 | 0.07464954 | 0.07464954 | 0.07464954 | 0.07464954 | 0.07464954 | 0.07464954 | 0.07464954 | 0.07464954 | 0.07464954 | 0.07464954 | 0.07464954 | 0.07464954 | 0.07464954 | 0.07464954 | 0.07464954 | 0.07464954 | 0.07464954 | 0.07464954 | 0.07464954 | 0.07464954 | 0.07464954 | 0.07464954 | 0.07464954 | 0.07464954 | 0.07464954 | 0.07464954 | 0.07216099 | 0.06548572 | 0.05311576 | 0.03671167 | 0.02444253 | 0.0171787 | 0.01408521 | 0.009753903 | 0.0009622214 | 0 | 0 | 0.0004844052 | 0.009830466
1272 | 1024.079 | 0.002687862 | 30 | 666 | -606 | 0 | 0 | 0 | 0 | 0.01341717 | 0.02830397 | 0.03564967 | 0.04090538 | 0.04919936 | 0.07084149 | 0.07646755 | 0.0773374 | 0.0773374 | 0.0773374 | 0.0773374 | 0.0773374 | 0.0773374 | 0.0773374 | 0.0773374 | 0.0773374 | 0.0773374 | 0.0773374 | 0.0773374 | 0.0773374 | 0.0773374 | 0.0773374 | 0.0773374 | 0.0773374 | 0.0773374 | 0.0773374 | 0.0773374 | 0.0773374 | 0.0773374 | 0.0773374 | 0.0773374 | 0.0773374 | 0.0773374 | 0.0773374 | 0.0773374 | 0.0773374 | 0.0773374 | 0.0773374 | 0.0773374 | 0.0773374 | 0.0773374 | 0.0773374 | 0.0773374 | 0.0773374 | 0.0773374 | 0.0773374 | 0.0773374 | 0.0773374 | 0.0773374 | 0.0773374 | 0.07484885 | 0.06817358 | 0.05580362 | 0.03671167 | 0.02444253 | 0.0171787 | 0.01408521 | 0.009753903 | 0.0009622214 | 0 | 0 | 0.0001588641 | 0.01445994
1235 | 705.4765 | 0.001851637 | 40 | 657.5 | -577.5 | 0 | 0 | 0 | 0 | 0.01341717 | 0.02830397 | 0.03564967 | 0.04090538 | 0.04919936 | 0.07084149 | 0.07646755 | 0.07918904 | 0.07918904 | 0.07918904 | 0.07918904 | 0.07918904 | 0.07918904 | 0.07918904 | 0.07918904 | 0.07918904 | 0.07918904 | 0.07918904 | 0.07918904 | 0.07918904 | 0.07918904 | 0.07918904 | 0.07918904 | 0.07918904 | 0.07918904 | 0.07918904 | 0.07918904 | 0.07918904 | 0.07918904 | 0.07918904 | 0.07918904 | 0.07918904 | 0.07918904 | 0.07918904 | 0.07918904 | 0.07918904 | 0.07918904 | 0.07918904 | 0.07918904 | 0.07918904 | 0.07918904 | 0.07918904 | 0.07918904 | 0.07918904 | 0.07918904 | 0.07918904 | 0.07918904 | 0.07918904 | 0.07918904 | 0.07918904 | 0.07670049 | 0.07002522 | 0.05765526 | 0.03671167 | 0.02444253 | 0.0171787 | 0.01408521 | 0.009753903 | 0.0009622214 | 0 | 0 | 0 | 0.01052489
1235 | 634.8985 | 0.001666394 | 30 | 647.5 | -587.5 | 0 | 0 | 0 | 0 | 0.01341717 | 0.02830397 | 0.03564967 | 0.04090538 | 0.04919936 | 0.07084149 | 0.07646755 | 0.08085543 | 0.08085543 | 0.08085543 | 0.08085543 | 0.08085543 | 0.08085543 | 0.08085543 | 0.08085543 | 0.08085543 | 0.08085543 | 0.08085543 | 0.08085543 | 0.08085543 | 0.08085543 | 0.08085543 | 0.08085543 | 0.08085543 | 0.08085543 | 0.08085543 | 0.08085543 | 0.08085543 | 0.08085543 | 0.08085543 | 0.08085543 | 0.08085543 | 0.08085543 | 0.08085543 | 0.08085543 | 0.08085543 | 0.08085543 | 0.08085543 | 0.08085543 | 0.08085543 | 0.08085543 | 0.08085543 | 0.08085543 | 0.08085543 | 0.08085543 | 0.08085543 | 0.08085543 | 0.08085543 | 0.08085543 | 0.08085543 | 0.07836689 | 0.07169161 | 0.05932166 | 0.03671167 | 0.02444253 | 0.0171787 | 0.01408521 | 0.009753903 | 0.0009622214 | 0 | 0 | 0 | 0.00740007
1235 | 687.4862 | 0.001804419 | 20 | 637.5 | -597.5 | 0 | 0 | 0 | 0 | 0.01341717 | 0.02830397 | 0.03564967 | 0.04090538 | 0.04919936 | 0.07084149 | 0.07827197 | 0.08265985 | 0.08265985 | 0.08265985 | 0.08265985 | 0.08265985 | 0.08265985 | 0.08265985 | 0.08265985 | 0.08265985 | 0.08265985 | 0.08265985 | 0.08265985 | 0.08265985 | 0.08265985 | 0.08265985 | 0.08265985 | 0.08265985 | 0.08265985 | 0.08265985 | 0.08265985 | 0.08265985 | 0.08265985 | 0.08265985 | 0.08265985 | 0.08265985 | 0.08265985 | 0.08265985 | 0.08265985 | 0.08265985 | 0.08265985 | 0.08265985 | 0.08265985 | 0.08265985 | 0.08265985 | 0.08265985 | 0.08265985 | 0.08265985 | 0.08265985 | 0.08265985 | 0.08265985 | 0.08265985 | 0.08265985 | 0.08265985 | 0.0801713 | 0.07349603 | 0.05932166 | 0.03671167 | 0.02444253 | 0.0171787 | 0.01408521 | 0.009753903 | 0.0009622214 | 0 | 0 | 0 | 0.004901838
1229 | 530.2966 | 0.001391849 | 10 | 624.5 | -604.5 | 0 | 0 | 0 | 0 | 0.01341717 | 0.02830397 | 0.03564967 | 0.04090538 | 0.04919936 | 0.07084149 | 0.07966382 | 0.0840517 | 0.0840517 | 0.0840517 | 0.0840517 | 0.0840517 | 0.0840517 | 0.0840517 | 0.0840517 | 0.0840517 | 0.0840517 | 0.0840517 | 0.0840517 | 0.0840517 | 0.0840517 | 0.0840517 | 0.0840517 | 0.0840517 | 0.0840517 | 0.0840517 | 0.0840517 | 0.0840517 | 0.0840517 | 0.0840517 | 0.0840517 | 0.0840517 | 0.0840517 | 0.0840517 | 0.0840517 | 0.0840517 | 0.0840517 | 0.0840517 | 0.0840517 | 0.0840517 | 0.0840517 | 0.0840517 | 0.0840517 | 0.0840517 | 0.0840517 | 0.0840517 | 0.0840517 | 0.0840517 | 0.0840517 | 0.0840517 | 0.08156315 | 0.07488788 | 0.05932166 | 0.03671167 | 0.02444253 | 0.0171787 | 0.01408521 | 0.009753903 | 0.0009622214 | 0 | 0 | 0.0005550533 | 0.002177478
1229 | 579.5077 | 0.001521012 | 0 | 614.5 | -614.5 | 0 | 0 | 0 | 0 | 0.01341717 | 0.02830397 | 0.03564967 | 0.04090538 | 0.04919936 | 0.07084149 | 0.08118483 | 0.08557271 | 0.08557271 | 0.08557271 | 0.08557271 | 0.08557271 | 0.08557271 | 0.08557271 | 0.08557271 | 0.08557271 | 0.08557271 | 0.08557271 | 0.08557271 | 0.08557271 | 0.08557271 | 0.08557271 | 0.08557271 | 0.08557271 | 0.08557271 | 0.08557271 | 0.08557271 | 0.08557271 | 0.08557271 | 0.08557271 | 0.08557271 | 0.08557271 | 0.08557271 | 0.08557271 | 0.08557271 | 0.08557271 | 0.08557271 | 0.08557271 | 0.08557271 | 0.08557271 | 0.08557271 | 0.08557271 | 0.08557271 | 0.08557271 | 0.08557271 | 0.08557271 | 0.08557271 | 0.08557271 | 0.08557271 | 0.08557271 | 0.08308416 | 0.07488788 | 0.05932166 | 0.03671167 | 0.02444253 | 0.0171787 | 0.01408521 | 0.009753903 | 0.0009622214 | 0 | 0 | 0.002197223 | 0.001246136
1229 | 586.5051 | 0.001539378 | -10 | 604.5 | -624.5 | 0 | 0 | 0 | 0 | 0.01341717 | 0.02830397 | 0.03564967 | 0.04090538 | 0.04919936 | 0.07238087 | 0.08272421 | 0.08711209 | 0.08711209 | 0.08711209 | 0.08711209 | 0.08711209 | 0.08711209 | 0.08711209 | 0.08711209 | 0.08711209 | 0.08711209 | 0.08711209 | 0.08711209 | 0.08711209 | 0.08711209 | 0.08711209 | 0.08711209 | 0.08711209 | 0.08711209 | 0.08711209 | 0.08711209 | 0.08711209 | 0.08711209 | 0.08711209 | 0.08711209 | 0.08711209 | 0.08711209 | 0.08711209 | 0.08711209 | 0.08711209 | 0.08711209 | 0.08711209 | 0.08711209 | 0.08711209 | 0.08711209 | 0.08711209 | 0.08711209 | 0.08711209 | 0.08711209 | 0.08711209 | 0.08711209 | 0.08711209 | 0.08711209 | 0.08711209 | 0.08462354 | 0.07488788 | 0.05932166 | 0.03671167 | 0.02444253 | 0.0171787 | 0.01408521 | 0.009753903 | 0.0009622214 | 0 | 0 | 0.003839392 | 0.0003147936
1225 | 659.9748 | 0.001732211 | -20 | 592.5 | -632.5 | 0 | 0 | 0 | 0 | 0.01341717 | 0.02830397 | 0.03564967 | 0.04090538 | 0.04919936 | 0.07411308 | 0.08445642 | 0.0888443 | 0.0888443 | 0.0888443 | 0.0888443 | 0.0888443 | 0.0888443 | 0.0888443 | 0.0888443 | 0.0888443 | 0.0888443 | 0.0888443 | 0.0888443 | 0.0888443 | 0.0888443 | 0.0888443 | 0.0888443 | 0.0888443 | 0.0888443 | 0.0888443 | 0.0888443 | 0.0888443 | 0.0888443 | 0.0888443 | 0.0888443 | 0.0888443 | 0.0888443 | 0.0888443 | 0.0888443 | 0.0888443 | 0.0888443 | 0.0888443 | 0.0888443 | 0.0888443 | 0.0888443 | 0.0888443 | 0.0888443 | 0.0888443 | 0.0888443 | 0.0888443 | 0.0888443 | 0.0888443 | 0.0888443 | 0.0888443 | 0.08635575 | 0.07488788 | 0.05932166 | 0.03671167 | 0.02444253 | 0.0171787 | 0.01408521 | 0.009753903 | 0.0009622214 | 0 | 0 | 0.006191769 | 0
1225 | 617.1733 | 0.001619871 | -30 | 582.5 | -642.5 | 0 | 0 | 0 | 0 | 0.01341717 | 0.02830397 | 0.03564967 | 0.04090538 | 0.05081923 | 0.07573295 | 0.08607629 | 0.09046417 | 0.09046417 | 0.09046417 | 0.09046417 | 0.09046417 | 0.09046417 | 0.09046417 | 0.09046417 | 0.09046417 | 0.09046417 | 0.09046417 | 0.09046417 | 0.09046417 | 0.09046417 | 0.09046417 | 0.09046417 | 0.09046417 | 0.09046417 | 0.09046417 | 0.09046417 | 0.09046417 | 0.09046417 | 0.09046417 | 0.09046417 | 0.09046417 | 0.09046417 | 0.09046417 | 0.09046417 | 0.09046417 | 0.09046417 | 0.09046417 | 0.09046417 | 0.09046417 | 0.09046417 | 0.09046417 | 0.09046417 | 0.09046417 | 0.09046417 | 0.09046417 | 0.09046417 | 0.09046417 | 0.09046417 | 0.09046417 | 0.08635575 | 0.07488788 | 0.05932166 | 0.03671167 | 0.02444253 | 0.0171787 | 0.01408521 | 0.009753903 | 0.0009622214 | 0 | 0 | 0.01006278 | 0
1225 | 600.5077 | 0.00157613 | -40 | 572.5 | -652.5 | 0 | 0 | 0 | 0 | 0.01341717 | 0.02830397 | 0.03564967 | 0.04090538 | 0.05239536 | 0.07730908 | 0.08765242 | 0.0920403 | 0.0920403 | 0.0920403 | 0.0920403 | 0.0920403 | 0.0920403 | 0.0920403 | 0.0920403 | 0.0920403 | 0.0920403 | 0.0920403 | 0.0920403 | 0.0920403 | 0.0920403 | 0.0920403 | 0.0920403 | 0.0920403 | 0.0920403 | 0.0920403 | 0.0920403 | 0.0920403 | 0.0920403 | 0.0920403 | 0.0920403 | 0.0920403 | 0.0920403 | 0.0920403 | 0.0920403 | 0.0920403 | 0.0920403 | 0.0920403 | 0.0920403 | 0.0920403 | 0.0920403 | 0.0920403 | 0.0920403 | 0.0920403 | 0.0920403 | 0.0920403 | 0.0920403 | 0.0920403 | 0.0920403 | 0.0920403 | 0.08635575 | 0.07488788 | 0.05932166 | 0.03671167 | 0.02444253 | 0.0171787 | 0.01408521 | 0.009753903 | 0.0009622214 | 0 | 0 | 0.01393379 | 0
1229 | 673.5849 | 0.001767932 | -30 | 584.5 | -644.5 | 0 | 0 | 0 | 0 | 0.01341717 | 0.02830397 | 0.03564967 | 0.04090538 | 0.05416329 | 0.07907701 | 0.08942036 | 0.09380823 | 0.09380823 | 0.09380823 | 0.09380823 | 0.09380823 | 0.09380823 | 0.09380823 | 0.09380823 | 0.09380823 | 0.09380823 | 0.09380823 | 0.09380823 | 0.09380823 | 0.09380823 | 0.09380823 | 0.09380823 | 0.09380823 | 0.09380823 | 0.09380823 | 0.09380823 | 0.09380823 | 0.09380823 | 0.09380823 | 0.09380823 | 0.09380823 | 0.09380823 | 0.09380823 | 0.09380823 | 0.09380823 | 0.09380823 | 0.09380823 | 0.09380823 | 0.09380823 | 0.09380823 | 0.09380823 | 0.09380823 | 0.09380823 | 0.09380823 | 0.09380823 | 0.09380823 | 0.09380823 | 0.09380823 | 0.09380823 | 0.08635575 | 0.07488788 | 0.05932166 | 0.03671167 | 0.02444253 | 0.0171787 | 0.01408521 | 0.009753903 | 0.0009622214 | 0 | 0 | 0.01083698 | 0
1229 | 787.3522 | 0.002066533 | -20 | 594.5 | -634.5 | 0 | 0 | 0 | 0 | 0.01341717 | 0.02830397 | 0.03564967 | 0.04090538 | 0.05416329 | 0.08114354 | 0.09148689 | 0.09587477 | 0.09587477 | 0.09587477 | 0.09587477 | 0.09587477 | 0.09587477 | 0.09587477 | 0.09587477 | 0.09587477 | 0.09587477 | 0.09587477 | 0.09587477 | 0.09587477 | 0.09587477 | 0.09587477 | 0.09587477 | 0.09587477 | 0.09587477 | 0.09587477 | 0.09587477 | 0.09587477 | 0.09587477 | 0.09587477 | 0.09587477 | 0.09587477 | 0.09587477 | 0.09587477 | 0.09587477 | 0.09587477 | 0.09587477 | 0.09587477 | 0.09587477 | 0.09587477 | 0.09587477 | 0.09587477 | 0.09587477 | 0.09587477 | 0.09587477 | 0.09587477 | 0.09587477 | 0.09587477 | 0.09587477 | 0.09587477 | 0.08842229 | 0.07488788 | 0.05932166 | 0.03671167 | 0.02444253 | 0.0171787 | 0.01408521 | 0.009753903 | 0.0009622214 | 0 | 0 | 0.006965971 | 0
1176 | 1108.693 | 0.002909944 | -10 | 578 | -598 | 0 | 0 | 0 | 0 | 0.01341717 | 0.02830397 | 0.03564967 | 0.04090538 | 0.05416329 | 0.08114354 | 0.09439683 | 0.09878471 | 0.09878471 | 0.09878471 | 0.09878471 | 0.09878471 | 0.09878471 | 0.09878471 | 0.09878471 | 0.09878471 | 0.09878471 | 0.09878471 | 0.09878471 | 0.09878471 | 0.09878471 | 0.09878471 | 0.09878471 | 0.09878471 | 0.09878471 | 0.09878471 | 0.09878471 | 0.09878471 | 0.09878471 | 0.09878471 | 0.09878471 | 0.09878471 | 0.09878471 | 0.09878471 | 0.09878471 | 0.09878471 | 0.09878471 | 0.09878471 | 0.09878471 | 0.09878471 | 0.09878471 | 0.09878471 | 0.09878471 | 0.09878471 | 0.09878471 | 0.09878471 | 0.09878471 | 0.09878471 | 0.09878471 | 0.09878471 | 0.08842229 | 0.07488788 | 0.05932166 | 0.03671167 | 0.02444253 | 0.0171787 | 0.01408521 | 0.009753903 | 0.0009622214 | 0 | 0 | 0 | 0
1176 | 1050.282 | 0.002756636 | 0 | 588 | -588 | 0 | 0 | 0 | 0 | 0.01341717 | 0.02830397 | 0.03564967 | 0.04090538 | 0.05416329 | 0.08114354 | 0.09715347 | 0.1015413 | 0.1015413 | 0.1015413 | 0.1015413 | 0.1015413 | 0.1015413 | 0.1015413 | 0.1015413 | 0.1015413 | 0.1015413 | 0.1015413 | 0.1015413 | 0.1015413 | 0.1015413 | 0.1015413 | 0.1015413 | 0.1015413 | 0.1015413 | 0.1015413 | 0.1015413 | 0.1015413 | 0.1015413 | 0.1015413 | 0.1015413 | 0.1015413 | 0.1015413 | 0.1015413 | 0.1015413 | 0.1015413 | 0.1015413 | 0.1015413 | 0.1015413 | 0.1015413 | 0.1015413 | 0.1015413 | 0.1015413 | 0.1015413 | 0.1015413 | 0.1015413 | 0.1015413 | 0.1015413 | 0.1015413 | 0.1015413 | 0.09117892 | 0.07488788 | 0.05932166 | 0.03671167 | 0.02444253 | 0.0171787 | 0.01408521 | 0.009753903 | 0.0009622214 | 0 | 0 | 0 | 0
1111 | 1021.877 | 0.002682082 | 10 | 565.5 | -545.5 | 0 | 0 | 0 | 0 | 0.01341717 | 0.02830397 | 0.03564967 | 0.04090538 | 0.05416329 | 0.08114354 | 0.09715347 | 0.1015413 | 0.1042234 | 0.1042234 | 0.1042234 | 0.1042234 | 0.1042234 | 0.1042234 | 0.1042234 | 0.1042234 | 0.1042234 | 0.1042234 | 0.1042234 | 0.1042234 | 0.1042234 | 0.1042234 | 0.1042234 | 0.1042234 | 0.1042234 | 0.1042234 | 0.1042234 | 0.1042234 | 0.1042234 | 0.1042234 | 0.1042234 | 0.1042234 | 0.1042234 | 0.1042234 | 0.1042234 | 0.1042234 | 0.1042234 | 0.1042234 | 0.1042234 | 0.1042234 | 0.1042234 | 0.1042234 | 0.1042234 | 0.1042234 | 0.1042234 | 0.1042234 | 0.1042234 | 0.1042234 | 0.1042234 | 0.1042234 | 0.09117892 | 0.07488788 | 0.05932166 | 0.03671167 | 0.02444253 | 0.0171787 | 0.01408521 | 0.009753903 | 0.0009622214 | 0 | 0 | 0 | 0
1111 | 1011.14 | 0.002653901 | 20 | 575.5 | -535.5 | 0 | 0 | 0 | 0 | 0.01341717 | 0.02830397 | 0.03564967 | 0.04090538 | 0.05416329 | 0.08114354 | 0.09715347 | 0.1015413 | 0.1068773 | 0.1068773 | 0.1068773 | 0.1068773 | 0.1068773 | 0.1068773 | 0.1068773 | 0.1068773 | 0.1068773 | 0.1068773 | 0.1068773 | 0.1068773 | 0.1068773 | 0.1068773 | 0.1068773 | 0.1068773 | 0.1068773 | 0.1068773 | 0.1068773 | 0.1068773 | 0.1068773 | 0.1068773 | 0.1068773 | 0.1068773 | 0.1068773 | 0.1068773 | 0.1068773 | 0.1068773 | 0.1068773 | 0.1068773 | 0.1068773 | 0.1068773 | 0.1068773 | 0.1068773 | 0.1068773 | 0.1068773 | 0.1068773 | 0.1068773 | 0.1068773 | 0.1068773 | 0.1068773 | 0.1068773 | 0.09117892 | 0.07488788 | 0.05932166 | 0.03671167 | 0.02444253 | 0.0171787 | 0.01408521 | 0.009753903 | 0.0009622214 | 0 | 0 | 0 | 0
1101 | 995.9208 | 0.002613955 | 30 | 580.5 | -520.5 | 0 | 0 | 0 | 0 | 0.01341717 | 0.02830397 | 0.03564967 | 0.04090538 | 0.05416329 | 0.08114354 | 0.09715347 | 0.1015413 | 0.1068773 | 0.1094913 | 0.1094913 | 0.1094913 | 0.1094913 | 0.1094913 | 0.1094913 | 0.1094913 | 0.1094913 | 0.1094913 | 0.1094913 | 0.1094913 | 0.1094913 | 0.1094913 | 0.1094913 | 0.1094913 | 0.1094913 | 0.1094913 | 0.1094913 | 0.1094913 | 0.1094913 | 0.1094913 | 0.1094913 | 0.1094913 | 0.1094913 | 0.1094913 | 0.1094913 | 0.1094913 | 0.1094913 | 0.1094913 | 0.1094913 | 0.1094913 | 0.1094913 | 0.1094913 | 0.1094913 | 0.1094913 | 0.1094913 | 0.1094913 | 0.1094913 | 0.1094913 | 0.1094913 | 0.1094913 | 0.09117892 | 0.07488788 | 0.05932166 | 0.03671167 | 0.02444253 | 0.0171787 | 0.01408521 | 0.009753903 | 0.0009622214 | 0 | 0 | 0 | 0
1101 | 925.6673 | 0.002429564 | 40 | 590.5 | -510.5 | 0 | 0 | 0 | 0 | 0.01341717 | 0.02830397 | 0.03564967 | 0.04090538 | 0.05416329 | 0.08114354 | 0.09715347 | 0.1015413 | 0.1068773 | 0.1119208 | 0.1119208 | 0.1119208 | 0.1119208 | 0.1119208 | 0.1119208 | 0.1119208 | 0.1119208 | 0.1119208 | 0.1119208 | 0.1119208 | 0.1119208 | 0.1119208 | 0.1119208 | 0.1119208 | 0.1119208 | 0.1119208 | 0.1119208 | 0.1119208 | 0.1119208 | 0.1119208 | 0.1119208 | 0.1119208 | 0.1119208 | 0.1119208 | 0.1119208 | 0.1119208 | 0.1119208 | 0.1119208 | 0.1119208 | 0.1119208 | 0.1119208 | 0.1119208 | 0.1119208 | 0.1119208 | 0.1119208 | 0.1119208 | 0.1119208 | 0.1119208 | 0.1119208 | 0.1119208 | 0.09360849 | 0.07488788 | 0.05932166 | 0.03671167 | 0.02444253 | 0.0171787 | 0.01408521 | 0.009753903 | 0.0009622214 | 0 | 0 | 0 | 0
995 | 980.811 | 0.002574297 | 30 | 527.5 | -467.5 | 0 | 0 | 0 | 0 | 0.01341717 | 0.02830397 | 0.03564967 | 0.04090538 | 0.05416329 | 0.08114354 | 0.09715347 | 0.1015413 | 0.1068773 | 0.1119208 | 0.1119208 | 0.1144951 | 0.1144951 | 0.1144951 | 0.1144951 | 0.1144951 | 0.1144951 | 0.1144951 | 0.1144951 | 0.1144951 | 0.1144951 | 0.1144951 | 0.1144951 | 0.1144951 | 0.1144951 | 0.1144951 | 0.1144951 | 0.1144951 | 0.1144951 | 0.1144951 | 0.1144951 | 0.1144951 | 0.1144951 | 0.1144951 | 0.1144951 | 0.1144951 | 0.1144951 | 0.1144951 | 0.1144951 | 0.1144951 | 0.1144951 | 0.1144951 | 0.1144951 | 0.1144951 | 0.1144951 | 0.1144951 | 0.1144951 | 0.1144951 | 0.1119208 | 0.1119208 | 0.09360849 | 0.07488788 | 0.05932166 | 0.03671167 | 0.02444253 | 0.0171787 | 0.01408521 | 0.009753903 | 0.0009622214 | 0 | 0 | 0 | 0
958 | 873.0181 | 0.002291377 | 20 | 499 | -459 | 0 | 0 | 0 | 0 | 0.01341717 | 0.02830397 | 0.03564967 | 0.04090538 | 0.05416329 | 0.08114354 | 0.09715347 | 0.1015413 | 0.1068773 | 0.1119208 | 0.1119208 | 0.1167865 | 0.1167865 | 0.1167865 | 0.1167865 | 0.1167865 | 0.1167865 | 0.1167865 | 0.1167865 | 0.1167865 | 0.1167865 | 0.1167865 | 0.1167865 | 0.1167865 | 0.1167865 | 0.1167865 | 0.1167865 | 0.1167865 | 0.1167865 | 0.1167865 | 0.1167865 | 0.1167865 | 0.1167865 | 0.1167865 | 0.1167865 | 0.1167865 | 0.1167865 | 0.1167865 | 0.1167865 | 0.1167865 | 0.1167865 | 0.1167865 | 0.1167865 | 0.1167865 | 0.1167865 | 0.1167865 | 0.1167865 | 0.1144951 | 0.1119208 | 0.1119208 | 0.09360849 | 0.07488788 | 0.05932166 | 0.03671167 | 0.02444253 | 0.0171787 | 0.01408521 | 0.009753903 | 0.0009622214 | 0 | 0 | 0 | 0
936 | 985.6975 | 0.002587123 | 10 | 478 | -458 | 0 | 0 | 0 | 0 | 0.01341717 | 0.02830397 | 0.03564967 | 0.04090538 | 0.05416329 | 0.08114354 | 0.09715347 | 0.1015413 | 0.1068773 | 0.1119208 | 0.1119208 | 0.1193736 | 0.1193736 | 0.1193736 | 0.1193736 | 0.1193736 | 0.1193736 | 0.1193736 | 0.1193736 | 0.1193736 | 0.1193736 | 0.1193736 | 0.1193736 | 0.1193736 | 0.1193736 | 0.1193736 | 0.1193736 | 0.1193736 | 0.1193736 | 0.1193736 | 0.1193736 | 0.1193736 | 0.1193736 | 0.1193736 | 0.1193736 | 0.1193736 | 0.1193736 | 0.1193736 | 0.1193736 | 0.1193736 | 0.1193736 | 0.1193736 | 0.1193736 | 0.1193736 | 0.1193736 | 0.1193736 | 0.1167865 | 0.1144951 | 0.1119208 | 0.1119208 | 0.09360849 | 0.07488788 | 0.05932166 | 0.03671167 | 0.02444253 | 0.0171787 | 0.01408521 | 0.009753903 | 0.0009622214 | 0 | 0 | 0 | 0
936 | 1075.761 | 0.002823508 | 0 | 468 | -468 | 0 | 0 | 0 | 0 | 0.01341717 | 0.02830397 | 0.03564967 | 0.04090538 | 0.05416329 | 0.08114354 | 0.09715347 | 0.1015413 | 0.1068773 | 0.1119208 | 0.1119208 | 0.1221972 | 0.1221972 | 0.1221972 | 0.1221972 | 0.1221972 | 0.1221972 | 0.1221972 | 0.1221972 | 0.1221972 | 0.1221972 | 0.1221972 | 0.1221972 | 0.1221972 | 0.1221972 | 0.1221972 | 0.1221972 | 0.1221972 | 0.1221972 | 0.1221972 | 0.1221972 | 0.1221972 | 0.1221972 | 0.1221972 | 0.1221972 | 0.1221972 | 0.1221972 | 0.1221972 | 0.1221972 | 0.1221972 | 0.1221972 | 0.1221972 | 0.1221972 | 0.1221972 | 0.1221972 | 0.1221972 | 0.1167865 | 0.1144951 | 0.1119208 | 0.1119208 | 0.09360849 | 0.07488788 | 0.05932166 | 0.03671167 | 0.02444253 | 0.0171787 | 0.01408521 | 0.009753903 | 0.0009622214 | 0 | 0 | 0 | 0
936 | 1098.539 | 0.002883294 | -10 | 458 | -478 | 0 | 0 | 0 | 0 | 0.01341717 | 0.02830397 | 0.03564967 | 0.04090538 | 0.05416329 | 0.08114354 | 0.09715347 | 0.1015413 | 0.1068773 | 0.1119208 | 0.1119208 | 0.1250804 | 0.1250804 | 0.1250804 | 0.1250804 | 0.1250804 | 0.1250804 | 0.1250804 | 0.1250804 | 0.1250804 | 0.1250804 | 0.1250804 | 0.1250804 | 0.1250804 | 0.1250804 | 0.1250804 | 0.1250804 | 0.1250804 | 0.1250804 | 0.1250804 | 0.1250804 | 0.1250804 | 0.1250804 | 0.1250804 | 0.1250804 | 0.1250804 | 0.1250804 | 0.1250804 | 0.1250804 | 0.1250804 | 0.1250804 | 0.1250804 | 0.1250804 | 0.1250804 | 0.1250804 | 0.1250804 | 0.1167865 | 0.1144951 | 0.1119208 | 0.1119208 | 0.09360849 | 0.07488788 | 0.05932166 | 0.03671167 | 0.02444253 | 0.0171787 | 0.01408521 | 0.009753903 | 0.0009622214 | 0 | 0 | 0 | 0
936 | 1076.659 | 0.002825867 | -20 | 448 | -488 | 0 | 0 | 0 | 0 | 0.01341717 | 0.02830397 | 0.03564967 | 0.04090538 | 0.05416329 | 0.08114354 | 0.09715347 | 0.1015413 | 0.1068773 | 0.1119208 | 0.1147467 | 0.1279063 | 0.1279063 | 0.1279063 | 0.1279063 | 0.1279063 | 0.1279063 | 0.1279063 | 0.1279063 | 0.1279063 | 0.1279063 | 0.1279063 | 0.1279063 | 0.1279063 | 0.1279063 | 0.1279063 | 0.1279063 | 0.1279063 | 0.1279063 | 0.1279063 | 0.1279063 | 0.1279063 | 0.1279063 | 0.1279063 | 0.1279063 | 0.1279063 | 0.1279063 | 0.1279063 | 0.1279063 | 0.1279063 | 0.1279063 | 0.1279063 | 0.1279063 | 0.1279063 | 0.1279063 | 0.1250804 | 0.1167865 | 0.1144951 | 0.1119208 | 0.1119208 | 0.09360849 | 0.07488788 | 0.05932166 | 0.03671167 | 0.02444253 | 0.0171787 | 0.01408521 | 0.009753903 | 0.0009622214 | 0 | 0 | 0 | 0
936 | 958.5856 | 0.002515963 | -30 | 438 | -498 | 0 | 0 | 0 | 0 | 0.01341717 | 0.02830397 | 0.03564967 | 0.04090538 | 0.05416329 | 0.08114354 | 0.09715347 | 0.1015413 | 0.1068773 | 0.1119208 | 0.1172627 | 0.1304223 | 0.1304223 | 0.1304223 | 0.1304223 | 0.1304223 | 0.1304223 | 0.1304223 | 0.1304223 | 0.1304223 | 0.1304223 | 0.1304223 | 0.1304223 | 0.1304223 | 0.1304223 | 0.1304223 | 0.1304223 | 0.1304223 | 0.1304223 | 0.1304223 | 0.1304223 | 0.1304223 | 0.1304223 | 0.1304223 | 0.1304223 | 0.1304223 | 0.1304223 | 0.1304223 | 0.1304223 | 0.1304223 | 0.1304223 | 0.1304223 | 0.1304223 | 0.1304223 | 0.1304223 | 0.1250804 | 0.1167865 | 0.1144951 | 0.1119208 | 0.1119208 | 0.09360849 | 0.07488788 | 0.05932166 | 0.03671167 | 0.02444253 | 0.0171787 | 0.01408521 | 0.009753903 | 0.0009622214 | 0 | 0 | 0.0018518 | 0
936 | 1070.94 | 0.002810856 | -40 | 428 | -508 | 0 | 0 | 0 | 0 | 0.01341717 | 0.02830397 | 0.03564967 | 0.04090538 | 0.05416329 | 0.08114354 | 0.09715347 | 0.1015413 | 0.1068773 | 0.1147317 | 0.1200735 | 0.1332331 | 0.1332331 | 0.1332331 | 0.1332331 | 0.1332331 | 0.1332331 | 0.1332331 | 0.1332331 | 0.1332331 | 0.1332331 | 0.1332331 | 0.1332331 | 0.1332331 | 0.1332331 | 0.1332331 | 0.1332331 | 0.1332331 | 0.1332331 | 0.1332331 | 0.1332331 | 0.1332331 | 0.1332331 | 0.1332331 | 0.1332331 | 0.1332331 | 0.1332331 | 0.1332331 | 0.1332331 | 0.1332331 | 0.1332331 | 0.1332331 | 0.1332331 | 0.1332331 | 0.1332331 | 0.1250804 | 0.1167865 | 0.1144951 | 0.1119208 | 0.1119208 | 0.09360849 | 0.07488788 | 0.05932166 | 0.03671167 | 0.02444253 | 0.0171787 | 0.01408521 | 0.009753903 | 0.0009622214 | 0 | 0 | 0.0067768 | 0
936 | 1038.459 | 0.002725605 | -30 | 438 | -498 | 0 | 0 | 0 | 0 | 0.01341717 | 0.02830397 | 0.03564967 | 0.04090538 | 0.05416329 | 0.08114354 | 0.09715347 | 0.1015413 | 0.1068773 | 0.1147317 | 0.1227991 | 0.1359587 | 0.1359587 | 0.1359587 | 0.1359587 | 0.1359587 | 0.1359587 | 0.1359587 | 0.1359587 | 0.1359587 | 0.1359587 | 0.1359587 | 0.1359587 | 0.1359587 | 0.1359587 | 0.1359587 | 0.1359587 | 0.1359587 | 0.1359587 | 0.1359587 | 0.1359587 | 0.1359587 | 0.1359587 | 0.1359587 | 0.1359587 | 0.1359587 | 0.1359587 | 0.1359587 | 0.1359587 | 0.1359587 | 0.1359587 | 0.1359587 | 0.1359587 | 0.1359587 | 0.1359587 | 0.1250804 | 0.1167865 | 0.1144951 | 0.1119208 | 0.1119208 | 0.09360849 | 0.07488788 | 0.05932166 | 0.03671167 | 0.02444253 | 0.0171787 | 0.01408521 | 0.009753903 | 0.0009622214 | 0 | 0 | 0.0018518 | 0
936 | 1141.533 | 0.002996139 | -20 | 448 | -488 | 0 | 0 | 0 | 0 | 0.01341717 | 0.02830397 | 0.03564967 | 0.04090538 | 0.05416329 | 0.08114354 | 0.09715347 | 0.1015413 | 0.1068773 | 0.1147317 | 0.1257953 | 0.1389549 | 0.1389549 | 0.1389549 | 0.1389549 | 0.1389549 | 0.1389549 | 0.1389549 | 0.1389549 | 0.1389549 | 0.1389549 | 0.1389549 | 0.1389549 | 0.1389549 | 0.1389549 | 0.1389549 | 0.1389549 | 0.1389549 | 0.1389549 | 0.1389549 | 0.1389549 | 0.1389549 | 0.1389549 | 0.1389549 | 0.1389549 | 0.1389549 | 0.1389549 | 0.1389549 | 0.1389549 | 0.1389549 | 0.1389549 | 0.1389549 | 0.1389549 | 0.1389549 | 0.1389549 | 0.1250804 | 0.1167865 | 0.1144951 | 0.1119208 | 0.1119208 | 0.09360849 | 0.07488788 | 0.05932166 | 0.03671167 | 0.02444253 | 0.0171787 | 0.01408521 | 0.009753903 | 0.0009622214 | 0 | 0 | 0 | 0
936 | 944.3111 | 0.002478497 | -10 | 458 | -478 | 0 | 0 | 0 | 0 | 0.01341717 | 0.02830397 | 0.03564967 | 0.04090538 | 0.05416329 | 0.08114354 | 0.09715347 | 0.1015413 | 0.1068773 | 0.1147317 | 0.1257953 | 0.1414334 | 0.1414334 | 0.1414334 | 0.1414334 | 0.1414334 | 0.1414334 | 0.1414334 | 0.1414334 | 0.1414334 | 0.1414334 | 0.1414334 | 0.1414334 | 0.1414334 | 0.1414334 | 0.1414334 | 0.1414334 | 0.1414334 | 0.1414334 | 0.1414334 | 0.1414334 | 0.1414334 | 0.1414334 | 0.1414334 | 0.1414334 | 0.1414334 | 0.1414334 | 0.1414334 | 0.1414334 | 0.1414334 | 0.1414334 | 0.1414334 | 0.1414334 | 0.1414334 | 0.1414334 | 0.1275589 | 0.1167865 | 0.1144951 | 0.1119208 | 0.1119208 | 0.09360849 | 0.07488788 | 0.05932166 | 0.03671167 | 0.02444253 | 0.0171787 | 0.01408521 | 0.009753903 | 0.0009622214 | 0 | 0 | 0 | 0
936 | 1282.99 | 0.003367414 | 0 | 468 | -468 | 0 | 0 | 0 | 0 | 0.01341717 | 0.02830397 | 0.03564967 | 0.04090538 | 0.05416329 | 0.08114354 | 0.09715347 | 0.1015413 | 0.1068773 | 0.1147317 | 0.1257953 | 0.1448008 | 0.1448008 | 0.1448008 | 0.1448008 | 0.1448008 | 0.1448008 | 0.1448008 | 0.1448008 | 0.1448008 | 0.1448008 | 0.1448008 | 0.1448008 | 0.1448008 | 0.1448008 | 0.1448008 | 0.1448008 | 0.1448008 | 0.1448008 | 0.1448008 | 0.1448008 | 0.1448008 | 0.1448008 | 0.1448008 | 0.1448008 | 0.1448008 | 0.1448008 | 0.1448008 | 0.1448008 | 0.1448008 | 0.1448008 | 0.1448008 | 0.1448008 | 0.1448008 | 0.1448008 | 0.1309264 | 0.1167865 | 0.1144951 | 0.1119208 | 0.1119208 | 0.09360849 | 0.07488788 | 0.05932166 | 0.03671167 | 0.02444253 | 0.0171787 | 0.01408521 | 0.009753903 | 0.0009622214 | 0 | 0 | 0 | 0.0002492413
936 | 1045.921 | 0.002745189 | 10 | 478 | -458 | 0 | 0 | 0 | 0 | 0.01341717 | 0.02830397 | 0.03564967 | 0.04090538 | 0.05416329 | 0.08114354 | 0.09715347 | 0.1015413 | 0.1068773 | 0.1147317 | 0.1257953 | 0.147546 | 0.147546 | 0.147546 | 0.147546 | 0.147546 | 0.147546 | 0.147546 | 0.147546 | 0.147546 | 0.147546 | 0.147546 | 0.147546 | 0.147546 | 0.147546 | 0.147546 | 0.147546 | 0.147546 | 0.147546 | 0.147546 | 0.147546 | 0.147546 | 0.147546 | 0.147546 | 0.147546 | 0.147546 | 0.147546 | 0.147546 | 0.147546 | 0.147546 | 0.147546 | 0.147546 | 0.147546 | 0.147546 | 0.147546 | 0.1336715 | 0.1167865 | 0.1144951 | 0.1119208 | 0.1119208 | 0.09360849 | 0.07488788 | 0.05932166 | 0.03671167 | 0.02444253 | 0.0171787 | 0.01408521 | 0.009753903 | 0.0009622214 | 0 | 0 | 0 | 0.005441767
936 | 1107.659 | 0.00290723 | 20 | 488 | -448 | 0 | 0 | 0 | 0 | 0.01341717 | 0.02830397 | 0.03564967 | 0.04090538 | 0.05416329 | 0.08114354 | 0.09715347 | 0.1015413 | 0.1068773 | 0.1147317 | 0.1257953 | 0.147546 | 0.1504532 | 0.1504532 | 0.1504532 | 0.1504532 | 0.1504532 | 0.1504532 | 0.1504532 | 0.1504532 | 0.1504532 | 0.1504532 | 0.1504532 | 0.1504532 | 0.1504532 | 0.1504532 | 0.1504532 | 0.1504532 | 0.1504532 | 0.1504532 | 0.1504532 | 0.1504532 | 0.1504532 | 0.1504532 | 0.1504532 | 0.1504532 | 0.1504532 | 0.1504532 | 0.1504532 | 0.1504532 | 0.1504532 | 0.1504532 | 0.1504532 | 0.1504532 | 0.1504532 | 0.1365788 | 0.1196938 | 0.1144951 | 0.1119208 | 0.1119208 | 0.09360849 | 0.07488788 | 0.05932166 | 0.03671167 | 0.02444253 | 0.0171787 | 0.01408521 | 0.009753903 | 0.0009622214 | 0 | 0 | 0 | 0.01063429
936 | 1090.394 | 0.002861916 | 30 | 498 | -438 | 0 | 0 | 0 | 0 | 0.01341717 | 0.02830397 | 0.03564967 | 0.04090538 | 0.05416329 | 0.08114354 | 0.09715347 | 0.1015413 | 0.1068773 | 0.1147317 | 0.1257953 | 0.147546 | 0.1533151 | 0.1533151 | 0.1533151 | 0.1533151 | 0.1533151 | 0.1533151 | 0.1533151 | 0.1533151 | 0.1533151 | 0.1533151 | 0.1533151 | 0.1533151 | 0.1533151 | 0.1533151 | 0.1533151 | 0.1533151 | 0.1533151 | 0.1533151 | 0.1533151 | 0.1533151 | 0.1533151 | 0.1533151 | 0.1533151 | 0.1533151 | 0.1533151 | 0.1533151 | 0.1533151 | 0.1533151 | 0.1533151 | 0.1533151 | 0.1533151 | 0.1533151 | 0.1533151 | 0.1394407 | 0.1225557 | 0.1144951 | 0.1119208 | 0.1119208 | 0.09360849 | 0.07488788 | 0.05932166 | 0.03671167 | 0.02444253 | 0.0171787 | 0.01408521 | 0.009753903 | 0.0009622214 | 0 | 0 | 0 | 0.01625047
936 | 1085.165 | 0.002848192 | 40 | 508 | -428 | 0 | 0 | 0 | 0 | 0.01341717 | 0.02830397 | 0.03564967 | 0.04090538 | 0.05416329 | 0.08114354 | 0.09715347 | 0.1015413 | 0.1068773 | 0.1147317 | 0.1257953 | 0.147546 | 0.1561633 | 0.1561633 | 0.1561633 | 0.1561633 | 0.1561633 | 0.1561633 | 0.1561633 | 0.1561633 | 0.1561633 | 0.1561633 | 0.1561633 | 0.1561633 | 0.1561633 | 0.1561633 | 0.1561633 | 0.1561633 | 0.1561633 | 0.1561633 | 0.1561633 | 0.1561633 | 0.1561633 | 0.1561633 | 0.1561633 | 0.1561633 | 0.1561633 | 0.1561633 | 0.1561633 | 0.1561633 | 0.1561633 | 0.1561633 | 0.1561633 | 0.1561633 | 0.1561633 | 0.1422889 | 0.1254039 | 0.1173433 | 0.1119208 | 0.1119208 | 0.09360849 | 0.07488788 | 0.05932166 | 0.03671167 | 0.02444253 | 0.0171787 | 0.01408521 | 0.009753903 | 0.0009622214 | 0 | 0 | 0 | 0.02256971
936 | 1061.077 | 0.002784968 | 30 | 498 | -438 | 0 | 0 | 0 | 0 | 0.01341717 | 0.02830397 | 0.03564967 | 0.04090538 | 0.05416329 | 0.08114354 | 0.09715347 | 0.1015413 | 0.1068773 | 0.1147317 | 0.1257953 | 0.147546 | 0.1589483 | 0.1589483 | 0.1589483 | 0.1589483 | 0.1589483 | 0.1589483 | 0.1589483 | 0.1589483 | 0.1589483 | 0.1589483 | 0.1589483 | 0.1589483 | 0.1589483 | 0.1589483 | 0.1589483 | 0.1589483 | 0.1589483 | 0.1589483 | 0.1589483 | 0.1589483 | 0.1589483 | 0.1589483 | 0.1589483 | 0.1589483 | 0.1589483 | 0.1589483 | 0.1589483 | 0.1589483 | 0.1589483 | 0.1589483 | 0.1589483 | 0.1589483 | 0.1589483 | 0.1450739 | 0.1281888 | 0.1173433 | 0.1119208 | 0.1119208 | 0.09360849 | 0.07488788 | 0.05932166 | 0.03671167 | 0.02444253 | 0.0171787 | 0.01408521 | 0.009753903 | 0.0009622214 | 0 | 0 | 0 | 0.01625047
936 | 1082.118 | 0.002840193 | 20 | 488 | -448 | 0 | 0 | 0 | 0 | 0.01341717 | 0.02830397 | 0.03564967 | 0.04090538 | 0.05416329 | 0.08114354 | 0.09715347 | 0.1015413 | 0.1068773 | 0.1147317 | 0.1257953 | 0.147546 | 0.1617885 | 0.1617885 | 0.1617885 | 0.1617885 | 0.1617885 | 0.1617885 | 0.1617885 | 0.1617885 | 0.1617885 | 0.1617885 | 0.1617885 | 0.1617885 | 0.1617885 | 0.1617885 | 0.1617885 | 0.1617885 | 0.1617885 | 0.1617885 | 0.1617885 | 0.1617885 | 0.1617885 | 0.1617885 | 0.1617885 | 0.1617885 | 0.1617885 | 0.1617885 | 0.1617885 | 0.1617885 | 0.1617885 | 0.1617885 | 0.1617885 | 0.1617885 | 0.1617885 | 0.147914 | 0.131029 | 0.1173433 | 0.1119208 | 0.1119208 | 0.09360849 | 0.07488788 | 0.05932166 | 0.03671167 | 0.02444253 | 0.0171787 | 0.01408521 | 0.009753903 | 0.0009622214 | 0 | 0 | 0 | 0.01063429
936 | 1026.677 | 0.002694681 | 10 | 478 | -458 | 0 | 0 | 0 | 0 | 0.01341717 | 0.02830397 | 0.03564967 | 0.04090538 | 0.05416329 | 0.08114354 | 0.09715347 | 0.1015413 | 0.1068773 | 0.1147317 | 0.1257953 | 0.1502407 | 0.1644832 | 0.1644832 | 0.1644832 | 0.1644832 | 0.1644832 | 0.1644832 | 0.1644832 | 0.1644832 | 0.1644832 | 0.1644832 | 0.1644832 | 0.1644832 | 0.1644832 | 0.1644832 | 0.1644832 | 0.1644832 | 0.1644832 | 0.1644832 | 0.1644832 | 0.1644832 | 0.1644832 | 0.1644832 | 0.1644832 | 0.1644832 | 0.1644832 | 0.1644832 | 0.1644832 | 0.1644832 | 0.1644832 | 0.1644832 | 0.1644832 | 0.1644832 | 0.1644832 | 0.1506087 | 0.131029 | 0.1173433 | 0.1119208 | 0.1119208 | 0.09360849 | 0.07488788 | 0.05932166 | 0.03671167 | 0.02444253 | 0.0171787 | 0.01408521 | 0.009753903 | 0.0009622214 | 0 | 0 | 0 | 0.005441767
936 | 1105.437 | 0.002901397 | 0 | 468 | -468 | 0 | 0 | 0 | 0 | 0.01341717 | 0.02830397 | 0.03564967 | 0.04090538 | 0.05416329 | 0.08114354 | 0.09715347 | 0.1015413 | 0.1068773 | 0.1147317 | 0.1257953 | 0.1531421 | 0.1673846 | 0.1673846 | 0.1673846 | 0.1673846 | 0.1673846 | 0.1673846 | 0.1673846 | 0.1673846 | 0.1673846 | 0.1673846 | 0.1673846 | 0.1673846 | 0.1673846 | 0.1673846 | 0.1673846 | 0.1673846 | 0.1673846 | 0.1673846 | 0.1673846 | 0.1673846 | 0.1673846 | 0.1673846 | 0.1673846 | 0.1673846 | 0.1673846 | 0.1673846 | 0.1673846 | 0.1673846 | 0.1673846 | 0.1673846 | 0.1673846 | 0.1673846 | 0.1673846 | 0.1535101 | 0.131029 | 0.1173433 | 0.1119208 | 0.1119208 | 0.09360849 | 0.07488788 | 0.05932166 | 0.03671167 | 0.02444253 | 0.0171787 | 0.01408521 | 0.009753903 | 0.0009622214 | 0 | 0 | 0.0002558533 | 0.0002492413
936 | 1090.946 | 0.002863365 | -10 | 458 | -478 | 0 | 0 | 0 | 0 | 0.01341717 | 0.02830397 | 0.03564967 | 0.04090538 | 0.05416329 | 0.08114354 | 0.09715347 | 0.1015413 | 0.1068773 | 0.1147317 | 0.1257953 | 0.1560054 | 0.1702479 | 0.1702479 | 0.1702479 | 0.1702479 | 0.1702479 | 0.1702479 | 0.1702479 | 0.1702479 | 0.1702479 | 0.1702479 | 0.1702479 | 0.1702479 | 0.1702479 | 0.1702479 | 0.1702479 | 0.1702479 | 0.1702479 | 0.1702479 | 0.1702479 | 0.1702479 | 0.1702479 | 0.1702479 | 0.1702479 | 0.1702479 | 0.1702479 | 0.1702479 | 0.1702479 | 0.1702479 | 0.1702479 | 0.1702479 | 0.1702479 | 0.1702479 | 0.1702479 | 0.1563735 | 0.131029 | 0.1173433 | 0.1119208 | 0.1119208 | 0.09360849 | 0.07488788 | 0.05932166 | 0.03671167 | 0.02444253 | 0.0171787 | 0.01408521 | 0.009753903 | 0.0009622214 | 0 | 0 | 0.00558613 | 0
936 | 1071.539 | 0.002812427 | -20 | 448 | -488 | 0 | 0 | 0 | 0 | 0.01341717 | 0.02830397 | 0.03564967 | 0.04090538 | 0.05416329 | 0.08114354 | 0.09715347 | 0.1015413 | 0.1068773 | 0.1147317 | 0.1286077 | 0.1588178 | 0.1730603 | 0.1730603 | 0.1730603 | 0.1730603 | 0.1730603 | 0.1730603 | 0.1730603 | 0.1730603 | 0.1730603 | 0.1730603 | 0.1730603 | 0.1730603 | 0.1730603 | 0.1730603 | 0.1730603 | 0.1730603 | 0.1730603 | 0.1730603 | 0.1730603 | 0.1730603 | 0.1730603 | 0.1730603 | 0.1730603 | 0.1730603 | 0.1730603 | 0.1730603 | 0.1730603 | 0.1730603 | 0.1730603 | 0.1730603 | 0.1730603 | 0.1730603 | 0.1730603 | 0.1563735 | 0.131029 | 0.1173433 | 0.1119208 | 0.1119208 | 0.09360849 | 0.07488788 | 0.05932166 | 0.03671167 | 0.02444253 | 0.0171787 | 0.01408521 | 0.009753903 | 0.0009622214 | 0 | 0 | 0.01091641 | 0
936 | 1099.657 | 0.002886229 | -30 | 438 | -498 | 0 | 0 | 0 | 0 | 0.01341717 | 0.02830397 | 0.03564967 | 0.04090538 | 0.05416329 | 0.08114354 | 0.09715347 | 0.1015413 | 0.1068773 | 0.1147317 | 0.1314939 | 0.1617041 | 0.1759466 | 0.1759466 | 0.1759466 | 0.1759466 | 0.1759466 | 0.1759466 | 0.1759466 | 0.1759466 | 0.1759466 | 0.1759466 | 0.1759466 | 0.1759466 | 0.1759466 | 0.1759466 | 0.1759466 | 0.1759466 | 0.1759466 | 0.1759466 | 0.1759466 | 0.1759466 | 0.1759466 | 0.1759466 | 0.1759466 | 0.1759466 | 0.1759466 | 0.1759466 | 0.1759466 | 0.1759466 | 0.1759466 | 0.1759466 | 0.1759466 | 0.1759466 | 0.1759466 | 0.1563735 | 0.131029 | 0.1173433 | 0.1119208 | 0.1119208 | 0.09360849 | 0.07488788 | 0.05932166 | 0.03671167 | 0.02444253 | 0.0171787 | 0.01408521 | 0.009753903 | 0.0009622214 | 0 | 0 | 0.01849363 | 0
936 | 1170.145 | 0.003071235 | -40 | 428 | -508 | 0 | 0 | 0 | 0 | 0.01341717 | 0.02830397 | 0.03564967 | 0.04090538 | 0.05416329 | 0.08114354 | 0.09715347 | 0.1015413 | 0.1068773 | 0.1178029 | 0.1345652 | 0.1647753 | 0.1790178 | 0.1790178 | 0.1790178 | 0.1790178 | 0.1790178 | 0.1790178 | 0.1790178 | 0.1790178 | 0.1790178 | 0.1790178 | 0.1790178 | 0.1790178 | 0.1790178 | 0.1790178 | 0.1790178 | 0.1790178 | 0.1790178 | 0.1790178 | 0.1790178 | 0.1790178 | 0.1790178 | 0.1790178 | 0.1790178 | 0.1790178 | 0.1790178 | 0.1790178 | 0.1790178 | 0.1790178 | 0.1790178 | 0.1790178 | 0.1790178 | 0.1790178 | 0.1790178 | 0.1563735 | 0.131029 | 0.1173433 | 0.1119208 | 0.1119208 | 0.09360849 | 0.07488788 | 0.05932166 | 0.03671167 | 0.02444253 | 0.0171787 | 0.01408521 | 0.009753903 | 0.0009622214 | 0 | 0 | 0.02979982 | 0
936 | 1017.027 | 0.002669352 | -30 | 438 | -498 | 0 | 0 | 0 | 0 | 0.01341717 | 0.02830397 | 0.03564967 | 0.04090538 | 0.05416329 | 0.08114354 | 0.09715347 | 0.1015413 | 0.1068773 | 0.1178029 | 0.1372345 | 0.1674447 | 0.1816872 | 0.1816872 | 0.1816872 | 0.1816872 | 0.1816872 | 0.1816872 | 0.1816872 | 0.1816872 | 0.1816872 | 0.1816872 | 0.1816872 | 0.1816872 | 0.1816872 | 0.1816872 | 0.1816872 | 0.1816872 | 0.1816872 | 0.1816872 | 0.1816872 | 0.1816872 | 0.1816872 | 0.1816872 | 0.1816872 | 0.1816872 | 0.1816872 | 0.1816872 | 0.1816872 | 0.1816872 | 0.1816872 | 0.1816872 | 0.1816872 | 0.1816872 | 0.1816872 | 0.1563735 | 0.131029 | 0.1173433 | 0.1119208 | 0.1119208 | 0.09360849 | 0.07488788 | 0.05932166 | 0.03671167 | 0.02444253 | 0.0171787 | 0.01408521 | 0.009753903 | 0.0009622214 | 0 | 0 | 0.01849363 | 0
936 | 1187.156 | 0.003115884 | -20 | 448 | -488 | 0 | 0 | 0 | 0 | 0.01341717 | 0.02830397 | 0.03564967 | 0.04090538 | 0.05416329 | 0.08114354 | 0.09715347 | 0.1015413 | 0.1068773 | 0.1178029 | 0.1403504 | 0.1705605 | 0.184803 | 0.184803 | 0.184803 | 0.184803 | 0.184803 | 0.184803 | 0.184803 | 0.184803 | 0.184803 | 0.184803 | 0.184803 | 0.184803 | 0.184803 | 0.184803 | 0.184803 | 0.184803 | 0.184803 | 0.184803 | 0.184803 | 0.184803 | 0.184803 | 0.184803 | 0.184803 | 0.184803 | 0.184803 | 0.184803 | 0.184803 | 0.184803 | 0.184803 | 0.184803 | 0.184803 | 0.184803 | 0.184803 | 0.1563735 | 0.131029 | 0.1173433 | 0.1119208 | 0.1119208 | 0.09360849 | 0.07488788 | 0.05932166 | 0.03671167 | 0.02444253 | 0.0171787 | 0.01408521 | 0.009753903 | 0.0009622214 | 0 | 0 | 0.01091641 | 0
936 | 1055.373 | 0.002769996 | -10 | 458 | -478 | 0 | 0 | 0 | 0 | 0.01341717 | 0.02830397 | 0.03564967 | 0.04090538 | 0.05416329 | 0.08114354 | 0.09715347 | 0.1015413 | 0.1068773 | 0.1178029 | 0.1403504 | 0.1733305 | 0.187573 | 0.187573 | 0.187573 | 0.187573 | 0.187573 | 0.187573 | 0.187573 | 0.187573 | 0.187573 | 0.187573 | 0.187573 | 0.187573 | 0.187573 | 0.187573 | 0.187573 | 0.187573 | 0.187573 | 0.187573 | 0.187573 | 0.187573 | 0.187573 | 0.187573 | 0.187573 | 0.187573 | 0.187573 | 0.187573 | 0.187573 | 0.187573 | 0.187573 | 0.187573 | 0.187573 | 0.187573 | 0.187573 | 0.1591435 | 0.131029 | 0.1173433 | 0.1119208 | 0.1119208 | 0.09360849 | 0.07488788 | 0.05932166 | 0.03671167 | 0.02444253 | 0.0171787 | 0.01408521 | 0.009753903 | 0.0009622214 | 0 | 0 | 0.00558613 | 0
936 | 1151.346 | 0.003021895 | 0 | 468 | -468 | 0 | 0 | 0 | 0 | 0.01341717 | 0.02830397 | 0.03564967 | 0.04090538 | 0.05416329 | 0.08114354 | 0.09715347 | 0.1015413 | 0.1068773 | 0.1178029 | 0.1403504 | 0.1763524 | 0.1905949 | 0.1905949 | 0.1905949 | 0.1905949 | 0.1905949 | 0.1905949 | 0.1905949 | 0.1905949 | 0.1905949 | 0.1905949 | 0.1905949 | 0.1905949 | 0.1905949 | 0.1905949 | 0.1905949 | 0.1905949 | 0.1905949 | 0.1905949 | 0.1905949 | 0.1905949 | 0.1905949 | 0.1905949 | 0.1905949 | 0.1905949 | 0.1905949 | 0.1905949 | 0.1905949 | 0.1905949 | 0.1905949 | 0.1905949 | 0.1905949 | 0.1905949 | 0.1905949 | 0.1621654 | 0.131029 | 0.1173433 | 0.1119208 | 0.1119208 | 0.09360849 | 0.07488788 | 0.05932166 | 0.03671167 | 0.02444253 | 0.0171787 | 0.01408521 | 0.009753903 | 0.0009622214 | 0 | 0 | 0.0002558533 | 0.0005107106
936 | 1049.512 | 0.002754614 | 10 | 478 | -458 | 0 | 0 | 0 | 0 | 0.01341717 | 0.02830397 | 0.03564967 | 0.04090538 | 0.05416329 | 0.08114354 | 0.09715347 | 0.1015413 | 0.1068773 | 0.1178029 | 0.1403504 | 0.1791071 | 0.1933496 | 0.1933496 | 0.1933496 | 0.1933496 | 0.1933496 | 0.1933496 | 0.1933496 | 0.1933496 | 0.1933496 | 0.1933496 | 0.1933496 | 0.1933496 | 0.1933496 | 0.1933496 | 0.1933496 | 0.1933496 | 0.1933496 | 0.1933496 | 0.1933496 | 0.1933496 | 0.1933496 | 0.1933496 | 0.1933496 | 0.1933496 | 0.1933496 | 0.1933496 | 0.1933496 | 0.1933496 | 0.1933496 | 0.1933496 | 0.1933496 | 0.1933496 | 0.1933496 | 0.16492 | 0.131029 | 0.1173433 | 0.1119208 | 0.1119208 | 0.09360849 | 0.07488788 | 0.05932166 | 0.03671167 | 0.02444253 | 0.0171787 | 0.01408521 | 0.009753903 | 0.0009622214 | 0 | 0 | 0 | 0.01115051
936 | 1163.458 | 0.003053684 | 20 | 488 | -448 | 0 | 0 | 0 | 0 | 0.01341717 | 0.02830397 | 0.03564967 | 0.04090538 | 0.05416329 | 0.08114354 | 0.09715347 | 0.1015413 | 0.1068773 | 0.1178029 | 0.1403504 | 0.1791071 | 0.1964032 | 0.1964032 | 0.1964032 | 0.1964032 | 0.1964032 | 0.1964032 | 0.1964032 | 0.1964032 | 0.1964032 | 0.1964032 | 0.1964032 | 0.1964032 | 0.1964032 | 0.1964032 | 0.1964032 | 0.1964032 | 0.1964032 | 0.1964032 | 0.1964032 | 0.1964032 | 0.1964032 | 0.1964032 | 0.1964032 | 0.1964032 | 0.1964032 | 0.1964032 | 0.1964032 | 0.1964032 | 0.1964032 | 0.1964032 | 0.1964032 | 0.1964032 | 0.1964032 | 0.1679737 | 0.1340827 | 0.1173433 | 0.1119208 | 0.1119208 | 0.09360849 | 0.07488788 | 0.05932166 | 0.03671167 | 0.02444253 | 0.0171787 | 0.01408521 | 0.009753903 | 0.0009622214 | 0 | 0 | 0 | 0.02179032
936 | 1074.018 | 0.002818933 | 30 | 498 | -438 | 0 | 0 | 0 | 0 | 0.01341717 | 0.02830397 | 0.03564967 | 0.04090538 | 0.05416329 | 0.08114354 | 0.09715347 | 0.1015413 | 0.1068773 | 0.1178029 | 0.1403504 | 0.1791071 | 0.1992222 | 0.1992222 | 0.1992222 | 0.1992222 | 0.1992222 | 0.1992222 | 0.1992222 | 0.1992222 | 0.1992222 | 0.1992222 | 0.1992222 | 0.1992222 | 0.1992222 | 0.1992222 | 0.1992222 | 0.1992222 | 0.1992222 | 0.1992222 | 0.1992222 | 0.1992222 | 0.1992222 | 0.1992222 | 0.1992222 | 0.1992222 | 0.1992222 | 0.1992222 | 0.1992222 | 0.1992222 | 0.1992222 | 0.1992222 | 0.1992222 | 0.1992222 | 0.1992222 | 0.1707926 | 0.1369016 | 0.1173433 | 0.1119208 | 0.1119208 | 0.09360849 | 0.07488788 | 0.05932166 | 0.03671167 | 0.02444253 | 0.0171787 | 0.01408521 | 0.009753903 | 0.0009622214 | 0 | 0 | 0 | 0.03319865
936 | 1061.277 | 0.002785494 | 40 | 508 | -428 | 0 | 0 | 0 | 0 | 0.01341717 | 0.02830397 | 0.03564967 | 0.04090538 | 0.05416329 | 0.08114354 | 0.09715347 | 0.1015413 | 0.1068773 | 0.1178029 | 0.1403504 | 0.1791071 | 0.2020077 | 0.2020077 | 0.2020077 | 0.2020077 | 0.2020077 | 0.2020077 | 0.2020077 | 0.2020077 | 0.2020077 | 0.2020077 | 0.2020077 | 0.2020077 | 0.2020077 | 0.2020077 | 0.2020077 | 0.2020077 | 0.2020077 | 0.2020077 | 0.2020077 | 0.2020077 | 0.2020077 | 0.2020077 | 0.2020077 | 0.2020077 | 0.2020077 | 0.2020077 | 0.2020077 | 0.2020077 | 0.2020077 | 0.2020077 | 0.2020077 | 0.2020077 | 0.2020077 | 0.1735781 | 0.1396871 | 0.1201288 | 0.1119208 | 0.1119208 | 0.09360849 | 0.07488788 | 0.05932166 | 0.03671167 | 0.02444253 | 0.0171787 | 0.01408521 | 0.009753903 | 0.0009622214 | 0 | 0 | 0 | 0.04588239
936 | 1120.314 | 0.002940446 | 30 | 498 | -438 | 0 | 0 | 0 | 0 | 0.01341717 | 0.02830397 | 0.03564967 | 0.04090538 | 0.05416329 | 0.08114354 | 0.09715347 | 0.1015413 | 0.1068773 | 0.1178029 | 0.1403504 | 0.1791071 | 0.2049481 | 0.2049481 | 0.2049481 | 0.2049481 | 0.2049481 | 0.2049481 | 0.2049481 | 0.2049481 | 0.2049481 | 0.2049481 | 0.2049481 | 0.2049481 | 0.2049481 | 0.2049481 | 0.2049481 | 0.2049481 | 0.2049481 | 0.2049481 | 0.2049481 | 0.2049481 | 0.2049481 | 0.2049481 | 0.2049481 | 0.2049481 | 0.2049481 | 0.2049481 | 0.2049481 | 0.2049481 | 0.2049481 | 0.2049481 | 0.2049481 | 0.2049481 | 0.2049481 | 0.1765186 | 0.1426276 | 0.1201288 | 0.1119208 | 0.1119208 | 0.09360849 | 0.07488788 | 0.05932166 | 0.03671167 | 0.02444253 | 0.0171787 | 0.01408521 | 0.009753903 | 0.0009622214 | 0 | 0 | 0 | 0.03319865
936 | 987.5955 | 0.002592104 | 20 | 488 | -448 | 0 | 0 | 0 | 0 | 0.01341717 | 0.02830397 | 0.03564967 | 0.04090538 | 0.05416329 | 0.08114354 | 0.09715347 | 0.1015413 | 0.1068773 | 0.1178029 | 0.1403504 | 0.1791071 | 0.2075402 | 0.2075402 | 0.2075402 | 0.2075402 | 0.2075402 | 0.2075402 | 0.2075402 | 0.2075402 | 0.2075402 | 0.2075402 | 0.2075402 | 0.2075402 | 0.2075402 | 0.2075402 | 0.2075402 | 0.2075402 | 0.2075402 | 0.2075402 | 0.2075402 | 0.2075402 | 0.2075402 | 0.2075402 | 0.2075402 | 0.2075402 | 0.2075402 | 0.2075402 | 0.2075402 | 0.2075402 | 0.2075402 | 0.2075402 | 0.2075402 | 0.2075402 | 0.2075402 | 0.1791107 | 0.1452197 | 0.1201288 | 0.1119208 | 0.1119208 | 0.09360849 | 0.07488788 | 0.05932166 | 0.03671167 | 0.02444253 | 0.0171787 | 0.01408521 | 0.009753903 | 0.0009622214 | 0 | 0 | 0 | 0.02179032
936 | 1129.229 | 0.002963845 | 10 | 478 | -458 | 0 | 0 | 0 | 0 | 0.01341717 | 0.02830397 | 0.03564967 | 0.04090538 | 0.05416329 | 0.08114354 | 0.09715347 | 0.1015413 | 0.1068773 | 0.1178029 | 0.1403504 | 0.1820709 | 0.2105041 | 0.2105041 | 0.2105041 | 0.2105041 | 0.2105041 | 0.2105041 | 0.2105041 | 0.2105041 | 0.2105041 | 0.2105041 | 0.2105041 | 0.2105041 | 0.2105041 | 0.2105041 | 0.2105041 | 0.2105041 | 0.2105041 | 0.2105041 | 0.2105041 | 0.2105041 | 0.2105041 | 0.2105041 | 0.2105041 | 0.2105041 | 0.2105041 | 0.2105041 | 0.2105041 | 0.2105041 | 0.2105041 | 0.2105041 | 0.2105041 | 0.2105041 | 0.2105041 | 0.1820745 | 0.1452197 | 0.1201288 | 0.1119208 | 0.1119208 | 0.09360849 | 0.07488788 | 0.05932166 | 0.03671167 | 0.02444253 | 0.0171787 | 0.01408521 | 0.009753903 | 0.0009622214 | 0 | 0 | 0 | 0.01115051
900 | 843.5336 | 0.00221399 | 0 | 450 | -450 | 0 | 0 | 0 | 0 | 0.01341717 | 0.02830397 | 0.03564967 | 0.04090538 | 0.05416329 | 0.08114354 | 0.09715347 | 0.1015413 | 0.1068773 | 0.1178029 | 0.1403504 | 0.1820709 | 0.212718 | 0.212718 | 0.212718 | 0.212718 | 0.212718 | 0.212718 | 0.212718 | 0.212718 | 0.212718 | 0.212718 | 0.212718 | 0.212718 | 0.212718 | 0.212718 | 0.212718 | 0.212718 | 0.212718 | 0.212718 | 0.212718 | 0.212718 | 0.212718 | 0.212718 | 0.212718 | 0.212718 | 0.212718 | 0.212718 | 0.212718 | 0.212718 | 0.212718 | 0.212718 | 0.212718 | 0.212718 | 0.212718 | 0.1820745 | 0.1452197 | 0.1201288 | 0.1119208 | 0.1119208 | 0.09360849 | 0.07488788 | 0.05932166 | 0.03671167 | 0.02444253 | 0.0171787 | 0.01408521 | 0.009753903 | 0.0009622214 | 0 | 0 | 0 | 0
829 | 904.376 | 0.002373681 | -10 | 404.5 | -424.5 | 0 | 0 | 0 | 0 | 0.01341717 | 0.02830397 | 0.03564967 | 0.04090538 | 0.05416329 | 0.08114354 | 0.09715347 | 0.1015413 | 0.1068773 | 0.1178029 | 0.1403504 | 0.1820709 | 0.212718 | 0.2150917 | 0.2150917 | 0.2150917 | 0.2150917 | 0.2150917 | 0.2150917 | 0.2150917 | 0.2150917 | 0.2150917 | 0.2150917 | 0.2150917 | 0.2150917 | 0.2150917 | 0.2150917 | 0.2150917 | 0.2150917 | 0.2150917 | 0.2150917 | 0.2150917 | 0.2150917 | 0.2150917 | 0.2150917 | 0.2150917 | 0.2150917 | 0.2150917 | 0.2150917 | 0.2150917 | 0.2150917 | 0.2150917 | 0.2150917 | 0.2150917 | 0.212718 | 0.1820745 | 0.1452197 | 0.1201288 | 0.1119208 | 0.1119208 | 0.09360849 | 0.07488788 | 0.05932166 | 0.03671167 | 0.02444253 | 0.0171787 | 0.01408521 | 0.009753903 | 0.0009622214 | 0 | 0 | 0 | 0
829 | 1311.618 | 0.003442555 | -20 | 394.5 | -434.5 | 0 | 0 | 0 | 0 | 0.01341717 | 0.02830397 | 0.03564967 | 0.04090538 | 0.05416329 | 0.08114354 | 0.09715347 | 0.1015413 | 0.1068773 | 0.1178029 | 0.1403504 | 0.1820709 | 0.2161606 | 0.2185343 | 0.2185343 | 0.2185343 | 0.2185343 | 0.2185343 | 0.2185343 | 0.2185343 | 0.2185343 | 0.2185343 | 0.2185343 | 0.2185343 | 0.2185343 | 0.2185343 | 0.2185343 | 0.2185343 | 0.2185343 | 0.2185343 | 0.2185343 | 0.2185343 | 0.2185343 | 0.2185343 | 0.2185343 | 0.2185343 | 0.2185343 | 0.2185343 | 0.2185343 | 0.2185343 | 0.2185343 | 0.2185343 | 0.2185343 | 0.2150917 | 0.212718 | 0.1820745 | 0.1452197 | 0.1201288 | 0.1119208 | 0.1119208 | 0.09360849 | 0.07488788 | 0.05932166 | 0.03671167 | 0.02444253 | 0.0171787 | 0.01408521 | 0.009753903 | 0.0009622214 | 0 | 0 | 0 | 0
776 | 1168.043 | 0.003065718 | -30 | 358 | -418 | 0 | 0 | 0 | 0 | 0.01341717 | 0.02830397 | 0.03564967 | 0.04090538 | 0.05416329 | 0.08114354 | 0.09715347 | 0.1015413 | 0.1068773 | 0.1178029 | 0.1403504 | 0.1820709 | 0.2161606 | 0.2216 | 0.2216 | 0.2216 | 0.2216 | 0.2216 | 0.2216 | 0.2216 | 0.2216 | 0.2216 | 0.2216 | 0.2216 | 0.2216 | 0.2216 | 0.2216 | 0.2216 | 0.2216 | 0.2216 | 0.2216 | 0.2216 | 0.2216 | 0.2216 | 0.2216 | 0.2216 | 0.2216 | 0.2216 | 0.2216 | 0.2216 | 0.2216 | 0.2216 | 0.2185343 | 0.2150917 | 0.212718 | 0.1820745 | 0.1452197 | 0.1201288 | 0.1119208 | 0.1119208 | 0.09360849 | 0.07488788 | 0.05932166 | 0.03671167 | 0.02444253 | 0.0171787 | 0.01408521 | 0.009753903 | 0.0009622214 | 0 | 0 | 0 | 0