## f6
Real Profile-FIRST FRESH GROUND |  |  | Real Profile-WORN |  |  | Real Profile - 2ND FRESH GROUND | [7 empty] | Real Profile-FIRST FRESH GROUND |  |  | Real Profile-WORN |  |  | Real Profile - 2ND FRESH GROUND |  |  |  |  | Adjusted Profile-WORN
P | X | Real Profile | P | X | Real Profile | P | X | Real Profile | Top Wear, mm | top Total Metal Loss-Grinding |  |  |  | P | X | Real Profile | P | X | Real Profile | P | X | Real Profile | Bottom Wear, mm | Bottom Total Metal Loss-Grinding | Adjusted Profile
0 | 110 | 724.087 | 0 | 120 | 724.102 | 0 | 120 | 723.759 | -0.015 | 0.343 |  |  |  | 0 | 110 | 724.093 | 0 | 120 | 724.093 | 0 | 120 | 723.68 | 0 | 0.413 | 724.093
1 | 135 | 724.095 | 1 | 145 | 724.101 | 1 | 145 | 723.756 | -0.006 | 0.345 |  |  |  | 1 | 135 | 724.094 | 1 | 145 | 724.084 | 1 | 145 | 723.681 | 0.009001417 | 0.403 | 724.085
2 | 160 | 724.101 | 2 | 170 | 724.098 | 2 | 170 | 723.758 | 0.003 | 0.34 |  |  |  | 2 | 160 | 724.096 | 2 | 170 | 724.078 | 2 | 170 | 723.683 | 0.01600283 | 0.395 | 724.08
3 | 185 | 724.107 | 3 | 195 | 724.087 | 3 | 195 | 723.758 | 0.02 | 0.329 |  |  |  | 3 | 185 | 724.099 | 3 | 195 | 724.068 | 3 | 195 | 723.686 | 0.02800425 | 0.382 | 724.071
4 | 210 | 724.112 | 4 | 220 | 724.067 | 4 | 220 | 723.758 | 0.045 | 0.309 |  |  |  | 4 | 210 | 724.102 | 4 | 220 | 724.093 | 4 | 220 | 723.689 | 0.005005685 | 0.404 | 724.097
5 | 235 | 724.117 | 5 | 245 | 724.049 | 5 | 245 | 723.761 | 0.068 | 0.288 |  |  |  | 5 | 235 | 724.103 | 5 | 245 | 724.009 | 5 | 245 | 723.69 | 0.08900706 | 0.319 | 724.014
6 | 260 | 724.122 | 6 | 270 | 724.001 | 6 | 270 | 723.76 | 0.121 | 0.241 |  | Top | Bottom | 6 | 260 | 724.106 | 6 | 270 | 723.985 | 6 | 270 | 723.693 | 0.1150085 | 0.292 | 723.991
7 | 285 | 724.124 | 7 | 295 | 723.976 | 7 | 295 | 723.763 | 0.148 | 0.213 | Max wear | 0.2 | 0.1490113 | 7 | 285 | 724.109 | 7 | 295 | 723.971 | 7 | 295 | 723.696 | 0.1310099 | 0.275 | 723.978
8 | 310 | 724.129 | 8 | 320 | 723.968 | 8 | 320 | 723.764 | 0.161 | 0.204 | min. Metal loss | 0.168 | 0.241 | 8 | 310 | 724.112 | 8 | 320 | 723.955 | 8 | 320 | 723.699 | 0.1490113 | 0.256 | 723.963
9 | 335 | 724.131 | 9 | 345 | 723.959 | 9 | 345 | 723.766 | 0.172 | 0.193 |  |  |  | 9 | 335 | 724.115 | 9 | 345 | 723.98 | 9 | 345 | 723.702 | 0.1260127 | 0.278 | 723.989
10 | 360 | 724.135 | 10 | 370 | 723.954 | 10 | 370 | 723.767 | 0.181 | 0.187 |  |  |  | 10 | 360 | 724.119 | 10 | 370 | 724.001 | 10 | 370 | 723.706 | 0.1080142 | 0.295 | 724.011
11 | 385 | 724.137 | 11 | 395 | 723.945 | 11 | 395 | 723.769 | 0.192 | 0.176 |  |  |  | 11 | 385 | 724.121 | 11 | 395 | 723.988 | 11 | 395 | 723.708 | 0.1220156 | 0.28 | 723.999
12 | 410 | 724.14 | 12 | 420 | 723.94 | 12 | 420 | 723.772 | 0.2 | 0.168 |  |  |  | 12 | 410 | 724.127 | 12 | 420 | 723.989 | 12 | 420 | 723.714 | 0.126017 | 0.275 | 724.001
13 | 435 | 724.143 | 13 | 445 | 723.953 | 13 | 445 | 723.775 | 0.19 | 0.178 |  |  |  | 13 | 435 | 724.129 | 13 | 445 | 723.975 | 13 | 445 | 723.716 | 0.1410184 | 0.259 | 723.988
14 | 460 | 724.145 | 14 | 470 | 723.953 | 14 | 470 | 723.776 | 0.192 | 0.177 |  |  |  | 14 | 460 | 724.132 | 14 | 470 | 723.987 | 14 | 470 | 723.719 | 0.1310198 | 0.268 | 724.001
15 | 485 | 724.149 | 15 | 495 | 723.974 | 15 | 495 | 723.78 | 0.175 | 0.194 |  |  |  | 15 | 485 | 724.135 | 15 | 495 | 723.994 | 15 | 495 | 723.722 | 0.1260213 | 0.272 | 724.009
16 | 510 | 724.151 | 16 | 520 | 723.974 | 16 | 520 | 723.782 | 0.177 | 0.192 |  |  |  | 16 | 510 | 724.136 | 16 | 520 | 724 | 16 | 520 | 723.723 | 0.1200227 | 0.277 | 724.016
17 | 535 | 724.153 | 17 | 545 | 723.978 | 17 | 545 | 723.782 | 0.175 | 0.196 |  |  |  | 17 | 535 | 724.139 | 17 | 545 | 724.003 | 17 | 545 | 723.726 | 0.1190241 | 0.277 | 724.02
18 | 560 | 724.154 | 18 | 570 | 723.968 | 18 | 570 | 723.784 | 0.186 | 0.184 |  |  |  | 18 | 560 | 724.141 | 18 | 570 | 724.006 | 18 | 570 | 723.728 | 0.1170255 | 0.278 | 724.024
19 | 585 | 724.156 | 19 | 595 | 723.971 | 19 | 595 | 723.785 | 0.185 | 0.186 |  |  |  | 19 | 585 | 724.141 | 19 | 595 | 724.018 | 19 | 595 | 723.728 | 0.104027 | 0.29 | 724.037
20 | 610 | 724.157 | 20 | 620 | 723.968 | 20 | 620 | 723.784 | 0.189 | 0.184 |  |  |  | 20 | 610 | 724.144 | 20 | 620 | 724.013 | 20 | 620 | 723.731 | 0.1110284 | 0.282 | 724.033
21 | 635 | 724.159 | 21 | 645 | 723.961 | 21 | 645 | 723.787 | 0.198 | 0.174 |  |  |  | 21 | 635 | 724.148 | 21 | 645 | 724.023 | 21 | 645 | 723.735 | 0.1040298 | 0.288 | 724.044
22 | 660 | 724.161 | 22 | 670 | 723.966 | 22 | 670 | 723.788 | 0.195 | 0.178 |  |  |  | 22 | 660 | 724.15 | 22 | 670 | 724.027 | 22 | 670 | 723.737 | 0.1010312 | 0.29 | 724.049
23 | 685 | 724.162 | 23 | 695 | 723.964 | 23 | 695 | 723.789 | 0.198 | 0.175 |  |  |  | 23 | 685 | 724.15 | 23 | 695 | 724.029 | 23 | 695 | 723.737 | 0.09803265 | 0.292 | 724.052
24 | 710 | 724.163 | 24 | 720 | 723.975 | 24 | 720 | 723.79 | 0.188 | 0.185 |  |  |  | 24 | 710 | 724.15 | 24 | 720 | 724.026 | 24 | 720 | 723.737 | 0.1000341 | 0.289 | 724.05
25 | 735 | 724.164 | 25 | 745 | 723.976 | 25 | 745 | 723.789 | 0.188 | 0.187 |  |  |  | 25 | 735 | 724.151 | 25 | 745 | 724.028 | 25 | 745 | 723.738 | 0.0980355 | 0.29 | 724.053
26 | 760 | 724.165 | 26 | 770 | 723.981 | 26 | 770 | 723.79 | 0.184 | 0.191 |  |  |  | 26 | 760 | 724.154 | 26 | 770 | 724.028 | 26 | 770 | 723.741 | 0.1000369 | 0.287 | 724.054
27 | 785 | 724.163 | 27 | 795 | 723.986 | 27 | 795 | 723.792 | 0.177 | 0.194 |  |  |  | 27 | 785 | 724.153 | 27 | 795 | 724.019 | 27 | 795 | 723.74 | 0.1070383 | 0.279 | 724.046
28 | 810 | 724.164 | 28 | 820 | 723.997 | 28 | 820 | 723.792 | 0.167 | 0.205 |  |  |  | 28 | 810 | 724.156 | 28 | 820 | 724.014 | 28 | 820 | 723.743 | 0.1140398 | 0.271 | 724.042
29 | 835 | 724.165 | 29 | 845 | 724.017 | 29 | 845 | 723.796 | 0.148 | 0.221 |  |  |  | 29 | 835 | 724.157 | 29 | 845 | 724.009 | 29 | 845 | 723.744 | 0.1190412 | 0.265 | 724.038
30 | 860 | 724.166 | 30 | 870 | 724.006 | 30 | 870 | 723.796 | 0.16 | 0.21 |  |  |  | 30 | 860 | 724.157 | 30 | 870 | 724.005 | 30 | 870 | 723.744 | 0.1220426 | 0.261 | 724.035
31 | 885 | 724.166 | 31 | 895 | 724.022 | 31 | 895 | 723.795 | 0.144 | 0.227 |  |  |  | 31 | 885 | 724.157 | 31 | 895 | 724.001 | 31 | 895 | 723.744 | 0.125044 | 0.257 | 724.032
32 | 910 | 724.167 | 32 | 920 | 724.026 | 32 | 920 | 723.795 | 0.141 | 0.231 |  |  |  | 32 | 910 | 724.158 | 32 | 920 | 724 | 32 | 920 | 723.745 | 0.1260454 | 0.255 | 724.032
33 | 935 | 724.167 | 33 | 945 | 724.023 | 33 | 945 | 723.794 | 0.144 | 0.229 |  |  |  | 33 | 935 | 724.156 | 33 | 945 | 723.996 | 33 | 945 | 723.743 | 0.1270469 | 0.253 | 724.029
34 | 960 | 724.167 | 34 | 970 | 724.031 | 34 | 970 | 723.795 | 0.136 | 0.236 |  |  |  | 34 | 960 | 724.155 | 34 | 970 | 723.999 | 34 | 970 | 723.742 | 0.1220483 | 0.257 | 724.033
35 | 985 | 724.166 | 35 | 995 | 724.04 | 35 | 995 | 723.795 | 0.126 | 0.245 |  |  |  | 35 | 985 | 724.152 | 35 | 995 | 723.991 | 35 | 995 | 723.739 | 0.1260497 | 0.252 | 724.026
36 | 1010 | 724.167 | 36 | 1020 | 724.028 | 36 | 1020 | 723.792 | 0.139 | 0.236 |  |  |  | 36 | 1010 | 724.154 | 36 | 1020 | 723.994 | 36 | 1020 | 723.741 | 0.1240511 | 0.253 | 724.0299
37 | 1035 | 724.166 | 37 | 1045 | 724.03 | 37 | 1045 | 723.796 | 0.136 | 0.234 |  |  |  | 37 | 1035 | 724.154 | 37 | 1045 | 724.004 | 37 | 1045 | 723.741 | 0.1130525 | 0.263 | 724.0409
38 | 1060 | 724.163 | 38 | 1070 | 724.034 | 38 | 1070 | 723.792 | 0.129 | 0.242 |  |  |  | 38 | 1060 | 724.153 | 38 | 1070 | 723.997 | 38 | 1070 | 723.74 | 0.118054 | 0.257 | 724.0349
39 | 1085 | 724.163 | 39 | 1095 | 724.033 | 39 | 1095 | 723.793 | 0.13 | 0.24 |  |  |  | 39 | 1085 | 724.151 | 39 | 1095 | 723.986 | 39 | 1095 | 723.738 | 0.1260554 | 0.248 | 724.0249
40 | 1110 | 724.162 | 40 | 1120 | 724.033 | 40 | 1120 | 723.792 | 0.129 | 0.241 |  |  |  | 40 | 1110 | 724.15 | 40 | 1120 | 723.978 | 40 | 1120 | 723.737 | 0.1320568 | 0.241 | 724.0179
41 | 1135 | 724.162 | 41 | 1145 | 724.04 | 41 | 1145 | 723.79 | 0.122 | 0.25 |  |  |  | 41 | 1135 | 724.148 | 41 | 1145 | 723.978 | 41 | 1145 | 723.735 | 0.1290582 | 0.243 | 724.0189
42 | 1160 | 724.16 | 42 | 1170 | 724.032 | 42 | 1170 | 723.788 | 0.128 | 0.244 |  |  |  | 42 | 1160 | 724.149 | 42 | 1170 | 723.985 | 42 | 1170 | 723.736 | 0.1220596 | 0.249 | 724.0269
43 | 1185 | 724.158 | 43 | 1195 | 724.033 | 43 | 1195 | 723.788 | 0.125 | 0.245 |  |  |  | 43 | 1185 | 724.144 | 43 | 1195 | 723.976 | 43 | 1195 | 723.731 | 0.1250611 | 0.245 | 724.0189
44 | 1210 | 724.156 | 44 | 1220 | 724.025 | 44 | 1220 | 723.783 | 0.131 | 0.242 |  |  |  | 44 | 1210 | 724.14 | 44 | 1220 | 723.98 | 44 | 1220 | 723.727 | 0.1160625 | 0.253 | 724.0239
45 | 1235 | 724.153 | 45 | 1245 | 724.025 | 45 | 1245 | 723.785 | 0.128 | 0.24 |  |  |  | 45 | 1235 | 724.141 | 45 | 1245 | 723.987 | 45 | 1245 | 723.728 | 0.1090639 | 0.259 | 724.0319
46 | 1260 | 724.153 | 46 | 1270 | 724.022 | 46 | 1270 | 723.781 | 0.131 | 0.241 |  |  |  | 46 | 1260 | 724.139 | 46 | 1270 | 723.987 | 46 | 1270 | 723.726 | 0.1060653 | 0.261 | 724.0329
47 | 1285 | 724.15 | 47 | 1295 | 724.017 | 47 | 1295 | 723.779 | 0.133 | 0.238 |  |  |  | 47 | 1285 | 724.136 | 47 | 1295 | 723.989 | 47 | 1295 | 723.723 | 0.1000667 | 0.266 | 724.0359
48 | 1310 | 724.148 | 48 | 1320 | 724.015 | 48 | 1320 | 723.774 | 0.133 | 0.241 |  |  |  | 48 | 1310 | 724.134 | 48 | 1320 | 723.995 | 48 | 1320 | 723.721 | 0.09106817 | 0.274 | 724.0429
49 | 1335 | 724.144 | 49 | 1345 | 724.017 | 49 | 1345 | 723.773 | 0.127 | 0.244 |  |  |  | 49 | 1335 | 724.132 | 49 | 1345 | 723.999 | 49 | 1345 | 723.719 | 0.08406959 | 0.28 | 724.0479
50 | 1360 | 724.141 | 50 | 1370 | 724.014 | 50 | 1370 | 723.768 | 0.127 | 0.246 |  |  |  | 50 | 1360 | 724.129 | 50 | 1370 | 724.003 | 50 | 1370 | 723.716 | 0.07607101 | 0.287 | 724.0529
51 | 1385 | 724.138 | 51 | 1395 | 724.016 | 51 | 1395 | 723.767 | 0.122 | 0.249 |  |  |  | 51 | 1385 | 724.126 | 51 | 1395 | 723.996 | 51 | 1395 | 723.713 | 0.07907243 | 0.283 | 724.0469
52 | 1410 | 724.136 | 52 | 1420 | 724.028 | 52 | 1420 | 723.764 | 0.108 | 0.264 |  |  |  | 52 | 1410 | 724.122 | 52 | 1420 | 723.994 | 52 | 1420 | 723.709 | 0.07607385 | 0.285 | 724.0459
53 | 1435 | 724.133 | 53 | 1445 | 724.03 | 53 | 1445 | 723.763 | 0.103 | 0.267 |  |  |  | 53 | 1435 | 724.121 | 53 | 1445 | 723.987 | 53 | 1445 | 723.708 | 0.08107527 | 0.279 | 724.0399
54 | 1460 | 724.131 | 54 | 1470 | 724.039 | 54 | 1470 | 723.759 | 0.092 | 0.28 |  |  |  | 54 | 1460 | 724.117 | 54 | 1470 | 723.986 | 54 | 1470 | 723.704 | 0.07707669 | 0.282 | 724.0399
55 | 1485 | 724.126 | 55 | 1495 | 724.051 | 55 | 1495 | 723.755 | 0.075 | 0.296 |  |  |  | 55 | 1485 | 724.113 | 55 | 1495 | 723.981 | 55 | 1495 | 723.7 | 0.07707811 | 0.281 | 724.0359
56 | 1510 | 724.122 | 56 | 1520 | 724.069 | 56 | 1520 | 723.752 | 0.053 | 0.317 |  |  |  | 56 | 1510 | 724.108 | 56 | 1520 | 723.995 | 56 | 1520 | 723.695 | 0.05707954 | 0.3 | 724.0509
57 | 1535 | 724.119 | 57 | 1545 | 724.066 | 57 | 1545 | 723.749 | 0.053 | 0.317 |  |  |  | 57 | 1535 | 724.106 | 57 | 1545 | 723.986 | 57 | 1545 | 723.693 | 0.06308095 | 0.293 | 724.0429
58 | 1560 | 724.114 | 58 | 1570 | 724.087 | 58 | 1570 | 723.742 | 0.027 | 0.345 |  |  |  | 58 | 1560 | 724.102 | 58 | 1570 | 724.01 | 58 | 1570 | 723.689 | 0.03408239 | 0.321 | 724.0679
59 | 1585 | 724.11 | 59 | 1595 | 724.087 | 59 | 1595 | 723.743 | 0.023 | 0.344 |  |  |  | 59 | 1585 | 724.1 | 59 | 1595 | 724.017 | 59 | 1595 | 723.687 | 0.02408381 | 0.33 | 724.0759
60 | 1610 | 724.104 | 60 | 1620 | 724.105 | 60 | 1620 | 723.736 | -0.001 | 0.369 |  |  |  | 60 | 1610 | 724.096 | 60 | 1620 | 724.033 | 60 | 1620 | 723.683 | 0.00308524 | 0.35 | 724.0929
61 | 1635 | 724.097 | 61 | 1645 | 724.087 | 61 | 1645 | 723.736 | 0.01 | 0.351 |  |  |  | 61 | 1635 | 724.098 | 61 | 1645 | 724.046 | 61 | 1645 | 723.685 | -0.008913332 | 0.361 | 724.1069
62 | 1660 | 724.091 | 62 | 1670 | 724.093 | 62 | 1670 | 723.731 | -0.002 | 0.362 |  |  |  | 62 | 1660 | 724.075 | 62 | 1670 | 724.055 | 62 | 1670 | 723.662 | -0.04191191 | 0.393 | 724.1169
63 | 1685 | 724.083 | 63 | 1695 | 724.09 | 63 | 1695 | 723.686 | -0.007 | 0.404 |  |  |  | 63 | 1685 | 724.067 | 63 | 1695 | 724.004 | 63 | 1695 | 723.654 | 8.948889e-05 | 0.35 | 724.0669
64 | 1710 | 724.074 | 64 | 1720 | 724.084 | 64 | 1720 | 723.731 | -0.01 | 0.353 |  |  |  | 64 | 1710 | 724.099 | 64 | 1720 | 724.037 | 64 | 1720 | 723.686 | -0.001909073 | 0.351 | 724.1009

## f7
Real Profile-FIRST FRESH GROUND |  |  | Real Profile-WORN |  |  | Real Profile - 2ND FRESH GROUND |  |  |  |  | Adjusted Profile-WORN |  |  |  | Real Profile-FIRST FRESH GROUND |  |  | Real Profile-WORN |  |  | Real Profile - 2ND FRESH GROUND |  |  |  |  | Adjusted Profile-WORN
P | X | Real Profile | P | X | Real Profile | P | X | Real Profile | Top Wear, mm | top Total Metal Loss-Grinding | Adjusted Profile |  |  |  | P | X | Real Profile | P | X | Real Profile | P | X | Real Profile | Bottom Wear, mm | Bottom Total Metal Loss-Grinding | Adjusted Profile
0 | 110 | 761.915 | 0 | 120 | 761.915 | 0 | 120 | 761.613 | 0 | 0.302 | 761.915 |  |  |  | 0 | 110 | 762.112 | 0 | 120 | 762.112 | 0 | 120 | 761.6 | 0 | 0.512 | 762.112
1 | 135 | 761.911 | 1 | 145 | 761.909 | 1 | 145 | 761.609 | 0.002548465 | 0.3 | 761.9085 |  |  |  | 1 | 135 | 762.109 | 1 | 145 | 762.103 | 1 | 145 | 761.597 | 0.005127332 | 0.506 | 762.1039
2 | 160 | 761.908 | 2 | 170 | 761.903 | 2 | 170 | 761.606 | 0.00609693 | 0.297 | 761.9019 |  |  |  | 2 | 160 | 762.108 | 2 | 170 | 762.1 | 2 | 170 | 761.596 | 0.006254666 | 0.504 | 762.1017
3 | 185 | 761.904 | 3 | 195 | 761.896 | 3 | 195 | 761.602 | 0.009645394 | 0.294 | 761.8944 |  |  |  | 3 | 185 | 762.106 | 3 | 195 | 762.079 | 3 | 195 | 761.594 | 0.02438199 | 0.485 | 762.0816
4 | 210 | 761.902 | 4 | 220 | 761.872 | 4 | 220 | 761.6 | 0.03219386 | 0.272 | 761.8698 |  |  |  | 4 | 210 | 762.106 | 4 | 220 | 762.062 | 4 | 220 | 761.594 | 0.04050932 | 0.468 | 762.0655
5 | 235 | 761.899 | 5 | 245 | 761.846 | 5 | 245 | 761.597 | 0.05574232 | 0.249 | 761.8433 |  |  |  | 5 | 235 | 762.104 | 5 | 245 | 762.032 | 5 | 245 | 761.592 | 0.06763665 | 0.44 | 762.0364
6 | 260 | 761.896 | 6 | 270 | 761.808 | 6 | 270 | 761.594 | 0.09129078 | 0.214 | 761.8047 |  | Top | Bottom | 6 | 260 | 762.103 | 6 | 270 | 761.968 | 6 | 270 | 761.591 | 0.129764 | 0.377 | 761.9732
7 | 285 | 761.895 | 7 | 295 | 761.78 | 7 | 295 | 761.593 | 0.1188392 | 0.187 | 761.7762 | Max wear | 0.1640331 | 0.2279847 | 7 | 285 | 762.104 | 7 | 295 | 761.932 | 7 | 295 | 761.592 | 0.1658913 | 0.34 | 761.9381
8 | 310 | 761.891 | 8 | 320 | 761.758 | 8 | 320 | 761.589 | 0.1373877 | 0.169 | 761.7536 | min. Metal loss | 0.144 | 0.243 | 8 | 310 | 762.101 | 8 | 320 | 761.903 | 8 | 320 | 761.589 | 0.1910186 | 0.314 | 761.91
9 | 335 | 761.89 | 9 | 345 | 761.757 | 9 | 345 | 761.588 | 0.1379362 | 0.169 | 761.7521 |  |  |  | 9 | 335 | 762.102 | 9 | 345 | 761.905 | 9 | 345 | 761.59 | 0.1891459 | 0.315 | 761.9129
10 | 360 | 761.889 | 10 | 370 | 761.753 | 10 | 370 | 761.587 | 0.1414846 | 0.166 | 761.7475 |  |  |  | 10 | 360 | 762.102 | 10 | 370 | 761.907 | 10 | 370 | 761.59 | 0.1862733 | 0.317 | 761.9157
11 | 385 | 761.899 | 11 | 395 | 761.741 | 11 | 395 | 761.597 | 0.1640331 | 0.144 | 761.735 |  |  |  | 11 | 385 | 762.1 | 11 | 395 | 761.901 | 11 | 395 | 761.588 | 0.1894006 | 0.313 | 761.9106
12 | 410 | 761.888 | 12 | 420 | 761.737 | 12 | 420 | 761.586 | 0.1575816 | 0.151 | 761.7304 |  |  |  | 12 | 410 | 762.104 | 12 | 420 | 761.909 | 12 | 420 | 761.592 | 0.1845279 | 0.317 | 761.9195
13 | 435 | 761.888 | 13 | 445 | 761.737 | 13 | 445 | 761.586 | 0.15813 | 0.151 | 761.7299 |  |  |  | 13 | 435 | 762.101 | 13 | 445 | 761.911 | 13 | 445 | 761.589 | 0.1786553 | 0.322 | 761.9223
14 | 460 | 761.886 | 14 | 470 | 761.738 | 14 | 470 | 761.584 | 0.1556785 | 0.154 | 761.7303 |  |  |  | 14 | 460 | 762.101 | 14 | 470 | 761.908 | 14 | 470 | 761.589 | 0.1807826 | 0.319 | 761.9202
15 | 485 | 761.888 | 15 | 495 | 761.739 | 15 | 495 | 761.586 | 0.157227 | 0.153 | 761.7308 |  |  |  | 15 | 485 | 762.103 | 15 | 495 | 761.896 | 15 | 495 | 761.591 | 0.19391 | 0.305 | 761.9091
16 | 510 | 761.887 | 16 | 520 | 761.741 | 16 | 520 | 761.585 | 0.1547754 | 0.156 | 761.7322 |  |  |  | 16 | 510 | 762.101 | 16 | 520 | 761.89 | 16 | 520 | 761.589 | 0.1970373 | 0.301 | 761.904
17 | 535 | 761.889 | 17 | 545 | 761.75 | 17 | 545 | 761.587 | 0.1483239 | 0.163 | 761.7407 |  |  |  | 17 | 535 | 762.101 | 17 | 545 | 761.893 | 17 | 545 | 761.589 | 0.1931646 | 0.304 | 761.9078
18 | 560 | 761.888 | 18 | 570 | 761.743 | 18 | 570 | 761.586 | 0.1548724 | 0.157 | 761.7331 |  |  |  | 18 | 560 | 762.101 | 18 | 570 | 761.889 | 18 | 570 | 761.589 | 0.196292 | 0.3 | 761.9047
19 | 585 | 761.886 | 19 | 595 | 761.752 | 19 | 595 | 761.584 | 0.1444208 | 0.168 | 761.7416 |  |  |  | 19 | 585 | 762.101 | 19 | 595 | 761.876 | 19 | 595 | 761.589 | 0.2084193 | 0.287 | 761.8926
20 | 610 | 761.886 | 20 | 620 | 761.738 | 20 | 620 | 761.584 | 0.1589693 | 0.154 | 761.727 |  |  |  | 20 | 610 | 762.102 | 20 | 620 | 761.871 | 20 | 620 | 761.59 | 0.2135466 | 0.281 | 761.8885
21 | 635 | 761.888 | 21 | 645 | 761.741 | 21 | 645 | 761.586 | 0.1585178 | 0.155 | 761.7295 |  |  |  | 21 | 635 | 762.103 | 21 | 645 | 761.873 | 21 | 645 | 761.591 | 0.211674 | 0.282 | 761.8913
22 | 660 | 761.888 | 22 | 670 | 761.759 | 22 | 670 | 761.586 | 0.1410662 | 0.173 | 761.7469 |  |  |  | 22 | 660 | 762.104 | 22 | 670 | 761.885 | 22 | 670 | 761.592 | 0.1998013 | 0.293 | 761.9042
23 | 685 | 761.89 | 23 | 695 | 761.756 | 23 | 695 | 761.588 | 0.1466147 | 0.168 | 761.7434 |  |  |  | 23 | 685 | 762.103 | 23 | 695 | 761.88 | 23 | 695 | 761.591 | 0.2029286 | 0.289 | 761.9001
24 | 710 | 761.889 | 24 | 720 | 761.759 | 24 | 720 | 761.587 | 0.1431632 | 0.172 | 761.7458 |  |  |  | 24 | 710 | 762.103 | 24 | 720 | 761.887 | 24 | 720 | 761.591 | 0.195056 | 0.296 | 761.9079
25 | 735 | 761.889 | 25 | 745 | 761.75 | 25 | 745 | 761.587 | 0.1527116 | 0.163 | 761.7363 |  |  |  | 25 | 735 | 762.104 | 25 | 745 | 761.883 | 25 | 745 | 761.592 | 0.1991833 | 0.291 | 761.9048
26 | 760 | 761.889 | 26 | 770 | 761.758 | 26 | 770 | 761.587 | 0.1452601 | 0.171 | 761.7437 |  |  |  | 26 | 760 | 762.104 | 26 | 770 | 761.871 | 26 | 770 | 761.592 | 0.2103106 | 0.279 | 761.8937
27 | 785 | 761.889 | 27 | 795 | 761.769 | 27 | 795 | 761.587 | 0.1348086 | 0.182 | 761.7542 |  |  |  | 27 | 785 | 762.102 | 27 | 795 | 761.87 | 27 | 795 | 761.59 | 0.208438 | 0.28 | 761.8936
28 | 810 | 761.89 | 28 | 820 | 761.765 | 28 | 820 | 761.588 | 0.140357 | 0.177 | 761.7496 |  |  |  | 28 | 810 | 762.103 | 28 | 820 | 761.867 | 28 | 820 | 761.591 | 0.2115653 | 0.276 | 761.8914
29 | 835 | 761.892 | 29 | 845 | 761.776 | 29 | 845 | 761.59 | 0.1319055 | 0.186 | 761.7601 |  |  |  | 29 | 835 | 762.105 | 29 | 845 | 761.868 | 29 | 845 | 761.593 | 0.2116926 | 0.275 | 761.8933
30 | 860 | 761.894 | 30 | 870 | 761.775 | 30 | 870 | 761.592 | 0.135454 | 0.183 | 761.7585 |  |  |  | 30 | 860 | 762.104 | 30 | 870 | 761.868 | 30 | 870 | 761.592 | 0.20982 | 0.276 | 761.8942
31 | 885 | 761.892 | 31 | 895 | 761.789 | 31 | 895 | 761.59 | 0.1200024 | 0.199 | 761.772 |  |  |  | 31 | 885 | 762.105 | 31 | 895 | 761.859 | 31 | 895 | 761.593 | 0.2189473 | 0.266 | 761.8861
32 | 910 | 761.892 | 32 | 920 | 761.778 | 32 | 920 | 761.59 | 0.1315509 | 0.188 | 761.7604 |  |  |  | 32 | 910 | 762.105 | 32 | 920 | 761.854 | 32 | 920 | 761.593 | 0.2230746 | 0.261 | 761.8819
33 | 935 | 761.892 | 33 | 945 | 761.784 | 33 | 945 | 761.59 | 0.1260993 | 0.194 | 761.7659 |  |  |  | 33 | 935 | 762.104 | 33 | 945 | 761.853 | 33 | 945 | 761.592 | 0.222202 | 0.261 | 761.8818
34 | 960 | 761.892 | 34 | 970 | 761.8 | 34 | 970 | 761.59 | 0.1106478 | 0.21 | 761.7814 |  |  |  | 34 | 960 | 762.105 | 34 | 970 | 761.856 | 34 | 970 | 761.593 | 0.2193293 | 0.263 | 761.8857
35 | 985 | 761.892 | 35 | 995 | 761.787 | 35 | 995 | 761.59 | 0.1241963 | 0.197 | 761.7678 |  |  |  | 35 | 985 | 762.103 | 35 | 995 | 761.86 | 35 | 995 | 761.591 | 0.2124566 | 0.269 | 761.8905
36 | 1010 | 761.892 | 36 | 1020 | 761.797 | 36 | 1020 | 761.59 | 0.1147447 | 0.207 | 761.7773 |  |  |  | 36 | 1010 | 762.106 | 36 | 1020 | 761.859 | 36 | 1020 | 761.594 | 0.215584 | 0.265 | 761.8904
37 | 1035 | 761.891 | 37 | 1045 | 761.791 | 37 | 1045 | 761.589 | 0.1202932 | 0.202 | 761.7707 |  |  |  | 37 | 1035 | 762.107 | 37 | 1045 | 761.86 | 37 | 1045 | 761.595 | 0.2147113 | 0.265 | 761.8923
38 | 1060 | 761.893 | 38 | 1070 | 761.789 | 38 | 1070 | 761.591 | 0.1248417 | 0.198 | 761.7682 |  |  |  | 38 | 1060 | 762.106 | 38 | 1070 | 761.862 | 38 | 1070 | 761.594 | 0.2108387 | 0.268 | 761.8952
39 | 1085 | 761.892 | 39 | 1095 | 761.808 | 39 | 1095 | 761.59 | 0.1053901 | 0.218 | 761.7866 |  |  |  | 39 | 1085 | 762.109 | 39 | 1095 | 761.859 | 39 | 1095 | 761.597 | 0.215966 | 0.262 | 761.893
40 | 1110 | 761.89 | 40 | 1120 | 761.795 | 40 | 1120 | 761.588 | 0.1169386 | 0.207 | 761.7731 |  |  |  | 40 | 1110 | 762.106 | 40 | 1120 | 761.856 | 40 | 1120 | 761.594 | 0.2150933 | 0.262 | 761.8909
41 | 1135 | 761.889 | 41 | 1145 | 761.8 | 41 | 1145 | 761.587 | 0.1114871 | 0.213 | 761.7775 |  |  |  | 41 | 1135 | 762.106 | 41 | 1145 | 761.852 | 41 | 1145 | 761.594 | 0.2182207 | 0.258 | 761.8878
42 | 1160 | 761.891 | 42 | 1170 | 761.799 | 42 | 1170 | 761.589 | 0.1150355 | 0.21 | 761.776 |  |  |  | 42 | 1160 | 762.105 | 42 | 1170 | 761.858 | 42 | 1170 | 761.593 | 0.210348 | 0.265 | 761.8947
43 | 1185 | 761.888 | 43 | 1195 | 761.795 | 43 | 1195 | 761.586 | 0.116584 | 0.209 | 761.7714 |  |  |  | 43 | 1185 | 762.105 | 43 | 1195 | 761.858 | 43 | 1195 | 761.593 | 0.2094753 | 0.265 | 761.8955
44 | 1210 | 761.888 | 44 | 1220 | 761.801 | 44 | 1220 | 761.586 | 0.1111325 | 0.215 | 761.7769 |  |  |  | 44 | 1210 | 762.105 | 44 | 1220 | 761.856 | 44 | 1220 | 761.593 | 0.2106027 | 0.263 | 761.8944
45 | 1235 | 761.888 | 45 | 1245 | 761.803 | 45 | 1245 | 761.586 | 0.1096809 | 0.217 | 761.7783 |  |  |  | 45 | 1235 | 762.106 | 45 | 1245 | 761.85 | 45 | 1245 | 761.594 | 0.21673 | 0.256 | 761.8893
46 | 1260 | 761.889 | 46 | 1270 | 761.799 | 46 | 1270 | 761.587 | 0.1152294 | 0.212 | 761.7738 |  |  |  | 46 | 1260 | 762.105 | 46 | 1270 | 761.847 | 46 | 1270 | 761.593 | 0.2178573 | 0.254 | 761.8871
47 | 1285 | 761.887 | 47 | 1295 | 761.79 | 47 | 1295 | 761.585 | 0.1227779 | 0.205 | 761.7642 |  |  |  | 47 | 1285 | 762.108 | 47 | 1295 | 761.839 | 47 | 1295 | 761.596 | 0.2279847 | 0.243 | 761.88
48 | 1310 | 761.886 | 48 | 1320 | 761.794 | 48 | 1320 | 761.584 | 0.1183263 | 0.21 | 761.7677 |  |  |  | 48 | 1310 | 762.108 | 48 | 1320 | 761.846 | 48 | 1320 | 761.596 | 0.220112 | 0.25 | 761.8879
49 | 1335 | 761.886 | 49 | 1345 | 761.806 | 49 | 1345 | 761.584 | 0.1068748 | 0.222 | 761.7791 |  |  |  | 49 | 1335 | 762.108 | 49 | 1345 | 761.855 | 49 | 1345 | 761.596 | 0.2102393 | 0.259 | 761.8978
50 | 1360 | 761.883 | 50 | 1370 | 761.806 | 50 | 1370 | 761.581 | 0.1044233 | 0.225 | 761.7786 |  |  |  | 50 | 1360 | 762.106 | 50 | 1370 | 761.865 | 50 | 1370 | 761.594 | 0.1973667 | 0.271 | 761.9086
51 | 1385 | 761.883 | 51 | 1395 | 761.805 | 51 | 1395 | 761.581 | 0.1059717 | 0.224 | 761.777 |  |  |  | 51 | 1385 | 762.107 | 51 | 1395 | 761.853 | 51 | 1395 | 761.595 | 0.209494 | 0.258 | 761.8975
52 | 1410 | 761.88 | 52 | 1420 | 761.801 | 52 | 1420 | 761.578 | 0.1075202 | 0.223 | 761.7725 |  |  |  | 52 | 1410 | 762.104 | 52 | 1420 | 761.865 | 52 | 1420 | 761.592 | 0.1936214 | 0.273 | 761.9104
53 | 1435 | 761.884 | 53 | 1445 | 761.799 | 53 | 1445 | 761.582 | 0.1140687 | 0.217 | 761.7699 |  |  |  | 53 | 1435 | 762.109 | 53 | 1445 | 761.875 | 53 | 1445 | 761.597 | 0.1877487 | 0.278 | 761.9213
54 | 1460 | 761.882 | 54 | 1470 | 761.811 | 54 | 1470 | 761.58 | 0.1006171 | 0.231 | 761.7814 |  |  |  | 54 | 1460 | 762.105 | 54 | 1470 | 761.872 | 54 | 1470 | 761.593 | 0.185876 | 0.279 | 761.9191
55 | 1485 | 761.882 | 55 | 1495 | 761.805 | 55 | 1495 | 761.58 | 0.1071656 | 0.225 | 761.7748 |  |  |  | 55 | 1485 | 762.105 | 55 | 1495 | 761.876 | 55 | 1495 | 761.593 | 0.1810034 | 0.283 | 761.924
56 | 1510 | 761.88 | 56 | 1520 | 761.83 | 56 | 1520 | 761.578 | 0.08071407 | 0.252 | 761.7993 |  |  |  | 56 | 1510 | 762.103 | 56 | 1520 | 761.906 | 56 | 1520 | 761.591 | 0.1481307 | 0.315 | 761.9549
57 | 1535 | 761.88 | 57 | 1545 | 761.844 | 57 | 1545 | 761.578 | 0.06726253 | 0.266 | 761.8127 |  |  |  | 57 | 1535 | 762.107 | 57 | 1545 | 761.92 | 57 | 1545 | 761.595 | 0.137258 | 0.325 | 761.9697
58 | 1560 | 761.878 | 58 | 1570 | 761.878 | 58 | 1570 | 761.576 | 0.03181101 | 0.302 | 761.8462 |  |  |  | 58 | 1560 | 762.103 | 58 | 1570 | 761.954 | 58 | 1570 | 761.591 | 0.0983854 | 0.363 | 762.0046
59 | 1585 | 761.879 | 59 | 1595 | 761.899 | 59 | 1595 | 761.577 | 0.01235947 | 0.322 | 761.8666 |  |  |  | 59 | 1585 | 762.106 | 59 | 1595 | 761.982 | 59 | 1595 | 761.594 | 0.07251274 | 0.388 | 762.0335
60 | 1610 | 761.879 | 60 | 1620 | 761.923 | 60 | 1620 | 761.577 | -0.01109206 | 0.346 | 761.8901 |  |  |  | 60 | 1610 | 762.104 | 60 | 1620 | 762.013 | 60 | 1620 | 761.592 | 0.03864009 | 0.421 | 762.0654
61 | 1635 | 761.882 | 61 | 1645 | 761.925 | 61 | 1645 | 761.58 | -0.009543591 | 0.345 | 761.8915 |  |  |  | 61 | 1635 | 762.111 | 61 | 1645 | 762.023 | 61 | 1645 | 761.599 | 0.03476743 | 0.424 | 762.0762
62 | 1660 | 761.89 | 62 | 1670 | 761.924 | 62 | 1670 | 761.588 | 4.875052e-06 | 0.336 | 761.89 |  |  |  | 62 | 1660 | 762.1 | 62 | 1670 | 762.029 | 62 | 1670 | 761.588 | 0.01689477 | 0.441 | 762.0831
63 | 1685 | 761.85 | 63 | 1695 | 761.897 | 63 | 1695 | 761.548 | -0.01244666 | 0.349 | 761.8624 |  |  |  | 63 | 1685 | 762.084 | 63 | 1695 | 762.064 | 63 | 1695 | 761.572 | -0.03497788 | 0.492 | 762.119
64 | 1710 | 761.886 | 64 | 1720 | 761.917 | 64 | 1720 | 761.584 | 0.004101805 | 0.333 | 761.8819 |  |  |  | 64 | 1710 | 762.114 | 64 | 1720 | 762.043 | 64 | 1720 | 761.602 | 0.01514944 | 0.441 | 762.0989

## Camp Data
CampaingNo_Stand6 | Serial | Date_St1PU_CampaignStartTimeWasReferencedByUsingThisColumn_ | CYLSCALEPRED_F1_DegreeC | CYLSCALEPRED_F2_DegreeC | NOLOADDUR_Sec | LOADDUR_Sec | NormHard | stripLength | CoilWt | WaterTemp_OC | TOPIDF1 | BOTIDF1 | TOPIDF2 | BOTIDF2 | TOPIDF3 | BOTIDF3 | TOPIDF4 | BOTIDF4 | TOPIDF5 | BOTIDF5 | TOPIDF6 | BOTIDF6 | TOPIDF7 | BOTIDF7 | TOPRMID | BOTRMID | TOPRMDIAM | RMTONNAGE | LineUPType | WEARKmF1 | WEARKmF2 | WEARKmF3 | WEARKmF4 | WEARKmF5 | WEARKmF6 | WEARKmF7 | RHFDOTemp | RMXTBulk | meas_FMETemp | MeasuredFMXT | FBKTemp_F1 | FBKTemp_F2 | FBKTemp_F3 | FBKTemp_F4 | FBKTemp_F5 | FBKTemp_F6 | FBKTemp_F7 | FBKTemp_F8 | timeGapPyroTime_RMX_FME__Sec | ActTimeBet_FMEPyroPU_ST1PU_Sec | ga1 | ga2 | ga3 | ga4 | ga5 | ga6 | ga7 | ga8 | AimHotVernThk | LEADSPD_F1 | TRAILSPD_F1 | LEADSPD_F2 | TRAILSPD_F2 | LEADSPD_F3 | TRAILSPD_F3 | LEADSPD_F4 | TRAILSPD_F4 | LEADSPD_F5 | TRAILSPD_F5 | LEADSPD_F6 | TRAILSPD_F6 | LEADSPD_F7 | TRAILSPD_F7 | F6OilFlowRate_Ml_min | BURWaterFlowL_min_F6 | Oil_ON___F6 | LEADSTRIPFLATNESS | AVERAGEFLATNESS | AVG_ABS_FLAT | AVG_LEAD_LEV_FLAT | AVG_LEAD_CENTRE_FLAT | HMOrderNumber | FurnaceNo | ONEFurnaceOPFlag | LaminarSprayFlag | FSU_TENS_Looper1 | FSU_TENS_Looper2 | FSU_TENS_Looper3 | FSU_TENS_Looper4 | FSU_TENS_Looper5 | FSU_TENS_Looper6 | ProgressiveTension_Looper1 | ProgressiveTension_Looper2 | ProgressiveTension_Looper3 | ProgressiveTension_Looper4 | ProgressiveTension_Looper5 | ProgressiveTension_Looper6 | AveAngle_Looper1 | AveAngle_Looper2 | AveAngle_Looper3 | AveAngle_Looper4 | AveAngle_Looper5 | AveAngle_Looper6 | Date | P_block | Page | Item | Serial_1 | Grade | ord_ga | ord_Wdt | GRT | FM | aimCr | LdCr | LeadFlat | FbkStandForce1 | FbkStandForce2 | FbkStandForce3 | FbkStandForce4 | FbkStandForce5 | FbkStandForce6 | FbkStandForce7 | RollBendingForce1 | RollBendingForce2 | RollBendingForce3 | RollBendingForce4 | RollBendingForce5 | RollBendingForce6 | RollBendingForce7 | Transfer_bar_thkness | InterstandThickness_massFlow_1 | InterstandThickness_massFlow_2 | InterstandThickness_massFlow_3 | InterstandThickness_massFlow_4 | InterstandThickness_massFlow_5 | InterstandThickness_massFlow_6 | ExtGA_thkness | TOP_WROLL_CRWN1 | TOP_WROLL_CRWN2 | TOP_WROLL_CRWN3 | TOP_WROLL_CRWN4 | TOP_WROLL_CRWN5 | TOP_WROLL_CRWN6 | TOP_WROLL_CRWN7 | CALC_BROLL_WEAR_CRWN1 | CALC_BROLL_WEAR_CRWN2 | CALC_BROLL_WEAR_CRWN3 | CALC_BROLL_WEAR_CRWN4 | CALC_BROLL_WEAR_CRWN5 | CALC_BROLL_WEAR_CRWN6 | CALC_BROLL_WEAR_CRWN7 | CALC_WROLL_THERM_CRWN1 | CALC_WROLL_THERM_CRWN2 | CALC_WROLL_THERM_CRWN3 | CALC_WROLL_THERM_CRWN4 | CALC_WROLL_THERM_CRWN5 | CALC_WROLL_THERM_CRWN6 | CALC_WROLL_THERM_CRWN7 | CALC_WROLL_WEAR_CRWN1 | CALC_WROLL_WEAR_CRWN2 | CALC_WROLL_WEAR_CRWN3 | CALC_WROLL_WEAR_CRWN4 | CALC_WROLL_WEAR_CRWN5 | CALC_WROLL_WEAR_CRWN6 | CALC_WROLL_WEAR_CRWN7 | LEARN_CRWN_ROLL_FORC_COEFF1 | LEARN_CRWN_ROLL_FORC_COEFF2 | LEARN_CRWN_ROLL_FORC_COEFF3 | LEARN_CRWN_ROLL_FORC_COEFF4 | LEARN_CRWN_ROLL_FORC_COEFF5 | LEARN_CRWN_ROLL_FORC_COEFF6 | LEARN_CRWN_ROLL_FORC_COEFF7 | LEARN_WROLL_CRWN_COEFF1 | LEARN_WROLL_CRWN_COEFF2 | LEARN_WROLL_CRWN_COEFF3 | LEARN_WROLL_CRWN_COEFF4 | LEARN_WROLL_CRWN_COEFF5 | LEARN_WROLL_CRWN_COEFF6 | LEARN_WROLL_CRWN_COEFF7 | LEARN_WROLL_THERM_WEAR_COEFF1 | LEARN_WROLL_THERM_WEAR_COEFF2 | LEARN_WROLL_THERM_WEAR_COEFF3 | LEARN_WROLL_THERM_WEAR_COEFF4 | LEARN_WROLL_THERM_WEAR_COEFF5 | LEARN_WROLL_THERM_WEAR_COEFF6 | LEARN_WROLL_THERM_WEAR_COEFF7 | LEARN_WROLL_BEND_FORC_COEFF1 | LEARN_WROLL_BEND_FORC_COEFF2 | LEARN_WROLL_BEND_FORC_COEFF3 | LEARN_WROLL_BEND_FORC_COEFF4 | LEARN_WROLL_BEND_FORC_COEFF5 | LEARN_WROLL_BEND_FORC_COEFF6 | LEARN_WROLL_BEND_FORC_COEFF7 | LEARN_BROLL_THERM_WEAR_COEFF1 | LEARN_BROLL_THERM_WEAR_COEFF2 | LEARN_BROLL_THERM_WEAR_COEFF3 | LEARN_BROLL_THERM_WEAR_COEFF4 | LEARN_BROLL_THERM_WEAR_COEFF5 | LEARN_BROLL_THERM_WEAR_COEFF6 | LEARN_BROLL_THERM_WEAR_COEFF7 | STAMP_RATIO1 | STAMP_RATIO2 | STAMP_RATIO3 | STAMP_RATIO4 | STAMP_RATIO5 | STAMP_RATIO6 | STAMP_RATIO7 | WROLL_SHIFT_POS1 | WROLL_SHIFT_POS2 | WROLL_SHIFT_POS3 | WROLL_SHIFT_POS4 | WROLL_SHIFT_POS5 | WROLL_SHIFT_POS6 | WROLL_SHIFT_POS7 | WROLL_SHIFT_POS_COEFF1 | WROLL_SHIFT_POS_COEFF2 | WROLL_SHIFT_POS_COEFF3 | WROLL_SHIFT_POS_COEFF4 | WROLL_SHIFT_POS_COEFF5 | WROLL_SHIFT_POS_COEFF6 | WROLL_SHIFT_POS_COEFF7 | F1TBRTyp | F1TBRDia | F1TBRCr | F1BBRTyp | F1BBRDia | F1BBRCr | F1TWRTyp | F1TWRDia | F1TWRCr | F1BWRTyp | F1BWRDia | F1BWRCr | F2TBRTyp | F2TBRDia | F2TBRCr | F2BBRTyp | F2BBRDia | F2BBRCr | F2TWRTyp | F2TWRDia | F2TWRCr | F2BWRTyp | F2BWRDia | F2BWRCr | F3TBRTyp | F3TBRDia | F3TBRCr | F3BBRTyp | F3BBRDia | F3BBRCr | F3TWRTyp | F3TWRDia | F3TWRCr | F3BWRTyp | F3BWRDia | F3BWRCr | F4TBRTyp | F4TBRDia | F4TBRCr | F4BBRTyp | F4BBRDia | F4BBRCr | F4TWRTyp | F4TWRDia | F4TWRCr | F4BWRTyp | F4BWRDia | F4BWRCr | F5TBRTyp | F5TBRDia | F5TBRCr | F5BBRTyp | F5BBRDia | F5BBRCr | F5TWRTyp | F5TWRDia | F5TWRCr | F5BWRTyp | F5BWRDia | F5BWRCr | F6TBRTyp | F6TBRDia | F6TBRCr | F6BBRTyp | F6BBRDia | F6BBRCr | F6TWRTyp | F6TWRDia | F6TWRCr | F6BWRTyp | F6BWRDia | F6BWRCr | F7TBRTyp | F7TBRDia | F7TBRCr | F7BBRTyp | F7BBRDia | F7BBRCr | F7TWRTyp | F7TWRDia | F7TWRCr | F7BWRTyp | F7BWRDia | F7BWRCr | WRCrownDueToStackDeflection1 | WRCrownDueToStackDeflection2 | WRCrownDueToStackDeflection3 | WRCrownDueToStackDeflection4 | WRCrownDueToStackDeflection5 | WRCrownDueToStackDeflection6 | WRCrownDueToStackDeflection7 | WRMechanicalCrown1 | WRMechanicalCrown2 | WRMechanicalCrown3 | WRMechanicalCrown4 | WRMechanicalCrown5 | WRMechanicalCrown6 | WRMechanicalCrown7 | WRThermalAndWearCrown1 | WRThermalAndWearCrown2 | WRThermalAndWearCrown3 | WRThermalAndWearCrown4 | WRThermalAndWearCrown5 | WRThermalAndWearCrown6 | WRThermalAndWearCrown7 | BURThermalWear1 | BURThermalWear2 | BURThermalWear3 | BURThermalWear4 | BURThermalWear5 | BURThermalWear6 | BURThermalWear7 | RollShiftPosition1 | RollShiftPosition2 | RollShiftPosition3 | RollShiftPosition4 | RollShiftPosition5 | RollShiftPosition6 | RollShiftPosition7 | RollBending1 | RollBending2 | RollBending3 | RollBending4 | RollBending5 | RollBending6 | RollBending7 | CM_i__LoadedRollGapCrown_1 | CM_i__LoadedRollGapCrown_2 | CM_i__LoadedRollGapCrown_3 | CM_i__LoadedRollGapCrown_4 | CM_i__LoadedRollGapCrown_5 | CM_i__LoadedRollGapCrown_6 | CM_i__LoadedRollGapCrown_7
325 | E28253 | 2017-05-16 14:17 | 47.3977 | 48.5291 | 440 | 49 | 1.1421 | 538.2375 | 17931 | 30 | 239715 | 239897 | 239988 | 239996 | 139337 | 139295 | 221143 | 221150 | 220905 | 220590 | 215467 | 215392 | 215988 | 215830 | 294090 | 294082 | 1384.27 | 3024.812 | 6 | 170.8923 | 170.8923 | 170.8923 | 170.8923 | 170.8923 | 0.4302 | 0.4302 | 1188.0859 | 1096.7434 | 1052.8334 | 888.8715 | 1043.8796 | 981.2212 | 962.1732 | 944.1052 | 925.9795 | 915.3487 | 904.5684 | 890.3746 | 16 | 17.4 | 32.0705 | 20.6541 | 13.7677 | 10.1112 | 7.5624 | 5.6796 | 4.3314 | 3.5967 | 3.5858 | 90.28 | 133.07 | 138.38 | 198.64 | 191.84 | 273.62 | 257.3 | 367.81 | 343.23 | 497.75 | 453.45 | 648.17 | 551.69 | 788.2 | 0 | 44.1 | 0 | 4.25 | 3.6963 | 3.7233 | -0.7681 | 3.6963 | 2104617 | 2 |  |  | 3.69 | 7.1343 | 8.4357 | 10.1957 | 11.7693 | 15.2693 | 4.3789 | 7.7947 | 9.107 | 11.2754 | 13.6877 | 17.0386 | 25.1539 | 24.9402 | 25.0717 | 25.1071 | 25.1538 | 25.0227 |  | 20580 | 606 | 1 |  | CC070 | 356 | 1180 | 8 | 5 | 35 | 35.333336 | 4.25 | 1560.0857 | 1458.2072 | 1310 | 1179.3143 | 1154.4357 | 1156.0143 | 1020.6857 | 61.1729 | 56.7693 | 47.4179 | 51.3921 | 50.365 | 59.9079 | 62.7929 | 32.0705 | 20.6541 | 13.7677 | 10.1112 | 7.5624 | 5.6796 | 4.3314 | 3.5967 | 0 | 0 | 0 | 0 | 0 | 0.1016 | 0.0254 | 0 | 0 | 0 | 0 | 0 | 0 | 0 | 0.040058 | 0.037208 | 0.034845 | 0.027716 | 0.02982 | -1.1e-05 | -1.7e-05 | -0.002386 | -0.007868 | -0.019222 | -0.012534 | -0.017269 | 0 | 0 | 0.08429 | 0.079908 | 0.078461 | 0.075196 | 0.08124 | 0.109312 | 0.102759 | -0.250171 | -0.245972 | -0.244151 | -0.243112 | -0.247168 | -0.258128 | -0.250935 | -1.389742 | -1.356693 | -1.342034 | -1.33372 | -1.366085 | -1.455066 | -1.397686 | -0.395446 | -0.359201 | -0.346269 | -0.343138 | -0.380011 | -0.542627 | -0.471161 | -0.392129 | -0.357577 | -0.342948 | -0.334807 | -0.367471 | -0.454754 | -0.396951 | 0.411818 | 0.378659 | 0.358752 | 0.297264 | 0.485447 | 0.390813 | 0.343084 | -15 | -15 | -15 | -15 | -15 | 0 | 0 | -1.626643 | -1.60254 | -1.591979 | -1.586624 | -1.609683 | 0 | 0 |  | 1407.973 | 0 |  | 1414.2469 | 0 |  | 737.182 | 0 |  | 737.133 | 0 |  | 1403.325 | 0 |  | 1428.369 | 0 |  | 762.214 | 0 |  | 762.436 | 0 |  | 1400.683 | 0 |  | 1422.019 | 0 |  | 772.295 | 0 |  | 772.377 | 0 |  | 1536.573 | 0 |  | 1536.675 | 0 |  | 778.104 | 0 |  | 777.878 | 0 |  | 1450.594 | 0 |  | 1450.645 | 0 |  | 750.304 | 0 |  | 750.119 | 0 |  | 1494.714 | 0 |  | 1499.108 | 0 |  | 724.167 | 0.102 |  | 724.214 | 0.102 |  | 1447.521 | 0 |  | 1449.172 | 0 |  | 761.804 | 0.025 |  | 761.959 | 0.025 | 131.4996 | 116.5224 | 102.78391 | 88.67972 | 93.78636 | 126.3662 | 104.8846 | 0 | 0 | 0 | 0 | 0 | -26.2258048 | -6.373749 | -52.35436 | -39.80537262 | -20.9666 | -20.24853704 | -17.14573 | 0.016005726 | 0.023760662 | 0 | 0 | 0 | 0 | 0 | 0 | 0 | 24.399645 | 24.0381 | 23.879685 | 23.79936 | 24.145245 | 0 | 0 | -24.19058 | -20.39159 | -16.41935 | -17.63458 | -19.13925 | -32.50764 | -29.58557 | 79.35433 | 80.36356 | 89.27765 | 74.59596 | 81.64661 | 67.64879 | 68.94909
325 | E28254 | 2017-05-16 14:19 | 48.4037 | 49.1894 | 34 | 46 | 1.173 | 481.9233 | 19378 | 30 | 239715 | 239897 | 239988 | 239996 | 139337 | 139295 | 221143 | 221150 | 220905 | 220590 | 215467 | 215392 | 215988 | 215830 | 294090 | 294082 | 1384.27 | 3044.5359 | 6 | 171.2415 | 171.2415 | 171.2415 | 171.2415 | 171.2415 | 0.7793 | 0.7793 | 1183.3984 | 1095.7793 | 1043.3334 | 899.939 | 1042.2322 | 985.7962 | 968.5688 | 952.5524 | 935.8648 | 924.8099 | 913.2062 | 899.175 | 16 | 16.6 | 32.3426 | 22.0046 | 14.9558 | 11.0781 | 8.3205 | 6.3259 | 4.882 | 4.1038 | 4.1008 | 95.72 | 134.14 | 141.49 | 197.03 | 193.3 | 267.85 | 256.31 | 357.58 | 338.28 | 476.14 | 437.55 | 614.04 | 530.52 | 735.72 | 0 | 44.3 | 0 | 3.17 | 3.2467 | 3.2467 | -1.1401 | 3.2467 | 6214550 | 1 |  |  | 3.725 | 6.8464 | 8.0786 | 9.8171 | 11.39 | 14.4629 | 4.5647 | 7.5588 | 8.8961 | 10.6255 | 12.2961 | 16.4471 | 24.7945 | 24.8826 | 24.9603 | 25.1079 | 24.9011 | 24.9225 |  | 20580 | 606 | 2 |  | EA061 | 406 | 1251 | 9 | 5 | 35 | 26.799999 | 3.17 | 1504.8643 | 1507.4785 | 1360.8143 | 1209.5072 | 1151.55 | 1134.8286 | 1005.85 | 62.6379 | 61.1986 | 55.715 | 55.665 | 52.5864 | 62.2064 | 65.8986 | 32.3426 | 22.0046 | 14.9558 | 11.0781 | 8.3205 | 6.3259 | 4.882 | 4.1038 | 0 | 0 | 0 | 0 | 0 | 0.1016 | 0.0254 | 0 | 0 | 0 | 0 | 0 | 0 | 0 | 0.05353 | 0.048866 | 0.045608 | 0.036832 | 0.039303 | 0.002129 | 0.001745 | -0.002718 | -0.00897 | -0.021785 | -0.014107 | -0.019271 | -1e-05 | 5e-06 | 0.082262 | 0.077964 | 0.07655 | 0.073366 | 0.079272 | 0.106507 | 0.100132 | -0.279071 | -0.274652 | -0.272643 | -0.271486 | -0.275887 | -0.288041 | -0.279953 | -1.368393 | -1.337684 | -1.323402 | -1.315537 | -1.346405 | -1.432168 | -1.375267 | -0.449572 | -0.407647 | -0.392905 | -0.3894 | -0.431585 | -0.616873 | -0.535851 | -0.370207 | -0.339371 | -0.325654 | -0.317815 | -0.347991 | -0.430948 | -0.375759 | 0.409524 | 0.378578 | 0.361177 | 0.301675 | 0.497506 | 0.407554 | 0.358976 | -15 | -15 | -15 | -15 | -15 | 0 | 0 | -1.848117 | -1.820773 | -1.808823 | -1.802647 | -1.828644 | 0 | 0 |  | 1407.973 | 0 |  | 1414.2469 | 0 |  | 737.182 | 0 |  | 737.133 | 0 |  | 1403.325 | 0 |  | 1428.369 | 0 |  | 762.214 | 0 |  | 762.436 | 0 |  | 1400.683 | 0 |  | 1422.019 | 0 |  | 772.295 | 0 |  | 772.377 | 0 |  | 1536.573 | 0 |  | 1536.675 | 0 |  | 778.104 | 0 |  | 777.878 | 0 |  | 1450.594 | 0 |  | 1450.645 | 0 |  | 750.304 | 0 |  | 750.119 | 0 |  | 1494.714 | 0 |  | 1499.108 | 0 |  | 724.167 | 0.102 |  | 724.214 | 0.102 |  | 1447.521 | 0 |  | 1449.172 | 0 |  | 761.804 | 0.025 |  | 761.959 | 0.025 | 123.7931 | 117.5291 | 104.1703 | 88.73671 | 91.2856716 | 120.8672 | 100.7177722 | 0 | 0 | 0 | 0 | 0 | -29.2649656 | -7.1108062 | -69.53079 | -53.36824 | -31.52741 | -29.89558 | -26.97118496 | -3.034763992 | -2.40671725 | 0 | 0 | 0 | 0 | 0 | 0 | 0 | 27.721755 | 27.311595 | 27.132345 | 27.039705 | 27.42966 | 0 | 0 | -28.16025 | -24.94743 | -21.8907 | -21.675951 | -22.6955 | -38.37345 | -35.31183 | 53.82387 | 66.52498 | 77.88457 | 64.20488 | 69.04865 | 50.19401 | 55.88842
325 | E28255 | 2017-05-16 14:20 | 49.6042 | 49.9539 | 35 | 51 | 1.173 | 587.0414 | 19365 | 30 | 239715 | 239897 | 239988 | 239996 | 139337 | 139295 | 221143 | 221150 | 220905 | 220590 | 215467 | 215392 | 215988 | 215830 | 294090 | 294082 | 1384.27 | 3064.26 | 6 | 171.7681 | 171.7681 | 171.7681 | 171.7681 | 171.7681 | 1.306 | 1.306 | 1183.3984 | 1100.9347 | 1050.5 | 888.1675 | 1043.4995 | 980.2297 | 961.4787 | 943.8572 | 926.0689 | 915.0001 | 903.184 | 888.7804 | 15.8 | 19 | 32.4859 | 20.7217 | 13.5904 | 9.7979 | 7.1514 | 5.2722 | 4.0458 | 3.3332 | 3.3281 | 88.5 | 131.05 | 137.26 | 198.98 | 192.56 | 278.59 | 262.13 | 383.66 | 354.76 | 526.94 | 470.9 | 686.06 | 575.55 | 833.62 | 0 | 43.9 | 0 | 6.38 | 6.8589 | 6.8589 | -0.981 | 6.8589 | 2104795 | 2 |  |  | 3.7164 | 7.1457 | 8.4436 | 10.2007 | 12.1571 | 15.3979 | 4.4288 | 7.7136 | 9.1271 | 10.9085 | 13.9983 | 16.3695 | 25.1268 | 24.8957 | 25.0541 | 25.1119 | 24.9797 | 24.8087 |  | 20580 | 606 | 3 |  | EA061 | 330 | 1266 | 8 | 5 | 35 | 35.5 | 6.38 | 1683.8143 | 1595.8143 | 1450.0857 | 1328.6215 | 1258.3643 | 1178.6786 | 1184.4357 | 58.4429 | 53.4557 | 49.4979 | 49.3936 | 47.5814 | 61.03 | 65.705 | 32.4859 | 20.7217 | 13.5904 | 9.7979 | 7.1514 | 5.2722 | 4.0458 | 3.3332 | 0 | 0 | 0 | 0 | 0 | 0.1016 | 0.0254 | 0 | 0 | 0 | 0 | 0 | 0 | 0 | 0.054739 | 0.049645 | 0.045827 | 0.037654 | 0.040061 | 0.003187 | 0.002645 | -0.002715 | -0.008922 | -0.021667 | -0.01405 | -0.019568 | -8.8e-05 | -3.4e-05 | 0.081791 | 0.077531 | 0.076124 | 0.072951 | 0.078822 | 0.105895 | 0.099445 | -0.284322 | -0.279649 | -0.277631 | -0.276512 | -0.281113 | -0.293325 | -0.285784 | -1.363718 | -1.331741 | -1.318123 | -1.310267 | -1.342988 | -1.428316 | -1.376251 | -0.45801 | -0.415722 | -0.400695 | -0.396887 | -0.439774 | -0.629641 | -0.544388 | -0.368681 | -0.336947 | -0.323324 | -0.316102 | -0.346381 | -0.426952 | -0.376822 | 0.404311 | 0.366553 | 0.330417 | 0.26917 | 0.43176 | 0.344048 | 0.299575 | -25 | -25 | -25 | -25 | -20 | 0 | 0 | -1.894819 | -1.866747 | -1.854893 | -1.849113 | -1.876919 | 0 | 0 |  | 1407.973 | 0 |  | 1414.2469 | 0 |  | 737.182 | 0 |  | 737.133 | 0 |  | 1403.325 | 0 |  | 1428.369 | 0 |  | 762.214 | 0 |  | 762.436 | 0 |  | 1400.683 | 0 |  | 1422.019 | 0 |  | 772.295 | 0 |  | 772.377 | 0 |  | 1536.573 | 0 |  | 1536.675 | 0 |  | 778.104 | 0 |  | 777.878 | 0 |  | 1450.594 | 0 |  | 1450.645 | 0 |  | 750.304 | 0 |  | 750.119 | 0 |  | 1494.714 | 0 |  | 1499.108 | 0 |  | 724.167 | 0.102 |  | 724.214 | 0.102 |  | 1447.521 | 0 |  | 1449.172 | 0 |  | 761.804 | 0.025 |  | 761.959 | 0.025 | 137.7209 | 123.7251 | 110.3863 | 96.92427 | 99.18679 | 124.8162 | 117.7862 | 0 | 0 | 0 | 0 | 0 | -29.80182 | -7.2589136 | -70.94607 | -54.23249 | -31.84585168 | -30.92754 | -27.52185 | -4.426351284 | -3.593391361 | 0 | 0 | 0 | 0 | 0 | 0 | 0 | 47.370475 | 46.668675 | 46.372325 | 46.227825 | 37.53838 | 0 | 0 | -26.76743 | -22.22271 | -19.83356 | -19.60368 | -20.92506 | -38.42699023 | -35.76901354 | 87.37783 | 93.93855 | 105.0792 | 92.62087 | 88.27826 | 52.16101 | 71.16489
325 | E28256 | 2017-05-16 14:21 | 50.7906 | 50.7388 | 28 | 51 | 1.173 | 588.42 | 19393 | 30 | 239715 | 239897 | 239988 | 239996 | 139337 | 139295 | 221143 | 221150 | 220905 | 220590 | 215467 | 215392 | 215988 | 215830 | 294090 | 294082 | 1384.27 | 3083.9839 | 6 | 172.2959 | 172.2959 | 172.2959 | 172.2959 | 172.2959 | 1.8338 | 1.8338 | 1189.2578 | 1101.9659 | 1052.3334 | 885.1189 | 1041.7944 | 978.3781 | 959.2236 | 941.1414 | 923.1092 | 911.7561 | 899.4145 | 883.8803 | 15.8 | 19.2 | 32.5579 | 20.6731 | 13.5017 | 9.7262 | 7.091 | 5.2108 | 3.9994 | 3.3325 | 3.3312 | 88.75 | 131.67 | 137.92 | 201.14 | 193.28 | 279.74 | 264.06 | 384.43 | 359.22 | 528.49 | 474.43 | 687.15 | 575.89 | 833.03 | 0 | 43.9 | 0 | 2.14 | 2.8818 | 2.8818 | -0.7784 | 2.8818 | 2104795 | 1 |  |  | 3.7264 | 7.0857 | 8.2536 | 10.0157 | 12.1214 | 15.5843 | 4.722 | 7.5831 | 8.6339 | 10.6458 | 13.6559 | 16.3695 | 25.0329 | 24.8436 | 24.98 | 25.0137 | 24.9654 | 24.8524 |  | 20580 | 606 | 4 |  | EA061 | 330 | 1266 | 8 | 5 | 35 | 37 | 2.14 | 1682.1357 | 1596.7928 | 1444.4 | 1337.1428 | 1269.0072 | 1168.3928 | 1089.0714 | 59.6721 | 54.1329 | 51.2257 | 49.9029 | 47.5814 | 58.8457 | 62.115 | 32.5579 | 20.6731 | 13.5017 | 9.7262 | 7.091 | 5.2108 | 3.9994 | 3.3325 | 0 | 0 | 0 | 0 | 0 | 0.1016 | 0.0254 | 0 | 0 | 0 | 0 | 0 | 0 | 0 | 0.053839 | 0.048192 | 0.04399 | 0.036527 | 0.038991 | 0.003865 | 0.003211 | -0.002715 | -0.008923 | -0.021668 | -0.01405 | -0.01957 | -8.2e-05 | -2.1e-05 | 0.081819 | 0.07756 | 0.076155 | 0.072976 | 0.078849 | 0.105932 | 0.099539 | -0.284013 | -0.279311 | -0.277278 | -0.276212 | -0.280802 | -0.292991 | -0.285089 | -1.364395 | -1.332176 | -1.318436 | -1.310927 | -1.343616 | -1.428939 | -1.374359 | -0.457153 | -0.415036 | -0.400079 | -0.396142 | -0.438968 | -0.628514 | -0.544725 | -0.369381 | -0.337368 | -0.323617 | -0.316715 | -0.347005 | -0.427608 | -0.37498 | 0.403967 | 0.36607 | 0.329623 | 0.267806 | 0.428103 | 0.342307 | 0.299805 | -25 | -25 | -25 | -25 | -20 | 0 | 0 | -1.894706 | -1.866638 | -1.854755 | -1.848939 | -1.87671 | 0 | 0 |  | 1407.973 | 0 |  | 1414.2469 | 0 |  | 737.182 | 0 |  | 737.133 | 0 |  | 1403.325 | 0 |  | 1428.369 | 0 |  | 762.214 | 0 |  | 762.436 | 0 |  | 1400.683 | 0 |  | 1422.019 | 0 |  | 772.295 | 0 |  | 772.377 | 0 |  | 1536.573 | 0 |  | 1536.675 | 0 |  | 778.104 | 0 |  | 777.878 | 0 |  | 1450.594 | 0 |  | 1450.645 | 0 |  | 750.304 | 0 |  | 750.119 | 0 |  | 1494.714 | 0 |  | 1499.108 | 0 |  | 724.167 | 0.102 |  | 724.214 | 0.102 |  | 1447.521 | 0 |  | 1449.172 | 0 |  | 761.804 | 0.025 |  | 761.959 | 0.025 | 137.6307 | 123.8472 | 109.998282 | 97.57933 | 100.0599 | 123.7702 | 108.4051 | 0 | 0 | 0 | 0 | 0 | -29.7678856 | -7.2412606 | -69.75332998 | -52.31322 | -29.43013 | -29.46571 | -26.09437 | -5.405676237 | -4.38420521 | 0 | 0 | 0 | 0 | 0 | 0 | 0 | 47.36765 | 46.66595 | 46.368875 | 46.223475 | 37.5342 | 0 | 0 | -27.27928 | -22.4671 | -20.49433 | -19.76863 | -20.88671 | -36.98535 | -33.83559 | 87.9657 | 95.73288 | 106.4427 | 94.56847 | 90.61307 | 51.61128 | 62.94402
325 | E28257 | 2017-05-16 14:23 | 51.8092 | 51.4486 | 28 | 50 | 1.173 | 590.4919 | 19458 | 30 | 239715 | 239897 | 239988 | 239996 | 139337 | 139295 | 221143 | 221150 | 220905 | 220590 | 215467 | 215392 | 215988 | 215830 | 294090 | 294082 | 1384.27 | 3103.708 | 6 | 172.8256 | 172.8256 | 172.8256 | 172.8256 | 172.8256 | 2.3635 | 2.3635 | 1176.3672 | 1101.2485 | 1054.1666 | 887.7845 | 1041.9271 | 979.3509 | 960.6662 | 942.9414 | 925.5259 | 914.534 | 903.0446 | 887.6298 | 15.8 | 19.2 | 32.2899 | 20.526 | 13.3958 | 9.687 | 7.0655 | 5.2218 | 3.9768 | 3.3343 | 3.333 | 90.32 | 133.65 | 140.33 | 204.31 | 196.76 | 284.91 | 268.19 | 390.91 | 364.72 | 533.44 | 480.48 | 698.56 | 585.29 | 841.68 | 0 | 44 | 0 | 3.91 | 4.2507 | 4.2507 | -0.5773 | 4.2507 | 2104795 | 2 |  |  | 3.7529 | 7.1236 | 8.2807 | 10.01 | 12.005 | 15.3407 | 4.6483 | 7.4379 | 8.5828 | 10.5879 | 12.7224 | 17.2914 | 25.0419 | 24.8641 | 24.9948 | 25.0421 | 25.0194 | 24.945 |  | 20580 | 606 | 5 |  | EA061 | 330 | 1266 | 8 | 5 | 35 | 35.5 | 3.91 | 1673.0786 | 1593.35 | 1431.7928 | 1342.4928 | 1257.3357 | 1218.0358 | 1038.8928 | 61.6293 | 56.8771 | 54.725 | 51.4229 | 47.0814 | 58.9664 | 63.3307 | 32.2899 | 20.526 | 13.3958 | 9.687 | 7.0655 | 5.2218 | 3.9768 | 3.3343 | 0 | 0 | 0 | 0 | 0 | 0.1016 | 0.0254 | 0 | 0 | 0 | 0 | 0 | 0 | 0 | 0.053936 | 0.047712 | 0.043199 | 0.035764 | 0.03827 | 0.004694 | 0.00391 | -0.002715 | -0.008923 | -0.021669 | -0.01405 | -0.019572 | -7.6e-05 | -7e-06 | 0.081858 | 0.077592 | 0.076188 | 0.073003 | 0.078882 | 0.105943 | 0.099632 | -0.283576 | -0.278935 | -0.276878 | -0.275888 | -0.280428 | -0.292821 | -0.284406 | -1.364112 | -1.332261 | -1.318341 | -1.311328 | -1.343731 | -1.430584 | -1.372444 | -0.456731 | -0.414507 | -0.399639 | -0.395514 | -0.438397 | -0.626828 | -0.545143 | -0.369087 | -0.337449 | -0.323525 | -0.317086 | -0.347115 | -0.429349 | -0.373115 | 0.403917 | 0.365981 | 0.329627 | 0.267978 | 0.428485 | 0.343277 | 0.299938 | -25 | -25 | -25 | -25 | -20 | 0 | 0 | -1.894587 | -1.866521 | -1.854604 | -1.848749 | -1.876482 | 0 | 0 |  | 1407.973 | 0 |  | 1414.2469 | 0 |  | 737.182 | 0 |  | 737.133 | 0 |  | 1403.325 | 0 |  | 1428.369 | 0 |  | 762.214 | 0 |  | 762.436 | 0 |  | 1400.683 | 0 |  | 1422.019 | 0 |  | 772.295 | 0 |  | 772.377 | 0 |  | 1536.573 | 0 |  | 1536.675 | 0 |  | 778.104 | 0 |  | 777.878 | 0 |  | 1450.594 | 0 |  | 1450.645 | 0 |  | 750.304 | 0 |  | 750.119 | 0 |  | 1494.714 | 0 |  | 1499.108 | 0 |  | 724.167 | 0.102 |  | 724.214 | 0.102 |  | 1447.521 | 0 |  | 1449.172 | 0 |  | 761.804 | 0.025 |  | 761.959 | 0.025 | 136.9549 | 123.6312132 | 109.0854 | 98.006 | 99.18115 | 129.0424 | 103.507 | 0 | 0 | 0 | 0 | 0 | -29.7506136 | -7.2239124 | -69.87118 | -51.67707 | -28.38388173 | -28.47418 | -25.12508 | -6.606436912 | -5.356648932 | 0 | 0 | 0 | 0 | 0 | 0 | 0 | 47.364675 | 46.663025 | 46.3651 | 46.218725 | 37.52964 | 0 | 0 | -28.14801 | -23.57596 | -21.87024 | -20.33848 | -20.64034 | -36.96179 | -34.52429 | 86.30035 | 95.04121 | 105.1964 | 95.41207 | 90.94537 | 55.72353 | 56.40212
325 | E28258 | 2017-05-16 14:24 | 52.7097 | 52.1012 | 28 | 50 | 1.173 | 590.7518 | 19472 | 30 | 239715 | 239897 | 239988 | 239996 | 139337 | 139295 | 221143 | 221150 | 220905 | 220590 | 215467 | 215392 | 215988 | 215830 | 294090 | 294082 | 1384.27 | 3123.436 | 6 | 173.3556 | 173.3556 | 173.3556 | 173.3556 | 173.3556 | 2.8935 | 2.8935 | 1191.6016 | 1102.3593 | 1052.3334 | 893.4525 | 1041.6727 | 980.561 | 962.5639 | 945.2429 | 927.9658 | 917.2459 | 905.7624 | 890.9616 | 15.8 | 18.8 | 32.3143 | 20.4969 | 13.3867 | 9.7022 | 7.1064 | 5.2505 | 3.9971 | 3.335 | 3.331 | 92.39 | 133.82 | 143.54 | 204.53 | 201.43 | 284.6 | 273.98 | 389.7 | 372 | 533.75 | 487.9 | 699.18 | 596.4 | 847.07 | 49 | 44 | 26.5525 | 4.92 | 4.8446 | 4.8446 | -1.5643 | 4.8446 | 2104795 | 1 |  |  | 3.7014 | 7.0879 | 8.27 | 9.9543 | 12.0571 | 15.1071 | 4.2518 | 7.8732 | 8.8911 | 10.8179 | 13.5804 | 16.9607 | 25.159 | 24.8905 | 24.99 | 25.0266 | 24.9936 | 25.0039 |  | 20580 | 606 | 6 |  | EA061 | 330 | 1266 | 8 | 5 | 35 | 31.166666 | 4.92 | 1673.8214 | 1576.3857 | 1404.5286 | 1302.0714 | 1236.8643 | 1186.9714 | 1047.3071 | 76.7629 | 74.7371 | 74.02 | 74.9436 | 58.8479 | 46.1221 | 64.4014 | 32.3143 | 20.4969 | 13.3867 | 9.7022 | 7.1064 | 5.2505 | 3.9971 | 3.335 | 0 | 0 | 0 | 0 | 0 | 0.1016 | 0.0254 | 0 | 0 | 0 | 0 | 0 | 0 | 0 | 0.054301 | 0.047581 | 0.042809 | 0.035198 | 0.037747 | 0.00562 | 0.004715 | -0.002715 | -0.00892 | -0.021663 | -0.014046 | -0.019561 | -9.7e-05 | -9e-06 | 0.081826 | 0.077569 | 0.076168 | 0.07299 | 0.078863 | 0.105934 | 0.099591 | -0.283937 | -0.279207 | -0.277118 | -0.276031 | -0.280637 | -0.292919 | -0.28471 | -1.364448 | -1.332025 | -1.317908 | -1.310254 | -1.343058 | -1.428343 | -1.371843 | -0.457015 | -0.414992 | -0.400184 | -0.396304 | -0.439092 | -0.628135 | -0.545556 | -0.369436 | -0.337222 | -0.323117 | -0.316086 | -0.346446 | -0.428013 | -0.373266 | 0.403849 | 0.365745 | 0.328949 | 0.267813 | 0.428467 | 0.344767 | 0.299841 | -25 | -25 | -25 | -25 | -20 | -10 | 10 | -1.893925 | -1.865869 | -1.853943 | -1.848072 | -1.875783 | 0 | 0 |  | 1407.973 | 0 |  | 1414.2469 | 0 |  | 737.182 | 0 |  | 737.133 | 0 |  | 1403.325 | 0 |  | 1428.369 | 0 |  | 762.214 | 0 |  | 762.436 | 0 |  | 1400.683 | 0 |  | 1422.019 | 0 |  | 772.295 | 0 |  | 772.377 | 0 |  | 1536.573 | 0 |  | 1536.675 | 0 |  | 778.104 | 0 |  | 777.878 | 0 |  | 1450.594 | 0 |  | 1450.645 | 0 |  | 750.304 | 0 |  | 750.119 | 0 |  | 1494.714 | 0 |  | 1499.108 | 0 |  | 724.167 | 0.102 |  | 724.214 | 0.102 |  | 1447.521 | 0 |  | 1449.172 | 0 |  | 761.804 | 0.025 |  | 761.959 | 0.025 | 136.9621 | 122.2787 | 106.9801 | 95.03819 | 97.54283 | 125.7406 | 104.3024 | 0 | 0 | 0 | 0 | 0 | -29.7605704 | -7.231634 | -70.38641 | -51.49742 | -27.86848 | -27.71449 | -24.42485 | -7.888738389 | -6.455893158 | 0 | 0 | 0 | 0 | 0 | 0 | 0 | 47.348125 | 46.646725 | 46.348575 | 46.2018 | 37.51566 | 0 | 0 | -35.0818 | -31.0153 | -29.62161968 | -29.70045 | -25.83964 | -28.97091 | -35.13457 | 78.84202 | 86.41267 | 95.83861 | 83.82505 | 84.79399 | 59.12041 | 55.48026
325 | E28259 | 2017-05-16 14:25 | 53.4463 | 52.7003 | 29 | 49 | 1.173 | 595.5218 | 19433 | 30 | 239715 | 239897 | 239988 | 239996 | 139337 | 139295 | 221143 | 221150 | 220905 | 220590 | 215467 | 215392 | 215988 | 215830 | 294090 | 294082 | 1384.27 | 3143.1631 | 6 | 173.8898 | 173.8898 | 173.8898 | 173.8898 | 173.8898 | 3.4277 | 3.4277 | 1182.2266 | 1099.4285 | 1047.1666 | 897.0341 | 1044.5269 | 985.1036 | 967.8954 | 951.2049 | 934.7562 | 924.437 | 913.3963 | 899.5815 | 15.8 | 19 | 32.5488 | 20.7331 | 13.5158 | 9.7818 | 7.1224 | 5.2659 | 4.0206 | 3.3338 | 3.335 | 93.81 | 135.1 | 145.4 | 206.95 | 204.21 | 287.89 | 277.9 | 395.04 | 378.56 | 540.3 | 498.13 | 706.71 | 609.59 | 858.47 | 49.2 | 44.1 | 24.5425 | 5.93 | 5.5314 | 5.5314 | -0.5698 | 5.5314 | 6215577 | 2 |  |  | 3.6357 | 6.9336 | 8.1464 | 9.8871 | 11.8757 | 14.8321 | 4.4073 | 7.5673 | 9.0945 | 11.1327 | 13.2945 | 16.5691 | 25.0831 | 24.9874 | 25.0211 | 24.8849 | 25.0118 | 24.8891 |  | 20580 | 606 | 7 |  | EA061 | 330 | 1253 | 8 | 5 | 35 | 30.799999 | 5.93 | 1684.3071 | 1605.9572 | 1427.5215 | 1320.2572 | 1232.3286 | 1174.0428 | 1111.6428 | 72.3071 | 69.5307 | 75.7843 | 73.5529 | 61.675 | 49.5593 | 64.2593 | 32.5488 | 20.7331 | 13.5158 | 9.7818 | 7.1224 | 5.2659 | 4.0206 | 3.3338 | 0 | 0 | 0 | 0 | 0 | 0.1016 | 0.0254 | 0 | 0 | 0 | 0 | 0 | 0 | 0 | 0.0521 | 0.045205 | 0.040332 | 0.033014 | 0.035605 | 0.00595 | 0.005023 | -0.002617 | -0.008684 | -0.021063 | -0.013675 | -0.01876 | -0.00013 | -2.2e-05 | 0.0823 | 0.078013 | 0.076605 | 0.073408 | 0.079321 | 0.106588 | 0.100137 | -0.27847 | -0.273897 | -0.27183 | -0.270792 | -0.275227 | -0.28713 | -0.2795 | -1.368302 | -1.336247 | -1.321956 | -1.314478 | -1.346806 | -1.429806 | -1.375992 | -0.447018 | -0.405734 | -0.391306 | -0.387436 | -0.429505 | -0.6145 | -0.532171 | -0.373412 | -0.3413 | -0.326902 | -0.319973 | -0.350121 | -0.432195 | -0.379774 | 0.405384 | 0.368072 | 0.333578 | 0.271533 | 0.434554 | 0.349365 | 0.303442 | -25 | -25 | -25 | -25 | -20 | -20 | 20 | -1.853108 | -1.82565 | -1.813874 | -1.808023 | -1.835043 | 0 | 0 |  | 1407.973 | 0 |  | 1414.2469 | 0 |  | 737.182 | 0 |  | 737.133 | 0 |  | 1403.325 | 0 |  | 1428.369 | 0 |  | 762.214 | 0 |  | 762.436 | 0 |  | 1400.683 | 0 |  | 1422.019 | 0 |  | 772.295 | 0 |  | 772.377 | 0 |  | 1536.573 | 0 |  | 1536.675 | 0 |  | 778.104 | 0 |  | 777.878 | 0 |  | 1450.594 | 0 |  | 1450.645 | 0 |  | 750.304 | 0 |  | 750.119 | 0 |  | 1494.714 | 0 |  | 1499.108 | 0 |  | 724.167 | 0.102 |  | 724.214 | 0.102 |  | 1447.521 | 0 |  | 1449.172 | 0 |  | 761.804 | 0.025 |  | 761.959 | 0.025 | 138.6185 | 125.2855 | 109.3553 | 96.91744 | 97.74954 | 125.1389 | 111.3166 | 0 | 0 | 0 | 0 | 0 | -29.172408 | -7.0993 | -67.70769 | -48.80108 | -25.47277 | -25.42069 | -22.68694707 | -8.32147092 | -6.881335992 | 0 | 0 | 0 | 0 | 0 | 0 | 0 | 46.3277 | 45.64125 | 45.34685 | 45.200575 | 36.70086 | 0 | 0 | -32.32258 | -28.21097 | -29.65485 | -28.49704 | -26.48972 | -30.45418985 | -34.19694 | 84.91591 | 93.91474 | 99.57451 | 88.20028 | 85.27373 | 57.19081 | 63.139
325 | E28260 | 2017-05-16 14:27 | 54.1633 | 53.3043 | 28 | 50 | 1.173 | 596.5043 | 19472 | 30 | 239715 | 239897 | 239988 | 239996 | 139337 | 139295 | 221143 | 221150 | 220905 | 220590 | 215467 | 215392 | 215988 | 215830 | 294090 | 294082 | 1384.27 | 3162.8899 | 6 | 174.4249 | 174.4249 | 174.4249 | 174.4249 | 174.4249 | 3.9628 | 3.9628 | 1195.1172 | 1105.2771 | 1049 | 896.486 | 1051.4829 | 989.1773 | 970.3582 | 952.4184 | 934.5991 | 923.4182 | 911.6113 | 895.8887 | 15.8 | 17.2 | 32.542 | 20.6178 | 13.4256 | 9.6813 | 7.0803 | 5.2141 | 3.957 | 3.3353 | 3.3358 | 91.98 | 134.87 | 142.37 | 206.24 | 199.83 | 287.85 | 273.15 | 394.67 | 371.65 | 540.13 | 489.4 | 710.04 | 595.44 | 849.93 | 49 | 43.7 | 26.5328 | 3.78 | 3.5901 | 3.5901 | -0.8605 | 3.5901 | 6215577 | 1 |  |  | 3.6586 | 7.0193 | 8.0636 | 9.8914 | 11.89 | 15.2386 | 4.7 | 7.4491 | 8.0737 | 10.5316 | 12.7561 | 17.4158 | 25.0441 | 24.8332 | 25.0425 | 25.1236 | 25.0074 | 24.8514 |  | 20580 | 606 | 8 |  | EA061 | 330 | 1253 | 8 | 5 | 35 | 30.666666 | 3.78 | 1646.8643 | 1572.0072 | 1409.4572 | 1295.8857 | 1237.8857 | 1181.2643 | 973.1214 | 72.9514 | 71.6229 | 68.5429 | 66.5464 | 55.565 | 43.2086 | 62.5443 | 32.542 | 20.6178 | 13.4256 | 9.6813 | 7.0803 | 5.2141 | 3.957 | 3.3353 | 0 | 0 | 0 | 0 | 0 | 0.1016 | 0.0254 | 0 | 0 | 0 | 0 | 0 | 0 | 0 | 0.052512 | 0.045255 | 0.040197 | 0.032701 | 0.035325 | 0.006475 | 0.00551 | -0.002617 | -0.008684 | -0.021064 | -0.013676 | -0.018762 | -0.000596 | -0.000312 | 0.082304 | 0.078019 | 0.076608 | 0.073412 | 0.079317 | 0.106566 | 0.100243 | -0.278431 | -0.273819 | -0.271791 | -0.270741 | -0.275291 | -0.287051 | -0.27865 | -1.36831 | -1.33598 | -1.32196 | -1.314397 | -1.347751 | -1.426205 | -1.367208 | -0.446958 | -0.405787 | -0.391255 | -0.387418 | -0.4292 | -0.613789 | -0.534429 | -0.373421 | -0.341038 | -0.326906 | -0.319897 | -0.35074 | -0.433392 | -0.375589 | 0.405086 | 0.367807 | 0.332951 | 0.270552 | 0.432556 | 0.347195 | 0.303499 | -25 | -25 | -25 | -25 | -20 | -30 | 30 | -1.853185 | -1.825728 | -1.813969 | -1.808135 | -1.835172 | 0 | 0 |  | 1407.973 | 0 |  | 1414.2469 | 0 |  | 737.182 | 0 |  | 737.133 | 0 |  | 1403.325 | 0 |  | 1428.369 | 0 |  | 762.214 | 0 |  | 762.436 | 0 |  | 1400.683 | 0 |  | 1422.019 | 0 |  | 772.295 | 0 |  | 772.377 | 0 |  | 1536.573 | 0 |  | 1536.675 | 0 |  | 778.104 | 0 |  | 777.878 | 0 |  | 1450.594 | 0 |  | 1450.645 | 0 |  | 750.304 | 0 |  | 750.119 | 0 |  | 1494.714 | 0 |  | 1499.108 | 0 |  | 724.167 | 0.102 |  | 724.214 | 0.102 |  | 1447.521 | 0 |  | 1449.172 | 0 |  | 761.804 | 0.025 |  | 761.959 | 0.025 | 135.5435 | 122.6464 | 107.9757 | 95.13356 | 98.18538 | 125.8826 | 97.54861 | 0 | 0 | 0 | 0 | 0 | -29.1643816 | -7.07771 | -68.27182745 | -48.85812458 | -25.29306068 | -25.0064 | -22.3228 | -8.384659195 | -7.106747184 | 0 | 0 | 0 | 0 | 0 | 0 | 0 | 46.329625 | 45.6432 | 45.349225 | 45.203375 | 36.70344 | 0 | 0 | -32.60621 | -29.06364 | -26.81775 | -25.78127 | -23.848498 | -26.52096 | -33.42549 | 80.99511 | 90.36786 | 101.2141 | 89.54926 | 88.71752 | 61.81261 | 49.93866
325 | E28261 | 2017-05-16 14:28 | 54.9202 | 53.8931 | 21 | 49 | 1.173 | 594.1797 | 19398 | 30 | 239715 | 239897 | 239988 | 239996 | 139337 | 139295 | 221143 | 221150 | 220905 | 220590 | 215467 | 215392 | 215988 | 215830 | 294090 | 294082 | 1384.27 | 3162.8899 | 6 | 174.9579 | 174.9579 | 174.9579 | 174.9579 | 174.9579 | 4.4958 | 4.4958 | 1171.6797 | 1103.051 | 1049.6666 | 895.7045 | 1048.5765 | 987.8263 | 970.1409 | 952.8779 | 935.9018 | 925.4631 | 914.4348 | 900.0672 | 16 | 20 | 32.3992 | 20.602 | 13.5113 | 9.8038 | 7.1368 | 5.2699 | 3.9996 | 3.335 | 3.3323 | 93.49 | 134.94 | 144.57 | 205.83 | 202.97 | 284.89 | 276.98 | 392.72 | 376.62 | 537.89 | 496.69 | 708.84 | 609.41 | 857.92 | 50.2 | 43.9 | 23.0603 | 1.26 | 1.1803 | 1.1803 | -0.0336 | 1.1803 | 6215577 | 2 |  |  | 3.695 | 7.02 | 8.1307 | 9.8721 | 11.8521 | 14.7886 | 4.1625 | 7.4036 | 8.8875 | 10.4875 | 12.9696 | 16.7625 | 25.0428 | 24.9384 | 25.0152 | 25.0536 | 24.9589 | 24.8771 |  | 20580 | 606 | 9 |  | EA061 | 330 | 1253 | 8 | 5 | 35 | 31.4 | 1.26 | 1641.85 | 1591.0571 | 1406.6 | 1326.5143 | 1238.6428 | 1188.8286 | 1066.2572 | 64.41 | 64.4521 | 62.2414 | 62.1557 | 56.6093 | 46.6336 | 61.6043 | 32.3992 | 20.602 | 13.5113 | 9.8038 | 7.1368 | 5.2699 | 3.9996 | 3.335 | 0 | 0 | 0 | 0 | 0 | 0.1016 | 0.0254 | 0 | 0 | 0 | 0 | 0 | 0 | 0 | 0.053048 | 0.045421 | 0.040123 | 0.03245 | 0.035125 | 0.007382 | 0.00634 | -0.002616 | -0.008681 | -0.021055 | -0.01367 | -0.018752 | -0.000656 | -0.000339 | 0.082301 | 0.078013 | 0.076604 | 0.073403 | 0.079313 | 0.106566 | 0.100188 | -0.278467 | -0.273891 | -0.27185 | -0.270853 | -0.275334 | -0.286769 | -0.278749 | -1.367868 | -1.335801 | -1.321697 | -1.3145 | -1.34737 | -1.41824 | -1.362653 | -0.447284 | -0.405984 | -0.391477 | -0.3875 | -0.429489 | -0.614266 | -0.533549 | -0.37296 | -0.340864 | -0.326656 | -0.319995 | -0.350357 | -0.432847 | -0.377422 | 0.405662 | 0.368639 | 0.334604 | 0.2722 | 0.435735 | 0.349726 | 0.303285 | -25 | -25 | -25 | -25 | -20 | -40 | 40 | -1.852646 | -1.825197 | -1.813459 | -1.807647 | -1.834677 | 0 | 0 |  | 1407.973 | 0 |  | 1414.2469 | 0 |  | 737.182 | 0 |  | 737.133 | 0 |  | 1403.325 | 0 |  | 1428.369 | 0 |  | 762.214 | 0 |  | 762.436 | 0 |  | 1400.683 | 0 |  | 1422.019 | 0 |  | 772.295 | 0 |  | 772.377 | 0 |  | 1536.573 | 0 |  | 1536.675 | 0 |  | 778.104 | 0 |  | 777.878 | 0 |  | 1450.594 | 0 |  | 1450.645 | 0 |  | 750.304 | 0 |  | 750.119 | 0 |  | 1494.714 | 0 |  | 1499.108 | 0 |  | 724.167 | 0.102 |  | 724.214 | 0.102 |  | 1447.521 | 0 |  | 1449.172 | 0 |  | 761.804 | 0.025 |  | 761.959 | 0.025 | 135.1259 | 124.1231 | 107.7511864 | 97.37013 | 98.24048 | 126.6887 | 106.8262 | 0 | 0 | 0 | 0 | 0 | -29.1357304 | -7.0802246 | -68.98432 | -49.07732874 | -25.20212 | -24.68631 | -22.06048901 | -9.53908224 | -8.177280653 | 0 | 0 | 0 | 0 | 0 | 0 | 0 | 46.31615 | 45.629925 | 45.336475 | 45.191175 | 36.69354 | 0 | 0 | -28.80956244 | -26.16652 | -24.36608 | -24.08533375 | -24.31307 | -28.64543 | -32.86891 | 83.64817 | 94.50921 | 103.5195 | 93.78966 | 88.56046 | 59.36846101 | 58.69976
325 | E28262 | 2017-05-16 14:30 | 54.5762 | 53.8264 | 84 | 47 | 1.1838 | 590.0613 | 17436 | 30 | 239715 | 239897 | 239988 | 239996 | 139337 | 139295 | 221143 | 221150 | 220905 | 220590 | 215467 | 215392 | 215988 | 215830 | 294090 | 294082 | 1384.27 | 3198.9431 | 6 | 175.5556 | 175.5556 | 175.5556 | 175.5556 | 175.5556 | 5.0935 | 5.0935 | 1205.6641 | 1123.897 | 1065.3334 | 900.5472 | 1078.7826 | 1011.4075 | 991.8745 | 972.703 | 953.6863 | 943.5784 | 933.0081 | 918.0836 | 16 | 20.2 | 31.8882 | 19.2924 | 12.0805 | 8.5433 | 6.1943 | 4.5181 | 3.3867 | 2.8206 | 2.8162 | 90.59 | 124.85 | 147.18 | 199.48 | 213.7 | 284.84 | 295.19 | 394.31 | 404.7 | 548.09 | 538.88 | 732.79 | 659.9 | 889.24 | 50.3 | 44 | 23.4967 | 1.309091 | 1.64 | 2.0086 | -0.0007 | 1.64 | 6215582 | 1 |  |  | 3.8914 | 7.0536 | 8.625 | 10.51 | 12.1864 | 15.6014 | 4.36 | 7.525 | 9.2317 | 11.2617 | 13.945 | 17.2383 | 25.0294 | 25.0721 | 25.1012 | 24.9341 | 25.0768 | 24.9844 |  | 20580 | 606 | 10 |  | EA061 | 279 | 1337 | 7 | 5 | 35 | 26.833334 | 1.309091 | 1870.8143 | 1780 | 1581.4143 | 1429.4071 | 1364.15 | 1354.1357 | 1161.2 | 70.2236 | 65.59 | 59.7786 | 62.4336 | 59.0179 | 48.2821 | 59.1686 | 31.8882 | 19.2924 | 12.0805 | 8.5433 | 6.1943 | 4.5181 | 3.3867 | 2.8206 | 0 | 0 | 0 | 0 | 0 | 0.1016 | 0.0254 | 0 | 0 | 0 | 0 | 0 | 0 | 0 | 0.07031 | 0.061638 | 0.055905 | 0.047088 | 0.051125 | 0.014717 | 0.013301 | -0.003128 | -0.010128 | -0.024511 | -0.015799 | -0.021472 | -0.004089 | -0.002528 | 0.078458 | 0.074373 | 0.073031 | 0.06999 | 0.075617 | 0.101404 | 0.095357 | -0.315678 | -0.310471 | -0.308074 | -0.306829 | -0.312023 | -0.325406 | -0.316128 | -1.335928 | -1.304549 | -1.289698 | -1.282563 | -1.315345 | -1.39128 | -1.335569 | -0.51715 | -0.469469 | -0.452795 | -0.448626 | -0.496899 | -0.711275 | -0.618353 | -0.342286 | -0.312702 | -0.299485 | -0.292545 | -0.320964 | -0.397232 | -0.345468 | 0.39345 | 0.359925 | 0.287402 | 0.229288 | 0.36004 | 0.282897 | 0.244725 | -30 | -30 | -30 | -30 | -25 | -30 | 30 | -2.131614 | -2.099799 | -2.086143 | -2.079862 | -2.111838 | 0 | 0 |  | 1407.973 | 0 |  | 1414.2469 | 0 |  | 737.182 | 0 |  | 737.133 | 0 |  | 1403.325 | 0 |  | 1428.369 | 0 |  | 762.214 | 0 |  | 762.436 | 0 |  | 1400.683 | 0 |  | 1422.019 | 0 |  | 772.295 | 0 |  | 772.377 | 0 |  | 1536.573 | 0 |  | 1536.675 | 0 |  | 778.104 | 0 |  | 777.878 | 0 |  | 1450.594 | 0 |  | 1450.645 | 0 |  | 750.304 | 0 |  | 750.119 | 0 |  | 1494.714 | 0 |  | 1499.108 | 0 |  | 724.167 | 0.102 |  | 724.214 | 0.102 |  | 1447.521 | 0 |  | 1449.172 | 0 |  | 761.804 | 0.025 |  | 761.959 | 0.025 | 146.7803 | 132.38394 | 115.4923 | 100.0442 | 103.1529 | 137.3148 | 110.7285484 | 0 | 0 | 0 | 0 | 0 | -33.0612496 | -8.0296512 | -89.75031 | -67.19731899 | -40.48878 | -40.13011 | -39.00393 | -14.78652384 | -14.38808 | 0 | 0 | 0 | 0 | 0 | 0 | 0 | 63.94842 | 62.99397 | 62.58429 | 62.39586 | 52.79595 | 0 | 0 | -36.31613474 | -30.79247171 | -27.06745 | -28.00934 | -29.32594 | -34.34185 | -36.58708 | 84.66232 | 97.3881193 | 110.5203 | 94.30061 | 87.61902 | 55.12515 | 51.72373
325 | E28263 | 2017-05-16 14:31 | 54.4972 | 53.878 | 33 | 40 | 1.1838 | 364.6715 | 18253 | 30 | 239715 | 239897 | 239988 | 239996 | 139337 | 139295 | 221143 | 221150 | 220905 | 220590 | 215467 | 215392 | 215988 | 215830 | 294090 | 294082 | 1384.27 | 3217.405 | 6 | 175.7626 | 175.7626 | 175.7626 | 175.7626 | 175.7626 | 5.3005 | 5.3005 | 1196.2891 | 1110.0591 | 1068.1666 | 901.65 | 1044.6005 | 989.5479 | 973.0368 | 957.9601 | 942.2764 | 928.769 | 915.6195 | 900.4047 | 16 | 21.8 | 32.0133 | 22.2316 | 15.3729 | 11.5645 | 8.8113 | 6.8627 | 5.4021 | 4.6219 | 4.6232 | 96.68 | 128.67 | 139.84 | 185.14 | 188.56 | 249.53 | 245.95 | 327.72 | 319.7 | 426.92 | 404.82 | 541.56 | 482.27 | 631.91 | 50.3 | 44 | 7.8697 | 4.955555 | 4.5925 | 4.5925 | -0.3709 | 4.5925 | 6209867 | 2 |  |  | 2.6429 | 4.8914 | 5.6964 | 7.1157 | 8.3571 | 10.8771 | 2.928 | 5.368 | 6.466 | 8.506 | 8.85 | 13.188 | 25.0357 | 24.9368 | 25.0438 | 25.0577 | 24.9497 | 24.947 |  | 20580 | 606 | 11 |  | EA061 | 457 | 1385 | 10 | 5 | 35 | 32.799999 | 4.955555 | 1612.2072 | 1637.2428 | 1479.4214 | 1352.9572 | 1225.6357 | 1223.0857 | 1183.2428 | 57.58 | 59.0271 | 61.9614 | 58.9529 | 57.5829 | 45.8414 | 57.125 | 32.0133 | 22.2316 | 15.3729 | 11.5645 | 8.8113 | 6.8627 | 5.4021 | 4.6219 | 0 | 0 | 0 | 0 | 0 | 0.1016 | 0.0254 | 0 | 0 | 0 | 0 | 0 | 0 | 0 | 0.079193 | 0.069121 | 0.06277 | 0.053831 | 0.057468 | 0.018256 | 0.016613 | -0.003522 | -0.011122 | -0.026966 | -0.017316 | -0.023116 | -0.007619 | -0.004657 | 0.075689 | 0.071733 | 0.070434 | 0.067495 | 0.07294 | 0.097728 | 0.091839 | -0.336044 | -0.330636 | -0.328233 | -0.327009 | -0.332257 | -0.346933 | -0.337504 | -1.311587 | -1.280428 | -1.267374 | -1.260969 | -1.291841 | -1.372571 | -1.319764 | -0.559666 | -0.507418 | -0.489154 | -0.484386 | -0.537409 | -0.76946 | -0.667123 | -0.319454 | -0.29294 | -0.280966 | -0.274905 | -0.300089 | -0.372239 | -0.326085 | 0.400489 | 0.368303 | 0.342072 | 0.287248 | 0.478376 | 0.397403 | 0.354623 | -35 | -35 | -35 | -35 | -30 | -20 | 20 | -2.272642 | -2.239094 | -2.225072 | -2.217997 | -2.251286 | 0 | 0 |  | 1407.973 | 0 |  | 1414.2469 | 0 |  | 737.182 | 0 |  | 737.133 | 0 |  | 1403.325 | 0 |  | 1428.369 | 0 |  | 762.214 | 0 |  | 762.436 | 0 |  | 1400.683 | 0 |  | 1422.019 | 0 |  | 772.295 | 0 |  | 772.377 | 0 |  | 1536.573 | 0 |  | 1536.675 | 0 |  | 778.104 | 0 |  | 777.878 | 0 |  | 1450.594 | 0 |  | 1450.645 | 0 |  | 750.304 | 0 |  | 750.119 | 0 |  | 1494.714 | 0 |  | 1499.108 | 0 |  | 724.167 | 0.102 |  | 724.214 | 0.102 |  | 1447.521 | 0 |  | 1449.172 | 0 |  | 761.804 | 0.025 |  | 761.959 | 0.025 | 122.0264 | 117.4443 | 104.2016 | 91.31785 | 89.39787 | 119.5297 | 108.6678 | 0 | 0 | 0 | 0 | 0 | -35.2483928 | -8.5726016 | -99.2491 | -74.26354 | -45.37706 | -46.04428 | -44.37732 | -14.60004 | -15.7791 | 0 | 0 | 0 | 0 | 0 | 0 | 0 | 79.54247 | 78.36829 | 77.87752 | 77.629895 | 67.53858 | 0 | 0 | -32.22556828 | -29.95141 | -30.30867 | -28.55596 | -30.94557 | -35.27312 | -38.1094 | 70.09415 | 91.59767 | 106.3934 | 94.3475 | 81.61356 | 34.40817 | 46.20673
325 | E28264 | 2017-05-16 14:33 | 54.1032 | 53.714 | 54 | 41 | 1.1838 | 364.1279 | 18217 | 30 | 239715 | 239897 | 239988 | 239996 | 139337 | 139295 | 221143 | 221150 | 220905 | 220590 | 215467 | 215392 | 215988 | 215830 | 294090 | 294082 | 1384.27 | 3217.405 | 6 | 175.9694 | 175.9694 | 175.9694 | 175.9694 | 175.9694 | 5.5073 | 5.5073 | 1216.2109 | 1128.3123 | 1078 | 897.0062 | 1043.7666 | 987.246 | 970.1268 | 954.4495 | 938.3582 | 924.7138 | 911.3664 | 895.5104 | 16 | 32 | 31.929 | 21.9946 | 15.2446 | 11.497 | 8.7585 | 6.808 | 5.3499 | 4.621 | 4.6162 | 94.96 | 127.12 | 138.11 | 182.58 | 186.12 | 245.16 | 243.24 | 322.1 | 317.48 | 419.74 | 402.02 | 533.36 | 475 | 624.24 | 50.7 | 44 | 8.5561 | 4.1625 | 4.6793 | 4.6793 | -0.9045 | 4.6793 | 6212390 | 1 |  |  | 2.6214 | 5.1007 | 5.8329 | 7.1171 | 8.5443 | 11.43 | 3.1412 | 5.6216 | 6.449 | 8.4431 | 8.9588 | 13.5529 | 25.0401 | 24.9044 | 24.9669 | 24.9624 | 24.9942 | 24.9904 |  | 20580 | 606 | 12 |  | EA061 | 457 | 1385 | 10 | 5 | 35 | 33.400002 | 4.1625 | 1663.7285 | 1635.5072 | 1475.4429 | 1353.9357 | 1240.2858 | 1238.3715 | 1126.0072 | 59.2993 | 58.2707 | 58.8843 | 57.7036 | 57.115 | 45.4571 | 56.7221 | 31.929 | 21.9946 | 15.2446 | 11.497 | 8.7585 | 6.808 | 5.3499 | 4.621 | 0 | 0 | 0 | 0 | 0 | 0.1016 | 0.0254 | 0 | 0 | 0 | 0 | 0 | 0 | 0 | 0.072737 | 0.063505 | 0.05749 | 0.051002 | 0.054408 | 0.016304 | 0.014721 | -0.003523 | -0.011124 | -0.026973 | -0.017321 | -0.02312 | -0.007688 | -0.004713 | 0.075731 | 0.071779 | 0.07048 | 0.067539 | 0.072983 | 0.097787 | 0.091923 | -0.335787 | -0.33033 | -0.327876 | -0.326657 | -0.332009 | -0.346766 | -0.337111 | -1.312266 | -1.281185 | -1.26745 | -1.261064 | -1.292866 | -1.375715 | -1.321517 | -0.558819 | -0.506896 | -0.488702 | -0.483929 | -0.536664 | -0.768459 | -0.667111 | -0.320121 | -0.293129 | -0.281058 | -0.275012 | -0.300607 | -0.372754 | -0.325425 | 0.400163 | 0.367563 | 0.340912 | 0.285774 | 0.474272 | 0.393824 | 0.354182 | -35 | -35 | -35 | -35 | -30 | -10 | 10 | -2.273143 | -2.239588 | -2.225643 | -2.218672 | -2.252089 | 0 | 0 |  | 1407.973 | 0 |  | 1414.2469 | 0 |  | 737.182 | 0 |  | 737.133 | 0 |  | 1403.325 | 0 |  | 1428.369 | 0 |  | 762.214 | 0 |  | 762.436 | 0 |  | 1400.683 | 0 |  | 1422.019 | 0 |  | 772.295 | 0 |  | 772.377 | 0 |  | 1536.573 | 0 |  | 1536.675 | 0 |  | 778.104 | 0 |  | 777.878 | 0 |  | 1450.594 | 0 |  | 1450.645 | 0 |  | 750.304 | 0 |  | 750.119 | 0 |  | 1494.714 | 0 |  | 1499.108 | 0 |  | 724.167 | 0.102 |  | 724.214 | 0.102 |  | 1447.521 | 0 |  | 1449.172 | 0 |  | 761.804 | 0.025 |  | 761.959 | 0.025 | 125.9958 | 117.3951 | 103.9892 | 91.44346 | 90.51978 | 121.0966 | 103.506 | 0 | 0 | 0 | 0 | 0 | -35.2314256 | -8.5626194 | -90.82718 | -67.10975 | -38.67877165 | -42.4739 | -40.45119 | -11.85316044 | -13.22574 | 0 | 0 | 0 | 0 | 0 | 0 | 0 | 79.560005 | 78.38558 | 77.897505 | 77.65352 | 67.56267 | 0 | 0 | -33.13758 | -29.53718 | -28.77688 | -27.92445 | -30.65156436 | -34.93192 | -37.83994 | 81.59107 | 99.13372 | 114.4311 | 98.69864 | 86.97969 | 39.08013 | 43.87766
325 | E28265 | 2017-05-16 14:35 | 53.8538 | 53.8241 | 71 | 54 | 1.1838 | 578.6364 | 26858 | 30 | 239715 | 239897 | 239988 | 239996 | 139337 | 139295 | 221143 | 221150 | 220905 | 220590 | 215467 | 215392 | 215988 | 215830 | 294090 | 294082 | 1384.27 | 3271.5459 | 6 | 176.3886 | 176.3886 | 176.3886 | 176.3886 | 176.3886 | 5.9265 | 5.9265 | 1195.1172 | 1096.0575 | 1050.6666 | 894.1687 | 1041.9628 | 986.0758 | 969.3721 | 953.5094 | 937.1003 | 927.5165 | 917.4865 | 905.2799 | 15.8 | 23.8 | 32.2462 | 21.913 | 14.8561 | 11.038 | 8.2717 | 6.2805 | 4.8582 | 4.1026 | 4.0954 | 94.02 | 139.47 | 139.59 | 204.35 | 191.02 | 278.16 | 252.96 | 372.18 | 334.88 | 496.99 | 431.72 | 644.26 | 521.86 | 761.77 | 50.5 | 43.9 | 32.5467 | 3.8 | 3.7585 | 4.0295 | -0.9333 | 3.7585 | 6212616 | 2 |  |  | 3.81 | 7.0114 | 8.36 | 10.1579 | 11.9364 | 15.3714 | 4.7057 | 7.7925 | 9.1283 | 11 | 13.2981 | 16.9585 | 24.8711 | 24.9984 | 25.0715 | 24.9516 | 25.1129 | 24.9248 |  | 20580 | 606 | 13 |  | EA061 | 406 | 1450 | 9 | 5 | 25 | 21 | 3.8 | 1805.1215 | 1782.0643 | 1608.3214 | 1498.3214 | 1373.6215 | 1353.25 | 1330.9143 | 79.5007 | 86.2829 | 92.5614 | 92.4086 | 67.485 | 50.0679 | 60.5729 | 32.2462 | 21.913 | 14.8561 | 11.038 | 8.2717 | 6.2805 | 4.8582 | 4.1026 | 0 | 0 | 0 | 0 | 0 | 0.1016 | 0.0254 | 0 | 0 | 0 | 0 | 0 | 0 | 0 | 0.080173 | 0.070894 | 0.064748 | 0.058405 | 0.062028 | 0.020131 | 0.018215 | -0.004225 | -0.013399 | -0.03234 | -0.020435 | -0.027713 | -0.011551 | -0.007342 | 0.070974 | 0.067274 | 0.066055 | 0.063299 | 0.0684 | 0.09153 | 0.085988 | -0.365455 | -0.359432 | -0.356953 | -0.35574 | -0.361415 | -0.377111 | -0.367109 | -1.284487 | -1.253655 | -1.242885 | -1.238526 | -1.267022 | -1.343407 | -1.292933 | -0.646622 | -0.586789 | -0.565661 | -0.560186 | -0.621117 | -0.891121 | -0.771641 | -0.291048 | -0.266177 | -0.255318 | -0.249769 | -0.273169 | -0.338021 | -0.297099 | 0.394187 | 0.356923 | 0.317556 | 0.262372 | 0.427727 | 0.347603 | 0.3061 | -35 | -35 | -30 | -25 | -25 | 0 | 0 | -2.461833 | -2.425401 | -2.411356 | -2.405066 | -2.44069 | 0 | 0 |  | 1407.973 | 0 |  | 1414.2469 | 0 |  | 737.182 | 0 |  | 737.133 | 0 |  | 1403.325 | 0 |  | 1428.369 | 0 |  | 762.214 | 0 |  | 762.436 | 0 |  | 1400.683 | 0 |  | 1422.019 | 0 |  | 772.295 | 0 |  | 772.377 | 0 |  | 1536.573 | 0 |  | 1536.675 | 0 |  | 778.104 | 0 |  | 777.878 | 0 |  | 1450.594 | 0 |  | 1450.645 | 0 |  | 750.304 | 0 |  | 750.119 | 0 |  | 1494.714 | 0 |  | 1499.108 | 0 |  | 724.167 | 0.102 |  | 724.214 | 0.102 |  | 1447.521 | 0 |  | 1449.172 | 0 |  | 761.804 | 0.025 |  | 761.959 | 0.025 | 128.1167 | 119.8866 | 106.2377 | 94.84225 | 93.9557106 | 123.8629725 | 114.4427 | 0 | 0 | 0 | 0 | 0 | -38.3144776 | -9.3245686 | -97.55422 | -72.07889 | -40.27941708 | -47.02683222 | -43.47785993 | -11.52643206 | -14.05806 | 0 | 0 | 0 | 0 | 0 | 0 | 0 | 86.164155 | 84.889035 | 72.34068 | 60.12665 | 61.01725 | 0 | 0 | -51.4069 | -50.62986 | -52.35837 | -51.766 | -41.91608 | -44.61656 | -46.74053 | 65.31973 | 82.06688 | 85.94056 | 56.17606 | 69.57902 | 29.40551 | 44.3195
325 | E28266 | 2017-05-16 14:37 | 54.1121 | 54.2926 | 42 | 55 | 1.1838 | 576.6452 | 26758 | 30 | 239715 | 239897 | 239988 | 239996 | 139337 | 139295 | 221143 | 221150 | 220905 | 220590 | 215467 | 215392 | 215988 | 215830 | 294090 | 294082 | 1384.27 | 3299.248 | 6 | 176.8063 | 176.8063 | 176.8063 | 176.8063 | 176.8063 | 6.3442 | 6.3442 | 1211.5234 | 1113.9613 | 1057.8334 | 903.5883 | 1064.3865 | 1004.6678 | 986.1833 | 968.546 | 950.7746 | 940.0252 | 928.6635 | 914.793 | 16 | 20.8 | 32.1186 | 21.6648 | 14.5918 | 10.8424 | 8.1363 | 6.1898 | 4.8044 | 4.1001 | 4.0996 | 92.03 | 140.04 | 137.41 | 206.81 | 187.83 | 281.28 | 249.26 | 375.21 | 330.37 | 498.2 | 424.68 | 640.74 | 507.13 | 756.79 | 49 | 44.1 | 32.6234 | 4.855556 | 4.9676 | 4.994 | 0.4363 | 4.9676 | 6207757 | 1 |  |  | 3.6107 | 6.7086 | 7.9529 | 9.655 | 11.4293 | 15.2814 | 4.2164 | 7.5582 | 8.7073 | 10.9091 | 13.0909 | 17.3036 | 24.8698 | 24.9568 | 25.0244 | 24.9202 | 25.1283 | 25.0091 |  | 20580 | 606 | 14 |  | EA061 | 406 | 1450 | 9 | 5 | 25 | 21.200001 | 4.855556 | 1802.2072 | 1757.2428 | 1555.3715 | 1442.8857 | 1342.9357 | 1303.3429 | 1207.4071 | 73.8607 | 77.3771 | 81.9693 | 81.2936 | 65.08 | 49.775 | 60.185 | 32.1186 | 21.6648 | 14.5918 | 10.8424 | 8.1363 | 6.1898 | 4.8044 | 4.1001 | 0 | 0 | 0 | 0 | 0 | 0.1016 | 0.0254 | 0 | 0 | 0 | 0 | 0 | 0 | 0 | 0.075917 | 0.066606 | 0.060414 | 0.055595 | 0.059072 | 0.018533 | 0.016633 | -0.004225 | -0.0134 | -0.032341 | -0.020436 | -0.027716 | -0.011841 | -0.007275 | 0.07104 | 0.067336 | 0.06612 | 0.063358 | 0.068463 | 0.091632 | 0.086144 | -0.364985 | -0.358991 | -0.356481 | -0.355315 | -0.361044 | -0.376507 | -0.365958 | -1.284126 | -1.253411 | -1.242787 | -1.238593 | -1.267899 | -1.341947 | -1.288632 | -0.646361 | -0.586486 | -0.565553 | -0.559928 | -0.620795 | -0.891062 | -0.77378 | -0.290796 | -0.266034 | -0.254927 | -0.249584 | -0.273012 | -0.337445 | -0.294375 | 0.393568 | 0.354981 | 0.314614 | 0.259555 | 0.42268 | 0.344233 | 0.306358 | -35 | -35 | -30 | -25 | -25 | 10 | -10 | -2.460808 | -2.424455 | -2.4104 | -2.403908 | -2.439283 | 0 | 0 |  | 1407.973 | 0 |  | 1414.2469 | 0 |  | 737.182 | 0 |  | 737.133 | 0 |  | 1403.325 | 0 |  | 1428.369 | 0 |  | 762.214 | 0 |  | 762.436 | 0 |  | 1400.683 | 0 |  | 1422.019 | 0 |  | 772.295 | 0 |  | 772.377 | 0 |  | 1536.573 | 0 |  | 1536.675 | 0 |  | 778.104 | 0 |  | 777.878 | 0 |  | 1450.594 | 0 |  | 1450.645 | 0 |  | 750.304 | 0 |  | 750.119 | 0 |  | 1494.714 | 0 |  | 1499.108 | 0 |  | 724.167 | 0.102 |  | 724.214 | 0.102 |  | 1447.521 | 0 |  | 1449.172 | 0 |  | 761.804 | 0.025 |  | 761.959 | 0.025 | 128.0288 | 118.3257 | 102.8412 | 91.41835 | 91.94141 | 119.4279 | 104.0109 | 0 | 0 | 0 | 0 | 0 | -38.2531112 | -9.2953332 | -92.06156 | -66.68899 | -34.88876 | -43.54769 | -39.75624 | -8.980309324 | -12.05902 | 0 | 0 | 0 | 0 | 0 | 0 | 0 | 86.12828 | 84.855925 | 72.312 | 60.0977 | 60.982075 | 0 | 0 | -47.74068 | -45.38059 | -46.35798 | -45.51856 | -40.4013386 | -44.35261105 | -46.5699493 | 74.35484 | 91.11205 | 93.90642 | 62.4498 | 72.7659 | 27.84189 | 36.08658
325 | E28267 | 2017-05-16 14:38 | 54.6296 | 54.785 | 39 | 56 | 1.1838 | 621.8974 | 27178 | 30 | 239715 | 239897 | 239988 | 239996 | 139337 | 139295 | 221143 | 221150 | 220905 | 220590 | 215467 | 215392 | 215988 | 215830 | 294090 | 294082 | 1384.27 | 3325.498 | 6 | 177.3275 | 177.3275 | 177.3275 | 177.3275 | 177.3275 | 6.8654 | 6.8654 | 1186.9141 | 1096.7937 | 1051.3334 | 887.6374 | 1047.8931 | 985.9717 | 967.531 | 949.8839 | 932.0549 | 921.9558 | 911.7155 | 898.9264 | 16 | 20 | 32.5793 | 20.9755 | 13.8068 | 10.0921 | 7.4597 | 5.5656 | 4.2841 | 3.592 | 3.5971 | 87.22 | 139.74 | 134.54 | 210.67 | 187.46 | 290.9 | 251.22 | 396.17 | 337.51 | 537.74 | 441.85 | 700.19 | 536.5 | 832.14 | 49.4 | 43.9 | 32.0154 | 0 | 4.7515 | 4.9261 | -6.2497 | 4.7515 | 2102834 | 2 |  |  | 3.8321 | 7.1021 | 8.5729 | 10.3743 | 12.095 | 15.5786 | 4.8069 | 7.8138 | 9.2862 | 10.7259 | 12.8776 | 17.5534 | 24.8969 | 24.9836 | 25.0349 | 25.0561 | 24.7987 | 24.9093 |  | 20580 | 606 | 15 |  | EA061 | 356 | 1558 | 8 | 5 | 25 | 11.833334 | 0 | 2108.7786 | 2010.0857 | 1796.3643 | 1672.4714 | 1572.1143 | 1559.5072 | 1604.1215 | 57.01 | 57.8436 | 55.94 | 55.0307 | 57.03 | 47.4486 | 58.1729 | 32.5793 | 20.9755 | 13.8068 | 10.0921 | 7.4597 | 5.5656 | 4.2841 | 3.592 | 0 | 0 | 0 | 0 | 0 | 0.1016 | 0.0254 | 0 | 0 | 0 | 0 | 0 | 0 | 0 | 0.098134 | 0.087168 | 0.080458 | 0.070912 | 0.074959 | 0.027954 | 0.02604 | -0.004692 | -0.014887 | -0.03567 | -0.022637 | -0.030303 | -0.014913 | -0.009129 | 0.060634 | 0.05748 | 0.056441 | 0.054081 | 0.058436 | 0.077945 | 0.073198 | -0.415726 | -0.408763 | -0.40593 | -0.404636 | -0.411232 | -0.428647 | -0.417598 | -1.237759 | -1.207942 | -1.19781 | -1.193894 | -1.222446 | -1.287263 | -1.239986 | -0.754683 | -0.685334 | -0.660823 | -0.654161 | -0.725044 | -1.041837 | -0.900851 | -0.24197 | -0.220857 | -0.211722 | -0.20739 | -0.227082 | -0.281359 | -0.248295 | 0.382082 | 0.344376 | 0.28152 | 0.228484 | 0.364766 | 0.290303 | 0.253452 | -35 | -35 | -30 | -25 | -25 | 20 | -20 | -2.700037 | -2.659596 | -2.64334 | -2.636548 | -2.675968 | 0 | 0 |  | 1407.973 | 0 |  | 1414.2469 | 0 |  | 737.182 | 0 |  | 737.133 | 0 |  | 1403.325 | 0 |  | 1428.369 | 0 |  | 762.214 | 0 |  | 762.436 | 0 |  | 1400.683 | 0 |  | 1422.019 | 0 |  | 772.295 | 0 |  | 772.377 | 0 |  | 1536.573 | 0 |  | 1536.675 | 0 |  | 778.104 | 0 |  | 777.878 | 0 |  | 1450.594 | 0 |  | 1450.645 | 0 |  | 750.304 | 0 |  | 750.119 | 0 |  | 1494.714 | 0 |  | 1499.108 | 0 |  | 724.167 | 0.102 |  | 724.214 | 0.102 |  | 1447.521 | 0 |  | 1449.172 | 0 |  | 761.804 | 0.025 |  | 761.959 | 0.025 | 127.8637 | 115.5397 | 101.3886 | 90.44893 | 91.86807 | 121.5558 | 117.4185 | 0 | 0 | 0 | 0 | 0 | -43.5505352 | -10.6069892 | -115.6587 | -87.31126 | -53.64751428 | -57.63523285 | -54.58955 | -16.7872 | -20.9694 | 0 | 0 | 0 | 0 | 0 | 0 | 0 | 94.501295 | 93.08586 | 79.3002 | 65.9137 | 66.8992 | 0 | 0 | -43.02447783 | -39.64219 | -36.96643862 | -35.99894 | -41.34925932 | -49.43371 | -52.40512 | 63.68182 | 81.67214 | 90.07484 | 62.72846 | 62.82846 | 11.78435 | 33.43698
325 | E28268 | 2017-05-16 14:40 | 55.1356 | 55.2822 | 40 | 58 | 1.2074 | 581.9365 | 26090 | 30 | 239715 | 239897 | 239988 | 239996 | 139337 | 139295 | 221143 | 221150 | 220905 | 220590 | 215467 | 215392 | 215988 | 215830 | 294090 | 294082 | 1384.27 | 3351.5991 | 6 | 177.8173 | 177.8173 | 177.8173 | 177.8173 | 177.8173 | 7.3552 | 7.3552 | 1196.2891 | 1107.5066 | 1058.8334 | 872.6269 | 1044.8265 | 977.4548 | 957.5438 | 938.9081 | 920.0616 | 908.6331 | 896.692 | 880.5576 | 15.8 | 20.2 | 32.3932 | 20.8679 | 13.5769 | 9.8703 | 7.2862 | 5.4343 | 4.1702 | 3.5993 | 3.5912 | 77.78 | 131.28 | 122.27 | 199.76 | 170.39 | 277.47 | 229.81 | 377.46 | 310.22 | 511.38 | 402.19 | 664.5 | 477.07 | 779.64 | 50.2 | 44.1 | 36.7773 | -12.022223 | -6.1423 | 8.7885 | -1.844 | -6.1423 | 6210810 | 1 |  |  | 3.9207 | 7.4686 | 8.8764 | 10.75 | 12.92 | 17.675 | 4.4167 | 7.8227 | 9.1303 | 10.7348 | 13.3348 | 18.7348 | 24.8414 | 24.9746 | 24.9829 | 24.9549 | 24.9228 | 24.9823 |  | 20580 | 606 | 16 |  | EA070A | 356 | 1595 | 8 | 5 | 25 | 14.666667 | -12.022223 | 2200.8428 | 2138.9143 | 1901.1428 | 1781.0857 | 1669.6643 | 1655.9642 | 1363.2786 | 43.2314 | 42.0164 | 39.4186 | 39.1643 | 46.5221 | 41.3721 | 50.9043 | 32.3932 | 20.8679 | 13.5769 | 9.8703 | 7.2862 | 5.4343 | 4.1702 | 3.5993 | 0 | 0 | 0 | 0 | 0 | 0.1016 | 0.0254 | 0 | 0 | 0 | 0 | 0 | 0 | 0 | 0.09556 | 0.084401 | 0.077436 | 0.069473 | 0.073416 | 0.027371 | 0.024976 | -0.004884 | -0.015457 | -0.036812 | -0.023372 | -0.031328 | -0.01569 | -0.009656 | 0.056219 | 0.053288 | 0.052328 | 0.05014 | 0.054176 | 0.072144 | 0.067871 | -0.433623 | -0.426546 | -0.423533 | -0.422163 | -0.428973 | -0.44696 | -0.43375 | -1.222727 | -1.194005 | -1.184059 | -1.179817 | -1.207016 | -1.266749 | -1.213502 | -0.79446 | -0.720874 | -0.69539 | -0.688345 | -0.762891 | -1.096465 | -0.954488 | -0.225762 | -0.206543 | -0.197781 | -0.193777 | -0.212218 | -0.263267 | -0.227984 | 0.377909 | 0.332153 | 0.269899 | 0.217443 | 0.344882 | 0.276146 | 0.246308 | -35 | -35 | -30 | -25 | -25 | 30 | -30 | -2.748865 | -2.707342 | -2.689801 | -2.682611 | -2.722681 | 0 | 0 |  | 1407.973 | 0 |  | 1414.2469 | 0 |  | 737.182 | 0 |  | 737.133 | 0 |  | 1403.325 | 0 |  | 1428.369 | 0 |  | 762.214 | 0 |  | 762.436 | 0 |  | 1400.683 | 0 |  | 1422.019 | 0 |  | 772.295 | 0 |  | 772.377 | 0 |  | 1536.573 | 0 |  | 1536.675 | 0 |  | 778.104 | 0 |  | 777.878 | 0 |  | 1450.594 | 0 |  | 1450.645 | 0 |  | 750.304 | 0 |  | 750.119 | 0 |  | 1494.714 | 0 |  | 1499.108 | 0 |  | 724.167 | 0.102 |  | 724.214 | 0.102 |  | 1447.521 | 0 |  | 1449.172 | 0 |  | 761.804 | 0.025 |  | 761.959 | 0.025 | 123.7292 | 113.9785 | 99.483 | 89.30364 | 90.45573 | 119.4679 | 92.52708 | 0 | 0 | 0 | 0 | 0 | -45.411136 | -11.01725 | -110.872 | -82.31948072 | -48.10121 | -54.39074 | -50.80089 | -14.7969 | -18.59085064 | 0 | 0 | 0 | 0 | 0 | 0 | 0 | 96.210275 | 94.75697 | 80.69403 | 67.065275 | 68.067025 | 0 | 0 | -34.34562 | -30.28853 | -27.4113 | -26.95855 | -35.49129 | -45.36306 | -48.58754 | 74.72184 | 96.12742 | 104.6645 | 75.01962 | 72.23058 | 13.89679 | 14.33144
325 | E28269 | 2017-05-16 14:41 | 55.7812 | 55.8256 | 30 | 58 | 1.2074 | 577.0401 | 25429 | 30 | 239715 | 239897 | 239988 | 239996 | 139337 | 139295 | 221143 | 221150 | 220905 | 220590 | 215467 | 215392 | 215988 | 215830 | 294090 | 294082 | 1384.27 | 3351.5991 | 6 | 178.303 | 178.303 | 178.303 | 178.303 | 178.303 | 7.8409 | 7.8409 | 1181.0547 | 1097.2179 | 1051.1666 | 868.6139 | 1039.4989 | 971.257 | 950.7764 | 931.8995 | 912.6711 | 900.8718 | 888.0994 | 872.2952 | 16 | 17.2 | 32.3806 | 20.7637 | 13.5206 | 9.809 | 7.236 | 5.4001 | 4.1976 | 3.5907 | 3.5911 | 77.19 | 128.99 | 120.88 | 197.28 | 169.04 | 274.37 | 227 | 373.63 | 306.18 | 505.63 | 395.37 | 652.81 | 471.27 | 768.28 | 48.5 | 44 | 36.7077 | 5.955556 | 3.279 | 4.3619 | -5.8674 | 3.279 | 6210810 | 2 |  |  | 3.9821 | 7.475 | 8.8686 | 10.7293 | 13.0614 | 17.1814 | 4.2403 | 7.7881 | 9.3149 | 10.7672 | 13.9388 | 17.8567 | 24.9111 | 24.975 | 24.9887 | 25.0436 | 24.9705 | 24.8781 |  | 20580 | 606 | 17 |  | EA070A | 356 | 1595 | 8 | 5 | 25 | 20.333332 | 5.955556 | 2228.6572 | 2179.5571 | 1952.9642 | 1823.7572 | 1700.3429 | 1629.3715 | 1561.55 | 46.7557 | 47.5693 | 47.6864 | 47.5043 | 48.42 | 42.5621 | 43.8636 | 32.3806 | 20.7637 | 13.5206 | 9.809 | 7.236 | 5.4001 | 4.1976 | 3.5907 | 0 | 0 | 0 | 0 | 0 | 0.1016 | 0.0254 | 0 | 0 | 0 | 0 | 0 | 0 | 0 | 0.090348 | 0.079161 | 0.070879 | 0.066513 | 0.070323 | 0.024522 | 0.022253 | -0.004884 | -0.015458 | -0.036813 | -0.023373 | -0.031332 | -0.014889 | -0.00908 | 0.056159 | 0.05323 | 0.05227 | 0.050085 | 0.054119 | 0.07208 | 0.067724 | -0.433998 | -0.426947 | -0.423909 | -0.422551 | -0.429356 | -0.446655 | -0.434638 | -1.223217 | -1.194613 | -1.184285 | -1.180379 | -1.207805 | -1.260291 | -1.2118 | -0.794354 | -0.720674 | -0.695172 | -0.688201 | -0.762865 | -1.097488 | -0.950795 | -0.226038 | -0.206881 | -0.198138 | -0.194073 | -0.212436 | -0.262813 | -0.230686 | 0.377791 | 0.332238 | 0.269713 | 0.217582 | 0.345526 | 0.277857 | 0.246302 | -35 | -35 | -30 | -25 | -25 | 40 | -40 | -2.749089 | -2.707539 | -2.68992 | -2.682704 | -2.722767 | 0 | 0 |  | 1407.973 | 0 |  | 1414.2469 | 0 |  | 737.182 | 0 |  | 737.133 | 0 |  | 1403.325 | 0 |  | 1428.369 | 0 |  | 762.214 | 0 |  | 762.436 | 0 |  | 1400.683 | 0 |  | 1422.019 | 0 |  | 772.295 | 0 |  | 772.377 | 0 |  | 1536.573 | 0 |  | 1536.675 | 0 |  | 778.104 | 0 |  | 777.878 | 0 |  | 1450.594 | 0 |  | 1450.645 | 0 |  | 750.304 | 0 |  | 750.119 | 0 |  | 1494.714 | 0 |  | 1499.108 | 0 |  | 724.167 | 0.102 |  | 724.214 | 0.102 |  | 1447.521 | 0 |  | 1449.172 | 0 |  | 761.804 | 0.025 |  | 761.959 | 0.025 | 125.1592 | 116.0178 | 102.0814 | 91.34288 | 92.02086 | 117.4451 | 105.7544122 | 0 | 0 | 0 | 0 | 0 | -45.380148 | -11.0398052 | -104.541 | -76.10043 | -40.34385281 | -50.92155006 | -47.09352 | -12.14038 | -15.9630414 | 0 | 0 | 0 | 0 | 0 | 0 | 0 | 96.218115 | 94.763865 | 80.6976 | 67.0676 | 68.069175 | 0 | 0 | -37.14058 | -34.28196 | -33.15025 | -32.69251 | -36.9379233 | -46.71139 | -41.70529 | 79.69568 | 100.3993 | 109.2849 | 74.79642 | 76.05858 | 13.21317 | 37.04627
325 | E28270 | 2017-05-16 14:43 | 56.0732 | 56.1815 | 49 | 59 | 1.1838 | 653.7783 | 28858 | 30 | 239715 | 239897 | 239988 | 239996 | 139337 | 139295 | 221143 | 221150 | 220905 | 220590 | 215467 | 215392 | 215988 | 215830 | 294090 | 294082 | 1384.27 | 3408.634 | 6 | 178.8509 | 178.8509 | 178.8509 | 178.8509 | 178.8509 | 8.3888 | 8.3888 | 1193.9453 | 1099.3662 | 1049.5 | 883.4865 | 1051.781 | 987.9921 | 968.762 | 950.2686 | 931.4919 | 920.8594 | 909.7523 | 894.9568 | 16 | 20 | 32.2523 | 20.5751 | 13.4849 | 9.7873 | 7.2294 | 5.4061 | 4.1613 | 3.6006 | 3.5876 | 85.51 | 143.12 | 133.63 | 218.03 | 187.79 | 303.89 | 252.39 | 411.37 | 340.99 | 553.18 | 440.45 | 718.52 | 525.55 | 841.6 | 49.5 | 44.1 | 35.4338 | 0 | 2.3718 | 2.3718 | -1.3376 | 2.3718 | 2104638 | 1 |  |  | 3.8214 | 7.1221 | 8.5893 | 10.37 | 12.6136 | 16.8779 | 4.0966 | 7.7831 | 9.439 | 10.9644 | 13.3559 | 19.0983 | 24.8575 | 24.944 | 24.9643 | 24.9828 | 24.9345 | 24.9419 |  | 20580 | 606 | 18 |  | EA061 | 356 | 1571 | 8 | 5 | 25 | 24.5 | 0 | 2154.3572 | 2058.3713 | 1843.9286 | 1706.4 | 1596.9785 | 1597 | 1325.5786 | 44.5786 | 45.1293 | 47.7907 | 47.6086 | 52.6021 | 47.3836 | 44.0364 | 32.2523 | 20.5751 | 13.4849 | 9.7873 | 7.2294 | 5.4061 | 4.1613 | 3.6006 | 0 | 0 | 0 | 0 | 0 | 0.1016 | 0.0254 | 0 | 0 | 0 | 0 | 0 | 0 | 0 | 0.081486 | 0.070838 | 0.062469 | 0.061232 | 0.064791 | 0.021631 | 0.019517 | -0.004783 | -0.015152 | -0.036036 | -0.022969 | -0.030834 | -0.014635 | -0.008904 | 0.059098 | 0.05602 | 0.055008 | 0.052709 | 0.056956 | 0.075934 | 0.071428 | -0.422072 | -0.415085 | -0.412238 | -0.410871 | -0.41743 | -0.434865 | -0.422126 | -1.231882 | -1.202542 | -1.192871 | -1.188463 | -1.215832 | -1.276325 | -1.223133 | -0.769175 | -0.698237 | -0.673279 | -0.666552 | -0.73905 | -1.06208 | -0.924157 | -0.23577 | -0.215426 | -0.206508 | -0.202234 | -0.221194 | -0.274197 | -0.237746 | 0.379518 | 0.336772 | 0.273671 | 0.221082 | 0.350996 | 0.28191 | 0.250353 | -35 | -35 | -30 | -25 | -25 | 30 | -30 | -2.720253 | -2.679422 | -2.662826 | -2.655931 | -2.695647 | 0 | 0 |  | 1407.973 | 0 |  | 1414.2469 | 0 |  | 737.182 | 0 |  | 737.133 | 0 |  | 1403.325 | 0 |  | 1428.369 | 0 |  | 762.214 | 0 |  | 762.436 | 0 |  | 1400.683 | 0 |  | 1422.019 | 0 |  | 772.295 | 0 |  | 772.377 | 0 |  | 1536.573 | 0 |  | 1536.675 | 0 |  | 778.104 | 0 |  | 777.878 | 0 |  | 1450.594 | 0 |  | 1450.645 | 0 |  | 750.304 | 0 |  | 750.119 | 0 |  | 1494.714 | 0 |  | 1499.108 | 0 |  | 724.167 | 0.102 |  | 724.214 | 0.102 |  | 1447.521 | 0 |  | 1449.172 | 0 |  | 761.804 | 0.025 |  | 761.959 | 0.025 | 127.3182 | 115.31 | 101.4308 | 89.9426376 | 90.95751 | 121.266598 | 94.68343 | 0 | 0 | 0 | 0 | 0 | -44.182284 | -10.7220004 | -94.48905 | -66.96475 | -31.53116 | -45.47416 | -41.28601 | -8.9291697 | -12.98111 | 0 | 0 | 0 | 0 | 0 | 0 | 0 | 95.208855 | 93.77977 | 79.88478 | 66.398275 | 67.391175 | 0 | 0 | -34.28874 | -31.51095 | -32.17647 | -31.73361 | -38.87558 | -50.32517 | -40.69655 | 93.74927 | 110.614 | 117.608 | 79.13315 | 78.18709 | 17.82997 | 30.28377
325 | E28271 | 2017-05-16 14:45 | 56.6478 | 56.6526 | 34 | 57 | 1.1838 | 667.0623 | 27201 | 30 | 239715 | 239897 | 239988 | 239996 | 139337 | 139295 | 221143 | 221150 | 220905 | 220590 | 215467 | 215392 | 215988 | 215830 | 294090 | 294082 | 1384.27 | 3408.634 | 6 | 179.4493 | 179.4493 | 179.4493 | 179.4493 | 179.4493 | 8.9872 | 8.9872 | 1183.3984 | 1092.5094 | 1048 | 879.9575 | 1042.0803 | 978.4063 | 959.7708 | 941.5397 | 923.3492 | 913.4452 | 902.9662 | 888.617 | 16 | 19 | 32.0361 | 20.1583 | 13.1047 | 9.4677 | 6.914 | 5.1076 | 3.9017 | 3.3332 | 3.3275 | 85.93 | 138.51 | 135.74 | 212.04 | 191.98 | 296 | 261.57 | 406.79 | 357.05 | 557.23 | 466.55 | 731.11 | 558.85 | 866.86 | 48 | 43.9 | 34.73 | 4.01 | 3.5336 | 3.9074 | -2.0992 | 3.5336 | 2104169 | 2 |  |  | 3.9007 | 7.2314 | 8.5486 | 10.4771 | 12.5586 | 16.655 | 4.441 | 7.7639 | 9.3918 | 11.1852 | 13.8738 | 18.1738 | 24.9025 | 24.9892 | 25.0585 | 24.9089 | 24.9656 | 25.036 |  | 20580 | 607 | 1 |  | EA061 | 330 | 1567 | 8 | 5 | 25 | 25 | 4.01 | 2180.2 | 2101.207 | 1874.3643 | 1757.7357 | 1648.75 | 1643.2214 | 1476.8785 | 49.9843 | 54.9429 | 61.6071 | 61.9757 | 54.53 | 46.3007 | 44.86 | 32.0361 | 20.1583 | 13.1047 | 9.4677 | 6.914 | 5.1076 | 3.9017 | 3.3332 | 0 | 0 | 0 | 0 | 0 | 0.1016 | 0.0254 | 0 | 0 | 0 | 0 | 0 | 0 | 0 | 0.07965 | 0.068735 | 0.060499 | 0.059108 | 0.062586 | 0.021419 | 0.019206 | -0.004755 | -0.015073 | -0.035927 | -0.022871 | -0.030677 | -0.015431 | -0.009354 | 0.059559 | 0.056457 | 0.055437 | 0.053119 | 0.057399 | 0.07653 | 0.071939 | -0.420402 | -0.413439 | -0.410567 | -0.409261 | -0.415803 | -0.433425 | -0.421392 | -1.234699 | -1.205279 | -1.195141 | -1.191247 | -1.218721 | -1.283298 | -1.232886 | -0.763902 | -0.693464 | -0.6687 | -0.661955 | -0.733926 | -1.054824 | -0.915406 | -0.238399 | -0.21782 | -0.208797 | -0.204539 | -0.223747 | -0.277163 | -0.242099 | 0.378526 | 0.331524 | 0.267329 | 0.213409 | 0.335335 | 0.266669 | 0.235543 | -35 | -35 | -30 | -25 | -25 | 20 | -20 | -2.716358 | -2.675367 | -2.658495 | -2.65157 | -2.69119 | 0 | 0 |  | 1407.973 | 0 |  | 1414.2469 | 0 |  | 737.182 | 0 |  | 737.133 | 0 |  | 1403.325 | 0 |  | 1428.369 | 0 |  | 762.214 | 0 |  | 762.436 | 0 |  | 1400.683 | 0 |  | 1422.019 | 0 |  | 772.295 | 0 |  | 772.377 | 0 |  | 1536.573 | 0 |  | 1536.675 | 0 |  | 778.104 | 0 |  | 777.878 | 0 |  | 1450.594 | 0 |  | 1450.645 | 0 |  | 750.304 | 0 |  | 750.119 | 0 |  | 1494.714 | 0 |  | 1499.108 | 0 |  | 724.167 | 0.102 |  | 724.214 | 0.102 |  | 1447.521 | 0 |  | 1449.172 | 0 |  | 761.804 | 0.025 |  | 761.959 | 0.025 | 129.8505318 | 118.6278 | 103.9091 | 93.36916 | 94.63660125 | 125.7557 | 106.2452 | 0 | 0 | 0 | 0 | 0 | -44.03598 | -10.7033568 | -92.47278 | -64.67768 | -29.367 | -43.16722 | -38.88817 | -7.684388424 | -12.14639 | 0 | 0 | 0 | 0 | 0 | 0 | 0 | 95.07253 | 93.637845 | 79.75485 | 66.28925 | 67.27975 | 0 | 0 | -38.18311 | -38.10092 | -41.19666777 | -41.02512 | -40.02098478 | -48.83909 | -41.06511316 | 94.26717 | 109.4871 | 113.1003 | 75.46607 | 83.0072 | 25.19628 | 42.3303
325 | E28272 | 2017-05-16 14:46 | 56.9045 | 56.9494 | 47 | 57 | 1.1838 | 666.5664 | 27205 | 30 | 239715 | 239897 | 239988 | 239996 | 139337 | 139295 | 221143 | 221150 | 220905 | 220590 | 215467 | 215392 | 215988 | 215830 | 294090 | 294082 | 1384.27 | 3464.0481 | 6 | 180.0473 | 180.0473 | 180.0473 | 180.0473 | 180.0473 | 9.5852 | 9.5852 | 1176.3672 | 1088.3053 | 1047.6666 | 882.1284 | 1039.4332 | 976.6744 | 958.5896 | 940.799 | 922.9922 | 913.2654 | 903.2351 | 888.9249 | 16.2 | 17.8 | 32.1037 | 20.2714 | 13.0774 | 9.4508 | 6.9132 | 5.1367 | 3.9153 | 3.3337 | 3.3347 | 86.89 | 137.82 | 137.44 | 212.48 | 194.04 | 297.66 | 264.72 | 407.87 | 362.28 | 555.16 | 473.28 | 729.99 | 565.55 | 869.8 | 50.6 | 44.3 | 34.7053 | 14.449999 | 9.9061 | 11.6254 | -9.164 | 9.9061 | 2104169 | 1 |  |  | 3.8536 | 7.3493 | 8.6914 | 10.3593 | 12.5521 | 16.7686 | 4.1583 | 7.68 | 9.6167 | 10.805 | 14.19 | 17.26 | 24.9331 | 24.9776 | 24.9424 | 25.0644 | 25.0075 | 25.0104 |  | 20580 | 607 | 2 |  | EA061 | 330 | 1567 | 8 | 5 | 25 | 23.833332 | 14.449999 | 2196.7571 | 2113.2571 | 1877.3643 | 1747.9429 | 1627.9928 | 1668.7214 | 1477.1786 | 61.5693 | 67.91 | 79.3936 | 79.4614 | 59.1771 | 47.165 | 48.4243 | 32.1037 | 20.2714 | 13.0774 | 9.4508 | 6.9132 | 5.1367 | 3.9153 | 3.3337 | 0 | 0 | 0 | 0 | 0 | 0.1016 | 0.0254 | 0 | 0 | 0 | 0 | 0 | 0 | 0 | 0.078118 | 0.067248 | 0.059174 | 0.05757 | 0.060968 | 0.021757 | 0.019397 | -0.004753 | -0.015066 | -0.035921 | -0.022863 | -0.030665 | -0.015885 | -0.009839 | 0.059428 | 0.056332 | 0.055316 | 0.053004 | 0.057277 | 0.07635 | 0.071774 | -0.420971 | -0.414042 | -0.411109 | -0.409787 | -0.416264 | -0.434284 | -0.422166 | -1.234367 | -1.205135 | -1.194768 | -1.190814 | -1.21797 | -1.28591 | -1.235149 | -0.764983 | -0.694309 | -0.669687 | -0.662978 | -0.735301 | -1.055973 | -0.916636 | -0.237997 | -0.217575 | -0.208411 | -0.20412 | -0.223074 | -0.276963 | -0.241755 | 0.378531 | 0.331494 | 0.267526 | 0.213711 | 0.335033 | 0.266293 | 0.236034 | -35 | -35 | -30 | -25 | -25 | 10 | -10 | -2.71621 | -2.675181 | -2.658206 | -2.65124 | -2.690848 | 0 | 0 |  | 1407.973 | 0 |  | 1414.2469 | 0 |  | 737.182 | 0 |  | 737.133 | 0 |  | 1403.325 | 0 |  | 1428.369 | 0 |  | 762.214 | 0 |  | 762.436 | 0 |  | 1400.683 | 0 |  | 1422.019 | 0 |  | 772.295 | 0 |  | 772.377 | 0 |  | 1536.573 | 0 |  | 1536.675 | 0 |  | 778.104 | 0 |  | 777.878 | 0 |  | 1450.594 | 0 |  | 1450.645 | 0 |  | 750.304 | 0 |  | 750.119 | 0 |  | 1494.714 | 0 |  | 1499.108 | 0 |  | 724.167 | 0.102 |  | 724.214 | 0.102 |  | 1447.521 | 0 |  | 1449.172 | 0 |  | 761.804 | 0.025 |  | 761.959 | 0.025 | 130.5489 | 119.044 | 103.8483 | 92.64797 | 93.24654 | 127.4069 | 106.023 | 0 | 0 | 0 | 0 | 0 | -44.1232544 | -10.7230164 | -90.55933 | -62.88635457 | -27.78194 | -41.32958 | -36.90814491 | -7.55086352 | -11.80555 | 0 | 0 | 0 | 0 | 0 | 0 | 0 | 95.06735 | 93.631335 | 79.74618 | 66.281 | 67.2712 | 0 | 0 | -47.09947 | -47.15052419 | -53.16886 | -52.68116 | -43.51298 | -49.80497 | -44.38746 | 87.95743 | 102.6385 | 102.6437 | 64.91822 | 80.09662 | 25.92779 | 39.10699
325 | E28273 | 2017-05-16 14:48 | 57.3558 | 57.3714 | 34 | 57 | 1.1838 | 666.4805 | 27192 | 30 | 239715 | 239897 | 239988 | 239996 | 139337 | 139295 | 221143 | 221150 | 220905 | 220590 | 215467 | 215392 | 215988 | 215830 | 294090 | 294082 | 1384.27 | 3464.0481 | 6 | 180.6451 | 180.6451 | 180.6451 | 180.6451 | 180.6451 | 10.183 | 10.183 | 1176.3672 | 1086.2067 | 1043 | 882.5484 | 1036.6748 | 974.9048 | 957.2833 | 939.814 | 922.1345 | 912.6428 | 902.3338 | 887.8049 | 16.2 | 17.2 | 32.3253 | 20.3791 | 13.0619 | 9.4036 | 6.863 | 5.0687 | 3.8886 | 3.3358 | 3.3391 | 87.89 | 139.11 | 139.11 | 214.55 | 196 | 301.1 | 268 | 414.78 | 366.54 | 567.72 | 478.39 | 741.16 | 570.47 | 874.97 | 50.3 | 44 | 34.59 | -1.08 | -1.6568 | 3.2787 | 0.9755 | -1.6568 | 2104169 | 2 |  |  | 3.9186 | 7.3721 | 8.7007 | 10.4793 | 12.8014 | 17.0686 | 4.0458 | 7.8102 | 9.722 | 10.6153 | 13.3254 | 19.0186 | 24.8611 | 24.9796 | 24.9486 | 25.0647 | 24.9255 | 24.9958 |  | 20580 | 607 | 3 |  | EA061 | 330 | 1567 | 8 | 5 | 25 | 19.333332 | -1.08 | 2189.2144 | 2125.9143 | 1890.9071 | 1748.2858 | 1654.8286 | 1604.2357 | 1445.2786 | 71.5243 | 81.485 | 97.6586 | 97.2957 | 62.2043 | 47.2879 | 55.9521 | 32.3253 | 20.3791 | 13.0619 | 9.4036 | 6.863 | 5.0687 | 3.8886 | 3.3358 | 0 | 0 | 0 | 0 | 0 | 0.1016 | 0.0254 | 0 | 0 | 0 | 0 | 0 | 0 | 0 | 0.077295 | 0.066151 | 0.05811 | 0.056457 | 0.059811 | 0.02175 | 0.019344 | -0.004753 | -0.015066 | -0.035922 | -0.022863 | -0.030668 | -0.01561 | -0.009395 | 0.059451 | 0.056352 | 0.055336 | 0.053023 | 0.057295 | 0.076394 | 0.071822 | -0.420877 | -0.413968 | -0.411044 | -0.409708 | -0.416267 | -0.434077 | -0.421889 | -1.234447 | -1.205286 | -1.194953 | -1.19094 | -1.218446 | -1.286168 | -1.235087 | -0.764776 | -0.694064 | -0.669426 | -0.662763 | -0.734791 | -1.056419 | -0.917309 | -0.238082 | -0.217704 | -0.208558 | -0.204226 | -0.223433 | -0.276526 | -0.241156 | 0.378566 | 0.331279 | 0.267374 | 0.213426 | 0.334126 | 0.266337 | 0.236298 | -35 | -35 | -30 | -25 | -25 | 0 | 0 | -2.716527 | -2.675456 | -2.658373 | -2.651373 | -2.690975 | 0 | 0 |  | 1407.973 | 0 |  | 1414.2469 | 0 |  | 737.182 | 0 |  | 737.133 | 0 |  | 1403.325 | 0 |  | 1428.369 | 0 |  | 762.214 | 0 |  | 762.436 | 0 |  | 1400.683 | 0 |  | 1422.019 | 0 |  | 772.295 | 0 |  | 772.377 | 0 |  | 1536.573 | 0 |  | 1536.675 | 0 |  | 778.104 | 0 |  | 777.878 | 0 |  | 1450.594 | 0 |  | 1450.645 | 0 |  | 750.304 | 0 |  | 750.119 | 0 |  | 1494.714 | 0 |  | 1499.108 | 0 |  | 724.167 | 0.102 |  | 724.214 | 0.102 |  | 1447.521 | 0 |  | 1449.172 | 0 |  | 761.804 | 0.025 |  | 761.959 | 0.025 | 130.151 | 119.7995 | 104.6352 | 92.69936 | 94.8134 | 122.554 | 103.8028 | 0 | 0 | 0 | 0 | 0 | -44.1022232 | -10.7159806 | -89.54925 | -61.57203531 | -26.51362 | -40.00843836 | -35.50917 | -7.89707152 | -12.28788 | 0 | 0 | 0 | 0 | 0 | 0 | 0 | 95.078445 | 93.64096 | 79.75119 | 66.284325 | 67.274375 | 0 | 0 | -54.70007 | -56.55580504 | -65.37521 | -64.48399 | -45.70716 | -49.95584 | -51.32536 | 80.98011 | 95.31264 | 92.4976 | 54.49125 | 80.87145 | 20.59885 | 29.47357
325 | E28274 | 2017-05-16 14:50 | 56.9689 | 57.1853 | 47 | 47 | 1.1838 | 442.3759 | 24077 | 30 | 239715 | 239897 | 239988 | 239996 | 139337 | 139295 | 221143 | 221150 | 220905 | 220590 | 215467 | 215392 | 215988 | 215830 | 294090 | 294082 | 1384.27 | 3488.5811 | 6 | 180.8963 | 180.8963 | 180.8963 | 180.8963 | 180.8963 | 10.4342 | 10.4342 | 1182.2266 | 1096.9113 | 1051.8334 | 894.319 | 1035.6888 | 981.0017 | 965.2181 | 950.774 | 935.6629 | 922.8621 | 910.6204 | 895.6563 | 16 | 17.8 | 32.236 | 22.1647 | 15.2762 | 11.4547 | 8.6908 | 6.7082 | 5.2742 | 4.546 | 4.56 | 94.36 | 135.57 | 137.95 | 196.35 | 186.47 | 264.43 | 244.65 | 348.72 | 320.43 | 455.79 | 406.42 | 578.69 | 481.37 | 677.95 | 50.6 | 43.9 | 21.5438 | 0.722222 | 0.8256 | 0.8256 | -0.1589 | 0.8256 | 1107071 | 1 |  |  | 2.7493 | 5.0464 | 5.9257 | 7.2443 | 8.6629 | 11.5093 | 3.1885 | 5.7231 | 6.6404 | 7.9827 | 9.6058 | 13.4308 | 24.6892 | 25.0221 | 24.9891 | 25.0309 | 25.0308 | 24.8189 |  | 20580 | 607 | 4 |  | EA061 | 447 | 1534 | 10 | 5 | 25 | 20.6 | 0.722222 | 1859.7214 | 1867.2786 | 1684.6857 | 1522.3643 | 1410.5786 | 1409.2 | 1303.1786 | 86.9293 | 97.205 | 115.0607 | 114.0607 | 66.8014 | 48.1536 | 58.2064 | 32.236 | 22.1647 | 15.2762 | 11.4547 | 8.6908 | 6.7082 | 5.2742 | 4.546 | 0 | 0 | 0 | 0 | 0 | 0.1016 | 0.0254 | 0 | 0 | 0 | 0 | 0 | 0 | 0 | 0.069421 | 0.058836 | 0.051245 | 0.051352 | 0.054507 | 0.01877 | 0.016628 | -0.004644 | -0.014728 | -0.035248 | -0.022291 | -0.030016 | -0.014949 | -0.009172 | 0.063258 | 0.059955 | 0.058868 | 0.056413 | 0.060961 | 0.081374 | 0.076478 | -0.403966 | -0.397499 | -0.394802 | -0.393396 | -0.399647 | -0.416991 | -0.405584 | -1.246379 | -1.217647 | -1.207687 | -1.203105 | -1.230933 | -1.300964 | -1.250592 | -0.730845 | -0.662754 | -0.638868 | -0.632856 | -0.701864 | -1.007295 | -0.873535 | -0.251659 | -0.230627 | -0.221261 | -0.216293 | -0.236387 | -0.293583 | -0.25696 | 0.389432 | 0.352369 | 0.311989 | 0.259134 | 0.426392 | 0.351062 | 0.313966 | -35 | -35 | -30 | -25 | -25 | -10 | 10 | -2.65819 | -2.618836 | -2.603732 | -2.597017 | -2.635449 | 0 | 0 |  | 1407.973 | 0 |  | 1414.2469 | 0 |  | 737.182 | 0 |  | 737.133 | 0 |  | 1403.325 | 0 |  | 1428.369 | 0 |  | 762.214 | 0 |  | 762.436 | 0 |  | 1400.683 | 0 |  | 1422.019 | 0 |  | 772.295 | 0 |  | 772.377 | 0 |  | 1536.573 | 0 |  | 1536.675 | 0 |  | 778.104 | 0 |  | 777.878 | 0 |  | 1450.594 | 0 |  | 1450.645 | 0 |  | 750.304 | 0 |  | 750.119 | 0 |  | 1494.714 | 0 |  | 1499.108 | 0 |  | 724.167 | 0.102 |  | 724.214 | 0.102 |  | 1447.521 | 0 |  | 1449.172 | 0 |  | 761.804 | 0.025 |  | 761.959 | 0.025 | 117.6423 | 111.9527 | 99.17408 | 85.88114 | 85.99028 | 114.6722408 | 99.66449 | 0 | 0 | 0 | 0 | 0 | -42.3662856 | -10.3018336 | -80.73669 | -53.70797 | -19.31937 | -34.96343 | -30.14678 | -4.970983444 | -9.324413952 | 0 | 0 | 0 | 0 | 0 | 0 | 0 | 93.03665 | 91.65926 | 78.11196 | 64.925425 | 65.886225 | 0 | 0 | -63.53184 | -64.42300257 | -73.5086 | -72.184 | -46.8855 | -48.50488 | -50.84533 | 66.41037 | 85.48097 | 84.45807 | 43.65913 | 74.84423 | 18.83009 | 29.19292
325 | E28275 | 2017-05-16 14:51 | 56.5294 | 56.9457 | 51 | 45 | 1.1838 | 443.6785 | 24075 | 30 | 239715 | 239897 | 239988 | 239996 | 139337 | 139295 | 221143 | 221150 | 220905 | 220590 | 215467 | 215392 | 215988 | 215830 | 294090 | 294082 | 1384.27 | 3513.1279 | 6 | 181.1482 | 181.1482 | 181.1482 | 181.1482 | 181.1482 | 10.6861 | 10.6861 | 1183.3984 | 1095.1105 | 1048.5 | 892.9051 | 1039.0651 | 986.9537 | 971.5081 | 956.817 | 941.8138 | 930.155 | 918.5535 | 904.3077 | 16 | 23.8 | 32.224 | 22.0543 | 15.202 | 11.4125 | 8.6481 | 6.645 | 5.2414 | 4.5297 | 4.5363 | 99.4 | 139.22 | 144.91 | 201.99 | 195.28 | 271.83 | 257.45 | 358.98 | 338.56 | 470.61 | 427.68 | 597.76 | 504.63 | 697.21 | 50.2 | 43.9 | 18.8389 | 0 | 3.7308 | 3.7308 | -0.8481 | 3.7308 | 1107071 | 2 |  |  | 2.7729 | 4.9914 | 5.9057 | 7.1436 | 8.7621 | 11.5114 | 3.132 | 5.644 | 6.738 | 8.056 | 9.94 | 12.96 | 24.7299 | 25.0112 | 25.0075 | 24.9975 | 25.0878 | 24.9734 |  | 20580 | 607 | 5 |  | EA061 | 447 | 1534 | 10 | 5 | 25 | 20.200001 | 0 | 1883.1643 | 1860.9214 | 1680.0143 | 1537.0215 | 1428.6357 | 1406.1 | 1310.0643 | 87.02 | 96.9736 | 116.3607 | 115.9821 | 68.7229 | 50.74 | 59.2514 | 32.224 | 22.0543 | 15.202 | 11.4125 | 8.6481 | 6.645 | 5.2414 | 4.5297 | 0 | 0 | 0 | 0 | 0 | 0.1016 | 0.0254 | 0 | 0 | 0 | 0 | 0 | 0 | 0 | 0.069002 | 0.058521 | 0.050117 | 0.050661 | 0.053765 | 0.019246 | 0.017022 | -0.004644 | -0.014729 | -0.035249 | -0.022292 | -0.030019 | -0.015584 | -0.009319 | 0.063201 | 0.059902 | 0.058817 | 0.056362 | 0.060906 | 0.081327 | 0.076432 | -0.404115 | -0.397589 | -0.394892 | -0.393539 | -0.39979 | -0.416712 | -0.405334 | -1.245521 | -1.216565 | -1.206612 | -1.202263 | -1.230063 | -1.296402 | -1.246296 | -0.731933 | -0.663915 | -0.639983 | -0.633801 | -0.702917 | -1.009888 | -0.875736 | -0.250924 | -0.229778 | -0.220442 | -0.215648 | -0.235675 | -0.29186 | -0.255512 | 0.38871 | 0.37077 | 0.310311 | 0.257396 | 0.421443 | 0.348047 | 0.312634 | -35 | -35 | -30 | -25 | -25 | -20 | 20 | -2.658282 | -2.618925 | -2.603804 | -2.597093 | -2.635535 | 0 | 0 |  | 1407.973 | 0 |  | 1414.2469 | 0 |  | 737.182 | 0 |  | 737.133 | 0 |  | 1403.325 | 0 |  | 1428.369 | 0 |  | 762.214 | 0 |  | 762.436 | 0 |  | 1400.683 | 0 |  | 1422.019 | 0 |  | 772.295 | 0 |  | 772.377 | 0 |  | 1536.573 | 0 |  | 1536.675 | 0 |  | 778.104 | 0 |  | 777.878 | 0 |  | 1450.594 | 0 |  | 1450.645 | 0 |  | 750.304 | 0 |  | 750.119 | 0 |  | 1494.714 | 0 |  | 1499.108 | 0 |  | 724.167 | 0.102 |  | 724.214 | 0.102 |  | 1447.521 | 0 |  | 1449.172 | 0 |  | 761.804 | 0.025 |  | 761.959 | 0.025 | 119.0179 | 111.4729 | 98.8134 | 86.62961 | 87.01249 | 114.3538947 | 100.1308 | 0 | 0 | 0 | 0 | 0 | -42.3379392 | -10.2954836 | -80.15924 | -53.27581448 | -17.93991 | -34.107 | -29.20908 | -4.747424124 | -9.600218088 | 0 | 0 | 0 | 0 | 0 | 0 | 0 | 93.03987 | 91.662375 | 78.11412 | 64.927325 | 65.888375 | 0 | 0 | -63.69280966 | -64.38223 | -74.46887 | -73.50957 | -48.30649 | -51.24171712 | -51.88858 | 68.20569 | 85.47725 | 84.51874 | 43.94036 | 75.38529 | 16.02681 | 28.34655
325 | E28276 | 2017-05-16 14:53 | 56.1337 | 56.7189 | 53 | 46 | 1.1838 | 444.7032 | 24085 | 31 | 239715 | 239897 | 239988 | 239996 | 139337 | 139295 | 221143 | 221150 | 220905 | 220590 | 215467 | 215392 | 215988 | 215830 | 294090 | 294082 | 1384.27 | 3556.1201 | 6 | 181.429 | 181.429 | 181.429 | 181.429 | 181.429 | 10.9669 | 10.9669 | 1183.3984 | 1093.7084 | 1047 | 895.375 | 1045.6949 | 992.1573 | 975.7479 | 960.0804 | 944.1879 | 931.5873 | 919.4491 | 904.2775 | 16 | 19.8 | 32.3212 | 21.9177 | 15.106 | 11.351 | 8.6012 | 6.6435 | 5.2271 | 4.5195 | 4.5217 | 98.21 | 139.06 | 143.82 | 202.15 | 194.21 | 271.76 | 255.29 | 358.06 | 336.45 | 466.7 | 426.04 | 593.63 | 499.95 | 692.99 | 49.6 | 44.3 | 18.7573 | 3.488889 | 3.3044 | 3.3044 | -1.4075 | 3.3044 | 1107071 | 1 |  |  | 2.79 | 4.9579 | 5.735 | 6.9271 | 8.5764 | 11.4279 | 3.302 | 5.722 | 6.588 | 7.892 | 9.1 | 13.1 | 24.7455 | 24.9284 | 24.9649 | 24.9854 | 25.0105 | 25.0569 |  | 20580 | 607 | 6 |  | EA061 | 447 | 1534 | 10 | 5 | 25 | 22.200001 | 3.488889 | 1907.4071 | 1847.8214 | 1658.9357 | 1519.7643 | 1402.6 | 1432.9714 | 1257.6072 | 81.75 | 91.9521 | 111.445 | 111.0979 | 67.5986 | 50.4714 | 59.0686 | 32.3212 | 21.9177 | 15.106 | 11.351 | 8.6012 | 6.6435 | 5.2271 | 4.5195 | 0 | 0 | 0 | 0 | 0 | 0.1016 | 0.0254 | 0 | 0 | 0 | 0 | 0 | 0 | 0 | 0.067925 | 0.05783 | 0.04894 | 0.050047 | 0.053102 | 0.019708 | 0.017414 | -0.004644 | -0.01473 | -0.035251 | -0.022293 | -0.030022 | -0.015833 | -0.009493 | 0.063168 | 0.059875 | 0.058791 | 0.056336 | 0.060881 | 0.08128 | 0.076415 | -0.404288 | -0.397678 | -0.394957 | -0.393627 | -0.399824 | -0.416641 | -0.404945 | -1.245541 | -1.216231 | -1.206184 | -1.201933 | -1.229484 | -1.292296 | -1.240979 | -0.732126 | -0.664342 | -0.640459 | -0.634207 | -0.703544 | -1.010008 | -0.877092 | -0.250903 | -0.229504 | -0.220111 | -0.215389 | -0.235214 | -0.291954 | -0.254597 | 0.388357 | 0.36925 | 0.309035 | 0.256227 | 0.419079 | 0.345576 | 0.311811 | -35 | -35 | -30 | -25 | -25 | -30 | 30 | -2.657658 | -2.618369 | -2.603343 | -2.596588 | -2.63492 | 0 | 0 |  | 1407.973 | 0 |  | 1414.2469 | 0 |  | 737.182 | 0 |  | 737.133 | 0 |  | 1403.325 | 0 |  | 1428.369 | 0 |  | 762.214 | 0 |  | 762.436 | 0 |  | 1400.683 | 0 |  | 1422.019 | 0 |  | 772.295 | 0 |  | 772.377 | 0 |  | 1536.573 | 0 |  | 1536.675 | 0 |  | 778.104 | 0 |  | 777.878 | 0 |  | 1450.594 | 0 |  | 1450.645 | 0 |  | 750.304 | 0 |  | 750.119 | 0 |  | 1494.714 | 0 |  | 1499.108 | 0 |  | 724.167 | 0.102 |  | 724.214 | 0.102 |  | 1447.521 | 0 |  | 1449.172 | 0 |  | 761.804 | 0.025 |  | 761.959 | 0.025 | 120.4871 | 110.6383 | 97.53049 | 85.61744 | 85.3916906 | 116.4719 | 96.10005 | 0 | 0 | 0 | 0 | 0 | -42.3307256 | -10.285603 | -78.81908 | -52.4195561 | -16.51145 | -33.35845 | -28.37649072 | -5.007647 | -9.829794659 | 0 | 0 | 0 | 0 | 0 | 0 | 0 | 93.01803 | 91.642915 | 78.10029 | 64.9147 | 65.873 | 0 | 0 | -59.8513005 | -61.08764 | -71.37595 | -70.45907 | -47.55859 | -50.97652 | -51.8086 | 74.83474 | 88.77402 | 87.74337 | 46.71463 | 75.32961 | 18.15703 | 24.17606
325 | E28277 | 2017-05-16 14:54 | 56.6103 | 56.9744 | 37 | 48 | 1.1838 | 613.233 | 18109 | 31 | 239715 | 239897 | 239988 | 239996 | 139337 | 139295 | 221143 | 221150 | 220905 | 220590 | 215467 | 215392 | 215988 | 215830 | 294090 | 294082 | 1384.27 | 3556.1201 | 6 | 182.0891 | 182.0891 | 182.0891 | 182.0891 | 182.0891 | 11.627 | 11.627 | 1193.9453 | 1108.2229 | 1057.3334 | 876.0613 | 1054.3099 | 982.5193 | 962.688 | 942.4638 | 926.4267 | 915.1439 | 904.1168 | 887.8085 | 16 | 20 | 30.4865 | 17.9592 | 10.975 | 7.7725 | 5.5824 | 4.042 | 3.0204 | 2.5395 | 2.533 | 86.11 | 123.65 | 145.1 | 201.25 | 211.68 | 289.53 | 293.25 | 404.79 | 404.08 | 567.53 | 543.09 | 762.13 | 659.89 | 915.21 | 50.6 | 43.9 | 27.4531 | 9.163636 | 8.3122 | 8.3122 | -44.5547 | 8.3122 | 6210062 | 2 |  |  | 4.0257 | 7.5421 | 9.1464 | 11.1964 | 12.4914 | 17.9079 | 4.4453 | 8.25 | 9.8703 | 11.7328 | 13.9047 | 19.625 | 25.2473 | 25.0161 | 25.0953 | 24.8549 | 25.0414 | 25.2171 |  | 20580 | 607 | 7 |  | EA061 | 251 | 1486 | 6 | 5 | 25 | 32.166664 | 9.163636 | 2276.3071 | 2090.8999 | 1878.0143 | 1752.5428 | 1646.3643 | 1663.4286 | 1499.9357 | 97.4629 | 110.1507 | 121.285 | 121.3393 | 73.885 | 49.825 | 65.0629 | 30.4865 | 17.9592 | 10.975 | 7.7725 | 5.5824 | 4.042 | 3.0204 | 2.5395 | 0 | 0 | 0 | 0 | 0 | 0.1016 | 0.0254 | 0 | 0 | 0 | 0 | 0 | 0 | 0 | 0.058882 | 0.049326 | 0.041124 | 0.043958 | 0.046806 | 0.015807 | 0.013884 | -0.004464 | -0.014167 | -0.033969 | -0.021542 | -0.028941 | -0.014292 | -0.008597 | 0.067836 | 0.064312 | 0.063151 | 0.060517 | 0.065388 | 0.087366 | 0.082121 | -0.383028 | -0.376503 | -0.373933 | -0.372641 | -0.378619 | -0.394264 | -0.3834 | -1.273057 | -1.241876 | -1.232515 | -1.22805 | -1.255821 | -1.31552 | -1.264718 | -0.678382 | -0.616397 | -0.594511 | -0.588815 | -0.65256 | -0.936018 | -0.812165 | -0.27847 | -0.25378 | -0.243121 | -0.237801 | -0.260453 | -0.322898 | -0.282186 | 0.373631 | 0.309231 | 0.243268 | 0.190696 | 0.29443 | 0.227658 | 0.198779 | -35 | -35 | -25 | -20 | -25 | -40 | 40 | -2.563043 | -2.524037 | -2.507323 | -2.500462 | -2.537362 | 0 | 0 |  | 1407.973 | 0 |  | 1414.2469 | 0 |  | 737.182 | 0 |  | 737.133 | 0 |  | 1403.325 | 0 |  | 1428.369 | 0 |  | 762.214 | 0 |  | 762.436 | 0 |  | 1400.683 | 0 |  | 1422.019 | 0 |  | 772.295 | 0 |  | 772.377 | 0 |  | 1536.573 | 0 |  | 1536.675 | 0 |  | 778.104 | 0 |  | 777.878 | 0 |  | 1450.594 | 0 |  | 1450.645 | 0 |  | 750.304 | 0 |  | 750.119 | 0 |  | 1494.714 | 0 |  | 1499.108 | 0 |  | 724.167 | 0.102 |  | 724.214 | 0.102 |  | 1447.521 | 0 |  | 1449.172 | 0 |  | 761.804 | 0.025 |  | 761.959 | 0.025 | 154.4156 | 134.47 | 118.5985 | 106.0586 | 107.6525 | 145.3271 | 123.1762 | 0 | 0 | 0 | 0 | 0 | -40.0572224 | -9.73836 | -69.27722 | -43.66312 | -8.818644825 | -27.5279688 | -22.43524 | -1.9930128 | -6.686564066 | 0 | 0 | 0 | 0 | 0 | 0 | 0 | 89.706505 | 88.341295 | 62.683075 | 50.00924 | 63.43405 | 0 | 0 | -66.11708 | -67.89656 | -72.10527 | -71.4464 | -48.2143956 | -46.63709685 | -52.84181 | 108.7278 | 111.2516 | 100.3576 | 57.0935 | 100.4369 | 56.63977 | 53.90949
325 | E28278 | 2017-05-16 14:56 | 56.335 | 56.7432 | 78 | 48 | 1.1838 | 607.994 | 17925 | 31 | 239715 | 239897 | 239988 | 239996 | 139337 | 139295 | 221143 | 221150 | 220905 | 220590 | 215467 | 215392 | 215988 | 215830 | 294090 | 294082 | 1384.27 | 3600.0491 | 6 | 182.7436 | 182.7436 | 182.7436 | 182.7436 | 182.7436 | 12.2815 | 12.2815 | 1184.5703 | 1093.1772 | 1048 | 866.014 | 1036.5822 | 966.2168 | 948.0312 | 928.8063 | 912.774 | 901.6755 | 890.1488 | 873.5691 | 16 | 17 | 30.5909 | 17.9316 | 10.8335 | 7.6696 | 5.5187 | 4.004 | 3.0105 | 2.5358 | 2.539 | 85.84 | 125.65 | 146.25 | 207.09 | 212 | 296.6 | 294.3 | 413.86 | 409 | 575.41 | 546.11 | 770.15 | 659.78 | 923.78 | 50.2 | 44 | 24.6409 | 2.009091 | 1.4376 | 2.3142 | 0.3362 | 1.4376 | 6210062 | 1 |  |  | 3.9943 | 7.8971 | 9.1721 | 11.0236 | 12.8557 | 16.8736 | 3.9906 | 8.2063 | 9.3656 | 11.2125 | 15.0172 | 18.9703 | 24.9729 | 25.0085 | 25.0552 | 24.962 | 24.9704 | 24.8559 |  | 20580 | 607 | 8 |  | EA061 | 251 | 1486 | 6 | 5 | 25 | 29.333334 | 2.009091 | 2293.25 | 2180.25 | 1897.7786 | 1728.1357 | 1648.1571 | 1660.5714 | 1545.5072 | 94.2629 | 94.8514 | 92.0579 | 94.2121 | 84.115 | 52.5536 | 62.4743 | 30.5909 | 17.9316 | 10.8335 | 7.6696 | 5.5187 | 4.004 | 3.0105 | 2.5358 | 0 | 0 | 0 | 0 | 0 | 0.1016 | 0.0254 | 0 | 0 | 0 | 0 | 0 | 0 | 0 | 0.058313 | 0.048912 | 0.041416 | 0.043565 | 0.046028 | 0.016295 | 0.014319 | -0.004462 | -0.014145 | -0.033805 | -0.021491 | -0.028926 | -0.013797 | -0.008429 | 0.067868 | 0.064336 | 0.063183 | 0.06055 | 0.065422 | 0.087407 | 0.082134 | -0.382958 | -0.376746 | -0.374086 | -0.372572 | -0.378502 | -0.394553 | -0.383924 | -1.273865 | -1.245859 | -1.236713 | -1.229694 | -1.256397 | -1.322588 | -1.272508 | -0.67751 | -0.615182 | -0.593812 | -0.588329 | -0.651887 | -0.935 | -0.810355 | -0.279182 | -0.254926 | -0.243682 | -0.238111 | -0.260951 | -0.323535 | -0.283662 | 0.374146 | 0.308025 | 0.24341 | 0.190467 | 0.291942 | 0.227309 | 0.199297 | -35 | -30 | -15 | -15 | -25 | -30 | 30 | -2.561615 | -2.523757 | -2.507092 | -2.499357 | -2.535449 | 0 | 0 |  | 1407.973 | 0 |  | 1414.2469 | 0 |  | 737.182 | 0 |  | 737.133 | 0 |  | 1403.325 | 0 |  | 1428.369 | 0 |  | 762.214 | 0 |  | 762.436 | 0 |  | 1400.683 | 0 |  | 1422.019 | 0 |  | 772.295 | 0 |  | 772.377 | 0 |  | 1536.573 | 0 |  | 1536.675 | 0 |  | 778.104 | 0 |  | 777.878 | 0 |  | 1450.594 | 0 |  | 1450.645 | 0 |  | 750.304 | 0 |  | 750.119 | 0 |  | 1494.714 | 0 |  | 1499.108 | 0 |  | 724.167 | 0.102 |  | 724.214 | 0.102 |  | 1447.521 | 0 |  | 1449.172 | 0 |  | 761.804 | 0.025 |  | 761.959 | 0.025 | 155.638291 | 140.268564 | 119.9073 | 104.6386 | 107.8257 | 145.1456 | 126.9387 | 0 | 0 | 0 | 0 | 0 | -40.0865848 | -9.7516696 | -68.5989 | -43.31478 | -9.412622643 | -27.14427 | -21.4869 | -3.303824824 | -7.49507212 | 0 | 0 | 0 | 0 | 0 | 0 | 0 | 89.656525 | 75.71271 | 37.60638 | 37.490355 | 63.386225 | 0 | 0 | -63.86406 | -58.35087 | -54.66509 | -55.42771 | -54.83348 | -49.137616 | -50.62636 | 112.8319 | 114.3156 | 93.43602 | 59.557 | 94.89158 | 52.61754 | 59.06559
325 | E28279 | 2017-05-16 14:58 | 56.6775 | 57.1681 | 43 | 60 | 1.2074 | 634.6937 | 25261 | 31 | 239715 | 239897 | 239988 | 239996 | 139337 | 139295 | 221143 | 221150 | 220905 | 220590 | 215467 | 215392 | 215988 | 215830 | 294090 | 294082 | 1384.27 | 3625.5859 | 6 | 183.2778 | 183.2778 | 183.2778 | 183.2778 | 183.2778 | 12.8157 | 12.8157 | 1203.3203 | 1097.1667 | 1045 | 889.0217 | 1046.2517 | 984.0399 | 965.7499 | 947.7451 | 929.3127 | 919.2789 | 908.9137 | 895.1884 | 15.8 | 20 | 32.3908 | 20.818 | 13.551 | 9.8783 | 7.348 | 5.5111 | 4.2156 | 3.6011 | 3.6016 | 86.63 | 124.91 | 134.3 | 190.11 | 186.53 | 263.98 | 250.09 | 356.57 | 335.73 | 479.64 | 436.02 | 626.22 | 524.18 | 742.06 | 49.8 | 44.2 | 34.4583 | 1.49 | 1.9433 | 1.9433 | -0.7189 | 1.9433 | 6211421 | 2 |  |  | 3.97 | 7.5379 | 8.8807 | 10.7436 | 12.77 | 16.6357 | 4.5424 | 8.3254 | 9.5458 | 11.722 | 13.8966 | 18.8 | 24.9051 | 24.9464 | 24.9812 | 25.0511 | 24.999 | 25.0001 |  | 20580 | 607 | 9 |  | EA070A | 356 | 1417 | 8 | 5 | 25 | 35.5 | 1.49 | 1958.3857 | 1884.35 | 1679.7357 | 1551.3 | 1462.0358 | 1433.6643 | 1317.8643 | 92.5543 | 96.4936 | 94.7143 | 98.6364 | 95.8186 | 56.2693 | 67.7679 | 32.3908 | 20.818 | 13.551 | 9.8783 | 7.348 | 5.5111 | 4.2156 | 3.6011 | 0 | 0 | 0 | 0 | 0 | 0.1016 | 0.0254 | 0 | 0 | 0 | 0 | 0 | 0 | 0 | 0.048188 | 0.039603 | 0.032982 | 0.036252 | 0.038628 | 0.011715 | 0.010141 | -0.003775 | -0.011782 | -0.028173 | -0.017943 | -0.024641 | -0.009913 | -0.006008 | 0.073442 | 0.069623 | 0.068364 | 0.065516 | 0.070789 | 0.094775 | 0.089086 | -0.351522 | -0.345721 | -0.343261 | -0.341852 | -0.347335 | -0.362116 | -0.352111 | -1.306787 | -1.276925 | -1.265204 | -1.257879 | -1.285911 | -1.358569 | -1.305701 | -0.613347 | -0.557043 | -0.537121 | -0.532185 | -0.589682 | -0.845595 | -0.73377 | -0.308914 | -0.281866 | -0.270188 | -0.263933 | -0.289233 | -0.357609 | -0.312473 | 0.392067 | 0.367397 | 0.302255 | 0.246982 | 0.396742 | 0.319465 | 0.282024 | -25 | -20 | -10 | -10 | -20 | -20 | 20 | -2.377186 | -2.342535 | -2.328562 | -2.321686 | -2.355312 | 0 | 0 |  | 1407.973 | 0 |  | 1414.2469 | 0 |  | 737.182 | 0 |  | 737.133 | 0 |  | 1403.325 | 0 |  | 1428.369 | 0 |  | 762.214 | 0 |  | 762.436 | 0 |  | 1400.683 | 0 |  | 1422.019 | 0 |  | 772.295 | 0 |  | 772.377 | 0 |  | 1536.573 | 0 |  | 1536.675 | 0 |  | 778.104 | 0 |  | 777.878 | 0 |  | 1450.594 | 0 |  | 1450.645 | 0 |  | 750.304 | 0 |  | 750.119 | 0 |  | 1494.714 | 0 |  | 1499.108 | 0 |  | 724.167 | 0.102 |  | 724.214 | 0.102 |  | 1447.521 | 0 |  | 1449.172 | 0 |  | 761.804 | 0.025 |  | 761.959 | 0.025 | 143.8278 | 131.1941 | 114.8335 | 101.6349708 | 103.4961 | 135.8755 | 117.4033 | 0 | 0 | 0 | 0 | 0 | -36.7909856 | -8.9436194 | -58.03833 | -35.52533 | -6.084366036 | -23.03051 | -17.98604 | -2.448141338 | -5.396462233 | 0 | 0 | 0 | 0 | 0 | 0 | 0 | 59.42965 | 46.8507 | 23.28562 | 23.21686 | 47.10624 | 0 | 0 | -56.7679 | -53.75108 | -50.87304 | -52.49281 | -56.5025 | -47.58104 | -49.72605 | 88.45118 | 88.76839 | 81.16167 | 49.32851 | 76.11375 | 49.05537 | 53.33713
325 | E28280 | 2017-05-16 15:00 | 57.0776 | 57.5995 | 35 | 59 | 1.2074 | 633.1344 | 25203 | 31 | 239715 | 239897 | 239988 | 239996 | 139337 | 139295 | 221143 | 221150 | 220905 | 220590 | 215467 | 215392 | 215988 | 215830 | 294090 | 294082 | 1384.27 | 3625.5859 | 6 | 183.8108 | 183.8108 | 183.8108 | 183.8108 | 183.8108 | 13.3487 | 13.3487 | 1186.9141 | 1092.8578 | 1046.6666 | 886.2513 | 1040.6874 | 977.8544 | 959.9095 | 942.3373 | 924.8007 | 914.6479 | 904.3934 | 890.4031 | 16 | 19 | 32.4491 | 21.013 | 13.6791 | 9.9926 | 7.3755 | 5.538 | 4.2223 | 3.6016 | 3.6037 | 84.02 | 128.89 | 130.59 | 196.75 | 181.64 | 272.82 | 244.77 | 370.3 | 330.03 | 497.55 | 430.54 | 651.88 | 516.91 | 772.28 | 49.9 | 43.8 | 35.2138 | 4.177778 | 5.3076 | 5.3076 | -2.01 | 5.3076 | 6211421 | 1 |  |  | 3.8771 | 7.4779 | 8.77 | 10.67 | 12.5757 | 16.7714 | 4.4623 | 7.9656 | 9.4213 | 11.1934 | 13.6475 | 18.7508 | 24.9282 | 24.9848 | 24.9691 | 25.0621 | 24.9072 | 25.0486 |  | 20580 | 607 | 10 |  | EA070A | 356 | 1417 | 8 | 5 | 25 | 31.666666 | 4.177778 | 1954.8715 | 1918.2 | 1685.3429 | 1574.3143 | 1470.9714 | 1472.5571 | 1339.2285 | 89.565 | 93.3743 | 94.4743 | 95.8321 | 88.7329 | 58.1836 | 72.0764 | 32.4491 | 21.013 | 13.6791 | 9.9926 | 7.3755 | 5.538 | 4.2223 | 3.6016 | 0 | 0 | 0 | 0 | 0 | 0.1016 | 0.0254 | 0 | 0 | 0 | 0 | 0 | 0 | 0 | 0.051071 | 0.041762 | 0.034734 | 0.036221 | 0.038571 | 0.012964 | 0.011227 | -0.00373 | -0.011653 | -0.028257 | -0.018089 | -0.024629 | -0.011142 | -0.006732 | 0.073458 | 0.06963 | 0.068376 | 0.06552 | 0.070798 | 0.09477 | 0.089082 | -0.351616 | -0.345892 | -0.343243 | -0.341971 | -0.347349 | -0.36239 | -0.352346 | -1.310133 | -1.279916 | -1.266081 | -1.259411 | -1.28675 | -1.362726 | -1.309282 | -0.61321 | -0.556492 | -0.536844 | -0.53151 | -0.58922 | -0.84449 | -0.732835 | -0.308925 | -0.282501 | -0.270428 | -0.264763 | -0.289726 | -0.358714 | -0.31339 | 0.393647 | 0.370429 | 0.304781 | 0.247986 | 0.397589 | 0.318614 | 0.2822 | -15 | -10 | -5 | -5 | -20 | -10 | 10 | -2.37808 | -2.343075 | -2.32834 | -2.321457 | -2.354828 | 0 | 0 |  | 1407.973 | 0 |  | 1414.2469 | 0 |  | 737.182 | 0 |  | 737.133 | 0 |  | 1403.325 | 0 |  | 1428.369 | 0 |  | 762.214 | 0 |  | 762.436 | 0 |  | 1400.683 | 0 |  | 1422.019 | 0 |  | 772.295 | 0 |  | 772.377 | 0 |  | 1536.573 | 0 |  | 1536.675 | 0 |  | 778.104 | 0 |  | 777.878 | 0 |  | 1450.594 | 0 |  | 1450.645 | 0 |  | 750.304 | 0 |  | 750.119 | 0 |  | 1494.714 | 0 |  | 1499.108 | 0 |  | 724.167 | 0.102 |  | 724.214 | 0.102 |  | 1447.521 | 0 |  | 1449.172 | 0 |  | 761.804 | 0.025 |  | 761.959 | 0.025 | 143.601 | 133.564266 | 115.237 | 103.1491 | 104.1418 | 139.5542 | 119.3012 | 0 | 0 | 0 | 0 | 0 | -36.818824 | -8.9495884 | -62.02301 | -38.53699 | -8.200406637 | -22.83564 | -17.9398685 | -2.482886772 | -5.88522259 | 0 | 0 | 0 | 0 | 0 | 0 | 0 | 35.6712 | 23.43075 | 11.6417 | 11.607285 | 47.09656 | 0 | 0 | -54.92215365 | -51.96205 | -50.71796 | -50.93572 | -52.2832 | -49.13547 | -52.82011 | 62.32699 | 66.49597 | 67.96034 | 40.985 | 81.01533 | 51.11706 | 51.64623
325 | E28281 | 2017-05-16 15:01 | 57.6831 | 58.1078 | 51 | 65 | 1.2074 | 903.3842 | 24430 | 31 | 239715 | 239897 | 239988 | 239996 | 139337 | 139295 | 221143 | 221150 | 220905 | 220590 | 215467 | 215392 | 215988 | 215830 | 294090 | 294082 | 1384.27 | 3675.1389 | 6 | 184.7979 | 184.7979 | 184.7979 | 184.7979 | 184.7979 | 14.3358 | 14.3358 | 1212.6953 | 1097.03 | 1042.5 | 871.8837 | 1048.0502 | 977.1357 | 958.6898 | 939.3529 | 923.365 | 912.2551 | 901.1116 | 884.0745 | 15.6 | 17.6 | 30.6636 | 17.9145 | 10.8003 | 7.6123 | 5.4527 | 3.9531 | 2.9405 | 2.4904 | 2.4924 | 84.93 | 137.66 | 144.68 | 225.73 | 211.09 | 323.54 | 294.02 | 453.09 | 406.36 | 633.43 | 545.28 | 850.48 | 660.16 | 1017.92 | 49.8 | 44.1 | 41.925 | 6.718182 | 6.9178 | 6.9178 | -2.4815 | 6.9178 | 1107672 | 2 |  |  | 4.2014 | 7.7907 | 9.3314 | 11.4307 | 12.9021 | 16.9093 | 4.4848 | 8.2121 | 9.8152 | 12.4697 | 13.9712 | 18.4106 | 24.9109 | 25.0805 | 25.0629 | 24.8624 | 25.062 | 24.7409 |  | 20580 | 607 | 11 |  | EA070A | 246 | 1391 | 6 | 5 | 35 | 36.5 | 6.718182 | 2208.7285 | 2100.0144 | 1819.9714 | 1664.8143 | 1607.05 | 1588.0714 | 1405.9785 | 91.8864 | 67.0721 | 78.8529 | 82.4143 | 83.8471 | 56.1793 | 73.3607 | 30.6636 | 17.9145 | 10.8003 | 7.6123 | 5.4527 | 3.9531 | 2.9405 | 2.4904 | 0 | 0 | 0 | 0 | 0 | 0.1016 | 0.0254 | 0 | 0 | 0 | 0 | 0 | 0 | 0 | 0.048244 | 0.039072 | 0.032482 | 0.033556 | 0.03586 | 0.012451 | 0.010741 | -0.003417 | -0.01098 | -0.026541 | -0.016932 | -0.023393 | -0.009435 | -0.005596 | 0.075167 | 0.071259 | 0.069979 | 0.067065 | 0.072459 | 0.097019 | 0.091216 | -0.340883 | -0.335116 | -0.332552 | -0.331167 | -0.336452 | -0.351209 | -0.341316 | -1.324691 | -1.292179 | -1.278898 | -1.271328 | -1.29869 | -1.378434 | -1.323513 | -0.561322 | -0.509842 | -0.492014 | -0.487537 | -0.540083 | -0.773613 | -0.671858 | -0.323476 | -0.295101 | -0.282242 | -0.275654 | -0.302295 | -0.374257 | -0.326231 | 0.382133 | 0.324845 | 0.256346 | 0.201035 | 0.311038 | 0.24113 | 0.210958 | -15 | -15 | -5 | -5 | -20 | 0 | 0 | -2.308358 | -2.273392 | -2.257497 | -2.250721 | -2.283323 | 0 | 0 |  | 1407.973 | 0 |  | 1414.2469 | 0 |  | 737.182 | 0 |  | 737.133 | 0 |  | 1403.325 | 0 |  | 1428.369 | 0 |  | 762.214 | 0 |  | 762.436 | 0 |  | 1400.683 | 0 |  | 1422.019 | 0 |  | 772.295 | 0 |  | 772.377 | 0 |  | 1536.573 | 0 |  | 1536.675 | 0 |  | 778.104 | 0 |  | 777.878 | 0 |  | 1450.594 | 0 |  | 1450.645 | 0 |  | 750.304 | 0 |  | 750.119 | 0 |  | 1494.714 | 0 |  | 1499.108 | 0 |  | 724.167 | 0.102 |  | 724.214 | 0.102 |  | 1447.521 | 0 |  | 1449.172 | 0 |  | 761.804 | 0.025 |  | 761.959 | 0.025 | 166.0235 | 149.6449 | 127.3598 | 111.6508 | 116.4452 | 154.0731 | 128.2477 | 0 | 0 | 0 | 0 | 0 | -35.6828344 | -8.6694264 | -59.38192 | -36.29989 | -7.597933018 | -21.13456 | -16.19076823 | -4.157356944 | -6.809474385 | 0 | 0 | 0 | 0 | 0 | 0 | 0 | 34.62537 | 34.10088 | 11.287485 | 11.253605 | 45.66646 | 0 | 0 | -51.57786 | -34.19617 | -38.79673 | -40.18002 | -45.28439 | -43.46104 | -49.28797 | 89.68908 | 113.2497 | 92.2526 | 61.5898 | 100.6365 | 70.77187 | 63.48086
325 | E28282 | 2017-05-16 15:03 | 58.6874 | 58.8744 | 27 | 64 | 1.2074 | 897.4705 | 24246 | 31 | 239715 | 239897 | 239988 | 239996 | 139337 | 139295 | 221143 | 221150 | 220905 | 220590 | 215467 | 215392 | 215988 | 215830 | 294090 | 294082 | 1384.27 | 3675.1389 | 6 | 185.7785 | 185.7785 | 185.7785 | 185.7785 | 185.7785 | 15.3164 | 15.3164 | 1162.3047 | 1081.2717 | 1042.6666 | 874.7189 | 1034.8461 | 981.5428 | 961.4412 | 944.1149 | 926.3738 | 913.2134 | 899.8411 | 880.9669 | 16 | 17.2 | 31.0127 | 18.0548 | 10.8059 | 7.5759 | 5.4013 | 3.9313 | 2.9432 | 2.4863 | 2.4977 | 84.28 | 137.26 | 143.62 | 227.88 | 210.18 | 328.13 | 293.51 | 459.99 | 407.95 | 639.14 | 545.77 | 850.82 | 659.61 | 1017.8 | 50.4 | 43.8 | 40.3941 | 22.300001 | 21.2621 | 21.2621 | -19.9212 | 21.2621 | 1107672 | 1 |  |  | 4.0036 | 7.7514 | 9.0107 | 10.9657 | 12.7514 | 17.3107 | 4.2877 | 8.0831 | 9.0385 | 11.2538 | 13.2662 | 20.5431 | 24.917 | 24.8769 | 25.0158 | 24.8889 | 24.9211 | 24.6278 |  | 20580 | 607 | 12 |  | EA070A | 246 | 1391 | 6 | 5 | 35 | 34.5 | 22.300001 | 2192.2715 | 2098.3713 | 1848.8357 | 1714.1571 | 1579.5929 | 1550.2214 | 1441.3572 | 88.7657 | 67.6286 | 84.5671 | 83.3664 | 82.335 | 55.3571 | 81.555 | 31.0127 | 18.0548 | 10.8059 | 7.5759 | 5.4013 | 3.9313 | 2.9432 | 2.4863 | 0 | 0 | 0 | 0 | 0 | 0.1016 | 0.0254 | 0 | 0 | 0 | 0 | 0 | 0 | 0 | 0.049873 | 0.03998 | 0.034314 | 0.033771 | 0.03581 | 0.013881 | 0.01198 | -0.003398 | -0.01098 | -0.026541 | -0.016931 | -0.023393 | -0.007825 | -0.004502 | 0.075129 | 0.071222 | 0.069942 | 0.06702 | 0.072421 | 0.096967 | 0.091134 | -0.34122 | -0.335426 | -0.332873 | -0.331662 | -0.33679 | -0.35146 | -0.34183 | -1.325463 | -1.292467 | -1.279263 | -1.272639 | -1.299348 | -1.37765 | -1.324222 | -0.561494 | -0.509976 | -0.492109 | -0.487163 | -0.540208 | -0.773939 | -0.67121 | -0.323676 | -0.295325 | -0.282526 | -0.27672 | -0.302574 | -0.374381 | -0.327614 | 0.382695 | 0.325604 | 0.257226 | 0.201231 | 0.309929 | 0.241188 | 0.211337 | -10 | -15 | -5 | -5 | -20 | 10 | -10 | -2.30748 | -2.272274 | -2.256904 | -2.250207 | -2.282727 | 0 | 0 |  | 1407.973 | 0 |  | 1414.2469 | 0 |  | 737.182 | 0 |  | 737.133 | 0 |  | 1403.325 | 0 |  | 1428.369 | 0 |  | 762.214 | 0 |  | 762.436 | 0 |  | 1400.683 | 0 |  | 1422.019 | 0 |  | 772.295 | 0 |  | 772.377 | 0 |  | 1536.573 | 0 |  | 1536.675 | 0 |  | 778.104 | 0 |  | 777.878 | 0 |  | 1450.594 | 0 |  | 1450.645 | 0 |  | 750.304 | 0 |  | 750.119 | 0 |  | 1494.714 | 0 |  | 1499.108 | 0 |  | 724.167 | 0.102 |  | 724.214 | 0.102 |  | 1447.521 | 0 |  | 1449.172 | 0 |  | 761.804 | 0.025 |  | 761.959 | 0.025 | 164.7032 | 149.4502 | 129.3113 | 114.8828 | 114.3957 | 150.3203 | 131.3566 | 0 | 0 | 0 | 0 | 0 | -35.708336 | -8.682482 | -61.60089 | -37.481543 | -9.943711299 | -21.43124076 | -16.134 | -8.3430484 | -9.902532116 | 0 | 0 | 0 | 0 | 0 | 0 | 0 | 23.0748 | 34.08411 | 11.28452 | 11.251035 | 45.65454 | 0 | 0 | -49.84141 | -34.48896 | -41.61623 | -40.61303 | -44.47802568 | -42.84302 | -54.74053155 | 76.33566 | 111.5638 | 89.03584 | 64.08958 | 99.43821 | 63.42592 | 58.0311
325 | E28283 | 2017-05-16 15:05 | 58.6278 | 58.9858 | 51 | 58 | 1.2074 | 633.0946 | 25180 | 31 | 239715 | 239897 | 239988 | 239996 | 139337 | 139295 | 221143 | 221150 | 220905 | 220590 | 215467 | 215392 | 215988 | 215830 | 294090 | 294082 | 1384.27 | 3726.7881 | 6 | 186.3114 | 186.3114 | 186.3114 | 186.3114 | 186.3114 | 15.8493 | 15.8493 | 1199.8047 | 1096.3624 | 1049.1666 | 892.1196 | 1046.5096 | 985.1229 | 967.9274 | 950.9329 | 933.506 | 924.5255 | 915.1656 | 902.3527 | 15.8 | 18.2 | 32.3482 | 20.8558 | 13.5972 | 9.9457 | 7.4017 | 5.5252 | 4.2185 | 3.5981 | 3.608 | 87.13 | 136.04 | 135.56 | 206.23 | 188.47 | 284.97 | 252.97 | 385.13 | 339.32 | 520.78 | 442.61 | 682.95 | 532 | 811.15 | 50.4 | 44.1 | 35.8333 | 5.8 | 6.2409 | 6.2409 | -2.1591 | 6.2409 | 6211421 | 2 |  |  | 3.9886 | 7.55 | 8.8957 | 10.7386 | 12.6007 | 16.6107 | 4.5407 | 8.1475 | 9.7864 | 10.9085 | 13.7 | 18.2051 | 24.8629 | 24.9576 | 25.0312 | 25.0841 | 24.9914 | 24.9549 |  | 20580 | 607 | 13 |  | EA070A | 356 | 1417 | 8 | 5 | 25 | 21.833332 | 5.8 | 1938.1857 | 1870.4071 | 1652.9214 | 1512.6285 | 1474.3857 | 1419.8 | 1304.4286 | 91.3786 | 92.9886 | 91.7029 | 96.4743 | 92.0829 | 57.1514 | 83.1857 | 32.3482 | 20.8558 | 13.5972 | 9.9457 | 7.4017 | 5.5252 | 4.2185 | 3.5981 | 0 | 0 | 0 | 0 | 0 | 0.1016 | 0.0254 | 0 | 0 | 0 | 0 | 0 | 0 | 0 | 0.058125 | 0.045959 | 0.040805 | 0.037486 | 0.039069 | 0.016935 | 0.014757 | -0.003673 | -0.011656 | -0.028141 | -0.018032 | -0.024635 | -0.008684 | -0.005008 | 0.073489 | 0.069665 | 0.068407 | 0.065559 | 0.070827 | 0.094836 | 0.089152 | -0.351441 | -0.345539 | -0.342959 | -0.341526 | -0.347069 | -0.361795 | -0.3517 | -1.311042 | -1.279026 | -1.265677 | -1.258119 | -1.285847 | -1.358511 | -1.30488 | -0.613192 | -0.556788 | -0.536969 | -0.532077 | -0.589182 | -0.84513 | -0.733677 | -0.308636 | -0.281776 | -0.269956 | -0.263638 | -0.289468 | -0.357588 | -0.312106 | 0.392983 | 0.369502 | 0.303963 | 0.248171 | 0.39862 | 0.319967 | 0.282482 | -5 | -10 | 0 | 0 | -20 | 20 | -20 | -2.378782 | -2.343088 | -2.328427 | -2.321534 | -2.354825 | 0 | 0 |  | 1407.973 | 0 |  | 1414.2469 | 0 |  | 737.182 | 0 |  | 737.133 | 0 |  | 1403.325 | 0 |  | 1428.369 | 0 |  | 762.214 | 0 |  | 762.436 | 0 |  | 1400.683 | 0 |  | 1422.019 | 0 |  | 772.295 | 0 |  | 772.377 | 0 |  | 1536.573 | 0 |  | 1536.675 | 0 |  | 778.104 | 0 |  | 777.878 | 0 |  | 1450.594 | 0 |  | 1450.645 | 0 |  | 750.304 | 0 |  | 750.119 | 0 |  | 1494.714 | 0 |  | 1499.108 | 0 |  | 724.167 | 0.102 |  | 724.214 | 0.102 |  | 1447.521 | 0 |  | 1449.172 | 0 |  | 761.804 | 0.025 |  | 761.959 | 0.025 | 142.4353 | 130.3019 | 113.0714 | 99.16641 | 104.4263 | 134.6481528 | 116.2924 | 0 | 0 | 0 | 0 | 0 | -36.758372 | -8.93318 | -71.38886 | -43.87443 | -16.02853 | -24.47545 | -18.55992 | -11.20907 | -12.72127512 | 0 | 0 | 0 | 0 | 0 | 0 | 0 | 11.89391 | 23.43088 | 0 | 0 | 47.0965 | 0 | 0 | -56.03263 | -51.77494 | -49.24161 | -51.33176 | -54.25359 | -48.30036 | -61.03143 | 26.90775 | 58.08343 | 47.80125 | 23.35921 | 78.70931 | 38.38034 | 33.60653
325 | E28284 | 2017-05-16 15:06 | 58.5705 | 59.0767 | 33 | 53 | 1.1838 | 576.9709 | 25496 | 31 | 239715 | 239897 | 239988 | 239996 | 139337 | 139295 | 221143 | 221150 | 220905 | 220590 | 215467 | 215392 | 215988 | 215830 | 294090 | 294082 | 1384.27 | 3752.707 | 6 | 186.7294 | 186.7294 | 186.7294 | 186.7294 | 186.7294 | 16.2673 | 16.2673 | 1185.7422 | 1087.0549 | 1041.5 | 900.7 | 1042.1107 | 988.287 | 971.9199 | 956.1328 | 939.8848 | 929.8847 | 919.9425 | 907.4781 | 16 | 18.8 | 32.4828 | 21.9568 | 14.8879 | 11.0546 | 8.3005 | 6.3294 | 4.8509 | 4.1023 | 4.1145 | 97.3 | 137.53 | 144.33 | 201.49 | 196.94 | 274.29 | 261.09 | 366.26 | 345.88 | 485.29 | 447.62 | 632.46 | 541.27 | 749.86 | 49.8 | 44.2 | 28.2717 | 4.75 | 4.4241 | 4.4241 | -1.2184 | 4.4241 | 6201489 | 1 |  |  | 3.8571 | 6.85 | 8.2514 | 9.9664 | 11.5693 | 15.3 | 4.4157 | 7.7902 | 9.0843 | 11.2863 | 12.7098 | 17.4549 | 24.8564 | 25.0296 | 25.0519 | 25.0144 | 25.0019 | 24.9471 |  | 20580 | 607 | 14 |  | EA061 | 406 | 1381 | 9 | 5 | 35 | 34.599998 | 4.75 | 1692.3785 | 1692.8286 | 1536.5571 | 1402.5286 | 1297.1 | 1273.7142 | 1220.1643 | 55.3636 | 57.3057 | 61.4193 | 60.6693 | 77.8221 | 56.9593 | 78.225 | 32.4828 | 21.9568 | 14.8879 | 11.0546 | 8.3005 | 6.3294 | 4.8509 | 4.1023 | 0 | 0 | 0 | 0 | 0 | 0.1016 | 0.0254 | 0 | 0 | 0 | 0 | 0 | 0 | 0 | 0.050639 | 0.039867 | 0.033217 | 0.032704 | 0.034597 | 0.014209 | 0.012257 | -0.003338 | -0.010765 | -0.025971 | -0.01668 | -0.022985 | -0.007096 | -0.003999 | 0.076025 | 0.072059 | 0.070751 | 0.0678 | 0.073267 | 0.09819 | 0.092256 | -0.334226 | -0.328821 | -0.326508 | -0.325225 | -0.330326 | -0.344163 | -0.334945 | -1.322273 | -1.291659 | -1.27931 | -1.272123 | -1.300537 | -1.369987 | -1.318017 | -0.55438 | -0.502924 | -0.484707 | -0.480071 | -0.532454 | -0.762901 | -0.660943 | -0.322694 | -0.29539 | -0.283519 | -0.277252 | -0.302939 | -0.374877 | -0.329057 | 0.399931 | 0.364832 | 0.332769 | 0.275931 | 0.451334 | 0.36717 | 0.323728 | -15 | -15 | -10 | -10 | -15 | 30 | -30 | -2.267456 | -2.233964 | -2.220355 | -2.213462 | -2.245592 | 0 | 0 |  | 1407.973 | 0 |  | 1414.2469 | 0 |  | 737.182 | 0 |  | 737.133 | 0 |  | 1403.325 | 0 |  | 1428.369 | 0 |  | 762.214 | 0 |  | 762.436 | 0 |  | 1400.683 | 0 |  | 1422.019 | 0 |  | 772.295 | 0 |  | 772.377 | 0 |  | 1536.573 | 0 |  | 1536.675 | 0 |  | 778.104 | 0 |  | 777.878 | 0 |  | 1450.594 | 0 |  | 1450.645 | 0 |  | 750.304 | 0 |  | 750.119 | 0 |  | 1494.714 | 0 |  | 1499.108 | 0 |  | 724.167 | 0.102 |  | 724.214 | 0.102 |  | 1447.521 | 0 |  | 1449.172 | 0 |  | 761.804 | 0.025 |  | 761.959 | 0.025 | 128.6631 | 121.9835 | 108.713 | 95.09143908 | 95.0346257 | 125.066 | 112.5675 | 0 | 0 | 0 | 0 | 0 | -34.9669608 | -8.507603 | -62.54484 | -37.58986 | -9.26988026 | -20.3845 | -15.10184 | -9.744717531 | -10.88418 | 0 | 0 | 0 | 0 | 0 | 0 | 0 | 34.01184 | 33.50946 | 22.20355 | 22.13462 | 33.68388 | 0 | 0 | -30.69247 | -28.82041 | -29.77036 | -29.12557 | -41.43669 | -43.45431 | -51.70227 | 69.43761 | 89.08272 | 91.87626 | 67.71599 | 72.17998 | 36.90001 | 41.47342
325 | E28285 | 2017-05-16 15:08 | 58.4852 | 59.1754 | 39 | 56 | 1.1838 | 578.3202 | 25551 | 31 | 239715 | 239897 | 239988 | 239996 | 139337 | 139295 | 221143 | 221150 | 220905 | 220590 | 215467 | 215392 | 215988 | 215830 | 294090 | 294082 | 1384.27 | 3772.8621 | 6 | 187.1483 | 187.1483 | 187.1483 | 187.1483 | 187.1483 | 16.6862 | 16.6862 | 1220.8984 | 1113.6051 | 1060.3334 | 907.0298 | 1059.6443 | 1000.9583 | 983.049 | 966.0509 | 948.5091 | 938.0032 | 927.5554 | 914.3327 | 15.8 | 21 | 32.0712 | 21.4551 | 14.5344 | 10.8505 | 8.1907 | 6.2694 | 4.8246 | 4.1025 | 4.1132 | 92.96 | 138.28 | 138.72 | 203.1 | 189.03 | 275.32 | 249.71 | 366.08 | 330.4 | 484.36 | 426.8 | 627.9 | 509.59 | 743.36 | 50.4 | 43.9 | 31.6042 | 4.511111 | 4.6764 | 4.6764 | -0.6539 | 4.6764 | 6201489 | 2 |  |  | 3.7236 | 6.7957 | 8.0743 | 9.7829 | 11.3243 | 15.4657 | 4.0204 | 7.3648 | 9.1037 | 11.0907 | 12.7593 | 16.2389 | 24.8649 | 24.9739 | 24.9593 | 25.0319 | 25.051 | 24.9853 |  | 20580 | 607 | 15 |  | EA061 | 406 | 1381 | 9 | 5 | 35 | 25.200001 | 4.511111 | 1667.9785 | 1633.2357 | 1464.3785 | 1362.8715 | 1275.1857 | 1232.3715 | 1153.3785 | 56.8036 | 59.34 | 60.9064 | 60.6757 | 73.7479 | 54.3586 | 78.1636 | 32.0712 | 21.4551 | 14.5344 | 10.8505 | 8.1907 | 6.2694 | 4.8246 | 4.1025 | 0 | 0 | 0 | 0 | 0 | 0.1016 | 0.0254 | 0 | 0 | 0 | 0 | 0 | 0 | 0 | 0.05225 | 0.041277 | 0.034206 | 0.032818 | 0.034655 | 0.015399 | 0.013315 | -0.003337 | -0.010762 | -0.025967 | -0.016678 | -0.022982 | -0.007183 | -0.004032 | 0.076028 | 0.072068 | 0.070766 | 0.067812 | 0.073274 | 0.098209 | 0.092306 | -0.334195 | -0.328685 | -0.326277 | -0.325046 | -0.330233 | -0.343712 | -0.334218 | -1.322168 | -1.290973 | -1.278098 | -1.271196 | -1.300081 | -1.363393 | -1.30958 | -0.554422 | -0.503256 | -0.485285 | -0.480508 | -0.53268 | -0.763414 | -0.662333 | -0.322597 | -0.294791 | -0.282488 | -0.276474 | -0.302528 | -0.374168 | -0.327211 | 0.398535 | 0.362308 | 0.32886 | 0.272979 | 0.446502 | 0.363157 | 0.323693 | -15 | -15 | -10 | -10 | -15 | 40 | -40 | -2.266413 | -2.232944 | -2.219245 | -2.212215 | -2.244193 | 0 | 0 |  | 1407.973 | 0 |  | 1414.2469 | 0 |  | 737.182 | 0 |  | 737.133 | 0 |  | 1403.325 | 0 |  | 1428.369 | 0 |  | 762.214 | 0 |  | 762.436 | 0 |  | 1400.683 | 0 |  | 1422.019 | 0 |  | 772.295 | 0 |  | 772.377 | 0 |  | 1536.573 | 0 |  | 1536.675 | 0 |  | 778.104 | 0 |  | 777.878 | 0 |  | 1450.594 | 0 |  | 1450.645 | 0 |  | 750.304 | 0 |  | 750.119 | 0 |  | 1494.714 | 0 |  | 1499.108 | 0 |  | 724.167 | 0.102 |  | 724.214 | 0.102 |  | 1447.521 | 0 |  | 1449.172 | 0 |  | 761.804 | 0.025 |  | 761.959 | 0.025 | 126.8131 | 117.704 | 103.6282 | 92.41904 | 93.43796 | 121.03 | 106.4638 | 0 | 0 | 0 | 0 | 0 | -34.9211392 | -8.4891372 | -64.6712 | -39.39404 | -10.53025 | -20.51710344 | -15.17585 | -11.20164 | -12.15683114 | 0 | 0 | 0 | 0 | 0 | 0 | 0 | 33.996195 | 33.49416 | 22.19245 | 22.12215 | 33.662895 | 0 | 0 | -31.49317 | -29.86321104 | -29.55696 | -29.15516 | -39.28403 | -41.49812 | -51.77033 | 64.6449 | 81.94094 | 85.73345 | 64.86893 | 72.64098 | 33.40908 | 34.04746
325 | E28286 | 2017-05-16 15:09 | 58.6479 | 59.2232 | 24 | 47 | 1.1838 | 512.8974 | 19911 | 31 | 239715 | 239897 | 239988 | 239996 | 139337 | 139295 | 221143 | 221150 | 220905 | 220590 | 215467 | 215392 | 215988 | 215830 | 294090 | 294082 | 1384.27 | 3793.0149 | 6 | 187.5782 | 187.5782 | 187.5782 | 187.5782 | 187.5782 | 17.1161 | 17.1161 | 1204.4922 | 1110.0033 | 1063.8334 | 901.9096 | 1050.172 | 988.4427 | 970.6868 | 953.7988 | 936.5319 | 925.7527 | 914.7573 | 900.2371 | 15.8 | 19.2 | 32.1636 | 20.7519 | 13.7855 | 10.0925 | 7.4623 | 5.5978 | 4.2236 | 3.5974 | 3.6113 | 90.36 | 131.94 | 138.86 | 196.64 | 193.14 | 271.67 | 260.19 | 368.24 | 349.85 | 496.15 | 458.36 | 657.4 | 553.26 | 781.68 | 50.3 | 43.9 | 22.8999 | 5.05 | 4.192 | 4.192 | -0.5455 | 4.192 | 6109179 | 1 |  |  | 3.8564 | 6.9971 | 8.2614 | 10.1071 | 11.7593 | 15.6579 | 4.175 | 7.5518 | 8.6964 | 10.8357 | 13.4018 | 17.9768 | 24.8967 | 25.0226 | 25.0005 | 25.0642 | 24.9988 | 24.9535 |  | 20580 | 607 | 16 |  | EA061 | 356 | 1380 | 8 | 5 | 35 | 28.666666 | 5.05 | 1763.8785 | 1714.9143 | 1550.9286 | 1425.15 | 1348.7428 | 1292.9785 | 1136.6643 | 52.0357 | 55.1093 | 54.6793 | 55.1614 | 57.7029 | 48.7486 | 71.8779 | 32.1636 | 20.7519 | 13.7855 | 10.0925 | 7.4623 | 5.5978 | 4.2236 | 3.5974 | 0 | 0 | 0 | 0 | 0 | 0.1016 | 0.0254 | 0 | 0 | 0 | 0 | 0 | 0 | 0 | 0.053553 | 0.041315 | 0.035667 | 0.033295 | 0.034891 | 0.015702 | 0.013527 | -0.003359 | -0.010808 | -0.026128 | -0.016793 | -0.022971 | -0.007075 | -0.003957 | 0.075986 | 0.072029 | 0.070725 | 0.067773 | 0.073231 | 0.098134 | 0.092268 | -0.334598 | -0.329063 | -0.326645 | -0.325407 | -0.330751 | -0.344565 | -0.334826 | -1.322671 | -1.291188 | -1.277704 | -1.270772 | -1.302048 | -1.371717 | -1.316873 | -0.553706 | -0.502621 | -0.484564 | -0.479808 | -0.531847 | -0.762325 | -0.662294 | -0.324169 | -0.296208 | -0.284055 | -0.27799 | -0.304291 | -0.376001 | -0.32756 | 0.396578 | 0.356452 | 0.313947 | 0.256246 | 0.411981 | 0.330127 | 0.291047 | -20 | -20 | -20 | -20 | -15 | 30 | -30 | -2.265718 | -2.232149 | -2.218091 | -2.211359 | -2.244694 | 0 | 0 |  | 1407.973 | 0 |  | 1414.2469 | 0 |  | 737.182 | 0 |  | 737.133 | 0 |  | 1403.325 | 0 |  | 1428.369 | 0 |  | 762.214 | 0 |  | 762.436 | 0 |  | 1400.683 | 0 |  | 1422.019 | 0 |  | 772.295 | 0 |  | 772.377 | 0 |  | 1536.573 | 0 |  | 1536.675 | 0 |  | 778.104 | 0 |  | 777.878 | 0 |  | 1450.594 | 0 |  | 1450.645 | 0 |  | 750.304 | 0 |  | 750.119 | 0 |  | 1494.714 | 0 |  | 1499.108 | 0 |  | 724.167 | 0.102 |  | 724.214 | 0.102 |  | 1447.521 | 0 |  | 1449.172 | 0 |  | 761.804 | 0.025 |  | 761.959 | 0.025 | 134.0301 | 123.5236 | 109.6894 | 96.58669095 | 98.76978 | 126.8852 | 104.8777 | 0 | 0 | 0 | 0 | 0 | -35.007804 | -8.5045804 | -66.39015 | -39.39027 | -12.18802 | -20.97028 | -15.52041216 | -11.8338 | -12.60247461 | 0 | 0 | 0 | 0 | 0 | 0 | 0 | 45.31436 | 44.64298 | 44.36182 | 44.22718 | 33.67041 | 0 | 0 | -28.81248 | -27.69909 | -26.49562 | -26.46688 | -30.68911 | -37.16228 | -47.6043 | 84.1418 | 101.0772 | 115.3676 | 93.37671 | 86.23067 | 42.88127 | 36.16638
325 | E28287 | 2017-05-16 15:11 | 58.4705 | 59.1178 | 42 | 49 | 1.1838 | 512.1486 | 19890 | 31 | 239715 | 239897 | 239988 | 239996 | 139337 | 139295 | 221143 | 221150 | 220905 | 220590 | 215467 | 215392 | 215988 | 215830 | 294090 | 294082 | 1384.27 | 3813.165 | 6 | 188.0074 | 188.0074 | 188.0074 | 188.0074 | 188.0074 | 17.5452 | 17.5452 | 1230.2734 | 1138.6093 | 1082 | 897.4565 | 1060.4744 | 995.5297 | 976.0902 | 957.7505 | 939.0968 | 927.3538 | 915.8211 | 900.4667 | 16 | 29.2 | 32.198 | 20.6971 | 13.6445 | 9.9933 | 7.4286 | 5.5724 | 4.2027 | 3.5978 | 3.6133 | 86.76 | 128.98 | 133.63 | 195.16 | 185.35 | 269.24 | 248.36 | 363.9 | 333.14 | 489.26 | 436.3 | 646.73 | 526.47 | 764.17 | 50.8 | 43.9 | 25.9465 | 2.24 | 2.6017 | 2.7915 | -0.3215 | 2.6017 | 6109179 | 2 |  |  | 3.7136 | 7.0786 | 8.2929 | 10.0914 | 11.6371 | 15.7264 | 4.0068 | 7.6373 | 8.839 | 10.7542 | 12.0831 | 17.5898 | 24.9139 | 24.8952 | 24.9949 | 24.9496 | 24.9625 | 24.896 |  | 20580 | 607 | 17 |  | EA061 | 356 | 1380 | 8 | 5 | 35 | 26.666666 | 2.24 | 1782.4 | 1721.1072 | 1543.9 | 1420.4572 | 1360.3286 | 1302.0358 | 1104.5714 | 57.6257 | 59.7043 | 58.785 | 58.075 | 57.0029 | 47.0914 | 71.195 | 32.198 | 20.6971 | 13.6445 | 9.9933 | 7.4286 | 5.5724 | 4.2027 | 3.5978 | 0 | 0 | 0 | 0 | 0 | 0.1016 | 0.0254 | 0 | 0 | 0 | 0 | 0 | 0 | 0 | 0.054027 | 0.04242 | 0.036135 | 0.033608 | 0.035369 | 0.016553 | 0.014247 | -0.003384 | -0.010862 | -0.026305 | -0.016917 | -0.022946 | -0.007069 | -0.003942 | 0.075967 | 0.072012 | 0.070711 | 0.067759 | 0.073209 | 0.098091 | 0.092266 | -0.334588 | -0.329028 | -0.32655 | -0.325324 | -0.330799 | -0.345055 | -0.334988 | -1.320229 | -1.28867 | -1.274663 | -1.267806 | -1.300081 | -1.376503 | -1.319486 | -0.554265 | -0.503197 | -0.485233 | -0.48044 | -0.532242 | -0.762487 | -0.663535 | -0.323619 | -0.295587 | -0.283256 | -0.277257 | -0.30401 | -0.376225 | -0.326322 | 0.395598 | 0.355217 | 0.312578 | 0.255753 | 0.412274 | 0.329717 | 0.291181 | -25 | -25 | -25 | -25 | -20 | 20 | -20 | -2.264806 | -2.231263 | -2.217204 | -2.210438 | -2.243884 | 0 | 0 |  | 1407.973 | 0 |  | 1414.2469 | 0 |  | 737.182 | 0 |  | 737.133 | 0 |  | 1403.325 | 0 |  | 1428.369 | 0 |  | 762.214 | 0 |  | 762.436 | 0 |  | 1400.683 | 0 |  | 1422.019 | 0 |  | 772.295 | 0 |  | 772.377 | 0 |  | 1536.573 | 0 |  | 1536.675 | 0 |  | 778.104 | 0 |  | 777.878 | 0 |  | 1450.594 | 0 |  | 1450.645 | 0 |  | 750.304 | 0 |  | 750.119 | 0 |  | 1494.714 | 0 |  | 1499.108 | 0 |  | 724.167 | 0.102 |  | 724.214 | 0.102 |  | 1447.521 | 0 |  | 1449.172 | 0 |  | 761.804 | 0.025 |  | 761.959 | 0.025 | 135.4035808 | 123.9404 | 109.1707129 | 96.24876 | 99.5883 | 127.718 | 101.9144 | 0 | 0 | 0 | 0 | 0 | -35.057588 | -8.5086952 | -66.86036 | -40.66784786 | -12.52993729 | -21.16095 | -16.15091 | -13.05475 | -13.59730323 | 0 | 0 | 0 | 0 | 0 | 0 | 0 | 56.62015 | 55.781575 | 55.4301 | 55.26095 | 44.87768 | 0 | 0 | -31.93991 | -30.04302 | -28.52442 | -27.901553 | -30.33934 | -35.90658 | -47.24037 | 93.22346 | 109.0111 | 123.5465 | 102.4472 | 97.97573 | 43.69907 | 32.56801
325 | E28288 | 2017-05-16 15:12 | 58.5133 | 59.1205 | 30 | 48 | 1.1838 | 511.0315 | 19845 | 31 | 239715 | 239897 | 239988 | 239996 | 139337 | 139295 | 221143 | 221150 | 220905 | 220590 | 215467 | 215392 | 215988 | 215830 | 294090 | 294082 | 1384.27 | 3836.01 | 6 | 188.4356 | 188.4356 | 188.4356 | 188.4356 | 188.4356 | 17.9735 | 17.9735 | 1202.1484 | 1113.5065 | 1065.8334 | 894.8066 | 1046.6759 | 983.443 | 965.1751 | 947.6613 | 929.8294 | 918.59 | 907.5161 | 892.9837 | 16 | 22.2 | 32.3392 | 20.8952 | 13.7783 | 10.0889 | 7.4766 | 5.6059 | 4.237 | 3.5971 | 3.6094 | 87.77 | 129.69 | 134.83 | 195.01 | 187.34 | 269.4 | 251.89 | 365.35 | 338.02 | 491.97 | 444.27 | 649.43 | 537.87 | 773.33 | 49.7 | 43.9 | 22.2981 | 3.51 | 3.7994 | 3.7994 | -0.9355 | 3.7994 | 6109179 | 1 |  |  | 3.8486 | 7.1486 | 8.3664 | 10.2579 | 11.7136 | 15.6386 | 4.2 | 7.8707 | 8.8552 | 10.4793 | 12.15 | 17.5086 | 24.8449 | 24.9412 | 25.0166 | 25.0851 | 25.0368 | 24.8002 |  | 20580 | 607 | 18 |  | EA061 | 356 | 1380 | 8 | 5 | 35 | 33.833336 | 3.51 | 1785.8572 | 1741.2858 | 1566.5 | 1442.4286 | 1375.3785 | 1307.9286 | 1223.9714 | 52.9214 | 56.6171 | 56.3043 | 56.5786 | 56.14 | 47.0414 | 67.6279 | 32.3392 | 20.8952 | 13.7783 | 10.0889 | 7.4766 | 5.6059 | 4.237 | 3.5971 | 0 | 0 | 0 | 0 | 0 | 0.1016 | 0.0254 | 0 | 0 | 0 | 0 | 0 | 0 | 0 | 0.054739 | 0.043336 | 0.03644 | 0.033879 | 0.035604 | 0.017347 | 0.014942 | -0.003432 | -0.010909 | -0.02644 | -0.016991 | -0.022923 | -0.007063 | -0.003937 | 0.075949 | 0.071991 | 0.070691 | 0.06774 | 0.073192 | 0.098072 | 0.092175 | -0.334619 | -0.329122 | -0.326658 | -0.325432 | -0.330851 | -0.345305 | -0.335815 | -1.318231 | -1.287071 | -1.273486 | -1.266637 | -1.298509 | -1.379123 | -1.325355 | -0.554246 | -0.503001 | -0.48508 | -0.480288 | -0.532232 | -0.762692 | -0.661573 | -0.323878 | -0.296133 | -0.283724 | -0.27772 | -0.304246 | -0.376193 | -0.329086 | 0.396566 | 0.356553 | 0.314517 | 0.257015 | 0.414303 | 0.330755 | 0.290912 | -30 | -30 | -30 | -30 | -25 | 10 | -10 | -2.264365 | -2.230803 | -2.216754 | -2.210059 | -2.24373 | 0 | 0 |  | 1407.973 | 0 |  | 1414.2469 | 0 |  | 737.182 | 0 |  | 737.133 | 0 |  | 1403.325 | 0 |  | 1428.369 | 0 |  | 762.214 | 0 |  | 762.436 | 0 |  | 1400.683 | 0 |  | 1422.019 | 0 |  | 772.295 | 0 |  | 772.377 | 0 |  | 1536.573 | 0 |  | 1536.675 | 0 |  | 778.104 | 0 |  | 777.878 | 0 |  | 1450.594 | 0 |  | 1450.645 | 0 |  | 750.304 | 0 |  | 750.119 | 0 |  | 1494.714 | 0 |  | 1499.108 | 0 |  | 724.167 | 0.102 |  | 724.214 | 0.102 |  | 1447.521 | 0 |  | 1449.172 | 0 |  | 761.804 | 0.025 |  | 761.959 | 0.025 | 135.6341 | 125.3569 | 110.7374515 | 97.71011 | 100.6667 | 128.2712 | 112.8196 | 0 | 0 | 0 | 0 | 0 | -35.082988 | -8.529701 | -67.63448 | -41.73585 | -12.73486 | -21.39097 | -16.46639 | -14.1829 | -14.58553 | 0 | 0 | 0 | 0 | 0 | 0 | 0 | 67.93095 | 66.92409 | 66.50262 | 66.30177 | 56.09325 | 0 | 0 | -29.33147 | -28.47846 | -27.31209 | -27.17402 | -29.87950448 | -35.8781 | -44.74079 | 106.5991 | 122.0667 | 137.1931 | 115.4469 | 110.4141 | 43.12719 | 44.96354
325 | E28289 | 2017-05-16 15:14 | 58.4612 | 59.1543 | 42 | 53 | 1.1838 | 581.2028 | 22548 | 31 | 239715 | 239897 | 239988 | 239996 | 139337 | 139295 | 221143 | 221150 | 220905 | 220590 | 215467 | 215392 | 215988 | 215830 | 294090 | 294082 | 1384.27 | 3851.5759 | 6 | 188.9227 | 188.9227 | 188.9227 | 188.9227 | 188.9227 | 18.4606 | 18.4606 | 1230.2734 | 1121.4945 | 1064.8334 | 904.3812 | 1050.8414 | 988.7186 | 970.5676 | 953.1755 | 935.6108 | 924.5873 | 913.6384 | 899.369 | 15.8 | 20.2 | 32.3713 | 20.8782 | 13.7054 | 10.0537 | 7.4305 | 5.5648 | 4.2305 | 3.594 | 3.6062 | 88.6 | 134.19 | 136.17 | 203.15 | 189.06 | 279.13 | 254.36 | 379.69 | 341.32 | 512.12 | 448.42 | 670.94 | 539.28 | 799.23 | 49.5 | 43.9 | 29.0946 | 4.12 | 4.0328 | 4.0328 | 0.0282 | 4.0328 | 6120756 | 2 |  |  | 3.8557 | 7.0714 | 8.3179 | 10.125 | 11.665 | 16.0629 | 4.481 | 7.4448 | 9.2776 | 10.5276 | 12.3862 | 17.0224 | 24.8339 | 24.943 | 25.0526 | 25.0332 | 25.0556 | 24.8336 |  | 20580 | 608 | 1 |  | EA061 | 356 | 1381 | 8 | 5 | 35 | 30.333334 | 4.12 | 1763.5857 | 1701.0929 | 1520.5571 | 1423.7142 | 1354.5571 | 1255.1357 | 1188.3572 | 54.99 | 56.6121 | 52.9186 | 55.9264 | 53.4586 | 43.6857 | 67.8143 | 32.3713 | 20.8782 | 13.7054 | 10.0537 | 7.4305 | 5.5648 | 4.2305 | 3.594 | 0 | 0 | 0 | 0 | 0 | 0.1016 | 0.0254 | 0 | 0 | 0 | 0 | 0 | 0 | 0 | 0.055445 | 0.044224 | 0.036975 | 0.03398 | 0.035817 | 0.017878 | 0.015411 | -0.003441 | -0.010928 | -0.026487 | -0.017019 | -0.022959 | -0.007255 | -0.004057 | 0.07587 | 0.071922 | 0.070624 | 0.067678 | 0.073123 | 0.097994 | 0.092074 | -0.335198 | -0.329606 | -0.327127 | -0.325852 | -0.331314 | -0.345723 | -0.336442 | -1.31802 | -1.286393 | -1.272752 | -1.265646 | -1.297695 | -1.378402 | -1.326002 | -0.555125 | -0.50404 | -0.486113 | -0.481437 | -0.5334 | -0.764782 | -0.662638 | -0.323627 | -0.29549 | -0.283053 | -0.276844 | -0.303467 | -0.374712 | -0.328812 | 0.395967 | 0.355635 | 0.312798 | 0.255504 | 0.411557 | 0.328452 | 0.29052 | -30 | -30 | -30 | -30 | -25 | 0 | 0 | -2.266567 | -2.232985 | -2.218923 | -2.212189 | -2.245864 | 0 | 0 |  | 1407.973 | 0 |  | 1414.2469 | 0 |  | 737.182 | 0 |  | 737.133 | 0 |  | 1403.325 | 0 |  | 1428.369 | 0 |  | 762.214 | 0 |  | 762.436 | 0 |  | 1400.683 | 0 |  | 1422.019 | 0 |  | 772.295 | 0 |  | 772.377 | 0 |  | 1536.573 | 0 |  | 1536.675 | 0 |  | 778.104 | 0 |  | 777.878 | 0 |  | 1450.594 | 0 |  | 1450.645 | 0 |  | 750.304 | 0 |  | 750.119 | 0 |  | 1494.714 | 0 |  | 1499.108 | 0 |  | 724.167 | 0.102 |  | 724.214 | 0.102 |  | 1447.521 | 0 |  | 1449.172 | 0 |  | 761.804 | 0.025 |  | 761.959 | 0.025 | 133.8032 | 122.346 | 107.3878 | 96.35413 | 99.04928 | 122.9958 | 109.4168 | 0 | 0 | 0 | 0 | 0 | -35.1254568 | -8.5456268 | -68.54231208 | -42.83174 | -13.34862 | -21.46662 | -16.68576231 | -14.64276 | -15.05543 | 0 | 0 | 0 | 0 | 0 | 0 | 0 | 67.99701 | 66.98955 | 66.56769 | 66.36567 | 56.1466 | 0 | 0 | -30.52632375 | -28.53476 | -25.72442 | -26.92504 | -28.51481724 | -33.41004 | -44.93633 | 102.7316 | 117.969 | 134.8825 | 114.3281 | 109.9953 | 39.81751 | 40.87942
325 | E28290 | 2017-05-16 15:15 | 58.5491 | 59.09 | 33 | 43 | 1.1838 | 517.2938 | 15440 | 31 | 239715 | 239897 | 239988 | 239996 | 139337 | 139295 | 221143 | 221150 | 220905 | 220590 | 215467 | 215392 | 215988 | 215830 | 294090 | 294082 | 1384.27 | 3867.145 | 6 | 189.4466 | 189.4466 | 189.4466 | 189.4466 | 189.4466 | 18.9845 | 18.9845 | 1200.9766 | 1121.7174 | 1072 | 894.2438 | 1048.434 | 982.9179 | 964.8608 | 947.2313 | 929.3871 | 919.3318 | 909.1589 | 894.9203 | 15.8 | 24.8 | 32.152 | 19.5396 | 12.2765 | 8.7021 | 6.2598 | 4.5629 | 3.3749 | 2.8173 | 2.8267 | 87.85 | 117.14 | 142.77 | 185.47 | 206.28 | 264.27 | 285.42 | 368.38 | 394.71 | 512.14 | 531.16 | 692.91 | 651.53 | 837.56 | 50.6 | 44.3 | 10.396 | 4.281818 | 3.4846 | 3.5346 | 0.0324 | 3.4846 | 6214191 | 1 |  |  | 4.0186 | 7.2871 | 8.7514 | 10.685 | 12.2886 | 16.0486 | 4.8738 | 7.9803 | 9.0164 | 11.3672 | 13.5295 | 17.6967 | 24.9267 | 24.8974 | 25.0561 | 25.0391 | 25.1529 | 24.9054 |  | 20580 | 608 | 2 |  | EA061 | 279 | 1351 | 7 | 5 | 35 | 39.666664 | 4.281818 | 1896.4357 | 1796.15 | 1640.7715 | 1497.0215 | 1433.5215 | 1338.6786 | 1253.5143 | 60.3093 | 58.3629 | 56.0486 | 58.0779 | 56.495 | 47.4436 | 67.4193 | 32.152 | 19.5396 | 12.2765 | 8.7021 | 6.2598 | 4.5629 | 3.3749 | 2.8173 | 0 | 0 | 0 | 0 | 0 | 0.1016 | 0.0254 | 0 | 0 | 0 | 0 | 0 | 0 | 0 | 0.050046 | 0.039368 | 0.032266 | 0.030369 | 0.032179 | 0.015442 | 0.013211 | -0.003219 | -0.01037 | -0.025128 | -0.016179 | -0.022038 | -0.003623 | -0.001735 | 0.077669 | 0.073628 | 0.072294 | 0.06928 | 0.074854 | 0.100363 | 0.094284 | -0.321954 | -0.316586 | -0.314273 | -0.313016 | -0.318274 | -0.332214 | -0.323428 | -1.329389 | -1.297888 | -1.284196 | -1.276843 | -1.30947 | -1.393384 | -1.341303 | -0.528113 | -0.479598 | -0.462289 | -0.457929 | -0.507374 | -0.727252 | -0.629684 | -0.33819 | -0.308638 | -0.296137 | -0.289486 | -0.31729 | -0.391335 | -0.344045 | 0.39407 | 0.362223 | 0.289628 | 0.230718 | 0.360265 | 0.280591 | 0.242596 | -35 | -35 | -35 | -35 | -30 | -10 | 10 | -2.176445 | -2.143842 | -2.12972 | -2.123368 | -2.156368 | 0 | 0 |  | 1407.973 | 0 |  | 1414.2469 | 0 |  | 737.182 | 0 |  | 737.133 | 0 |  | 1403.325 | 0 |  | 1428.369 | 0 |  | 762.214 | 0 |  | 762.436 | 0 |  | 1400.683 | 0 |  | 1422.019 | 0 |  | 772.295 | 0 |  | 772.377 | 0 |  | 1536.573 | 0 |  | 1536.675 | 0 |  | 778.104 | 0 |  | 777.878 | 0 |  | 1450.594 | 0 |  | 1450.645 | 0 |  | 750.304 | 0 |  | 750.119 | 0 |  | 1494.714 | 0 |  | 1499.108 | 0 |  | 724.167 | 0.102 |  | 724.214 | 0.102 |  | 1447.521 | 0 |  | 1449.172 | 0 |  | 761.804 | 0.025 |  | 761.959 | 0.025 | 147.2943 | 132.2469322 | 118.6179 | 103.7136 | 107.3048 | 134.3538 | 118.1863 | 0 | 0 | 0 | 0 | 0 | -33.7529424 | -8.2150712 | -62.2513 | -37.63616 | -9.166591048 | -18.11840217 | -13.27933527 | -16.46841 | -15.39279 | 0 | 0 | 0 | 0 | 0 | 0 | 0 | 76.175575 | 75.03447 | 74.5402 | 74.31788 | 64.69104 | 0 | 0 | -31.85013 | -27.99073 | -25.91065 | -26.59555 | -28.66409413 | -34.50345 | -42.45285 | 129.3684 | 141.6545 | 158.0809 | 133.3176 | 130.0524 | 49.629 | 52.12562
325 | E28291 | 2017-05-16 15:17 | 58.3727 | 58.8836 | 47 | 42 | 1.1838 | 515.8464 | 15396 | 31 | 239715 | 239897 | 239988 | 239996 | 139337 | 139295 | 221143 | 221150 | 220905 | 220590 | 215467 | 215392 | 215988 | 215830 | 294090 | 294082 | 1384.27 | 3867.145 | 6 | 189.9691 | 189.9691 | 189.9691 | 189.9691 | 189.9691 | 19.507 | 19.507 | 1232.6172 | 1143.4484 | 1088.5 | 899.7761 | 1060.7875 | 993.5266 | 974.6133 | 955.8546 | 936.9664 | 925.6934 | 914.9305 | 899.1772 | 16 | 27.6 | 32.0547 | 19.253 | 11.9981 | 8.5391 | 6.1903 | 4.5618 | 3.3668 | 2.817 | 2.8309 | 87.76 | 119.39 | 144.03 | 191.68 | 207.09 | 272.27 | 284.76 | 376.72 | 392.62 | 517.74 | 528.68 | 700.79 | 642.24 | 848.33 | 49.1 | 43.8 | 12.8109 | 4.881818 | 3.9765 | 4.0471 | -1.1029 | 3.9765 | 6214191 | 2 |  |  | 3.6914 | 7.2164 | 8.4507 | 10.3571 | 11.705 | 15.7807 | 4.5613 | 7.921 | 9.1274 | 11.1048 | 12.829 | 16.8532 | 25.0039 | 24.9054 | 24.9612 | 25.0671 | 24.9635 | 24.8797 |  | 20580 | 608 | 3 |  | EA061 | 279 | 1351 | 7 | 5 | 35 | 32.666664 | 4.881818 | 1885.6428 | 1804.5072 | 1575.9 | 1440.5215 | 1365.6857 | 1332.9 | 1181.1357 | 79.0664 | 79.3493 | 84.8829 | 85.9529 | 63.6914 | 47.4221 | 72.3414 | 32.0547 | 19.253 | 11.9981 | 8.5391 | 6.1903 | 4.5618 | 3.3668 | 2.817 | 0 | 0 | 0 | 0 | 0 | 0.1016 | 0.0254 | 0 | 0 | 0 | 0 | 0 | 0 | 0 | 0.051277 | 0.04067 | 0.033454 | 0.030571 | 0.032181 | 0.016365 | 0.014053 | -0.003219 | -0.01037 | -0.025129 | -0.016179 | -0.022038 | -0.005056 | -0.002714 | 0.077704 | 0.073661 | 0.072335 | 0.069319 | 0.074897 | 0.100396 | 0.094379 | -0.321661 | -0.31632 | -0.313853 | -0.312591 | -0.317856 | -0.331885 | -0.322644 | -1.329433 | -1.298059 | -1.283464 | -1.275701 | -1.308767 | -1.391259 | -1.336706 | -0.52771 | -0.479169 | -0.462294 | -0.457866 | -0.507356 | -0.726241 | -0.630462 | -0.338251 | -0.30881 | -0.295506 | -0.28899 | -0.316649 | -0.392088 | -0.342224 | 0.392531 | 0.356143 | 0.286585 | 0.228742 | 0.357694 | 0.277739 | 0.242901 | -35 | -35 | -35 | -35 | -30 | -20 | 20 | -2.175303 | -2.142879 | -2.128995 | -2.122545 | -2.155468 | 0 | 0 |  | 1407.973 | 0 |  | 1414.2469 | 0 |  | 737.182 | 0 |  | 737.133 | 0 |  | 1403.325 | 0 |  | 1428.369 | 0 |  | 762.214 | 0 |  | 762.436 | 0 |  | 1400.683 | 0 |  | 1422.019 | 0 |  | 772.295 | 0 |  | 772.377 | 0 |  | 1536.573 | 0 |  | 1536.675 | 0 |  | 778.104 | 0 |  | 777.878 | 0 |  | 1450.594 | 0 |  | 1450.645 | 0 |  | 750.304 | 0 |  | 750.119 | 0 |  | 1494.714 | 0 |  | 1499.108 | 0 |  | 724.167 | 0.102 |  | 724.214 | 0.102 |  | 1447.521 | 0 |  | 1449.172 | 0 |  | 761.804 | 0.025 |  | 761.959 | 0.025 | 146.522 | 132.9218 | 113.9927265 | 99.85551 | 102.2858 | 133.8178284 | 111.4744 | 0 | 0 | 0 | 0 | 0 | -33.719516 | -8.1951576 | -63.88989 | -39.3311877 | -10.6848378 | -18.35989 | -13.27482 | -15.73375 | -15.15691 | 0 | 0 | 0 | 0 | 0 | 0 | 0 | 76.135605 | 75.000765 | 74.514825 | 74.289075 | 64.66404 | 0 | 0 | -41.72413 | -38.02172 | -39.24086 | -39.35491 | -32.31421 | -34.43987 | -45.6085 | 117.0436 | 130.5697 | 138.5819 | 116.4298 | 121.3608 | 49.92469 | 42.51384
325 | E28292 | 2017-05-16 15:18 | 58.1058 | 58.6018 | 53 | 42 | 1.1838 | 513.9996 | 15355 | 31 | 239715 | 239897 | 239988 | 239996 | 139337 | 139295 | 221143 | 221150 | 220905 | 220590 | 215467 | 215392 | 215988 | 215830 | 294090 | 294082 | 1384.27 | 3882.71 | 6 | 190.4897 | 190.4897 | 190.4897 | 190.4897 | 190.4897 | 20.0276 | 20.0276 | 1177.5391 | 1102.0975 | 1059.8334 | 891.3466 | 1044.9099 | 981.0733 | 963.5671 | 945.8696 | 927.988 | 917.7335 | 907.6454 | 892.5526 | 16 | 18 | 32.3602 | 19.5453 | 12.1848 | 8.6592 | 6.2792 | 4.5783 | 3.3712 | 2.8198 | 2.833 | 89.49 | 118.82 | 146.43 | 189.51 | 209.92 | 269.58 | 289.34 | 374.84 | 399.97 | 519.56 | 540.44 | 704.45 | 660.02 | 851.62 | 50.5 | 43.9 | 13.4663 | 1.536364 | 1.159 | 3.1 | 2.0424 | 1.159 | 6214191 | 1 |  |  | 3.8479 | 7.3407 | 8.6093 | 10.455 | 11.8021 | 15.7064 | 4.2295 | 7.5639 | 9.323 | 11.1098 | 12.7672 | 16.8311 | 24.7335 | 24.9539 | 24.9411 | 25.0731 | 25.0307 | 24.9989 |  | 20580 | 608 | 4 |  | EA061 | 279 | 1351 | 7 | 5 | 35 | 35.666664 | 1.536364 | 1899.6428 | 1851.2786 | 1629.5286 | 1463.4572 | 1427.9714 | 1348.3214 | 1225.85 | 75.7721 | 81.0079 | 88.5264 | 86.9193 | 64.7593 | 47.9107 | 68.5971 | 32.3602 | 19.5453 | 12.1848 | 8.6592 | 6.2792 | 4.5783 | 3.3712 | 2.8198 | 0 | 0 | 0 | 0 | 0 | 0.1016 | 0.0254 | 0 | 0 | 0 | 0 | 0 | 0 | 0 | 0.052119 | 0.041454 | 0.034182 | 0.030803 | 0.032179 | 0.017214 | 0.014873 | -0.003219 | -0.010371 | -0.02513 | -0.016179 | -0.022039 | -0.005247 | -0.002872 | 0.077667 | 0.073623 | 0.072298 | 0.069284 | 0.074854 | 0.100353 | 0.094321 | -0.321971 | -0.316671 | -0.314207 | -0.312951 | -0.318272 | -0.331903 | -0.322799 | -1.329453 | -1.298348 | -1.283784 | -1.276439 | -1.309423 | -1.386109 | -1.332685 | -0.528087 | -0.479382 | -0.462488 | -0.458121 | -0.507404 | -0.727018 | -0.630682 | -0.338251 | -0.309054 | -0.295773 | -0.289134 | -0.317246 | -0.391701 | -0.342559 | 0.393441 | 0.359361 | 0.28947 | 0.230903 | 0.360346 | 0.279328 | 0.24305 | -35 | -35 | -35 | -35 | -30 | -30 | 30 | -2.175802 | -2.143307 | -2.12935 | -2.122942 | -2.155904 | 0 | 0 |  | 1407.973 | 0 |  | 1414.2469 | 0 |  | 737.182 | 0 |  | 737.133 | 0 |  | 1403.325 | 0 |  | 1428.369 | 0 |  | 762.214 | 0 |  | 762.436 | 0 |  | 1400.683 | 0 |  | 1422.019 | 0 |  | 772.295 | 0 |  | 772.377 | 0 |  | 1536.573 | 0 |  | 1536.675 | 0 |  | 778.104 | 0 |  | 777.878 | 0 |  | 1450.594 | 0 |  | 1450.645 | 0 |  | 750.304 | 0 |  | 750.119 | 0 |  | 1494.714 | 0 |  | 1499.108 | 0 |  | 724.167 | 0.102 |  | 724.214 | 0.102 |  | 1447.521 | 0 |  | 1449.172 | 0 |  | 761.804 | 0.025 |  | 761.959 | 0.025 | 147.5396 | 136.2967 | 117.8117 | 101.3942 | 106.8894 | 135.3081 | 115.6234 | 0 | 0 | 0 | 0 | 0 | -33.7213448 | -8.1990946 | -65.0102517 | -40.35655 | -11.62081 | -18.66664 | -13.27754922 | -16.58757 | -15.99355 | 0 | 0 | 0 | 0 | 0 | 0 | 0 | 76.15307 | 75.015745 | 74.52725 | 74.30297 | 64.67712 | 0 | 0 | -40.01426 | -38.83373 | -40.9424 | -39.81956 | -32.85913 | -34.83194 | -43.26296 | 118.6681 | 132.1221 | 139.7757 | 117.2109 | 125.4298 | 50.16724 | 48.16779
325 | E28293 | 2017-05-16 15:20 | 57.853 | 58.3714 | 53 | 42 | 1.1838 | 512.9805 | 15298 | 31 | 239715 | 239897 | 239988 | 239996 | 139337 | 139295 | 221143 | 221150 | 220905 | 220590 | 215467 | 215392 | 215988 | 215830 | 294090 | 294082 | 1384.27 | 3898.2561 | 6 | 191.0093 | 191.0093 | 191.0093 | 191.0093 | 191.0093 | 20.5472 | 20.5472 | 1223.2422 | 1138.3663 | 1087.5 | 901.1244 | 1059.6591 | 993.2784 | 974.7494 | 956.3653 | 937.8401 | 926.8422 | 916.2631 | 900.7692 | 16 | 25.2 | 32.1759 | 19.3477 | 11.9981 | 8.5237 | 6.1794 | 4.5487 | 3.3733 | 2.818 | 2.8342 | 88.77 | 120.15 | 145.26 | 192.62 | 207.72 | 274.28 | 286.25 | 379.49 | 394.07 | 520.49 | 531.44 | 702.35 | 646.59 | 849.37 | 49.9 | 44 | 13.4253 | -0.372727 | -0.9165 | 4.4913 | -0.3362 | -0.9165 | 6214191 | 2 |  |  | 3.6914 | 7.3136 | 8.4307 | 10.3029 | 11.5321 | 15.9136 | 3.7935 | 7.6806 | 8.7565 | 11.0629 | 12.0403 | 18.2806 | 24.8756 | 24.8884 | 24.9621 | 24.9954 | 24.9071 | 24.9722 |  | 20580 | 608 | 5 |  | EA061 | 279 | 1351 | 7 | 5 | 35 | 26.833334 | -0.372727 | 1855.0929 | 1801.5428 | 1578.7285 | 1446.1857 | 1362.45 | 1302.1428 | 1195.6857 | 85.685 | 92.0414 | 92.2107 | 92.2536 | 66.455 | 48.0336 | 69.1886 | 32.1759 | 19.3477 | 11.9981 | 8.5237 | 6.1794 | 4.5487 | 3.3733 | 2.818 | 0 | 0 | 0 | 0 | 0 | 0.1016 | 0.0254 | 0 | 0 | 0 | 0 | 0 | 0 | 0 | 0.052445 | 0.041861 | 0.034623 | 0.030985 | 0.032127 | 0.017203 | 0.014906 | -0.003218 | -0.010367 | -0.024935 | -0.016052 | -0.022033 | -0.006259 | -0.003493 | 0.07777 | 0.073721 | 0.072394 | 0.069373 | 0.074956 | 0.100492 | 0.094459 | -0.321127 | -0.315789 | -0.313516 | -0.312323 | -0.317398 | -0.330762 | -0.321604 | -1.329624 | -1.297828 | -1.28645 | -1.279439 | -1.309358 | -1.380542 | -1.326458 | -0.526894 | -0.478356 | -0.461463 | -0.456948 | -0.506369 | -0.725258 | -0.629371 | -0.338471 | -0.309146 | -0.295914 | -0.289569 | -0.317226 | -0.392117 | -0.342613 | 0.392434 | 0.35633 | 0.287362 | 0.229223 | 0.358909 | 0.278564 | 0.243177 | -35 | -35 | -30 | -30 | -30 | -40 | 40 | -2.174529 | -2.142141 | -2.129281 | -2.1228 | -2.154657 | 0 | 0 |  | 1407.973 | 0 |  | 1414.2469 | 0 |  | 737.182 | 0 |  | 737.133 | 0 |  | 1403.325 | 0 |  | 1428.369 | 0 |  | 762.214 | 0 |  | 762.436 | 0 |  | 1400.683 | 0 |  | 1422.019 | 0 |  | 772.295 | 0 |  | 772.377 | 0 |  | 1536.573 | 0 |  | 1536.675 | 0 |  | 778.104 | 0 |  | 777.878 | 0 |  | 1450.594 | 0 |  | 1450.645 | 0 |  | 750.304 | 0 |  | 750.119 | 0 |  | 1494.714 | 0 |  | 1499.108 | 0 |  | 724.167 | 0.102 |  | 724.214 | 0.102 |  | 1447.521 | 0 |  | 1449.172 | 0 |  | 761.804 | 0.025 |  | 761.959 | 0.025 | 144.2706 | 132.8115 | 114.2905 | 100.3262 | 102.1238022 | 130.8549 | 112.9433 | 0 | 0 | 0 | 0 | 0 | -33.6054192 | -8.1687416 | -65.4534 | -40.8738 | -12.4631276 | -19.10586 | -13.21666 | -15.10865 | -15.13887 | 0 | 0 | 0 | 0 | 0 | 0 | 0 | 76.108515 | 74.974935 | 63.87843 | 63.684 | 64.63971 | 0 | 0 | -45.14691239 | -44.02856 | -42.55183 | -42.1551 | -33.65075 | -34.83675 | -43.5453 | 109.7788 | 122.8841 | 123.1539 | 102.7493 | 119.8961 | 47.30411 | 46.09037
325 | E28294 | 2017-05-16 15:21 | 57.8407 | 58.3708 | 56 | 51 | 1.1838 | 636.0488 | 17186 | 31 | 239715 | 239897 | 239988 | 239996 | 139337 | 139295 | 221143 | 221150 | 220905 | 220590 | 215467 | 215392 | 215988 | 215830 | 294090 | 294082 | 1384.27 | 3932.958 | 6 | 191.6897 | 191.6897 | 191.6897 | 191.6897 | 191.6897 | 21.2276 | 21.2276 | 1209.1797 | 1125.5813 | 1067.3334 | 877.4143 | 1053.9768 | 983.0323 | 964.3369 | 944.8525 | 928.6376 | 916.97 | 905.673 | 888.9919 | 16 | 26.4 | 30.4767 | 17.9998 | 10.9809 | 7.7816 | 5.6279 | 4.1226 | 3.0437 | 2.5704 | 2.5778 | 88.14 | 121.93 | 147.33 | 199.48 | 213.55 | 285.19 | 295.2 | 396.49 | 405.85 | 546.69 | 543.43 | 739.94 | 660.05 | 887.93 | 50.4 | 44 | 28.8066 | 0.681818 | 1.2887 | 1.7028 | 2.6787 | 1.2887 | 6215587 | 1 |  |  | 4.0571 | 7.5586 | 9.0357 | 10.9629 | 12.3629 | 16.3364 | 4.3984 | 8.173 | 9.7381 | 11.6286 | 13.3937 | 18.0556 | 24.9091 | 25.0012 | 25.0016 | 24.9924 | 25.0542 | 24.8524 |  | 20580 | 608 | 6 |  | EA061 | 254 | 1343 | 6 | 5 | 35 | 36.5 | 0.681818 | 1955.8643 | 1886.8214 | 1655.75 | 1510.4785 | 1435.5643 | 1399.3 | 1241.4572 | 84.6171 | 88.0157 | 72.1979 | 73.3336 | 68.4721 | 49.56 | 71.9914 | 30.4767 | 17.9998 | 10.9809 | 7.7816 | 5.6279 | 4.1226 | 3.0437 | 2.5704 | 0 | 0 | 0 | 0 | 0 | 0.1016 | 0.0254 | 0 | 0 | 0 | 0 | 0 | 0 | 0 | 0.051127 | 0.04076 | 0.033427 | 0.030145 | 0.031162 | 0.01669 | 0.014393 | -0.003158 | -0.010212 | -0.024679 | -0.015893 | -0.021777 | -0.00449 | -0.002384 | 0.078136 | 0.074066 | 0.072734 | 0.069703 | 0.07531 | 0.100961 | 0.094927 | -0.318291 | -0.313071 | -0.31078 | -0.309522 | -0.314599 | -0.328211 | -0.318955 | -1.333087 | -1.30201 | -1.290307 | -1.282837 | -1.313127 | -1.390743 | -1.335655 | -0.520755 | -0.472674 | -0.456073 | -0.45181 | -0.500541 | -0.716495 | -0.62244 | -0.342037 | -0.312616 | -0.299074 | -0.292279 | -0.320454 | -0.396564 | -0.345453 | 0.386981 | 0.337716 | 0.269194 | 0.213303 | 0.332641 | 0.258763 | 0.225895 | -35 | -35 | -30 | -30 | -30 | -30 | 30 | -2.151333 | -2.119094 | -2.105835 | -2.09957 | -2.131101 | 0 | 0 |  | 1407.973 | 0 |  | 1414.2469 | 0 |  | 737.182 | 0 |  | 737.133 | 0 |  | 1403.325 | 0 |  | 1428.369 | 0 |  | 762.214 | 0 |  | 762.436 | 0 |  | 1400.683 | 0 |  | 1422.019 | 0 |  | 772.295 | 0 |  | 772.377 | 0 |  | 1536.573 | 0 |  | 1536.675 | 0 |  | 778.104 | 0 |  | 777.878 | 0 |  | 1450.594 | 0 |  | 1450.645 | 0 |  | 750.304 | 0 |  | 750.119 | 0 |  | 1494.714 | 0 |  | 1499.108 | 0 |  | 724.167 | 0.102 |  | 724.214 | 0.102 |  | 1447.521 | 0 |  | 1449.172 | 0 |  | 761.804 | 0.025 |  | 761.959 | 0.025 | 152.8234 | 139.7493 | 120.4293205 | 105.2849 | 108.1123 | 141.2747273 | 117.8478 | 0 | 0 | 0 | 0 | 0 | -33.3462376 | -8.101457 | -63.94685 | -39.77380148 | -11.28761 | -18.28299 | -12.3237 | -16.9670646 | -16.03988 | 0 | 0 | 0 | 0 | 0 | 0 | 0 | 75.296655 | 74.16829 | 63.17505 | 62.9871 | 63.93303 | 0 | 0 | -44.06478 | -41.60273 | -32.92751 | -33.13285 | -34.27309 | -35.5094922 | -44.81033 | 120.1084 | 132.5411 | 139.3893 | 116.8561 | 125.4486 | 55.4519329 | 48.89614
325 | E28295 | 2017-05-16 15:23 | 58.132 | 58.5823 | 41 | 51 | 1.1838 | 635.4019 | 17166 | 31 | 239715 | 239897 | 239988 | 239996 | 139337 | 139295 | 221143 | 221150 | 220905 | 220590 | 215467 | 215392 | 215988 | 215830 | 294090 | 294082 | 1384.27 | 3950.3059 | 6 | 192.3694 | 192.3694 | 192.3694 | 192.3694 | 192.3694 | 21.9073 | 21.9073 | 1240.8203 | 1145.7458 | 1081.8334 | 887.5857 | 1071.7844 | 999.946 | 980.4223 | 960.1959 | 943.3964 | 931.1381 | 918.8928 | 901.8051 | 15.8 | 26.4 | 30.5667 | 17.867 | 10.8335 | 7.6732 | 5.567 | 4.0915 | 3.0498 | 2.5703 | 2.5817 | 89.14 | 121.23 | 150.15 | 200.52 | 216.47 | 286.47 | 298.24 | 398.73 | 408.58 | 549.13 | 545.12 | 735.75 | 660.07 | 877.52 | 49.6 | 44.1 | 28.8798 | -3.345455 | -2.0951 | 2.5104 | 3.6958 | -2.0951 | 6215587 | 2 |  |  | 3.7279 | 7.2279 | 8.5336 | 10.3907 | 11.93 | 15.5764 | 4.3984 | 7.7905 | 8.9968 | 10.5444 | 12.5921 | 17.1556 | 24.9609 | 24.9532 | 25.0594 | 24.9967 | 25.0211 | 24.927 |  | 20580 | 608 | 7 |  | EA061 | 254 | 1343 | 6 | 5 | 35 | 32.166664 | -3.345455 | 1929.1215 | 1863.6571 | 1595.9928 | 1456.0143 | 1389.3857 | 1323.7928 | 1196.9714 | 100.32 | 99.4214 | 74.4414 | 72.9 | 73.8143 | 51.1521 | 73.6129 | 30.5667 | 17.867 | 10.8335 | 7.6732 | 5.567 | 4.0915 | 3.0498 | 2.5703 | 0 | 0 | 0 | 0 | 0 | 0.1016 | 0.0254 | 0 | 0 | 0 | 0 | 0 | 0 | 0 | 0.051963 | 0.041454 | 0.034803 | 0.030533 | 0.031602 | 0.017531 | 0.015146 | -0.003156 | -0.010193 | -0.024724 | -0.015922 | -0.021772 | -0.003655 | -0.001794 | 0.078158 | 0.074086 | 0.072759 | 0.069725 | 0.075331 | 0.101017 | 0.094972 | -0.318054 | -0.312979 | -0.310347 | -0.30909 | -0.314364 | -0.328065 | -0.31886 | -1.332372 | -1.303899 | -1.286751 | -1.278919 | -1.312417 | -1.393997 | -1.338917 | -0.520975 | -0.472872 | -0.456434 | -0.452093 | -0.500746 | -0.717289 | -0.62298 | -0.341347 | -0.311983 | -0.298123 | -0.291487 | -0.319791 | -0.395029 | -0.344402 | 0.38568 | 0.334288 | 0.266948 | 0.211858 | 0.331126 | 0.258574 | 0.226213 | -35 | -30 | -35 | -35 | -30 | -20 | 20 | -2.149479 | -2.118451 | -2.103539 | -2.097177 | -2.129522 | 0 | 0 |  | 1407.973 | 0 |  | 1414.2469 | 0 |  | 737.182 | 0 |  | 737.133 | 0 |  | 1403.325 | 0 |  | 1428.369 | 0 |  | 762.214 | 0 |  | 762.436 | 0 |  | 1400.683 | 0 |  | 1422.019 | 0 |  | 772.295 | 0 |  | 772.377 | 0 |  | 1536.573 | 0 |  | 1536.675 | 0 |  | 778.104 | 0 |  | 777.878 | 0 |  | 1450.594 | 0 |  | 1450.645 | 0 |  | 750.304 | 0 |  | 750.119 | 0 |  | 1494.714 | 0 |  | 1499.108 | 0 |  | 724.167 | 0.102 |  | 724.214 | 0.102 |  | 1447.521 | 0 |  | 1449.172 | 0 |  | 761.804 | 0.025 |  | 761.959 | 0.025 | 150.7763 | 138.0709 | 116.1228 | 101.5206 | 104.6638 | 133.7256 | 113.6788 | 0 | 0 | 0 | 0 | 0 | -33.331404 | -8.099044 | -65.02908 | -40.76119 | -12.96916 | -18.68629 | -12.90105911 | -19.3431 | -17.87722 | 0 | 0 | 0 | 0 | 0 | 0 | 0 | 75.231765 | 63.55353 | 73.623865 | 73.401195 | 63.88566 | 0 | 0 | -52.264212 | -47.0136 | -33.97759 | -32.9575797 | -36.96222 | -36.69084 | -45.85936 | 108.7148 | 113.8496 | 142.8 | 123.2779 | 118.6862 | 44.36023 | 41.84314
325 | E28296 | 2017-05-16 15:25 | 58.4037 | 58.7554 | 42 | 51 | 1.1838 | 634.4352 | 17145 | 31 | 239715 | 239897 | 239988 | 239996 | 139337 | 139295 | 221143 | 221150 | 220905 | 220590 | 215467 | 215392 | 215988 | 215830 | 294090 | 294082 | 1384.27 | 3950.3059 | 6 | 193.048 | 193.048 | 193.048 | 193.048 | 193.048 | 22.5859 | 22.5859 | 1202.1484 | 1121.302 | 1064.3334 | 874.3396 | 1054.9535 | 985.1933 | 966.6432 | 947.3026 | 931.0464 | 918.8126 | 906.9551 | 890.465 | 15.8 | 26.2 | 31.1381 | 18.1536 | 10.9333 | 7.7216 | 5.564 | 4.1095 | 3.0581 | 2.5681 | 2.5836 | 88.19 | 123.79 | 148.04 | 204.31 | 213.89 | 292.06 | 295.03 | 406.94 | 405.55 | 556.13 | 543.21 | 745.14 | 660.09 | 887.12 | 50.3 | 43.9 | 30.9278 | 5.081818 | 4.2245 | 5.3151 | -1.5129 | 4.2245 | 6215587 | 1 |  |  | 3.8343 | 7.3771 | 8.6779 | 10.5636 | 11.9243 | 16.2479 | 4.0313 | 7.7797 | 8.9391 | 11.0922 | 12.7422 | 18.9125 | 24.9371 | 24.902 | 25.0026 | 25.0698 | 24.8994 | 24.7892 |  | 20580 | 608 | 8 |  | EA061 | 254 | 1343 | 6 | 5 | 35 | 34.5 | 5.081818 | 2009.6215 | 1926.6 | 1685.3857 | 1528.0571 | 1419.6786 | 1369.3 | 1344.2928 | 102.2207 | 88.1186 | 82.8057 | 79.7407 | 76.7121 | 53.3257 | 76.5557 | 31.1381 | 18.1536 | 10.9333 | 7.7216 | 5.564 | 4.1095 | 3.0581 | 2.5681 | 0 | 0 | 0 | 0 | 0 | 0.1016 | 0.0254 | 0 | 0 | 0 | 0 | 0 | 0 | 0 | 0.052955 | 0.043206 | 0.03484 | 0.03066 | 0.032156 | 0.017685 | 0.015308 | -0.003158 | -0.010196 | -0.024735 | -0.015927 | -0.02178 | -0.002846 | -0.001197 | 0.078085 | 0.074017 | 0.072687 | 0.069654 | 0.075265 | 0.100909 | 0.094822 | -0.318708 | -0.313642 | -0.311034 | -0.309814 | -0.314945 | -0.328903 | -0.320013 | -1.332811 | -1.304765 | -1.287464 | -1.279862 | -1.312466 | -1.397549 | -1.344067 | -0.521486 | -0.473354 | -0.456758 | -0.452308 | -0.501436 | -0.71798 | -0.622284 | -0.341741 | -0.312315 | -0.298731 | -0.292293 | -0.319813 | -0.395496 | -0.346729 | 0.386989 | 0.337678 | 0.269359 | 0.213528 | 0.333576 | 0.259583 | 0.226316 | -35 | -30 | -35 | -35 | -30 | -10 | 10 | -2.150577 | -2.119471 | -2.104474 | -2.098161 | -2.130502 | 0 | 0 |  | 1407.973 | 0 |  | 1414.2469 | 0 |  | 737.182 | 0 |  | 737.133 | 0 |  | 1403.325 | 0 |  | 1428.369 | 0 |  | 762.214 | 0 |  | 762.436 | 0 |  | 1400.683 | 0 |  | 1422.019 | 0 |  | 772.295 | 0 |  | 772.377 | 0 |  | 1536.573 | 0 |  | 1536.675 | 0 |  | 778.104 | 0 |  | 777.878 | 0 |  | 1450.594 | 0 |  | 1450.645 | 0 |  | 750.304 | 0 |  | 750.119 | 0 |  | 1494.714 | 0 |  | 1499.108 | 0 |  | 724.167 | 0.102 |  | 724.214 | 0.102 |  | 1447.521 | 0 |  | 1449.172 | 0 |  | 761.804 | 0.025 |  | 761.959 | 0.025 | 156.9213 | 142.6011522 | 122.5056 | 106.4353 | 106.8521 | 138.1746937 | 127.4685 | 0 | 0 | 0 | 0 | 0 | -33.4165448 | -8.1283302 | -66.36999 | -43.07029265 | -13.00982372 | -18.85621 | -13.61815 | -20.73823 | -18.96613 | 0 | 0 | 0 | 0 | 0 | 0 | 0 | 75.270195 | 63.58413 | 73.65659 | 73.435635 | 63.91506 | 0 | 0 | -53.30666 | -41.71129 | -37.82217 | -36.06736 | -38.46621 | -38.28679 | -47.63939 | 112.5148 | 121.4037 | 145.3302 | 124.9474 | 118.6828 | 45.73313 | 52.73469
325 | E28297 | 2017-05-16 15:26 | 59.0746 | 59.1915 | 64 | 69 | 1.2074 | 944.3406 | 22356 | 31 | 239715 | 239897 | 239988 | 239996 | 139337 | 139295 | 221143 | 221150 | 220905 | 220590 | 215467 | 215392 | 215988 | 215830 | 294090 | 294082 | 1384.27 | 3995.844 | 6 | 194.138 | 194.138 | 194.138 | 194.138 | 194.138 | 23.6759 | 23.6759 | 1217.3828 | 1101.4266 | 1063 | 857.6076 | 1043.4778 | 969.5857 | 949.5161 | 928.0665 | 910.3677 | 898.1085 | 885.7112 | 866.9657 | 15.8 | 17.6 | 30.9959 | 16.8695 | 9.8057 | 6.8861 | 4.949 | 3.5629 | 2.6479 | 2.2561 | 2.2733 | 82.06 | 125.35 | 143.97 | 214.78 | 212.53 | 310.46 | 295.14 | 435.06 | 404.71 | 613.15 | 543.71 | 828.57 | 660.23 | 980.98 | 51.2 | 43.6 | 36.9665 | 0.1 | 0.2821 | 2.6187 | -0.3821 | 0.2821 | 1107389 | 2 |  |  | 4.2771 | 8.3121 | 10.1286 | 12.3314 | 13.72 | 17.5957 | 4.4959 | 8.7822 | 10.6027 | 12.9178 | 14.9616 | 19.8548 | 24.9977 | 24.99 | 25.1378 | 25.1354 | 25.1424 | 25.1054 |  | 20580 | 608 | 9 |  | EA070A | 221 | 1342 | 5 | 5 | 35 | 39 | 0.1 | 2202.0215 | 2074.2856 | 1795.8071 | 1637.7142 | 1599.8286 | 1543.8785 | 1378.3572 | 91.1136 | 96.3679 | 89.2336 | 96.4564 | 85.8 | 52.76 | 75.9471 | 30.9959 | 16.8695 | 9.8057 | 6.8861 | 4.949 | 3.5629 | 2.6479 | 2.2561 | 0 | 0 | 0 | 0 | 0 | 0.1016 | 0.0254 | 0 | 0 | 0 | 0 | 0 | 0 | 0 | 0.053384 | 0.04379 | 0.034746 | 0.030559 | 0.03244 | 0.017903 | 0.015569 | -0.003156 | -0.010186 | -0.024636 | -0.015863 | -0.021728 | -0.003121 | -0.001348 | 0.078099 | 0.074045 | 0.072716 | 0.06969 | 0.075288 | 0.100912 | 0.094893 | -0.319156 | -0.313678 | -0.311056 | -0.309758 | -0.314963 | -0.328987 | -0.319596 | -1.342233 | -1.309119 | -1.291909 | -1.284513 | -1.315574 | -1.401788 | -1.345209 | -0.518792 | -0.471501 | -0.455071 | -0.450995 | -0.499281 | -0.714869 | -0.621273 | -0.345606 | -0.314745 | -0.30091 | -0.29375 | -0.322756 | -0.398976 | -0.347112 | 0.380864 | 0.3163 | 0.247736 | 0.194209 | 0.301619 | 0.233049 | 0.203391 | -25 | -25 | -30 | -30 | -30 | 0 | 0 | -2.152504 | -2.120025 | -2.103015 | -2.096727 | -2.12817 | 0 | 0 |  | 1407.973 | 0 |  | 1414.2469 | 0 |  | 737.182 | 0 |  | 737.133 | 0 |  | 1403.325 | 0 |  | 1428.369 | 0 |  | 762.214 | 0 |  | 762.436 | 0 |  | 1400.683 | 0 |  | 1422.019 | 0 |  | 772.295 | 0 |  | 772.377 | 0 |  | 1536.573 | 0 |  | 1536.675 | 0 |  | 778.104 | 0 |  | 777.878 | 0 |  | 1450.594 | 0 |  | 1450.645 | 0 |  | 750.304 | 0 |  | 750.119 | 0 |  | 1494.714 | 0 |  | 1499.108 | 0 |  | 724.167 | 0.102 |  | 724.214 | 0.102 |  | 1447.521 | 0 |  | 1449.172 | 0 |  | 761.804 | 0.025 |  | 761.959 | 0.025 | 171.9757 | 153.5905 | 130.5839 | 114.1323 | 120.4479 | 155.7959 | 130.7964 | 0 | 0 | 0 | 0 | 0 | -33.4250792 | -8.1177384 | -67.41768 | -43.99163 | -13.06119999 | -18.8772 | -14.09243 | -20.72123 | -19.13022 | 0 | 0 | 0 | 0 | 0 | 0 | 0 | 53.8126 | 53.000625 | 63.09045 | 62.90181 | 63.8451 | 0 | 0 | -47.26901 | -45.43756 | -40.60762 | -43.50135 | -42.8383098 | -37.71648844 | -47.18388 | 111.1016 | 117.1619 | 140.0055 | 114.6556 | 127.3623 | 63.93307 | 56.36461
325 | E28298 | 2017-05-16 15:28 | 60.5736 | 60.1951 | 16 | 69 | 1.2074 | 951.7065 | 22362 | 31 | 239715 | 239897 | 239988 | 239996 | 139337 | 139295 | 221143 | 221150 | 220905 | 220590 | 215467 | 215392 | 215988 | 215830 | 294090 | 294082 | 1384.27 | 4013.4209 | 6 | 195.2443 | 195.2443 | 195.2443 | 195.2443 | 195.2443 | 24.7822 | 24.7822 | 1202.1484 | 1095.3406 | 1053.1666 | 856.1093 | 1036.356 | 962.3152 | 942.1631 | 924.1 | 905.6464 | 892.9556 | 880.1761 | 861.6864 | 15.8 | 17.4 | 31.1647 | 17.1356 | 9.8224 | 6.8904 | 4.9431 | 3.5635 | 2.6491 | 2.2408 | 2.2727 | 80.94 | 125.55 | 142.83 | 216.94 | 208.78 | 312.53 | 290.48 | 435.44 | 403.39 | 611.03 | 543.93 | 826.34 | 660.17 | 983.95 | 50 | 44 | 35.9636 | 0 | 6.7232 | 7.0592 | -5.3904 | 6.7232 | 1107389 | 1 |  |  | 4.0607 | 7.9786 | 9.33 | 11.3993 | 12.9057 | 16.8321 | 4.0458 | 8.0889 | 9.9528 | 11.8681 | 12.8569 | 17.4944 | 24.7944 | 24.9141 | 24.8908 | 24.8332 | 25.0166 | 24.6992 |  | 20580 | 608 | 10 |  | EA070A | 221 | 1342 | 5 | 5 | 35 | 40.333336 | 0 | 2201.4785 | 2113.4285 | 1816.0929 | 1657.8286 | 1608.0929 | 1551.6857 | 1538.0286 | 86.8993 | 94.2579 | 96.1664 | 95.7314 | 91.3536 | 55.4743 | 81.9307 | 31.1647 | 17.1356 | 9.8224 | 6.8904 | 4.9431 | 3.5635 | 2.6491 | 2.2408 | 0 | 0 | 0 | 0 | 0 | 0.1016 | 0.0254 | 0 | 0 | 0 | 0 | 0 | 0 | 0 | 0.054558 | 0.043655 | 0.036218 | 0.03086 | 0.032797 | 0.0189 | 0.01641 | -0.003159 | -0.010203 | -0.024654 | -0.015873 | -0.021728 | -0.003763 | -0.001725 | 0 | 0 | 0 | 0 | 0 | 0 | 0 | 0 | 0 | 0 | 0 | 0 | 0 | 0 | 0 | 0 | 0 | 0 | 0 | 0 | 0 | 0 | 0 | 0 | 0 | 0 | 0 | 0 | 0 | 0 | 0 | 0 | 0 | 0 | 0 | 0.381944 | 0.317448 | 0.25052 | 0.19619 | 0.301543 | 0.232731 | 0.203344 | -20 | -20 | -25 | -25 | -30 | 10 | -10 | -2.150073 | -2.117948 | -2.102423 | -2.096309 | -2.127227 | 0 | 0 |  | 1407.973 | 0 |  | 1414.2469 | 0 |  | 737.182 | 0 |  | 737.133 | 0 |  | 1403.325 | 0 |  | 1428.369 | 0 |  | 762.214 | 0 |  | 762.436 | 0 |  | 1400.683 | 0 |  | 1422.019 | 0 |  | 772.295 | 0 |  | 772.377 | 0 |  | 1536.573 | 0 |  | 1536.675 | 0 |  | 778.104 | 0 |  | 777.878 | 0 |  | 1450.594 | 0 |  | 1450.645 | 0 |  | 750.304 | 0 |  | 750.119 | 0 |  | 1494.714 | 0 |  | 1499.108 | 0 |  | 724.167 | 0.102 |  | 724.214 | 0.102 |  | 1447.521 | 0 |  | 1449.172 | 0 |  | 761.804 | 0.025 |  | 761.959 | 0.025 | 0 | 0 | 0 | 0 | 0 | 0 | 0 | 0 | 0 | 0 | 0 | 0 | 0 | 0 | 0 | 0 | 0 | 0 | 0 | 0 | 0 | 0 | 0 | 0 | 0 | 0 | 0 | 0 | 43.00146 | 42.35896 | 52.560575 | 52.407725 | 63.81681 | 0 | 0 | 0 | 0 | 0 | 0 | 0 | 0 | 0 | 43.00146 | 42.35896 | 52.560575 | 52.407725 | 63.81681 | 0 | 0
325 | E28299 | 2017-05-16 15:30 | 60.616 | 60.2287 | 35 | 48 | 1.1838 | 590.5034 | 17420 | 31 | 239715 | 239897 | 239988 | 239996 | 139337 | 139295 | 221143 | 221150 | 220905 | 220590 | 215467 | 215392 | 215988 | 215830 | 294090 | 294082 | 1384.27 | 4030.9839 | 6 | 195.8424 | 195.8424 | 195.8424 | 195.8424 | 195.8424 | 25.3803 | 25.3803 | 0 | 1119.5294 | 1077.6666 | 894.9552 | 1071.8934 | 1006.6284 | 987.4234 | 967.9734 | 948.4214 | 937.402 | 926.4999 | 911.5378 | 16 | 19.2 | 32.5793 | 19.4084 | 12.0298 | 8.5078 | 6.149 | 4.5258 | 3.3701 | 2.8202 | 2.8334 | 90.78 | 123.51 | 148.56 | 197.62 | 214.1 | 281.75 | 293.95 | 389.66 | 402.91 | 534.79 | 539.17 | 718.17 | 660.08 | 862.67 | 49.1 | 44.2 | 23.0176 | -0.645455 | 0.1788 | 2.65 | 1.5192 | 0.1788 | 6215582 | 2 |  |  | 3.7836 | 7.0793 | 8.6479 | 10.5093 | 11.9286 | 15.4979 | 4.5754 | 7.818 | 8.9787 | 11.3754 | 13.2984 | 16.5836 | 24.9207 | 24.9683 | 25.0356 | 25.0808 | 25.1432 | 24.8742 |  | 20580 | 608 | 11 |  | EA061 | 279 | 1337 | 7 | 5 | 35 | 26.833334 | -0.645455 | 1937.9357 | 1829.2214 | 1640.1357 | 1480.6285 | 1367.5286 | 1297.0714 | 1234.3715 | 72.015 | 67.4421 | 82.6271 | 79.3836 | 87.8629 | 54.7779 | 77.4986 | 32.5793 | 19.4084 | 12.0298 | 8.5078 | 6.149 | 4.5258 | 3.3701 | 2.8202 | 0 | 0 | 0 | 0 | 0 | 0.1016 | 0.0254 | 0 | 0 | 0 | 0 | 0 | 0 | 0 | 0.055383 | 0.043733 | 0.035649 | 0.030336 | 0.032683 | 0.018807 | 0.01633 | -0.003138 | -0.010132 | -0.024527 | -0.0158 | -0.021572 | -0.004541 | -0.002204 | 0.078552 | 0.074465 | 0.073119 | 0.07007 | 0.075718 | 0.101561 | 0.095428 | -0.315094 | -0.309864 | -0.307535 | -0.306349 | -0.311084 | -0.324636 | -0.315908 | -1.339774 | -1.30834 | -1.294155 | -1.287272 | -1.314492 | -1.396389 | -1.343219 | -0.514864 | -0.467536 | -0.450832 | -0.446517 | -0.495188 | -0.709299 | -0.614619 | -0.344248 | -0.31422 | -0.301148 | -0.294499 | -0.321886 | -0.397585 | -0.348806 | 0.393665 | 0.358936 | 0.288116 | 0.230821 | 0.363027 | 0.284147 | 0.245994 | -25 | -25 | -25 | -25 | -30 | 20 | -20 | -2.132075 | -2.100296 | -2.086686 | -2.080365 | -2.110809 | 0 | 0 |  | 1407.973 | 0 |  | 1414.2469 | 0 |  | 737.182 | 0 |  | 737.133 | 0 |  | 1403.325 | 0 |  | 1428.369 | 0 |  | 762.214 | 0 |  | 762.436 | 0 |  | 1400.683 | 0 |  | 1422.019 | 0 |  | 772.295 | 0 |  | 772.377 | 0 |  | 1536.573 | 0 |  | 1536.675 | 0 |  | 778.104 | 0 |  | 777.878 | 0 |  | 1450.594 | 0 |  | 1450.645 | 0 |  | 750.304 | 0 |  | 750.119 | 0 |  | 1494.714 | 0 |  | 1499.108 | 0 |  | 724.167 | 0.102 |  | 724.214 | 0.102 |  | 1447.521 | 0 |  | 1449.172 | 0 |  | 761.804 | 0.025 |  | 761.959 | 0.025 | 152.2287 | 136.213 | 119.9251 | 103.7476 | 103.5465 | 131.7319 | 117.7936 | 0 | 0 | 0 | 0 | 0 | -32.9830176 | -8.0240632 | -69.99649263 | -43.96153234 | -14.39359191 | -18.71179 | -14.60532 | -19.92089 | -18.97431 | 0 | 0 | 0 | 0 | 0 | 0 | 0 | 53.301875 | 52.5074 | 52.16715 | 52.009125 | 63.32427 | 0 | 0 | -37.07793096 | -31.53161 | -37.25094 | -35.44613 | -43.50865 | -38.85391 | -47.63211 | 98.45618 | 113.2272 | 120.4477 | 101.5989 | 108.7568 | 39.97406 | 43.16312
325 | E28300 | 2017-05-16 15:31 | 60.5143 | 60.1443 | 41 | 47 | 1.1838 | 588.9604 | 17377 | 31 | 239715 | 239897 | 239988 | 239996 | 139337 | 139295 | 221143 | 221150 | 220905 | 220590 | 215467 | 215392 | 215988 | 215830 | 294090 | 294082 | 1384.27 | 4048.5549 | 6 | 196.439 | 196.439 | 196.439 | 196.439 | 196.439 | 25.9769 | 25.9769 | 1210.3516 | 1124.0204 | 1068.6666 | 891.315 | 1056.3972 | 991.6926 | 974.3198 | 956.9177 | 939.294 | 929.6953 | 920.479 | 906.2291 | 16 | 30 | 31.934 | 19.2175 | 12.0921 | 8.6544 | 6.2826 | 4.6018 | 3.3787 | 2.8207 | 2.8326 | 90.3 | 123.82 | 147.38 | 196.48 | 210.99 | 278.34 | 289.37 | 384.75 | 399.68 | 531.17 | 539.68 | 723.28 | 659.93 | 875.51 | 49 | 44.1 | 21.8404 | -1.772727 | -0.7394 | 4.2 | 0.8225 | -0.7394 | 6215582 | 1 |  |  | 3.8671 | 7.1871 | 8.5393 | 10.3014 | 11.6614 | 15.6364 | 4.4148 | 7.882 | 9.0754 | 11.1213 | 13.1148 | 16.7557 | 24.986 | 25.026 | 25.0351 | 25.0879 | 25.0529 | 24.9822 |  | 20580 | 608 | 12 |  | EA061 | 279 | 1337 | 7 | 5 | 35 | 27.5 | -1.772727 | 1897.6786 | 1793.7285 | 1604 | 1466.7142 | 1399.5571 | 1342.8572 | 1224.2643 | 64.8043 | 61.2443 | 63.0114 | 62.3429 | 80.8257 | 54.0821 | 74.8557 | 31.934 | 19.2175 | 12.0921 | 8.6544 | 6.2826 | 4.6018 | 3.3787 | 2.8207 | 0 | 0 | 0 | 0 | 0 | 0.1016 | 0.0254 | 0 | 0 | 0 | 0 | 0 | 0 | 0 | 0.057266 | 0.045193 | 0.036765 | 0.030471 | 0.03301 | 0.01925 | 0.016764 | -0.003127 | -0.01012 | -0.0245 | -0.015776 | -0.021573 | -0.006339 | -0.003355 | 0.078527 | 0.07444 | 0.073096 | 0.070048 | 0.075682 | 0.101495 | 0.095405 | -0.315186 | -0.309963 | -0.307611 | -0.306403 | -0.311486 | -0.32484 | -0.315828 | -1.337537 | -1.305976 | -1.291683 | -1.284422 | -1.315735 | -1.39264 | -1.337965 | -0.515362 | -0.467914 | -0.451257 | -0.44694 | -0.495127 | -0.70906 | -0.615384 | -0.343896 | -0.314042 | -0.300858 | -0.294209 | -0.322606 | -0.398631 | -0.348207 | 0.394113 | 0.360957 | 0.291259 | 0.233225 | 0.364791 | 0.283045 | 0.245935 | -30 | -30 | -30 | -30 | -30 | 30 | -30 | -2.131297 | -2.09952 | -2.08591 | -2.079594 | -2.110867 | 0 | 0 |  | 1407.973 | 0 |  | 1414.2469 | 0 |  | 737.182 | 0 |  | 737.133 | 0 |  | 1403.325 | 0 |  | 1428.369 | 0 |  | 762.214 | 0 |  | 762.436 | 0 |  | 1400.683 | 0 |  | 1422.019 | 0 |  | 772.295 | 0 |  | 772.377 | 0 |  | 1536.573 | 0 |  | 1536.675 | 0 |  | 778.104 | 0 |  | 777.878 | 0 |  | 1450.594 | 0 |  | 1450.645 | 0 |  | 750.304 | 0 |  | 750.119 | 0 |  | 1494.714 | 0 |  | 1499.108 | 0 |  | 724.167 | 0.102 |  | 724.214 | 0.102 |  | 1447.521 | 0 |  | 1449.172 | 0 |  | 761.804 | 0.025 |  | 761.959 | 0.025 | 149.019 | 133.5251 | 117.245984 | 102.7404 | 105.9213 | 136.2933 | 116.8009 | 0 | 0 | 0 | 0 | 0 | -33.003744 | -8.0220312 | -72.41292 | -45.8045 | -15.84249 | -18.87458129 | -15.04806 | -17.98037504 | -17.94077 | 0 | 0 | 0 | 0 | 0 | 0 | 0 | 63.93891 | 62.9856 | 62.5773 | 62.38782 | 63.32601 | 0 | 0 | -33.39767 | -28.65707 | -28.43434 | -27.86354 | -40.01899 | -38.34745 | -46.065 | 107.1473 | 122.0492 | 135.5465 | 118.3901 | 114.1802 | 46.96172 | 44.77313
325 | E28301 | 2017-05-16 15:33 | 60.4352 | 60.0969 | 42 | 48 | 1.1838 | 588.8669 | 17389 | 31 | 239715 | 239897 | 239988 | 239996 | 139337 | 139295 | 221143 | 221150 | 220905 | 220590 | 215467 | 215392 | 215988 | 215830 | 294090 | 294082 | 1384.27 | 4048.5549 | 6 | 197.0354 | 197.0354 | 197.0354 | 197.0354 | 197.0354 | 26.5733 | 26.5733 | 1212.6953 | 1126.7528 | 1080.3334 | 898.0846 | 1070.884 | 1005.4493 | 986.986 | 968.0829 | 949.1691 | 939.1428 | 929.8008 | 915.5778 | 15.8 | 22.6 | 32.1524 | 19.1314 | 11.9496 | 8.5327 | 6.2224 | 4.5939 | 3.3814 | 2.8199 | 2.837 | 90.72 | 122.45 | 148.94 | 195.15 | 212.19 | 277.25 | 290.24 | 381.18 | 397.9 | 522.42 | 535.16 | 708.14 | 652.22 | 858.23 | 49.6 | 44.2 | 22.6623 | -6.545455 | -5.0604 | 5.241 | 6.4958 | -5.0604 | 6215582 | 2 |  |  | 3.7957 | 7.04 | 8.3421 | 10.1543 | 11.3636 | 15.3021 | 4.4967 | 7.6656 | 8.9131 | 10.7164 | 12.3738 | 16.1033 | 24.7766 | 24.9651 | 25.0114 | 25.0099 | 25.0406 | 24.9591 |  | 20580 | 608 | 13 |  | EA061 | 279 | 1337 | 7 | 5 | 35 | 30.666666 | -6.545455 | 1854.45 | 1768.4714 | 1542.8286 | 1407.6571 | 1332.1143 | 1299.2786 | 1166.3357 | 69.2664 | 65.8571 | 61.5579 | 61.5007 | 74.3086 | 50.8193 | 70.2679 | 32.1524 | 19.1314 | 11.9496 | 8.5327 | 6.2224 | 4.5939 | 3.3814 | 2.8199 | 0 | 0 | 0 | 0 | 0 | 0.1016 | 0.0254 | 0 | 0 | 0 | 0 | 0 | 0 | 0 | 0.058404 | 0.046204 | 0.037607 | 0.030855 | 0.033315 | 0.020054 | 0.017503 | -0.003112 | -0.010102 | -0.024468 | -0.015758 | -0.021581 | -0.007883 | -0.00433 | 0.078484 | 0.074397 | 0.073058 | 0.070011 | 0.075643 | 0.10144 | 0.095363 | -0.315316 | -0.310124 | -0.30774 | -0.306501 | -0.31172 | -0.324851 | -0.315767 | -1.333314 | -1.302106 | -1.288039 | -1.28025 | -1.314036 | -1.384671 | -1.329883 | -0.516783 | -0.469123 | -0.452583 | -0.448254 | -0.496601 | -0.710797 | -0.617176 | -0.342419 | -0.312847 | -0.299386 | -0.292762 | -0.320981 | -0.397341 | -0.346683 | 0.39247 | 0.35657 | 0.288191 | 0.231232 | 0.363329 | 0.28251 | 0.246215 | -35 | -35 | -35 | -35 | -30 | 40 | -40 | -2.130241 | -2.098568 | -2.085011 | -2.078574 | -2.11075 | 0 | 0 |  | 1407.973 | 0 |  | 1414.2469 | 0 |  | 737.182 | 0 |  | 737.133 | 0 |  | 1403.325 | 0 |  | 1428.369 | 0 |  | 762.214 | 0 |  | 762.436 | 0 |  | 1400.683 | 0 |  | 1422.019 | 0 |  | 772.295 | 0 |  | 772.377 | 0 |  | 1536.573 | 0 |  | 1536.675 | 0 |  | 778.104 | 0 |  | 777.878 | 0 |  | 1450.594 | 0 |  | 1450.645 | 0 |  | 750.304 | 0 |  | 750.119 | 0 |  | 1494.714 | 0 |  | 1499.108 | 0 |  | 724.167 | 0.102 |  | 724.214 | 0.102 |  | 1447.521 | 0 |  | 1449.172 | 0 |  | 761.804 | 0.025 |  | 761.959 | 0.025 | 145.5446538 | 131.569 | 112.716 | 98.55148 | 100.7651 | 131.7988 | 111.2253 | 0 | 0 | 0 | 0 | 0 | -33.0048616 | -8.0204818 | -73.7216 | -47.00863 | -16.92354 | -19.32793425 | -15.4189 | -16.85283 | -17.51855 | 0 | 0 | 0 | 0 | 0 | 0 | 0 | 74.558435 | 73.44988 | 72.975385 | 72.75009 | 63.3225 | 0 | 0 | -35.7957 | -30.89508 | -27.86006 | -27.56793 | -36.90173 | -36.12221 | -43.36766 | 110.5858 | 127.1151 | 140.9078 | 124.4057 | 111.767 | 45.81892 | 42.31858
325 | E28302 | 2017-05-16 15:34 | 60.0958 | 59.8533 | 61 | 49 | 1.1838 | 588.5001 | 17376 | 31 | 239715 | 239897 | 239988 | 239996 | 139337 | 139295 | 221143 | 221150 | 220905 | 220590 | 215467 | 215392 | 215988 | 215830 | 294090 | 294082 | 1384.27 | 4083.7141 | 6 | 197.6315 | 197.6315 | 197.6315 | 197.6315 | 197.6315 | 27.1694 | 27.1694 | 1226.7578 | 1140.6244 | 1087.6666 | 890.5243 | 1066.1454 | 997.855 | 978.0388 | 958.3732 | 938.462 | 927.3193 | 916.8397 | 901.7179 | 16.2 | 28.6 | 32.421 | 19.0785 | 11.8145 | 8.4099 | 6.1327 | 4.5467 | 3.3752 | 2.8209 | 2.8393 | 85.22 | 123.42 | 139.8 | 199.16 | 199.98 | 282.71 | 273.06 | 387.96 | 373.48 | 529.02 | 500.98 | 710.72 | 609.25 | 855.17 | 50.6 | 43.8 | 24.1901 | 0.57 | 0.2791 | 4.2926 | 0.5257 | 0.2791 | 6215582 | 1 |  |  | 3.72 | 7.0807 | 8.3893 | 10.4164 | 11.7243 | 15.9443 | 4.1591 | 7.5879 | 8.9803 | 11.453 | 13.1439 | 18.6106 | 24.8946 | 24.9251 | 24.9586 | 25.0261 | 24.9367 | 24.7269 |  | 20580 | 608 | 14 |  | EA061 | 279 | 1337 | 7 | 5 | 35 | 27.833334 | 0.57 | 1891.7786 | 1800.55 | 1590.7858 | 1440.0571 | 1350.8857 | 1309.3928 | 1230.9 | 67.515 | 66.4636 | 65.0457 | 61.9407 | 71.1521 | 52.3321 | 73.53 | 32.421 | 19.0785 | 11.8145 | 8.4099 | 6.1327 | 4.5467 | 3.3752 | 2.8209 | 0 | 0 | 0 | 0 | 0 | 0.1016 | 0.0254 | 0 | 0 | 0 | 0 | 0 | 0 | 0 | 0.058555 | 0.046506 | 0.037982 | 0.03113 | 0.033555 | 0.019745 | 0.017265 | -0.003112 | -0.010103 | -0.024468 | -0.015758 | -0.021581 | -0.006295 | -0.003304 | 0.07846 | 0.074378 | 0.073037 | 0.06999 | 0.075623 | 0.101409 | 0.095316 | -0.315577 | -0.310315 | -0.307965 | -0.306748 | -0.311932 | -0.325377 | -0.31644 | -1.334099 | -1.302488 | -1.288627 | -1.280966 | -1.314538 | -1.391775 | -1.338051 | -0.516553 | -0.469096 | -0.452463 | -0.448077 | -0.496518 | -0.710769 | -0.616647 | -0.343181 | -0.313192 | -0.299906 | -0.293391 | -0.321451 | -0.397731 | -0.347763 | 0.391848 | 0.354785 | 0.286276 | 0.229823 | 0.361927 | 0.282266 | 0.246383 | -35 | -35 | -35 | -35 | -30 | 30 | -30 | -2.130232 | -2.098561 | -2.085001 | -2.078566 | -2.110741 | 0 | 0 |  | 1407.973 | 0 |  | 1414.2469 | 0 |  | 737.182 | 0 |  | 737.133 | 0 |  | 1403.325 | 0 |  | 1428.369 | 0 |  | 762.214 | 0 |  | 762.436 | 0 |  | 1400.683 | 0 |  | 1422.019 | 0 |  | 772.295 | 0 |  | 772.377 | 0 |  | 1536.573 | 0 |  | 1536.675 | 0 |  | 778.104 | 0 |  | 777.878 | 0 |  | 1450.594 | 0 |  | 1450.645 | 0 |  | 750.304 | 0 |  | 750.119 | 0 |  | 1494.714 | 0 |  | 1499.108 | 0 |  | 724.167 | 0.102 |  | 724.214 | 0.102 |  | 1447.521 | 0 |  | 1449.172 | 0 |  | 761.804 | 0.025 |  | 761.959 | 0.025 | 148.4289 | 133.9213079 | 116.1862 | 100.7896 | 102.158 | 132.7842 | 117.3244644 | 0 | 0 | 0 | 0 | 0 | -33.0583032 | -8.037576 | -73.96645 | -47.41447 | -17.41451 | -19.69101 | -15.74028 | -18.71937375 | -18.68053 | 0 | 0 | 0 | 0 | 0 | 0 | 0 | 74.55812 | 73.449635 | 72.975035 | 72.74981 | 63.32223 | 0 | 0 | -34.87508 | -31.17781 | -29.43077 | -27.7542 | -35.3283 | -37.19603 | -45.34205391 | 114.1455 | 128.7787 | 142.316 | 126.0942 | 114.4117 | 43.8105 | 45.2643
325 | E28303 | 2017-05-16 15:36 | 59.9786 | 59.7588 | 52 | 50 | 1.1838 | 589.0067 | 17395 | 31 | 239715 | 239897 | 239988 | 239996 | 139337 | 139295 | 221143 | 221150 | 220905 | 220590 | 215467 | 215392 | 215988 | 215830 | 294090 | 294082 | 1384.27 | 4083.7141 | 6 | 198.2281 | 198.2281 | 198.2281 | 198.2281 | 198.2281 | 27.766 | 27.766 | 1241.9922 | 1148.0283 | 1095.3334 | 887.819 | 1065.425 | 995.2386 | 974.9283 | 954.8901 | 934.6709 | 923.0711 | 912.4019 | 896.662 | 16 | 31.4 | 32.2668 | 18.9611 | 11.7167 | 8.3778 | 6.1147 | 4.5406 | 3.3603 | 2.8209 | 2.8356 | 83.11 | 122.26 | 137.3 | 197 | 196.33 | 279.78 | 268.38 | 383.6 | 366.8 | 522.46 | 491.57 | 704.6 | 597.55 | 847.88 | 49.4 | 43.8 | 24.9467 | -9.77 | -7.2913 | 7.3393 | 4.6187 | -7.2913 | 6215582 | 2 |  |  | 3.7379 | 7.1271 | 8.39 | 10.3179 | 11.7971 | 15.7771 | 4.2433 | 7.7313 | 9.1403 | 10.9776 | 13.1075 | 18.0567 | 24.8776 | 24.9165 | 24.9113 | 25.0211 | 24.9119 | 24.8444 |  | 20580 | 608 | 15 |  | EA061 | 279 | 1337 | 7 | 5 | 35 | 32.166664 | -9.77 | 1917.6215 | 1830.5786 | 1599.0643 | 1461.0929 | 1365.6428 | 1348.3928 | 1221.3214 | 68.75 | 66.1729 | 65.81 | 62.9979 | 67.56 | 50.8821 | 68.795 | 32.2668 | 18.9611 | 11.7167 | 8.3778 | 6.1147 | 4.5406 | 3.3603 | 2.8209 | 0 | 0 | 0 | 0 | 0 | 0.1016 | 0.0254 | 0 | 0 | 0 | 0 | 0 | 0 | 0 | 0.058978 | 0.046703 | 0.038161 | 0.031354 | 0.033668 | 0.020138 | 0.017613 | -0.003095 | -0.010105 | -0.024521 | -0.015803 | -0.021581 | -0.004446 | -0.002099 | 0.078468 | 0.074384 | 0.073045 | 0.069996 | 0.07563 | 0.101401 | 0.095337 | -0.315365 | -0.310137 | -0.307724 | -0.306569 | -0.311897 | -0.325696 | -0.316492 | -1.331329 | -1.300023 | -1.28544 | -1.278521 | -1.314968 | -1.398028 | -1.341894 | -0.516216 | -0.468717 | -0.452192 | -0.447725 | -0.496175 | -0.709883 | -0.61662 | -0.343571 | -0.313692 | -0.300205 | -0.293848 | -0.321861 | -0.398824 | -0.34756 | 0.392033 | 0.354308 | 0.28584 | 0.229127 | 0.361115 | 0.28169 | 0.246119 | -40 | -40 | -40 | -40 | -30 | 20 | -20 | -2.129019 | -2.09736 | -2.08381 | -2.077388 | -2.110693 | 0 | 0 |  | 1407.973 | 0 |  | 1414.2469 | 0 |  | 737.182 | 0 |  | 737.133 | 0 |  | 1403.325 | 0 |  | 1428.369 | 0 |  | 762.214 | 0 |  | 762.436 | 0 |  | 1400.683 | 0 |  | 1422.019 | 0 |  | 772.295 | 0 |  | 772.377 | 0 |  | 1536.573 | 0 |  | 1536.675 | 0 |  | 778.104 | 0 |  | 777.878 | 0 |  | 1450.594 | 0 |  | 1450.645 | 0 |  | 750.304 | 0 |  | 750.119 | 0 |  | 1494.714 | 0 |  | 1499.108 | 0 |  | 724.167 | 0.102 |  | 724.214 | 0.102 |  | 1447.521 | 0 |  | 1449.172 | 0 |  | 761.804 | 0.025 |  | 761.959 | 0.025 | 150.4719 | 136.1658 | 116.8037 | 102.2707 | 103.2836 | 136.7284 | 116.4371 | 0 | 0 | 0 | 0 | 0 | -33.0907136 | -8.0388968 | -74.39866 | -47.57824 | -17.5334016 | -19.88228 | -15.89402 | -21.93786 | -20.81814 | 0 | 0 | 0 | 0 | 0 | 0 | 0 | 85.16076 | 83.8944 | 83.3524 | 83.09552 | 63.32079 | 0 | 0 | -35.48985 | -31.01636 | -29.75875552 | -28.20573 | -33.521583 | -36.12034 | -42.4203729 | 125.7442 | 141.4656 | 152.8639 | 137.2782 | 117.1888 | 45.57947 | 45.15971
325 | E28304 | 2017-05-16 15:38 | 59.5209 | 59.4212 | 74 | 50 | 1.1838 | 590.4616 | 17436 | 31 | 239715 | 239897 | 239988 | 239996 | 139337 | 139295 | 221143 | 221150 | 220905 | 220590 | 215467 | 215392 | 215988 | 215830 | 294090 | 294082 | 1384.27 | 4101.2949 | 6 | 198.8262 | 198.8262 | 198.8262 | 198.8262 | 198.8262 | 28.3641 | 28.3641 | 1239.6484 | 1149.7855 | 1097.5 | 885.9194 | 1065.9033 | 995.8044 | 975.3306 | 954.9467 | 934.4572 | 922.9439 | 912.0916 | 896.5942 | 16 | 32.4 | 32.2338 | 18.9516 | 11.7166 | 8.3639 | 6.0967 | 4.5288 | 3.365 | 2.8211 | 2.8327 | 82.77 | 121.77 | 136.82 | 197.25 | 196.02 | 279.7 | 267.84 | 384.06 | 365.73 | 523.25 | 488.39 | 703.88 | 593.3 | 845.17 | 50 | 43.9 | 28.0085 | -5.42 | -4.5327 | 5.9549 | 5.0407 | -4.5327 | 6215582 | 1 |  |  | 3.6779 | 7.1607 | 8.4636 | 10.3936 | 11.5971 | 15.8729 | 4.5412 | 7.6735 | 9.05 | 10.9412 | 12.1074 | 18.0088 | 24.9324 | 24.9556 | 24.9651 | 25.1974 | 24.9241 | 24.9168 |  | 20580 | 608 | 16 |  | EA061 | 279 | 1337 | 7 | 5 | 35 | 33.833336 | -5.42 | 1904.0714 | 1828.0428 | 1594.8785 | 1463.2072 | 1374.1215 | 1341.7357 | 1256.8857 | 65.88 | 65.8686 | 64.4307 | 63.0093 | 67.2279 | 51.9314 | 68.1793 | 32.2338 | 18.9516 | 11.7166 | 8.3639 | 6.0967 | 4.5288 | 3.365 | 2.8211 | 0 | 0 | 0 | 0 | 0 | 0.1016 | 0.0254 | 0 | 0 | 0 | 0 | 0 | 0 | 0 | 0.057273 | 0.045369 | 0.037053 | 0.031139 | 0.033727 | 0.019794 | 0.017365 | -0.003095 | -0.010106 | -0.024522 | -0.015803 | -0.021582 | -0.003331 | -0.001381 | 0.078475 | 0.074392 | 0.073052 | 0.070003 | 0.075637 | 0.101422 | 0.095326 | -0.315296 | -0.310065 | -0.307661 | -0.306494 | -0.311858 | -0.325688 | -0.316713 | -1.331316 | -1.299983 | -1.285454 | -1.278462 | -1.315439 | -1.400308 | -1.345567 | -0.516136 | -0.468658 | -0.452111 | -0.447677 | -0.496085 | -0.710024 | -0.615972 | -0.343562 | -0.313658 | -0.300219 | -0.293798 | -0.321877 | -0.398419 | -0.348395 | 0.391782 | 0.352907 | 0.284746 | 0.22812 | 0.359813 | 0.28141 | 0.245904 | -40 | -40 | -40 | -40 | -30 | 10 | -10 | -2.129209 | -2.09753 | -2.083976 | -2.077588 | -2.110912 | 0 | 0 |  | 1407.973 | 0 |  | 1414.2469 | 0 |  | 737.182 | 0 |  | 737.133 | 0 |  | 1403.325 | 0 |  | 1428.369 | 0 |  | 762.214 | 0 |  | 762.436 | 0 |  | 1400.683 | 0 |  | 1422.019 | 0 |  | 772.295 | 0 |  | 772.377 | 0 |  | 1536.573 | 0 |  | 1536.675 | 0 |  | 778.104 | 0 |  | 777.878 | 0 |  | 1450.594 | 0 |  | 1450.645 | 0 |  | 750.304 | 0 |  | 750.119 | 0 |  | 1494.714 | 0 |  | 1499.108 | 0 |  | 724.167 | 0.102 |  | 724.214 | 0.102 |  | 1447.521 | 0 |  | 1449.172 | 0 |  | 761.804 | 0.025 |  | 761.959 | 0.025 | 149.422 | 135.9918 | 116.5091 | 102.4289 | 103.9344 | 136.0815 | 119.8139 | 0 | 0 | 0 | 0 | 0 | -33.0899008 | -8.0445102 | -72.12804 | -45.8413 | -16.10802 | -19.60649 | -15.97601 | -23.05327 | -21.50754 | 0 | 0 | 0 | 0 | 0 | 0 | 0 | 85.16836 | 83.9012 | 83.35904 | 83.10352 | 63.32736 | 0 | 0 | -34.00303968 | -30.86985 | -29.12983 | -28.20781 | -33.35075 | -36.87254 | -41.99654 | 128.4593 | 143.1818 | 154.6303 | 137.7181 | 117.935 | 43.06581 | 48.26529
325 | E28305 | 2017-05-16 15:40 | 59.8541 | 59.7716 | 54 | 64 | 1.1838 | 863.1342 | 22215 | 31 | 239715 | 239897 | 239988 | 239996 | 139337 | 139295 | 221143 | 221150 | 220905 | 220590 | 215467 | 215392 | 215988 | 215830 | 294090 | 294082 | 1384.27 | 4123.7368 | 6 | 199.7691 | 199.7691 | 199.7691 | 199.7691 | 199.7691 | 29.307 | 29.307 | 1238.4766 | 1109.5378 | 1065.8334 | 873.7696 | 1049.8514 | 978.5315 | 959.0925 | 938.5886 | 921.3793 | 909.5748 | 897.9637 | 880.512 | 16 | 17.4 | 30.8184 | 17.8693 | 10.7738 | 7.6443 | 5.5086 | 3.995 | 2.9252 | 2.4688 | 2.4777 | 85.4 | 130.49 | 144.28 | 215.59 | 209.3 | 308.77 | 290.2 | 430.17 | 401.53 | 601.82 | 541.88 | 818.31 | 659.99 | 984.93 | 50.1 | 43.9 | 42.5759 | -0.181818 | -0.0854 | 3.081 | 1.0248 | -0.0854 | 1106019 | 2 |  |  | 3.9914 | 7.6157 | 9.0586 | 10.9707 | 12.3264 | 16.6121 | 3.9909 | 8.0212 | 9.903 | 11.7667 | 13.8924 | 18.2212 | 24.9973 | 25.0046 | 25.0355 | 24.9586 | 25.016 | 24.6813 |  | 20580 | 608 | 17 |  | EA061 | 244 | 1334 | 6 | 5 | 35 | 34.5 | -0.181818 | 1904.6857 | 1863.5286 | 1643.05 | 1523.2 | 1480.7142 | 1432.6428 | 1271.9642 | 57.7321 | 67.6586 | 71.6729 | 77.9979 | 67.9307 | 48.6371 | 70.2064 | 30.8184 | 17.8693 | 10.7738 | 7.6443 | 5.5086 | 3.995 | 2.9252 | 2.4688 | 0 | 0 | 0 | 0 | 0 | 0.1016 | 0.0254 | 0 | 0 | 0 | 0 | 0 | 0 | 0 | 0.056088 | 0.044197 | 0.035941 | 0.03052 | 0.033339 | 0.019536 | 0.017172 | -0.003066 | -0.01004 | -0.024367 | -0.015708 | -0.021493 | -0.002471 | -0.000821 | 0.078539 | 0.074456 | 0.073119 | 0.070071 | 0.075699 | 0.101495 | 0.095428 | -0.314915 | -0.309642 | -0.307183 | -0.305964 | -0.311458 | -0.325282 | -0.316098 | -1.334029 | -1.302343 | -1.287443 | -1.280123 | -1.317674 | -1.403655 | -1.347601 | -0.513689 | -0.466577 | -0.450269 | -0.445996 | -0.49375 | -0.706925 | -0.61405 | -0.346269 | -0.315868 | -0.302036 | -0.295299 | -0.324454 | -0.401034 | -0.349442 | 0.387033 | 0.336029 | 0.267404 | 0.21115 | 0.326972 | 0.252608 | 0.220038 | -40 | -40 | -40 | -40 | -30 | 0 | 0 | -2.12277 | -2.090985 | -2.076829 | -2.0707 | -2.104167 | 0 | 0 |  | 1407.973 | 0 |  | 1414.2469 | 0 |  | 737.182 | 0 |  | 737.133 | 0 |  | 1403.325 | 0 |  | 1428.369 | 0 |  | 762.214 | 0 |  | 762.436 | 0 |  | 1400.683 | 0 |  | 1422.019 | 0 |  | 772.295 | 0 |  | 772.377 | 0 |  | 1536.573 | 0 |  | 1536.675 | 0 |  | 778.104 | 0 |  | 777.878 | 0 |  | 1450.594 | 0 |  | 1450.645 | 0 |  | 750.304 | 0 |  | 750.119 | 0 |  | 1494.714 | 0 |  | 1499.108 | 0 |  | 724.167 | 0.102 |  | 724.214 | 0.102 |  | 1447.521 | 0 |  | 1449.172 | 0 |  | 761.804 | 0.025 |  | 761.959 | 0.025 | 149.5921 | 138.7509 | 120.1382 | 106.7321472 | 112.0886 | 145.4061 | 121.381 | 0 | 0 | 0 | 0 | 0 | -33.0486512 | -8.0288892 | -70.73289 | -44.48413 | -14.90087 | -18.96118 | -15.60917 | -23.95337 | -22.03462 | 0 | 0 | 0 | 0 | 0 | 0 | 0 | 84.9108 | 83.6394 | 83.07316 | 82.828 | 63.12501 | 0 | 0 | -29.65634 | -31.56795 | -32.27209 | -34.78675 | -33.54078 | -34.38278 | -43.11023992 | 134.1137 | 146.3382 | 156.0384 | 135.8122 | 126.0636 | 54.02128 | 48.20725
325 | E28306 | 2017-05-16 15:42 | 59.282 | 59.4566 | 78 | 51 | 1.1838 | 637.3489 | 17055 | 31 | 239715 | 239897 | 239988 | 239996 | 139337 | 139295 | 221143 | 221150 | 220905 | 220590 | 215467 | 215392 | 215988 | 215830 | 294090 | 294082 | 1384.27 | 4141.0371 | 6 | 200.4508 | 200.4508 | 200.4508 | 200.4508 | 200.4508 | 29.9887 | 29.9887 | 1246.6797 | 1158.0236 | 1098 | 885.1564 | 1069.0809 | 997.2955 | 978.1345 | 958.2179 | 941.6672 | 929.2349 | 917.4269 | 900.7272 | 16 | 32.4 | 30.6354 | 17.9472 | 10.8632 | 7.6981 | 5.5753 | 4.1243 | 3.0658 | 2.5636 | 2.5841 | 88.65 | 122.93 | 149.14 | 203.24 | 214.73 | 289.98 | 295.47 | 401.62 | 405.28 | 549.61 | 544.03 | 738.48 | 660.35 | 883.05 | 50.3 | 44 | 29.0816 | -16.327272 | -11.3825 | 12.1825 | 39.9378 | -11.3825 | 6215585 | 1 |  |  | 3.7521 | 7.2336 | 8.5521 | 10.3893 | 11.7914 | 15.9086 | 4.6603 | 7.7524 | 8.781 | 11.2794 | 12.5873 | 17.8476 | 24.8879 | 24.9726 | 24.9727 | 25.0426 | 24.9022 | 24.9236 |  | 20580 | 608 | 18 |  | EA061 | 254 | 1332 | 6 | 5 | 35 | 31.333334 | -16.327272 | 1886 | 1861.4143 | 1595.4857 | 1447.3643 | 1354.9357 | 1305.2 | 1232.3857 | 76.4307 | 76.4236 | 82.9414 | 81.6929 | 70.58 | 50.15 | 66.3279 | 30.6354 | 17.9472 | 10.8632 | 7.6981 | 5.5753 | 4.1243 | 3.0658 | 2.5636 | 0 | 0 | 0 | 0 | 0 | 0.1016 | 0.0254 | 0 | 0 | 0 | 0 | 0 | 0 | 0 | 0.055168 | 0.04345 | 0.035269 | 0.029953 | 0.033008 | 0.019879 | 0.017505 | -0.003039 | -0.009979 | -0.024221 | -0.015617 | -0.021408 | -0.001928 | -0.000507 | 0.078746 | 0.074642 | 0.073304 | 0.070245 | 0.075901 | 0.101792 | 0.095676 | -0.313066 | -0.30796 | -0.305492 | -0.30432 | -0.309616 | -0.323309 | -0.314402 | -1.333443 | -1.302582 | -1.287543 | -1.280461 | -1.317318 | -1.402097 | -1.347557 | -0.511738 | -0.464422 | -0.448243 | -0.443882 | -0.491965 | -0.704208 | -0.610983 | -0.34578 | -0.316166 | -0.30219 | -0.295657 | -0.323745 | -0.400507 | -0.350143 | 0.387762 | 0.338285 | 0.270873 | 0.215159 | 0.336483 | 0.261563 | 0.228494 | -40 | -40 | -40 | -40 | -30 | -10 | 10 | -2.113081 | -2.081632 | -2.067976 | -2.061686 | -2.094764 | 0 | 0 |  | 1407.973 | 0 |  | 1414.2469 | 0 |  | 737.182 | 0 |  | 737.133 | 0 |  | 1403.325 | 0 |  | 1428.369 | 0 |  | 762.214 | 0 |  | 762.436 | 0 |  | 1400.683 | 0 |  | 1422.019 | 0 |  | 772.295 | 0 |  | 772.377 | 0 |  | 1536.573 | 0 |  | 1536.675 | 0 |  | 778.104 | 0 |  | 777.878 | 0 |  | 1450.594 | 0 |  | 1450.645 | 0 |  | 750.304 | 0 |  | 750.119 | 0 |  | 1494.714 | 0 |  | 1499.108 | 0 |  | 724.167 | 0.102 |  | 724.214 | 0.102 |  | 1447.521 | 0 |  | 1449.172 | 0 |  | 761.804 | 0.025 |  | 761.959 | 0.025 | 148.514956 | 138.9397 | 116.9555 | 101.6701 | 102.841 | 132.8589184 | 117.9097 | 0 | 0 | 0 | 0 | 0 | -32.8481944 | -7.9858108 | -69.51105 | -43.59872 | -14.22478 | -18.35669 | -15.2808888 | -25.16904 | -22.90577 | 0 | 0 | 0 | 0 | 0 | 0 | 0 | 84.52324 | 83.26528 | 82.71904 | 82.46744 | 62.84292 | 0 | 0 | -39.11249 | -35.4928 | -37.1779 | -36.26201 | -34.7228897 | -35.3160312 | -40.52522 | 124.4147 | 143.1134 | 148.2718 | 129.5188 | 115.6801 | 39.52565 | 46.49293
325 | E28307 | 2017-05-16 15:44 | 59.1483 | 59.402 | 57 | 51 | 1.1838 | 638.0393 | 17097 | 31 | 239715 | 239897 | 239988 | 239996 | 139337 | 139295 | 221143 | 221150 | 220905 | 220590 | 215467 | 215392 | 215988 | 215830 | 294090 | 294082 | 1384.27 | 4158.3232 | 6 | 201.1333 | 201.1333 | 201.1333 | 201.1333 | 201.1333 | 30.6712 | 30.6712 | 1246.6797 | 1145.9541 | 1092.3334 | 891.8143 | 1068.6239 | 996.9307 | 977.389 | 956.7249 | 940.5733 | 928.978 | 917.9055 | 901.9285 | 16 | 24.4 | 30.5861 | 17.9223 | 10.9471 | 7.7877 | 5.6491 | 4.1661 | 3.0741 | 2.5675 | 2.5822 | 88.62 | 119.39 | 148.53 | 195.78 | 213.66 | 278.58 | 293.78 | 384.42 | 403.84 | 527.91 | 542.01 | 716.14 | 659.99 | 868.65 | 49.2 | 43.9 | 29.2135 | 4.318182 | 4.7775 | 4.7775 | 5.6855 | 4.7775 | 6215585 | 2 |  |  | 3.7029 | 7.2543 | 8.5271 | 10.3443 | 11.5671 | 15.4993 | 4.3844 | 7.725 | 9.0188 | 11.3 | 12.7375 | 16.7016 | 24.9187 | 24.9798 | 25.0009 | 25.0435 | 24.9485 | 24.8717 |  | 20580 | 609 | 1 |  | EA061 | 254 | 1332 | 6 | 5 | 35 | 24.833332 | 4.318182 | 1855.2 | 1817.9071 | 1568.0857 | 1452.4928 | 1369.4928 | 1333.6929 | 1197.0428 | 74.0943 | 76.715 | 82.11 | 83.8264 | 72.2936 | 51.4107 | 57.7943 | 30.5861 | 17.9223 | 10.9471 | 7.7877 | 5.6491 | 4.1661 | 3.0741 | 2.5675 | 0 | 0 | 0 | 0 | 0 | 0.1016 | 0.0254 | 0 | 0 | 0 | 0 | 0 | 0 | 0 | 0.054959 | 0.043162 | 0.034945 | 0.029827 | 0.03306 | 0.019637 | 0.017317 | -0.003043 | -0.009987 | -0.02424 | -0.015628 | -0.02142 | -0.001784 | -0.000443 | 0.07873 | 0.07463 | 0.07329 | 0.07023 | 0.075881 | 0.101763 | 0.095653 | -0.313158 | -0.308045 | -0.305597 | -0.304449 | -0.309728 | -0.323358 | -0.314434 | -1.332505 | -1.302092 | -1.28718 | -1.28025 | -1.316015 | -1.399273 | -1.344881 | -0.512085 | -0.464849 | -0.448599 | -0.444167 | -0.49212 | -0.704469 | -0.611295 | -0.345522 | -0.315706 | -0.301858 | -0.295464 | -0.323852 | -0.400561 | -0.350054 | 0.387716 | 0.339119 | 0.271783 | 0.216015 | 0.337279 | 0.261927 | 0.228287 | -40 | -40 | -40 | -40 | -30 | -20 | 20 | -2.114098 | -2.08264 | -2.068981 | -2.06268 | -2.095889 | 0 | 0 |  | 1407.973 | 0 |  | 1414.2469 | 0 |  | 737.182 | 0 |  | 737.133 | 0 |  | 1403.325 | 0 |  | 1428.369 | 0 |  | 762.214 | 0 |  | 762.436 | 0 |  | 1400.683 | 0 |  | 1422.019 | 0 |  | 772.295 | 0 |  | 772.377 | 0 |  | 1536.573 | 0 |  | 1536.675 | 0 |  | 778.104 | 0 |  | 777.878 | 0 |  | 1450.594 | 0 |  | 1450.645 | 0 |  | 750.304 | 0 |  | 750.119 | 0 |  | 1494.714 | 0 |  | 1499.108 | 0 |  | 724.167 | 0.102 |  | 724.214 | 0.102 |  | 1447.521 | 0 |  | 1449.172 | 0 |  | 761.804 | 0.025 |  | 761.959 | 0.025 | 146.059896 | 135.6704 | 114.925 | 102.0086 | 103.9185 | 135.7206 | 114.5007 | 0 | 0 | 0 | 0 | 0 | -32.8531728 | -7.9866236 | -69.17832958 | -43.1969021 | -13.7792619 | -18.17826975 | -15.3184146 | -24.98122 | -22.69352 | 0 | 0 | 0 | 0 | 0 | 0 | 0 | 84.56392 | 83.3056 | 82.75924 | 82.5072 | 62.87667 | 0 | 0 | -37.94258 | -35.66089 | -36.83446389 | -37.23292 | -35.57713 | -36.21724 | -35.32937 | 123.5029 | 140.1182 | 147.0705 | 129.1046 | 115.8996 | 41.66895 | 48.49122
325 | E28308 | 2017-05-16 15:46 | 58.6594 | 59.1158 | 79 | 52 | 1.1838 | 637.0933 | 17071 | 31 | 239715 | 239897 | 239988 | 239996 | 139337 | 139295 | 221143 | 221150 | 220905 | 220590 | 215467 | 215392 | 215988 | 215830 | 294090 | 294082 | 1384.27 | 4175.6211 | 6 | 201.8148 | 201.8148 | 201.8148 | 201.8148 | 201.8148 | 31.3527 | 31.3527 | 1245.5078 | 1152.3563 | 1094.3334 | 889.2877 | 1070.5854 | 999.1224 | 979.436 | 958.7417 | 942.3491 | 930.4193 | 919.1034 | 902.8675 | 16 | 27.2 | 30.7532 | 17.9398 | 10.8691 | 7.7032 | 5.6059 | 4.1491 | 3.0774 | 2.569 | 2.5855 | 88.28 | 120.14 | 148.01 | 199 | 213.27 | 284.05 | 292.12 | 390.9 | 400.82 | 535.4 | 538.26 | 723.01 | 654.54 | 869.8 | 50.7 | 43.8 | 31.9106 | 0.536364 | 0.655 | 2.0979 | 15.7236 | 0.655 | 6215585 | 1 |  |  | 3.7157 | 7.1807 | 8.5886 | 10.4407 | 11.7086 | 15.5657 | 4.1641 | 7.5453 | 9.1813 | 11.3984 | 12.6078 | 17.6641 | 24.9984 | 24.937 | 24.9574 | 25.151 | 24.9059 | 24.9568 |  | 20580 | 609 | 2 |  | EA061 | 254 | 1332 | 6 | 5 | 35 | 30.666666 | 0.536364 | 1876.9857 | 1839.1786 | 1591.0857 | 1430.8 | 1351.4857 | 1316.4071 | 1215.2428 | 66.2121 | 64.0336 | 64.3286 | 61.4136 | 63.4629 | 49.5121 | 54.1593 | 30.7532 | 17.9398 | 10.8691 | 7.7032 | 5.6059 | 4.1491 | 3.0774 | 2.569 | 0 | 0 | 0 | 0 | 0 | 0.1016 | 0.0254 | 0 | 0 | 0 | 0 | 0 | 0 | 0 | 0.054435 | 0.042831 | 0.03467 | 0.029711 | 0.033028 | 0.019625 | 0.017366 | -0.003032 | -0.009936 | -0.024143 | -0.015555 | -0.02142 | -0.004305 | -0.002084 | 0.078713 | 0.074611 | 0.073272 | 0.070216 | 0.075867 | 0.101739 | 0.09564 | -0.31313 | -0.308024 | -0.305578 | -0.304376 | -0.309843 | -0.323278 | -0.314295 | -1.329295 | -1.298596 | -1.28374 | -1.276496 | -1.315989 | -1.39427 | -1.339839 | -0.512467 | -0.465091 | -0.448826 | -0.444538 | -0.492589 | -0.704909 | -0.61193 | -0.345212 | -0.31563 | -0.301799 | -0.295115 | -0.323355 | -0.400355 | -0.349485 | 0.387208 | 0.337987 | 0.270746 | 0.215777 | 0.337483 | 0.262145 | 0.228534 | -45 | -45 | -45 | -45 | -30 | -30 | 30 | -2.112616 | -2.081202 | -2.067562 | -2.061234 | -2.095732 | 0 | 0 |  | 1407.973 | 0 |  | 1414.2469 | 0 |  | 737.182 | 0 |  | 737.133 | 0 |  | 1403.325 | 0 |  | 1428.369 | 0 |  | 762.214 | 0 |  | 762.436 | 0 |  | 1400.683 | 0 |  | 1422.019 | 0 |  | 772.295 | 0 |  | 772.377 | 0 |  | 1536.573 | 0 |  | 1536.675 | 0 |  | 778.104 | 0 |  | 777.878 | 0 |  | 1450.594 | 0 |  | 1450.645 | 0 |  | 750.304 | 0 |  | 750.119 | 0 |  | 1494.714 | 0 |  | 1499.108 | 0 |  | 724.167 | 0.102 |  | 724.214 | 0.102 |  | 1447.521 | 0 |  | 1449.172 | 0 |  | 761.804 | 0.025 |  | 761.959 | 0.025 | 147.7432 | 137.223 | 116.582 | 100.4650528 | 102.5332 | 133.9299 | 116.2258 | 0 | 0 | 0 | 0 | 0 | -32.8450448 | -7.983093 | -68.32975 | -42.71731542 | -13.51393098 | -18.07008 | -15.276 | -21.3602164 | -20.47542 | 0 | 0 | 0 | 0 | 0 | 0 | 0 | 95.06772 | 93.65409 | 93.04029 | 92.75553 | 62.87196 | 0 | 0 | -33.93152 | -29.78145 | -28.87235 | -27.30068 | -31.26113 | -34.90152 | -33.1417 | 140.5496 | 158.3783 | 167.236 | 147.8498 | 118.868 | 44.82316 | 54.62561
325 | E28309 | 2017-05-16 15:48 | 58.5256 | 59.057 | 60 | 51 | 1.1838 | 637.2101 | 17076 | 31 | 239715 | 239897 | 239988 | 239996 | 139337 | 139295 | 221143 | 221150 | 220905 | 220590 | 215467 | 215392 | 215988 | 215830 | 294090 | 294082 | 1384.27 | 4192.9209 | 6 | 202.4964 | 202.4964 | 202.4964 | 202.4964 | 202.4964 | 32.0343 | 32.0343 | 1233.7891 | 1141.2473 | 1086.3334 | 890.619 | 1070.3407 | 999.4807 | 980.1091 | 959.7242 | 943.6245 | 932.0998 | 920.8594 | 905.0352 | 16 | 24.6 | 30.7942 | 17.9569 | 10.9014 | 7.7435 | 5.6353 | 4.1557 | 3.0831 | 2.5685 | 2.583 | 88.91 | 119.99 | 148.89 | 197.81 | 213.91 | 281.83 | 293.66 | 388.29 | 403.13 | 534.07 | 540.54 | 721.19 | 659.35 | 870.98 | 51.7 | 43.9 | 27.1238 | 4.954545 | 5.7564 | 5.7564 | 4.3114 | 5.7564 | 6215585 | 2 |  |  | 3.5893 | 7.0643 | 8.4614 | 10.25 | 11.5371 | 15.1979 | 4.1143 | 7.4095 | 9.4206 | 11.0286 | 12.4762 | 16.081 | 24.8689 | 24.9822 | 24.9781 | 25.12 | 24.9733 | 24.8589 |  | 20580 | 609 | 3 |  | EA061 | 254 | 1332 | 6 | 5 | 35 | 32.5 | 4.954545 | 1879.6357 | 1832.6357 | 1577.1072 | 1436.9143 | 1362.4572 | 1305.7214 | 1230.9357 | 64.9629 | 62.9457 | 62.7029 | 62.0421 | 62.3714 | 49.0571 | 55.6393 | 30.7942 | 17.9569 | 10.9014 | 7.7435 | 5.6353 | 4.1557 | 3.0831 | 2.5685 | 0 | 0 | 0 | 0 | 0 | 0.1016 | 0.0254 | 0 | 0 | 0 | 0 | 0 | 0 | 0 | 0.054184 | 0.0425 | 0.034297 | 0.029546 | 0.032992 | 0.020097 | 0.017757 | -0.003031 | -0.009935 | -0.02414 | -0.015552 | -0.021419 | -0.006661 | -0.003605 | 0.078729 | 0.074626 | 0.073288 | 0.070231 | 0.075879 | 0.10177 | 0.095644 | -0.31299 | -0.307886 | -0.305463 | -0.304231 | -0.30975 | -0.32275 | -0.313972 | -1.329282 | -1.298585 | -1.284336 | -1.276429 | -1.316245 | -1.387173 | -1.334285 | -0.512296 | -0.464935 | -0.44872 | -0.444414 | -0.492295 | -0.704904 | -0.611285 | -0.345206 | -0.315626 | -0.301702 | -0.29506 | -0.323603 | -0.399985 | -0.350161 | 0.387271 | 0.338644 | 0.271401 | 0.216138 | 0.337871 | 0.262586 | 0.228356 | -45 | -45 | -45 | -45 | -30 | -40 | 40 | -2.112338 | -2.080942 | -2.067307 | -2.060949 | -2.095433 | 0 | 0 |  | 1407.973 | 0 |  | 1414.2469 | 0 |  | 737.182 | 0 |  | 737.133 | 0 |  | 1403.325 | 0 |  | 1428.369 | 0 |  | 762.214 | 0 |  | 762.436 | 0 |  | 1400.683 | 0 |  | 1422.019 | 0 |  | 772.295 | 0 |  | 772.377 | 0 |  | 1536.573 | 0 |  | 1536.675 | 0 |  | 778.104 | 0 |  | 777.878 | 0 |  | 1450.594 | 0 |  | 1450.645 | 0 |  | 750.304 | 0 |  | 750.119 | 0 |  | 1494.714 | 0 |  | 1499.108 | 0 |  | 724.167 | 0.102 |  | 724.214 | 0.102 |  | 1447.521 | 0 |  | 1449.172 | 0 |  | 761.804 | 0.025 |  | 761.959 | 0.025 | 147.9818 | 136.7623 | 115.583 | 100.9159 | 103.3819 | 132.8833 | 117.7316 | 0 | 0 | 0 | 0 | 0 | -32.7914 | -7.9748888 | -67.99676 | -42.28842 | -13.045 | -17.86235 | -15.2329 | -18.63806 | -18.88280132 | 0 | 0 | 0 | 0 | 0 | 0 | 0 | 95.05521 | 93.64239 | 93.028815 | 92.742705 | 62.86299 | 0 | 0 | -33.28023 | -29.26566 | -28.13605 | -27.57238 | -30.70513 | -34.58055 | -34.01147 | 141.7601 | 158.8506 | 167.4308 | 148.2239 | 120.3068 | 46.87326 | 56.86245
325 | E28310 | 2017-05-16 15:50 | 58.2729 | 58.909 | 68 | 51 | 1.1838 | 639.4658 | 17144 | 31 | 239715 | 239897 | 239988 | 239996 | 139337 | 139295 | 221143 | 221150 | 220905 | 220590 | 215467 | 215392 | 215988 | 215830 | 294090 | 294082 | 1384.27 | 4210.2271 | 6 | 203.1804 | 203.1804 | 203.1804 | 203.1804 | 203.1804 | 32.7183 | 32.7183 | 1197.4609 | 1131.2966 | 1083.8334 | 887.108 | 1076.5437 | 1004.7401 | 984.8485 | 964.0433 | 947.5414 | 935.4573 | 924.1677 | 907.7853 | 16 | 23.4 | 30.946 | 17.9702 | 10.9206 | 7.7846 | 5.6479 | 4.179 | 3.0821 | 2.5709 | 2.5824 | 88.53 | 123.78 | 148.52 | 203.22 | 213.82 | 289.04 | 293.8 | 399.15 | 403.07 | 546.36 | 541.54 | 740.46 | 659.81 | 892.95 | 50.1 | 44.1 | 29.2181 | 0.572727 | 1.3206 | 1.3725 | -0.2634 | 1.3206 | 6215585 | 1 |  |  | 3.6079 | 6.9493 | 8.2686 | 10.1893 | 11.3471 | 15.1743 | 4.1641 | 7.2609 | 8.7594 | 10.9812 | 12.8969 | 17.9016 | 24.9899 | 25.0241 | 24.9602 | 25.0863 | 24.9904 | 24.9729 |  | 20580 | 609 | 4 |  | EA061 | 254 | 1332 | 6 | 5 | 35 | 37 | 0.572727 | 1932.7285 | 1863.5428 | 1615.0215 | 1478.5072 | 1378.0643 | 1357.0143 | 1258.8643 | 70.735 | 65.0443 | 63.8729 | 62.29 | 61.8743 | 50.7771 | 52.4893 | 30.946 | 17.9702 | 10.9206 | 7.7846 | 5.6479 | 4.179 | 3.0821 | 2.5709 | 0 | 0 | 0 | 0 | 0 | 0.1016 | 0.0254 | 0 | 0 | 0 | 0 | 0 | 0 | 0 | 0.05398 | 0.04227 | 0.034094 | 0.029401 | 0.032948 | 0.019719 | 0.017442 | -0.00303 | -0.00993 | -0.024128 | -0.015543 | -0.021414 | -0.004176 | -0.001974 | 0.07871 | 0.074609 | 0.073269 | 0.07021 | 0.075863 | 0.101729 | 0.095626 | -0.313165 | -0.308057 | -0.305614 | -0.304468 | -0.3099 | -0.323351 | -0.314395 | -1.329426 | -1.298712 | -1.283871 | -1.276963 | -1.31625 | -1.394618 | -1.34035 | -0.512419 | -0.465053 | -0.448782 | -0.444345 | -0.492481 | -0.704711 | -0.611643 | -0.345341 | -0.315736 | -0.301917 | -0.295531 | -0.323603 | -0.400707 | -0.349957 | 0.387693 | 0.339264 | 0.271714 | 0.216157 | 0.338064 | 0.262244 | 0.22834 | -45 | -45 | -45 | -45 | -30 | -30 | 30 | -2.111644 | -2.080282 | -2.066645 | -2.060236 | -2.09469 | 0 | 0 |  | 1407.973 | 0 |  | 1414.2469 | 0 |  | 737.182 | 0 |  | 737.133 | 0 |  | 1403.325 | 0 |  | 1428.369 | 0 |  | 762.214 | 0 |  | 762.436 | 0 |  | 1400.683 | 0 |  | 1422.019 | 0 |  | 772.295 | 0 |  | 772.377 | 0 |  | 1536.573 | 0 |  | 1536.675 | 0 |  | 778.104 | 0 |  | 777.878 | 0 |  | 1450.594 | 0 |  | 1450.645 | 0 |  | 750.304 | 0 |  | 750.119 | 0 |  | 1494.714 | 0 |  | 1499.108 | 0 |  | 724.167 | 0.102 |  | 724.214 | 0.102 |  | 1447.521 | 0 |  | 1449.172 | 0 |  | 761.804 | 0.025 |  | 761.959 | 0.025 | 152.1251 | 139.0371 | 118.331 | 103.806 | 104.5441 | 138.0477 | 120.3802 | 0 | 0 | 0 | 0 | 0 | -32.8524616 | -7.985633 | -67.7342547 | -42.00034608 | -12.79506 | -17.69615 | -15.1816275 | -21.67655 | -20.7325338 | 0 | 0 | 0 | 0 | 0 | 0 | 0 | 95.02398 | 93.61269 | 92.999025 | 92.71062 | 62.8407 | 0 | 0 | -36.24596 | -30.24905 | -28.66501 | -27.67825005 | -30.47192 | -35.78318 | -32.10471 | 143.1688 | 160.4004 | 169.87 | 151.1422 | 121.7312 | 47.73552 | 59.55728
325 | E28311 | 2017-05-16 15:52 | 58.3126 | 58.9519 | 53 | 53 | 1.1838 | 649.5131 | 18452 | 31 | 239715 | 239897 | 239988 | 239996 | 139337 | 139295 | 221143 | 221150 | 220905 | 220590 | 215467 | 215392 | 215988 | 215830 | 294090 | 294082 | 1384.27 | 4247.5879 | 6 | 203.8383 | 203.8383 | 203.8383 | 203.8383 | 203.8383 | 33.3762 | 33.3762 | 1213.8672 | 1133.2039 | 1088.6666 | 900.098 | 1062.3416 | 995.4493 | 977.3456 | 959.6501 | 941.4841 | 931.2137 | 921.2985 | 906.9126 | 16 | 24.6 | 32.5372 | 19.5446 | 12.1389 | 8.5952 | 6.2272 | 4.5635 | 3.3717 | 2.8197 | 2.8345 | 84.91 | 124.6 | 139.43 | 198.89 | 200.6 | 283.74 | 276.08 | 393.97 | 379.03 | 544.09 | 508.96 | 735.71 | 623.51 | 889.68 | 49.3 | 44 | 28.6002 | 4.763637 | 5.0622 | 5.0622 | -1.6791 | 5.0622 | 6215404 | 2 |  |  | 3.755 | 7.1914 | 8.4614 | 10.4371 | 11.7793 | 15.3879 | 4.2844 | 7.7484 | 9.0813 | 11.1578 | 12.8047 | 15.9906 | 25.0476 | 24.9129 | 24.993 | 25.0016 | 24.9381 | 24.8991 |  | 20580 | 609 | 5 |  | EA061 | 279 | 1289 | 7 | 5 | 35 | 30.333334 | 4.763637 | 1778.2142 | 1742.4286 | 1571.65 | 1428.6285 | 1358.5857 | 1280.6929 | 1195.3071 | 78.6229 | 83.0114 | 90.0293 | 92.5479 | 66.2243 | 48.7171 | 54.4436 | 32.5372 | 19.5446 | 12.1389 | 8.5952 | 6.2272 | 4.5635 | 3.3717 | 2.8197 | 0 | 0 | 0 | 0 | 0 | 0.1016 | 0.0254 | 0 | 0 | 0 | 0 | 0 | 0 | 0 | 0.046316 | 0.035502 | 0.027963 | 0.024309 | 0.027064 | 0.016219 | 0.014262 | -0.002665 | -0.008827 | -0.021386 | -0.013874 | -0.020032 | 0.000378 | 0.000921 | 0.080838 | 0.076626 | 0.075239 | 0.072104 | 0.077904 | 0.10458 | 0.098277 | -0.293815 | -0.288978 | -0.286871 | -0.285708 | -0.290903 | -0.303623 | -0.295399 | -1.345443 | -1.313566 | -1.300238 | -1.292687 | -1.333415 | -1.417708 | -1.363597 | -0.475818 | -0.431856 | -0.416351 | -0.412463 | -0.456935 | -0.653977 | -0.56695 | -0.362139 | -0.331045 | -0.317437 | -0.310203 | -0.340137 | -0.419959 | -0.367956 | 0.398442 | 0.352019 | 0.299931 | 0.240415 | 0.378752 | 0.295959 | 0.256675 | -45 | -45 | -45 | -45 | -30 | -20 | 20 | -1.968613 | -1.939353 | -1.926819 | -1.920857 | -1.952832 | 0 | 0 |  | 1407.973 | 0 |  | 1414.2469 | 0 |  | 737.182 | 0 |  | 737.133 | 0 |  | 1403.325 | 0 |  | 1428.369 | 0 |  | 762.214 | 0 |  | 762.436 | 0 |  | 1400.683 | 0 |  | 1422.019 | 0 |  | 772.295 | 0 |  | 772.377 | 0 |  | 1536.573 | 0 |  | 1536.675 | 0 |  | 778.104 | 0 |  | 777.878 | 0 |  | 1450.594 | 0 |  | 1450.645 | 0 |  | 750.304 | 0 |  | 750.119 | 0 |  | 1494.714 | 0 |  | 1499.108 | 0 |  | 724.167 | 0.102 |  | 724.214 | 0.102 |  | 1447.521 | 0 |  | 1449.172 | 0 |  | 761.804 | 0.025 |  | 761.959 | 0.025 | 143.7473 | 133.5153 | 118.2494 | 103.0098 | 105.8393 | 133.9349 | 117.4712 | 0 | 0 | 0 | 0 | 0 | -30.8480968 | -7.5031346 | -58.72993 | -35.03937305 | -8.551665326 | -13.48919 | -9.37657428 | -23.5297 | -20.70349 | 0 | 0 | 0 | 0 | 0 | 0 | 0 | 88.587585 | 87.270885 | 86.706855 | 86.438565 | 58.58496 | 0 | 0 | -37.41019 | -35.84897 | -37.48379 | -38.17258 | -30.2602 | -31.85986 | -30.86679902 | 136.1947 | 149.8979 | 158.9208 | 137.7866 | 124.7874 | 47.6972 | 58.39777
325 | E28312 | 2017-05-16 15:54 | 58.5971 | 59.1437 | 44 | 55 | 1.1838 | 652.9032 | 18548 | 31 | 239715 | 239897 | 239988 | 239996 | 139337 | 139295 | 221143 | 221150 | 220905 | 220590 | 215467 | 215392 | 215988 | 215830 | 294090 | 294082 | 1384.27 | 4271.5 | 6 | 204.4996 | 204.4996 | 204.4996 | 204.4996 | 204.4996 | 34.0375 | 34.0375 | 1217.3828 | 1139.484 | 1091 | 887.4245 | 1060.7103 | 990.6458 | 971.1595 | 951.9262 | 932.4971 | 921.0839 | 910.6913 | 894.9357 | 16 | 27.4 | 32.2164 | 19.1652 | 11.8754 | 8.482 | 6.1642 | 4.5616 | 3.3486 | 2.8188 | 2.8343 | 81.6 | 125.16 | 134.81 | 200.47 | 192.99 | 283.94 | 265.1 | 391.7 | 363.31 | 535.21 | 487.88 | 726.32 | 592.82 | 875.32 | 50.7 | 44.1 | 32.2957 | 1.01 | 2.2846 | 2.2872 | -0.5237 | 2.2846 | 6215404 | 1 |  |  | 3.8229 | 7.2771 | 8.6721 | 10.4986 | 11.895 | 15.8979 | 4.3328 | 8.0373 | 8.8299 | 11.1866 | 12.3746 | 16.903 | 24.944 | 24.9172 | 24.9718 | 25.0915 | 25.0074 | 24.9219 |  | 20580 | 609 | 6 |  | EA061 | 279 | 1289 | 7 | 5 | 35 | 37 | 1.01 | 1824.0358 | 1775.3572 | 1565.3715 | 1449.1571 | 1358.9572 | 1359.2643 | 1201.6285 | 78.9643 | 83.3021 | 91.2464 | 93.2857 | 67.4864 | 49.5457 | 55.0986 | 32.2164 | 19.1652 | 11.8754 | 8.482 | 6.1642 | 4.5616 | 3.3486 | 2.8188 | 0 | 0 | 0 | 0 | 0 | 0.1016 | 0.0254 | 0 | 0 | 0 | 0 | 0 | 0 | 0 | 0.048378 | 0.037021 | 0.029184 | 0.024476 | 0.02738 | 0.01695 | 0.014929 | -0.002666 | -0.008827 | -0.021387 | -0.013874 | -0.020033 | 0.000422 | 0.000967 | 0.080842 | 0.07663 | 0.075248 | 0.072106 | 0.077911 | 0.104548 | 0.098302 | -0.29379 | -0.288956 | -0.286784 | -0.285708 | -0.290847 | -0.303936 | -0.295334 | -1.346054 | -1.314186 | -1.300431 | -1.293434 | -1.333824 | -1.42264 | -1.365819 | -0.475375 | -0.431445 | -0.41613 | -0.412017 | -0.4566 | -0.652587 | -0.566979 | -0.362768 | -0.331642 | -0.317618 | -0.310895 | -0.34054 | -0.422059 | -0.367575 | 0.397173 | 0.367655 | 0.297228 | 0.238438 | 0.375895 | 0.293358 | 0.25666 | -45 | -45 | -45 | -45 | -30 | -10 | 10 | -1.968707 | -1.939436 | -1.926906 | -1.920963 | -1.952952 | 0 | 0 |  | 1407.973 | 0 |  | 1414.2469 | 0 |  | 737.182 | 0 |  | 737.133 | 0 |  | 1403.325 | 0 |  | 1428.369 | 0 |  | 762.214 | 0 |  | 762.436 | 0 |  | 1400.683 | 0 |  | 1422.019 | 0 |  | 772.295 | 0 |  | 772.377 | 0 |  | 1536.573 | 0 |  | 1536.675 | 0 |  | 778.104 | 0 |  | 777.878 | 0 |  | 1450.594 | 0 |  | 1450.645 | 0 |  | 750.304 | 0 |  | 750.119 | 0 |  | 1494.714 | 0 |  | 1499.108 | 0 |  | 724.167 | 0.102 |  | 724.214 | 0.102 |  | 1447.521 | 0 |  | 1449.172 | 0 |  | 761.804 | 0.025 |  | 761.959 | 0.025 | 147.4587 | 136.0456 | 117.7911 | 104.4929 | 105.8777 | 142.1084 | 118.1225 | 0 | 0 | 0 | 0 | 0 | -30.8798976 | -7.5014836 | -61.53082 | -37.05216 | -10.13946 | -13.71299 | -9.799604928 | -24.71410208 | -21.71106 | 0 | 0 | 0 | 0 | 0 | 0 | 0 | 88.591815 | 87.27462 | 86.71077 | 86.443335 | 58.58856 | 0 | 0 | -37.53765 | -35.94027 | -37.97036 | -38.43529 | -30.81429024 | -32.33288 | -31.23975 | 136.982 | 150.3278 | 156.392 | 138.788 | 123.8524 | 54.18148 | 57.67019
325 | E28313 | 2017-05-16 15:55 | 59.2219 | 59.6145 | 43 | 65 | 1.1838 | 829.5895 | 23595 | 31 | 239715 | 239897 | 239988 | 239996 | 139337 | 139295 | 221143 | 221150 | 220905 | 220590 | 215467 | 215392 | 215988 | 215830 | 294090 | 294082 | 1384.27 | 4295.4229 | 6 | 205.3399 | 205.3399 | 205.3399 | 205.3399 | 205.3399 | 34.8778 | 34.8778 | 1212.6953 | 1112.5115 | 1057 | 879.2823 | 1051.3885 | 982.9313 | 963.2083 | 942.759 | 922.3099 | 911.2495 | 900.7557 | 885.3014 | 15.8 | 24.4 | 32.2972 | 19.0699 | 11.8246 | 8.4662 | 6.1593 | 4.5432 | 3.3553 | 2.8193 | 2.8363 | 83 | 138.32 | 137.66 | 220.92 | 196.64 | 312.09 | 269.59 | 432.19 | 368.62 | 594.23 | 494.45 | 800.14 | 600.44 | 961.92 | 49.9 | 44.1 | 40 | 9.83 | 6.9787 | 7.3987 | -4.272 | 6.9787 | 2104112 | 2 |  |  | 3.9486 | 7.4471 | 8.8414 | 10.7679 | 12.0107 | 16.2779 | 4.1254 | 7.8746 | 9.4239 | 11.6448 | 13.003 | 17.1687 | 24.9285 | 25.1069 | 24.9386 | 25.053 | 25.0323 | 25.0042 |  | 20580 | 609 | 7 |  | EA061 | 279 | 1291 | 7 | 5 | 35 | 37 | 9.83 | 1848.0929 | 1806.7357 | 1590.6 | 1465.4785 | 1407.0786 | 1382.4 | 1294.3572 | 76.7693 | 82.9414 | 93.6857 | 94.5457 | 64.2857 | 66.3779 | 59.0064 | 32.2972 | 19.0699 | 11.8246 | 8.4662 | 6.1593 | 4.5432 | 3.3553 | 2.8193 | 0 | 0 | 0 | 0 | 0 | 0.1016 | 0.0254 | 0 | 0 | 0 | 0 | 0 | 0 | 0 | 0.051072 | 0.039167 | 0.031042 | 0.0252 | 0.028162 | 0.0182 | 0.016062 | -0.0027 | -0.008907 | -0.021597 | -0.013999 | -0.020194 | 0.00054 | 0.001082 | 0.080703 | 0.076499 | 0.07512 | 0.071986 | 0.077777 | 0.104377 | 0.0981 | -0.295189 | -0.290317 | -0.288123 | -0.287015 | -0.292221 | -0.305295 | -0.296917 | -1.345445 | -1.313496 | -1.299674 | -1.292508 | -1.333149 | -1.422035 | -1.3668 | -0.477659 | -0.433559 | -0.418202 | -0.41414 | -0.458828 | -0.656251 | -0.569218 | -0.362118 | -0.330958 | -0.316896 | -0.310029 | -0.339869 | -0.4204 | -0.367787 | 0.396513 | 0.365272 | 0.295578 | 0.237281 | 0.374443 | 0.292578 | 0.256076 | -45 | -45 | -45 | -45 | -30 | 0 | 0 | -1.979886 | -1.950389 | -1.937764 | -1.931881 | -1.964103 | 0 | 0 |  | 1407.973 | 0 |  | 1414.2469 | 0 |  | 737.182 | 0 |  | 737.133 | 0 |  | 1403.325 | 0 |  | 1428.369 | 0 |  | 762.214 | 0 |  | 762.436 | 0 |  | 1400.683 | 0 |  | 1422.019 | 0 |  | 772.295 | 0 |  | 772.377 | 0 |  | 1536.573 | 0 |  | 1536.675 | 0 |  | 778.104 | 0 |  | 777.878 | 0 |  | 1450.594 | 0 |  | 1450.645 | 0 |  | 750.304 | 0 |  | 750.119 | 0 |  | 1494.714 | 0 |  | 1499.108 | 0 |  | 724.167 | 0.102 |  | 724.214 | 0.102 |  | 1447.521 | 0 |  | 1449.172 | 0 |  | 761.804 | 0.025 |  | 761.959 | 0.025 | 149.1466 | 138.2135 | 119.485872 | 105.4939 | 109.4384 | 144.2907648 | 126.9764 | 0 | 0 | 0 | 0 | 0 | -31.017972 | -7.5416918 | -65.08186554 | -39.74638896 | -12.27542093 | -14.47738 | -10.62253 | -26.6489359 | -23.4324192 | 0 | 0 | 0 | 0 | 0 | 0 | 0 | 89.09487 | 87.767505 | 87.19938 | 86.934645 | 58.92309 | 0 | 0 | -36.66955 | -35.95999 | -39.17955 | -39.15516 | -29.49608 | -43.56056 | -33.5875 | 136.4900987 | 150.2746 | 155.2303 | 138.796 | 128.2428 | 43.06329 | 62.41483
325 | E28314 | 2017-05-16 15:57 | 60.115 | 60.2622 | 28 | 65 | 1.1838 | 830.6959 | 23604 | 31 | 239715 | 239897 | 239988 | 239996 | 139337 | 139295 | 221143 | 221150 | 220905 | 220590 | 215467 | 215392 | 215988 | 215830 | 294090 | 294082 | 1384.27 | 4295.4229 | 6 | 206.1813 | 206.1813 | 206.1813 | 206.1813 | 206.1813 | 35.7192 | 35.7192 | 1206.8359 | 1103.1348 | 1055.6666 | 882.6124 | 1055.252 | 987.8246 | 968.5132 | 948.3085 | 928.0346 | 917.0843 | 906.6132 | 891.2516 | 15.8 | 17.6 | 32.6918 | 19.1407 | 11.8852 | 8.4325 | 6.122 | 4.5058 | 3.3435 | 2.8188 | 2.8416 | 83.99 | 138.87 | 139.61 | 220.2 | 199.24 | 315.17 | 272.62 | 436.87 | 373.2 | 600.78 | 500.04 | 805.05 | 605.1 | 966.89 | 50.3 | 43.9 | 42.1951 | 8.35 | 7.5046 | 7.5046 | -2.7232 | 7.5046 | 2104112 | 1 |  |  | 3.8314 | 7.4271 | 8.74 | 10.6893 | 12.0007 | 16.2557 | 4.0836 | 8.0597 | 9.5224 | 11.0955 | 12.7552 | 16.9761 | 24.9767 | 24.9001 | 25.0042 | 25.0961 | 25.1042 | 24.8884 |  | 20580 | 609 | 8 |  | EA061 | 279 | 1291 | 7 | 5 | 35 | 35.333336 | 8.35 | 1863.65 | 1780.9214 | 1606.0143 | 1468.8785 | 1390.2858 | 1332.3286 | 1252.5286 | 76.2093 | 81.0536 | 98.3493 | 96.7614 | 64.0071 | 65.91 | 59.8814 | 32.6918 | 19.1407 | 11.8852 | 8.4325 | 6.122 | 4.5058 | 3.3435 | 2.8188 | 0 | 0 | 0 | 0 | 0 | 0.1016 | 0.0254 | 0 | 0 | 0 | 0 | 0 | 0 | 0 | 0.05326 | 0.040671 | 0.03215 | 0.025519 | 0.028534 | 0.018263 | 0.016099 | -0.0027 | -0.008907 | -0.021598 | -0.013999 | -0.020195 | -0.000452 | 0.000499 | 0.080723 | 0.07652 | 0.075143 | 0.072007 | 0.0778 | 0.104424 | 0.098145 | -0.294994 | -0.290087 | -0.287874 | -0.286784 | -0.29198 | -0.304922 | -0.296548 | -1.345562 | -1.313364 | -1.299412 | -1.292356 | -1.332955 | -1.420364 | -1.365155 | -0.477319 | -0.433357 | -0.41806 | -0.413953 | -0.458639 | -0.656266 | -0.569265 | -0.362242 | -0.330834 | -0.316653 | -0.309891 | -0.339678 | -0.419674 | -0.367113 | 0.396302 | 0.364372 | 0.294942 | 0.236858 | 0.373722 | 0.292135 | 0.256479 | -45 | -45 | -45 | -45 | -30 | 10 | -10 | -1.979641 | -1.950178 | -1.937573 | -1.931651 | -1.963846 | 0 | 0 |  | 1407.973 | 0 |  | 1414.2469 | 0 |  | 737.182 | 0 |  | 737.133 | 0 |  | 1403.325 | 0 |  | 1428.369 | 0 |  | 762.214 | 0 |  | 762.436 | 0 |  | 1400.683 | 0 |  | 1422.019 | 0 |  | 772.295 | 0 |  | 772.377 | 0 |  | 1536.573 | 0 |  | 1536.675 | 0 |  | 778.104 | 0 |  | 777.878 | 0 |  | 1450.594 | 0 |  | 1450.645 | 0 |  | 750.304 | 0 |  | 750.119 | 0 |  | 1494.714 | 0 |  | 1499.108 | 0 |  | 724.167 | 0.102 |  | 724.214 | 0.102 |  | 1447.521 | 0 |  | 1449.172 | 0 |  | 761.804 | 0.025 |  | 761.959 | 0.025 | 150.4394 | 136.2761 | 120.6807 | 105.7695 | 108.1642 | 139.1271 | 122.9294 | 0 | 0 | 0 | 0 | 0 | -30.9800752 | -7.5323192 | -68.03161472 | -41.71769 | -13.7114 | -14.88794112 | -11.11551 | -25.2981 | -22.65884269 | 0 | 0 | 0 | 0 | 0 | 0 | 0 | 89.083845 | 87.75801 | 87.190785 | 86.924295 | 58.91538 | 0 | 0 | -36.37615 | -35.12514 | -41.11591 | -40.05467 | -29.35615 | -43.25449206 | -34.08839 | 135.1155 | 147.1913 | 153.0442 | 137.7512 | 126.608 | 39.59441 | 58.64987
325 | E28315 | 2017-05-16 15:59 | 60.1324 | 60.2418 | 51 | 53 | 1.1838 | 649.5569 | 18033 | 31 | 239715 | 239897 | 239988 | 239996 | 139337 | 139295 | 221143 | 221150 | 220905 | 220590 | 215467 | 215392 | 215988 | 215830 | 294090 | 294082 | 1384.27 | 4314.125 | 6 | 206.8392 | 206.8392 | 206.8392 | 206.8392 | 206.8392 | 36.3771 | 36.3771 | 1205.6641 | 1118.7097 | 1063 | 893.2829 | 1065.3162 | 998.3757 | 979.5177 | 959.5748 | 939.5748 | 928.5023 | 918.4255 | 903.1575 | 16 | 18.6 | 32.5831 | 18.9873 | 11.736 | 8.3807 | 6.0976 | 4.5429 | 3.3563 | 2.8199 | 2.8427 | 87 | 128.84 | 143.93 | 205.99 | 205.56 | 290.98 | 281.47 | 400.06 | 385.14 | 543.6 | 516.44 | 734.1 | 624.3 | 883.75 | 49.6 | 44 | 30.0699 | 5.318182 | 5.8081 | 5.8081 | -1.3235 | 5.8081 | 6215404 | 2 |  |  | 3.6957 | 7.3336 | 8.5636 | 10.435 | 11.7093 | 15.855 | 3.9391 | 7.8703 | 9.1734 | 11.4594 | 12.7969 | 16.7953 | 24.9565 | 24.9299 | 24.9261 | 25.0633 | 24.983 | 24.9699 |  | 20580 | 609 | 9 |  | EA061 | 279 | 1289 | 7 | 5 | 35 | 34.333336 | 5.318182 | 1858.0143 | 1789.8429 | 1550.6571 | 1419.7285 | 1318.8785 | 1328.5929 | 1195.9714 | 74.2043 | 76.905 | 85.0136 | 84.2743 | 60.8907 | 64.285 | 57.5693 | 32.5831 | 18.9873 | 11.736 | 8.3807 | 6.0976 | 4.5429 | 3.3563 | 2.8199 | 0 | 0 | 0 | 0 | 0 | 0.1016 | 0.0254 | 0 | 0 | 0 | 0 | 0 | 0 | 0 | 0.054163 | 0.041426 | 0.032841 | 0.025535 | 0.028611 | 0.018811 | 0.016562 | -0.002669 | -0.008834 | -0.021406 | -0.013883 | -0.020055 | -0.001064 | 0.000186 | 0.08087 | 0.076658 | 0.075281 | 0.07214 | 0.077952 | 0.104609 | 0.098348 | -0.293518 | -0.288664 | -0.28642 | -0.285324 | -0.290408 | -0.303381 | -0.29485 | -1.346487 | -1.314446 | -1.300214 | -1.293083 | -1.333457 | -1.419519 | -1.36279 | -0.474721 | -0.430921 | -0.41582 | -0.411764 | -0.456526 | -0.652298 | -0.566467 | -0.363216 | -0.331896 | -0.317418 | -0.310572 | -0.339723 | -0.421455 | -0.367536 | 0.396511 | 0.364835 | 0.295485 | 0.237309 | 0.374562 | 0.292799 | 0.257243 | -45 | -45 | -45 | -45 | -30 | 20 | -20 | -1.969255 | -1.940002 | -1.927453 | -1.921443 | -1.953406 | 0 | 0 |  | 1407.973 | 0 |  | 1414.2469 | 0 |  | 737.182 | 0 |  | 737.133 | 0 |  | 1403.325 | 0 |  | 1428.369 | 0 |  | 762.214 | 0 |  | 762.436 | 0 |  | 1400.683 | 0 |  | 1422.019 | 0 |  | 772.295 | 0 |  | 772.377 | 0 |  | 1536.573 | 0 |  | 1536.675 | 0 |  | 778.104 | 0 |  | 777.878 | 0 |  | 1450.594 | 0 |  | 1450.645 | 0 |  | 750.304 | 0 |  | 750.119 | 0 |  | 1494.714 | 0 |  | 1499.108 | 0 |  | 724.167 | 0.102 |  | 724.214 | 0.102 |  | 1447.521 | 0 |  | 1449.172 | 0 |  | 761.804 | 0.025 |  | 761.959 | 0.025 | 150.2576 | 137.2058 | 116.735 | 102.4192 | 102.8092 | 138.9828 | 117.6214 | 0 | 0 | 0 | 0 | 0 | -30.8235096 | -7.48919 | -69.336 | -42.84042 | -14.86794709 | -15.067 | -11.40906 | -25.1922 | -22.82400692 | 0 | 0 | 0 | 0 | 0 | 0 | 0 | 88.616475 | 87.30009 | 86.735385 | 86.464935 | 58.60218 | 0 | 0 | -35.22634 | -33.13998 | -35.35036 | -34.70112 | -27.79819 | -41.93297693 | -32.61111 | 134.3118 | 148.5255 | 153.2521 | 139.116 | 122.2042 | 41.03408 | 54.69709
325 | E28316 | 2017-05-16 16:00 | 60.1815 | 60.2587 | 48 | 53 | 1.1838 | 650.8262 | 18490 | 31 | 239715 | 239897 | 239988 | 239996 | 139337 | 139295 | 221143 | 221150 | 220905 | 220590 | 215467 | 215392 | 215988 | 215830 | 294090 | 294082 | 1384.27 | 4332.8672 | 6 | 207.4984 | 207.4984 | 207.4984 | 207.4984 | 207.4984 | 37.0363 | 37.0363 | 1203.3203 | 1123.2701 | 1076.6666 | 895.4927 | 1055.7318 | 991.4083 | 974.3411 | 956.6926 | 938.9026 | 929.201 | 919.6973 | 905.5895 | 15.8 | 23.4 | 32.6745 | 19.1684 | 11.7976 | 8.4063 | 6.1007 | 4.4992 | 3.356 | 2.8181 | 2.8428 | 86.84 | 129.03 | 142.7 | 205.98 | 204.4 | 291.89 | 280.81 | 403.66 | 385.48 | 553.77 | 516.66 | 740.58 | 625.54 | 885.49 | 48.8 | 43.9 | 30.6306 | 3.045455 | 3.2354 | 3.2354 | -0.1551 | 3.2354 | 6215404 | 1 |  |  | 3.8257 | 7.4086 | 8.7093 | 10.5921 | 11.85 | 16.5571 | 4.0703 | 7.9359 | 9.6672 | 10.9547 | 12.4016 | 18.6375 | 24.8695 | 24.8911 | 24.8929 | 25.142 | 24.9276 | 24.8708 |  | 20580 | 609 | 10 |  | EA061 | 279 | 1289 | 7 | 5 | 35 | 32 | 3.045455 | 1872.7214 | 1789.5786 | 1564.25 | 1432.9143 | 1346.9214 | 1273.4 | 1206.2786 | 71.65 | 76.5286 | 84.9364 | 84.3814 | 60.26 | 63.7964 | 53.6471 | 32.6745 | 19.1684 | 11.7976 | 8.4063 | 6.1007 | 4.4992 | 3.356 | 2.8181 | 0 | 0 | 0 | 0 | 0 | 0.1016 | 0.0254 | 0 | 0 | 0 | 0 | 0 | 0 | 0 | 0.054852 | 0.041982 | 0.033356 | 0.025837 | 0.028879 | 0.019538 | 0.017241 | -0.002667 | -0.00883 | -0.021395 | -0.013876 | -0.020043 | -0.002115 | -0.000447 | 0.08083 | 0.076621 | 0.075245 | 0.072106 | 0.077909 | 0.104584 | 0.09828 | -0.293924 | -0.289046 | -0.286795 | -0.285698 | -0.290875 | -0.303401 | -0.295145 | -1.346377 | -1.314227 | -1.299974 | -1.292842 | -1.333777 | -1.413458 | -1.358611 | -0.47534 | -0.43153 | -0.416418 | -0.412358 | -0.456933 | -0.653889 | -0.566858 | -0.363098 | -0.331681 | -0.31719 | -0.310347 | -0.340037 | -0.420001 | -0.368019 | 0.396693 | 0.367101 | 0.297113 | 0.238099 | 0.375052 | 0.293571 | 0.257289 | -45 | -45 | -45 | -45 | -30 | 30 | -30 | -1.969108 | -1.939817 | -1.927284 | -1.92137 | -1.953379 | 0 | 0 |  | 1407.973 | 0 |  | 1414.2469 | 0 |  | 737.182 | 0 |  | 737.133 | 0 |  | 1403.325 | 0 |  | 1428.369 | 0 |  | 762.214 | 0 |  | 762.436 | 0 |  | 1400.683 | 0 |  | 1422.019 | 0 |  | 772.295 | 0 |  | 772.377 | 0 |  | 1536.573 | 0 |  | 1536.675 | 0 |  | 778.104 | 0 |  | 777.878 | 0 |  | 1450.594 | 0 |  | 1450.645 | 0 |  | 750.304 | 0 |  | 750.119 | 0 |  | 1494.714 | 0 |  | 1499.108 | 0 |  | 724.167 | 0.102 |  | 724.214 | 0.102 |  | 1447.521 | 0 |  | 1449.172 | 0 |  | 761.804 | 0.025 |  | 761.959 | 0.025 | 151.3721 | 137.1193 | 117.702 | 103.3217 | 104.9373 | 133.1772656 | 118.5531 | 0 | 0 | 0 | 0 | 0 | -30.8255416 | -7.496683 | -70.26068 | -43.56925 | -15.54899 | -15.46368 | -11.78525 | -24.62668 | -22.81651 | 0 | 0 | 0 | 0 | 0 | 0 | 0 | 88.60986 | 87.291765 | 86.72778 | 86.46165 | 58.60137 | 0 | 0 | -34.058111 | -33.02439 | -35.36905 | -34.79535 | -27.53478258 | -41.71576 | -30.41029 | 135.6631 | 147.8174 | 153.5117 | 139.5243 | 124.2186 | 36.00928 | 57.82958
325 | E28317 | 2017-05-16 16:02 | 59.8088 | 59.9831 | 62 | 48 | 1.1838 | 594.1539 | 15208 | 31 | 239715 | 239897 | 239988 | 239996 | 139337 | 139295 | 221143 | 221150 | 220905 | 220590 | 215467 | 215392 | 215988 | 215830 | 294090 | 294082 | 1384.27 | 4348.2368 | 6 | 208.134 | 208.134 | 208.134 | 208.134 | 208.134 | 37.6719 | 37.6719 | 1208.0078 | 1125.0739 | 1078.3334 | 886.0474 | 1052.6179 | 982.918 | 965.2862 | 946.566 | 931.0655 | 920.3118 | 910.2037 | 894.7456 | 16 | 24.4 | 30.532 | 17.9109 | 10.9609 | 7.7924 | 5.6549 | 4.1544 | 3.0649 | 2.5665 | 2.5861 | 87.99 | 118.82 | 147.74 | 192.9 | 212.5 | 274.64 | 292.51 | 379.96 | 403.3 | 523.12 | 542.48 | 710.18 | 660.02 | 856.26 | 50.4 | 43.8 | 24.295 | 3.627273 | 4.2732 | 4.2732 | -1.8058 | 4.2732 | 6214538 | 2 |  |  | 3.8936 | 7.6193 | 8.8543 | 10.7393 | 12.1529 | 16.0143 | 4.4078 | 8.2547 | 9.3172 | 11.7813 | 12.9547 | 16.8156 | 25.009 | 24.9476 | 24.9647 | 25.1228 | 24.9662 | 24.9459 |  | 20580 | 609 | 11 |  | EA061 | 254 | 1272 | 6 | 5 | 35 | 35.166664 | 3.627273 | 1859.6215 | 1795.85 | 1562.7 | 1431.4357 | 1361.0857 | 1329.3071 | 1237.4286 | 72.8064 | 76.92 | 83.0786 | 85.6307 | 60.5179 | 63.7686 | 55.2564 | 30.532 | 17.9109 | 10.9609 | 7.7924 | 5.6549 | 4.1544 | 3.0649 | 2.5665 | 0 | 0 | 0 | 0 | 0 | 0.1016 | 0.0254 | 0 | 0 | 0 | 0 | 0 | 0 | 0 | 0.051545 | 0.039249 | 0.03101 | 0.023991 | 0.026806 | 0.018819 | 0.016607 | -0.00255 | -0.008515 | -0.020657 | -0.013436 | -0.018865 | -0.002396 | -0.00062 | 0.081501 | 0.077257 | 0.075869 | 0.072705 | 0.078555 | 0.105462 | 0.099119 | -0.286979 | -0.282225 | -0.280033 | -0.278935 | -0.283961 | -0.296091 | -0.287937 | -1.352465 | -1.320229 | -1.305951 | -1.298611 | -1.338893 | -1.414565 | -1.358898 | -0.461935 | -0.419337 | -0.404637 | -0.400761 | -0.444036 | -0.634805 | -0.550609 | -0.369471 | -0.337561 | -0.322853 | -0.315724 | -0.34604 | -0.428191 | -0.374627 | 0.393494 | 0.35479 | 0.285019 | 0.227277 | 0.355352 | 0.276246 | 0.241068 | -45 | -45 | -45 | -45 | -30 | 40 | -40 | -1.915028 | -1.88652 | -1.874138 | -1.868448 | -1.899739 | 0 | 0 |  | 1407.973 | 0 |  | 1414.2469 | 0 |  | 737.182 | 0 |  | 737.133 | 0 |  | 1403.325 | 0 |  | 1428.369 | 0 |  | 762.214 | 0 |  | 762.436 | 0 |  | 1400.683 | 0 |  | 1422.019 | 0 |  | 772.295 | 0 |  | 772.377 | 0 |  | 1536.573 | 0 |  | 1536.675 | 0 |  | 778.104 | 0 |  | 777.878 | 0 |  | 1450.594 | 0 |  | 1450.645 | 0 |  | 750.304 | 0 |  | 750.119 | 0 |  | 1494.714 | 0 |  | 1499.108 | 0 |  | 724.167 | 0.102 |  | 724.214 | 0.102 |  | 1447.521 | 0 |  | 1449.172 | 0 |  | 761.804 | 0.025 |  | 761.959 | 0.025 | 151.561 | 138.742 | 118.5604863 | 104.0725 | 106.9201 | 140.1914 | 122.6527 | 0 | 0 | 0 | 0 | 0 | -30.0828456 | -7.3135998 | -66.26402 | -40.57592 | -13.52051 | -13.70684 | -10.63215 | -23.2314 | -21.7247 | 0 | 0 | 0 | 0 | 0 | 0 | 0 | 86.17626 | 84.8934 | 84.33621 | 84.08016 | 56.99217 | 0 | 0 | -33.63182 | -32.25540204 | -33.61668 | -34.31744 | -26.87213 | -40.48063 | -30.42467 | 137.8414 | 150.8041 | 155.7595 | 140.1284 | 126.408 | 46.39651 | 63.18971
325 | E28318 | 2017-05-16 16:04 | 59.699 | 59.9864 | 59 | 55 | 1.1838 | 709.7614 | 18044 | 31 | 239715 | 239897 | 239988 | 239996 | 139337 | 139295 | 221143 | 221150 | 220905 | 220590 | 215467 | 215392 | 215988 | 215830 | 294090 | 294082 | 1384.27 | 4366.5151 | 6 | 208.8932 | 208.8932 | 208.8932 | 208.8932 | 208.8932 | 38.4311 | 38.4311 | 1204.4922 | 1125.0898 | 1072.1666 | 889.7441 | 1060.2849 | 989.5533 | 970.6895 | 950.772 | 934.0543 | 922.2315 | 910.5926 | 893.6051 | 16 | 17.4 | 30.7352 | 18.0393 | 10.9204 | 7.7357 | 5.6186 | 4.1229 | 3.051 | 2.5671 | 2.5882 | 88.78 | 128.54 | 148.3 | 210.06 | 213.64 | 299.52 | 294.08 | 413.7 | 405.08 | 570.56 | 544.18 | 768.04 | 659.96 | 921.86 | 50.5 | 44.1 | 34.6843 | 2.5 | 3.4159 | 3.4159 | -1.1304 | 3.4159 | 6215402 | 1 |  |  | 3.7957 | 7.5121 | 8.8171 | 10.6586 | 12.0536 | 15.9893 | 4.1781 | 8.0172 | 9.1016 | 10.9672 | 13.2484 | 16.6531 | 24.9205 | 24.9046 | 25.0104 | 25.1351 | 24.9376 | 24.8154 |  | 20580 | 609 | 12 |  | EA061 | 254 | 1266 | 6 | 5 | 35 | 30.333334 | 2.5 | 1785.5072 | 1752.7357 | 1518.5215 | 1377.7072 | 1329.2572 | 1262.4928 | 1144.4357 | 70.2093 | 78.1393 | 82.7914 | 85.3421 | 58.2021 | 61.6743 | 53.6914 | 30.7352 | 18.0393 | 10.9204 | 7.7357 | 5.6186 | 4.1229 | 3.051 | 2.5671 | 0 | 0 | 0 | 0 | 0 | 0.1016 | 0.0254 | 0 | 0 | 0 | 0 | 0 | 0 | 0 | 0.050434 | 0.038384 | 0.030336 | 0.023575 | 0.026314 | 0.018003 | 0.015882 | -0.002528 | -0.008434 | -0.020508 | -0.013348 | -0.018643 | -0.000921 | 0.000256 | 0.081744 | 0.077487 | 0.076094 | 0.072922 | 0.078784 | 0.105802 | 0.099463 | -0.284305 | -0.279601 | -0.277444 | -0.276344 | -0.281391 | -0.293607 | -0.285401 | -1.353548 | -1.321323 | -1.307124 | -1.299703 | -1.340474 | -1.422428 | -1.366181 | -0.45758 | -0.415367 | -0.400766 | -0.396957 | -0.439629 | -0.628811 | -0.545973 | -0.370611 | -0.338636 | -0.323963 | -0.316734 | -0.347602 | -0.429451 | -0.37473 | 0.393667 | 0.354852 | 0.285418 | 0.227703 | 0.355992 | 0.277118 | 0.242525 | -45 | -45 | -45 | -45 | -30 | 30 | -30 | -1.895195 | -1.867032 | -1.854799 | -1.849083 | -1.880017 | 0 | 0 |  | 1407.973 | 0 |  | 1414.2469 | 0 |  | 737.182 | 0 |  | 737.133 | 0 |  | 1403.325 | 0 |  | 1428.369 | 0 |  | 762.214 | 0 |  | 762.436 | 0 |  | 1400.683 | 0 |  | 1422.019 | 0 |  | 772.295 | 0 |  | 772.377 | 0 |  | 1536.573 | 0 |  | 1536.675 | 0 |  | 778.104 | 0 |  | 777.878 | 0 |  | 1450.594 | 0 |  | 1450.645 | 0 |  | 750.304 | 0 |  | 750.119 | 0 |  | 1494.714 | 0 |  | 1499.108 | 0 |  | 724.167 | 0.102 |  | 724.214 | 0.102 |  | 1447.521 | 0 |  | 1449.172 | 0 |  | 761.804 | 0.025 |  | 761.959 | 0.025 | 145.9545 | 135.8142 | 115.5504 | 100.4652 | 104.7242 | 133.5743 | 113.829 | 0 | 0 | 0 | 0 | 0 | -29.8304712 | -7.2491854 | -64.84307 | -39.57362385 | -12.84641 | -13.29206 | -10.28278 | -24.29792 | -22.04743 | 0 | 0 | 0 | 0 | 0 | 0 | 0 | 85.283775 | 84.01644 | 83.465955 | 83.208735 | 56.40051 | 0 | 0 | -32.12637 | -32.45649 | -33.17998 | -33.87714 | -25.58733 | -38.78148 | -29.31405 | 134.2688 | 147.8006 | 152.9899 | 136.5047 | 125.2546 | 40.6644 | 55.21834
325 | E28319 | 2017-05-16 16:06 | 59.4792 | 59.9146 | 65 | 55 | 1.1838 | 690.7343 | 17582 | 31 | 239715 | 239897 | 239988 | 239996 | 139337 | 139295 | 221143 | 221150 | 220905 | 220590 | 215467 | 215392 | 215988 | 215830 | 294090 | 294082 | 1384.27 | 4384.5288 | 6 | 209.632 | 209.632 | 209.632 | 209.632 | 209.632 | 39.1699 | 39.1699 | 1210.3516 | 1135.3647 | 1085.8334 | 892.533 | 1067.6528 | 995.0479 | 975.7054 | 955.427 | 938.5603 | 926.5859 | 915.2673 | 898.7079 | 16 | 17.4 | 30.5282 | 17.9011 | 10.8682 | 7.7418 | 5.6353 | 4.1435 | 3.0573 | 2.5664 | 2.5844 | 86.84 | 122.85 | 146.24 | 201.4 | 210.22 | 286.96 | 288.94 | 396.85 | 396.54 | 546.83 | 532.19 | 740.93 | 645.62 | 891.35 | 48.4 | 44 | 35.2941 | 3.472727 | 2.0416 | 3.9131 | 0.5978 | 2.0416 | 6215402 | 2 |  |  | 3.7079 | 7.2564 | 8.5364 | 10.4857 | 11.7543 | 15.7693 | 3.8615 | 7.7415 | 8.8323 | 11.2062 | 12.8031 | 17.0569 | 24.9366 | 25.0044 | 25.0007 | 25.0336 | 24.86 | 24.8523 |  | 20580 | 609 | 13 |  | EA061 | 254 | 1266 | 6 | 5 | 35 | 31.5 | 3.472727 | 1759.8785 | 1733.45 | 1490.85 | 1370.2858 | 1320.4357 | 1285.7214 | 1148.2214 | 60.61 | 61.8486 | 59.8671 | 63.0064 | 54.0329 | 61.8271 | 52.0336 | 30.5282 | 17.9011 | 10.8682 | 7.7418 | 5.6353 | 4.1435 | 3.0573 | 2.5664 | 0 | 0 | 0 | 0 | 0 | 0.1016 | 0.0254 | 0 | 0 | 0 | 0 | 0 | 0 | 0 | 0.050636 | 0.038571 | 0.030544 | 0.023793 | 0.026727 | 0.01851 | 0.016323 | -0.002529 | -0.008438 | -0.020516 | -0.013352 | -0.018653 | 5.4e-05 | 0.00082 | 0.08171 | 0.077451 | 0.076062 | 0.072889 | 0.078749 | 0.105743 | 0.099406 | -0.284671 | -0.280045 | -0.27784 | -0.276731 | -0.281781 | -0.294288 | -0.286076 | -1.352771 | -1.321636 | -1.307128 | -1.299168 | -1.339894 | -1.426984 | -1.370639 | -0.458582 | -0.416143 | -0.401629 | -0.397741 | -0.440509 | -0.629797 | -0.54678 | -0.369799 | -0.338213 | -0.323282 | -0.316234 | -0.347025 | -0.429299 | -0.374678 | 0.39349 | 0.352882 | 0.284016 | 0.226637 | 0.355278 | 0.276642 | 0.24216 | -45 | -45 | -45 | -45 | -30 | 20 | -20 | -1.895775 | -1.867639 | -1.855375 | -1.849573 | -1.880483 | 0 | 0 |  | 1407.973 | 0 |  | 1414.2469 | 0 |  | 737.182 | 0 |  | 737.133 | 0 |  | 1403.325 | 0 |  | 1428.369 | 0 |  | 762.214 | 0 |  | 762.436 | 0 |  | 1400.683 | 0 |  | 1422.019 | 0 |  | 772.295 | 0 |  | 772.377 | 0 |  | 1536.573 | 0 |  | 1536.675 | 0 |  | 778.104 | 0 |  | 777.878 | 0 |  | 1450.594 | 0 |  | 1450.645 | 0 |  | 750.304 | 0 |  | 750.119 | 0 |  | 1494.714 | 0 |  | 1499.108 | 0 |  | 724.167 | 0.102 |  | 724.214 | 0.102 |  | 1447.521 | 0 |  | 1449.172 | 0 |  | 761.804 | 0.025 |  | 761.959 | 0.025 | 143.7997 | 134.2574 | 113.3970327 | 99.87876 | 103.983 | 135.956 | 114.1401 | 0 | 0 | 0 | 0 | 0 | -29.8996608 | -7.2663304 | -65.07775 | -39.82486 | -13.10788 | -13.56461 | -10.8183 | -26.49053 | -23.49686 | 0 | 0 | 0 | 0 | 0 | 0 | 0 | 85.309875 | 84.043755 | 83.491875 | 83.230785 | 56.41449 | 0 | 0 | -27.79465502 | -25.73786 | -24.04436 | -25.06023 | -23.80198 | -38.93852 | -28.45093 | 136.2371 | 152.7385 | 159.7367 | 144.4847 | 125.7772 | 40.62732 | 54.92597
325 | E28320 | 2017-05-16 16:08 | 59.047 | 59.566 | 68 | 47 | 1.1838 | 583.5526 | 14953 | 31 | 239715 | 239897 | 239988 | 239996 | 139337 | 139295 | 221143 | 221150 | 220905 | 220590 | 215467 | 215392 | 215988 | 215830 | 294090 | 294082 | 1384.27 | 4416.8188 | 6 | 210.2562 | 210.2562 | 210.2562 | 210.2562 | 210.2562 | 39.7941 | 39.7941 | 1174.0234 | 1110.2401 | 1068.6666 | 881.1095 | 1049.5942 | 980.2922 | 962.5593 | 943.5146 | 927.6415 | 916.5479 | 905.6693 | 889.6882 | 16 | 18.6 | 30.6991 | 17.9707 | 10.9691 | 7.7901 | 5.6528 | 4.1509 | 3.0623 | 2.5683 | 2.5856 | 88.39 | 121.22 | 148.11 | 195.56 | 213.54 | 280.19 | 293.75 | 389.12 | 404.3 | 536.48 | 543.22 | 726.46 | 659.65 | 871.79 | 50.2 | 43.9 | 22.2965 | 5.563636 | 6.2375 | 6.2375 | -0.5097 | 6.2375 | 6214538 | 1 |  |  | 3.7964 | 7.4407 | 8.745 | 10.7014 | 11.9357 | 15.9193 | 4.4188 | 7.8906 | 9.3781 | 11.3813 | 13.1 | 17.1297 | 24.9502 | 25.0051 | 24.965 | 25.0571 | 24.9376 | 24.8609 |  | 20580 | 609 | 14 |  | EA061 | 254 | 1272 | 6 | 5 | 35 | 36.833336 | 5.563636 | 1846.75 | 1791.4143 | 1571.8 | 1414.8143 | 1353.6215 | 1307.2428 | 1226.9429 | 57.5714 | 53.5921 | 50.1793 | 50.4621 | 49.4886 | 59.9429 | 54.375 | 30.6991 | 17.9707 | 10.9691 | 7.7901 | 5.6528 | 4.1509 | 3.0623 | 2.5683 | 0 | 0 | 0 | 0 | 0 | 0.1016 | 0.0254 | 0 | 0 | 0 | 0 | 0 | 0 | 0 | 0.051826 | 0.039656 | 0.031464 | 0.024597 | 0.027937 | 0.019582 | 0.017263 | -0.002552 | -0.008519 | -0.020666 | -0.013439 | -0.018889 | 0.00092 | 0.001371 | 0.081469 | 0.077224 | 0.075836 | 0.072676 | 0.07852 | 0.10542 | 0.099075 | -0.287317 | -0.28262 | -0.280429 | -0.279273 | -0.284373 | -0.297059 | -0.288937 | -1.351852 | -1.320556 | -1.306285 | -1.298084 | -1.339131 | -1.428048 | -1.372651 | -0.462794 | -0.420042 | -0.405305 | -0.40148 | -0.444704 | -0.635954 | -0.551493 | -0.368831 | -0.337151 | -0.322487 | -0.315231 | -0.345799 | -0.427544 | -0.374276 | 0.393373 | 0.353283 | 0.283917 | 0.226457 | 0.354229 | 0.275724 | 0.240966 | -45 | -45 | -45 | -45 | -30 | 10 | -10 | -1.915653 | -1.887174 | -1.874808 | -1.869056 | -1.900254 | 0 | 0 |  | 1407.973 | 0 |  | 1414.2469 | 0 |  | 737.182 | 0 |  | 737.133 | 0 |  | 1403.325 | 0 |  | 1428.369 | 0 |  | 762.214 | 0 |  | 762.436 | 0 |  | 1400.683 | 0 |  | 1422.019 | 0 |  | 772.295 | 0 |  | 772.377 | 0 |  | 1536.573 | 0 |  | 1536.675 | 0 |  | 778.104 | 0 |  | 777.878 | 0 |  | 1450.594 | 0 |  | 1450.645 | 0 |  | 750.304 | 0 |  | 750.119 | 0 |  | 1494.714 | 0 |  | 1499.108 | 0 |  | 724.167 | 0.102 |  | 724.214 | 0.102 |  | 1447.521 | 0 |  | 1449.172 | 0 |  | 761.804 | 0.025 |  | 761.959 | 0.025 | 150.4529 | 138.3402 | 119.1990248 | 102.823 | 106.2864 | 137.8095 | 121.5594 | 0 | 0 | 0 | 0 | 0 | -30.1811944 | -7.3389998 | -66.61116 | -41.11815 | -14.10526543 | -14.48402 | -12.11646 | -29.27784 | -25.57798 | 0 | 0 | 0 | 0 | 0 | 0 | 0 | 86.204385 | 84.92283 | 84.36636 | 84.10752 | 57.00762 | 0 | 0 | -26.6437 | -22.51093 | -20.33792 | -20.25952 | -22.00778 | -38.12093 | -29.98743 | 143.4024 | 159.6339 | 169.1222 | 152.187 | 129.1697 | 40.22957 | 58.65496
325 | E28321 | 2017-05-16 16:10 | 59.4357 | 59.8023 | 33 | 52 | 1.1838 | 661.3423 | 16694 | 31 | 239715 | 239897 | 239988 | 239996 | 139337 | 139295 | 221143 | 221150 | 220905 | 220590 | 215467 | 215392 | 215988 | 215830 | 294090 | 294082 | 1384.27 | 4434.1382 | 6 | 210.9637 | 210.9637 | 210.9637 | 210.9637 | 210.9637 | 40.5015 | 40.5015 | 1208.0078 | 1134.8416 | 1082.8334 | 883.5 | 1050.1652 | 981.4554 | 964.0303 | 944.9915 | 929.2219 | 917.88 | 906.9642 | 890.6282 | 16 | 25.4 | 30.6985 | 17.9284 | 10.8563 | 7.6936 | 5.5588 | 4.1074 | 3.0491 | 2.5661 | 2.5856 | 88.63 | 127.39 | 149.08 | 209.27 | 214.28 | 298.28 | 294.8 | 412.61 | 406.25 | 564.55 | 545.42 | 758.07 | 659.66 | 909.87 | 51 | 43.9 | 30.3823 | 1.390909 | 2.8465 | 4.3757 | 6.1368 | 2.8465 | 6215618 | 2 |  |  | 3.8314 | 7.5571 | 8.8036 | 10.6671 | 11.9643 | 15.9736 | 4.2625 | 7.9297 | 9.4047 | 11.4516 | 12.8078 | 17.6781 | 24.9978 | 24.9069 | 24.8736 | 24.8704 | 24.7506 | 24.8118 |  | 20580 | 609 | 15 |  | EA061 | 254 | 1257 | 6 | 5 | 35 | 32.666664 | 1.390909 | 1801.6357 | 1767.5929 | 1526.1571 | 1393.5714 | 1296.2428 | 1249.9928 | 1142.9857 | 64.5436 | 63.6414 | 67.9929 | 64.91 | 54.0729 | 62.1536 | 55.2379 | 30.6985 | 17.9284 | 10.8563 | 7.6936 | 5.5588 | 4.1074 | 3.0491 | 2.5661 | 0 | 0 | 0 | 0 | 0 | 0.1016 | 0.0254 | 0 | 0 | 0 | 0 | 0 | 0 | 0 | 0.049349 | 0.037436 | 0.029309 | 0.023007 | 0.025841 | 0.018034 | 0.015876 | -0.0025 | -0.008331 | -0.020297 | -0.013216 | -0.0184 | 0.001395 | 0.001636 | 0.082094 | 0.077815 | 0.076417 | 0.073226 | 0.079126 | 0.106278 | 0.099911 | -0.280342 | -0.275787 | -0.273611 | -0.272591 | -0.277435 | -0.289847 | -0.281741 | -1.356886 | -1.325663 | -1.310585 | -1.303581 | -1.343879 | -1.434295 | -1.377548 | -0.449987 | -0.408341 | -0.394025 | -0.390113 | -0.432494 | -0.61839 | -0.536944 | -0.374103 | -0.342155 | -0.327244 | -0.320356 | -0.350491 | -0.433249 | -0.37801 | 0.394128 | 0.355167 | 0.286083 | 0.228175 | 0.357279 | 0.278317 | 0.244289 | -45 | -45 | -45 | -45 | -30 | 0 | 0 | -1.865928 | -1.838208 | -1.826162 | -1.82052 | -1.850828 | 0 | 0 |  | 1407.973 | 0 |  | 1414.2469 | 0 |  | 737.182 | 0 |  | 737.133 | 0 |  | 1403.325 | 0 |  | 1428.369 | 0 |  | 762.214 | 0 |  | 762.436 | 0 |  | 1400.683 | 0 |  | 1422.019 | 0 |  | 772.295 | 0 |  | 772.377 | 0 |  | 1536.573 | 0 |  | 1536.675 | 0 |  | 778.104 | 0 |  | 777.878 | 0 |  | 1450.594 | 0 |  | 1450.645 | 0 |  | 750.304 | 0 |  | 750.119 | 0 |  | 1494.714 | 0 |  | 1499.108 | 0 |  | 724.167 | 0.102 |  | 724.214 | 0.102 |  | 1447.521 | 0 |  | 1449.172 | 0 |  | 761.804 | 0.025 |  | 761.959 | 0.025 | 147.9035 | 137.5452 | 116.6243 | 102.0457 | 102.5665 | 132.8467 | 114.1968 | 0 | 0 | 0 | 0 | 0 | -29.4484552 | -7.1562214 | -63.56875 | -38.58342 | -11.81099202 | -12.76336 | -9.999803639 | -27.86692 | -24.12362 | 0 | 0 | 0 | 0 | 0 | 0 | 0 | 83.96676 | 82.71936 | 82.17729 | 81.9234 | 55.52484 | 0 | 0 | -29.04378 | -25.98739 | -26.7909 | -25.32223483 | -23.3862 | -38.43516 | -29.65966 | 139.2577 | 155.6938 | 160.1997 | 145.8835 | 124.7053 | 37.0962 | 53.25734
325 | E28322 | 2017-05-16 16:11 | 59.6763 | 59.9673 | 40 | 53 | 1.1838 | 676.5582 | 17075 | 31 | 239715 | 239897 | 239988 | 239996 | 139337 | 139295 | 221143 | 221150 | 220905 | 220590 | 215467 | 215392 | 215988 | 215830 | 294090 | 294082 | 1384.27 | 4451.46 | 6 | 211.6873 | 211.6873 | 211.6873 | 211.6873 | 211.6873 | 41.2252 | 41.2252 | 1212.6953 | 1142.3074 | 1085.1666 | 892.4833 | 1068.7697 | 997.6922 | 978.4256 | 958.0867 | 941.0029 | 928.6613 | 916.7752 | 899.9942 | 16 | 18 | 30.5629 | 17.6979 | 10.7713 | 7.6731 | 5.5774 | 4.129 | 3.0627 | 2.566 | 2.5831 | 89.37 | 129.08 | 150.22 | 210.84 | 215.01 | 299.76 | 294.89 | 412.56 | 405.21 | 565.68 | 543.72 | 760.82 | 659.78 | 915.86 | 49.6 | 43.9 | 32.8727 | 5.454546 | 4.4634 | 4.5076 | 1.2241 | 4.4634 | 6215618 | 1 |  |  | 3.7157 | 7.3536 | 8.5779 | 10.4279 | 11.8771 | 15.6857 | 4.4841 | 7.6556 | 9.1238 | 11.0587 | 14.0841 | 18.4524 | 24.8804 | 24.8992 | 24.9359 | 25.1109 | 25.007 | 24.9185 |  | 20580 | 609 | 16 |  | EA061 | 254 | 1257 | 6 | 5 | 35 | 26.666666 | 5.454546 | 1777.7285 | 1712.0929 | 1469.0786 | 1358.6786 | 1276.9286 | 1233.0358 | 1154.3 | 59.8286 | 54.5079 | 54.1457 | 52.7486 | 50.9536 | 63.1929 | 53.4186 | 30.5629 | 17.6979 | 10.7713 | 7.6731 | 5.5774 | 4.129 | 3.0627 | 2.566 | 0 | 0 | 0 | 0 | 0 | 0.1016 | 0.0254 | 0 | 0 | 0 | 0 | 0 | 0 | 0 | 0.052652 | 0.040245 | 0.03161 | 0.02361 | 0.026079 | 0.018649 | 0.016373 | -0.0025 | -0.008331 | -0.020299 | -0.013216 | -0.018402 | 0.001331 | 0.0016 | 0.082113 | 0.077837 | 0.076441 | 0.073249 | 0.079145 | 0.106313 | 0.099923 | -0.280119 | -0.27551 | -0.273308 | -0.272302 | -0.277198 | -0.289542 | -0.281584 | -1.356582 | -1.32497 | -1.30971 | -1.3028 | -1.343465 | -1.432774 | -1.377166 | -0.449871 | -0.408394 | -0.394147 | -0.390198 | -0.432428 | -0.618351 | -0.536454 | -0.373783 | -0.341473 | -0.326404 | -0.319615 | -0.35007 | -0.432672 | -0.378379 | 0.393254 | 0.353768 | 0.285489 | 0.228321 | 0.35814 | 0.279121 | 0.244081 | -45 | -45 | -45 | -45 | -30 | -10 | 10 | -1.865494 | -1.837827 | -1.82571 | -1.819913 | -1.850301 | 0 | 0 |  | 1407.973 | 0 |  | 1414.2469 | 0 |  | 737.182 | 0 |  | 737.133 | 0 |  | 1403.325 | 0 |  | 1428.369 | 0 |  | 762.214 | 0 |  | 762.436 | 0 |  | 1400.683 | 0 |  | 1422.019 | 0 |  | 772.295 | 0 |  | 772.377 | 0 |  | 1536.573 | 0 |  | 1536.675 | 0 |  | 778.104 | 0 |  | 777.878 | 0 |  | 1450.594 | 0 |  | 1450.645 | 0 |  | 750.304 | 0 |  | 750.119 | 0 |  | 1494.714 | 0 |  | 1499.108 | 0 |  | 724.167 | 0.102 |  | 724.214 | 0.102 |  | 1447.521 | 0 |  | 1449.172 | 0 |  | 761.804 | 0.025 |  | 761.959 | 0.025 | 145.9746 | 133.2642 | 112.2978 | 99.52185 | 101.0625 | 131.0877 | 115.3411189 | 0 | 0 | 0 | 0 | 0 | -29.4174672 | -7.1522336 | -68.0353 | -42.28509258 | -14.81412981 | -13.5413032 | -10.31378 | -28.62682452 | -24.7518 | 0 | 0 | 0 | 0 | 0 | 0 | 0 | 83.94723 | 82.702215 | 82.15695 | 81.896085 | 55.50903 | 0 | 0 | -26.91515 | -22.2607 | -21.34137 | -20.5824 | -22.03376 | -39.07539 | -28.65662 | 134.9714 | 151.4206 | 158.2993 | 147.2942 | 124.224 | 33.96805 | 54.78046
325 | E28323 | 2017-05-16 16:13 | 60.1897 | 60.2847 | 27 | 54 | 1.1838 | 678.1033 | 17131 | 31 | 239715 | 239897 | 239988 | 239996 | 139337 | 139295 | 221143 | 221150 | 220905 | 220590 | 215467 | 215392 | 215988 | 215830 | 294090 | 294082 | 1384.27 | 4469.7412 | 6 | 212.4127 | 212.4127 | 212.4127 | 212.4127 | 212.4127 | 41.9506 | 41.9506 | 1227.9297 | 1158.5516 | 1097.3334 | 888.0047 | 1068.0269 | 996.6586 | 976.6877 | 955.3955 | 937.4662 | 924.2863 | 911.5262 | 893.7485 | 16 | 26.2 | 30.8226 | 17.8839 | 10.8795 | 7.7556 | 5.6183 | 4.127 | 3.0623 | 2.5656 | 2.581 | 88.96 | 128.47 | 148.87 | 209.98 | 213.88 | 298.19 | 293.3 | 412.11 | 403.16 | 567.03 | 543.05 | 763.47 | 659.65 | 916.93 | 50.5 | 44 | 29.5788 | 4.345455 | 4.5404 | 4.5404 | 1.6444 | 4.5404 | 6215618 | 2 |  |  | 3.7107 | 7.3107 | 8.5729 | 10.5293 | 11.6864 | 15.6243 | 4.1317 | 7.7079 | 9.2556 | 11.0937 | 12.4984 | 16.7968 | 24.9383 | 24.9441 | 24.942 | 25.0133 | 24.9221 | 24.8666 |  | 20580 | 609 | 17 |  | EA061 | 254 | 1257 | 6 | 5 | 35 | 30.166666 | 4.345455 | 1789.7357 | 1732.1 | 1495.9 | 1388.75 | 1314.8071 | 1241.3357 | 1166.8643 | 57.4143 | 53.4329 | 52.9529 | 52.0364 | 50 | 59.575 | 51.3007 | 30.8226 | 17.8839 | 10.8795 | 7.7556 | 5.6183 | 4.127 | 3.0623 | 2.5656 | 0 | 0 | 0 | 0 | 0 | 0.1016 | 0.0254 | 0 | 0 | 0 | 0 | 0 | 0 | 0 | 0.05538 | 0.042549 | 0.033405 | 0.024277 | 0.026444 | 0.01946 | 0.017064 | -0.002499 | -0.008315 | -0.020272 | -0.013209 | -0.018251 | 0.000906 | 0.001319 | 0.082054 | 0.07778 | 0.076385 | 0.073194 | 0.079085 | 0.10623 | 0.099838 | -0.280613 | -0.276014 | -0.273812 | -0.27282 | -0.277741 | -0.290117 | -0.282175 | -1.352482 | -1.32115 | -1.305959 | -1.299169 | -1.339995 | -1.429727 | -1.374325 | -0.450824 | -0.40922 | -0.394936 | -0.390938 | -0.43323 | -0.619704 | -0.537481 | -0.373777 | -0.341565 | -0.32652 | -0.319831 | -0.350352 | -0.432577 | -0.378557 | 0.393739 | 0.355154 | 0.286235 | 0.228962 | 0.359015 | 0.278992 | 0.243856 | -50 | -50 | -50 | -50 | -35 | -20 | 20 | -1.865184 | -1.837513 | -1.825425 | -1.819669 | -1.850468 | 0 | 0 |  | 1407.973 | 0 |  | 1414.2469 | 0 |  | 737.182 | 0 |  | 737.133 | 0 |  | 1403.325 | 0 |  | 1428.369 | 0 |  | 762.214 | 0 |  | 762.436 | 0 |  | 1400.683 | 0 |  | 1422.019 | 0 |  | 772.295 | 0 |  | 772.377 | 0 |  | 1536.573 | 0 |  | 1536.675 | 0 |  | 778.104 | 0 |  | 777.878 | 0 |  | 1450.594 | 0 |  | 1450.645 | 0 |  | 750.304 | 0 |  | 750.119 | 0 |  | 1494.714 | 0 |  | 1499.108 | 0 |  | 724.167 | 0.102 |  | 724.214 | 0.102 |  | 1447.521 | 0 |  | 1449.172 | 0 |  | 761.804 | 0.025 |  | 761.959 | 0.025 | 146.855 | 134.722738 | 114.2643215 | 101.6481675 | 103.9815 | 131.8671 | 116.4974 | 0 | 0 | 0 | 0 | 0 | -29.4758872 | -7.167245 | -71.5206 | -45.2282491 | -17.15116 | -14.3792 | -10.97858 | -29.11782 | -25.26422 | 0 | 0 | 0 | 0 | 0 | 0 | 0 | 93.2592 | 91.87565 | 91.27125 | 90.98345 | 64.76638 | 0 | 0 | -25.88374 | -21.86581 | -20.91301 | -20.34301 | -21.6615 | -36.9188658 | -27.57315 | 142.7098 | 159.5043 | 167.4714 | 157.9094 | 136.1078 | 36.35452 | 56.49278
325 | E28324 | 2017-05-16 16:14 | 60.314 | 60.4019 | 44 | 55 | 1.1838 | 709.6468 | 18071 | 31 | 239715 | 239897 | 239988 | 239996 | 139337 | 139295 | 221143 | 221150 | 220905 | 220590 | 215467 | 215392 | 215988 | 215830 | 294090 | 294082 | 1384.27 | 4486.7959 | 6 | 213.1718 | 213.1718 | 213.1718 | 213.1718 | 213.1718 | 42.7097 | 42.7097 | 1230.2734 | 1156.214 | 1098.6666 | 885.7333 | 1069.6035 | 996.6335 | 976.1595 | 954.5663 | 936.3601 | 922.9641 | 910.7259 | 892.8196 | 16 | 26.2 | 30.4955 | 17.8264 | 10.9529 | 7.8408 | 5.699 | 4.1969 | 3.0685 | 2.5678 | 2.5799 | 88.86 | 129.19 | 148.47 | 209.27 | 212.9 | 296.22 | 291.74 | 408.08 | 402.1 | 561.58 | 542.18 | 765.62 | 659.7 | 929.89 | 49.9 | 43.7 | 33.9064 | 5.9 | 6.5741 | 6.5741 | 0.9524 | 6.5741 | 6215402 | 1 |  |  | 3.8093 | 7.3807 | 8.6743 | 10.4921 | 11.6214 | 15.7479 | 4.3063 | 7.7762 | 9.4683 | 11.4016 | 12.3476 | 16.8825 | 24.9286 | 24.9716 | 24.9635 | 25.1271 | 24.9899 | 24.9074 |  | 20580 | 609 | 18 |  | EA061 | 254 | 1266 | 6 | 5 | 35 | 32.5 | 5.9 | 1804.0571 | 1742.3286 | 1500.6786 | 1408.6072 | 1330.9572 | 1328.1143 | 1170.8857 | 53.0936 | 50.69 | 48.8636 | 52.0764 | 50.8114 | 59.5793 | 50.4271 | 30.4955 | 17.8264 | 10.9529 | 7.8408 | 5.699 | 4.1969 | 3.0685 | 2.5678 | 0 | 0 | 0 | 0 | 0 | 0.1016 | 0.0254 | 0 | 0 | 0 | 0 | 0 | 0 | 0 | 0.057723 | 0.044548 | 0.035179 | 0.025991 | 0.028214 | 0.020776 | 0.01826 | -0.002521 | -0.008389 | -0.020447 | -0.013318 | -0.01837 | -0.000738 | 0.000243 | 0.081686 | 0.077432 | 0.076042 | 0.072866 | 0.07873 | 0.105698 | 0.09937 | -0.284541 | -0.279876 | -0.277561 | -0.276589 | -0.281688 | -0.294391 | -0.286155 | -1.344619 | -1.313515 | -1.296625 | -1.29072 | -1.333486 | -1.422426 | -1.366529 | -0.458679 | -0.416367 | -0.401818 | -0.397779 | -0.440785 | -0.629789 | -0.546907 | -0.37026 | -0.338311 | -0.323445 | -0.316754 | -0.34704 | -0.430077 | -0.375074 | 0.393091 | 0.353831 | 0.285313 | 0.228227 | 0.357196 | 0.276926 | 0.241814 | -55 | -55 | -55 | -55 | -40 | -30 | 30 | -1.892995 | -1.86489 | -1.852658 | -1.846888 | -1.87858 | 0 | 0 |  | 1407.973 | 0 |  | 1414.2469 | 0 |  | 737.182 | 0 |  | 737.133 | 0 |  | 1403.325 | 0 |  | 1428.369 | 0 |  | 762.214 | 0 |  | 762.436 | 0 |  | 1400.683 | 0 |  | 1422.019 | 0 |  | 772.295 | 0 |  | 772.377 | 0 |  | 1536.573 | 0 |  | 1536.675 | 0 |  | 778.104 | 0 |  | 777.878 | 0 |  | 1450.594 | 0 |  | 1450.645 | 0 |  | 750.304 | 0 |  | 750.119 | 0 |  | 1494.714 | 0 |  | 1499.108 | 0 |  | 724.167 | 0.102 |  | 724.214 | 0.102 |  | 1447.521 | 0 |  | 1449.172 | 0 |  | 761.804 | 0.025 |  | 761.959 | 0.025 | 147.3662 | 134.912 | 114.1146 | 102.6396 | 104.7863 | 140.379 | 116.3509 | 0 | 0 | 0 | 0 | 0 | -29.9101256 | -7.268337 | -74.22566 | -47.49539 | -19.1018795 | -16.35729456 | -13.12684 | -28.50257 | -25.28489 | 0 | 0 | 0 | 0 | 0 | 0 | 0 | 104.114725 | 102.56895 | 101.89619 | 101.57884 | 75.1432 | 0 | 0 | -24.35292 | -21.10564323 | -19.63427 | -20.7149 | -22.3969 | -37.52239 | -27.57893 | 152.9024 | 168.8799 | 177.2746 | 167.1462 | 144.4057 | 44.44394 | 56.21875
325 | E28325 | 2017-05-16 16:16 | 60.8727 | 60.7296 | 22 | 52 | 1.1838 | 664.09 | 16786 | 31 | 239715 | 239897 | 239988 | 239996 | 139337 | 139295 | 221143 | 221150 | 220905 | 220590 | 215467 | 215392 | 215988 | 215830 | 294090 | 294082 | 1384.27 | 4503.8511 | 6 | 213.8821 | 213.8821 | 213.8821 | 213.8821 | 213.8821 | 43.42 | 43.42 | 1233.7891 | 1162.0319 | 1105.6666 | 886.2701 | 1070.5084 | 998.9636 | 978.897 | 957.4795 | 939.4661 | 926.0095 | 913.2526 | 895.4244 | 16 | 27.2 | 30.9087 | 17.8956 | 10.8848 | 7.7396 | 5.6032 | 4.1441 | 3.0667 | 2.568 | 2.5835 | 89.11 | 127.19 | 149.16 | 208.25 | 213.83 | 295.39 | 293.04 | 407.66 | 403.48 | 557.55 | 542.6 | 752.52 | 659.68 | 908.82 | 50.1 | 44 | 29.9103 | 4.981818 | 6.8787 | 6.8787 | -2.1029 | 6.8787 | 6215618 | 2 |  |  | 3.8386 | 7.4407 | 8.6971 | 10.6364 | 11.7971 | 15.8 | 4.3429 | 7.8476 | 9.3889 | 11.1619 | 12.7714 | 17.8556 | 24.8457 | 24.9316 | 24.9194 | 24.9678 | 24.8482 | 24.9098 |  | 20580 | 610 | 1 |  | EA061 | 254 | 1257 | 6 | 5 | 35 | 35.166664 | 4.981818 | 1794.2572 | 1752.9928 | 1506.7428 | 1386.9214 | 1300.9286 | 1259.6143 | 1167.7285 | 56.1279 | 53.1429 | 54.0793 | 50.8107 | 49.7879 | 58.7521 | 50.1621 | 30.9087 | 17.8956 | 10.8848 | 7.7396 | 5.6032 | 4.1441 | 3.0667 | 2.568 | 0 | 0 | 0 | 0 | 0 | 0.1016 | 0.0254 | 0 | 0 | 0 | 0 | 0 | 0 | 0 | 0.056252 | 0.042932 | 0.033614 | 0.0248 | 0.027187 | 0.020313 | 0.01784 | -0.002494 | -0.008302 | -0.020243 | -0.013193 | -0.018179 | -0.001486 | -0.000359 | 0.082049 | 0.077776 | 0.076378 | 0.073189 | 0.079084 | 0.106215 | 0.099832 | -0.280456 | -0.275862 | -0.2736 | -0.272638 | -0.277596 | -0.289726 | -0.281783 | -1.347842 | -1.316694 | -1.2999 | -1.293953 | -1.336362 | -1.418164 | -1.363664 | -0.450973 | -0.40936 | -0.395003 | -0.391042 | -0.433514 | -0.619714 | -0.53764 | -0.373653 | -0.341441 | -0.32657 | -0.319788 | -0.349895 | -0.432819 | -0.378479 | 0.393606 | 0.355118 | 0.286435 | 0.229276 | 0.359287 | 0.279678 | 0.244062 | -55 | -55 | -55 | -55 | -40 | -40 | 40 | -1.863852 | -1.836187 | -1.824135 | -1.818433 | -1.84963 | 0 | 0 |  | 1407.973 | 0 |  | 1414.2469 | 0 |  | 737.182 | 0 |  | 737.133 | 0 |  | 1403.325 | 0 |  | 1428.369 | 0 |  | 762.214 | 0 |  | 762.436 | 0 |  | 1400.683 | 0 |  | 1422.019 | 0 |  | 772.295 | 0 |  | 772.377 | 0 |  | 1536.573 | 0 |  | 1536.675 | 0 |  | 778.104 | 0 |  | 777.878 | 0 |  | 1450.594 | 0 |  | 1450.645 | 0 |  | 750.304 | 0 |  | 750.119 | 0 |  | 1494.714 | 0 |  | 1499.108 | 0 |  | 724.167 | 0.102 |  | 724.214 | 0.102 |  | 1447.521 | 0 |  | 1449.172 | 0 |  | 761.804 | 0.025 |  | 761.959 | 0.025 | 147.217 | 136.3408 | 115.082 | 101.5074 | 102.8826 | 133.7899 | 116.5767 | 0 | 0 | 0 | 0 | 0 | -29.4361616 | -7.1572882 | -72.45729 | -45.59711322 | -17.3809629 | -15.01891 | -12.03795 | -26.69977 | -23.83821 | 0 | 0 | 0 | 0 | 0 | 0 | 0 | 102.51186 | 100.990285 | 100.327425 | 100.013815 | 73.9852 | 0 | 0 | -25.31217 | -21.75458 | -21.36149 | -19.86912 | -21.58375 | -36.4095 | -26.96915 | 151.9594 | 169.9794 | 176.667 | 166.6332 | 143.2461 | 41.2445 | 58.61202
325 | E28326 | 2017-05-16 16:17 | 60.8082 | 60.7033 | 49 | 52 | 1.1838 | 665.3868 | 16815 | 31 | 239715 | 239897 | 239988 | 239996 | 139337 | 139295 | 221143 | 221150 | 220905 | 220590 | 215467 | 215392 | 215988 | 215830 | 294090 | 294082 | 1384.27 | 4520.9058 | 6 | 214.5939 | 214.5939 | 214.5939 | 214.5939 | 214.5939 | 44.1318 | 44.1318 | 1230.2734 | 1159.9036 | 1106.5 | 882.7191 | 1069.3987 | 996.9077 | 976.5763 | 954.9634 | 936.7726 | 923.2307 | 910.9611 | 892.7659 | 16 | 28.4 | 30.8003 | 17.8618 | 10.8904 | 7.7708 | 5.6413 | 4.1731 | 3.053 | 2.567 | 2.5813 | 88.64 | 126.72 | 148.44 | 207.35 | 212.92 | 294.22 | 292.08 | 406.08 | 402.49 | 555.64 | 541.96 | 757.03 | 659.79 | 912.88 | 49.5 | 43.7 | 28.4422 | -0.290909 | 2.0978 | 6.9587 | 10.9333 | 2.0978 | 6215618 | 1 |  |  | 3.7886 | 7.5393 | 8.8021 | 10.6164 | 11.8443 | 15.755 | 4.1266 | 7.8313 | 9.6422 | 11.6078 | 12.4281 | 17.125 | 24.9815 | 24.9425 | 24.8637 | 25.071 | 24.9652 | 24.7999 |  | 20580 | 610 | 2 |  | EA061 | 254 | 1257 | 6 | 5 | 35 | 35.166664 | -0.290909 | 1814.2142 | 1758.7928 | 1503.6143 | 1382.3429 | 1303.0857 | 1307.7142 | 1116.2643 | 56.74 | 52.0707 | 53.3529 | 53.0679 | 51.4414 | 58.4921 | 48.1729 | 30.8003 | 17.8618 | 10.8904 | 7.7708 | 5.6413 | 4.1731 | 3.053 | 2.567 | 0 | 0 | 0 | 0 | 0 | 0.1016 | 0.0254 | 0 | 0 | 0 | 0 | 0 | 0 | 0 | 0.05686 | 0.043453 | 0.03417 | 0.025046 | 0.027472 | 0.020202 | 0.017765 | -0.002494 | -0.008302 | -0.020244 | -0.013192 | -0.018179 | -3.3e-05 | 0.000715 | 0.082073 | 0.077797 | 0.0764 | 0.073211 | 0.079107 | 0.106219 | 0.099889 | -0.280189 | -0.275615 | -0.273335 | -0.272363 | -0.27736 | -0.289911 | -0.281626 | -1.347957 | -1.316911 | -1.299978 | -1.293954 | -1.337118 | -1.426344 | -1.3691 | -0.450531 | -0.408916 | -0.394628 | -0.390701 | -0.4331 | -0.618457 | -0.537697 | -0.373774 | -0.341656 | -0.326644 | -0.319786 | -0.349978 | -0.434213 | -0.377511 | 0.394003 | 0.355899 | 0.287172 | 0.229712 | 0.35978 | 0.279467 | 0.243894 | -55 | -55 | -55 | -55 | -40 | -30 | 30 | -1.863834 | -1.836161 | -1.824119 | -1.818438 | -1.849643 | 0 | 0 |  | 1407.973 | 0 |  | 1414.2469 | 0 |  | 737.182 | 0 |  | 737.133 | 0 |  | 1403.325 | 0 |  | 1428.369 | 0 |  | 762.214 | 0 |  | 762.436 | 0 |  | 1400.683 | 0 |  | 1422.019 | 0 |  | 772.295 | 0 |  | 772.377 | 0 |  | 1536.573 | 0 |  | 1536.675 | 0 |  | 778.104 | 0 |  | 777.878 | 0 |  | 1450.594 | 0 |  | 1450.645 | 0 |  | 750.304 | 0 |  | 750.119 | 0 |  | 1494.714 | 0 |  | 1499.108 | 0 |  | 724.167 | 0.102 |  | 724.214 | 0.102 |  | 1447.521 | 0 |  | 1449.172 | 0 |  | 761.804 | 0.025 |  | 761.959 | 0.025 | 148.898 | 136.8288 | 114.8761 | 101.2027 | 103.0832 | 138.9041 | 111.5025 | 0 | 0 | 0 | 0 | 0 | -29.4549576 | -7.1533004 | -73.28303 | -46.29074 | -18.10349 | -15.33853 | -12.42584 | -28.76793 | -25.300968 | 0 | 0 | 0 | 0 | 0 | 0 | 0 | 102.51087 | 100.988855 | 100.326545 | 100.01409 | 73.98572 | 0 | 0 | -25.56312894 | -21.29254 | -21.05455 | -20.73368 | -22.27927034 | -36.17485 | -25.90242 | 152.5627 | 170.2344 | 176.0446 | 165.1446 | 142.3638 | 44.50636 | 53.14583
325 | E28327 | 2017-05-16 16:18 | 61.4227 | 61.0523 | 19 | 53 | 1.1838 | 663.9703 | 16748 | 31 | 239715 | 239897 | 239988 | 239996 | 139337 | 139295 | 221143 | 221150 | 220905 | 220590 | 215467 | 215392 | 215988 | 215830 | 294090 | 294082 | 1384.27 | 4538.1992 | 6 | 215.3041 | 215.3041 | 215.3041 | 215.3041 | 215.3041 | 44.842 | 44.842 | 1229.1016 | 1155.7206 | 1097.3334 | 884.7042 | 1069.3751 | 997.322 | 976.9009 | 955.051 | 936.6566 | 923.0699 | 909.6311 | 891.5286 | 16 | 24.4 | 31.0661 | 17.9295 | 10.9024 | 7.7545 | 5.6024 | 4.0954 | 3.0435 | 2.5623 | 2.5801 | 88.84 | 126.25 | 148.75 | 206.95 | 212.82 | 294.26 | 292.64 | 408.61 | 403.25 | 566.37 | 541.84 | 761.07 | 659.89 | 910.94 | 51 | 44 | 30.6082 | 9.481818 | 11.0199 | 11.0199 | -5.4349 | 11.0199 | 6215618 | 2 |  |  | 3.8093 | 7.5136 | 8.6764 | 10.6643 | 12.0171 | 15.8529 | 4.1891 | 7.8781 | 9.4359 | 11.1125 | 12.6188 | 17.4906 | 24.9086 | 24.8939 | 24.9618 | 24.9779 | 24.9274 | 24.7325 |  | 20580 | 610 | 3 |  | EA061 | 254 | 1257 | 6 | 5 | 35 | 30.666666 | 9.481818 | 1803.2572 | 1756.6643 | 1508.75 | 1404.0143 | 1340.6929 | 1239.6072 | 1140.3785 | 58.335 | 54.37 | 54.2443 | 53.26 | 50.2993 | 57.33 | 54.0607 | 31.0661 | 17.9295 | 10.9024 | 7.7545 | 5.6024 | 4.0954 | 3.0435 | 2.5623 | 0 | 0 | 0 | 0 | 0 | 0.1016 | 0.0254 | 0 | 0 | 0 | 0 | 0 | 0 | 0 | 0.057659 | 0.0438 | 0.034314 | 0.025153 | 0.027605 | 0.020459 | 0.017987 | -0.002493 | -0.0083 | -0.02024 | -0.013189 | -0.018175 | 0.001043 | 0.001455 | 0.082101 | 0.077822 | 0.076425 | 0.073232 | 0.079126 | 0.106298 | 0.099891 | -0.279858 | -0.275313 | -0.273039 | -0.272095 | -0.277143 | -0.289538 | -0.281697 | -1.348193 | -1.317302 | -1.300382 | -1.294543 | -1.33811 | -1.429883 | -1.375319 | -0.449923 | -0.408299 | -0.394025 | -0.390033 | -0.4322 | -0.618524 | -0.536216 | -0.374023 | -0.342042 | -0.327032 | -0.320344 | -0.350978 | -0.432734 | -0.379159 | 0.393953 | 0.355824 | 0.287135 | 0.229447 | 0.359288 | 0.279837 | 0.243845 | -55 | -55 | -55 | -55 | -40 | -20 | 20 | -1.86314 | -1.835478 | -1.823439 | -1.817761 | -1.848956 | 0 | 0 |  | 1407.973 | 0 |  | 1414.2469 | 0 |  | 737.182 | 0 |  | 737.133 | 0 |  | 1403.325 | 0 |  | 1428.369 | 0 |  | 762.214 | 0 |  | 762.436 | 0 |  | 1400.683 | 0 |  | 1422.019 | 0 |  | 772.295 | 0 |  | 772.377 | 0 |  | 1536.573 | 0 |  | 1536.675 | 0 |  | 778.104 | 0 |  | 777.878 | 0 |  | 1450.594 | 0 |  | 1450.645 | 0 |  | 750.304 | 0 |  | 750.119 | 0 |  | 1494.714 | 0 |  | 1499.108 | 0 |  | 724.167 | 0.102 |  | 724.214 | 0.102 |  | 1447.521 | 0 |  | 1449.172 | 0 |  | 761.804 | 0.025 |  | 761.959 | 0.025 | 148.0492 | 136.7071 | 115.3062 | 102.8188 | 106.0837 | 131.7678 | 113.9135 | 0 | 0 | 0 | 0 | 0 | -29.4170608 | -7.1551038 | -74.37442 | -46.764221 | -18.30158 | -15.48791 | -12.6183773 | -30.74534 | -26.73895 | 0 | 0 | 0 | 0 | 0 | 0 | 0 | 102.4727 | 100.95129 | 100.289145 | 99.976855 | 73.95824 | 0 | 0 | -26.24626 | -22.19921663 | -21.37361 | -20.77315758 | -21.73935746 | -35.45998092 | -28.98821 | 149.9012 | 168.695 | 175.9202 | 166.5346 | 145.6842 | 36.14538 | 51.03128
325 | E28328 | 2017-05-16 16:20 | 61.3037 | 60.9812 | 42 | 49 | 1.1838 | 615.5555 | 17048 | 31 | 239715 | 239897 | 239988 | 239996 | 139337 | 139295 | 221143 | 221150 | 220905 | 220590 | 215467 | 215392 | 215988 | 215830 | 294090 | 294082 | 1384.27 | 4555.5029 | 6 | 215.9276 | 215.9276 | 215.9276 | 215.9276 | 215.9276 | 45.4655 | 45.4655 | 1197.4609 | 1130.4875 | 1075.6666 | 900.1683 | 1058.1879 | 993.7292 | 976.6576 | 959.3832 | 941.7549 | 931.6165 | 921.8141 | 907.6518 | 16 | 20.4 | 32.4338 | 19.4399 | 12.0802 | 8.5782 | 6.2074 | 4.5634 | 3.3656 | 2.8154 | 2.8328 | 89.78 | 122.8 | 146.91 | 196.4 | 210.83 | 279.55 | 290.44 | 387.26 | 399.72 | 533.4 | 537.79 | 721.25 | 657.66 | 872.44 | 51.2 | 43.9 | 26.0361 | 5.509091 | 5.3435 | 5.3435 | -0.3406 | 5.3435 | 5802058 | 1 |  |  | 3.8121 | 7.1357 | 8.5329 | 10.4536 | 11.8107 | 15.6321 | 4.3328 | 7.7131 | 9.1869 | 11.2689 | 12.7918 | 16.3557 | 24.9887 | 24.9861 | 25.045 | 25.0449 | 24.9492 | 24.8301 |  | 20580 | 610 | 4 |  | EA061 | 279 | 1256 | 7 | 5 | 35 | 27.833334 | 5.509091 | 1727.5428 | 1686.85 | 1495.1929 | 1352.6072 | 1280.2786 | 1204.3429 | 1115.2928 | 58.7379 | 60.9114 | 58.9171 | 57.5264 | 51.2271 | 57.205 | 48.1414 | 32.4338 | 19.4399 | 12.0802 | 8.5782 | 6.2074 | 4.5634 | 3.3656 | 2.8154 | 0 | 0 | 0 | 0 | 0 | 0.1016 | 0.0254 | 0 | 0 | 0 | 0 | 0 | 0 | 0 | 0.058327 | 0.04432 | 0.034795 | 0.025259 | 0.027756 | 0.020976 | 0.018444 | -0.00249 | -0.008292 | -0.020223 | -0.013174 | -0.018157 | 0.001512 | 0.001785 | 0.082143 | 0.077867 | 0.07646 | 0.073274 | 0.079173 | 0.106363 | 0.099942 | -0.279367 | -0.274717 | -0.27261 | -0.271561 | -0.276569 | -0.28914 | -0.281364 | -1.347836 | -1.315563 | -1.30038 | -1.293819 | -1.337155 | -1.432385 | -1.377961 | -0.449469 | -0.408077 | -0.393492 | -0.389784 | -0.43201 | -0.617942 | -0.5355 | -0.373644 | -0.341226 | -0.327026 | -0.319648 | -0.350004 | -0.43225 | -0.37915 | 0.40102 | 0.356082 | 0.307272 | 0.246652 | 0.388631 | 0.303614 | 0.264044 | -55 | -55 | -55 | -55 | -40 | -10 | 10 | -1.860165 | -1.832539 | -1.820676 | -1.814973 | -1.845957 | 0 | 0 |  | 1407.973 | 0 |  | 1414.2469 | 0 |  | 737.182 | 0 |  | 737.133 | 0 |  | 1403.325 | 0 |  | 1428.369 | 0 |  | 762.214 | 0 |  | 762.436 | 0 |  | 1400.683 | 0 |  | 1422.019 | 0 |  | 772.295 | 0 |  | 772.377 | 0 |  | 1536.573 | 0 |  | 1536.675 | 0 |  | 778.104 | 0 |  | 777.878 | 0 |  | 1450.594 | 0 |  | 1450.645 | 0 |  | 750.304 | 0 |  | 750.119 | 0 |  | 1494.714 | 0 |  | 1499.108 | 0 |  | 724.167 | 0.102 |  | 724.214 | 0.102 |  | 1447.521 | 0 |  | 1449.172 | 0 |  | 761.804 | 0.025 |  | 761.959 | 0.025 | 141.9055 | 131.3499 | 114.3224 | 99.11094 | 101.3635 | 128.0975 | 111.4646 | 0 | 0 | 0 | 0 | 0 | -29.376624 | -7.1466456 | -75.25912 | -47.3971 | -18.94913736 | -15.6358 | -12.83535 | -32.21147388 | -27.87477 | 0 | 0 | 0 | 0 | 0 | 0 | 0 | 102.309075 | 100.789645 | 100.13718 | 99.823515 | 73.83828 | 0 | 0 | -26.40087 | -24.85654 | -23.18341 | -22.42287 | -22.13062 | -35.34937211 | -25.7797197 | 142.5546 | 159.8859 | 172.3271 | 160.8758 | 140.2358 | 31.16005 | 50.66345
325 | E28329 | 2017-05-16 16:21 | 61.3412 | 60.9913 | 35 | 50 | 1.1838 | 613.8128 | 17021 | 31 | 239715 | 239897 | 239988 | 239996 | 139337 | 139295 | 221143 | 221150 | 220905 | 220590 | 215467 | 215392 | 215988 | 215830 | 294090 | 294082 | 1384.27 | 4555.5029 | 6 | 216.5493 | 216.5493 | 216.5493 | 216.5493 | 216.5493 | 46.0872 | 46.0872 | 1199.8047 | 1129.6252 | 1084.1666 | 891.402 | 1046.1138 | 982.0244 | 965.3641 | 948.0651 | 930.4496 | 920.517 | 911.287 | 896.9487 | 16.2 | 27.4 | 32.4412 | 19.4621 | 12.1013 | 8.6624 | 6.2808 | 4.6039 | 3.3708 | 2.8174 | 2.8335 | 88.53 | 123.04 | 145.08 | 196.71 | 207.28 | 277.81 | 285.38 | 385.53 | 393.3 | 531.3 | 533.45 | 723.32 | 650.41 | 877.22 | 50 | 44 | 23.8347 | 4.281818 | 4.3554 | 4.3554 | -0.7546 | 4.3554 | 5802058 | 2 |  |  | 3.8257 | 7.3486 | 8.6664 | 10.4221 | 11.7029 | 15.9493 | 4.1468 | 7.8065 | 9.4677 | 11.0806 | 12.8968 | 16.7952 | 25.0042 | 24.9764 | 24.9554 | 25.1224 | 24.9694 | 24.8826 |  | 20580 | 610 | 5 |  | EA061 | 279 | 1256 | 7 | 5 | 35 | 33.666664 | 4.281818 | 1750.4357 | 1716.7643 | 1501.2357 | 1384.45 | 1310.8715 | 1251.7142 | 1152.3143 | 54.0829 | 52.9464 | 51.22 | 52.2629 | 48.905 | 56.2593 | 45.0971 | 32.4412 | 19.4621 | 12.1013 | 8.6624 | 6.2808 | 4.6039 | 3.3708 | 2.8174 | 0 | 0 | 0 | 0 | 0 | 0.1016 | 0.0254 | 0 | 0 | 0 | 0 | 0 | 0 | 0 | 0.058623 | 0.044623 | 0.035013 | 0.025419 | 0.028256 | 0.021028 | 0.018481 | -0.00248 | -0.008286 | -0.020218 | -0.013139 | -0.018113 | 0.001563 | 0.001834 | 0.082084 | 0.077806 | 0.076406 | 0.073219 | 0.079111 | 0.106261 | 0.099872 | -0.279827 | -0.275236 | -0.273137 | -0.272075 | -0.277114 | -0.290006 | -0.282039 | -1.342752 | -1.311046 | -1.297298 | -1.290056 | -1.333167 | -1.433944 | -1.378189 | -0.450511 | -0.408843 | -0.394439 | -0.390635 | -0.43284 | -0.618966 | -0.536937 | -0.373508 | -0.341545 | -0.326826 | -0.31967 | -0.350305 | -0.432878 | -0.378639 | 0.401261 | 0.356089 | 0.308519 | 0.247798 | 0.389644 | 0.302452 | 0.264073 | -60 | -60 | -60 | -60 | -45 | 0 | 0 | -1.859113 | -1.831489 | -1.81965 | -1.813993 | -1.845382 | 0 | 0 |  | 1407.973 | 0 |  | 1414.2469 | 0 |  | 737.182 | 0 |  | 737.133 | 0 |  | 1403.325 | 0 |  | 1428.369 | 0 |  | 762.214 | 0 |  | 762.436 | 0 |  | 1400.683 | 0 |  | 1422.019 | 0 |  | 772.295 | 0 |  | 772.377 | 0 |  | 1536.573 | 0 |  | 1536.675 | 0 |  | 778.104 | 0 |  | 777.878 | 0 |  | 1450.594 | 0 |  | 1450.645 | 0 |  | 750.304 | 0 |  | 750.119 | 0 |  | 1494.714 | 0 |  | 1499.108 | 0 |  | 724.167 | 0.102 |  | 724.214 | 0.102 |  | 1447.521 | 0 |  | 1449.172 | 0 |  | 761.804 | 0.025 |  | 761.959 | 0.025 | 143.6828 | 133.5746 | 114.7034 | 101.368 | 103.7044 | 133.0084 | 115.0839 | 0 | 0 | 0 | 0 | 0 | -29.4646096 | -7.1637906 | -75.38613 | -47.63948 | -19.19352391 | -15.84188768 | -13.52231 | -32.39423 | -27.99791 | 0 | 0 | 0 | 0 | 0 | 0 | 0 | 111.54678 | 109.88934 | 109.179 | 108.83958 | 83.04219 | 0 | 0 | -24.36494 | -21.64677 | -20.20316558 | -20.41572 | -21.1680402 | -34.82259 | -24.2143 | 155.4785 | 174.1777 | 184.4857 | 173.95 | 152.0562 | 36.32697 | 55.70793
325 | E28330 | 2017-05-16 16:23 | 61.1793 | 60.8675 | 47 | 50 | 1.1838 | 615.0673 | 17060 | 31 | 239715 | 239897 | 239988 | 239996 | 139337 | 139295 | 221143 | 221150 | 220905 | 220590 | 215467 | 215392 | 215988 | 215830 | 294090 | 294082 | 1384.27 | 4590.1162 | 6 | 217.1723 | 217.1723 | 217.1723 | 217.1723 | 217.1723 | 46.7102 | 46.7102 | 1199.8047 | 1133.3296 | 1083.3334 | 896.4976 | 1059.3881 | 992.923 | 974.7737 | 956.2637 | 937.5094 | 926.5543 | 916.8349 | 901.575 | 16.2 | 22.2 | 32.2535 | 19.1605 | 11.9232 | 8.5554 | 6.2348 | 4.6133 | 3.3614 | 2.8187 | 2.8351 | 87.42 | 124.27 | 143.43 | 198.66 | 204.33 | 280.56 | 280.21 | 386.03 | 384.94 | 527.61 | 520.32 | 721.8 | 632.26 | 874.8 | 50.7 | 43.8 | 26.2156 | 3.781818 | 4.5903 | 4.5903 | -0.7129 | 4.5903 | 5802058 | 1 |  |  | 3.7279 | 7.3357 | 8.43 | 10.2986 | 11.4843 | 15.6914 | 4.2143 | 7.8429 | 8.8603 | 11.3333 | 11.9952 | 16.9476 | 24.8914 | 24.9484 | 24.9726 | 25.0686 | 24.9833 | 24.8225 |  | 20580 | 610 | 6 |  | EA061 | 279 | 1256 | 7 | 5 | 35 | 32 | 3.781818 | 1759.0857 | 1700.0714 | 1480.4357 | 1361.1357 | 1286.5571 | 1284.8857 | 1108.9 | 55.7414 | 52.6371 | 52.8921 | 52.8321 | 50.2086 | 56.2364 | 46.5886 | 32.2535 | 19.1605 | 11.9232 | 8.5554 | 6.2348 | 4.6133 | 3.3614 | 2.8187 | 0 | 0 | 0 | 0 | 0 | 0.1016 | 0.0254 | 0 | 0 | 0 | 0 | 0 | 0 | 0 | 0.058875 | 0.045019 | 0.035419 | 0.025637 | 0.028773 | 0.021421 | 0.018826 | -0.00248 | -0.008287 | -0.020221 | -0.01314 | -0.018116 | 0.001294 | 0.001681 | 0.082074 | 0.077798 | 0.076399 | 0.073212 | 0.079104 | 0.106222 | 0.099881 | -0.279936 | -0.275323 | -0.273211 | -0.272159 | -0.277196 | -0.290245 | -0.281994 | -1.342353 | -1.310526 | -1.296703 | -1.289526 | -1.332599 | -1.433694 | -1.376048 | -0.450917 | -0.409265 | -0.394876 | -0.391043 | -0.433301 | -0.61888 | -0.537837 | -0.373086 | -0.341028 | -0.326252 | -0.319165 | -0.349731 | -0.433661 | -0.377475 | 0.399802 | 0.354051 | 0.305767 | 0.24604 | 0.387946 | 0.301619 | 0.264171 | -60 | -60 | -60 | -60 | -45 | 10 | -10 | -1.859112 | -1.831517 | -1.81963 | -1.813869 | -1.845207 | 0 | 0 |  | 1407.973 | 0 |  | 1414.2469 | 0 |  | 737.182 | 0 |  | 737.133 | 0 |  | 1403.325 | 0 |  | 1428.369 | 0 |  | 762.214 | 0 |  | 762.436 | 0 |  | 1400.683 | 0 |  | 1422.019 | 0 |  | 772.295 | 0 |  | 772.377 | 0 |  | 1536.573 | 0 |  | 1536.675 | 0 |  | 778.104 | 0 |  | 777.878 | 0 |  | 1450.594 | 0 |  | 1450.645 | 0 |  | 750.304 | 0 |  | 750.119 | 0 |  | 1494.714 | 0 |  | 1499.108 | 0 |  | 724.167 | 0.102 |  | 724.214 | 0.102 |  | 1447.521 | 0 |  | 1449.172 | 0 |  | 761.804 | 0.025 |  | 761.959 | 0.025 | 144.3752 | 132.2622 | 113.1038 | 99.65147 | 101.7718 | 136.4831 | 110.7580409 | 0 | 0 | 0 | 0 | 0 | -29.488892 | -7.1626476 | -75.702 | -48.13824 | -19.70729 | -16.11521 | -14.20151 | -32.56635921 | -28.21862 | 0 | 0 | 0 | 0 | 0 | 0 | 0 | 111.54672 | 109.89102 | 109.1778 | 108.83214 | 83.034315 | 0 | 0 | -25.13474 | -21.54252 | -20.88582 | -20.65962 | -21.75544 | -34.80358 | -25.05707 | 155.0852 | 172.4724 | 181.6885 | 171.7088 | 148.8492 | 39.62429 | 50.3197
325 | E28331 | 2017-05-16 16:24 | 61.2454 | 60.8836 | 37 | 50 | 1.1838 | 615.8645 | 17074 | 32 | 239715 | 239897 | 239988 | 239996 | 139337 | 139295 | 221143 | 221150 | 220905 | 220590 | 215467 | 215392 | 215988 | 215830 | 294090 | 294082 | 1384.27 | 4607.4219 | 6 | 217.7961 | 217.7961 | 217.7961 | 217.7961 | 217.7961 | 47.334 | 47.334 | 1233.7891 | 1160.6047 | 1100 | 892.0542 | 1064.8378 | 996.7989 | 977.1705 | 957.0757 | 936.6174 | 923.8644 | 912.0212 | 894.8859 | 16 | 31.2 | 32.5137 | 19.0714 | 11.8016 | 8.4324 | 6.1365 | 4.5407 | 3.3334 | 2.8184 | 2.8362 | 87.36 | 127.74 | 144.05 | 205.25 | 205.01 | 290.17 | 280.73 | 399.56 | 384.39 | 545.91 | 516.6 | 740.16 | 627.55 | 887.05 | 50.4 | 44 | 26.3992 | 5.736364 | 6.2559 | 6.2559 | -1.55 | 6.2559 | 5802058 | 2 |  |  | 3.7814 | 7.3707 | 8.4857 | 10.4557 | 11.6179 | 15.5707 | 4.4031 | 7.5484 | 8.8359 | 11.3203 | 12.0469 | 16.1 | 24.8129 | 24.8859 | 24.9287 | 25.0959 | 24.8731 | 24.8184 |  | 20580 | 610 | 7 |  | EA061 | 279 | 1256 | 7 | 5 | 35 | 34.333336 | 5.736364 | 1786.2214 | 1727.4357 | 1499.2928 | 1370.2572 | 1286.8071 | 1267.0215 | 1084.1571 | 55.3286 | 51.2129 | 53.5043 | 51.325 | 48.8921 | 54.3821 | 47.7557 | 32.5137 | 19.0714 | 11.8016 | 8.4324 | 6.1365 | 4.5407 | 3.3334 | 2.8184 | 0 | 0 | 0 | 0 | 0 | 0.1016 | 0.0254 | 0 | 0 | 0 | 0 | 0 | 0 | 0 | 0.059151 | 0.045217 | 0.035576 | 0.02579 | 0.029213 | 0.021876 | 0.019208 | -0.00248 | -0.008288 | -0.020222 | -0.013141 | -0.018118 | 0.000343 | 0.001096 | 0.082099 | 0.077826 | 0.076426 | 0.073238 | 0.079137 | 0.106275 | 0.099942 | -0.279648 | -0.274995 | -0.272887 | -0.271836 | -0.276841 | -0.289668 | -0.281363 | -1.343541 | -1.311382 | -1.297554 | -1.290374 | -1.333811 | -1.430956 | -1.372937 | -0.449757 | -0.408336 | -0.39398 | -0.390155 | -0.432492 | -0.617886 | -0.537236 | -0.374344 | -0.341878 | -0.327072 | -0.319971 | -0.350188 | -0.433879 | -0.377191 | 0.398849 | 0.352723 | 0.303573 | 0.244362 | 0.38623 | 0.301916 | 0.264253 | -60 | -60 | -60 | -60 | -45 | 20 | -20 | -1.859105 | -1.831515 | -1.819611 | -1.813834 | -1.845161 | 0 | 0 |  | 1407.973 | 0 |  | 1414.2469 | 0 |  | 737.182 | 0 |  | 737.133 | 0 |  | 1403.325 | 0 |  | 1428.369 | 0 |  | 762.214 | 0 |  | 762.436 | 0 |  | 1400.683 | 0 |  | 1422.019 | 0 |  | 772.295 | 0 |  | 772.377 | 0 |  | 1536.573 | 0 |  | 1536.675 | 0 |  | 778.104 | 0 |  | 777.878 | 0 |  | 1450.594 | 0 |  | 1450.645 | 0 |  | 750.304 | 0 |  | 750.119 | 0 |  | 1494.714 | 0 |  | 1499.108 | 0 |  | 724.167 | 0.102 |  | 724.214 | 0.102 |  | 1447.521 | 0 |  | 1449.172 | 0 |  | 761.804 | 0.025 |  | 761.959 | 0.025 | 146.647 | 134.4394 | 114.585 | 100.3549 | 101.8341 | 134.6527 | 108.3528 | 0 | 0 | 0 | 0 | 0 | -29.4302688 | -7.1466202 | -76.13981 | -48.42803 | -19.92264 | -16.32194 | -14.79863 | -31.79441 | -27.87611 | 0 | 0 | 0 | 0 | 0 | 0 | 0 | 111.5463 | 109.8909 | 109.17666 | 108.83004 | 83.032245 | 0 | 0 | -24.88443 | -20.91207 | -21.07962 | -20.02471 | -21.14544 | -33.60194 | -25.65608 | 157.1691 | 174.9902 | 182.7593 | 172.8383 | 148.9222 | 39.82609 | 47.67401
325 | E28332 | 2017-05-16 16:26 | 61.2133 | 60.8472 | 41 | 50 | 1.1838 | 615.8168 | 17063 | 32 | 239715 | 239897 | 239988 | 239996 | 139337 | 139295 | 221143 | 221150 | 220905 | 220590 | 215467 | 215392 | 215988 | 215830 | 294090 | 294082 | 1384.27 | 4624.9951 | 6 | 218.4199 | 218.4199 | 218.4199 | 218.4199 | 218.4199 | 47.9578 | 47.9578 | 1216.2109 | 1150.78 | 1089.6666 | 891.2439 | 1064.8007 | 995.8533 | 976.0778 | 956.0659 | 935.6648 | 923.3717 | 911.7733 | 895.6468 | 16 | 26.4 | 32.3471 | 19.1298 | 11.8959 | 8.5246 | 6.2354 | 4.5874 | 3.3714 | 2.8166 | 2.833 | 85.62 | 125.48 | 140.38 | 200.38 | 200.33 | 282.51 | 274.95 | 387.99 | 377.58 | 533.74 | 508.18 | 724.91 | 618.27 | 876.84 | 50.8 | 43.9 | 26.6036 | 4.127273 | 3.8779 | 3.8779 | -0.9919 | 3.8779 | 5802058 | 1 |  |  | 3.7893 | 7.4136 | 8.655 | 10.4636 | 11.6143 | 16.2371 | 4.2369 | 7.8354 | 9.4215 | 11.5815 | 12.3077 | 18.1646 | 25.0082 | 24.8825 | 24.9674 | 25.0549 | 25.0094 | 24.7528 |  | 20580 | 610 | 8 |  | EA061 | 279 | 1256 | 7 | 5 | 35 | 36 | 4.127273 | 1790.4 | 1722.2643 | 1492.6143 | 1351.7214 | 1317.7214 | 1273.5857 | 1184.0286 | 56.0421 | 52.8086 | 51.295 | 52.4707 | 50.9971 | 56.0836 | 42.4821 | 32.3471 | 19.1298 | 11.8959 | 8.5246 | 6.2354 | 4.5874 | 3.3714 | 2.8166 | 0 | 0 | 0 | 0 | 0 | 0.1016 | 0.0254 | 0 | 0 | 0 | 0 | 0 | 0 | 0 | 0.059476 | 0.04545 | 0.035825 | 0.025938 | 0.029654 | 0.021922 | 0.019228 | -0.00248 | -0.008288 | -0.020222 | -0.01314 | -0.018119 | -0.001806 | -0.000229 | 0.082102 | 0.077827 | 0.076427 | 0.073244 | 0.079131 | 0.106277 | 0.099859 | -0.27962 | -0.274985 | -0.272878 | -0.271708 | -0.276908 | -0.289453 | -0.281672 | -1.34323 | -1.311197 | -1.297381 | -1.288729 | -1.334157 | -1.425864 | -1.371582 | -0.449917 | -0.408432 | -0.394069 | -0.390433 | -0.432371 | -0.618017 | -0.53551 | -0.374015 | -0.341694 | -0.326904 | -0.31934 | -0.35054 | -0.433687 | -0.380492 | 0.3995 | 0.353713 | 0.30514 | 0.245355 | 0.386808 | 0.302034 | 0.264012 | -60 | -60 | -60 | -60 | -45 | 30 | -30 | -1.859267 | -1.831655 | -1.819799 | -1.814105 | -1.845477 | 0 | 0 |  | 1407.973 | 0 |  | 1414.2469 | 0 |  | 737.182 | 0 |  | 737.133 | 0 |  | 1403.325 | 0 |  | 1428.369 | 0 |  | 762.214 | 0 |  | 762.436 | 0 |  | 1400.683 | 0 |  | 1422.019 | 0 |  | 772.295 | 0 |  | 772.377 | 0 |  | 1536.573 | 0 |  | 1536.675 | 0 |  | 778.104 | 0 |  | 777.878 | 0 |  | 1450.594 | 0 |  | 1450.645 | 0 |  | 750.304 | 0 |  | 750.119 | 0 |  | 1494.714 | 0 |  | 1499.108 | 0 |  | 724.167 | 0.102 |  | 724.214 | 0.102 |  | 1447.521 | 0 |  | 1449.172 | 0 |  | 761.804 | 0.025 |  | 761.959 | 0.025 | 146.9954208 | 134.0387 | 114.076 | 99.00548 | 104.2726 | 135.3529 | 118.2359 | 0 | 0 | 0 | 0 | 0 | -29.4084248 | -7.1544688 | -76.55873708 | -48.7267 | -20.24304 | -16.49315 | -15.3895 | -28.68268 | -26.05869 | 0 | 0 | 0 | 0 | 0 | 0 | 0 | 111.55602 | 109.8993 | 109.18794 | 108.8463 | 83.046465 | 0 | 0 | -25.21429 | -21.56872 | -20.21377 | -20.48629 | -22.04967 | -34.66062 | -22.74959 | 156.7784 | 173.6425 | 182.8072 | 170.8723 | 149.8799 | 42.60114 | 62.27317
325 | E28333 | 2017-05-16 16:27 | 61.3681 | 60.9317 | 33 | 51 | 1.1838 | 625.1591 | 17331 | 32 | 239715 | 239897 | 239988 | 239996 | 139337 | 139295 | 221143 | 221150 | 220905 | 220590 | 215467 | 215392 | 215988 | 215830 | 294090 | 294082 | 1384.27 | 4642.5679 | 6 | 219.0531 | 219.0531 | 219.0531 | 219.0531 | 219.0531 | 48.591 | 48.591 | 1238.4766 | 1166.3014 | 1108.5 | 891.6617 | 1064.0525 | 995.2244 | 975.165 | 954.6561 | 933.9603 | 921.1588 | 908.8952 | 891.7917 | 16 | 34.6 | 32.4622 | 19.0907 | 11.8716 | 8.5091 | 6.1824 | 4.5539 | 3.3557 | 2.8168 | 2.8349 | 86.48 | 124.47 | 142.13 | 199.36 | 202.7 | 281.62 | 278.68 | 389.53 | 383.32 | 534.47 | 516.16 | 723.29 | 625.18 | 874.24 | 48.3 | 43.9 | 27.3009 | 3.227273 | 3.6419 | 3.6419 | -0.531 | 3.6419 | 5802058 | 2 |  |  | 3.8121 | 7.3886 | 8.6671 | 10.5429 | 11.7793 | 15.9836 | 4.2344 | 7.9891 | 9.1203 | 11.0578 | 12.5594 | 16.6453 | 24.9259 | 24.9494 | 24.9895 | 25.0905 | 25.0764 | 24.9134 |  | 20580 | 610 | 9 |  | EA061 | 279 | 1256 | 7 | 5 | 35 | 35.5 | 3.227273 | 1789.4572 | 1719.8357 | 1495.6285 | 1370.1929 | 1315.0215 | 1259.9785 | 1162.8928 | 54.9864 | 54.1286 | 53.545 | 54.2929 | 49.465 | 55.1293 | 44.4886 | 32.4622 | 19.0907 | 11.8716 | 8.5091 | 6.1824 | 4.5539 | 3.3557 | 2.8168 | 0 | 0 | 0 | 0 | 0 | 0.1016 | 0.0254 | 0 | 0 | 0 | 0 | 0 | 0 | 0 | 0.059892 | 0.045737 | 0.036027 | 0.026067 | 0.030039 | 0.022272 | 0.019529 | -0.00248 | -0.008288 | -0.020222 | -0.013139 | -0.01812 | -0.004179 | -0.001681 | 0.082086 | 0.077815 | 0.076417 | 0.07323 | 0.079121 | 0.106272 | 0.09988 | -0.279805 | -0.27513 | -0.273005 | -0.271941 | -0.277027 | -0.289261 | -0.281298 | -1.34372 | -1.31143 | -1.297496 | -1.29023 | -1.334205 | -1.419404 | -1.36356 | -0.449859 | -0.40848 | -0.394162 | -0.390369 | -0.432502 | -0.618431 | -0.536417 | -0.374534 | -0.341926 | -0.327016 | -0.319834 | -0.35059 | -0.433303 | -0.379109 | 0.399502 | 0.353675 | 0.304908 | 0.244745 | 0.38552 | 0.300951 | 0.264165 | -60 | -60 | -60 | -60 | -45 | 40 | -40 | -1.859264 | -1.831646 | -1.819797 | -1.814119 | -1.8455 | 0 | 0 |  | 1407.973 | 0 |  | 1414.2469 | 0 |  | 737.182 | 0 |  | 737.133 | 0 |  | 1403.325 | 0 |  | 1428.369 | 0 |  | 762.214 | 0 |  | 762.436 | 0 |  | 1400.683 | 0 |  | 1422.019 | 0 |  | 772.295 | 0 |  | 772.377 | 0 |  | 1536.573 | 0 |  | 1536.675 | 0 |  | 778.104 | 0 |  | 777.878 | 0 |  | 1450.594 | 0 |  | 1450.645 | 0 |  | 750.304 | 0 |  | 750.119 | 0 |  | 1494.714 | 0 |  | 1499.108 | 0 |  | 724.167 | 0.102 |  | 724.214 | 0.102 |  | 1447.521 | 0 |  | 1449.172 | 0 |  | 761.804 | 0.025 |  | 761.959 | 0.025 | 146.8894 | 133.829 | 114.2914 | 100.3392 | 104.0458 | 133.9004 | 116.1497 | 0 | 0 | 0 | 0 | 0 | -29.3889176 | -7.1449692 | -77.14565264 | -49.11174207 | -20.50692428 | -16.68009344 | -15.90239 | -25.68128 | -24.33681888 | 0 | 0 | 0 | 0 | 0 | 0 | 0 | 111.55584 | 109.89876 | 109.18782 | 108.84714 | 83.0475 | 0 | 0 | -24.73613 | -22.11045 | -21.10540429 | -21.19427 | -21.39371143 | -34.09367 | -23.86444 | 156.5634 | 172.5056 | 181.8669 | 171.312 | 149.7972 | 44.73657 | 60.8035
325 | E28334 | 2017-05-16 16:29 | 61.2848 | 60.8819 | 43 | 51 | 1.1838 | 624.4556 | 17304 | 32 | 239715 | 239897 | 239988 | 239996 | 139337 | 139295 | 221143 | 221150 | 220905 | 220590 | 215467 | 215392 | 215988 | 215830 | 294090 | 294082 | 1384.27 | 4660.1289 | 6 | 219.6856 | 219.6856 | 219.6856 | 219.6856 | 219.6856 | 49.2235 | 49.2235 | 1215.0391 | 1150.8114 | 1079.6666 | 894.0148 | 1065.326 | 997.4695 | 978.0629 | 958.3535 | 938.5283 | 926.3561 | 914.527 | 898.4883 | 16 | 26.2 | 32.4891 | 19.2606 | 11.9528 | 8.5438 | 6.1951 | 4.545 | 3.376 | 2.8172 | 2.8364 | 86.88 | 125.48 | 143.3 | 200.99 | 204.31 | 284.49 | 281.07 | 394.03 | 386.57 | 543.97 | 522.74 | 731.86 | 633.46 | 881.62 | 50.9 | 43.8 | 27.7662 | 4.836364 | 4.7994 | 4.7994 | -1.4714 | 4.7994 | 5802058 | 1 |  |  | 3.845 | 7.3893 | 8.5379 | 10.4886 | 11.7471 | 16.5743 | 4.3159 | 7.9571 | 9.227 | 11.3365 | 12.9762 | 18.3222 | 24.8628 | 24.9187 | 24.9342 | 25.0858 | 25.0314 | 24.9901 |  | 20580 | 610 | 10 |  | EA061 | 279 | 1256 | 7 | 5 | 35 | 33.333336 | 4.836364 | 1786.3857 | 1714.9143 | 1495.4928 | 1365.4572 | 1314.5428 | 1213.9714 | 1179.6786 | 62.3021 | 59.6643 | 61.15 | 60.2529 | 52.5043 | 55.765 | 45.4436 | 32.4891 | 19.2606 | 11.9528 | 8.5438 | 6.1951 | 4.545 | 3.376 | 2.8172 | 0 | 0 | 0 | 0 | 0 | 0.1016 | 0.0254 | 0 | 0 | 0 | 0 | 0 | 0 | 0 | 0.060317 | 0.046101 | 0.036357 | 0.026214 | 0.030428 | 0.021967 | 0.019263 | -0.00248 | -0.008287 | -0.02022 | -0.013138 | -0.01812 | -0.001753 | -0.000177 | 0.082099 | 0.077826 | 0.076425 | 0.073238 | 0.07913 | 0.106309 | 0.099855 | -0.279653 | -0.274992 | -0.272905 | -0.271788 | -0.276958 | -0.289299 | -0.281712 | -1.343192 | -1.310986 | -1.297307 | -1.289013 | -1.334734 | -1.424935 | -1.371579 | -0.449988 | -0.408567 | -0.394145 | -0.390369 | -0.43249 | -0.618935 | -0.535575 | -0.373974 | -0.341484 | -0.326833 | -0.319612 | -0.350377 | -0.432068 | -0.38049 | 0.399848 | 0.354404 | 0.306108 | 0.245651 | 0.386849 | 0.301265 | 0.264299 | -60 | -60 | -60 | -60 | -45 | 30 | -30 | -1.85905 | -1.831434 | -1.819589 | -1.813907 | -1.845286 | 0 | 0 |  | 1407.973 | 0 |  | 1414.2469 | 0 |  | 737.182 | 0 |  | 737.133 | 0 |  | 1403.325 | 0 |  | 1428.369 | 0 |  | 762.214 | 0 |  | 762.436 | 0 |  | 1400.683 | 0 |  | 1422.019 | 0 |  | 772.295 | 0 |  | 772.377 | 0 |  | 1536.573 | 0 |  | 1536.675 | 0 |  | 778.104 | 0 |  | 777.878 | 0 |  | 1450.594 | 0 |  | 1450.645 | 0 |  | 750.304 | 0 |  | 750.119 | 0 |  | 1494.714 | 0 |  | 1499.108 | 0 |  | 724.167 | 0.102 |  | 724.214 | 0.102 |  | 1447.521 | 0 |  | 1449.172 | 0 |  | 761.804 | 0.025 |  | 761.959 | 0.025 | 146.6605 | 133.4649 | 114.293 | 100.0034 | 104.0198 | 129.0561 | 117.7968 | 0 | 0 | 0 | 0 | 0 | -29.3927784 | -7.1554848 | -77.6862 | -49.57362 | -20.93464 | -16.85513 | -16.42791 | -28.80363609 | -26.17796 | 0 | 0 | 0 | 0 | 0 | 0 | 0 | 111.543 | 109.88604 | 109.17534 | 108.83442 | 83.03787 | 0 | 0 | -28.0352 | -24.37686 | -24.10196675 | -23.52086 | -22.70758 | -34.51491 | -24.33845607 | 152.4821 | 169.4005 | 178.4318 | 168.4618 | 147.9222 | 36.34476 | 60.12491
325 | E28335 | 2017-05-16 16:31 | 61.2864 | 60.8944 | 40 | 51 | 1.1838 | 624.1168 | 17294 | 32 | 239715 | 239897 | 239988 | 239996 | 139337 | 139295 | 221143 | 221150 | 220905 | 220590 | 215467 | 215392 | 215988 | 215830 | 294090 | 294082 | 1384.27 | 4677.688 | 6 | 220.3177 | 220.3177 | 220.3177 | 220.3177 | 220.3177 | 49.8556 | 49.8556 | 1238.4766 | 1165.9375 | 1108.8334 | 895.8965 | 1066.2919 | 998.4653 | 978.5087 | 958.0886 | 937.6294 | 924.8806 | 913.1013 | 895.6711 | 16 | 33.2 | 32.6153 | 19.2391 | 11.9168 | 8.5235 | 6.1893 | 4.538 | 3.332 | 2.8176 | 2.8372 | 87.65 | 123.7 | 144.34 | 198.22 | 205.65 | 280.09 | 282.55 | 386.87 | 389.39 | 533.19 | 527.59 | 724.55 | 639.03 | 868.17 | 50.2 | 44 | 27.5826 | 1.027273 | 2.4186 | 3.7057 | 1.2329 | 2.4186 | 5802058 | 2 |  |  | 3.8864 | 7.4221 | 8.5729 | 10.465 | 11.695 | 16.09 | 4.3274 | 7.8226 | 8.8661 | 11.6032 | 11.55 | 16.5516 | 24.8333 | 24.8926 | 24.9361 | 25.0824 | 24.9196 | 24.8486 |  | 20580 | 610 | 11 |  | EA061 | 279 | 1256 | 7 | 5 | 35 | 32.666664 | 1.027273 | 1771.6072 | 1708.0143 | 1478.7357 | 1352.8286 | 1311.6285 | 1238.1571 | 1067.3 | 70.7657 | 72.0621 | 75.2636 | 72.3836 | 58.3114 | 38.5014 | 46.2864 | 32.6153 | 19.2391 | 11.9168 | 8.5235 | 6.1893 | 4.538 | 3.332 | 2.8176 | 0 | 0 | 0 | 0 | 0 | 0.1016 | 0.0254 | 0 | 0 | 0 | 0 | 0 | 0 | 0 | 0.060556 | 0.046329 | 0.036572 | 0.026358 | 0.030757 | 0.022195 | 0.019469 | -0.00248 | -0.008287 | -0.020221 | -0.013138 | -0.01812 | 0.000433 | 0.00119 | 0.082106 | 0.077834 | 0.076436 | 0.073246 | 0.079137 | 0.106292 | 0.099956 | -0.279569 | -0.27489 | -0.272768 | -0.271685 | -0.276876 | -0.289559 | -0.281254 | -1.343481 | -1.311144 | -1.297223 | -1.289149 | -1.335033 | -1.430982 | -1.372683 | -0.449686 | -0.408343 | -0.394023 | -0.390163 | -0.432196 | -0.617949 | -0.537258 | -0.37428 | -0.34164 | -0.32675 | -0.319741 | -0.350679 | -0.433495 | -0.376941 | 0.400002 | 0.354526 | 0.306608 | 0.246182 | 0.387557 | 0.300864 | 0.264362 | -60 | -60 | -60 | -60 | -45 | 20 | -20 | -1.85892 | -1.831316 | -1.819458 | -1.813748 | -1.845109 | 0 | 0 |  | 1407.973 | 0 |  | 1414.2469 | 0 |  | 737.182 | 0 |  | 737.133 | 0 |  | 1403.325 | 0 |  | 1428.369 | 0 |  | 762.214 | 0 |  | 762.436 | 0 |  | 1400.683 | 0 |  | 1422.019 | 0 |  | 772.295 | 0 |  | 772.377 | 0 |  | 1536.573 | 0 |  | 1536.675 | 0 |  | 778.104 | 0 |  | 777.878 | 0 |  | 1450.594 | 0 |  | 1450.645 | 0 |  | 750.304 | 0 |  | 750.119 | 0 |  | 1494.714 | 0 |  | 1499.108 | 0 |  | 724.167 | 0.102 |  | 724.214 | 0.102 |  | 1447.521 | 0 |  | 1449.172 | 0 |  | 761.804 | 0.025 |  | 761.959 | 0.025 | 145.4596 | 132.9416 | 113.0286 | 99.08928 | 103.7983 | 131.6062 | 106.6830388 | 0 | 0 | 0 | 0 | 0 | -29.4191944 | -7.1438516 | -78.024 | -49.87854 | -21.21089 | -17.04254978 | -16.87081 | -32.38026 | -28.35826 | 0 | 0 | 0 | 0 | 0 | 0 | 0 | 111.5352 | 109.87896 | 109.16748 | 108.82488 | 83.029905 | 0 | 0 | -31.82234 | -29.42605 | -29.65559 | -28.2414 | -25.20195 | -23.7919 | -24.86774 | 147.1484 | 163.516 | 171.3296 | 162.6302 | 144.7555 | 46.01484 | 46.31319
325 | E28336 | 2017-05-16 16:32 | 61.3823 | 60.9728 | 32 | 50 | 1.1838 | 626.2213 | 17361 | 32 | 239715 | 239897 | 239988 | 239996 | 139337 | 139295 | 221143 | 221150 | 220905 | 220590 | 215467 | 215392 | 215988 | 215830 | 294090 | 294082 | 1384.27 | 4693.3179 | 6 | 220.952 | 220.952 | 220.952 | 220.952 | 220.952 | 50.4899 | 50.4899 | 1202.1484 | 1135.3167 | 1079.8334 | 905.7426 | 1063.8923 | 998.4682 | 980.4128 | 961.8951 | 943.3682 | 932.498 | 922.6153 | 907.0635 | 16 | 19 | 32.2859 | 19.3501 | 12.0623 | 8.6347 | 6.27 | 4.5974 | 3.3434 | 2.8183 | 2.8338 | 90.02 | 124.08 | 147.26 | 197.81 | 210.14 | 279.59 | 289.08 | 386.68 | 398.68 | 532.64 | 541.1 | 730.35 | 659.92 | 880.75 | 49.1 | 43.9 | 26.3379 | -0.336364 | 0.8079 | 4.3907 | 1.2221 | 0.8079 | 5802058 | 1 |  |  | 3.835 | 7.3157 | 8.48 | 10.3271 | 11.6736 | 15.9614 | 4.45 | 7.935 | 9.0133 | 11.1733 | 12.44 | 17.8233 | 24.8717 | 24.9099 | 24.9696 | 25.0213 | 24.9756 | 24.9105 |  | 20580 | 610 | 12 |  | EA061 | 279 | 1256 | 7 | 5 | 35 | 29 | -0.336364 | 1733.3143 | 1666.8643 | 1451.1643 | 1342.5929 | 1288.9785 | 1253.1285 | 1052.1714 | 76.235 | 75.9821 | 77.155 | 77.9714 | 60.6236 | 42.3557 | 43.4314 | 32.2859 | 19.3501 | 12.0623 | 8.6347 | 6.27 | 4.5974 | 3.3434 | 2.8183 | 0 | 0 | 0 | 0 | 0 | 0.1016 | 0.0254 | 0 | 0 | 0 | 0 | 0 | 0 | 0 | 0.061034 | 0.046624 | 0.036786 | 0.026471 | 0.031052 | 0.022637 | 0.019789 | -0.00248 | -0.008287 | -0.020221 | -0.013137 | -0.018121 | 0.001389 | 0.001797 | 0.0821 | 0.077827 | 0.076427 | 0.073237 | 0.079127 | 0.106278 | 0.099954 | -0.279638 | -0.274973 | -0.272868 | -0.271794 | -0.276994 | -0.289822 | -0.281448 | -1.342598 | -1.310384 | -1.296589 | -1.288583 | -1.334491 | -1.433311 | -1.374636 | -0.450347 | -0.408901 | -0.394514 | -0.390623 | -0.432687 | -0.618559 | -0.538056 | -0.373344 | -0.340885 | -0.326138 | -0.319201 | -0.350132 | -0.433048 | -0.37609 | 0.400768 | 0.355902 | 0.308878 | 0.247907 | 0.390215 | 0.302666 | 0.264105 | -60 | -60 | -60 | -60 | -45 | 10 | -10 | -1.858762 | -1.831162 | -1.819301 | -1.813579 | -1.844934 | 0 | 0 |  | 1407.973 | 0 |  | 1414.2469 | 0 |  | 737.182 | 0 |  | 737.133 | 0 |  | 1403.325 | 0 |  | 1428.369 | 0 |  | 762.214 | 0 |  | 762.436 | 0 |  | 1400.683 | 0 |  | 1422.019 | 0 |  | 772.295 | 0 |  | 772.377 | 0 |  | 1536.573 | 0 |  | 1536.675 | 0 |  | 778.104 | 0 |  | 777.878 | 0 |  | 1450.594 | 0 |  | 1450.645 | 0 |  | 750.304 | 0 |  | 750.119 | 0 |  | 1494.714 | 0 |  | 1499.108 | 0 |  | 724.167 | 0.102 |  | 724.214 | 0.102 |  | 1447.521 | 0 |  | 1449.172 | 0 |  | 761.804 | 0.025 |  | 761.959 | 0.025 | 142.3051 | 129.727 | 110.9081 | 98.32748 | 101.993 | 133.18 | 105.1687 | 0 | 0 | 0 | 0 | 0 | -29.4459152 | -7.1487792 | -78.61448 | -50.23619 | -21.478 | -17.18197 | -17.2563 | -34.43673 | -29.67289 | 0 | 0 | 0 | 0 | 0 | 0 | 0 | 111.52572 | 109.86972 | 109.15806 | 108.81474 | 83.02203 | 0 | 0 | -34.3322 | -31.06916 | -30.43872767 | -30.45742 | -26.23104 | -26.1995 | -23.36853 | 140.8841 | 158.2914 | 168.1495 | 159.5028 | 141.5277 | 43.09785 | 44.97854
325 | E28337 | 2017-05-16 16:33 | 61.1958 | 60.8326 | 41 | 46 | 1.1838 | 556.9056 | 15429 | 32 | 239715 | 239897 | 239988 | 239996 | 139337 | 139295 | 221143 | 221150 | 220905 | 220590 | 215467 | 215392 | 215988 | 215830 | 294090 | 294082 | 1384.27 | 4708.958 | 6 | 221.5161 | 221.5161 | 221.5161 | 221.5161 | 221.5161 | 51.054 | 51.054 | 1227.9297 | 1154.6387 | 1103.8334 | 895.2228 | 1065.0895 | 1000.1351 | 981.5126 | 962.1259 | 942.6644 | 931.8703 | 921.9401 | 907.5898 | 16.2 | 32.2 | 32.6526 | 19.4257 | 12.0166 | 8.5884 | 6.2316 | 4.5819 | 3.3783 | 2.8187 | 2.8343 | 89.72 | 117.1 | 147.29 | 188.58 | 210.08 | 266.8 | 287.94 | 368.91 | 394.83 | 507.1 | 534.76 | 684.88 | 653.06 | 828.52 | 50.2 | 44 | 18.5993 | 4.290909 | 4.0453 | 4.0453 | 6.2755 | 4.0453 | 6214893 | 2 |  |  | 3.7886 | 7.2893 | 8.5771 | 10.3993 | 11.4529 | 15.9064 | 4.1934 | 7.8098 | 9.1869 | 10.8885 | 12.2852 | 17.6016 | 24.9011 | 24.9326 | 24.9658 | 25.1106 | 25.0053 | 24.8532 |  | 20580 | 610 | 13 |  | EA061 | 279 | 1254 | 7 | 5 | 35 | 33.833336 | 4.290909 | 1730.9286 | 1686.4642 | 1463.1571 | 1336.7357 | 1279.7428 | 1204.0571 | 1158.1 | 67.715 | 71.5407 | 69.6236 | 70.4657 | 60.0714 | 42.2936 | 43.5193 | 32.6526 | 19.4257 | 12.0166 | 8.5884 | 6.2316 | 4.5819 | 3.3783 | 2.8187 | 0 | 0 | 0 | 0 | 0 | 0.1016 | 0.0254 | 0 | 0 | 0 | 0 | 0 | 0 | 0 | 0.061043 | 0.046736 | 0.036926 | 0.026415 | 0.031003 | 0.022505 | 0.01968 | -0.002476 | -0.008275 | -0.020192 | -0.013119 | -0.018099 | 0.001667 | 0.001969 | 0.082199 | 0.077918 | 0.076516 | 0.073325 | 0.079225 | 0.106433 | 0.099994 | -0.278482 | -0.273875 | -0.271786 | -0.270677 | -0.275855 | -0.288569 | -0.280886 | -1.342761 | -1.310803 | -1.297052 | -1.288781 | -1.335184 | -1.433729 | -1.379658 | -0.448635 | -0.407241 | -0.392893 | -0.38912 | -0.43112 | -0.616532 | -0.533979 | -0.373512 | -0.341296 | -0.326575 | -0.319377 | -0.350085 | -0.432623 | -0.380049 | 0.400273 | 0.354916 | 0.307157 | 0.247265 | 0.390769 | 0.303496 | 0.264435 | -60 | -60 | -60 | -60 | -45 | 0 | 0 | -1.854685 | -1.827155 | -1.815298 | -1.809557 | -1.840824 | 0 | 0 |  | 1407.973 | 0 |  | 1414.2469 | 0 |  | 737.182 | 0 |  | 737.133 | 0 |  | 1403.325 | 0 |  | 1428.369 | 0 |  | 762.214 | 0 |  | 762.436 | 0 |  | 1400.683 | 0 |  | 1422.019 | 0 |  | 772.295 | 0 |  | 772.377 | 0 |  | 1536.573 | 0 |  | 1536.675 | 0 |  | 778.104 | 0 |  | 777.878 | 0 |  | 1450.594 | 0 |  | 1450.645 | 0 |  | 750.304 | 0 |  | 750.119 | 0 |  | 1494.714 | 0 |  | 1499.108 | 0 |  | 724.167 | 0.102 |  | 724.214 | 0.102 |  | 1447.521 | 0 |  | 1449.172 | 0 |  | 761.804 | 0.025 |  | 761.959 | 0.025 | 142.2806 | 131.4059 | 111.9549 | 98.01615 | 101.3876 | 128.1514 | 115.8030514 | 0 | 0 | 0 | 0 | 0 | -29.3186104 | -7.1345044 | -78.64148 | -50.41479 | -21.70487 | -17.13563 | -17.22921 | -34.6561 | -29.86822 | 0 | 0 | 0 | 0 | 0 | 0 | 0 | 111.2811 | 109.6293 | 108.91788 | 108.57342 | 82.83708 | 0 | 0 | -30.37932 | -29.13431 | -27.35463 | -27.41961 | -25.89798 | -26.07536 | -23.23839 | 144.5409 | 161.4861 | 171.8133 | 162.0343 | 141.0975 | 38.10134 | 55.56194
325 | E28338 | 2017-05-16 16:35 | 60.9641 | 60.6281 | 44 | 45 | 1.1838 | 556.1736 | 15420 | 32 | 239715 | 239897 | 239988 | 239996 | 139337 | 139295 | 221143 | 221150 | 220905 | 220590 | 215467 | 215392 | 215988 | 215830 | 294090 | 294082 | 1384.27 | 4726.2622 | 6 | 222.0795 | 222.0795 | 222.0795 | 222.0795 | 222.0795 | 51.6174 | 51.6174 | 1197.4609 | 1139.8883 | 1088 | 891.9154 | 1065.1465 | 998.5254 | 979.1755 | 959.0416 | 938.9459 | 927.5871 | 917.2378 | 901.8577 | 16 | 26.2 | 32.2756 | 19.1026 | 11.8736 | 8.5147 | 6.1902 | 4.5685 | 3.3586 | 2.8193 | 2.8324 | 89.72 | 122.82 | 147.86 | 197.43 | 210.38 | 278.63 | 289.14 | 384.58 | 397.16 | 526.08 | 537.54 | 713.58 | 651.98 | 860.16 | 49.5 | 44 | 18.583 | 4.990909 | 4.8797 | 4.9058 | 3.5167 | 4.8797 | 6214893 | 1 |  |  | 3.725 | 7.1864 | 8.3507 | 10.2157 | 11.3693 | 15.73 | 4.0918 | 7.6459 | 9.0836 | 11.6984 | 12.2115 | 16.5213 | 24.9081 | 24.9754 | 24.99 | 25.1034 | 25.0805 | 24.8498 |  | 20580 | 610 | 14 |  | EA061 | 279 | 1254 | 7 | 5 | 35 | 35.5 | 4.990909 | 1762.3214 | 1691.3429 | 1467.9214 | 1349.4071 | 1282.7142 | 1235.0428 | 1122.3214 | 72.8207 | 74.1629 | 76.44 | 77.5936 | 62.7414 | 44.0686 | 45.0329 | 32.2756 | 19.1026 | 11.8736 | 8.5147 | 6.1902 | 4.5685 | 3.3586 | 2.8193 | 0 | 0 | 0 | 0 | 0 | 0.1016 | 0.0254 | 0 | 0 | 0 | 0 | 0 | 0 | 0 | 0.061128 | 0.046867 | 0.037129 | 0.026558 | 0.031185 | 0.022754 | 0.019943 | -0.002476 | -0.008274 | -0.020191 | -0.013118 | -0.018098 | 0.001519 | 0.001871 | 0.082178 | 0.077898 | 0.076497 | 0.073306 | 0.079205 | 0.106398 | 0.100009 | -0.278734 | -0.274113 | -0.272013 | -0.27093 | -0.276091 | -0.288816 | -0.280831 | -1.342903 | -1.310877 | -1.297061 | -1.288974 | -1.335236 | -1.433202 | -1.37713 | -0.448895 | -0.407504 | -0.393172 | -0.389325 | -0.431408 | -0.616819 | -0.535273 | -0.373664 | -0.341371 | -0.326586 | -0.319564 | -0.350143 | -0.432917 | -0.37833 | 0.399928 | 0.354127 | 0.306024 | 0.245753 | 0.387721 | 0.301421 | 0.264303 | -60 | -60 | -60 | -60 | -45 | -10 | 10 | -1.854249 | -1.826737 | -1.814834 | -1.809021 | -1.840247 | 0 | 0 |  | 1407.973 | 0 |  | 1414.2469 | 0 |  | 737.182 | 0 |  | 737.133 | 0 |  | 1403.325 | 0 |  | 1428.369 | 0 |  | 762.214 | 0 |  | 762.436 | 0 |  | 1400.683 | 0 |  | 1422.019 | 0 |  | 772.295 | 0 |  | 772.377 | 0 |  | 1536.573 | 0 |  | 1536.675 | 0 |  | 778.104 | 0 |  | 777.878 | 0 |  | 1450.594 | 0 |  | 1450.645 | 0 |  | 750.304 | 0 |  | 750.119 | 0 |  | 1494.714 | 0 |  | 1499.108 | 0 |  | 724.167 | 0.102 |  | 724.214 | 0.102 |  | 1447.521 | 0 |  | 1449.172 | 0 |  | 761.804 | 0.025 |  | 761.959 | 0.025 | 144.824 | 131.7522 | 112.2916 | 98.91964 | 101.5974 | 131.4061 | 112.2422 | 0 | 0 | 0 | 0 | 0 | -29.3437056 | -7.1331074 | -78.76395 | -50.59068 | -21.96962 | -17.32381056 | -17.47423 | -34.78811 | -30.04071382 | 0 | 0 | 0 | 0 | 0 | 0 | 0 | 111.25494 | 109.60422 | 108.89004 | 108.54126 | 82.811115 | 0 | 0 | -32.68885 | -30.22168 | -30.05406768 | -30.20912832 | -27.06714 | -27.18235 | -24.1049 | 144.6262 | 160.5441 | 169.1579 | 159.928 | 139.8671 | 40.09192 | 50.96352
325 | E28339 | 2017-05-16 16:36 | 60.9596 | 60.6321 | 39 | 49 | 1.1838 | 612.9153 | 17001 | 32 | 239715 | 239897 | 239988 | 239996 | 139337 | 139295 | 221143 | 221150 | 220905 | 220590 | 215467 | 215392 | 215988 | 215830 | 294090 | 294082 | 1384.27 | 4726.2622 | 6 | 222.7003 | 222.7003 | 222.7003 | 222.7003 | 222.7003 | 52.2382 | 52.2382 | 1210.3516 | 1140.9796 | 1077.1666 | 897.6108 | 1058.4711 | 993.3315 | 975.1346 | 956.4948 | 937.735 | 926.3826 | 915.7939 | 900.6024 | 16 | 25.2 | 32.3877 | 19.3186 | 12.0125 | 8.6083 | 6.235 | 4.5737 | 3.3665 | 2.8174 | 2.8324 | 90.4 | 122.84 | 147.83 | 195.92 | 210.8 | 276.27 | 290.16 | 382.39 | 399.02 | 527.29 | 542 | 714.73 | 659.65 | 866.74 | 49 | 44 | 25.8475 | 5.209091 | 5.091 | 5.091 | -0.2572 | 5.091 | 5802058 | 2 |  |  | 3.6921 | 7.1771 | 8.3321 | 10.2236 | 11.4179 | 15.7764 | 4.495 | 7.855 | 8.685 | 10.8067 | 11.9033 | 16.91 | 24.9065 | 24.9104 | 25.037 | 25.1259 | 25.0645 | 24.7735 |  | 20580 | 610 | 15 |  | EA061 | 279 | 1256 | 7 | 5 | 35 | 29.833334 | 5.209091 | 1728.1215 | 1665.4857 | 1451.3357 | 1345.2928 | 1287.4857 | 1204.2715 | 1123.7285 | 83.8279 | 87.7893 | 94.5121 | 94.7343 | 66.245 | 42.5364 | 47.0314 | 32.3877 | 19.3186 | 12.0125 | 8.6083 | 6.235 | 4.5737 | 3.3665 | 2.8174 | 0 | 0 | 0 | 0 | 0 | 0.1016 | 0.0254 | 0 | 0 | 0 | 0 | 0 | 0 | 0 | 0.061613 | 0.04724 | 0.03748 | 0.026895 | 0.031523 | 0.023232 | 0.020369 | -0.002481 | -0.008288 | -0.020223 | -0.013137 | -0.018124 | 0.000697 | 0.00132 | 0.082068 | 0.077799 | 0.076399 | 0.07321 | 0.0791 | 0.106263 | 0.099835 | -0.280002 | -0.275306 | -0.273216 | -0.272134 | -0.277341 | -0.289893 | -0.282183 | -1.342511 | -1.310129 | -1.296456 | -1.288406 | -1.334801 | -1.428866 | -1.375298 | -0.450907 | -0.409479 | -0.395025 | -0.391147 | -0.433362 | -0.620006 | -0.537013 | -0.373254 | -0.340634 | -0.326013 | -0.319036 | -0.349721 | -0.431654 | -0.379147 | 0.400314 | 0.355178 | 0.307831 | 0.247066 | 0.389405 | 0.301905 | 0.263981 | -60 | -60 | -60 | -60 | -45 | -20 | 20 | -1.858732 | -1.831147 | -1.819242 | -1.813446 | -1.844765 | 0 | 0 |  | 1407.973 | 0 |  | 1414.2469 | 0 |  | 737.182 | 0 |  | 737.133 | 0 |  | 1403.325 | 0 |  | 1428.369 | 0 |  | 762.214 | 0 |  | 762.436 | 0 |  | 1400.683 | 0 |  | 1422.019 | 0 |  | 772.295 | 0 |  | 772.377 | 0 |  | 1536.573 | 0 |  | 1536.675 | 0 |  | 778.104 | 0 |  | 777.878 | 0 |  | 1450.594 | 0 |  | 1450.645 | 0 |  | 750.304 | 0 |  | 750.119 | 0 |  | 1494.714 | 0 |  | 1499.108 | 0 |  | 724.167 | 0.102 |  | 724.214 | 0.102 |  | 1447.521 | 0 |  | 1449.172 | 0 |  | 761.804 | 0.025 |  | 761.959 | 0.025 | 141.8235 | 129.5731 | 110.8806 | 98.48889 | 101.8401 | 127.9695 | 112.1874 | 0 | 0 | 0 | 0 | 0 | -29.4531288 | -7.1674482 | -79.38536 | -51.03214 | -22.37294 | -17.72589 | -17.885 | -34.19133 | -29.82884 | 0 | 0 | 0 | 0 | 0 | 0 | 0 | 111.52392 | 109.86882 | 109.15452 | 108.80676 | 83.014425 | 0 | 0 | -37.79859 | -35.94787 | -37.33464 | -37.05504 | -28.70806569 | -26.37282 | -25.25647 | 136.1634 | 152.4619 | 160.3275 | 152.5147 | 138.2615 | 37.95222 | 49.93468
325 | E28340 | 2017-05-16 16:38 | 60.5375 | 60.3084 | 55 | 45 | 1.1838 | 552.237 | 15315 | 32 | 239715 | 239897 | 239988 | 239996 | 139337 | 139295 | 221143 | 221150 | 220905 | 220590 | 215467 | 215392 | 215988 | 215830 | 294090 | 294082 | 1384.27 | 4757.3052 | 6 | 223.2596 | 223.2596 | 223.2596 | 223.2596 | 223.2596 | 52.7975 | 52.7975 | 1197.4609 | 1138.6628 | 1085.5 | 898.0349 | 1064.679 | 999.5271 | 981.7196 | 963.3428 | 944.9928 | 933.9914 | 924.0883 | 908.6178 | 16 | 23.2 | 32.4378 | 19.253 | 11.942 | 8.5447 | 6.2075 | 4.5711 | 3.3445 | 2.8202 | 2.8335 | 90.4 | 121.87 | 149.05 | 196.08 | 212.21 | 277.61 | 291.37 | 383.34 | 400.99 | 526.25 | 543.62 | 717.59 | 659.61 | 861.24 | 49.6 | 43.9 | 16.5687 | 5.954545 | 5.9099 | 5.9156 | 27.9667 | 5.9099 | 6214893 | 1 |  |  | 3.7221 | 7.1936 | 8.3721 | 10.1043 | 11.2879 | 15.7314 | 4.041 | 7.5885 | 8.9574 | 10.6426 | 11.7443 | 16.0377 | 24.8313 | 24.9513 | 24.9469 | 25.1014 | 25.0744 | 24.8869 |  | 20580 | 610 | 16 |  | EA061 | 279 | 1254 | 7 | 5 | 35 | 35.166664 | 5.954545 | 1739.1072 | 1687.3071 | 1446.6857 | 1324.0428 | 1270.6285 | 1223.3429 | 1055.4429 | 79.2636 | 83.875 | 87.2407 | 87.6493 | 64.3407 | 42.3357 | 48.2143 | 32.4378 | 19.253 | 11.942 | 8.5447 | 6.2075 | 4.5711 | 3.3445 | 2.8202 | 0 | 0 | 0 | 0 | 0 | 0.1016 | 0.0254 | 0 | 0 | 0 | 0 | 0 | 0 | 0 | 0.061099 | 0.046993 | 0.037375 | 0.026802 | 0.031199 | 0.022936 | 0.020139 | -0.002476 | -0.008274 | -0.020191 | -0.013117 | -0.018099 | -0.001054 | 0.000126 | 0.082179 | 0.0779 | 0.076502 | 0.07331 | 0.079208 | 0.106398 | 0.100051 | -0.278716 | -0.274099 | -0.271955 | -0.270865 | -0.27598 | -0.288499 | -0.280265 | -1.342874 | -1.310873 | -1.296763 | -1.288625 | -1.333573 | -1.425816 | -1.368269 | -0.448889 | -0.407488 | -0.393271 | -0.389444 | -0.431475 | -0.616748 | -0.536164 | -0.373634 | -0.341368 | -0.326297 | -0.31923 | -0.349934 | -0.433003 | -0.376669 | 0.400291 | 0.354661 | 0.306893 | 0.246647 | 0.388713 | 0.301356 | 0.264398 | -60 | -60 | -60 | -60 | -45 | -30 | 30 | -1.854118 | -1.826608 | -1.814705 | -1.808891 | -1.840113 | 0 | 0 |  | 1407.973 | 0 |  | 1414.2469 | 0 |  | 737.182 | 0 |  | 737.133 | 0 |  | 1403.325 | 0 |  | 1428.369 | 0 |  | 762.214 | 0 |  | 762.436 | 0 |  | 1400.683 | 0 |  | 1422.019 | 0 |  | 772.295 | 0 |  | 772.377 | 0 |  | 1536.573 | 0 |  | 1536.675 | 0 |  | 778.104 | 0 |  | 777.878 | 0 |  | 1450.594 | 0 |  | 1450.645 | 0 |  | 750.304 | 0 |  | 750.119 | 0 |  | 1494.714 | 0 |  | 1499.108 | 0 |  | 724.167 | 0.102 |  | 724.214 | 0.102 |  | 1447.521 | 0 |  | 1449.172 | 0 |  | 761.804 | 0.025 |  | 761.959 | 0.025 | 142.9181 | 131.4412 | 110.6743 | 97.06558 | 100.6439 | 130.1612 | 105.5981 | 0 | 0 | 0 | 0 | 0 | -29.3114984 | -7.118731 | -78.7233 | -50.75569 | -22.28358 | -17.63483 | -17.4698063 | -31.19971 | -27.72797 | 0 | 0 | 0 | 0 | 0 | 0 | 0 | 111.24708 | 109.59648 | 108.8823 | 108.53346 | 82.805085 | 0 | 0 | -35.58056 | -34.178056 | -34.30924 | -34.13449 | -27.7614 | -26.11046 | -25.85077 | 139.8613 | 156.104 | 162.9638 | 153.8297 | 138.2178 | 43.53958 | 44.90064
325 | E28341 | 2017-05-16 16:40 | 60.2674 | 60.0754 | 50 | 46 | 1.1838 | 550.4109 | 15254 | 32 | 239715 | 239897 | 239988 | 239996 | 139337 | 139295 | 221143 | 221150 | 220905 | 220590 | 215467 | 215392 | 215988 | 215830 | 294090 | 294082 | 1384.27 | 4757.3052 | 6 | 223.8171 | 223.8171 | 223.8171 | 223.8171 | 223.8171 | 53.355 | 53.355 | 1224.4141 | 1153.886 | 1097 | 892.8366 | 1064.2267 | 997.5574 | 978.4405 | 958.8011 | 939.0591 | 927.6796 | 917.1455 | 902.012 | 16 | 31.4 | 32.3241 | 19.1488 | 11.9295 | 8.5596 | 6.2152 | 4.5693 | 3.3658 | 2.819 | 2.8308 | 88.9 | 118.32 | 145.48 | 189.88 | 207.45 | 267.89 | 284.84 | 369.45 | 390.41 | 507.81 | 528.63 | 688.74 | 642.47 | 834.37 | 50.4 | 43.8 | 19.6987 | 6.563637 | 8.4204 | 8.4204 | -3.7577 | 8.4204 | 6214893 | 2 |  |  | 3.6914 | 7.1679 | 8.32 | 10.1971 | 11.375 | 15.8114 | 3.9984 | 7.779 | 9.1258 | 10.6903 | 12.3081 | 16.8677 | 24.944 | 24.9411 | 24.9855 | 25.0826 | 25.0638 | 24.8 |  | 20580 | 610 | 17 |  | EA061 | 279 | 1254 | 7 | 5 | 35 | 31.166666 | 6.563637 | 1741.0215 | 1677.0786 | 1467.3857 | 1354.85 | 1291.7 | 1232.6643 | 1150.5929 | 90.3186 | 96.0793 | 95.4157 | 95.6329 | 70.9479 | 45.855 | 50.5693 | 32.3241 | 19.1488 | 11.9295 | 8.5596 | 6.2152 | 4.5693 | 3.3658 | 2.819 | 0 | 0 | 0 | 0 | 0 | 0.1016 | 0.0254 | 0 | 0 | 0 | 0 | 0 | 0 | 0 | 0.060902 | 0.046875 | 0.037332 | 0.026903 | 0.031354 | 0.023051 | 0.020277 | -0.002476 | -0.008275 | -0.020193 | -0.013117 | -0.018101 | -0.003808 | -0.001793 | 0.082189 | 0.077909 | 0.076508 | 0.073317 | 0.079215 | 0.106419 | 0.099992 | -0.278595 | -0.27398 | -0.27188 | -0.27078 | -0.275905 | -0.288015 | -0.280312 | -1.343028 | -1.31102 | -1.297202 | -1.288988 | -1.334034 | -1.41821 | -1.365025 | -0.448623 | -0.407248 | -0.392925 | -0.38913 | -0.431091 | -0.61656 | -0.534236 | -0.373796 | -0.341513 | -0.326722 | -0.319575 | -0.350401 | -0.43284 | -0.379792 | 0.399744 | 0.35422 | 0.305958 | 0.245989 | 0.388385 | 0.301876 | 0.26417 | -60 | -60 | -60 | -60 | -45 | -40 | 40 | -1.85435 | -1.826836 | -1.814933 | -1.809126 | -1.840354 | 0 | 0 |  | 1407.973 | 0 |  | 1414.2469 | 0 |  | 737.182 | 0 |  | 737.133 | 0 |  | 1403.325 | 0 |  | 1428.369 | 0 |  | 762.214 | 0 |  | 762.436 | 0 |  | 1400.683 | 0 |  | 1422.019 | 0 |  | 772.295 | 0 |  | 772.377 | 0 |  | 1536.573 | 0 |  | 1536.675 | 0 |  | 778.104 | 0 |  | 777.878 | 0 |  | 1450.594 | 0 |  | 1450.645 | 0 |  | 750.304 | 0 |  | 750.119 | 0 |  | 1494.714 | 0 |  | 1499.108 | 0 |  | 724.167 | 0.102 |  | 724.214 | 0.102 |  | 1447.521 | 0 |  | 1449.172 | 0 |  | 761.804 | 0.025 |  | 761.959 | 0.025 | 143.0928 | 130.6595 | 112.2667 | 99.33353745 | 102.3220155 | 131.1789 | 115.0501 | 0 | 0 | 0 | 0 | 0 | -29.262324 | -7.1199248 | -78.46775 | -50.605372 | -22.23275 | -17.76999 | -17.67995 | -27.29061503 | -25.2311221 | 0 | 0 | 0 | 0 | 0 | 0 | 0 | 111.261 | 109.61016 | 108.89598 | 108.54756 | 82.81593 | 0 | 0 | -40.519 | -39.1281 | -37.49121 | -37.21363 | -30.585 | -28.2723588 | -27.01594 | 135.3671 | 150.5362 | 161.4388 | 152.8975 | 136.873 | 46.3536 | 55.6831
325 | E28342 | 2017-05-16 16:42 | 60.3971 | 60.2718 | 59 | 63 | 1.1838 | 839.8477 | 23221 | 32 | 239715 | 239897 | 239988 | 239996 | 139337 | 139295 | 221143 | 221150 | 220905 | 220590 | 215467 | 215392 | 215988 | 215830 | 294090 | 294082 | 1384.27 | 4804.0332 | 6 | 224.6678 | 224.6678 | 224.6678 | 224.6678 | 224.6678 | 54.2057 | 54.2057 | 1203.3203 | 1113.9191 | 1055.1666 | 889.8209 | 1065.4259 | 1000.4916 | 981.5383 | 961.7294 | 941.9388 | 931.0018 | 921.3824 | 905.4355 | 15.8 | 17.8 | 32.5752 | 19.2071 | 11.9091 | 8.5439 | 6.1989 | 4.5711 | 3.3139 | 2.8197 | 2.8331 | 90.87 | 140.77 | 149.14 | 225.83 | 212.54 | 319.18 | 291.95 | 440.63 | 401.14 | 605.73 | 542.89 | 824.26 | 659.87 | 986.93 | 49.4 | 43.9 | 40.3146 | -8.636363 | -4.9986 | 6.6708 | 8.4958 | -4.9986 | 6114313 | 1 |  |  | 3.6786 | 7.1614 | 8.3521 | 10.2543 | 11.41 | 16.0671 | 4.1066 | 7.6443 | 9.023 | 11.1033 | 12.0033 | 18.8361 | 25.0778 | 24.9363 | 24.979 | 25.1346 | 24.8509 | 24.5221 |  | 20580 | 610 | 18 |  | EA061 | 279 | 1254 | 7 | 5 | 35 | 32.5 | -8.636363 | 1761.2428 | 1681.3071 | 1482.9357 | 1358.5857 | 1288.4286 | 1275.9785 | 1010.6143 | 91.765 | 98.7586 | 99.2764 | 98.6171 | 71.61 | 44.83 | 44.2871 | 32.5752 | 19.2071 | 11.9091 | 8.5439 | 6.1989 | 4.5711 | 3.3139 | 2.8197 | 0 | 0 | 0 | 0 | 0 | 0.1016 | 0.0254 | 0 | 0 | 0 | 0 | 0 | 0 | 0 | 0.06039 | 0.046572 | 0.037213 | 0.026978 | 0.031485 | 0.022492 | 0.019807 | -0.002476 | -0.008274 | -0.020191 | -0.013116 | -0.0181 | -0.001009 | 0.000172 | 0.082147 | 0.077873 | 0.07647 | 0.073281 | 0.079176 | 0.106336 | 0.100099 | -0.279087 | -0.274412 | -0.272341 | -0.27124 | -0.276372 | -0.288982 | -0.280106 | -1.342343 | -1.309997 | -1.296407 | -1.288209 | -1.333211 | -1.425504 | -1.364075 | -0.449745 | -0.408409 | -0.393959 | -0.390149 | -0.432227 | -0.617451 | -0.539284 | -0.373073 | -0.340498 | -0.325957 | -0.318837 | -0.349573 | -0.4333 | -0.372561 | 0.399865 | 0.3545 | 0.306553 | 0.246277 | 0.388547 | 0.301666 | 0.264375 | -60 | -60 | -60 | -60 | -45 | -30 | 30 | -1.854 | -1.826492 | -1.814589 | -1.808779 | -1.839999 | 0 | 0 |  | 1407.973 | 0 |  | 1414.2469 | 0 |  | 737.182 | 0 |  | 737.133 | 0 |  | 1403.325 | 0 |  | 1428.369 | 0 |  | 762.214 | 0 |  | 762.436 | 0 |  | 1400.683 | 0 |  | 1422.019 | 0 |  | 772.295 | 0 |  | 772.377 | 0 |  | 1536.573 | 0 |  | 1536.675 | 0 |  | 778.104 | 0 |  | 777.878 | 0 |  | 1450.594 | 0 |  | 1450.645 | 0 |  | 750.304 | 0 |  | 750.119 | 0 |  | 1494.714 | 0 |  | 1499.108 | 0 |  | 724.167 | 0.102 |  | 724.214 | 0.102 |  | 1447.521 | 0 |  | 1449.172 | 0 |  | 761.804 | 0.025 |  | 761.959 | 0.025 | 144.6808 | 130.9284 | 113.4001 | 99.55852 | 102.0126 | 135.6824 | 101.1615 | 0 | 0 | 0 | 0 | 0 | -29.3605712 | -7.1146924 | -77.74045 | -50.17027 | -22.06744 | -17.85715 | -17.84503 | -30.6241 | -27.25285 | 0 | 0 | 0 | 0 | 0 | 0 | 0 | 111.24 | 109.58952 | 108.87534 | 108.52674 | 82.799955 | 0 | 0 | -41.27085 | -40.3339 | -39.11083 | -38.47536 | -30.95177547 | -27.68032833 | -23.88332 | 136.9095 | 150.0138 | 161.0972 | 151.7527 | 136.0158 | 48.01745 | 42.91061
325 | E28343 | 2017-05-16 16:43 | 61.0079 | 60.7859 | 29 | 62 | 1.1838 | 825.1237 | 22815 | 32 | 239715 | 239897 | 239988 | 239996 | 139337 | 139295 | 221143 | 221150 | 220905 | 220590 | 215467 | 215392 | 215988 | 215830 | 294090 | 294082 | 1384.27 | 4819.7139 | 6 | 225.5036 | 225.5036 | 225.5036 | 225.5036 | 225.5036 | 55.0415 | 55.0415 | 1218.5547 | 1135.547 | 1062.5 | 887.9902 | 1071.6703 | 1005.4761 | 985.5588 | 964.7557 | 944.1549 | 931.8203 | 920.2755 | 905.1797 | 16 | 26.2 | 32.5265 | 19.254 | 11.9481 | 8.5826 | 6.215 | 4.5942 | 3.3952 | 2.8161 | 2.8318 | 91.02 | 140.81 | 149.5 | 224.5 | 212.21 | 315.9 | 290.73 | 437.43 | 396.99 | 599.49 | 536.93 | 810.83 | 659.83 | 979.95 | 51.7 | 43.8 | 39.814 | 5.8 | 4.705 | 4.705 | 0.3151 | 4.705 | 6114313 | 2 |  |  | 3.6421 | 7.0214 | 8.1564 | 10.02 | 11.0371 | 15.2007 | 4.0164 | 7.6098 | 8.6213 | 10.8918 | 12.2098 | 17.641 | 24.8863 | 24.9156 | 24.9911 | 25.0353 | 25.0317 | 24.8336 |  | 20580 | 611 | 1 |  | EA061 | 279 | 1254 | 7 | 5 | 35 | 33 | 5.8 | 1761.1428 | 1693.2357 | 1488.9 | 1380.6143 | 1294.15 | 1225.5786 | 1272.9286 | 91.9936 | 98.2864 | 99.7679 | 99.5564 | 73.0807 | 47.9921 | 49.4893 | 32.5265 | 19.254 | 11.9481 | 8.5826 | 6.215 | 4.5942 | 3.3952 | 2.8161 | 0 | 0 | 0 | 0 | 0 | 0.1016 | 0.0254 | 0 | 0 | 0 | 0 | 0 | 0 | 0 | 0.061157 | 0.046849 | 0.037222 | 0.027015 | 0.031755 | 0.022747 | 0.019935 | -0.002476 | -0.008275 | -0.020193 | -0.013116 | -0.018103 | 0.000893 | 0.001486 | 0.082135 | 0.077859 | 0.076458 | 0.073265 | 0.079165 | 0.106351 | 0.099874 | -0.279233 | -0.274587 | -0.272498 | -0.271445 | -0.276494 | -0.289135 | -0.281714 | -1.34251 | -1.310373 | -1.296666 | -1.288797 | -1.333222 | -1.429164 | -1.377431 | -0.449841 | -0.408411 | -0.394006 | -0.390067 | -0.432385 | -0.618384 | -0.534674 | -0.373251 | -0.340873 | -0.326209 | -0.319402 | -0.349586 | -0.431958 | -0.38122 | 0.399955 | 0.354456 | 0.307365 | 0.247268 | 0.392157 | 0.305204 | 0.264254 | -60 | -60 | -60 | -60 | -45 | -20 | 20 | -1.85389 | -1.826391 | -1.814361 | -1.808412 | -1.839566 | 0 | 0 |  | 1407.973 | 0 |  | 1414.2469 | 0 |  | 737.182 | 0 |  | 737.133 | 0 |  | 1403.325 | 0 |  | 1428.369 | 0 |  | 762.214 | 0 |  | 762.436 | 0 |  | 1400.683 | 0 |  | 1422.019 | 0 |  | 772.295 | 0 |  | 772.377 | 0 |  | 1536.573 | 0 |  | 1536.675 | 0 |  | 778.104 | 0 |  | 777.878 | 0 |  | 1450.594 | 0 |  | 1450.645 | 0 |  | 750.304 | 0 |  | 750.119 | 0 |  | 1494.714 | 0 |  | 1499.108 | 0 |  | 724.167 | 0.102 |  | 724.214 | 0.102 |  | 1447.521 | 0 |  | 1449.172 | 0 |  | 761.804 | 0.025 |  | 761.959 | 0.025 | 144.6515 | 131.8336 | 113.8383162 | 101.1507 | 102.4514 | 130.3415 | 127.1325 | 0 | 0 | 0 | 0 | 0 | -29.376116 | -7.1555356 | -78.77982931 | -50.54633 | -22.08093 | -17.91299 | -18.20115 | -33.78543696 | -29.50595 | 0 | 0 | 0 | 0 | 0 | 0 | 0 | 111.2334 | 109.58346 | 108.86166 | 108.50472 | 82.78047 | 0 | 0 | -41.38249 | -40.14125 | -39.30915 | -38.83367 | -31.599 | -29.67755 | -26.46064 | 135.7225 | 150.7295 | 161.3099 | 152.9088 | 135.4317 | 37.50241 | 64.01034
325 | E28344 | 2017-05-16 16:45 | 61.1654 | 60.8069 | 25 | 45 | 1.1838 | 557.2424 | 15450 | 32 | 239715 | 239897 | 239988 | 239996 | 139337 | 139295 | 221143 | 221150 | 220905 | 220590 | 215467 | 215392 | 215988 | 215830 | 294090 | 294082 | 1384.27 | 4819.7139 | 6 | 226.068 | 226.068 | 226.068 | 226.068 | 226.068 | 55.6059 | 55.6059 | 1188.0859 | 1128.6628 | 1071.8334 | 890.3682 | 1058.5138 | 993.4095 | 974.9284 | 955.3975 | 936.0151 | 925.1761 | 915.2992 | 900.2 | 16.2 | 24.2 | 32.3042 | 19.1557 | 11.9136 | 8.5574 | 6.2055 | 4.5712 | 3.3613 | 2.8196 | 2.8305 | 90.62 | 123.13 | 149.1 | 197.56 | 211.8 | 278.77 | 291.1 | 385.01 | 399.79 | 527.89 | 543.41 | 716.73 | 659.87 | 864.71 | 48.7 | 44 | 16.7247 | 4.3 | 4.1255 | 4.1255 | 0.0206 | 4.1255 | 6214893 | 1 |  |  | 3.8514 | 7.395 | 8.4521 | 10.3636 | 11.47 | 15.8807 | 4.2541 | 7.7 | 8.9623 | 11.1164 | 11.8475 | 17.059 | 24.8511 | 24.9596 | 24.9644 | 25.0446 | 25.0446 | 24.8345 |  | 20580 | 611 | 2 |  | EA061 | 279 | 1254 | 7 | 5 | 35 | 31.5 | 4.3 | 1762.2 | 1691.0643 | 1469.1929 | 1361.5358 | 1294.6857 | 1238.1571 | 1138.6643 | 89.8193 | 96.3521 | 93.5093 | 93.1636 | 69.3621 | 43.4971 | 47.4664 | 32.3042 | 19.1557 | 11.9136 | 8.5574 | 6.2055 | 4.5712 | 3.3613 | 2.8196 | 0 | 0 | 0 | 0 | 0 | 0.1016 | 0.0254 | 0 | 0 | 0 | 0 | 0 | 0 | 0 | 0.06237 | 0.047595 | 0.037703 | 0.027084 | 0.032135 | 0.023414 | 0.02047 | -0.002476 | -0.008275 | -0.020193 | -0.013115 | -0.018104 | 0.001626 | 0.001999 | 0.082176 | 0.077899 | 0.076497 | 0.073303 | 0.079204 | 0.106395 | 0.100004 | -0.278754 | -0.274108 | -0.272024 | -0.270964 | -0.276077 | -0.288817 | -0.280853 | -1.343295 | -1.31109 | -1.297385 | -1.289451 | -1.334901 | -1.433351 | -1.377544 | -0.448673 | -0.407371 | -0.393 | -0.389094 | -0.431197 | -0.616561 | -0.534994 | -0.37408 | -0.341583 | -0.3269 | -0.320021 | -0.350534 | -0.433274 | -0.378733 | 0.400153 | 0.354599 | 0.307295 | 0.246632 | 0.388943 | 0.301446 | 0.264162 | -60 | -60 | -60 | -60 | -45 | -10 | 10 | -1.854391 | -1.826862 | -1.815017 | -1.809285 | -1.840555 | 0 | 0 |  | 1407.973 | 0 |  | 1414.2469 | 0 |  | 737.182 | 0 |  | 737.133 | 0 |  | 1403.325 | 0 |  | 1428.369 | 0 |  | 762.214 | 0 |  | 762.436 | 0 |  | 1400.683 | 0 |  | 1422.019 | 0 |  | 772.295 | 0 |  | 772.377 | 0 |  | 1536.573 | 0 |  | 1536.675 | 0 |  | 778.104 | 0 |  | 777.878 | 0 |  | 1450.594 | 0 |  | 1450.645 | 0 |  | 750.304 | 0 |  | 750.119 | 0 |  | 1494.714 | 0 |  | 1499.108 | 0 |  | 724.167 | 0.102 |  | 724.214 | 0.102 |  | 1447.521 | 0 |  | 1449.172 | 0 |  | 761.804 | 0.025 |  | 761.959 | 0.025 | 144.8105472 | 131.7322 | 112.3888 | 99.80466 | 102.5443 | 131.7337 | 113.871 | 0 | 0 | 0 | 0 | 0 | -29.3438072 | -7.1336662 | -80.45531073 | -51.5520588 | -22.71721135 | -18.01234 | -18.73 | -35.89110904 | -30.95204 | 0 | 0 | 0 | 0 | 0 | 0 | 0 | 111.26346 | 109.61172 | 108.90102 | 108.5571 | 82.824975 | 0 | 0 | -40.29949 | -39.25105 | -36.7491549 | -36.2494 | -29.90873 | -26.81862 | -25.39424 | 135.3192 | 150.5408 | 161.8235 | 154.1 | 136.7305 | 39.68019 | 50.39104
325 | E28345 | 2017-05-16 16:46 | 60.8474 | 60.7833 | 54 | 59 | 1.1838 | 649.3906 | 22839 | 32 | 239715 | 239897 | 239988 | 239996 | 139337 | 139295 | 221143 | 221150 | 220905 | 220590 | 215467 | 215392 | 215988 | 215830 | 294090 | 294082 | 1384.27 | 4842.8809 | 6 | 226.6122 | 226.6122 | 226.6122 | 226.6122 | 226.6122 | 56.1501 | 56.1501 | 1192.7734 | 1112.8065 | 1053.5 | 889.0328 | 1060.0969 | 997.0674 | 977.9401 | 958.8626 | 939.7894 | 928.0217 | 916.7807 | 901.9219 | 16 | 22 | 32.4999 | 20.8988 | 13.6034 | 9.9732 | 7.3382 | 5.5772 | 4.2194 | 3.5967 | 3.6086 | 89.49 | 130.39 | 138.28 | 198.15 | 192.1 | 273.78 | 257.91 | 372.23 | 345.75 | 496.97 | 453.06 | 654.07 | 544.91 | 774.47 | 50 | 43.9 | 37.3991 | -2.91 | -1.8261 | 2.2376 | 1.1191 | -1.8261 | 2103832 | 2 |  |  | 3.7229 | 7.0021 | 8.1921 | 10.1021 | 11.5329 | 15.6021 | 3.5298 | 7.6018 | 8.9544 | 11.2018 | 12.6895 | 17.3105 | 24.8456 | 24.8947 | 24.9441 | 24.9159 | 25.0309 | 24.9036 |  | 20580 | 611 | 3 |  | EA061 | 356 | 1253 | 8 | 5 | 35 | 28.833334 | -2.91 | 1603.6357 | 1585.1714 | 1421.3857 | 1319.8572 | 1186.5143 | 1146.6857 | 1036.2643 | 88.8314 | 96.3971 | 99.3707 | 97.195 | 70.8164 | 45.7443 | 47.6921 | 32.4999 | 20.8988 | 13.6034 | 9.9732 | 7.3382 | 5.5772 | 4.2194 | 3.5967 | 0 | 0 | 0 | 0 | 0 | 0.1016 | 0.0254 | 0 | 0 | 0 | 0 | 0 | 0 | 0 | 0.061656 | 0.047565 | 0.037854 | 0.026962 | 0.031937 | 0.023037 | 0.020182 | -0.002465 | -0.008255 | -0.020139 | -0.013099 | -0.018048 | 0.001846 | 0.002152 | 0.082306 | 0.07801 | 0.0766 | 0.0734 | 0.079326 | 0.106591 | 0.100228 | -0.27722 | -0.272927 | -0.270964 | -0.269977 | -0.274582 | -0.287313 | -0.279134 | -1.341237 | -1.313972 | -1.301564 | -1.294754 | -1.333018 | -1.432534 | -1.374857 | -0.44784 | -0.406215 | -0.391692 | -0.387741 | -0.430324 | -0.615246 | -0.534881 | -0.371884 | -0.34056 | -0.326384 | -0.319656 | -0.348596 | -0.431322 | -0.37533 | 0.406051 | 0.369556 | 0.339204 | 0.27913 | 0.453215 | 0.365128 | 0.32373 | -60 | -55 | -55 | -55 | -45 | 0 | 0 | -1.843531 | -1.817748 | -1.805935 | -1.799992 | -1.8289 | 0 | 0 |  | 1407.973 | 0 |  | 1414.2469 | 0 |  | 737.182 | 0 |  | 737.133 | 0 |  | 1403.325 | 0 |  | 1428.369 | 0 |  | 762.214 | 0 |  | 762.436 | 0 |  | 1400.683 | 0 |  | 1422.019 | 0 |  | 772.295 | 0 |  | 772.377 | 0 |  | 1536.573 | 0 |  | 1536.675 | 0 |  | 778.104 | 0 |  | 777.878 | 0 |  | 1450.594 | 0 |  | 1450.645 | 0 |  | 750.304 | 0 |  | 750.119 | 0 |  | 1494.714 | 0 |  | 1499.108 | 0 |  | 724.167 | 0.102 |  | 724.214 | 0.102 |  | 1447.521 | 0 |  | 1449.172 | 0 |  | 761.804 | 0.025 |  | 761.959 | 0.025 | 131.9888 | 123.6592 | 108.8781 | 96.87751848 | 94.12143 | 122.2264 | 103.8627 | 0 | 0 | 0 | 0 | 0 | -29.1910008 | -7.0900036 | -79.38916 | -51.65223932 | -23.05720626 | -17.94917 | -18.51429 | -35.64574 | -30.70606 | 0 | 0 | 0 | 0 | 0 | 0 | 0 | 110.61186 | 99.97614 | 99.326425 | 98.99956 | 82.3005 | 0 | 0 | -39.78225 | -39.15795 | -38.92271 | -37.68649 | -30.474 | -28.144 | -25.5096 | 123.4293 | 132.8252 | 146.2247 | 140.2414 | 127.4336 | 29.24563 | 40.55704
325 | E28346 | 2017-05-16 16:48 | 61.3828 | 61.114 | 60 | 71 | 1.2074 | 993.6435 | 21506 | 32 | 239715 | 239897 | 239988 | 239996 | 139337 | 139295 | 221143 | 221150 | 220905 | 220590 | 215467 | 215392 | 215988 | 215830 | 294090 | 294082 | 1384.27 | 4886.4551 | 6 | 227.7582 | 227.7582 | 227.7582 | 227.7582 | 227.7582 | 57.2961 | 57.2961 | 1165.8203 | 1083.6138 | 1056 | 851.7617 | 1035.9507 | 959.873 | 939.3297 | 921.4177 | 903.1963 | 890.1431 | 878.1406 | 859.627 | 16 | 17.4 | 30.6057 | 16.8712 | 10.025 | 7.0231 | 4.9927 | 3.6381 | 2.6818 | 2.253 | 2.2777 | 81.13 | 127.4 | 141.19 | 214.05 | 207.48 | 307.46 | 289 | 433.14 | 400.05 | 606.21 | 540.8 | 828.86 | 660.09 | 996.78 | 48.1 | 43.6 | 37.0671 | 8.145455 | 6.2699 | 6.297 | -2.5278 | 6.2699 | 1107460 | 1 |  |  | 4.2693 | 8.2371 | 9.9171 | 12.0643 | 13.3179 | 17.3271 | 4.7208 | 8.9486 | 9.725 | 12.5958 | 14.2458 | 17.9431 | 24.9809 | 24.9706 | 25.1039 | 25.0989 | 24.9724 | 24.9147 |  | 20580 | 611 | 4 |  | EA070A | 221 | 1229 | 5 | 5 | 35 | 47.166664 | 8.145455 | 2044.5571 | 1945.2786 | 1708.3143 | 1552.1643 | 1465.4642 | 1515.0072 | 1423.3357 | 96.4779 | 98.3579 | 92.4836 | 96.2079 | 83.5343 | 49.3886 | 53.9536 | 30.6057 | 16.8712 | 10.025 | 7.0231 | 4.9927 | 3.6381 | 2.6818 | 2.253 | 0 | 0 | 0 | 0 | 0 | 0.1016 | 0.0254 | 0 | 0 | 0 | 0 | 0 | 0 | 0 | 0.056622 | 0.043441 | 0.034516 | 0.024373 | 0.028345 | 0.02094 | 0.018324 | -0.002411 | -0.00808 | -0.019771 | -0.012835 | -0.017723 | 0.001978 | 0.002197 | 0.082965 | 0.078651 | 0.077233 | 0.074017 | 0.079973 | 0.107404 | 0.100928 | -0.269142 | -0.264767 | -0.26295 | -0.261866 | -0.266189 | -0.278776 | -0.271222 | -1.360739 | -1.33131 | -1.321327 | -1.313529 | -1.345578 | -1.447605 | -1.391942 | -0.427644 | -0.388414 | -0.374649 | -0.371201 | -0.411313 | -0.58696 | -0.508751 | -0.386303 | -0.352416 | -0.337492 | -0.329684 | -0.361266 | -0.448193 | -0.392853 | 0.392631 | 0.345727 | 0.273718 | 0.21587 | 0.335105 | 0.258577 | 0.224937 | -55 | -50 | -45 | -45 | -45 | 10 | -10 | -1.778102 | -1.752875 | -1.741906 | -1.736851 | -1.76309 | 0 | 0 |  | 1407.973 | 0 |  | 1414.2469 | 0 |  | 737.182 | 0 |  | 737.133 | 0 |  | 1403.325 | 0 |  | 1428.369 | 0 |  | 762.214 | 0 |  | 762.436 | 0 |  | 1400.683 | 0 |  | 1422.019 | 0 |  | 772.295 | 0 |  | 772.377 | 0 |  | 1536.573 | 0 |  | 1536.675 | 0 |  | 778.104 | 0 |  | 777.878 | 0 |  | 1450.594 | 0 |  | 1450.645 | 0 |  | 750.304 | 0 |  | 750.119 | 0 |  | 1494.714 | 0 |  | 1499.108 | 0 |  | 724.167 | 0.102 |  | 724.214 | 0.102 |  | 1447.521 | 0 |  | 1449.172 | 0 |  | 761.804 | 0.025 |  | 761.959 | 0.025 | 169.6267 | 152.9981 | 131.9382 | 114.8865 | 117.1976 | 162.7178 | 143.6544 | 0 | 0 | 0 | 0 | 0 | -28.3236416 | -6.8890388 | -73.76702 | -47.07645291 | -19.48297 | -15.1555 | -14.29273 | -33.17621139 | -28.56404 | 0 | 0 | 0 | 0 | 0 | 0 | 0 | 97.79561 | 87.64375 | 78.38577 | 78.158295 | 79.33905 | 0 | 0 | -41.2582 | -38.20359 | -34.64889 | -35.71247 | -34.35874 | -28.98913 | -27.44895 | 152.3971 | 155.3618 | 156.1922 | 142.1769 | 147.8851 | 72.22885 | 80.7524
325 | E28347 | 2017-05-16 16:50 | 62.8604 | 62.0778 | 14 | 72 | 1.2074 | 991.7107 | 21279 | 32 | 239715 | 239897 | 239988 | 239996 | 139337 | 139295 | 221143 | 221150 | 220905 | 220590 | 215467 | 215392 | 215988 | 215830 | 294090 | 294082 | 1384.27 | 4907.8931 | 6 | 228.9182 | 228.9182 | 228.9182 | 228.9182 | 228.9182 | 58.4562 | 58.4562 | 1159.9609 | 1087.1417 | 1053.8334 | 857.3083 | 1039.6951 | 980.6105 | 957.634 | 936.9132 | 916.1271 | 900.2033 | 884.6064 | 863.055 | 15.8 | 17.6 | 31.0016 | 16.8214 | 9.7685 | 6.8104 | 4.8632 | 3.5382 | 2.6276 | 2.2312 | 2.2641 | 81.14 | 127.97 | 143.42 | 218.71 | 209.61 | 316.14 | 293.75 | 444.31 | 408.53 | 621.81 | 547.94 | 841.7 | 659.74 | 997.85 | 50 | 43.9 | 37.7109 | 12.7 | 11.5857 | 11.5857 | -7.9835 | 11.5857 | 1107460 | 2 |  |  | 4.0371 | 7.935 | 9.2779 | 11.4193 | 12.9593 | 17.9236 | 4.2603 | 8.6753 | 9.474 | 12.226 | 13.1493 | 20.2466 | 24.8716 | 24.8771 | 24.9981 | 25.0108 | 25.1556 | 24.4026 |  | 20580 | 611 | 5 |  | EA070A | 221 | 1229 | 5 | 5 | 35 | 37.166664 | 12.7 | 2033 | 1930.3928 | 1720.0857 | 1543.1571 | 1453.9071 | 1428.4642 | 1351.1428 | 101.5393 | 98.7443 | 102.285 | 96.875 | 94.4657 | 52.4514 | 65.0086 | 31.0016 | 16.8214 | 9.7685 | 6.8104 | 4.8632 | 3.5382 | 2.6276 | 2.2312 | 0 | 0 | 0 | 0 | 0 | 0.1016 | 0.0254 | 0 | 0 | 0 | 0 | 0 | 0 | 0 | 0.058739 | 0.044893 | 0.035763 | 0.025144 | 0.028496 | 0.021522 | 0.018808 | -0.002423 | -0.008136 | -0.019962 | -0.012978 | -0.017738 | 0.001619 | 0.001984 | 0.082916 | 0.0786 | 0.077184 | 0.073966 | 0.079926 | 0.107359 | 0.100881 | -0.270181 | -0.265806 | -0.263897 | -0.262894 | -0.26696 | -0.279223 | -0.271673 | -1.368714 | -1.338755 | -1.327008 | -1.320184 | -1.347803 | -1.44333 | -1.387805 | -0.428902 | -0.389425 | -0.375661 | -0.372051 | -0.41254 | -0.589146 | -0.510573 | -0.38573 | -0.352235 | -0.337228 | -0.329831 | -0.360684 | -0.44658 | -0.391603 | 0.391651 | 0.339859 | 0.269781 | 0.211326 | 0.327013 | 0.254439 | 0.223796 | -45 | -40 | -35 | -35 | -40 | 20 | -20 | -1.779365 | -1.754039 | -1.743201 | -1.738098 | -1.763319 | 0 | 0 |  | 1407.973 | 0 |  | 1414.2469 | 0 |  | 737.182 | 0 |  | 737.133 | 0 |  | 1403.325 | 0 |  | 1428.369 | 0 |  | 762.214 | 0 |  | 762.436 | 0 |  | 1400.683 | 0 |  | 1422.019 | 0 |  | 772.295 | 0 |  | 772.377 | 0 |  | 1536.573 | 0 |  | 1536.675 | 0 |  | 778.104 | 0 |  | 777.878 | 0 |  | 1450.594 | 0 |  | 1450.645 | 0 |  | 750.304 | 0 |  | 750.119 | 0 |  | 1494.714 | 0 |  | 1499.108 | 0 |  | 724.167 | 0.102 |  | 724.214 | 0.102 |  | 1447.521 | 0 |  | 1449.172 | 0 |  | 761.804 | 0.025 |  | 761.959 | 0.025 | 168.568228 | 151.7289 | 132.7631 | 114.1412 | 116.205 | 153.3585 | 136.3046 | 0 | 0 | 0 | 0 | 0 | -28.3690568 | -6.9004942 | -77.0805 | -49.20862 | -20.96805 | -16.06136 | -14.49966 | -33.40009953 | -28.85524156 | 0 | 0 | 0 | 0 | 0 | 0 | 0 | 80.071425 | 70.16156 | 61.012035 | 60.83343 | 70.53276 | 0 | 0 | -43.55041 | -38.4535 | -38.42449 | -36.04244 | -38.97088 | -30.90153 | -33.19164 | 128.0087 | 134.2283 | 134.3826 | 122.8708 | 133.2672 | 60.6878 | 67.35727
325 | E28348 | 2017-05-16 16:52 | 63.5345 | 62.5753 | 38 | 70 | 1.2074 | 976.6671 | 21075 | 32 | 239715 | 239897 | 239988 | 239996 | 139337 | 139295 | 221143 | 221150 | 220905 | 220590 | 215467 | 215392 | 215988 | 215830 | 294090 | 294082 | 1384.27 | 4929.3311 | 6 | 230.0527 | 230.0527 | 230.0527 | 230.0527 | 230.0527 | 59.5906 | 59.5906 | 1142.3828 | 1069.8542 | 1030.8334 | 847.3432 | 1019.3317 | 944.9157 | 926.4937 | 908.9391 | 891.7722 | 880.7521 | 870.0729 | 851.5198 | 15.8 | 17.6 | 30.4525 | 17.0505 | 9.9958 | 7.0971 | 5.0423 | 3.6187 | 2.644 | 2.2465 | 2.2723 | 79.82 | 124.83 | 140.9 | 212.37 | 203.74 | 302.41 | 285.67 | 426.69 | 402.23 | 604.36 | 546.29 | 828.53 | 659.93 | 990.81 | 49.9 | 43.7 | 36.8619 | 3.663636 | 2.1794 | 5.2353 | -2.014 | 2.1794 | 1107460 | 1 |  |  | 4.4186 | 8.7786 | 9.9829 | 12.03 | 13.6007 | 18.2343 | 4.5347 | 9.4611 | 10.2153 | 12.6778 | 14.5597 | 19.3722 | 24.8605 | 24.9957 | 25.0076 | 25.0023 | 25.1271 | 24.8908 |  | 20580 | 611 | 6 |  | EA070A | 221 | 1229 | 5 | 5 | 35 | 42.5 | 3.663636 | 2050.0215 | 1992.7715 | 1686.45 | 1613.6428 | 1533.3357 | 1529.0643 | 1367.6786 | 92.12 | 94.5379 | 90.7993 | 97.8329 | 90.4779 | 54.5457 | 77.5421 | 30.4525 | 17.0505 | 9.9958 | 7.0971 | 5.0423 | 3.6187 | 2.644 | 2.2465 | 0 | 0 | 0 | 0 | 0 | 0.1016 | 0.0254 | 0 | 0 | 0 | 0 | 0 | 0 | 0 | 0.06114 | 0.047453 | 0.037909 | 0.02626 | 0.028803 | 0.022665 | 0.019847 | -0.002434 | -0.00824 | -0.020245 | -0.013135 | -0.017738 | 0.000847 | 0.001546 | 0.082961 | 0.07864 | 0.077234 | 0.074007 | 0.079961 | 0.107392 | 0.100964 | -0.269758 | -0.265502 | -0.263451 | -0.262499 | -0.266432 | -0.278535 | -0.270691 | -1.374044 | -1.345953 | -1.332811 | -1.325922 | -1.348928 | -1.440688 | -1.382896 | -0.4274 | -0.387977 | -0.374593 | -0.370799 | -0.410803 | -0.586601 | -0.509365 | -0.386846 | -0.353482 | -0.337566 | -0.330672 | -0.362524 | -0.44887 | -0.391444 | 0.393587 | 0.345385 | 0.276445 | 0.216835 | 0.331953 | 0.255361 | 0.22449 | -40 | -30 | -25 | -25 | -40 | 30 | -30 | -1.78243 | -1.757525 | -1.745758 | -1.740667 | -1.764567 | 0 | 0 |  | 1407.973 | 0 |  | 1414.2469 | 0 |  | 737.182 | 0 |  | 737.133 | 0 |  | 1403.325 | 0 |  | 1428.369 | 0 |  | 762.214 | 0 |  | 762.436 | 0 |  | 1400.683 | 0 |  | 1422.019 | 0 |  | 772.295 | 0 |  | 772.377 | 0 |  | 1536.573 | 0 |  | 1536.675 | 0 |  | 778.104 | 0 |  | 777.878 | 0 |  | 1450.594 | 0 |  | 1450.645 | 0 |  | 750.304 | 0 |  | 750.119 | 0 |  | 1494.714 | 0 |  | 1499.108 | 0 |  | 724.167 | 0.102 |  | 724.214 | 0.102 |  | 1447.521 | 0 |  | 1449.172 | 0 |  | 761.804 | 0.025 |  | 761.959 | 0.025 | 170.0718 | 156.7116 | 130.2512793 | 119.4209 | 122.6071 | 164.2093 | 138.0863 | 0 | 0 | 0 | 0 | 0 | -28.299156 | -6.8755514 | -80.66463 | -52.77885 | -23.54277 | -17.40272625 | -14.92588832 | -33.87346 | -29.58429 | 0 | 0 | 0 | 0 | 0 | 0 | 0 | 71.2972 | 52.72575 | 43.64395 | 43.516675 | 70.58268 | 0 | 0 | -39.372088 | -36.67853 | -34.01278 | -36.27634 | -37.16859 | -31.99656 | -39.49723 | 121.3323 | 119.9799 | 116.3397 | 109.2585 | 141.0953 | 70.0401 | 62.12922
325 | E28349 | 2017-05-16 16:53 | 64.4897 | 63.2969 | 26 | 71 | 1.2074 | 965.0093 | 20808 | 32 | 239715 | 239897 | 239988 | 239996 | 139337 | 139295 | 221143 | 221150 | 220905 | 220590 | 215467 | 215392 | 215988 | 215830 | 294090 | 294082 | 1384.27 | 4929.3311 | 6 | 231.1736 | 231.1736 | 231.1736 | 231.1736 | 231.1736 | 60.7115 | 60.7115 | 1156.4453 | 1079.1545 | 1030.6666 | 865.5397 | 1028.9803 | 973.7213 | 954.1812 | 935.9277 | 917.9351 | 905.4154 | 893.4472 | 874.0325 | 15.8 | 17.8 | 31.0698 | 17.0098 | 9.81 | 6.9085 | 4.9192 | 3.5744 | 2.6339 | 2.2455 | 2.2777 | 81.27 | 126.43 | 143.94 | 220.68 | 208.97 | 315.03 | 291.58 | 441.43 | 407.92 | 611.59 | 549.53 | 825.05 | 659.83 | 988.87 | 48.2 | 43.9 | 37.7581 | 1.036364 | -2.0862 | 7.548 | 2.7293 | -2.0862 | 1107460 | 2 |  |  | 4.0264 | 8.2021 | 9.5364 | 11.5314 | 13.1179 | 17.4586 | 4.3222 | 8.6792 | 10.0194 | 12.2944 | 13.5306 | 18.1556 | 24.8756 | 24.9393 | 24.9204 | 25.0526 | 24.9309 | 24.8923 |  | 20580 | 611 | 7 |  | EA070A | 221 | 1229 | 5 | 5 | 35 | 36.666664 | 1.036364 | 2047.9071 | 1987.8 | 1685.8286 | 1569.4642 | 1462.6929 | 1475.4785 | 1286.95 | 98.965 | 99.6036 | 101.635 | 99.2707 | 97.355 | 58.9271 | 81.7536 | 31.0698 | 17.0098 | 9.81 | 6.9085 | 4.9192 | 3.5744 | 2.6339 | 2.2455 | 0 | 0 | 0 | 0 | 0 | 0.1016 | 0.0254 | 0 | 0 | 0 | 0 | 0 | 0 | 0 | 0.063404 | 0.048594 | 0.038162 | 0.026661 | 0.029298 | 0.02402 | 0.020969 | -0.002458 | -0.00843 | -0.020402 | -0.013213 | -0.01783 | -0.001946 | -0.000247 | 0.083004 | 0.078679 | 0.077271 | 0.074041 | 0.080008 | 0.107466 | 0.101066 | -0.269429 | -0.265175 | -0.263019 | -0.262099 | -0.265953 | -0.277641 | -0.269631 | -1.378768 | -1.350174 | -1.334363 | -1.327904 | -1.351148 | -1.433116 | -1.374124 | -0.426927 | -0.387487 | -0.374079 | -0.370245 | -0.410525 | -0.586068 | -0.509543 | -0.38629 | -0.353126 | -0.337315 | -0.330544 | -0.361496 | -0.447956 | -0.389325 | 0.392008 | 0.340038 | 0.271744 | 0.213535 | 0.328554 | 0.254764 | 0.22494 | -30 | -20 | -20 | -20 | -35 | 40 | -40 | -1.782455 | -1.757237 | -1.745397 | -1.740293 | -1.764497 | 0 | 0 |  | 1407.973 | 0 |  | 1414.2469 | 0 |  | 737.182 | 0 |  | 737.133 | 0 |  | 1403.325 | 0 |  | 1428.369 | 0 |  | 762.214 | 0 |  | 762.436 | 0 |  | 1400.683 | 0 |  | 1422.019 | 0 |  | 772.295 | 0 |  | 772.377 | 0 |  | 1536.573 | 0 |  | 1536.675 | 0 |  | 778.104 | 0 |  | 777.878 | 0 |  | 1450.594 | 0 |  | 1450.645 | 0 |  | 750.304 | 0 |  | 750.119 | 0 |  | 1494.714 | 0 |  | 1499.108 | 0 |  | 724.167 | 0.102 |  | 724.214 | 0.102 |  | 1447.521 | 0 |  | 1449.172 | 0 |  | 761.804 | 0.025 |  | 761.959 | 0.025 | 169.9845 | 156.3981162 | 130.2657 | 116.2047 | 117.0271 | 158.5638 | 130.0668887 | 0 | 0 | 0 | 0 | 0 | -28.2083256 | -6.8486274 | -84.03039 | -54.22839 | -23.69828688 | -17.85765 | -15.49497 | -31.6346 | -28.4746 | 0 | 0 | 0 | 0 | 0 | 0 | 0 | 53.47365 | 35.14474 | 34.90794 | 34.80586 | 61.757395 | 0 | 0 | -42.25083 | -38.5951 | -38.01952 | -36.75448 | -39.96666 | -34.53529 | -41.65697 | 97.17691 | 98.71937 | 103.4558 | 96.39843 | 123.3229 | 64.18556 | 53.08669
325 | E28350 | 2017-05-16 16:56 | 64.3071 | 63.175 | 90 | 72 | 1.2074 | 996.877 | 21375 | 32 | 239715 | 239897 | 239988 | 239996 | 139337 | 139295 | 221143 | 221150 | 220905 | 220590 | 215467 | 215392 | 215988 | 215830 | 294090 | 294082 | 1384.27 | 4973.2471 | 6 | 232.3424 | 232.3424 | 232.3424 | 232.3424 | 232.3424 | 61.8803 | 61.8803 | 1165.8203 | 1072.1499 | 1035.1666 | 854.2479 | 1010.2939 | 955.3275 | 936.1889 | 913.7139 | 895.3318 | 883.4001 | 871.8699 | 853.4592 | 15.6 | 18.2 | 30.8161 | 16.8402 | 9.7421 | 6.9399 | 5.0075 | 3.598 | 2.6345 | 2.2293 | 2.2675 | 80.42 | 126.94 | 142.28 | 217.87 | 206.33 | 309.62 | 288.33 | 431.43 | 404.25 | 608.68 | 546.58 | 836.75 | 659.69 | 999.83 | 50.1 | 43.6 | 40.1604 | 1.1 | -2.5101 | 8.2565 | 0.8254 | -2.5101 | 1107460 | 1 |  |  | 4.2779 | 8.675 | 9.8343 | 11.7657 | 13.5671 | 18.1614 | 4.4986 | 9.1384 | 10.6356 | 12.2753 | 15.1123 | 20.1562 | 24.8969 | 24.9737 | 24.9641 | 25.1239 | 25.0667 | 24.8078 |  | 20580 | 611 | 8 |  | EA070A | 221 | 1229 | 5 | 5 | 35 | 34.833336 | 1.1 | 2041.2643 | 1949.0714 | 1639.6786 | 1487.6857 | 1512.5072 | 1504.0857 | 1404.4357 | 91.8907 | 94.0029 | 90.6493 | 93.2186 | 82.2079 | 56.4929 | 77.2329 | 30.8161 | 16.8402 | 9.7421 | 6.9399 | 5.0075 | 3.598 | 2.6345 | 2.2293 | 0 | 0 | 0 | 0 | 0 | 0.1016 | 0.0254 | 0 | 0 | 0 | 0 | 0 | 0 | 0 | 0.06306 | 0.048355 | 0.038372 | 0.027032 | 0.029571 | 0.023377 | 0.020554 | -0.002508 | -0.008582 | -0.02081 | -0.01347 | -0.017831 | 0.00093 | 0.001618 | 0.082915 | 0.078604 | 0.077201 | 0.073987 | 0.079923 | 0.107338 | 0.100845 | -0.270768 | -0.266271 | -0.264052 | -0.26297 | -0.267118 | -0.279057 | -0.271601 | -1.383875 | -1.351763 | -1.335546 | -1.32789 | -1.352662 | -1.440456 | -1.385546 | -0.427975 | -0.388718 | -0.375415 | -0.371967 | -0.41155 | -0.58775 | -0.50904 | -0.387287 | -0.353322 | -0.337137 | -0.329315 | -0.362466 | -0.448629 | -0.394101 | 0.392959 | 0.342044 | 0.273795 | 0.21516 | 0.330221 | 0.255079 | 0.224089 | -20 | -15 | -15 | -15 | -35 | 30 | -30 | -1.784895 | -1.758715 | -1.746475 | -1.741401 | -1.765241 | 0 | 0 |  | 1407.973 | 0 |  | 1414.2469 | 0 |  | 737.182 | 0 |  | 737.133 | 0 |  | 1403.325 | 0 |  | 1428.369 | 0 |  | 762.214 | 0 |  | 762.436 | 0 |  | 1400.683 | 0 |  | 1422.019 | 0 |  | 772.295 | 0 |  | 772.377 | 0 |  | 1536.573 | 0 |  | 1536.675 | 0 |  | 778.104 | 0 |  | 777.878 | 0 |  | 1450.594 | 0 |  | 1450.645 | 0 |  | 750.304 | 0 |  | 750.119 | 0 |  | 1494.714 | 0 |  | 1499.108 | 0 |  | 724.167 | 0.102 |  | 724.214 | 0.102 |  | 1447.521 | 0 |  | 1449.172 | 0 |  | 761.804 | 0.025 |  | 761.959 | 0.025 | 169.2514 | 153.2048 | 126.5848 | 110.0694 | 120.8841 | 161.4456 | 141.6303 | 0 | 0 | 0 | 0 | 0 | -28.3521912 | -6.8986654 | -83.796399 | -53.76367 | -23.45486 | -18.00884418 | -15.88025188 | -35.01316 | -30.72033 | 0 | 0 | 0 | 0 | 0 | 0 | 0 | 35.6979 | 26.380725 | 26.197125 | 26.121015 | 61.783435 | 0 | 0 | -39.32692 | -36.54062 | -34.03111 | -34.67424 | -33.83266 | -33.2037 | -39.31464 | 81.82601 | 89.28124 | 95.29599 | 83.50733 | 132.9546 | 64.87649 | 64.69669
325 | E28351 | 2017-05-16 16:57 | 65.6794 | 64.2282 | 19 | 78 | 1.2074 | 1088.931 | 21442 | 32 | 239715 | 239897 | 239988 | 239996 | 139337 | 139295 | 221143 | 221150 | 220905 | 220590 | 215467 | 215392 | 215988 | 215830 | 294090 | 294082 | 1384.27 | 4973.2471 | 6 | 233.803 | 233.803 | 233.803 | 233.803 | 233.803 | 63.3409 | 63.3409 | 1175.1953 | 1086.0299 | 1049 | 847.8301 | 1035.7778 | 973.4506 | 950.241 | 928.5397 | 907.4779 | 892.0208 | 876.7208 | 853.8843 | 15.8 | 17.8 | 31.3238 | 16.7702 | 9.3009 | 6.4329 | 4.5002 | 3.2438 | 2.3967 | 2.0487 | 2.0829 | 74.97 | 122.75 | 137.8 | 220.02 | 203.47 | 319.24 | 288.69 | 454.45 | 409.03 | 637.28 | 553.88 | 865.93 | 659.8 | 1027.86 | 49.5 | 43.7 | 43.9221 | 0.936363 | 0.6887 | 4.5519 | 0.8361 | 0.6887 | 1107443 | 2 |  |  | 4.0079 | 8.3443 | 9.59 | 11.5286 | 13.2479 | 18.1829 | 4.4012 | 8.46 | 9.9462 | 11.8837 | 13.5425 | 18.67 | 24.9825 | 24.9041 | 24.8589 | 24.9179 | 24.9154 | 24.7171 |  | 20580 | 611 | 9 |  | EA070A | 203 | 1229 | 5 | 5 | 35 | 32.666664 | 0.936363 | 2068 | 2056.9285 | 1762.2142 | 1628.8715 | 1498.5428 | 1483.1 | 1394.7858 | 85.9079 | 102.1107 | 103.0121 | 96.0979 | 84.5229 | 56.3386 | 84.5529 | 31.3238 | 16.7702 | 9.3009 | 6.4329 | 4.5002 | 3.2438 | 2.3967 | 2.0487 | 0 | 0 | 0 | 0 | 0 | 0.1016 | 0.0254 | 0 | 0 | 0 | 0 | 0 | 0 | 0 | 0.063753 | 0.048551 | 0.03819 | 0.026983 | 0.029662 | 0.024053 | 0.0211 | -0.002508 | -0.008582 | -0.020811 | -0.013469 | -0.017832 | 0.001782 | 0.002155 | 0.082967 | 0.078638 | 0.077228 | 0.074 | 0.079969 | 0.107416 | 0.100944 | -0.270105 | -0.265791 | -0.26365 | -0.262733 | -0.266496 | -0.278554 | -0.270968 | -1.383795 | -1.352862 | -1.337012 | -1.330517 | -1.352592 | -1.444861 | -1.388892 | -0.427273 | -0.387598 | -0.374116 | -0.370263 | -0.410738 | -0.586729 | -0.508651 | -0.386857 | -0.354178 | -0.338542 | -0.331807 | -0.362382 | -0.448226 | -0.392665 | 0.390623 | 0.329386 | 0.259494 | 0.200379 | 0.304004 | 0.234263 | 0.208561 | -20 | -15 | -15 | -15 | -35 | 20 | -20 | -1.784342 | -1.758569 | -1.746318 | -1.741315 | -1.765098 | 0 | 0 |  | 1407.973 | 0 |  | 1414.2469 | 0 |  | 737.182 | 0 |  | 737.133 | 0 |  | 1403.325 | 0 |  | 1428.369 | 0 |  | 762.214 | 0 |  | 762.436 | 0 |  | 1400.683 | 0 |  | 1422.019 | 0 |  | 772.295 | 0 |  | 772.377 | 0 |  | 1536.573 | 0 |  | 1536.675 | 0 |  | 778.104 | 0 |  | 777.878 | 0 |  | 1450.594 | 0 |  | 1450.645 | 0 |  | 750.304 | 0 |  | 750.119 | 0 |  | 1494.714 | 0 |  | 1499.108 | 0 |  | 724.167 | 0.102 |  | 724.214 | 0.102 |  | 1447.521 | 0 |  | 1449.172 | 0 |  | 761.804 | 0.025 |  | 761.959 | 0.025 | 171.575756 | 161.7527 | 136.0923 | 120.536491 | 119.837 | 159.3086696 | 140.7953 | 0 | 0 | 0 | 0 | 0 | -28.3010864 | -6.8825872 | -84.75052 | -54.07254 | -23.23593 | -17.98061 | -16.00116336 | -37.32798 | -32.29868346 | 0 | 0 | 0 | 0 | 0 | 0 | 0 | 35.68684 | 26.378535 | 26.19477 | 26.119725 | 61.77843 | 0 | 0 | -36.70613 | -39.5779 | -38.53847 | -35.5815 | -34.71677 | -33.05549 | -43.00792 | 85.80595 | 94.48083 | 100.5126 | 93.09411 | 130.8975 | 60.62411 | 58.60607
325 | E28352 | 2017-05-16 17:00 | 65.4742 | 64.1926 | 56 | 65 | 1.2074 | 892.5152 | 21792 | 32 | 239715 | 239897 | 239988 | 239996 | 139337 | 139295 | 221143 | 221150 | 220905 | 220590 | 215467 | 215392 | 215988 | 215830 | 294090 | 294082 | 1384.27 | 4995.4639 | 6 | 234.7467 | 234.7467 | 234.7467 | 234.7467 | 234.7467 | 64.2846 | 64.2846 | 1191.6016 | 1084.8523 | 1038.3334 | 875.7853 | 1034.2111 | 969.0105 | 952.7322 | 934.896 | 919.715 | 909.4955 | 899.7181 | 884.9439 | 15.8 | 17.2 | 31.0573 | 18.1146 | 11.0868 | 7.9157 | 5.7435 | 4.2052 | 3.1184 | 2.6334 | 2.6667 | 90.3 | 140.95 | 149.98 | 228.62 | 214.36 | 323.32 | 293.53 | 446.98 | 404.33 | 618.85 | 544.47 | 838.79 | 660.33 | 996.77 | 49.2 | 43.9 | 42.3661 | 3.845455 | 3.0221 | 6.4264 | 16.7079 | 3.0221 | 1104021 | 1 |  |  | 4.1536 | 8.0943 | 9.4879 | 11.3843 | 12.7936 | 17.5179 | 4.5613 | 8.6258 | 9.9839 | 11.6694 | 12.6081 | 19.6339 | 25.0975 | 24.9303 | 24.9683 | 25.1264 | 25.0826 | 24.6981 |  | 20580 | 611 | 10 |  | EA070A | 259 | 1187 | 6 | 5 | 35 | 32.5 | 3.845455 | 1804.5428 | 1715.1929 | 1517.7 | 1369.6857 | 1315.5358 | 1221.1428 | 1239.35 | 66.8886 | 85.0571 | 75.0964 | 76.5493 | 78.3786 | 55.1293 | 81.9993 | 31.0573 | 18.1146 | 11.0868 | 7.9157 | 5.7435 | 4.2052 | 3.1184 | 2.6334 | 0 | 0 | 0 | 0 | 0 | 0.1016 | 0.0254 | 0 | 0 | 0 | 0 | 0 | 0 | 0 | 0.054815 | 0.041299 | 0.031953 | 0.021793 | 0.023844 | 0.019657 | 0.017226 | -0.002386 | -0.007913 | -0.019324 | -0.012558 | -0.017311 | 0.002415 | 0.002447 | 0.084196 | 0.079818 | 0.078378 | 0.075116 | 0.081159 | 0.109187 | 0.102558 | -0.25147 | -0.247294 | -0.245398 | -0.244379 | -0.248147 | -0.259259 | -0.252472 | -1.392589 | -1.360218 | -1.345017 | -1.337206 | -1.362973 | -1.456183 | -1.402036 | -0.395481 | -0.359182 | -0.346421 | -0.34327 | -0.380296 | -0.543446 | -0.470258 | -0.395881 | -0.36118 | -0.345926 | -0.337781 | -0.370333 | -0.456933 | -0.402374 | 0.40182 | 0.355482 | 0.307961 | 0.248135 | 0.3906 | 0.305269 | 0.267426 | -20 | -15 | -15 | -15 | -30 | 10 | -10 | -1.648662 | -1.624529 | -1.61392 | -1.608968 | -1.631658 | 0 | 0 |  | 1407.973 | 0 |  | 1414.2469 | 0 |  | 737.182 | 0 |  | 737.133 | 0 |  | 1403.325 | 0 |  | 1428.369 | 0 |  | 762.214 | 0 |  | 762.436 | 0 |  | 1400.683 | 0 |  | 1422.019 | 0 |  | 772.295 | 0 |  | 772.377 | 0 |  | 1536.573 | 0 |  | 1536.675 | 0 |  | 778.104 | 0 |  | 777.878 | 0 |  | 1450.594 | 0 |  | 1450.645 | 0 |  | 750.304 | 0 |  | 750.119 | 0 |  | 1494.714 | 0 |  | 1499.108 | 0 |  | 724.167 | 0.102 |  | 724.214 | 0.102 |  | 1447.521 | 0 |  | 1449.172 | 0 |  | 761.804 | 0.025 |  | 761.959 | 0.025 | 151.9353 | 136.9033 | 118.9542906 | 102.8853 | 106.7676 | 133.3329 | 127.1052573 | 0 | 0 | 0 | 0 | 0 | -26.3407144 | -6.4127888 | -73.01205 | -45.41224 | -16.98622 | -12.34909741 | -8.904302609 | -32.14087 | -27.58225 | 0 | 0 | 0 | 0 | 0 | 0 | 0 | 32.97324 | 24.367935 | 24.2088 | 24.13452 | 48.94974 | 0 | 0 | -26.45317 | -30.55098 | -26.01497 | -26.27708 | -29.80707 | -29.9598 | -38.56083 | 85.44331 | 85.30798 | 100.1619 | 88.39366 | 117.0059 | 44.89154 | 54.54939
325 | E28353 | 2017-05-16 17:01 | 65.475 | 64.2993 | 45 | 66 | 1.2074 | 895.2923 | 21730 | 32 | 239715 | 239897 | 239988 | 239996 | 139337 | 139295 | 221143 | 221150 | 220905 | 220590 | 215467 | 215392 | 215988 | 215830 | 294090 | 294082 | 1384.27 | 5017.6919 | 6 | 235.6965 | 235.6965 | 235.6965 | 235.6965 | 235.6965 | 65.2344 | 65.2344 | 1181.0547 | 1083.7435 | 1033.3334 | 873.4637 | 1030.8099 | 964.9644 | 948.8036 | 930.6197 | 915.5132 | 905.2079 | 895.8178 | 880.2245 | 15.8 | 17.2 | 30.6414 | 17.9523 | 11.0312 | 7.9213 | 5.7389 | 4.221 | 3.0917 | 2.6164 | 2.6564 | 90.12 | 142.04 | 149.72 | 229.38 | 213.3 | 322.36 | 293.05 | 445.52 | 405.72 | 612.9 | 548.75 | 831.84 | 660.08 | 1000.9 | 49.9 | 43.9 | 42.97 | 0.581818 | 0.0719 | 4.0527 | 1.9192 | 0.0719 | 1107811 | 2 |  |  | 4.0236 | 7.9271 | 9.1493 | 11.0829 | 12.3136 | 17.8779 | 4.6794 | 8.5317 | 9.8619 | 11.8778 | 13.5143 | 20.2889 | 24.9614 | 24.9992 | 24.9797 | 25.1735 | 25.0382 | 24.8379 |  | 20580 | 611 | 11 |  | EA070A | 259 | 1187 | 6 | 5 | 35 | 35.5 | 0.581818 | 1809.9785 | 1728.2572 | 1508.2428 | 1392.9572 | 1315.95 | 1295.5358 | 1210.6143 | 59.985 | 71.0243 | 62.0321 | 60.4429 | 76.7729 | 58.3564 | 80.2936 | 30.6414 | 17.9523 | 11.0312 | 7.9213 | 5.7389 | 4.221 | 3.0917 | 2.6164 | 0 | 0 | 0 | 0 | 0 | 0.1016 | 0.0254 | 0 | 0 | 0 | 0 | 0 | 0 | 0 | 0.057901 | 0.04396 | 0.034305 | 0.022475 | 0.024124 | 0.02091 | 0.018259 | -0.002387 | -0.007914 | -0.019325 | -0.012557 | -0.017311 | 0.002496 | 0.002508 | 0.084165 | 0.079786 | 0.078352 | 0.075083 | 0.081129 | 0.109115 | 0.102547 | -0.252 | -0.247841 | -0.245873 | -0.244951 | -0.248682 | -0.25996 | -0.252857 | -1.392618 | -1.360591 | -1.344723 | -1.337678 | -1.363438 | -1.457979 | -1.401585 | -0.396239 | -0.359826 | -0.347194 | -0.343783 | -0.381053 | -0.544025 | -0.471792 | -0.395928 | -0.361355 | -0.34565 | -0.338259 | -0.370307 | -0.458053 | -0.400961 | 0.401506 | 0.354707 | 0.307373 | 0.246818 | 0.387348 | 0.301321 | 0.266541 | -20 | -15 | -15 | -15 | -30 | 0 | 0 | -1.648507 | -1.624416 | -1.613804 | -1.608784 | -1.631451 | 0 | 0 |  | 1407.973 | 0 |  | 1414.2469 | 0 |  | 737.182 | 0 |  | 737.133 | 0 |  | 1403.325 | 0 |  | 1428.369 | 0 |  | 762.214 | 0 |  | 762.436 | 0 |  | 1400.683 | 0 |  | 1422.019 | 0 |  | 772.295 | 0 |  | 772.377 | 0 |  | 1536.573 | 0 |  | 1536.675 | 0 |  | 778.104 | 0 |  | 777.878 | 0 |  | 1450.594 | 0 |  | 1450.645 | 0 |  | 750.304 | 0 |  | 750.119 | 0 |  | 1494.714 | 0 |  | 1499.108 | 0 |  | 724.167 | 0.102 |  | 724.214 | 0.102 |  | 1447.521 | 0 |  | 1449.172 | 0 |  | 761.804 | 0.025 |  | 761.959 | 0.025 | 152.3368 | 137.8907 | 118.1738 | 104.5874 | 106.7617 | 141.3624 | 124.1449 | 0 | 0 | 0 | 0 | 0 | -26.411936 | -6.4225678 | -77.3098 | -49.04386 | -20.14395054 | -13.26709 | -9.289103094 | -34.12546 | -29.10672 | 0 | 0 | 0 | 0 | 0 | 0 | 0 | 32.97014 | 24.36624 | 24.20706 | 24.13176 | 48.94353 | 0 | 0 | -23.7684 | -25.55639 | -21.53717 | -20.77924 | -29.25454 | -31.74734051 | -37.88188 | 84.22879 | 87.65672 | 100.6998 | 94.67283 | 117.1616 | 49.07766 | 50.7337
325 | E28354 | 2017-05-16 17:04 | 65.3233 | 64.3478 | 54 | 66 | 1.2074 | 899.9915 | 21809 | 32 | 239715 | 239897 | 239988 | 239996 | 139337 | 139295 | 221143 | 221150 | 220905 | 220590 | 215467 | 215392 | 215988 | 215830 | 294090 | 294082 | 1384.27 | 5039.9092 | 6 | 236.6532 | 236.6532 | 236.6532 | 236.6532 | 236.6532 | 66.1911 | 66.1911 | 1210.3516 | 1096.952 | 1049.1666 | 881.1063 | 1046.8275 | 980.0424 | 962.7274 | 943.705 | 927.5677 | 916.214 | 905.8439 | 889.5483 | 15.8 | 17.4 | 31.0595 | 18.079 | 10.9658 | 7.8354 | 5.7034 | 4.2023 | 3.0929 | 2.6157 | 2.6565 | 90.48 | 142.19 | 150.92 | 232.96 | 214.78 | 328.74 | 294.76 | 452.72 | 406.2 | 620.94 | 549.66 | 835.96 | 660.16 | 1000.86 | 49.3 | 43.9 | 43.3307 | -0.863636 | -1.5163 | 3.7631 | 7.1078 | -1.5163 | 1107810 | 1 |  |  | 3.8929 | 7.8557 | 8.9757 | 10.8214 | 12.34 | 17.5493 | 4.1905 | 8.5952 | 9.719 | 11.7175 | 13.7841 | 20.2524 | 24.9602 | 24.8406 | 24.9584 | 25.0415 | 24.9827 | 24.756 |  | 20580 | 611 | 12 |  | EA070A | 259 | 1187 | 6 | 5 | 35 | 30 | -0.863636 | 1797.9785 | 1709.7928 | 1481.7428 | 1339.4928 | 1278.2357 | 1217.5428 | 1149.9429 | 62.2086 | 74.6629 | 61.9064 | 59.5607 | 75.2714 | 56.4136 | 77.8214 | 31.0595 | 18.079 | 10.9658 | 7.8354 | 5.7034 | 4.2023 | 3.0929 | 2.6157 | 0 | 0 | 0 | 0 | 0 | 0.1016 | 0.0254 | 0 | 0 | 0 | 0 | 0 | 0 | 0 | 0.059578 | 0.04567 | 0.03592 | 0.023212 | 0.02444 | 0.021188 | 0.018562 | -0.002386 | -0.00791 | -0.019317 | -0.01255 | -0.017302 | 0.002486 | 0.002515 | 0.084195 | 0.079817 | 0.078385 | 0.075117 | 0.08116 | 0.109179 | 0.102611 | -0.251515 | -0.247346 | -0.245356 | -0.244402 | -0.248203 | -0.259343 | -0.252246 | -1.392216 | -1.360057 | -1.343993 | -1.336685 | -1.363371 | -1.455957 | -1.399683 | -0.395754 | -0.359433 | -0.346879 | -0.34356 | -0.380642 | -0.543648 | -0.471549 | -0.39548 | -0.360802 | -0.344917 | -0.337276 | -0.369705 | -0.456899 | -0.399801 | 0.401007 | 0.353966 | 0.306267 | 0.246262 | 0.387248 | 0.301225 | 0.266639 | -20 | -15 | -15 | -15 | -30 | -10 | 10 | -1.647056 | -1.623024 | -1.612364 | -1.607242 | -1.629848 | 0 | 0 |  | 1407.973 | 0 |  | 1414.2469 | 0 |  | 737.182 | 0 |  | 737.133 | 0 |  | 1403.325 | 0 |  | 1428.369 | 0 |  | 762.214 | 0 |  | 762.436 | 0 |  | 1400.683 | 0 |  | 1422.019 | 0 |  | 772.295 | 0 |  | 772.377 | 0 |  | 1536.573 | 0 |  | 1536.675 | 0 |  | 778.104 | 0 |  | 777.878 | 0 |  | 1450.594 | 0 |  | 1450.645 | 0 |  | 750.304 | 0 |  | 750.119 | 0 |  | 1494.714 | 0 |  | 1499.108 | 0 |  | 724.167 | 0.102 |  | 724.214 | 0.102 |  | 1447.521 | 0 |  | 1449.172 | 0 |  | 761.804 | 0.025 |  | 761.959 | 0.025 | 151.3808 | 136.4705 | 116.1464 | 100.6187 | 103.7416 | 132.9301 | 117.9968 | 0 | 0 | 0 | 0 | 0 | -26.3492488 | -6.4070484 | -79.62362 | -51.35575232 | -22.31432 | -14.25173547 | -9.731742198 | -34.46833 | -29.50112 | 0 | 0 | 0 | 0 | 0 | 0 | 0 | 32.94112 | 24.34536 | 24.18546 | 24.10863 | 48.89544 | 0 | 0 | -24.6193 | -26.83631 | -21.47403 | -20.46267 | -28.65146 | -30.66914 | -36.6966 | 80.079 | 82.62383 | 96.54352 | 90.0129 | 114.2539 | 41.44339 | 45.39202
325 | E28355 | 2017-05-16 17:05 | 65.3652 | 64.5134 | 42 | 66 | 1.2074 | 897.8868 | 21769 | 32 | 239715 | 239897 | 239988 | 239996 | 139337 | 139295 | 221143 | 221150 | 220905 | 220590 | 215467 | 215392 | 215988 | 215830 | 294090 | 294082 | 1384.27 | 5062.124 | 6 | 237.6077 | 237.6077 | 237.6077 | 237.6077 | 237.6077 | 67.1456 | 67.1456 | 1184.5703 | 1086.6152 | 1033 | 873.3381 | 1037.704 | 971.3383 | 954.4106 | 935.7791 | 920.0908 | 908.9836 | 899.0444 | 883.2231 | 15.6 | 17.4 | 30.9077 | 18.1558 | 11.0753 | 7.9229 | 5.7434 | 4.241 | 3.1059 | 2.617 | 2.6551 | 89.23 | 142.68 | 148.52 | 231.98 | 212.26 | 327.07 | 291.36 | 451.03 | 402.48 | 618.21 | 547.18 | 836.45 | 660.1 | 1001.91 | 47.9 | 43.9 | 41.9889 | -5.045454 | -4.1361 | 5.6181 | 9.8194 | -4.1361 | 1106307 | 2 |  |  | 3.93 | 7.7421 | 9.0029 | 10.9093 | 12.0621 | 17.3421 | 4.2556 | 8.3286 | 10 | 11.8905 | 13.5825 | 20.373 | 24.9164 | 24.9846 | 24.8953 | 24.9313 | 25.0572 | 24.7999 |  | 20580 | 611 | 13 |  | EA070A | 259 | 1187 | 6 | 5 | 35 | 35.166664 | -5.045454 | 1801.0072 | 1740.1215 | 1508.4143 | 1375.5786 | 1298.6285 | 1264.0286 | 1225.5 | 61.2521 | 62.6114 | 68.0257 | 63.6114 | 72.8021 | 58.8029 | 76.6379 | 30.9077 | 18.1558 | 11.0753 | 7.9229 | 5.7434 | 4.241 | 3.1059 | 2.617 | 0 | 0 | 0 | 0 | 0 | 0.1016 | 0.0254 | 0 | 0 | 0 | 0 | 0 | 0 | 0 | 0.061126 | 0.046889 | 0.03696 | 0.023707 | 0.024993 | 0.022228 | 0.019383 | -0.002372 | -0.007895 | -0.019282 | -0.012521 | -0.01732 | 0.00239 | 0.002435 | 0.084186 | 0.079803 | 0.078372 | 0.075102 | 0.081149 | 0.109149 | 0.102564 | -0.251528 | -0.247452 | -0.24548 | -0.244548 | -0.248456 | -0.259455 | -0.252445 | -1.389338 | -1.358528 | -1.34315 | -1.335869 | -1.365957 | -1.453785 | -1.39817 | -0.395846 | -0.35936 | -0.346844 | -0.343441 | -0.380663 | -0.543478 | -0.47105 | -0.395703 | -0.361472 | -0.345464 | -0.338059 | -0.37012 | -0.45782 | -0.40138 | 0.401967 | 0.355511 | 0.30859 | 0.24796 | 0.389986 | 0.302171 | 0.266519 | -25 | -20 | -20 | -20 | -25 | -20 | 20 | -1.646619 | -1.622703 | -1.612064 | -1.606972 | -1.630641 | 0 | 0 |  | 1407.973 | 0 |  | 1414.2469 | 0 |  | 737.182 | 0 |  | 737.133 | 0 |  | 1403.325 | 0 |  | 1428.369 | 0 |  | 762.214 | 0 |  | 762.436 | 0 |  | 1400.683 | 0 |  | 1422.019 | 0 |  | 772.295 | 0 |  | 772.377 | 0 |  | 1536.573 | 0 |  | 1536.675 | 0 |  | 778.104 | 0 |  | 777.878 | 0 |  | 1450.594 | 0 |  | 1450.645 | 0 |  | 750.304 | 0 |  | 750.119 | 0 |  | 1494.714 | 0 |  | 1499.108 | 0 |  | 724.167 | 0.102 |  | 724.214 | 0.102 |  | 1447.521 | 0 |  | 1449.172 | 0 |  | 761.804 | 0.025 |  | 761.959 | 0.025 | 151.6196 | 138.8669 | 118.2174 | 103.3087 | 105.3824 | 137.9675 | 125.692182 | 0 | 0 | 0 | 0 | 0 | -26.360628 | -6.412103 | -81.62916 | -52.97444 | -23.7442057 | -14.94303 | -10.48099 | -35.78927913 | -30.50527306 | 0 | 0 | 0 | 0 | 0 | 0 | 0 | 41.165475 | 32.45406 | 32.24128 | 32.13944 | 40.766025 | 0 | 0 | -24.2464 | -22.50003 | -23.59431 | -21.84676 | -27.71307 | -31.95808 | -36.10028 | 86.9095 | 95.8465 | 103.1202 | 98.65835 | 107.9544 | 43.85947 | 52.67452
325 | E28356 | 2017-05-16 17:07 | 65.1146 | 64.486 | 57 | 66 | 1.2074 | 898.6816 | 21779 | 32 | 239715 | 239897 | 239988 | 239996 | 139337 | 139295 | 221143 | 221150 | 220905 | 220590 | 215467 | 215392 | 215988 | 215830 | 294090 | 294082 | 1384.27 | 5084.3672 | 6 | 238.5621 | 238.5621 | 238.5621 | 238.5621 | 238.5621 | 68.1 | 68.1 | 1219.7266 | 1107.2643 | 1056.1666 | 887.6165 | 1056.5703 | 987.6685 | 969.5065 | 950.1228 | 933.8381 | 922.3313 | 912.1019 | 895.6601 | 15.8 | 17.4 | 30.5849 | 17.9316 | 10.9963 | 7.8797 | 5.745 | 4.2376 | 3.101 | 2.6163 | 2.6564 | 90.36 | 141.71 | 149.9 | 231.12 | 213.67 | 325.95 | 293.61 | 448.29 | 403.48 | 615.14 | 547.76 | 833.08 | 659.92 | 1001.91 | 49.9 | 43.8 | 43.2836 | -15.245456 | -11.5645 | 12.166 | 11.5766 | -11.5645 | 1105169 | 1 |  |  | 3.8836 | 7.64 | 8.7743 | 10.7286 | 11.71 | 16.9729 | 4.4226 | 8.1177 | 9.4629 | 11.821 | 13.0581 | 19.6226 | 25.0555 | 24.8944 | 24.9761 | 25.108 | 24.9219 | 24.8111 |  | 20580 | 611 | 14 |  | EA070A | 259 | 1187 | 6 | 5 | 35 | 29 | -15.245456 | 1767.2285 | 1670.0428 | 1447.1786 | 1325.0857 | 1268.5643 | 1232.6 | 1122.8785 | 62.1171 | 61.8207 | 57.7421 | 59.2564 | 67.2521 | 54.3807 | 68.8157 | 30.5849 | 17.9316 | 10.9963 | 7.8797 | 5.745 | 4.2376 | 3.101 | 2.6163 | 0 | 0 | 0 | 0 | 0 | 0.1016 | 0.0254 | 0 | 0 | 0 | 0 | 0 | 0 | 0 | 0.060343 | 0.047898 | 0.037954 | 0.024437 | 0.025502 | 0.023002 | 0.020062 | -0.002373 | -0.007898 | -0.01929 | -0.012525 | -0.017323 | 0.002073 | 0.002187 | 0.084209 | 0.079828 | 0.078395 | 0.075126 | 0.081168 | 0.109181 | 0.102646 | -0.251202 | -0.247104 | -0.245146 | -0.244173 | -0.248137 | -0.25897 | -0.251721 | -1.38856 | -1.35778 | -1.342269 | -1.334448 | -1.364652 | -1.448282 | -1.39133 | -0.395803 | -0.359429 | -0.346845 | -0.343514 | -0.380515 | -0.54327 | -0.471847 | -0.394852 | -0.360368 | -0.344584 | -0.336983 | -0.369609 | -0.457241 | -0.39871 | 0.401458 | 0.354917 | 0.30751 | 0.247003 | 0.389296 | 0.301895 | 0.266548 | -25 | -20 | -20 | -20 | -25 | -30 | 30 | -1.64728 | -1.623374 | -1.612647 | -1.607434 | -1.631072 | 0 | 0 |  | 1407.973 | 0 |  | 1414.2469 | 0 |  | 737.182 | 0 |  | 737.133 | 0 |  | 1403.325 | 0 |  | 1428.369 | 0 |  | 762.214 | 0 |  | 762.436 | 0 |  | 1400.683 | 0 |  | 1422.019 | 0 |  | 772.295 | 0 |  | 772.377 | 0 |  | 1536.573 | 0 |  | 1536.675 | 0 |  | 778.104 | 0 |  | 777.878 | 0 |  | 1450.594 | 0 |  | 1450.645 | 0 |  | 750.304 | 0 |  | 750.119 | 0 |  | 1494.714 | 0 |  | 1499.108 | 0 |  | 724.167 | 0.102 |  | 724.214 | 0.102 |  | 1447.521 | 0 |  | 1449.172 | 0 |  | 761.804 | 0.025 |  | 761.959 | 0.025 | 148.8165 | 133.3162 | 113.4516 | 99.54839 | 102.9668 | 134.5765006 | 115.259 | 0 | 0 | 0 | 0 | 0 | -26.311352 | -6.3937134 | -80.4948232 | -54.3112 | -25.05211 | -15.89594 | -11.16149 | -36.31567115 | -30.95570117 | 0 | 0 | 0 | 0 | 0 | 0 | 0 | 41.182 | 32.46748 | 32.25294 | 32.14868 | 40.7768 | 0 | 0 | -24.58613 | -22.22015 | -20.02756 | -20.3554 | -25.59043 | -29.5434 | -32.47048 | 84.91759 | 89.2523 | 100.6248 | 95.44572 | 106.9917 | 42.40607 | 45.43909

## F6top
[6 empty] | 0 | 1 | 2 | 3 | 4 | 5 | 6 | 7 | 8 | 9 | 10 | 11 | 12 | 13 | 14 | 15 | 16 | 17 | 18 | 19 | 20 | 21 | 22 | 23 | 24 | 25 | 26 | 27 | 28 | 29 | 30 | 31 | 32 | 33 | 34 | 35 | 36 | 37 | 38 | 39 | 40 | 41 | 42 | 43 | 44 | 45 | 46 | 47 | 48 | 49 | 50 | 51 | 52 | 53 | 54 | 55 | 56 | 57 | 58 | 59 | 60 | 61 | 62 | 63 | 64
ord_wdt | alpha | alpha/k | WROLL_SHIFT_POS_6 | Width1 | Width2 | -855.04 | -828.32 | -801.6 | -774.88 | -748.16 | -721.44 | -694.72 | -668 | -641.28 | -614.56 | -587.84 | -561.12 | -534.4 | -507.68 | -480.96 | -454.24 | -427.52 | -400.8 | -374.08 | -347.36 | -320.64 | -293.92 | -267.2 | -240.48 | -213.76 | -187.04 | -160.32 | -133.6 | -106.88 | -80.16 | -53.44 | -26.72 | 0 | 26.72 | 53.44 | 80.16 | 106.88 | 133.6 | 160.32 | 187.04 | 213.76 | 240.48 | 267.2 | 293.92 | 320.64 | 347.36 | 374.08 | 400.8 | 427.52 | 454.24 | 480.96 | 507.68 | 534.4 | 561.12 | 587.84 | 614.56 | 641.28 | 668 | 694.72 | 721.44 | 748.16 | 774.88 | 801.6 | 828.32 | 855.04
1180 | 437.8558 | 0.001076569 | 0 | 590 | -590 | 0 | 0 | 0 | 0 | 0 | 0 | 0 | 0 | 0 | 0 | 0.001076569 | 0.001076569 | 0.001076569 | 0.001076569 | 0.001076569 | 0.001076569 | 0.001076569 | 0.001076569 | 0.001076569 | 0.001076569 | 0.001076569 | 0.001076569 | 0.001076569 | 0.001076569 | 0.001076569 | 0.001076569 | 0.001076569 | 0.001076569 | 0.001076569 | 0.001076569 | 0.001076569 | 0.001076569 | 0.001076569 | 0.001076569 | 0.001076569 | 0.001076569 | 0.001076569 | 0.001076569 | 0.001076569 | 0.001076569 | 0.001076569 | 0.001076569 | 0.001076569 | 0.001076569 | 0.001076569 | 0.001076569 | 0.001076569 | 0.001076569 | 0.001076569 | 0.001076569 | 0.001076569 | 0.001076569 | 0.001076569 | 0.001076569 | 0.001076569 | 0 | 0 | 0 | 0 | 0 | 0 | 0 | 0 | 0 | 0
1251 | 367.4847 | 0.0009035455 | 0 | 625.5 | -625.5 | 0 | 0 | 0 | 0 | 0 | 0 | 0 | 0 | 0 | 0.0009035455 | 0.0009035455 | 0.0009035455 | 0.0009035455 | 0.0009035455 | 0.0009035455 | 0.0009035455 | 0.0009035455 | 0.0009035455 | 0.0009035455 | 0.0009035455 | 0.0009035455 | 0.0009035455 | 0.0009035455 | 0.0009035455 | 0.0009035455 | 0.0009035455 | 0.0009035455 | 0.0009035455 | 0.0009035455 | 0.0009035455 | 0.0009035455 | 0.0009035455 | 0.0009035455 | 0.0009035455 | 0.0009035455 | 0.0009035455 | 0.0009035455 | 0.0009035455 | 0.0009035455 | 0.0009035455 | 0.0009035455 | 0.0009035455 | 0.0009035455 | 0.0009035455 | 0.0009035455 | 0.0009035455 | 0.0009035455 | 0.0009035455 | 0.0009035455 | 0.0009035455 | 0.0009035455 | 0.0009035455 | 0.0009035455 | 0.0009035455 | 0.0009035455 | 0.0009035455 | 0 | 0 | 0 | 0 | 0 | 0 | 0 | 0 | 0
1266 | 450.2849 | 0.001107129 | 0 | 633 | -633 | 0 | 0 | 0 | 0 | 0 | 0 | 0 | 0 | 0 | 0.001107129 | 0.001107129 | 0.001107129 | 0.001107129 | 0.001107129 | 0.001107129 | 0.001107129 | 0.001107129 | 0.001107129 | 0.001107129 | 0.001107129 | 0.001107129 | 0.001107129 | 0.001107129 | 0.001107129 | 0.001107129 | 0.001107129 | 0.001107129 | 0.001107129 | 0.001107129 | 0.001107129 | 0.001107129 | 0.001107129 | 0.001107129 | 0.001107129 | 0.001107129 | 0.001107129 | 0.001107129 | 0.001107129 | 0.001107129 | 0.001107129 | 0.001107129 | 0.001107129 | 0.001107129 | 0.001107129 | 0.001107129 | 0.001107129 | 0.001107129 | 0.001107129 | 0.001107129 | 0.001107129 | 0.001107129 | 0.001107129 | 0.001107129 | 0.001107129 | 0.001107129 | 0.001107129 | 0 | 0 | 0 | 0 | 0 | 0 | 0 | 0 | 0
1266 | 452.4993 | 0.001112573 | 0 | 633 | -633 | 0 | 0 | 0 | 0 | 0 | 0 | 0 | 0 | 0 | 0.001112573 | 0.001112573 | 0.001112573 | 0.001112573 | 0.001112573 | 0.001112573 | 0.001112573 | 0.001112573 | 0.001112573 | 0.001112573 | 0.001112573 | 0.001112573 | 0.001112573 | 0.001112573 | 0.001112573 | 0.001112573 | 0.001112573 | 0.001112573 | 0.001112573 | 0.001112573 | 0.001112573 | 0.001112573 | 0.001112573 | 0.001112573 | 0.001112573 | 0.001112573 | 0.001112573 | 0.001112573 | 0.001112573 | 0.001112573 | 0.001112573 | 0.001112573 | 0.001112573 | 0.001112573 | 0.001112573 | 0.001112573 | 0.001112573 | 0.001112573 | 0.001112573 | 0.001112573 | 0.001112573 | 0.001112573 | 0.001112573 | 0.001112573 | 0.001112573 | 0.001112573 | 0.001112573 | 0 | 0 | 0 | 0 | 0 | 0 | 0 | 0 | 0
1266 | 476.3336 | 0.001171175 | 0 | 633 | -633 | 0 | 0 | 0 | 0 | 0 | 0 | 0 | 0 | 0 | 0.001171175 | 0.001171175 | 0.001171175 | 0.001171175 | 0.001171175 | 0.001171175 | 0.001171175 | 0.001171175 | 0.001171175 | 0.001171175 | 0.001171175 | 0.001171175 | 0.001171175 | 0.001171175 | 0.001171175 | 0.001171175 | 0.001171175 | 0.001171175 | 0.001171175 | 0.001171175 | 0.001171175 | 0.001171175 | 0.001171175 | 0.001171175 | 0.001171175 | 0.001171175 | 0.001171175 | 0.001171175 | 0.001171175 | 0.001171175 | 0.001171175 | 0.001171175 | 0.001171175 | 0.001171175 | 0.001171175 | 0.001171175 | 0.001171175 | 0.001171175 | 0.001171175 | 0.001171175 | 0.001171175 | 0.001171175 | 0.001171175 | 0.001171175 | 0.001171175 | 0.001171175 | 0.001171175 | 0 | 0 | 0 | 0 | 0 | 0 | 0 | 0 | 0
1266 | 462.1282 | 0.001136248 | -10 | 623 | -643 | 0 | 0 | 0 | 0 | 0 | 0 | 0 | 0 | 0.001136248 | 0.001136248 | 0.001136248 | 0.001136248 | 0.001136248 | 0.001136248 | 0.001136248 | 0.001136248 | 0.001136248 | 0.001136248 | 0.001136248 | 0.001136248 | 0.001136248 | 0.001136248 | 0.001136248 | 0.001136248 | 0.001136248 | 0.001136248 | 0.001136248 | 0.001136248 | 0.001136248 | 0.001136248 | 0.001136248 | 0.001136248 | 0.001136248 | 0.001136248 | 0.001136248 | 0.001136248 | 0.001136248 | 0.001136248 | 0.001136248 | 0.001136248 | 0.001136248 | 0.001136248 | 0.001136248 | 0.001136248 | 0.001136248 | 0.001136248 | 0.001136248 | 0.001136248 | 0.001136248 | 0.001136248 | 0.001136248 | 0.001136248 | 0.001136248 | 0.001136248 | 0.001136248 | 0.001136248 | 0 | 0 | 0 | 0 | 0 | 0 | 0 | 0 | 0
1253 | 462.6784 | 0.001137601 | -20 | 606.5 | -646.5 | 0 | 0 | 0 | 0 | 0 | 0 | 0 | 0 | 0.001137601 | 0.001137601 | 0.001137601 | 0.001137601 | 0.001137601 | 0.001137601 | 0.001137601 | 0.001137601 | 0.001137601 | 0.001137601 | 0.001137601 | 0.001137601 | 0.001137601 | 0.001137601 | 0.001137601 | 0.001137601 | 0.001137601 | 0.001137601 | 0.001137601 | 0.001137601 | 0.001137601 | 0.001137601 | 0.001137601 | 0.001137601 | 0.001137601 | 0.001137601 | 0.001137601 | 0.001137601 | 0.001137601 | 0.001137601 | 0.001137601 | 0.001137601 | 0.001137601 | 0.001137601 | 0.001137601 | 0.001137601 | 0.001137601 | 0.001137601 | 0.001137601 | 0.001137601 | 0.001137601 | 0.001137601 | 0.001137601 | 0.001137601 | 0.001137601 | 0.001137601 | 0.001137601 | 0 | 0 | 0 | 0 | 0 | 0 | 0 | 0 | 0 | 0
1253 | 474.0001 | 0.001165438 | -30 | 596.5 | -656.5 | 0 | 0 | 0 | 0 | 0 | 0 | 0 | 0 | 0.001165438 | 0.001165438 | 0.001165438 | 0.001165438 | 0.001165438 | 0.001165438 | 0.001165438 | 0.001165438 | 0.001165438 | 0.001165438 | 0.001165438 | 0.001165438 | 0.001165438 | 0.001165438 | 0.001165438 | 0.001165438 | 0.001165438 | 0.001165438 | 0.001165438 | 0.001165438 | 0.001165438 | 0.001165438 | 0.001165438 | 0.001165438 | 0.001165438 | 0.001165438 | 0.001165438 | 0.001165438 | 0.001165438 | 0.001165438 | 0.001165438 | 0.001165438 | 0.001165438 | 0.001165438 | 0.001165438 | 0.001165438 | 0.001165438 | 0.001165438 | 0.001165438 | 0.001165438 | 0.001165438 | 0.001165438 | 0.001165438 | 0.001165438 | 0.001165438 | 0.001165438 | 0.001165438 | 0 | 0 | 0 | 0 | 0 | 0 | 0 | 0 | 0 | 0
1253 | 470.073 | 0.001155782 | -40 | 586.5 | -666.5 | 0 | 0 | 0 | 0 | 0 | 0 | 0 | 0 | 0.001155782 | 0.001155782 | 0.001155782 | 0.001155782 | 0.001155782 | 0.001155782 | 0.001155782 | 0.001155782 | 0.001155782 | 0.001155782 | 0.001155782 | 0.001155782 | 0.001155782 | 0.001155782 | 0.001155782 | 0.001155782 | 0.001155782 | 0.001155782 | 0.001155782 | 0.001155782 | 0.001155782 | 0.001155782 | 0.001155782 | 0.001155782 | 0.001155782 | 0.001155782 | 0.001155782 | 0.001155782 | 0.001155782 | 0.001155782 | 0.001155782 | 0.001155782 | 0.001155782 | 0.001155782 | 0.001155782 | 0.001155782 | 0.001155782 | 0.001155782 | 0.001155782 | 0.001155782 | 0.001155782 | 0.001155782 | 0.001155782 | 0.001155782 | 0.001155782 | 0.001155782 | 0 | 0 | 0 | 0 | 0 | 0 | 0 | 0 | 0 | 0 | 0
1337 | 497.7287 | 0.00122378 | -30 | 638.5 | -698.5 | 0 | 0 | 0 | 0 | 0 | 0 | 0.00122378 | 0.00122378 | 0.00122378 | 0.00122378 | 0.00122378 | 0.00122378 | 0.00122378 | 0.00122378 | 0.00122378 | 0.00122378 | 0.00122378 | 0.00122378 | 0.00122378 | 0.00122378 | 0.00122378 | 0.00122378 | 0.00122378 | 0.00122378 | 0.00122378 | 0.00122378 | 0.00122378 | 0.00122378 | 0.00122378 | 0.00122378 | 0.00122378 | 0.00122378 | 0.00122378 | 0.00122378 | 0.00122378 | 0.00122378 | 0.00122378 | 0.00122378 | 0.00122378 | 0.00122378 | 0.00122378 | 0.00122378 | 0.00122378 | 0.00122378 | 0.00122378 | 0.00122378 | 0.00122378 | 0.00122378 | 0.00122378 | 0.00122378 | 0.00122378 | 0.00122378 | 0.00122378 | 0.00122378 | 0.00122378 | 0.00122378 | 0 | 0 | 0 | 0 | 0 | 0 | 0 | 0 | 0
1385 | 275.5287 | 0.0006774505 | -20 | 672.5 | -712.5 | 0 | 0 | 0 | 0 | 0 | 0 | 0.0006774505 | 0.0006774505 | 0.0006774505 | 0.0006774505 | 0.0006774505 | 0.0006774505 | 0.0006774505 | 0.0006774505 | 0.0006774505 | 0.0006774505 | 0.0006774505 | 0.0006774505 | 0.0006774505 | 0.0006774505 | 0.0006774505 | 0.0006774505 | 0.0006774505 | 0.0006774505 | 0.0006774505 | 0.0006774505 | 0.0006774505 | 0.0006774505 | 0.0006774505 | 0.0006774505 | 0.0006774505 | 0.0006774505 | 0.0006774505 | 0.0006774505 | 0.0006774505 | 0.0006774505 | 0.0006774505 | 0.0006774505 | 0.0006774505 | 0.0006774505 | 0.0006774505 | 0.0006774505 | 0.0006774505 | 0.0006774505 | 0.0006774505 | 0.0006774505 | 0.0006774505 | 0.0006774505 | 0.0006774505 | 0.0006774505 | 0.0006774505 | 0.0006774505 | 0.0006774505 | 0.0006774505 | 0.0006774505 | 0.0006774505 | 0.0006774505 | 0.0006774505 | 0 | 0 | 0 | 0 | 0 | 0 | 0
1385 | 281.2195 | 0.0006914426 | -10 | 682.5 | -702.5 | 0 | 0 | 0 | 0 | 0 | 0 | 0.0006914426 | 0.0006914426 | 0.0006914426 | 0.0006914426 | 0.0006914426 | 0.0006914426 | 0.0006914426 | 0.0006914426 | 0.0006914426 | 0.0006914426 | 0.0006914426 | 0.0006914426 | 0.0006914426 | 0.0006914426 | 0.0006914426 | 0.0006914426 | 0.0006914426 | 0.0006914426 | 0.0006914426 | 0.0006914426 | 0.0006914426 | 0.0006914426 | 0.0006914426 | 0.0006914426 | 0.0006914426 | 0.0006914426 | 0.0006914426 | 0.0006914426 | 0.0006914426 | 0.0006914426 | 0.0006914426 | 0.0006914426 | 0.0006914426 | 0.0006914426 | 0.0006914426 | 0.0006914426 | 0.0006914426 | 0.0006914426 | 0.0006914426 | 0.0006914426 | 0.0006914426 | 0.0006914426 | 0.0006914426 | 0.0006914426 | 0.0006914426 | 0.0006914426 | 0.0006914426 | 0.0006914426 | 0.0006914426 | 0.0006914426 | 0.0006914426 | 0.0006914426 | 0 | 0 | 0 | 0 | 0 | 0 | 0
1450 | 456.0365 | 0.00112127 | 0 | 725 | -725 | 0 | 0 | 0 | 0 | 0 | 0.00112127 | 0.00112127 | 0.00112127 | 0.00112127 | 0.00112127 | 0.00112127 | 0.00112127 | 0.00112127 | 0.00112127 | 0.00112127 | 0.00112127 | 0.00112127 | 0.00112127 | 0.00112127 | 0.00112127 | 0.00112127 | 0.00112127 | 0.00112127 | 0.00112127 | 0.00112127 | 0.00112127 | 0.00112127 | 0.00112127 | 0.00112127 | 0.00112127 | 0.00112127 | 0.00112127 | 0.00112127 | 0.00112127 | 0.00112127 | 0.00112127 | 0.00112127 | 0.00112127 | 0.00112127 | 0.00112127 | 0.00112127 | 0.00112127 | 0.00112127 | 0.00112127 | 0.00112127 | 0.00112127 | 0.00112127 | 0.00112127 | 0.00112127 | 0.00112127 | 0.00112127 | 0.00112127 | 0.00112127 | 0.00112127 | 0.00112127 | 0.00112127 | 0.00112127 | 0.00112127 | 0.00112127 | 0.00112127 | 0 | 0 | 0 | 0 | 0
1450 | 442.3384 | 0.00108759 | 10 | 735 | -715 | 0 | 0 | 0 | 0 | 0 | 0 | 0.00108759 | 0.00108759 | 0.00108759 | 0.00108759 | 0.00108759 | 0.00108759 | 0.00108759 | 0.00108759 | 0.00108759 | 0.00108759 | 0.00108759 | 0.00108759 | 0.00108759 | 0.00108759 | 0.00108759 | 0.00108759 | 0.00108759 | 0.00108759 | 0.00108759 | 0.00108759 | 0.00108759 | 0.00108759 | 0.00108759 | 0.00108759 | 0.00108759 | 0.00108759 | 0.00108759 | 0.00108759 | 0.00108759 | 0.00108759 | 0.00108759 | 0.00108759 | 0.00108759 | 0.00108759 | 0.00108759 | 0.00108759 | 0.00108759 | 0.00108759 | 0.00108759 | 0.00108759 | 0.00108759 | 0.00108759 | 0.00108759 | 0.00108759 | 0.00108759 | 0.00108759 | 0.00108759 | 0.00108759 | 0.00108759 | 0.00108759 | 0.00108759 | 0.00108759 | 0.00108759 | 0.00108759 | 0 | 0 | 0 | 0 | 0
1558 | 521.9338 | 0.001283294 | 20 | 799 | -759 | 0 | 0 | 0 | 0 | 0.001283294 | 0.001283294 | 0.001283294 | 0.001283294 | 0.001283294 | 0.001283294 | 0.001283294 | 0.001283294 | 0.001283294 | 0.001283294 | 0.001283294 | 0.001283294 | 0.001283294 | 0.001283294 | 0.001283294 | 0.001283294 | 0.001283294 | 0.001283294 | 0.001283294 | 0.001283294 | 0.001283294 | 0.001283294 | 0.001283294 | 0.001283294 | 0.001283294 | 0.001283294 | 0.001283294 | 0.001283294 | 0.001283294 | 0.001283294 | 0.001283294 | 0.001283294 | 0.001283294 | 0.001283294 | 0.001283294 | 0.001283294 | 0.001283294 | 0.001283294 | 0.001283294 | 0.001283294 | 0.001283294 | 0.001283294 | 0.001283294 | 0.001283294 | 0.001283294 | 0.001283294 | 0.001283294 | 0.001283294 | 0.001283294 | 0.001283294 | 0.001283294 | 0.001283294 | 0.001283294 | 0.001283294 | 0.001283294 | 0.001283294 | 0.001283294 | 0.001283294 | 0 | 0 | 0
1595 | 521.4672 | 0.001282147 | 30 | 827.5 | -767.5 | 0 | 0 | 0 | 0 | 0.001282147 | 0.001282147 | 0.001282147 | 0.001282147 | 0.001282147 | 0.001282147 | 0.001282147 | 0.001282147 | 0.001282147 | 0.001282147 | 0.001282147 | 0.001282147 | 0.001282147 | 0.001282147 | 0.001282147 | 0.001282147 | 0.001282147 | 0.001282147 | 0.001282147 | 0.001282147 | 0.001282147 | 0.001282147 | 0.001282147 | 0.001282147 | 0.001282147 | 0.001282147 | 0.001282147 | 0.001282147 | 0.001282147 | 0.001282147 | 0.001282147 | 0.001282147 | 0.001282147 | 0.001282147 | 0.001282147 | 0.001282147 | 0.001282147 | 0.001282147 | 0.001282147 | 0.001282147 | 0.001282147 | 0.001282147 | 0.001282147 | 0.001282147 | 0.001282147 | 0.001282147 | 0.001282147 | 0.001282147 | 0.001282147 | 0.001282147 | 0.001282147 | 0.001282147 | 0.001282147 | 0.001282147 | 0.001282147 | 0.001282147 | 0.001282147 | 0.001282147 | 0.001282147 | 0 | 0
1595 | 504.2472 | 0.001239807 | 40 | 837.5 | -757.5 | 0 | 0 | 0 | 0 | 0.001239807 | 0.001239807 | 0.001239807 | 0.001239807 | 0.001239807 | 0.001239807 | 0.001239807 | 0.001239807 | 0.001239807 | 0.001239807 | 0.001239807 | 0.001239807 | 0.001239807 | 0.001239807 | 0.001239807 | 0.001239807 | 0.001239807 | 0.001239807 | 0.001239807 | 0.001239807 | 0.001239807 | 0.001239807 | 0.001239807 | 0.001239807 | 0.001239807 | 0.001239807 | 0.001239807 | 0.001239807 | 0.001239807 | 0.001239807 | 0.001239807 | 0.001239807 | 0.001239807 | 0.001239807 | 0.001239807 | 0.001239807 | 0.001239807 | 0.001239807 | 0.001239807 | 0.001239807 | 0.001239807 | 0.001239807 | 0.001239807 | 0.001239807 | 0.001239807 | 0.001239807 | 0.001239807 | 0.001239807 | 0.001239807 | 0.001239807 | 0.001239807 | 0.001239807 | 0.001239807 | 0.001239807 | 0.001239807 | 0.001239807 | 0.001239807 | 0.001239807 | 0.001239807 | 0.001239807 | 0
1571 | 575.0493 | 0.001413891 | 30 | 815.5 | -755.5 | 0 | 0 | 0 | 0 | 0.001413891 | 0.001413891 | 0.001413891 | 0.001413891 | 0.001413891 | 0.001413891 | 0.001413891 | 0.001413891 | 0.001413891 | 0.001413891 | 0.001413891 | 0.001413891 | 0.001413891 | 0.001413891 | 0.001413891 | 0.001413891 | 0.001413891 | 0.001413891 | 0.001413891 | 0.001413891 | 0.001413891 | 0.001413891 | 0.001413891 | 0.001413891 | 0.001413891 | 0.001413891 | 0.001413891 | 0.001413891 | 0.001413891 | 0.001413891 | 0.001413891 | 0.001413891 | 0.001413891 | 0.001413891 | 0.001413891 | 0.001413891 | 0.001413891 | 0.001413891 | 0.001413891 | 0.001413891 | 0.001413891 | 0.001413891 | 0.001413891 | 0.001413891 | 0.001413891 | 0.001413891 | 0.001413891 | 0.001413891 | 0.001413891 | 0.001413891 | 0.001413891 | 0.001413891 | 0.001413891 | 0.001413891 | 0.001413891 | 0.001413891 | 0.001413891 | 0.001413891 | 0.001413891 | 0 | 0
1567 | 597.5868 | 0.001469304 | 20 | 803.5 | -763.5 | 0 | 0 | 0 | 0 | 0.001469304 | 0.001469304 | 0.001469304 | 0.001469304 | 0.001469304 | 0.001469304 | 0.001469304 | 0.001469304 | 0.001469304 | 0.001469304 | 0.001469304 | 0.001469304 | 0.001469304 | 0.001469304 | 0.001469304 | 0.001469304 | 0.001469304 | 0.001469304 | 0.001469304 | 0.001469304 | 0.001469304 | 0.001469304 | 0.001469304 | 0.001469304 | 0.001469304 | 0.001469304 | 0.001469304 | 0.001469304 | 0.001469304 | 0.001469304 | 0.001469304 | 0.001469304 | 0.001469304 | 0.001469304 | 0.001469304 | 0.001469304 | 0.001469304 | 0.001469304 | 0.001469304 | 0.001469304 | 0.001469304 | 0.001469304 | 0.001469304 | 0.001469304 | 0.001469304 | 0.001469304 | 0.001469304 | 0.001469304 | 0.001469304 | 0.001469304 | 0.001469304 | 0.001469304 | 0.001469304 | 0.001469304 | 0.001469304 | 0.001469304 | 0.001469304 | 0.001469304 | 0.001469304 | 0 | 0
1567 | 604.3934 | 0.00148604 | 10 | 793.5 | -773.5 | 0 | 0 | 0 | 0 | 0.00148604 | 0.00148604 | 0.00148604 | 0.00148604 | 0.00148604 | 0.00148604 | 0.00148604 | 0.00148604 | 0.00148604 | 0.00148604 | 0.00148604 | 0.00148604 | 0.00148604 | 0.00148604 | 0.00148604 | 0.00148604 | 0.00148604 | 0.00148604 | 0.00148604 | 0.00148604 | 0.00148604 | 0.00148604 | 0.00148604 | 0.00148604 | 0.00148604 | 0.00148604 | 0.00148604 | 0.00148604 | 0.00148604 | 0.00148604 | 0.00148604 | 0.00148604 | 0.00148604 | 0.00148604 | 0.00148604 | 0.00148604 | 0.00148604 | 0.00148604 | 0.00148604 | 0.00148604 | 0.00148604 | 0.00148604 | 0.00148604 | 0.00148604 | 0.00148604 | 0.00148604 | 0.00148604 | 0.00148604 | 0.00148604 | 0.00148604 | 0.00148604 | 0.00148604 | 0.00148604 | 0.00148604 | 0.00148604 | 0.00148604 | 0.00148604 | 0.00148604 | 0 | 0 | 0
1567 | 585.32 | 0.001439143 | 0 | 783.5 | -783.5 | 0 | 0 | 0 | 0.001439143 | 0.001439143 | 0.001439143 | 0.001439143 | 0.001439143 | 0.001439143 | 0.001439143 | 0.001439143 | 0.001439143 | 0.001439143 | 0.001439143 | 0.001439143 | 0.001439143 | 0.001439143 | 0.001439143 | 0.001439143 | 0.001439143 | 0.001439143 | 0.001439143 | 0.001439143 | 0.001439143 | 0.001439143 | 0.001439143 | 0.001439143 | 0.001439143 | 0.001439143 | 0.001439143 | 0.001439143 | 0.001439143 | 0.001439143 | 0.001439143 | 0.001439143 | 0.001439143 | 0.001439143 | 0.001439143 | 0.001439143 | 0.001439143 | 0.001439143 | 0.001439143 | 0.001439143 | 0.001439143 | 0.001439143 | 0.001439143 | 0.001439143 | 0.001439143 | 0.001439143 | 0.001439143 | 0.001439143 | 0.001439143 | 0.001439143 | 0.001439143 | 0.001439143 | 0.001439143 | 0.001439143 | 0.001439143 | 0.001439143 | 0.001439143 | 0.001439143 | 0.001439143 | 0 | 0 | 0
1534 | 350.277 | 0.0008612362 | -10 | 757 | -777 | 0 | 0 | 0 | 0.0008612362 | 0.0008612362 | 0.0008612362 | 0.0008612362 | 0.0008612362 | 0.0008612362 | 0.0008612362 | 0.0008612362 | 0.0008612362 | 0.0008612362 | 0.0008612362 | 0.0008612362 | 0.0008612362 | 0.0008612362 | 0.0008612362 | 0.0008612362 | 0.0008612362 | 0.0008612362 | 0.0008612362 | 0.0008612362 | 0.0008612362 | 0.0008612362 | 0.0008612362 | 0.0008612362 | 0.0008612362 | 0.0008612362 | 0.0008612362 | 0.0008612362 | 0.0008612362 | 0.0008612362 | 0.0008612362 | 0.0008612362 | 0.0008612362 | 0.0008612362 | 0.0008612362 | 0.0008612362 | 0.0008612362 | 0.0008612362 | 0.0008612362 | 0.0008612362 | 0.0008612362 | 0.0008612362 | 0.0008612362 | 0.0008612362 | 0.0008612362 | 0.0008612362 | 0.0008612362 | 0.0008612362 | 0.0008612362 | 0.0008612362 | 0.0008612362 | 0.0008612362 | 0.0008612362 | 0.0008612362 | 0.0008612362 | 0.0008612362 | 0.0008612362 | 0.0008612362 | 0 | 0 | 0 | 0
1534 | 351.4644 | 0.0008641559 | -20 | 747 | -787 | 0 | 0 | 0 | 0.0008641559 | 0.0008641559 | 0.0008641559 | 0.0008641559 | 0.0008641559 | 0.0008641559 | 0.0008641559 | 0.0008641559 | 0.0008641559 | 0.0008641559 | 0.0008641559 | 0.0008641559 | 0.0008641559 | 0.0008641559 | 0.0008641559 | 0.0008641559 | 0.0008641559 | 0.0008641559 | 0.0008641559 | 0.0008641559 | 0.0008641559 | 0.0008641559 | 0.0008641559 | 0.0008641559 | 0.0008641559 | 0.0008641559 | 0.0008641559 | 0.0008641559 | 0.0008641559 | 0.0008641559 | 0.0008641559 | 0.0008641559 | 0.0008641559 | 0.0008641559 | 0.0008641559 | 0.0008641559 | 0.0008641559 | 0.0008641559 | 0.0008641559 | 0.0008641559 | 0.0008641559 | 0.0008641559 | 0.0008641559 | 0.0008641559 | 0.0008641559 | 0.0008641559 | 0.0008641559 | 0.0008641559 | 0.0008641559 | 0.0008641559 | 0.0008641559 | 0.0008641559 | 0.0008641559 | 0.0008641559 | 0.0008641559 | 0.0008641559 | 0.0008641559 | 0 | 0 | 0 | 0 | 0
1534 | 359.1799 | 0.0008831261 | -30 | 737 | -797 | 0 | 0 | 0 | 0.0008831261 | 0.0008831261 | 0.0008831261 | 0.0008831261 | 0.0008831261 | 0.0008831261 | 0.0008831261 | 0.0008831261 | 0.0008831261 | 0.0008831261 | 0.0008831261 | 0.0008831261 | 0.0008831261 | 0.0008831261 | 0.0008831261 | 0.0008831261 | 0.0008831261 | 0.0008831261 | 0.0008831261 | 0.0008831261 | 0.0008831261 | 0.0008831261 | 0.0008831261 | 0.0008831261 | 0.0008831261 | 0.0008831261 | 0.0008831261 | 0.0008831261 | 0.0008831261 | 0.0008831261 | 0.0008831261 | 0.0008831261 | 0.0008831261 | 0.0008831261 | 0.0008831261 | 0.0008831261 | 0.0008831261 | 0.0008831261 | 0.0008831261 | 0.0008831261 | 0.0008831261 | 0.0008831261 | 0.0008831261 | 0.0008831261 | 0.0008831261 | 0.0008831261 | 0.0008831261 | 0.0008831261 | 0.0008831261 | 0.0008831261 | 0.0008831261 | 0.0008831261 | 0.0008831261 | 0.0008831261 | 0.0008831261 | 0.0008831261 | 0.0008831261 | 0 | 0 | 0 | 0 | 0
1486 | 577.1579 | 0.001419075 | -40 | 703 | -783 | 0 | 0 | 0 | 0.001419075 | 0.001419075 | 0.001419075 | 0.001419075 | 0.001419075 | 0.001419075 | 0.001419075 | 0.001419075 | 0.001419075 | 0.001419075 | 0.001419075 | 0.001419075 | 0.001419075 | 0.001419075 | 0.001419075 | 0.001419075 | 0.001419075 | 0.001419075 | 0.001419075 | 0.001419075 | 0.001419075 | 0.001419075 | 0.001419075 | 0.001419075 | 0.001419075 | 0.001419075 | 0.001419075 | 0.001419075 | 0.001419075 | 0.001419075 | 0.001419075 | 0.001419075 | 0.001419075 | 0.001419075 | 0.001419075 | 0.001419075 | 0.001419075 | 0.001419075 | 0.001419075 | 0.001419075 | 0.001419075 | 0.001419075 | 0.001419075 | 0.001419075 | 0.001419075 | 0.001419075 | 0.001419075 | 0.001419075 | 0.001419075 | 0.001419075 | 0.001419075 | 0.001419075 | 0.001419075 | 0.001419075 | 0.001419075 | 0.001419075 | 0 | 0 | 0 | 0 | 0 | 0
1486 | 572.2877 | 0.001407101 | -30 | 713 | -773 | 0 | 0 | 0 | 0 | 0.001407101 | 0.001407101 | 0.001407101 | 0.001407101 | 0.001407101 | 0.001407101 | 0.001407101 | 0.001407101 | 0.001407101 | 0.001407101 | 0.001407101 | 0.001407101 | 0.001407101 | 0.001407101 | 0.001407101 | 0.001407101 | 0.001407101 | 0.001407101 | 0.001407101 | 0.001407101 | 0.001407101 | 0.001407101 | 0.001407101 | 0.001407101 | 0.001407101 | 0.001407101 | 0.001407101 | 0.001407101 | 0.001407101 | 0.001407101 | 0.001407101 | 0.001407101 | 0.001407101 | 0.001407101 | 0.001407101 | 0.001407101 | 0.001407101 | 0.001407101 | 0.001407101 | 0.001407101 | 0.001407101 | 0.001407101 | 0.001407101 | 0.001407101 | 0.001407101 | 0.001407101 | 0.001407101 | 0.001407101 | 0.001407101 | 0.001407101 | 0.001407101 | 0.001407101 | 0.001407101 | 0.001407101 | 0.001407101 | 0 | 0 | 0 | 0 | 0 | 0
1417 | 548.5517 | 0.00134874 | -20 | 688.5 | -728.5 | 0 | 0 | 0 | 0 | 0 | 0.00134874 | 0.00134874 | 0.00134874 | 0.00134874 | 0.00134874 | 0.00134874 | 0.00134874 | 0.00134874 | 0.00134874 | 0.00134874 | 0.00134874 | 0.00134874 | 0.00134874 | 0.00134874 | 0.00134874 | 0.00134874 | 0.00134874 | 0.00134874 | 0.00134874 | 0.00134874 | 0.00134874 | 0.00134874 | 0.00134874 | 0.00134874 | 0.00134874 | 0.00134874 | 0.00134874 | 0.00134874 | 0.00134874 | 0.00134874 | 0.00134874 | 0.00134874 | 0.00134874 | 0.00134874 | 0.00134874 | 0.00134874 | 0.00134874 | 0.00134874 | 0.00134874 | 0.00134874 | 0.00134874 | 0.00134874 | 0.00134874 | 0.00134874 | 0.00134874 | 0.00134874 | 0.00134874 | 0.00134874 | 0.00134874 | 0.00134874 | 0.00134874 | 0.00134874 | 0.00134874 | 0 | 0 | 0 | 0 | 0 | 0 | 0
1417 | 561.2348 | 0.001379924 | -10 | 698.5 | -718.5 | 0 | 0 | 0 | 0 | 0 | 0 | 0.001379924 | 0.001379924 | 0.001379924 | 0.001379924 | 0.001379924 | 0.001379924 | 0.001379924 | 0.001379924 | 0.001379924 | 0.001379924 | 0.001379924 | 0.001379924 | 0.001379924 | 0.001379924 | 0.001379924 | 0.001379924 | 0.001379924 | 0.001379924 | 0.001379924 | 0.001379924 | 0.001379924 | 0.001379924 | 0.001379924 | 0.001379924 | 0.001379924 | 0.001379924 | 0.001379924 | 0.001379924 | 0.001379924 | 0.001379924 | 0.001379924 | 0.001379924 | 0.001379924 | 0.001379924 | 0.001379924 | 0.001379924 | 0.001379924 | 0.001379924 | 0.001379924 | 0.001379924 | 0.001379924 | 0.001379924 | 0.001379924 | 0.001379924 | 0.001379924 | 0.001379924 | 0.001379924 | 0.001379924 | 0.001379924 | 0.001379924 | 0.001379924 | 0.001379924 | 0.001379924 | 0 | 0 | 0 | 0 | 0 | 0
1391 | 873.5008 | 0.002147702 | 0 | 695.5 | -695.5 | 0 | 0 | 0 | 0 | 0 | 0 | 0.002147702 | 0.002147702 | 0.002147702 | 0.002147702 | 0.002147702 | 0.002147702 | 0.002147702 | 0.002147702 | 0.002147702 | 0.002147702 | 0.002147702 | 0.002147702 | 0.002147702 | 0.002147702 | 0.002147702 | 0.002147702 | 0.002147702 | 0.002147702 | 0.002147702 | 0.002147702 | 0.002147702 | 0.002147702 | 0.002147702 | 0.002147702 | 0.002147702 | 0.002147702 | 0.002147702 | 0.002147702 | 0.002147702 | 0.002147702 | 0.002147702 | 0.002147702 | 0.002147702 | 0.002147702 | 0.002147702 | 0.002147702 | 0.002147702 | 0.002147702 | 0.002147702 | 0.002147702 | 0.002147702 | 0.002147702 | 0.002147702 | 0.002147702 | 0.002147702 | 0.002147702 | 0.002147702 | 0.002147702 | 0.002147702 | 0.002147702 | 0.002147702 | 0.002147702 | 0.002147702 | 0 | 0 | 0 | 0 | 0 | 0
1391 | 844.9296 | 0.002077453 | 10 | 705.5 | -685.5 | 0 | 0 | 0 | 0 | 0 | 0 | 0 | 0.002077453 | 0.002077453 | 0.002077453 | 0.002077453 | 0.002077453 | 0.002077453 | 0.002077453 | 0.002077453 | 0.002077453 | 0.002077453 | 0.002077453 | 0.002077453 | 0.002077453 | 0.002077453 | 0.002077453 | 0.002077453 | 0.002077453 | 0.002077453 | 0.002077453 | 0.002077453 | 0.002077453 | 0.002077453 | 0.002077453 | 0.002077453 | 0.002077453 | 0.002077453 | 0.002077453 | 0.002077453 | 0.002077453 | 0.002077453 | 0.002077453 | 0.002077453 | 0.002077453 | 0.002077453 | 0.002077453 | 0.002077453 | 0.002077453 | 0.002077453 | 0.002077453 | 0.002077453 | 0.002077453 | 0.002077453 | 0.002077453 | 0.002077453 | 0.002077453 | 0.002077453 | 0.002077453 | 0.002077453 | 0.002077453 | 0.002077453 | 0.002077453 | 0.002077453 | 0 | 0 | 0 | 0 | 0 | 0
1417 | 541.0546 | 0.001330307 | 20 | 728.5 | -688.5 | 0 | 0 | 0 | 0 | 0 | 0 | 0 | 0.001330307 | 0.001330307 | 0.001330307 | 0.001330307 | 0.001330307 | 0.001330307 | 0.001330307 | 0.001330307 | 0.001330307 | 0.001330307 | 0.001330307 | 0.001330307 | 0.001330307 | 0.001330307 | 0.001330307 | 0.001330307 | 0.001330307 | 0.001330307 | 0.001330307 | 0.001330307 | 0.001330307 | 0.001330307 | 0.001330307 | 0.001330307 | 0.001330307 | 0.001330307 | 0.001330307 | 0.001330307 | 0.001330307 | 0.001330307 | 0.001330307 | 0.001330307 | 0.001330307 | 0.001330307 | 0.001330307 | 0.001330307 | 0.001330307 | 0.001330307 | 0.001330307 | 0.001330307 | 0.001330307 | 0.001330307 | 0.001330307 | 0.001330307 | 0.001330307 | 0.001330307 | 0.001330307 | 0.001330307 | 0.001330307 | 0.001330307 | 0.001330307 | 0.001330307 | 0.001330307 | 0 | 0 | 0 | 0 | 0
1381 | 450.0257 | 0.001106491 | 30 | 720.5 | -660.5 | 0 | 0 | 0 | 0 | 0 | 0 | 0 | 0 | 0.001106491 | 0.001106491 | 0.001106491 | 0.001106491 | 0.001106491 | 0.001106491 | 0.001106491 | 0.001106491 | 0.001106491 | 0.001106491 | 0.001106491 | 0.001106491 | 0.001106491 | 0.001106491 | 0.001106491 | 0.001106491 | 0.001106491 | 0.001106491 | 0.001106491 | 0.001106491 | 0.001106491 | 0.001106491 | 0.001106491 | 0.001106491 | 0.001106491 | 0.001106491 | 0.001106491 | 0.001106491 | 0.001106491 | 0.001106491 | 0.001106491 | 0.001106491 | 0.001106491 | 0.001106491 | 0.001106491 | 0.001106491 | 0.001106491 | 0.001106491 | 0.001106491 | 0.001106491 | 0.001106491 | 0.001106491 | 0.001106491 | 0.001106491 | 0.001106491 | 0.001106491 | 0.001106491 | 0.001106491 | 0.001106491 | 0.001106491 | 0.001106491 | 0 | 0 | 0 | 0 | 0 | 0
1381 | 438.8374 | 0.001078982 | 40 | 730.5 | -650.5 | 0 | 0 | 0 | 0 | 0 | 0 | 0 | 0 | 0.001078982 | 0.001078982 | 0.001078982 | 0.001078982 | 0.001078982 | 0.001078982 | 0.001078982 | 0.001078982 | 0.001078982 | 0.001078982 | 0.001078982 | 0.001078982 | 0.001078982 | 0.001078982 | 0.001078982 | 0.001078982 | 0.001078982 | 0.001078982 | 0.001078982 | 0.001078982 | 0.001078982 | 0.001078982 | 0.001078982 | 0.001078982 | 0.001078982 | 0.001078982 | 0.001078982 | 0.001078982 | 0.001078982 | 0.001078982 | 0.001078982 | 0.001078982 | 0.001078982 | 0.001078982 | 0.001078982 | 0.001078982 | 0.001078982 | 0.001078982 | 0.001078982 | 0.001078982 | 0.001078982 | 0.001078982 | 0.001078982 | 0.001078982 | 0.001078982 | 0.001078982 | 0.001078982 | 0.001078982 | 0.001078982 | 0.001078982 | 0.001078982 | 0.001078982 | 0 | 0 | 0 | 0 | 0
1380 | 409.3065 | 0.001006374 | 30 | 720 | -660 | 0 | 0 | 0 | 0 | 0 | 0 | 0 | 0 | 0.001006374 | 0.001006374 | 0.001006374 | 0.001006374 | 0.001006374 | 0.001006374 | 0.001006374 | 0.001006374 | 0.001006374 | 0.001006374 | 0.001006374 | 0.001006374 | 0.001006374 | 0.001006374 | 0.001006374 | 0.001006374 | 0.001006374 | 0.001006374 | 0.001006374 | 0.001006374 | 0.001006374 | 0.001006374 | 0.001006374 | 0.001006374 | 0.001006374 | 0.001006374 | 0.001006374 | 0.001006374 | 0.001006374 | 0.001006374 | 0.001006374 | 0.001006374 | 0.001006374 | 0.001006374 | 0.001006374 | 0.001006374 | 0.001006374 | 0.001006374 | 0.001006374 | 0.001006374 | 0.001006374 | 0.001006374 | 0.001006374 | 0.001006374 | 0.001006374 | 0.001006374 | 0.001006374 | 0.001006374 | 0.001006374 | 0.001006374 | 0.001006374 | 0 | 0 | 0 | 0 | 0 | 0
1380 | 413.6647 | 0.00101709 | 20 | 710 | -670 | 0 | 0 | 0 | 0 | 0 | 0 | 0 | 0.00101709 | 0.00101709 | 0.00101709 | 0.00101709 | 0.00101709 | 0.00101709 | 0.00101709 | 0.00101709 | 0.00101709 | 0.00101709 | 0.00101709 | 0.00101709 | 0.00101709 | 0.00101709 | 0.00101709 | 0.00101709 | 0.00101709 | 0.00101709 | 0.00101709 | 0.00101709 | 0.00101709 | 0.00101709 | 0.00101709 | 0.00101709 | 0.00101709 | 0.00101709 | 0.00101709 | 0.00101709 | 0.00101709 | 0.00101709 | 0.00101709 | 0.00101709 | 0.00101709 | 0.00101709 | 0.00101709 | 0.00101709 | 0.00101709 | 0.00101709 | 0.00101709 | 0.00101709 | 0.00101709 | 0.00101709 | 0.00101709 | 0.00101709 | 0.00101709 | 0.00101709 | 0.00101709 | 0.00101709 | 0.00101709 | 0.00101709 | 0.00101709 | 0.00101709 | 0 | 0 | 0 | 0 | 0 | 0
1380 | 411.1939 | 0.001011015 | 10 | 700 | -680 | 0 | 0 | 0 | 0 | 0 | 0 | 0 | 0.001011015 | 0.001011015 | 0.001011015 | 0.001011015 | 0.001011015 | 0.001011015 | 0.001011015 | 0.001011015 | 0.001011015 | 0.001011015 | 0.001011015 | 0.001011015 | 0.001011015 | 0.001011015 | 0.001011015 | 0.001011015 | 0.001011015 | 0.001011015 | 0.001011015 | 0.001011015 | 0.001011015 | 0.001011015 | 0.001011015 | 0.001011015 | 0.001011015 | 0.001011015 | 0.001011015 | 0.001011015 | 0.001011015 | 0.001011015 | 0.001011015 | 0.001011015 | 0.001011015 | 0.001011015 | 0.001011015 | 0.001011015 | 0.001011015 | 0.001011015 | 0.001011015 | 0.001011015 | 0.001011015 | 0.001011015 | 0.001011015 | 0.001011015 | 0.001011015 | 0.001011015 | 0.001011015 | 0.001011015 | 0.001011015 | 0.001011015 | 0.001011015 | 0.001011015 | 0 | 0 | 0 | 0 | 0 | 0
1381 | 448.7568 | 0.001103372 | 0 | 690.5 | -690.5 | 0 | 0 | 0 | 0 | 0 | 0 | 0 | 0.001103372 | 0.001103372 | 0.001103372 | 0.001103372 | 0.001103372 | 0.001103372 | 0.001103372 | 0.001103372 | 0.001103372 | 0.001103372 | 0.001103372 | 0.001103372 | 0.001103372 | 0.001103372 | 0.001103372 | 0.001103372 | 0.001103372 | 0.001103372 | 0.001103372 | 0.001103372 | 0.001103372 | 0.001103372 | 0.001103372 | 0.001103372 | 0.001103372 | 0.001103372 | 0.001103372 | 0.001103372 | 0.001103372 | 0.001103372 | 0.001103372 | 0.001103372 | 0.001103372 | 0.001103372 | 0.001103372 | 0.001103372 | 0.001103372 | 0.001103372 | 0.001103372 | 0.001103372 | 0.001103372 | 0.001103372 | 0.001103372 | 0.001103372 | 0.001103372 | 0.001103372 | 0.001103372 | 0.001103372 | 0.001103372 | 0.001103372 | 0.001103372 | 0 | 0 | 0 | 0 | 0 | 0 | 0
1351 | 427.8883 | 0.001052062 | -10 | 665.5 | -685.5 | 0 | 0 | 0 | 0 | 0 | 0 | 0 | 0.001052062 | 0.001052062 | 0.001052062 | 0.001052062 | 0.001052062 | 0.001052062 | 0.001052062 | 0.001052062 | 0.001052062 | 0.001052062 | 0.001052062 | 0.001052062 | 0.001052062 | 0.001052062 | 0.001052062 | 0.001052062 | 0.001052062 | 0.001052062 | 0.001052062 | 0.001052062 | 0.001052062 | 0.001052062 | 0.001052062 | 0.001052062 | 0.001052062 | 0.001052062 | 0.001052062 | 0.001052062 | 0.001052062 | 0.001052062 | 0.001052062 | 0.001052062 | 0.001052062 | 0.001052062 | 0.001052062 | 0.001052062 | 0.001052062 | 0.001052062 | 0.001052062 | 0.001052062 | 0.001052062 | 0.001052062 | 0.001052062 | 0.001052062 | 0.001052062 | 0.001052062 | 0.001052062 | 0.001052062 | 0.001052062 | 0.001052062 | 0 | 0 | 0 | 0 | 0 | 0 | 0 | 0
1351 | 425.826 | 0.001046991 | -20 | 655.5 | -695.5 | 0 | 0 | 0 | 0 | 0 | 0 | 0.001046991 | 0.001046991 | 0.001046991 | 0.001046991 | 0.001046991 | 0.001046991 | 0.001046991 | 0.001046991 | 0.001046991 | 0.001046991 | 0.001046991 | 0.001046991 | 0.001046991 | 0.001046991 | 0.001046991 | 0.001046991 | 0.001046991 | 0.001046991 | 0.001046991 | 0.001046991 | 0.001046991 | 0.001046991 | 0.001046991 | 0.001046991 | 0.001046991 | 0.001046991 | 0.001046991 | 0.001046991 | 0.001046991 | 0.001046991 | 0.001046991 | 0.001046991 | 0.001046991 | 0.001046991 | 0.001046991 | 0.001046991 | 0.001046991 | 0.001046991 | 0.001046991 | 0.001046991 | 0.001046991 | 0.001046991 | 0.001046991 | 0.001046991 | 0.001046991 | 0.001046991 | 0.001046991 | 0.001046991 | 0.001046991 | 0.001046991 | 0.001046991 | 0 | 0 | 0 | 0 | 0 | 0 | 0 | 0
1351 | 429.0764 | 0.001054983 | -30 | 645.5 | -705.5 | 0 | 0 | 0 | 0 | 0 | 0 | 0.001054983 | 0.001054983 | 0.001054983 | 0.001054983 | 0.001054983 | 0.001054983 | 0.001054983 | 0.001054983 | 0.001054983 | 0.001054983 | 0.001054983 | 0.001054983 | 0.001054983 | 0.001054983 | 0.001054983 | 0.001054983 | 0.001054983 | 0.001054983 | 0.001054983 | 0.001054983 | 0.001054983 | 0.001054983 | 0.001054983 | 0.001054983 | 0.001054983 | 0.001054983 | 0.001054983 | 0.001054983 | 0.001054983 | 0.001054983 | 0.001054983 | 0.001054983 | 0.001054983 | 0.001054983 | 0.001054983 | 0.001054983 | 0.001054983 | 0.001054983 | 0.001054983 | 0.001054983 | 0.001054983 | 0.001054983 | 0.001054983 | 0.001054983 | 0.001054983 | 0.001054983 | 0.001054983 | 0.001054983 | 0.001054983 | 0.001054983 | 0.001054983 | 0 | 0 | 0 | 0 | 0 | 0 | 0 | 0
1351 | 413.0381 | 0.001015549 | -40 | 635.5 | -715.5 | 0 | 0 | 0 | 0 | 0 | 0 | 0.001015549 | 0.001015549 | 0.001015549 | 0.001015549 | 0.001015549 | 0.001015549 | 0.001015549 | 0.001015549 | 0.001015549 | 0.001015549 | 0.001015549 | 0.001015549 | 0.001015549 | 0.001015549 | 0.001015549 | 0.001015549 | 0.001015549 | 0.001015549 | 0.001015549 | 0.001015549 | 0.001015549 | 0.001015549 | 0.001015549 | 0.001015549 | 0.001015549 | 0.001015549 | 0.001015549 | 0.001015549 | 0.001015549 | 0.001015549 | 0.001015549 | 0.001015549 | 0.001015549 | 0.001015549 | 0.001015549 | 0.001015549 | 0.001015549 | 0.001015549 | 0.001015549 | 0.001015549 | 0.001015549 | 0.001015549 | 0.001015549 | 0.001015549 | 0.001015549 | 0.001015549 | 0.001015549 | 0.001015549 | 0.001015549 | 0.001015549 | 0 | 0 | 0 | 0 | 0 | 0 | 0 | 0 | 0
1343 | 559.6598 | 0.001376052 | -30 | 641.5 | -701.5 | 0 | 0 | 0 | 0 | 0 | 0 | 0.001376052 | 0.001376052 | 0.001376052 | 0.001376052 | 0.001376052 | 0.001376052 | 0.001376052 | 0.001376052 | 0.001376052 | 0.001376052 | 0.001376052 | 0.001376052 | 0.001376052 | 0.001376052 | 0.001376052 | 0.001376052 | 0.001376052 | 0.001376052 | 0.001376052 | 0.001376052 | 0.001376052 | 0.001376052 | 0.001376052 | 0.001376052 | 0.001376052 | 0.001376052 | 0.001376052 | 0.001376052 | 0.001376052 | 0.001376052 | 0.001376052 | 0.001376052 | 0.001376052 | 0.001376052 | 0.001376052 | 0.001376052 | 0.001376052 | 0.001376052 | 0.001376052 | 0.001376052 | 0.001376052 | 0.001376052 | 0.001376052 | 0.001376052 | 0.001376052 | 0.001376052 | 0.001376052 | 0.001376052 | 0.001376052 | 0.001376052 | 0.001376052 | 0 | 0 | 0 | 0 | 0 | 0 | 0 | 0
1343 | 527.8432 | 0.001297824 | -20 | 651.5 | -691.5 | 0 | 0 | 0 | 0 | 0 | 0 | 0 | 0.001297824 | 0.001297824 | 0.001297824 | 0.001297824 | 0.001297824 | 0.001297824 | 0.001297824 | 0.001297824 | 0.001297824 | 0.001297824 | 0.001297824 | 0.001297824 | 0.001297824 | 0.001297824 | 0.001297824 | 0.001297824 | 0.001297824 | 0.001297824 | 0.001297824 | 0.001297824 | 0.001297824 | 0.001297824 | 0.001297824 | 0.001297824 | 0.001297824 | 0.001297824 | 0.001297824 | 0.001297824 | 0.001297824 | 0.001297824 | 0.001297824 | 0.001297824 | 0.001297824 | 0.001297824 | 0.001297824 | 0.001297824 | 0.001297824 | 0.001297824 | 0.001297824 | 0.001297824 | 0.001297824 | 0.001297824 | 0.001297824 | 0.001297824 | 0.001297824 | 0.001297824 | 0.001297824 | 0.001297824 | 0.001297824 | 0.001297824 | 0 | 0 | 0 | 0 | 0 | 0 | 0 | 0
1343 | 543.2129 | 0.001335614 | -10 | 661.5 | -681.5 | 0 | 0 | 0 | 0 | 0 | 0 | 0 | 0.001335614 | 0.001335614 | 0.001335614 | 0.001335614 | 0.001335614 | 0.001335614 | 0.001335614 | 0.001335614 | 0.001335614 | 0.001335614 | 0.001335614 | 0.001335614 | 0.001335614 | 0.001335614 | 0.001335614 | 0.001335614 | 0.001335614 | 0.001335614 | 0.001335614 | 0.001335614 | 0.001335614 | 0.001335614 | 0.001335614 | 0.001335614 | 0.001335614 | 0.001335614 | 0.001335614 | 0.001335614 | 0.001335614 | 0.001335614 | 0.001335614 | 0.001335614 | 0.001335614 | 0.001335614 | 0.001335614 | 0.001335614 | 0.001335614 | 0.001335614 | 0.001335614 | 0.001335614 | 0.001335614 | 0.001335614 | 0.001335614 | 0.001335614 | 0.001335614 | 0.001335614 | 0.001335614 | 0.001335614 | 0.001335614 | 0.001335614 | 0 | 0 | 0 | 0 | 0 | 0 | 0 | 0
1342 | 925.6483 | 0.002275919 | 0 | 671 | -671 | 0 | 0 | 0 | 0 | 0 | 0 | 0 | 0.002275919 | 0.002275919 | 0.002275919 | 0.002275919 | 0.002275919 | 0.002275919 | 0.002275919 | 0.002275919 | 0.002275919 | 0.002275919 | 0.002275919 | 0.002275919 | 0.002275919 | 0.002275919 | 0.002275919 | 0.002275919 | 0.002275919 | 0.002275919 | 0.002275919 | 0.002275919 | 0.002275919 | 0.002275919 | 0.002275919 | 0.002275919 | 0.002275919 | 0.002275919 | 0.002275919 | 0.002275919 | 0.002275919 | 0.002275919 | 0.002275919 | 0.002275919 | 0.002275919 | 0.002275919 | 0.002275919 | 0.002275919 | 0.002275919 | 0.002275919 | 0.002275919 | 0.002275919 | 0.002275919 | 0.002275919 | 0.002275919 | 0.002275919 | 0.002275919 | 0.002275919 | 0.002275919 | 0.002275919 | 0.002275919 | 0.002275919 | 0.002275919 | 0 | 0 | 0 | 0 | 0 | 0 | 0
1342 | 930.8057 | 0.002288599 | 10 | 681 | -661 | 0 | 0 | 0 | 0 | 0 | 0 | 0 | 0 | 0.002288599 | 0.002288599 | 0.002288599 | 0.002288599 | 0.002288599 | 0.002288599 | 0.002288599 | 0.002288599 | 0.002288599 | 0.002288599 | 0.002288599 | 0.002288599 | 0.002288599 | 0.002288599 | 0.002288599 | 0.002288599 | 0.002288599 | 0.002288599 | 0.002288599 | 0.002288599 | 0.002288599 | 0.002288599 | 0.002288599 | 0.002288599 | 0.002288599 | 0.002288599 | 0.002288599 | 0.002288599 | 0.002288599 | 0.002288599 | 0.002288599 | 0.002288599 | 0.002288599 | 0.002288599 | 0.002288599 | 0.002288599 | 0.002288599 | 0.002288599 | 0.002288599 | 0.002288599 | 0.002288599 | 0.002288599 | 0.002288599 | 0.002288599 | 0.002288599 | 0.002288599 | 0.002288599 | 0.002288599 | 0.002288599 | 0.002288599 | 0 | 0 | 0 | 0 | 0 | 0 | 0
1337 | 479.3933 | 0.001178698 | 20 | 688.5 | -648.5 | 0 | 0 | 0 | 0 | 0 | 0 | 0 | 0 | 0.001178698 | 0.001178698 | 0.001178698 | 0.001178698 | 0.001178698 | 0.001178698 | 0.001178698 | 0.001178698 | 0.001178698 | 0.001178698 | 0.001178698 | 0.001178698 | 0.001178698 | 0.001178698 | 0.001178698 | 0.001178698 | 0.001178698 | 0.001178698 | 0.001178698 | 0.001178698 | 0.001178698 | 0.001178698 | 0.001178698 | 0.001178698 | 0.001178698 | 0.001178698 | 0.001178698 | 0.001178698 | 0.001178698 | 0.001178698 | 0.001178698 | 0.001178698 | 0.001178698 | 0.001178698 | 0.001178698 | 0.001178698 | 0.001178698 | 0.001178698 | 0.001178698 | 0.001178698 | 0.001178698 | 0.001178698 | 0.001178698 | 0.001178698 | 0.001178698 | 0.001178698 | 0.001178698 | 0.001178698 | 0.001178698 | 0.001178698 | 0 | 0 | 0 | 0 | 0 | 0 | 0
1337 | 493.8463 | 0.001214234 | 30 | 698.5 | -638.5 | 0 | 0 | 0 | 0 | 0 | 0 | 0 | 0 | 0 | 0.001214234 | 0.001214234 | 0.001214234 | 0.001214234 | 0.001214234 | 0.001214234 | 0.001214234 | 0.001214234 | 0.001214234 | 0.001214234 | 0.001214234 | 0.001214234 | 0.001214234 | 0.001214234 | 0.001214234 | 0.001214234 | 0.001214234 | 0.001214234 | 0.001214234 | 0.001214234 | 0.001214234 | 0.001214234 | 0.001214234 | 0.001214234 | 0.001214234 | 0.001214234 | 0.001214234 | 0.001214234 | 0.001214234 | 0.001214234 | 0.001214234 | 0.001214234 | 0.001214234 | 0.001214234 | 0.001214234 | 0.001214234 | 0.001214234 | 0.001214234 | 0.001214234 | 0.001214234 | 0.001214234 | 0.001214234 | 0.001214234 | 0.001214234 | 0.001214234 | 0.001214234 | 0.001214234 | 0.001214234 | 0.001214234 | 0.001214234 | 0 | 0 | 0 | 0 | 0 | 0
1337 | 477.2272 | 0.001173373 | 40 | 708.5 | -628.5 | 0 | 0 | 0 | 0 | 0 | 0 | 0 | 0 | 0 | 0.001173373 | 0.001173373 | 0.001173373 | 0.001173373 | 0.001173373 | 0.001173373 | 0.001173373 | 0.001173373 | 0.001173373 | 0.001173373 | 0.001173373 | 0.001173373 | 0.001173373 | 0.001173373 | 0.001173373 | 0.001173373 | 0.001173373 | 0.001173373 | 0.001173373 | 0.001173373 | 0.001173373 | 0.001173373 | 0.001173373 | 0.001173373 | 0.001173373 | 0.001173373 | 0.001173373 | 0.001173373 | 0.001173373 | 0.001173373 | 0.001173373 | 0.001173373 | 0.001173373 | 0.001173373 | 0.001173373 | 0.001173373 | 0.001173373 | 0.001173373 | 0.001173373 | 0.001173373 | 0.001173373 | 0.001173373 | 0.001173373 | 0.001173373 | 0.001173373 | 0.001173373 | 0.001173373 | 0.001173373 | 0.001173373 | 0.001173373 | 0 | 0 | 0 | 0 | 0 | 0
1337 | 481.6962 | 0.001184361 | 30 | 698.5 | -638.5 | 0 | 0 | 0 | 0 | 0 | 0 | 0 | 0 | 0 | 0.001184361 | 0.001184361 | 0.001184361 | 0.001184361 | 0.001184361 | 0.001184361 | 0.001184361 | 0.001184361 | 0.001184361 | 0.001184361 | 0.001184361 | 0.001184361 | 0.001184361 | 0.001184361 | 0.001184361 | 0.001184361 | 0.001184361 | 0.001184361 | 0.001184361 | 0.001184361 | 0.001184361 | 0.001184361 | 0.001184361 | 0.001184361 | 0.001184361 | 0.001184361 | 0.001184361 | 0.001184361 | 0.001184361 | 0.001184361 | 0.001184361 | 0.001184361 | 0.001184361 | 0.001184361 | 0.001184361 | 0.001184361 | 0.001184361 | 0.001184361 | 0.001184361 | 0.001184361 | 0.001184361 | 0.001184361 | 0.001184361 | 0.001184361 | 0.001184361 | 0.001184361 | 0.001184361 | 0.001184361 | 0.001184361 | 0.001184361 | 0 | 0 | 0 | 0 | 0 | 0
1337 | 498.6719 | 0.001226099 | 20 | 688.5 | -648.5 | 0 | 0 | 0 | 0 | 0 | 0 | 0 | 0 | 0.001226099 | 0.001226099 | 0.001226099 | 0.001226099 | 0.001226099 | 0.001226099 | 0.001226099 | 0.001226099 | 0.001226099 | 0.001226099 | 0.001226099 | 0.001226099 | 0.001226099 | 0.001226099 | 0.001226099 | 0.001226099 | 0.001226099 | 0.001226099 | 0.001226099 | 0.001226099 | 0.001226099 | 0.001226099 | 0.001226099 | 0.001226099 | 0.001226099 | 0.001226099 | 0.001226099 | 0.001226099 | 0.001226099 | 0.001226099 | 0.001226099 | 0.001226099 | 0.001226099 | 0.001226099 | 0.001226099 | 0.001226099 | 0.001226099 | 0.001226099 | 0.001226099 | 0.001226099 | 0.001226099 | 0.001226099 | 0.001226099 | 0.001226099 | 0.001226099 | 0.001226099 | 0.001226099 | 0.001226099 | 0.001226099 | 0.001226099 | 0 | 0 | 0 | 0 | 0 | 0 | 0
1337 | 496.776 | 0.001221438 | 10 | 678.5 | -658.5 | 0 | 0 | 0 | 0 | 0 | 0 | 0 | 0 | 0.001221438 | 0.001221438 | 0.001221438 | 0.001221438 | 0.001221438 | 0.001221438 | 0.001221438 | 0.001221438 | 0.001221438 | 0.001221438 | 0.001221438 | 0.001221438 | 0.001221438 | 0.001221438 | 0.001221438 | 0.001221438 | 0.001221438 | 0.001221438 | 0.001221438 | 0.001221438 | 0.001221438 | 0.001221438 | 0.001221438 | 0.001221438 | 0.001221438 | 0.001221438 | 0.001221438 | 0.001221438 | 0.001221438 | 0.001221438 | 0.001221438 | 0.001221438 | 0.001221438 | 0.001221438 | 0.001221438 | 0.001221438 | 0.001221438 | 0.001221438 | 0.001221438 | 0.001221438 | 0.001221438 | 0.001221438 | 0.001221438 | 0.001221438 | 0.001221438 | 0.001221438 | 0.001221438 | 0.001221438 | 0.001221438 | 0.001221438 | 0 | 0 | 0 | 0 | 0 | 0 | 0
1334 | 782.3314 | 0.001923541 | 0 | 667 | -667 | 0 | 0 | 0 | 0 | 0 | 0 | 0 | 0 | 0.001923541 | 0.001923541 | 0.001923541 | 0.001923541 | 0.001923541 | 0.001923541 | 0.001923541 | 0.001923541 | 0.001923541 | 0.001923541 | 0.001923541 | 0.001923541 | 0.001923541 | 0.001923541 | 0.001923541 | 0.001923541 | 0.001923541 | 0.001923541 | 0.001923541 | 0.001923541 | 0.001923541 | 0.001923541 | 0.001923541 | 0.001923541 | 0.001923541 | 0.001923541 | 0.001923541 | 0.001923541 | 0.001923541 | 0.001923541 | 0.001923541 | 0.001923541 | 0.001923541 | 0.001923541 | 0.001923541 | 0.001923541 | 0.001923541 | 0.001923541 | 0.001923541 | 0.001923541 | 0.001923541 | 0.001923541 | 0.001923541 | 0.001923541 | 0.001923541 | 0.001923541 | 0.001923541 | 0.001923541 | 0.001923541 | 0 | 0 | 0 | 0 | 0 | 0 | 0 | 0
1332 | 522.2236 | 0.001284007 | -10 | 656 | -676 | 0 | 0 | 0 | 0 | 0 | 0 | 0 | 0.001284007 | 0.001284007 | 0.001284007 | 0.001284007 | 0.001284007 | 0.001284007 | 0.001284007 | 0.001284007 | 0.001284007 | 0.001284007 | 0.001284007 | 0.001284007 | 0.001284007 | 0.001284007 | 0.001284007 | 0.001284007 | 0.001284007 | 0.001284007 | 0.001284007 | 0.001284007 | 0.001284007 | 0.001284007 | 0.001284007 | 0.001284007 | 0.001284007 | 0.001284007 | 0.001284007 | 0.001284007 | 0.001284007 | 0.001284007 | 0.001284007 | 0.001284007 | 0.001284007 | 0.001284007 | 0.001284007 | 0.001284007 | 0.001284007 | 0.001284007 | 0.001284007 | 0.001284007 | 0.001284007 | 0.001284007 | 0.001284007 | 0.001284007 | 0.001284007 | 0.001284007 | 0.001284007 | 0.001284007 | 0.001284007 | 0.001284007 | 0 | 0 | 0 | 0 | 0 | 0 | 0 | 0
1332 | 533.5701 | 0.001311905 | -20 | 646 | -686 | 0 | 0 | 0 | 0 | 0 | 0 | 0 | 0.001311905 | 0.001311905 | 0.001311905 | 0.001311905 | 0.001311905 | 0.001311905 | 0.001311905 | 0.001311905 | 0.001311905 | 0.001311905 | 0.001311905 | 0.001311905 | 0.001311905 | 0.001311905 | 0.001311905 | 0.001311905 | 0.001311905 | 0.001311905 | 0.001311905 | 0.001311905 | 0.001311905 | 0.001311905 | 0.001311905 | 0.001311905 | 0.001311905 | 0.001311905 | 0.001311905 | 0.001311905 | 0.001311905 | 0.001311905 | 0.001311905 | 0.001311905 | 0.001311905 | 0.001311905 | 0.001311905 | 0.001311905 | 0.001311905 | 0.001311905 | 0.001311905 | 0.001311905 | 0.001311905 | 0.001311905 | 0.001311905 | 0.001311905 | 0.001311905 | 0.001311905 | 0.001311905 | 0.001311905 | 0.001311905 | 0.001311905 | 0 | 0 | 0 | 0 | 0 | 0 | 0 | 0
1332 | 525.6167 | 0.001292349 | -30 | 636 | -696 | 0 | 0 | 0 | 0 | 0 | 0 | 0.001292349 | 0.001292349 | 0.001292349 | 0.001292349 | 0.001292349 | 0.001292349 | 0.001292349 | 0.001292349 | 0.001292349 | 0.001292349 | 0.001292349 | 0.001292349 | 0.001292349 | 0.001292349 | 0.001292349 | 0.001292349 | 0.001292349 | 0.001292349 | 0.001292349 | 0.001292349 | 0.001292349 | 0.001292349 | 0.001292349 | 0.001292349 | 0.001292349 | 0.001292349 | 0.001292349 | 0.001292349 | 0.001292349 | 0.001292349 | 0.001292349 | 0.001292349 | 0.001292349 | 0.001292349 | 0.001292349 | 0.001292349 | 0.001292349 | 0.001292349 | 0.001292349 | 0.001292349 | 0.001292349 | 0.001292349 | 0.001292349 | 0.001292349 | 0.001292349 | 0.001292349 | 0.001292349 | 0.001292349 | 0.001292349 | 0.001292349 | 0 | 0 | 0 | 0 | 0 | 0 | 0 | 0 | 0
1332 | 520.3804 | 0.001279474 | -40 | 626 | -706 | 0 | 0 | 0 | 0 | 0 | 0 | 0.001279474 | 0.001279474 | 0.001279474 | 0.001279474 | 0.001279474 | 0.001279474 | 0.001279474 | 0.001279474 | 0.001279474 | 0.001279474 | 0.001279474 | 0.001279474 | 0.001279474 | 0.001279474 | 0.001279474 | 0.001279474 | 0.001279474 | 0.001279474 | 0.001279474 | 0.001279474 | 0.001279474 | 0.001279474 | 0.001279474 | 0.001279474 | 0.001279474 | 0.001279474 | 0.001279474 | 0.001279474 | 0.001279474 | 0.001279474 | 0.001279474 | 0.001279474 | 0.001279474 | 0.001279474 | 0.001279474 | 0.001279474 | 0.001279474 | 0.001279474 | 0.001279474 | 0.001279474 | 0.001279474 | 0.001279474 | 0.001279474 | 0.001279474 | 0.001279474 | 0.001279474 | 0.001279474 | 0.001279474 | 0.001279474 | 0.001279474 | 0 | 0 | 0 | 0 | 0 | 0 | 0 | 0 | 0
1332 | 543.4205 | 0.001336124 | -30 | 636 | -696 | 0 | 0 | 0 | 0 | 0 | 0 | 0.001336124 | 0.001336124 | 0.001336124 | 0.001336124 | 0.001336124 | 0.001336124 | 0.001336124 | 0.001336124 | 0.001336124 | 0.001336124 | 0.001336124 | 0.001336124 | 0.001336124 | 0.001336124 | 0.001336124 | 0.001336124 | 0.001336124 | 0.001336124 | 0.001336124 | 0.001336124 | 0.001336124 | 0.001336124 | 0.001336124 | 0.001336124 | 0.001336124 | 0.001336124 | 0.001336124 | 0.001336124 | 0.001336124 | 0.001336124 | 0.001336124 | 0.001336124 | 0.001336124 | 0.001336124 | 0.001336124 | 0.001336124 | 0.001336124 | 0.001336124 | 0.001336124 | 0.001336124 | 0.001336124 | 0.001336124 | 0.001336124 | 0.001336124 | 0.001336124 | 0.001336124 | 0.001336124 | 0.001336124 | 0.001336124 | 0.001336124 | 0 | 0 | 0 | 0 | 0 | 0 | 0 | 0 | 0
1289 | 539.6771 | 0.00132692 | -20 | 624.5 | -664.5 | 0 | 0 | 0 | 0 | 0 | 0 | 0 | 0 | 0.00132692 | 0.00132692 | 0.00132692 | 0.00132692 | 0.00132692 | 0.00132692 | 0.00132692 | 0.00132692 | 0.00132692 | 0.00132692 | 0.00132692 | 0.00132692 | 0.00132692 | 0.00132692 | 0.00132692 | 0.00132692 | 0.00132692 | 0.00132692 | 0.00132692 | 0.00132692 | 0.00132692 | 0.00132692 | 0.00132692 | 0.00132692 | 0.00132692 | 0.00132692 | 0.00132692 | 0.00132692 | 0.00132692 | 0.00132692 | 0.00132692 | 0.00132692 | 0.00132692 | 0.00132692 | 0.00132692 | 0.00132692 | 0.00132692 | 0.00132692 | 0.00132692 | 0.00132692 | 0.00132692 | 0.00132692 | 0.00132692 | 0.00132692 | 0.00132692 | 0.00132692 | 0.00132692 | 0.00132692 | 0 | 0 | 0 | 0 | 0 | 0 | 0 | 0 | 0
1289 | 579.5632 | 0.001424989 | -10 | 634.5 | -654.5 | 0 | 0 | 0 | 0 | 0 | 0 | 0 | 0 | 0.001424989 | 0.001424989 | 0.001424989 | 0.001424989 | 0.001424989 | 0.001424989 | 0.001424989 | 0.001424989 | 0.001424989 | 0.001424989 | 0.001424989 | 0.001424989 | 0.001424989 | 0.001424989 | 0.001424989 | 0.001424989 | 0.001424989 | 0.001424989 | 0.001424989 | 0.001424989 | 0.001424989 | 0.001424989 | 0.001424989 | 0.001424989 | 0.001424989 | 0.001424989 | 0.001424989 | 0.001424989 | 0.001424989 | 0.001424989 | 0.001424989 | 0.001424989 | 0.001424989 | 0.001424989 | 0.001424989 | 0.001424989 | 0.001424989 | 0.001424989 | 0.001424989 | 0.001424989 | 0.001424989 | 0.001424989 | 0.001424989 | 0.001424989 | 0.001424989 | 0.001424989 | 0.001424989 | 0.001424989 | 0 | 0 | 0 | 0 | 0 | 0 | 0 | 0 | 0
1291 | 746.4155 | 0.001835234 | 0 | 645.5 | -645.5 | 0 | 0 | 0 | 0 | 0 | 0 | 0 | 0 | 0.001835234 | 0.001835234 | 0.001835234 | 0.001835234 | 0.001835234 | 0.001835234 | 0.001835234 | 0.001835234 | 0.001835234 | 0.001835234 | 0.001835234 | 0.001835234 | 0.001835234 | 0.001835234 | 0.001835234 | 0.001835234 | 0.001835234 | 0.001835234 | 0.001835234 | 0.001835234 | 0.001835234 | 0.001835234 | 0.001835234 | 0.001835234 | 0.001835234 | 0.001835234 | 0.001835234 | 0.001835234 | 0.001835234 | 0.001835234 | 0.001835234 | 0.001835234 | 0.001835234 | 0.001835234 | 0.001835234 | 0.001835234 | 0.001835234 | 0.001835234 | 0.001835234 | 0.001835234 | 0.001835234 | 0.001835234 | 0.001835234 | 0.001835234 | 0.001835234 | 0.001835234 | 0.001835234 | 0.001835234 | 0.001835234 | 0 | 0 | 0 | 0 | 0 | 0 | 0 | 0
1291 | 722.7533 | 0.001777055 | 10 | 655.5 | -635.5 | 0 | 0 | 0 | 0 | 0 | 0 | 0 | 0 | 0 | 0.001777055 | 0.001777055 | 0.001777055 | 0.001777055 | 0.001777055 | 0.001777055 | 0.001777055 | 0.001777055 | 0.001777055 | 0.001777055 | 0.001777055 | 0.001777055 | 0.001777055 | 0.001777055 | 0.001777055 | 0.001777055 | 0.001777055 | 0.001777055 | 0.001777055 | 0.001777055 | 0.001777055 | 0.001777055 | 0.001777055 | 0.001777055 | 0.001777055 | 0.001777055 | 0.001777055 | 0.001777055 | 0.001777055 | 0.001777055 | 0.001777055 | 0.001777055 | 0.001777055 | 0.001777055 | 0.001777055 | 0.001777055 | 0.001777055 | 0.001777055 | 0.001777055 | 0.001777055 | 0.001777055 | 0.001777055 | 0.001777055 | 0.001777055 | 0.001777055 | 0.001777055 | 0.001777055 | 0.001777055 | 0 | 0 | 0 | 0 | 0 | 0 | 0 | 0
1289 | 562.5086 | 0.001383056 | 20 | 664.5 | -624.5 | 0 | 0 | 0 | 0 | 0 | 0 | 0 | 0 | 0 | 0.001383056 | 0.001383056 | 0.001383056 | 0.001383056 | 0.001383056 | 0.001383056 | 0.001383056 | 0.001383056 | 0.001383056 | 0.001383056 | 0.001383056 | 0.001383056 | 0.001383056 | 0.001383056 | 0.001383056 | 0.001383056 | 0.001383056 | 0.001383056 | 0.001383056 | 0.001383056 | 0.001383056 | 0.001383056 | 0.001383056 | 0.001383056 | 0.001383056 | 0.001383056 | 0.001383056 | 0.001383056 | 0.001383056 | 0.001383056 | 0.001383056 | 0.001383056 | 0.001383056 | 0.001383056 | 0.001383056 | 0.001383056 | 0.001383056 | 0.001383056 | 0.001383056 | 0.001383056 | 0.001383056 | 0.001383056 | 0.001383056 | 0.001383056 | 0.001383056 | 0.001383056 | 0.001383056 | 0.001383056 | 0 | 0 | 0 | 0 | 0 | 0 | 0 | 0
1289 | 539.8976 | 0.001327462 | 30 | 674.5 | -614.5 | 0 | 0 | 0 | 0 | 0 | 0 | 0 | 0 | 0 | 0 | 0.001327462 | 0.001327462 | 0.001327462 | 0.001327462 | 0.001327462 | 0.001327462 | 0.001327462 | 0.001327462 | 0.001327462 | 0.001327462 | 0.001327462 | 0.001327462 | 0.001327462 | 0.001327462 | 0.001327462 | 0.001327462 | 0.001327462 | 0.001327462 | 0.001327462 | 0.001327462 | 0.001327462 | 0.001327462 | 0.001327462 | 0.001327462 | 0.001327462 | 0.001327462 | 0.001327462 | 0.001327462 | 0.001327462 | 0.001327462 | 0.001327462 | 0.001327462 | 0.001327462 | 0.001327462 | 0.001327462 | 0.001327462 | 0.001327462 | 0.001327462 | 0.001327462 | 0.001327462 | 0.001327462 | 0.001327462 | 0.001327462 | 0.001327462 | 0.001327462 | 0.001327462 | 0.001327462 | 0.001327462 | 0 | 0 | 0 | 0 | 0 | 0 | 0
1272 | 519.9506 | 0.001278418 | 40 | 676 | -596 | 0 | 0 | 0 | 0 | 0 | 0 | 0 | 0 | 0 | 0 | 0.001278418 | 0.001278418 | 0.001278418 | 0.001278418 | 0.001278418 | 0.001278418 | 0.001278418 | 0.001278418 | 0.001278418 | 0.001278418 | 0.001278418 | 0.001278418 | 0.001278418 | 0.001278418 | 0.001278418 | 0.001278418 | 0.001278418 | 0.001278418 | 0.001278418 | 0.001278418 | 0.001278418 | 0.001278418 | 0.001278418 | 0.001278418 | 0.001278418 | 0.001278418 | 0.001278418 | 0.001278418 | 0.001278418 | 0.001278418 | 0.001278418 | 0.001278418 | 0.001278418 | 0.001278418 | 0.001278418 | 0.001278418 | 0.001278418 | 0.001278418 | 0.001278418 | 0.001278418 | 0.001278418 | 0.001278418 | 0.001278418 | 0.001278418 | 0.001278418 | 0.001278418 | 0.001278418 | 0.001278418 | 0 | 0 | 0 | 0 | 0 | 0 | 0
1266 | 595.5362 | 0.001464262 | 30 | 663 | -603 | 0 | 0 | 0 | 0 | 0 | 0 | 0 | 0 | 0 | 0 | 0.001464262 | 0.001464262 | 0.001464262 | 0.001464262 | 0.001464262 | 0.001464262 | 0.001464262 | 0.001464262 | 0.001464262 | 0.001464262 | 0.001464262 | 0.001464262 | 0.001464262 | 0.001464262 | 0.001464262 | 0.001464262 | 0.001464262 | 0.001464262 | 0.001464262 | 0.001464262 | 0.001464262 | 0.001464262 | 0.001464262 | 0.001464262 | 0.001464262 | 0.001464262 | 0.001464262 | 0.001464262 | 0.001464262 | 0.001464262 | 0.001464262 | 0.001464262 | 0.001464262 | 0.001464262 | 0.001464262 | 0.001464262 | 0.001464262 | 0.001464262 | 0.001464262 | 0.001464262 | 0.001464262 | 0.001464262 | 0.001464262 | 0.001464262 | 0.001464262 | 0.001464262 | 0.001464262 | 0 | 0 | 0 | 0 | 0 | 0 | 0 | 0
1266 | 588.8579 | 0.001447842 | 20 | 653 | -613 | 0 | 0 | 0 | 0 | 0 | 0 | 0 | 0 | 0 | 0 | 0.001447842 | 0.001447842 | 0.001447842 | 0.001447842 | 0.001447842 | 0.001447842 | 0.001447842 | 0.001447842 | 0.001447842 | 0.001447842 | 0.001447842 | 0.001447842 | 0.001447842 | 0.001447842 | 0.001447842 | 0.001447842 | 0.001447842 | 0.001447842 | 0.001447842 | 0.001447842 | 0.001447842 | 0.001447842 | 0.001447842 | 0.001447842 | 0.001447842 | 0.001447842 | 0.001447842 | 0.001447842 | 0.001447842 | 0.001447842 | 0.001447842 | 0.001447842 | 0.001447842 | 0.001447842 | 0.001447842 | 0.001447842 | 0.001447842 | 0.001447842 | 0.001447842 | 0.001447842 | 0.001447842 | 0.001447842 | 0.001447842 | 0.001447842 | 0.001447842 | 0.001447842 | 0.001447842 | 0 | 0 | 0 | 0 | 0 | 0 | 0 | 0
1272 | 502.9759 | 0.001236682 | 10 | 646 | -626 | 0 | 0 | 0 | 0 | 0 | 0 | 0 | 0 | 0 | 0.001236682 | 0.001236682 | 0.001236682 | 0.001236682 | 0.001236682 | 0.001236682 | 0.001236682 | 0.001236682 | 0.001236682 | 0.001236682 | 0.001236682 | 0.001236682 | 0.001236682 | 0.001236682 | 0.001236682 | 0.001236682 | 0.001236682 | 0.001236682 | 0.001236682 | 0.001236682 | 0.001236682 | 0.001236682 | 0.001236682 | 0.001236682 | 0.001236682 | 0.001236682 | 0.001236682 | 0.001236682 | 0.001236682 | 0.001236682 | 0.001236682 | 0.001236682 | 0.001236682 | 0.001236682 | 0.001236682 | 0.001236682 | 0.001236682 | 0.001236682 | 0.001236682 | 0.001236682 | 0.001236682 | 0.001236682 | 0.001236682 | 0.001236682 | 0.001236682 | 0.001236682 | 0.001236682 | 0.001236682 | 0 | 0 | 0 | 0 | 0 | 0 | 0 | 0
1257 | 553.4781 | 0.001360853 | 0 | 628.5 | -628.5 | 0 | 0 | 0 | 0 | 0 | 0 | 0 | 0 | 0 | 0.001360853 | 0.001360853 | 0.001360853 | 0.001360853 | 0.001360853 | 0.001360853 | 0.001360853 | 0.001360853 | 0.001360853 | 0.001360853 | 0.001360853 | 0.001360853 | 0.001360853 | 0.001360853 | 0.001360853 | 0.001360853 | 0.001360853 | 0.001360853 | 0.001360853 | 0.001360853 | 0.001360853 | 0.001360853 | 0.001360853 | 0.001360853 | 0.001360853 | 0.001360853 | 0.001360853 | 0.001360853 | 0.001360853 | 0.001360853 | 0.001360853 | 0.001360853 | 0.001360853 | 0.001360853 | 0.001360853 | 0.001360853 | 0.001360853 | 0.001360853 | 0.001360853 | 0.001360853 | 0.001360853 | 0.001360853 | 0.001360853 | 0.001360853 | 0.001360853 | 0.001360853 | 0.001360853 | 0 | 0 | 0 | 0 | 0 | 0 | 0 | 0 | 0
1257 | 556.0294 | 0.001367126 | -10 | 618.5 | -638.5 | 0 | 0 | 0 | 0 | 0 | 0 | 0 | 0 | 0 | 0.001367126 | 0.001367126 | 0.001367126 | 0.001367126 | 0.001367126 | 0.001367126 | 0.001367126 | 0.001367126 | 0.001367126 | 0.001367126 | 0.001367126 | 0.001367126 | 0.001367126 | 0.001367126 | 0.001367126 | 0.001367126 | 0.001367126 | 0.001367126 | 0.001367126 | 0.001367126 | 0.001367126 | 0.001367126 | 0.001367126 | 0.001367126 | 0.001367126 | 0.001367126 | 0.001367126 | 0.001367126 | 0.001367126 | 0.001367126 | 0.001367126 | 0.001367126 | 0.001367126 | 0.001367126 | 0.001367126 | 0.001367126 | 0.001367126 | 0.001367126 | 0.001367126 | 0.001367126 | 0.001367126 | 0.001367126 | 0.001367126 | 0.001367126 | 0.001367126 | 0.001367126 | 0.001367126 | 0 | 0 | 0 | 0 | 0 | 0 | 0 | 0 | 0
1257 | 561.0364 | 0.001379437 | -20 | 608.5 | -648.5 | 0 | 0 | 0 | 0 | 0 | 0 | 0 | 0 | 0.001379437 | 0.001379437 | 0.001379437 | 0.001379437 | 0.001379437 | 0.001379437 | 0.001379437 | 0.001379437 | 0.001379437 | 0.001379437 | 0.001379437 | 0.001379437 | 0.001379437 | 0.001379437 | 0.001379437 | 0.001379437 | 0.001379437 | 0.001379437 | 0.001379437 | 0.001379437 | 0.001379437 | 0.001379437 | 0.001379437 | 0.001379437 | 0.001379437 | 0.001379437 | 0.001379437 | 0.001379437 | 0.001379437 | 0.001379437 | 0.001379437 | 0.001379437 | 0.001379437 | 0.001379437 | 0.001379437 | 0.001379437 | 0.001379437 | 0.001379437 | 0.001379437 | 0.001379437 | 0.001379437 | 0.001379437 | 0.001379437 | 0.001379437 | 0.001379437 | 0.001379437 | 0.001379437 | 0 | 0 | 0 | 0 | 0 | 0 | 0 | 0 | 0 | 0
1266 | 622.9871 | 0.001531757 | -30 | 603 | -663 | 0 | 0 | 0 | 0 | 0 | 0 | 0 | 0 | 0.001531757 | 0.001531757 | 0.001531757 | 0.001531757 | 0.001531757 | 0.001531757 | 0.001531757 | 0.001531757 | 0.001531757 | 0.001531757 | 0.001531757 | 0.001531757 | 0.001531757 | 0.001531757 | 0.001531757 | 0.001531757 | 0.001531757 | 0.001531757 | 0.001531757 | 0.001531757 | 0.001531757 | 0.001531757 | 0.001531757 | 0.001531757 | 0.001531757 | 0.001531757 | 0.001531757 | 0.001531757 | 0.001531757 | 0.001531757 | 0.001531757 | 0.001531757 | 0.001531757 | 0.001531757 | 0.001531757 | 0.001531757 | 0.001531757 | 0.001531757 | 0.001531757 | 0.001531757 | 0.001531757 | 0.001531757 | 0.001531757 | 0.001531757 | 0.001531757 | 0.001531757 | 0.001531757 | 0 | 0 | 0 | 0 | 0 | 0 | 0 | 0 | 0 | 0
1257 | 557.2537 | 0.001370136 | -40 | 588.5 | -668.5 | 0 | 0 | 0 | 0 | 0 | 0 | 0 | 0.001370136 | 0.001370136 | 0.001370136 | 0.001370136 | 0.001370136 | 0.001370136 | 0.001370136 | 0.001370136 | 0.001370136 | 0.001370136 | 0.001370136 | 0.001370136 | 0.001370136 | 0.001370136 | 0.001370136 | 0.001370136 | 0.001370136 | 0.001370136 | 0.001370136 | 0.001370136 | 0.001370136 | 0.001370136 | 0.001370136 | 0.001370136 | 0.001370136 | 0.001370136 | 0.001370136 | 0.001370136 | 0.001370136 | 0.001370136 | 0.001370136 | 0.001370136 | 0.001370136 | 0.001370136 | 0.001370136 | 0.001370136 | 0.001370136 | 0.001370136 | 0.001370136 | 0.001370136 | 0.001370136 | 0.001370136 | 0.001370136 | 0.001370136 | 0.001370136 | 0.001370136 | 0.001370136 | 0.001370136 | 0 | 0 | 0 | 0 | 0 | 0 | 0 | 0 | 0 | 0
1257 | 582.0373 | 0.001431072 | -30 | 598.5 | -658.5 | 0 | 0 | 0 | 0 | 0 | 0 | 0 | 0 | 0.001431072 | 0.001431072 | 0.001431072 | 0.001431072 | 0.001431072 | 0.001431072 | 0.001431072 | 0.001431072 | 0.001431072 | 0.001431072 | 0.001431072 | 0.001431072 | 0.001431072 | 0.001431072 | 0.001431072 | 0.001431072 | 0.001431072 | 0.001431072 | 0.001431072 | 0.001431072 | 0.001431072 | 0.001431072 | 0.001431072 | 0.001431072 | 0.001431072 | 0.001431072 | 0.001431072 | 0.001431072 | 0.001431072 | 0.001431072 | 0.001431072 | 0.001431072 | 0.001431072 | 0.001431072 | 0.001431072 | 0.001431072 | 0.001431072 | 0.001431072 | 0.001431072 | 0.001431072 | 0.001431072 | 0.001431072 | 0.001431072 | 0.001431072 | 0.001431072 | 0.001431072 | 0.001431072 | 0 | 0 | 0 | 0 | 0 | 0 | 0 | 0 | 0 | 0
1257 | 551.257 | 0.001355392 | -20 | 608.5 | -648.5 | 0 | 0 | 0 | 0 | 0 | 0 | 0 | 0 | 0.001355392 | 0.001355392 | 0.001355392 | 0.001355392 | 0.001355392 | 0.001355392 | 0.001355392 | 0.001355392 | 0.001355392 | 0.001355392 | 0.001355392 | 0.001355392 | 0.001355392 | 0.001355392 | 0.001355392 | 0.001355392 | 0.001355392 | 0.001355392 | 0.001355392 | 0.001355392 | 0.001355392 | 0.001355392 | 0.001355392 | 0.001355392 | 0.001355392 | 0.001355392 | 0.001355392 | 0.001355392 | 0.001355392 | 0.001355392 | 0.001355392 | 0.001355392 | 0.001355392 | 0.001355392 | 0.001355392 | 0.001355392 | 0.001355392 | 0.001355392 | 0.001355392 | 0.001355392 | 0.001355392 | 0.001355392 | 0.001355392 | 0.001355392 | 0.001355392 | 0.001355392 | 0.001355392 | 0 | 0 | 0 | 0 | 0 | 0 | 0 | 0 | 0 | 0
1256 | 493.748 | 0.001213993 | -10 | 618 | -638 | 0 | 0 | 0 | 0 | 0 | 0 | 0 | 0 | 0 | 0.001213993 | 0.001213993 | 0.001213993 | 0.001213993 | 0.001213993 | 0.001213993 | 0.001213993 | 0.001213993 | 0.001213993 | 0.001213993 | 0.001213993 | 0.001213993 | 0.001213993 | 0.001213993 | 0.001213993 | 0.001213993 | 0.001213993 | 0.001213993 | 0.001213993 | 0.001213993 | 0.001213993 | 0.001213993 | 0.001213993 | 0.001213993 | 0.001213993 | 0.001213993 | 0.001213993 | 0.001213993 | 0.001213993 | 0.001213993 | 0.001213993 | 0.001213993 | 0.001213993 | 0.001213993 | 0.001213993 | 0.001213993 | 0.001213993 | 0.001213993 | 0.001213993 | 0.001213993 | 0.001213993 | 0.001213993 | 0.001213993 | 0.001213993 | 0.001213993 | 0.001213993 | 0.001213993 | 0 | 0 | 0 | 0 | 0 | 0 | 0 | 0 | 0
1256 | 511.2897 | 0.001257123 | 0 | 628 | -628 | 0 | 0 | 0 | 0 | 0 | 0 | 0 | 0 | 0 | 0.001257123 | 0.001257123 | 0.001257123 | 0.001257123 | 0.001257123 | 0.001257123 | 0.001257123 | 0.001257123 | 0.001257123 | 0.001257123 | 0.001257123 | 0.001257123 | 0.001257123 | 0.001257123 | 0.001257123 | 0.001257123 | 0.001257123 | 0.001257123 | 0.001257123 | 0.001257123 | 0.001257123 | 0.001257123 | 0.001257123 | 0.001257123 | 0.001257123 | 0.001257123 | 0.001257123 | 0.001257123 | 0.001257123 | 0.001257123 | 0.001257123 | 0.001257123 | 0.001257123 | 0.001257123 | 0.001257123 | 0.001257123 | 0.001257123 | 0.001257123 | 0.001257123 | 0.001257123 | 0.001257123 | 0.001257123 | 0.001257123 | 0.001257123 | 0.001257123 | 0.001257123 | 0.001257123 | 0 | 0 | 0 | 0 | 0 | 0 | 0 | 0 | 0
1256 | 527.626 | 0.001297289 | 10 | 638 | -618 | 0 | 0 | 0 | 0 | 0 | 0 | 0 | 0 | 0 | 0.001297289 | 0.001297289 | 0.001297289 | 0.001297289 | 0.001297289 | 0.001297289 | 0.001297289 | 0.001297289 | 0.001297289 | 0.001297289 | 0.001297289 | 0.001297289 | 0.001297289 | 0.001297289 | 0.001297289 | 0.001297289 | 0.001297289 | 0.001297289 | 0.001297289 | 0.001297289 | 0.001297289 | 0.001297289 | 0.001297289 | 0.001297289 | 0.001297289 | 0.001297289 | 0.001297289 | 0.001297289 | 0.001297289 | 0.001297289 | 0.001297289 | 0.001297289 | 0.001297289 | 0.001297289 | 0.001297289 | 0.001297289 | 0.001297289 | 0.001297289 | 0.001297289 | 0.001297289 | 0.001297289 | 0.001297289 | 0.001297289 | 0.001297289 | 0.001297289 | 0.001297289 | 0.001297289 | 0 | 0 | 0 | 0 | 0 | 0 | 0 | 0 | 0
1256 | 525.2847 | 0.001291533 | 20 | 648 | -608 | 0 | 0 | 0 | 0 | 0 | 0 | 0 | 0 | 0 | 0 | 0.001291533 | 0.001291533 | 0.001291533 | 0.001291533 | 0.001291533 | 0.001291533 | 0.001291533 | 0.001291533 | 0.001291533 | 0.001291533 | 0.001291533 | 0.001291533 | 0.001291533 | 0.001291533 | 0.001291533 | 0.001291533 | 0.001291533 | 0.001291533 | 0.001291533 | 0.001291533 | 0.001291533 | 0.001291533 | 0.001291533 | 0.001291533 | 0.001291533 | 0.001291533 | 0.001291533 | 0.001291533 | 0.001291533 | 0.001291533 | 0.001291533 | 0.001291533 | 0.001291533 | 0.001291533 | 0.001291533 | 0.001291533 | 0.001291533 | 0.001291533 | 0.001291533 | 0.001291533 | 0.001291533 | 0.001291533 | 0.001291533 | 0.001291533 | 0.001291533 | 0.001291533 | 0.001291533 | 0 | 0 | 0 | 0 | 0 | 0 | 0 | 0
1256 | 521.6809 | 0.001282672 | 30 | 658 | -598 | 0 | 0 | 0 | 0 | 0 | 0 | 0 | 0 | 0 | 0 | 0.001282672 | 0.001282672 | 0.001282672 | 0.001282672 | 0.001282672 | 0.001282672 | 0.001282672 | 0.001282672 | 0.001282672 | 0.001282672 | 0.001282672 | 0.001282672 | 0.001282672 | 0.001282672 | 0.001282672 | 0.001282672 | 0.001282672 | 0.001282672 | 0.001282672 | 0.001282672 | 0.001282672 | 0.001282672 | 0.001282672 | 0.001282672 | 0.001282672 | 0.001282672 | 0.001282672 | 0.001282672 | 0.001282672 | 0.001282672 | 0.001282672 | 0.001282672 | 0.001282672 | 0.001282672 | 0.001282672 | 0.001282672 | 0.001282672 | 0.001282672 | 0.001282672 | 0.001282672 | 0.001282672 | 0.001282672 | 0.001282672 | 0.001282672 | 0.001282672 | 0.001282672 | 0.001282672 | 0 | 0 | 0 | 0 | 0 | 0 | 0 | 0
1256 | 526.4255 | 0.001294338 | 40 | 668 | -588 | 0 | 0 | 0 | 0 | 0 | 0 | 0 | 0 | 0 | 0 | 0.001294338 | 0.001294338 | 0.001294338 | 0.001294338 | 0.001294338 | 0.001294338 | 0.001294338 | 0.001294338 | 0.001294338 | 0.001294338 | 0.001294338 | 0.001294338 | 0.001294338 | 0.001294338 | 0.001294338 | 0.001294338 | 0.001294338 | 0.001294338 | 0.001294338 | 0.001294338 | 0.001294338 | 0.001294338 | 0.001294338 | 0.001294338 | 0.001294338 | 0.001294338 | 0.001294338 | 0.001294338 | 0.001294338 | 0.001294338 | 0.001294338 | 0.001294338 | 0.001294338 | 0.001294338 | 0.001294338 | 0.001294338 | 0.001294338 | 0.001294338 | 0.001294338 | 0.001294338 | 0.001294338 | 0.001294338 | 0.001294338 | 0.001294338 | 0.001294338 | 0.001294338 | 0.001294338 | 0 | 0 | 0 | 0 | 0 | 0 | 0 | 0
1256 | 503.6579 | 0.001238358 | 30 | 658 | -598 | 0 | 0 | 0 | 0 | 0 | 0 | 0 | 0 | 0 | 0 | 0.001238358 | 0.001238358 | 0.001238358 | 0.001238358 | 0.001238358 | 0.001238358 | 0.001238358 | 0.001238358 | 0.001238358 | 0.001238358 | 0.001238358 | 0.001238358 | 0.001238358 | 0.001238358 | 0.001238358 | 0.001238358 | 0.001238358 | 0.001238358 | 0.001238358 | 0.001238358 | 0.001238358 | 0.001238358 | 0.001238358 | 0.001238358 | 0.001238358 | 0.001238358 | 0.001238358 | 0.001238358 | 0.001238358 | 0.001238358 | 0.001238358 | 0.001238358 | 0.001238358 | 0.001238358 | 0.001238358 | 0.001238358 | 0.001238358 | 0.001238358 | 0.001238358 | 0.001238358 | 0.001238358 | 0.001238358 | 0.001238358 | 0.001238358 | 0.001238358 | 0.001238358 | 0.001238358 | 0 | 0 | 0 | 0 | 0 | 0 | 0 | 0
1256 | 520.2671 | 0.001279196 | 20 | 648 | -608 | 0 | 0 | 0 | 0 | 0 | 0 | 0 | 0 | 0 | 0 | 0.001279196 | 0.001279196 | 0.001279196 | 0.001279196 | 0.001279196 | 0.001279196 | 0.001279196 | 0.001279196 | 0.001279196 | 0.001279196 | 0.001279196 | 0.001279196 | 0.001279196 | 0.001279196 | 0.001279196 | 0.001279196 | 0.001279196 | 0.001279196 | 0.001279196 | 0.001279196 | 0.001279196 | 0.001279196 | 0.001279196 | 0.001279196 | 0.001279196 | 0.001279196 | 0.001279196 | 0.001279196 | 0.001279196 | 0.001279196 | 0.001279196 | 0.001279196 | 0.001279196 | 0.001279196 | 0.001279196 | 0.001279196 | 0.001279196 | 0.001279196 | 0.001279196 | 0.001279196 | 0.001279196 | 0.001279196 | 0.001279196 | 0.001279196 | 0.001279196 | 0.001279196 | 0.001279196 | 0 | 0 | 0 | 0 | 0 | 0 | 0 | 0
1256 | 526.6629 | 0.001294921 | 10 | 638 | -618 | 0 | 0 | 0 | 0 | 0 | 0 | 0 | 0 | 0 | 0.001294921 | 0.001294921 | 0.001294921 | 0.001294921 | 0.001294921 | 0.001294921 | 0.001294921 | 0.001294921 | 0.001294921 | 0.001294921 | 0.001294921 | 0.001294921 | 0.001294921 | 0.001294921 | 0.001294921 | 0.001294921 | 0.001294921 | 0.001294921 | 0.001294921 | 0.001294921 | 0.001294921 | 0.001294921 | 0.001294921 | 0.001294921 | 0.001294921 | 0.001294921 | 0.001294921 | 0.001294921 | 0.001294921 | 0.001294921 | 0.001294921 | 0.001294921 | 0.001294921 | 0.001294921 | 0.001294921 | 0.001294921 | 0.001294921 | 0.001294921 | 0.001294921 | 0.001294921 | 0.001294921 | 0.001294921 | 0.001294921 | 0.001294921 | 0.001294921 | 0.001294921 | 0.001294921 | 0 | 0 | 0 | 0 | 0 | 0 | 0 | 0 | 0
1254 | 446.1509 | 0.001096964 | 0 | 627 | -627 | 0 | 0 | 0 | 0 | 0 | 0 | 0 | 0 | 0 | 0.001096964 | 0.001096964 | 0.001096964 | 0.001096964 | 0.001096964 | 0.001096964 | 0.001096964 | 0.001096964 | 0.001096964 | 0.001096964 | 0.001096964 | 0.001096964 | 0.001096964 | 0.001096964 | 0.001096964 | 0.001096964 | 0.001096964 | 0.001096964 | 0.001096964 | 0.001096964 | 0.001096964 | 0.001096964 | 0.001096964 | 0.001096964 | 0.001096964 | 0.001096964 | 0.001096964 | 0.001096964 | 0.001096964 | 0.001096964 | 0.001096964 | 0.001096964 | 0.001096964 | 0.001096964 | 0.001096964 | 0.001096964 | 0.001096964 | 0.001096964 | 0.001096964 | 0.001096964 | 0.001096964 | 0.001096964 | 0.001096964 | 0.001096964 | 0.001096964 | 0.001096964 | 0.001096964 | 0 | 0 | 0 | 0 | 0 | 0 | 0 | 0 | 0
1254 | 459.8094 | 0.001130547 | -10 | 617 | -637 | 0 | 0 | 0 | 0 | 0 | 0 | 0 | 0 | 0 | 0.001130547 | 0.001130547 | 0.001130547 | 0.001130547 | 0.001130547 | 0.001130547 | 0.001130547 | 0.001130547 | 0.001130547 | 0.001130547 | 0.001130547 | 0.001130547 | 0.001130547 | 0.001130547 | 0.001130547 | 0.001130547 | 0.001130547 | 0.001130547 | 0.001130547 | 0.001130547 | 0.001130547 | 0.001130547 | 0.001130547 | 0.001130547 | 0.001130547 | 0.001130547 | 0.001130547 | 0.001130547 | 0.001130547 | 0.001130547 | 0.001130547 | 0.001130547 | 0.001130547 | 0.001130547 | 0.001130547 | 0.001130547 | 0.001130547 | 0.001130547 | 0.001130547 | 0.001130547 | 0.001130547 | 0.001130547 | 0.001130547 | 0.001130547 | 0.001130547 | 0.001130547 | 0.001130547 | 0 | 0 | 0 | 0 | 0 | 0 | 0 | 0 | 0
1256 | 491.8188 | 0.001209249 | -20 | 608 | -648 | 0 | 0 | 0 | 0 | 0 | 0 | 0 | 0 | 0.001209249 | 0.001209249 | 0.001209249 | 0.001209249 | 0.001209249 | 0.001209249 | 0.001209249 | 0.001209249 | 0.001209249 | 0.001209249 | 0.001209249 | 0.001209249 | 0.001209249 | 0.001209249 | 0.001209249 | 0.001209249 | 0.001209249 | 0.001209249 | 0.001209249 | 0.001209249 | 0.001209249 | 0.001209249 | 0.001209249 | 0.001209249 | 0.001209249 | 0.001209249 | 0.001209249 | 0.001209249 | 0.001209249 | 0.001209249 | 0.001209249 | 0.001209249 | 0.001209249 | 0.001209249 | 0.001209249 | 0.001209249 | 0.001209249 | 0.001209249 | 0.001209249 | 0.001209249 | 0.001209249 | 0.001209249 | 0.001209249 | 0.001209249 | 0.001209249 | 0.001209249 | 0.001209249 | 0 | 0 | 0 | 0 | 0 | 0 | 0 | 0 | 0 | 0
1254 | 454.2813 | 0.001116955 | -30 | 597 | -657 | 0 | 0 | 0 | 0 | 0 | 0 | 0 | 0 | 0.001116955 | 0.001116955 | 0.001116955 | 0.001116955 | 0.001116955 | 0.001116955 | 0.001116955 | 0.001116955 | 0.001116955 | 0.001116955 | 0.001116955 | 0.001116955 | 0.001116955 | 0.001116955 | 0.001116955 | 0.001116955 | 0.001116955 | 0.001116955 | 0.001116955 | 0.001116955 | 0.001116955 | 0.001116955 | 0.001116955 | 0.001116955 | 0.001116955 | 0.001116955 | 0.001116955 | 0.001116955 | 0.001116955 | 0.001116955 | 0.001116955 | 0.001116955 | 0.001116955 | 0.001116955 | 0.001116955 | 0.001116955 | 0.001116955 | 0.001116955 | 0.001116955 | 0.001116955 | 0.001116955 | 0.001116955 | 0.001116955 | 0.001116955 | 0.001116955 | 0.001116955 | 0.001116955 | 0 | 0 | 0 | 0 | 0 | 0 | 0 | 0 | 0 | 0
1254 | 453.1491 | 0.001114171 | -40 | 587 | -667 | 0 | 0 | 0 | 0 | 0 | 0 | 0 | 0 | 0.001114171 | 0.001114171 | 0.001114171 | 0.001114171 | 0.001114171 | 0.001114171 | 0.001114171 | 0.001114171 | 0.001114171 | 0.001114171 | 0.001114171 | 0.001114171 | 0.001114171 | 0.001114171 | 0.001114171 | 0.001114171 | 0.001114171 | 0.001114171 | 0.001114171 | 0.001114171 | 0.001114171 | 0.001114171 | 0.001114171 | 0.001114171 | 0.001114171 | 0.001114171 | 0.001114171 | 0.001114171 | 0.001114171 | 0.001114171 | 0.001114171 | 0.001114171 | 0.001114171 | 0.001114171 | 0.001114171 | 0.001114171 | 0.001114171 | 0.001114171 | 0.001114171 | 0.001114171 | 0.001114171 | 0.001114171 | 0.001114171 | 0.001114171 | 0.001114171 | 0.001114171 | 0 | 0 | 0 | 0 | 0 | 0 | 0 | 0 | 0 | 0 | 0
1254 | 727.1263 | 0.001787807 | -30 | 597 | -657 | 0 | 0 | 0 | 0 | 0 | 0 | 0 | 0 | 0.001787807 | 0.001787807 | 0.001787807 | 0.001787807 | 0.001787807 | 0.001787807 | 0.001787807 | 0.001787807 | 0.001787807 | 0.001787807 | 0.001787807 | 0.001787807 | 0.001787807 | 0.001787807 | 0.001787807 | 0.001787807 | 0.001787807 | 0.001787807 | 0.001787807 | 0.001787807 | 0.001787807 | 0.001787807 | 0.001787807 | 0.001787807 | 0.001787807 | 0.001787807 | 0.001787807 | 0.001787807 | 0.001787807 | 0.001787807 | 0.001787807 | 0.001787807 | 0.001787807 | 0.001787807 | 0.001787807 | 0.001787807 | 0.001787807 | 0.001787807 | 0.001787807 | 0.001787807 | 0.001787807 | 0.001787807 | 0.001787807 | 0.001787807 | 0.001787807 | 0.001787807 | 0.001787807 | 0 | 0 | 0 | 0 | 0 | 0 | 0 | 0 | 0 | 0
1254 | 668.8757 | 0.001644584 | -20 | 607 | -647 | 0 | 0 | 0 | 0 | 0 | 0 | 0 | 0 | 0.001644584 | 0.001644584 | 0.001644584 | 0.001644584 | 0.001644584 | 0.001644584 | 0.001644584 | 0.001644584 | 0.001644584 | 0.001644584 | 0.001644584 | 0.001644584 | 0.001644584 | 0.001644584 | 0.001644584 | 0.001644584 | 0.001644584 | 0.001644584 | 0.001644584 | 0.001644584 | 0.001644584 | 0.001644584 | 0.001644584 | 0.001644584 | 0.001644584 | 0.001644584 | 0.001644584 | 0.001644584 | 0.001644584 | 0.001644584 | 0.001644584 | 0.001644584 | 0.001644584 | 0.001644584 | 0.001644584 | 0.001644584 | 0.001644584 | 0.001644584 | 0.001644584 | 0.001644584 | 0.001644584 | 0.001644584 | 0.001644584 | 0.001644584 | 0.001644584 | 0.001644584 | 0.001644584 | 0 | 0 | 0 | 0 | 0 | 0 | 0 | 0 | 0 | 0
1254 | 461.5328 | 0.001134784 | -10 | 617 | -637 | 0 | 0 | 0 | 0 | 0 | 0 | 0 | 0 | 0 | 0.001134784 | 0.001134784 | 0.001134784 | 0.001134784 | 0.001134784 | 0.001134784 | 0.001134784 | 0.001134784 | 0.001134784 | 0.001134784 | 0.001134784 | 0.001134784 | 0.001134784 | 0.001134784 | 0.001134784 | 0.001134784 | 0.001134784 | 0.001134784 | 0.001134784 | 0.001134784 | 0.001134784 | 0.001134784 | 0.001134784 | 0.001134784 | 0.001134784 | 0.001134784 | 0.001134784 | 0.001134784 | 0.001134784 | 0.001134784 | 0.001134784 | 0.001134784 | 0.001134784 | 0.001134784 | 0.001134784 | 0.001134784 | 0.001134784 | 0.001134784 | 0.001134784 | 0.001134784 | 0.001134784 | 0.001134784 | 0.001134784 | 0.001134784 | 0.001134784 | 0.001134784 | 0.001134784 | 0 | 0 | 0 | 0 | 0 | 0 | 0 | 0 | 0
1253 | 506.5856 | 0.001245557 | 0 | 626.5 | -626.5 | 0 | 0 | 0 | 0 | 0 | 0 | 0 | 0 | 0 | 0.001245557 | 0.001245557 | 0.001245557 | 0.001245557 | 0.001245557 | 0.001245557 | 0.001245557 | 0.001245557 | 0.001245557 | 0.001245557 | 0.001245557 | 0.001245557 | 0.001245557 | 0.001245557 | 0.001245557 | 0.001245557 | 0.001245557 | 0.001245557 | 0.001245557 | 0.001245557 | 0.001245557 | 0.001245557 | 0.001245557 | 0.001245557 | 0.001245557 | 0.001245557 | 0.001245557 | 0.001245557 | 0.001245557 | 0.001245557 | 0.001245557 | 0.001245557 | 0.001245557 | 0.001245557 | 0.001245557 | 0.001245557 | 0.001245557 | 0.001245557 | 0.001245557 | 0.001245557 | 0.001245557 | 0.001245557 | 0.001245557 | 0.001245557 | 0.001245557 | 0.001245557 | 0.001245557 | 0 | 0 | 0 | 0 | 0 | 0 | 0 | 0 | 0
1229 | 1029.03 | 0.002530107 | 10 | 624.5 | -604.5 | 0 | 0 | 0 | 0 | 0 | 0 | 0 | 0 | 0 | 0 | 0.002530107 | 0.002530107 | 0.002530107 | 0.002530107 | 0.002530107 | 0.002530107 | 0.002530107 | 0.002530107 | 0.002530107 | 0.002530107 | 0.002530107 | 0.002530107 | 0.002530107 | 0.002530107 | 0.002530107 | 0.002530107 | 0.002530107 | 0.002530107 | 0.002530107 | 0.002530107 | 0.002530107 | 0.002530107 | 0.002530107 | 0.002530107 | 0.002530107 | 0.002530107 | 0.002530107 | 0.002530107 | 0.002530107 | 0.002530107 | 0.002530107 | 0.002530107 | 0.002530107 | 0.002530107 | 0.002530107 | 0.002530107 | 0.002530107 | 0.002530107 | 0.002530107 | 0.002530107 | 0.002530107 | 0.002530107 | 0.002530107 | 0.002530107 | 0.002530107 | 0.002530107 | 0 | 0 | 0 | 0 | 0 | 0 | 0 | 0 | 0
1229 | 978.7724 | 0.002406536 | 20 | 634.5 | -594.5 | 0 | 0 | 0 | 0 | 0 | 0 | 0 | 0 | 0 | 0 | 0.002406536 | 0.002406536 | 0.002406536 | 0.002406536 | 0.002406536 | 0.002406536 | 0.002406536 | 0.002406536 | 0.002406536 | 0.002406536 | 0.002406536 | 0.002406536 | 0.002406536 | 0.002406536 | 0.002406536 | 0.002406536 | 0.002406536 | 0.002406536 | 0.002406536 | 0.002406536 | 0.002406536 | 0.002406536 | 0.002406536 | 0.002406536 | 0.002406536 | 0.002406536 | 0.002406536 | 0.002406536 | 0.002406536 | 0.002406536 | 0.002406536 | 0.002406536 | 0.002406536 | 0.002406536 | 0.002406536 | 0.002406536 | 0.002406536 | 0.002406536 | 0.002406536 | 0.002406536 | 0.002406536 | 0.002406536 | 0.002406536 | 0.002406536 | 0.002406536 | 0.002406536 | 0 | 0 | 0 | 0 | 0 | 0 | 0 | 0 | 0
1229 | 1032.441 | 0.002538494 | 30 | 644.5 | -584.5 | 0 | 0 | 0 | 0 | 0 | 0 | 0 | 0 | 0 | 0 | 0 | 0.002538494 | 0.002538494 | 0.002538494 | 0.002538494 | 0.002538494 | 0.002538494 | 0.002538494 | 0.002538494 | 0.002538494 | 0.002538494 | 0.002538494 | 0.002538494 | 0.002538494 | 0.002538494 | 0.002538494 | 0.002538494 | 0.002538494 | 0.002538494 | 0.002538494 | 0.002538494 | 0.002538494 | 0.002538494 | 0.002538494 | 0.002538494 | 0.002538494 | 0.002538494 | 0.002538494 | 0.002538494 | 0.002538494 | 0.002538494 | 0.002538494 | 0.002538494 | 0.002538494 | 0.002538494 | 0.002538494 | 0.002538494 | 0.002538494 | 0.002538494 | 0.002538494 | 0.002538494 | 0.002538494 | 0.002538494 | 0.002538494 | 0.002538494 | 0.002538494 | 0.002538494 | 0 | 0 | 0 | 0 | 0 | 0 | 0 | 0
1229 | 987.7028 | 0.002428494 | 40 | 654.5 | -574.5 | 0 | 0 | 0 | 0 | 0 | 0 | 0 | 0 | 0 | 0 | 0 | 0.002428494 | 0.002428494 | 0.002428494 | 0.002428494 | 0.002428494 | 0.002428494 | 0.002428494 | 0.002428494 | 0.002428494 | 0.002428494 | 0.002428494 | 0.002428494 | 0.002428494 | 0.002428494 | 0.002428494 | 0.002428494 | 0.002428494 | 0.002428494 | 0.002428494 | 0.002428494 | 0.002428494 | 0.002428494 | 0.002428494 | 0.002428494 | 0.002428494 | 0.002428494 | 0.002428494 | 0.002428494 | 0.002428494 | 0.002428494 | 0.002428494 | 0.002428494 | 0.002428494 | 0.002428494 | 0.002428494 | 0.002428494 | 0.002428494 | 0.002428494 | 0.002428494 | 0.002428494 | 0.002428494 | 0.002428494 | 0.002428494 | 0.002428494 | 0.002428494 | 0.002428494 | 0 | 0 | 0 | 0 | 0 | 0 | 0 | 0
1229 | 1032.363 | 0.002538302 | 30 | 644.5 | -584.5 | 0 | 0 | 0 | 0 | 0 | 0 | 0 | 0 | 0 | 0 | 0 | 0.002538302 | 0.002538302 | 0.002538302 | 0.002538302 | 0.002538302 | 0.002538302 | 0.002538302 | 0.002538302 | 0.002538302 | 0.002538302 | 0.002538302 | 0.002538302 | 0.002538302 | 0.002538302 | 0.002538302 | 0.002538302 | 0.002538302 | 0.002538302 | 0.002538302 | 0.002538302 | 0.002538302 | 0.002538302 | 0.002538302 | 0.002538302 | 0.002538302 | 0.002538302 | 0.002538302 | 0.002538302 | 0.002538302 | 0.002538302 | 0.002538302 | 0.002538302 | 0.002538302 | 0.002538302 | 0.002538302 | 0.002538302 | 0.002538302 | 0.002538302 | 0.002538302 | 0.002538302 | 0.002538302 | 0.002538302 | 0.002538302 | 0.002538302 | 0.002538302 | 0.002538302 | 0 | 0 | 0 | 0 | 0 | 0 | 0 | 0
1229 | 1123.269 | 0.002761813 | 20 | 634.5 | -594.5 | 0 | 0 | 0 | 0 | 0 | 0 | 0 | 0 | 0 | 0 | 0.002761813 | 0.002761813 | 0.002761813 | 0.002761813 | 0.002761813 | 0.002761813 | 0.002761813 | 0.002761813 | 0.002761813 | 0.002761813 | 0.002761813 | 0.002761813 | 0.002761813 | 0.002761813 | 0.002761813 | 0.002761813 | 0.002761813 | 0.002761813 | 0.002761813 | 0.002761813 | 0.002761813 | 0.002761813 | 0.002761813 | 0.002761813 | 0.002761813 | 0.002761813 | 0.002761813 | 0.002761813 | 0.002761813 | 0.002761813 | 0.002761813 | 0.002761813 | 0.002761813 | 0.002761813 | 0.002761813 | 0.002761813 | 0.002761813 | 0.002761813 | 0.002761813 | 0.002761813 | 0.002761813 | 0.002761813 | 0.002761813 | 0.002761813 | 0.002761813 | 0.002761813 | 0 | 0 | 0 | 0 | 0 | 0 | 0 | 0 | 0
1187 | 775.3832 | 0.001906457 | 10 | 603.5 | -583.5 | 0 | 0 | 0 | 0 | 0 | 0 | 0 | 0 | 0 | 0 | 0 | 0.001906457 | 0.001906457 | 0.001906457 | 0.001906457 | 0.001906457 | 0.001906457 | 0.001906457 | 0.001906457 | 0.001906457 | 0.001906457 | 0.001906457 | 0.001906457 | 0.001906457 | 0.001906457 | 0.001906457 | 0.001906457 | 0.001906457 | 0.001906457 | 0.001906457 | 0.001906457 | 0.001906457 | 0.001906457 | 0.001906457 | 0.001906457 | 0.001906457 | 0.001906457 | 0.001906457 | 0.001906457 | 0.001906457 | 0.001906457 | 0.001906457 | 0.001906457 | 0.001906457 | 0.001906457 | 0.001906457 | 0.001906457 | 0.001906457 | 0.001906457 | 0.001906457 | 0.001906457 | 0.001906457 | 0.001906457 | 0.001906457 | 0.001906457 | 0 | 0 | 0 | 0 | 0 | 0 | 0 | 0 | 0 | 0
1187 | 826.933 | 0.002033205 | 0 | 593.5 | -593.5 | 0 | 0 | 0 | 0 | 0 | 0 | 0 | 0 | 0 | 0 | 0.002033205 | 0.002033205 | 0.002033205 | 0.002033205 | 0.002033205 | 0.002033205 | 0.002033205 | 0.002033205 | 0.002033205 | 0.002033205 | 0.002033205 | 0.002033205 | 0.002033205 | 0.002033205 | 0.002033205 | 0.002033205 | 0.002033205 | 0.002033205 | 0.002033205 | 0.002033205 | 0.002033205 | 0.002033205 | 0.002033205 | 0.002033205 | 0.002033205 | 0.002033205 | 0.002033205 | 0.002033205 | 0.002033205 | 0.002033205 | 0.002033205 | 0.002033205 | 0.002033205 | 0.002033205 | 0.002033205 | 0.002033205 | 0.002033205 | 0.002033205 | 0.002033205 | 0.002033205 | 0.002033205 | 0.002033205 | 0.002033205 | 0.002033205 | 0.002033205 | 0 | 0 | 0 | 0 | 0 | 0 | 0 | 0 | 0 | 0
1187 | 780.7176 | 0.001919573 | -10 | 583.5 | -603.5 | 0 | 0 | 0 | 0 | 0 | 0 | 0 | 0 | 0 | 0 | 0.001919573 | 0.001919573 | 0.001919573 | 0.001919573 | 0.001919573 | 0.001919573 | 0.001919573 | 0.001919573 | 0.001919573 | 0.001919573 | 0.001919573 | 0.001919573 | 0.001919573 | 0.001919573 | 0.001919573 | 0.001919573 | 0.001919573 | 0.001919573 | 0.001919573 | 0.001919573 | 0.001919573 | 0.001919573 | 0.001919573 | 0.001919573 | 0.001919573 | 0.001919573 | 0.001919573 | 0.001919573 | 0.001919573 | 0.001919573 | 0.001919573 | 0.001919573 | 0.001919573 | 0.001919573 | 0.001919573 | 0.001919573 | 0.001919573 | 0.001919573 | 0.001919573 | 0.001919573 | 0.001919573 | 0.001919573 | 0.001919573 | 0.001919573 | 0 | 0 | 0 | 0 | 0 | 0 | 0 | 0 | 0 | 0 | 0
1187 | 805.6456 | 0.001980864 | -20 | 573.5 | -613.5 | 0 | 0 | 0 | 0 | 0 | 0 | 0 | 0 | 0 | 0 | 0.001980864 | 0.001980864 | 0.001980864 | 0.001980864 | 0.001980864 | 0.001980864 | 0.001980864 | 0.001980864 | 0.001980864 | 0.001980864 | 0.001980864 | 0.001980864 | 0.001980864 | 0.001980864 | 0.001980864 | 0.001980864 | 0.001980864 | 0.001980864 | 0.001980864 | 0.001980864 | 0.001980864 | 0.001980864 | 0.001980864 | 0.001980864 | 0.001980864 | 0.001980864 | 0.001980864 | 0.001980864 | 0.001980864 | 0.001980864 | 0.001980864 | 0.001980864 | 0.001980864 | 0.001980864 | 0.001980864 | 0.001980864 | 0.001980864 | 0.001980864 | 0.001980864 | 0.001980864 | 0.001980864 | 0.001980864 | 0.001980864 | 0.001980864 | 0 | 0 | 0 | 0 | 0 | 0 | 0 | 0 | 0 | 0 | 0
1187 | 787.3414 | 0.001935859 | -30 | 563.5 | -623.5 | 0 | 0 | 0 | 0 | 0 | 0 | 0 | 0 | 0 | 0.001935859 | 0.001935859 | 0.001935859 | 0.001935859 | 0.001935859 | 0.001935859 | 0.001935859 | 0.001935859 | 0.001935859 | 0.001935859 | 0.001935859 | 0.001935859 | 0.001935859 | 0.001935859 | 0.001935859 | 0.001935859 | 0.001935859 | 0.001935859 | 0.001935859 | 0.001935859 | 0.001935859 | 0.001935859 | 0.001935859 | 0.001935859 | 0.001935859 | 0.001935859 | 0.001935859 | 0.001935859 | 0.001935859 | 0.001935859 | 0.001935859 | 0.001935859 | 0.001935859 | 0.001935859 | 0.001935859 | 0.001935859 | 0.001935859 | 0.001935859 | 0.001935859 | 0.001935859 | 0.001935859 | 0.001935859 | 0.001935859 | 0.001935859 | 0.001935859 | 0 | 0 | 0 | 0 | 0 | 0 | 0 | 0 | 0 | 0 | 0

## F6bottom
[6 empty] | 0 | 1 | 2 | 3 | 4 | 5 | 6 | 7 | 8 | 9 | 10 | 11 | 12 | 13 | 14 | 15 | 16 | 17 | 18 | 19 | 20 | 21 | 22 | 23 | 24 | 25 | 26 | 27 | 28 | 29 | 30 | 31 | 32 | 33 | 34 | 35 | 36 | 37 | 38 | 39 | 40 | 41 | 42 | 43 | 44 | 45 | 46 | 47 | 48 | 49 | 50 | 51 | 52 | 53 | 54 | 55 | 56 | 57 | 58 | 59 | 60 | 61 | 62 | 63 | 64
ord_wdt | alpha | alpha/k | WROLL_SHIFT_POS_6 | Width1 | Width2 | -855.04 | -828.32 | -801.6 | -774.88 | -748.16 | -721.44 | -694.72 | -668 | -641.28 | -614.56 | -587.84 | -561.12 | -534.4 | -507.68 | -480.96 | -454.24 | -427.52 | -400.8 | -374.08 | -347.36 | -320.64 | -293.92 | -267.2 | -240.48 | -213.76 | -187.04 | -160.32 | -133.6 | -106.88 | -80.16 | -53.44 | -26.72 | 0 | 26.72 | 53.44 | 80.16 | 106.88 | 133.6 | 160.32 | 187.04 | 213.76 | 240.48 | 267.2 | 293.92 | 320.64 | 347.36 | 374.08 | 400.8 | 427.52 | 454.24 | 480.96 | 507.68 | 534.4 | 561.12 | 587.84 | 614.56 | 641.28 | 668 | 694.72 | 721.44 | 748.16 | 774.88 | 801.6 | 828.32 | 855.04
1180 | 437.8558 | 0.0009239591 | 0 | 590 | -590 | 0 | 0 | 0 | 0 | 0 | 0 | 0 | 0 | 0 | 0 | 0.0009239591 | 0.0009239591 | 0.0009239591 | 0.0009239591 | 0.0009239591 | 0.0009239591 | 0.0009239591 | 0.0009239591 | 0.0009239591 | 0.0009239591 | 0.0009239591 | 0.0009239591 | 0.0009239591 | 0.0009239591 | 0.0009239591 | 0.0009239591 | 0.0009239591 | 0.0009239591 | 0.0009239591 | 0.0009239591 | 0.0009239591 | 0.0009239591 | 0.0009239591 | 0.0009239591 | 0.0009239591 | 0.0009239591 | 0.0009239591 | 0.0009239591 | 0.0009239591 | 0.0009239591 | 0.0009239591 | 0.0009239591 | 0.0009239591 | 0.0009239591 | 0.0009239591 | 0.0009239591 | 0.0009239591 | 0.0009239591 | 0.0009239591 | 0.0009239591 | 0.0009239591 | 0.0009239591 | 0.0009239591 | 0.0009239591 | 0.0009239591 | 0 | 0 | 0 | 0 | 0 | 0 | 0 | 0 | 0 | 0
1251 | 367.4847 | 0.0007754628 | 0 | 625.5 | -625.5 | 0 | 0 | 0 | 0 | 0 | 0 | 0 | 0 | 0 | 0.0007754628 | 0.0007754628 | 0.0007754628 | 0.0007754628 | 0.0007754628 | 0.0007754628 | 0.0007754628 | 0.0007754628 | 0.0007754628 | 0.0007754628 | 0.0007754628 | 0.0007754628 | 0.0007754628 | 0.0007754628 | 0.0007754628 | 0.0007754628 | 0.0007754628 | 0.0007754628 | 0.0007754628 | 0.0007754628 | 0.0007754628 | 0.0007754628 | 0.0007754628 | 0.0007754628 | 0.0007754628 | 0.0007754628 | 0.0007754628 | 0.0007754628 | 0.0007754628 | 0.0007754628 | 0.0007754628 | 0.0007754628 | 0.0007754628 | 0.0007754628 | 0.0007754628 | 0.0007754628 | 0.0007754628 | 0.0007754628 | 0.0007754628 | 0.0007754628 | 0.0007754628 | 0.0007754628 | 0.0007754628 | 0.0007754628 | 0.0007754628 | 0.0007754628 | 0.0007754628 | 0 | 0 | 0 | 0 | 0 | 0 | 0 | 0 | 0
1266 | 450.2849 | 0.000950187 | 0 | 633 | -633 | 0 | 0 | 0 | 0 | 0 | 0 | 0 | 0 | 0 | 0.000950187 | 0.000950187 | 0.000950187 | 0.000950187 | 0.000950187 | 0.000950187 | 0.000950187 | 0.000950187 | 0.000950187 | 0.000950187 | 0.000950187 | 0.000950187 | 0.000950187 | 0.000950187 | 0.000950187 | 0.000950187 | 0.000950187 | 0.000950187 | 0.000950187 | 0.000950187 | 0.000950187 | 0.000950187 | 0.000950187 | 0.000950187 | 0.000950187 | 0.000950187 | 0.000950187 | 0.000950187 | 0.000950187 | 0.000950187 | 0.000950187 | 0.000950187 | 0.000950187 | 0.000950187 | 0.000950187 | 0.000950187 | 0.000950187 | 0.000950187 | 0.000950187 | 0.000950187 | 0.000950187 | 0.000950187 | 0.000950187 | 0.000950187 | 0.000950187 | 0.000950187 | 0.000950187 | 0 | 0 | 0 | 0 | 0 | 0 | 0 | 0 | 0
1266 | 452.4993 | 0.0009548598 | 0 | 633 | -633 | 0 | 0 | 0 | 0 | 0 | 0 | 0 | 0 | 0 | 0.0009548598 | 0.0009548598 | 0.0009548598 | 0.0009548598 | 0.0009548598 | 0.0009548598 | 0.0009548598 | 0.0009548598 | 0.0009548598 | 0.0009548598 | 0.0009548598 | 0.0009548598 | 0.0009548598 | 0.0009548598 | 0.0009548598 | 0.0009548598 | 0.0009548598 | 0.0009548598 | 0.0009548598 | 0.0009548598 | 0.0009548598 | 0.0009548598 | 0.0009548598 | 0.0009548598 | 0.0009548598 | 0.0009548598 | 0.0009548598 | 0.0009548598 | 0.0009548598 | 0.0009548598 | 0.0009548598 | 0.0009548598 | 0.0009548598 | 0.0009548598 | 0.0009548598 | 0.0009548598 | 0.0009548598 | 0.0009548598 | 0.0009548598 | 0.0009548598 | 0.0009548598 | 0.0009548598 | 0.0009548598 | 0.0009548598 | 0.0009548598 | 0.0009548598 | 0.0009548598 | 0 | 0 | 0 | 0 | 0 | 0 | 0 | 0 | 0
1266 | 476.3336 | 0.001005155 | 0 | 633 | -633 | 0 | 0 | 0 | 0 | 0 | 0 | 0 | 0 | 0 | 0.001005155 | 0.001005155 | 0.001005155 | 0.001005155 | 0.001005155 | 0.001005155 | 0.001005155 | 0.001005155 | 0.001005155 | 0.001005155 | 0.001005155 | 0.001005155 | 0.001005155 | 0.001005155 | 0.001005155 | 0.001005155 | 0.001005155 | 0.001005155 | 0.001005155 | 0.001005155 | 0.001005155 | 0.001005155 | 0.001005155 | 0.001005155 | 0.001005155 | 0.001005155 | 0.001005155 | 0.001005155 | 0.001005155 | 0.001005155 | 0.001005155 | 0.001005155 | 0.001005155 | 0.001005155 | 0.001005155 | 0.001005155 | 0.001005155 | 0.001005155 | 0.001005155 | 0.001005155 | 0.001005155 | 0.001005155 | 0.001005155 | 0.001005155 | 0.001005155 | 0.001005155 | 0.001005155 | 0 | 0 | 0 | 0 | 0 | 0 | 0 | 0 | 0
1266 | 462.1282 | 0.0009751785 | -10 | 643 | -623 | 0 | 0 | 0 | 0 | 0 | 0 | 0 | 0 | 0 | 0.0009751785 | 0.0009751785 | 0.0009751785 | 0.0009751785 | 0.0009751785 | 0.0009751785 | 0.0009751785 | 0.0009751785 | 0.0009751785 | 0.0009751785 | 0.0009751785 | 0.0009751785 | 0.0009751785 | 0.0009751785 | 0.0009751785 | 0.0009751785 | 0.0009751785 | 0.0009751785 | 0.0009751785 | 0.0009751785 | 0.0009751785 | 0.0009751785 | 0.0009751785 | 0.0009751785 | 0.0009751785 | 0.0009751785 | 0.0009751785 | 0.0009751785 | 0.0009751785 | 0.0009751785 | 0.0009751785 | 0.0009751785 | 0.0009751785 | 0.0009751785 | 0.0009751785 | 0.0009751785 | 0.0009751785 | 0.0009751785 | 0.0009751785 | 0.0009751785 | 0.0009751785 | 0.0009751785 | 0.0009751785 | 0.0009751785 | 0.0009751785 | 0.0009751785 | 0.0009751785 | 0.0009751785 | 0 | 0 | 0 | 0 | 0 | 0 | 0 | 0
1253 | 462.6784 | 0.0009763395 | -20 | 646.5 | -606.5 | 0 | 0 | 0 | 0 | 0 | 0 | 0 | 0 | 0 | 0 | 0.0009763395 | 0.0009763395 | 0.0009763395 | 0.0009763395 | 0.0009763395 | 0.0009763395 | 0.0009763395 | 0.0009763395 | 0.0009763395 | 0.0009763395 | 0.0009763395 | 0.0009763395 | 0.0009763395 | 0.0009763395 | 0.0009763395 | 0.0009763395 | 0.0009763395 | 0.0009763395 | 0.0009763395 | 0.0009763395 | 0.0009763395 | 0.0009763395 | 0.0009763395 | 0.0009763395 | 0.0009763395 | 0.0009763395 | 0.0009763395 | 0.0009763395 | 0.0009763395 | 0.0009763395 | 0.0009763395 | 0.0009763395 | 0.0009763395 | 0.0009763395 | 0.0009763395 | 0.0009763395 | 0.0009763395 | 0.0009763395 | 0.0009763395 | 0.0009763395 | 0.0009763395 | 0.0009763395 | 0.0009763395 | 0.0009763395 | 0.0009763395 | 0.0009763395 | 0.0009763395 | 0 | 0 | 0 | 0 | 0 | 0 | 0 | 0
1253 | 474.0001 | 0.001000231 | -30 | 656.5 | -596.5 | 0 | 0 | 0 | 0 | 0 | 0 | 0 | 0 | 0 | 0 | 0.001000231 | 0.001000231 | 0.001000231 | 0.001000231 | 0.001000231 | 0.001000231 | 0.001000231 | 0.001000231 | 0.001000231 | 0.001000231 | 0.001000231 | 0.001000231 | 0.001000231 | 0.001000231 | 0.001000231 | 0.001000231 | 0.001000231 | 0.001000231 | 0.001000231 | 0.001000231 | 0.001000231 | 0.001000231 | 0.001000231 | 0.001000231 | 0.001000231 | 0.001000231 | 0.001000231 | 0.001000231 | 0.001000231 | 0.001000231 | 0.001000231 | 0.001000231 | 0.001000231 | 0.001000231 | 0.001000231 | 0.001000231 | 0.001000231 | 0.001000231 | 0.001000231 | 0.001000231 | 0.001000231 | 0.001000231 | 0.001000231 | 0.001000231 | 0.001000231 | 0.001000231 | 0.001000231 | 0 | 0 | 0 | 0 | 0 | 0 | 0 | 0
1253 | 470.073 | 0.0009919435 | -40 | 666.5 | -586.5 | 0 | 0 | 0 | 0 | 0 | 0 | 0 | 0 | 0 | 0 | 0 | 0.0009919435 | 0.0009919435 | 0.0009919435 | 0.0009919435 | 0.0009919435 | 0.0009919435 | 0.0009919435 | 0.0009919435 | 0.0009919435 | 0.0009919435 | 0.0009919435 | 0.0009919435 | 0.0009919435 | 0.0009919435 | 0.0009919435 | 0.0009919435 | 0.0009919435 | 0.0009919435 | 0.0009919435 | 0.0009919435 | 0.0009919435 | 0.0009919435 | 0.0009919435 | 0.0009919435 | 0.0009919435 | 0.0009919435 | 0.0009919435 | 0.0009919435 | 0.0009919435 | 0.0009919435 | 0.0009919435 | 0.0009919435 | 0.0009919435 | 0.0009919435 | 0.0009919435 | 0.0009919435 | 0.0009919435 | 0.0009919435 | 0.0009919435 | 0.0009919435 | 0.0009919435 | 0.0009919435 | 0.0009919435 | 0.0009919435 | 0.0009919435 | 0.0009919435 | 0 | 0 | 0 | 0 | 0 | 0 | 0 | 0
1337 | 497.7287 | 0.001050302 | -30 | 698.5 | -638.5 | 0 | 0 | 0 | 0 | 0 | 0 | 0 | 0 | 0 | 0.001050302 | 0.001050302 | 0.001050302 | 0.001050302 | 0.001050302 | 0.001050302 | 0.001050302 | 0.001050302 | 0.001050302 | 0.001050302 | 0.001050302 | 0.001050302 | 0.001050302 | 0.001050302 | 0.001050302 | 0.001050302 | 0.001050302 | 0.001050302 | 0.001050302 | 0.001050302 | 0.001050302 | 0.001050302 | 0.001050302 | 0.001050302 | 0.001050302 | 0.001050302 | 0.001050302 | 0.001050302 | 0.001050302 | 0.001050302 | 0.001050302 | 0.001050302 | 0.001050302 | 0.001050302 | 0.001050302 | 0.001050302 | 0.001050302 | 0.001050302 | 0.001050302 | 0.001050302 | 0.001050302 | 0.001050302 | 0.001050302 | 0.001050302 | 0.001050302 | 0.001050302 | 0.001050302 | 0.001050302 | 0.001050302 | 0.001050302 | 0 | 0 | 0 | 0 | 0 | 0
1385 | 275.5287 | 0.0005814181 | -20 | 712.5 | -672.5 | 0 | 0 | 0 | 0 | 0 | 0 | 0 | 0.0005814181 | 0.0005814181 | 0.0005814181 | 0.0005814181 | 0.0005814181 | 0.0005814181 | 0.0005814181 | 0.0005814181 | 0.0005814181 | 0.0005814181 | 0.0005814181 | 0.0005814181 | 0.0005814181 | 0.0005814181 | 0.0005814181 | 0.0005814181 | 0.0005814181 | 0.0005814181 | 0.0005814181 | 0.0005814181 | 0.0005814181 | 0.0005814181 | 0.0005814181 | 0.0005814181 | 0.0005814181 | 0.0005814181 | 0.0005814181 | 0.0005814181 | 0.0005814181 | 0.0005814181 | 0.0005814181 | 0.0005814181 | 0.0005814181 | 0.0005814181 | 0.0005814181 | 0.0005814181 | 0.0005814181 | 0.0005814181 | 0.0005814181 | 0.0005814181 | 0.0005814181 | 0.0005814181 | 0.0005814181 | 0.0005814181 | 0.0005814181 | 0.0005814181 | 0.0005814181 | 0.0005814181 | 0.0005814181 | 0.0005814181 | 0.0005814181 | 0.0005814181 | 0 | 0 | 0 | 0 | 0 | 0
1385 | 281.2195 | 0.0005934267 | -10 | 702.5 | -682.5 | 0 | 0 | 0 | 0 | 0 | 0 | 0 | 0.0005934267 | 0.0005934267 | 0.0005934267 | 0.0005934267 | 0.0005934267 | 0.0005934267 | 0.0005934267 | 0.0005934267 | 0.0005934267 | 0.0005934267 | 0.0005934267 | 0.0005934267 | 0.0005934267 | 0.0005934267 | 0.0005934267 | 0.0005934267 | 0.0005934267 | 0.0005934267 | 0.0005934267 | 0.0005934267 | 0.0005934267 | 0.0005934267 | 0.0005934267 | 0.0005934267 | 0.0005934267 | 0.0005934267 | 0.0005934267 | 0.0005934267 | 0.0005934267 | 0.0005934267 | 0.0005934267 | 0.0005934267 | 0.0005934267 | 0.0005934267 | 0.0005934267 | 0.0005934267 | 0.0005934267 | 0.0005934267 | 0.0005934267 | 0.0005934267 | 0.0005934267 | 0.0005934267 | 0.0005934267 | 0.0005934267 | 0.0005934267 | 0.0005934267 | 0.0005934267 | 0.0005934267 | 0.0005934267 | 0.0005934267 | 0.0005934267 | 0.0005934267 | 0 | 0 | 0 | 0 | 0 | 0
1450 | 456.0365 | 0.0009623239 | 0 | 725 | -725 | 0 | 0 | 0 | 0 | 0 | 0.0009623239 | 0.0009623239 | 0.0009623239 | 0.0009623239 | 0.0009623239 | 0.0009623239 | 0.0009623239 | 0.0009623239 | 0.0009623239 | 0.0009623239 | 0.0009623239 | 0.0009623239 | 0.0009623239 | 0.0009623239 | 0.0009623239 | 0.0009623239 | 0.0009623239 | 0.0009623239 | 0.0009623239 | 0.0009623239 | 0.0009623239 | 0.0009623239 | 0.0009623239 | 0.0009623239 | 0.0009623239 | 0.0009623239 | 0.0009623239 | 0.0009623239 | 0.0009623239 | 0.0009623239 | 0.0009623239 | 0.0009623239 | 0.0009623239 | 0.0009623239 | 0.0009623239 | 0.0009623239 | 0.0009623239 | 0.0009623239 | 0.0009623239 | 0.0009623239 | 0.0009623239 | 0.0009623239 | 0.0009623239 | 0.0009623239 | 0.0009623239 | 0.0009623239 | 0.0009623239 | 0.0009623239 | 0.0009623239 | 0.0009623239 | 0.0009623239 | 0.0009623239 | 0.0009623239 | 0.0009623239 | 0.0009623239 | 0 | 0 | 0 | 0 | 0
1450 | 442.3384 | 0.0009334184 | 10 | 715 | -735 | 0 | 0 | 0 | 0 | 0 | 0.0009334184 | 0.0009334184 | 0.0009334184 | 0.0009334184 | 0.0009334184 | 0.0009334184 | 0.0009334184 | 0.0009334184 | 0.0009334184 | 0.0009334184 | 0.0009334184 | 0.0009334184 | 0.0009334184 | 0.0009334184 | 0.0009334184 | 0.0009334184 | 0.0009334184 | 0.0009334184 | 0.0009334184 | 0.0009334184 | 0.0009334184 | 0.0009334184 | 0.0009334184 | 0.0009334184 | 0.0009334184 | 0.0009334184 | 0.0009334184 | 0.0009334184 | 0.0009334184 | 0.0009334184 | 0.0009334184 | 0.0009334184 | 0.0009334184 | 0.0009334184 | 0.0009334184 | 0.0009334184 | 0.0009334184 | 0.0009334184 | 0.0009334184 | 0.0009334184 | 0.0009334184 | 0.0009334184 | 0.0009334184 | 0.0009334184 | 0.0009334184 | 0.0009334184 | 0.0009334184 | 0.0009334184 | 0.0009334184 | 0.0009334184 | 0.0009334184 | 0.0009334184 | 0.0009334184 | 0.0009334184 | 0 | 0 | 0 | 0 | 0 | 0
1558 | 521.9338 | 0.00110138 | 20 | 759 | -799 | 0 | 0 | 0 | 0.00110138 | 0.00110138 | 0.00110138 | 0.00110138 | 0.00110138 | 0.00110138 | 0.00110138 | 0.00110138 | 0.00110138 | 0.00110138 | 0.00110138 | 0.00110138 | 0.00110138 | 0.00110138 | 0.00110138 | 0.00110138 | 0.00110138 | 0.00110138 | 0.00110138 | 0.00110138 | 0.00110138 | 0.00110138 | 0.00110138 | 0.00110138 | 0.00110138 | 0.00110138 | 0.00110138 | 0.00110138 | 0.00110138 | 0.00110138 | 0.00110138 | 0.00110138 | 0.00110138 | 0.00110138 | 0.00110138 | 0.00110138 | 0.00110138 | 0.00110138 | 0.00110138 | 0.00110138 | 0.00110138 | 0.00110138 | 0.00110138 | 0.00110138 | 0.00110138 | 0.00110138 | 0.00110138 | 0.00110138 | 0.00110138 | 0.00110138 | 0.00110138 | 0.00110138 | 0.00110138 | 0.00110138 | 0.00110138 | 0.00110138 | 0.00110138 | 0.00110138 | 0 | 0 | 0 | 0
1595 | 521.4672 | 0.001100395 | 30 | 767.5 | -827.5 | 0 | 0 | 0.001100395 | 0.001100395 | 0.001100395 | 0.001100395 | 0.001100395 | 0.001100395 | 0.001100395 | 0.001100395 | 0.001100395 | 0.001100395 | 0.001100395 | 0.001100395 | 0.001100395 | 0.001100395 | 0.001100395 | 0.001100395 | 0.001100395 | 0.001100395 | 0.001100395 | 0.001100395 | 0.001100395 | 0.001100395 | 0.001100395 | 0.001100395 | 0.001100395 | 0.001100395 | 0.001100395 | 0.001100395 | 0.001100395 | 0.001100395 | 0.001100395 | 0.001100395 | 0.001100395 | 0.001100395 | 0.001100395 | 0.001100395 | 0.001100395 | 0.001100395 | 0.001100395 | 0.001100395 | 0.001100395 | 0.001100395 | 0.001100395 | 0.001100395 | 0.001100395 | 0.001100395 | 0.001100395 | 0.001100395 | 0.001100395 | 0.001100395 | 0.001100395 | 0.001100395 | 0.001100395 | 0.001100395 | 0.001100395 | 0.001100395 | 0.001100395 | 0.001100395 | 0.001100395 | 0 | 0 | 0 | 0
1595 | 504.2472 | 0.001064058 | 40 | 757.5 | -837.5 | 0 | 0.001064058 | 0.001064058 | 0.001064058 | 0.001064058 | 0.001064058 | 0.001064058 | 0.001064058 | 0.001064058 | 0.001064058 | 0.001064058 | 0.001064058 | 0.001064058 | 0.001064058 | 0.001064058 | 0.001064058 | 0.001064058 | 0.001064058 | 0.001064058 | 0.001064058 | 0.001064058 | 0.001064058 | 0.001064058 | 0.001064058 | 0.001064058 | 0.001064058 | 0.001064058 | 0.001064058 | 0.001064058 | 0.001064058 | 0.001064058 | 0.001064058 | 0.001064058 | 0.001064058 | 0.001064058 | 0.001064058 | 0.001064058 | 0.001064058 | 0.001064058 | 0.001064058 | 0.001064058 | 0.001064058 | 0.001064058 | 0.001064058 | 0.001064058 | 0.001064058 | 0.001064058 | 0.001064058 | 0.001064058 | 0.001064058 | 0.001064058 | 0.001064058 | 0.001064058 | 0.001064058 | 0.001064058 | 0.001064058 | 0.001064058 | 0.001064058 | 0.001064058 | 0.001064058 | 0.001064058 | 0 | 0 | 0 | 0
1571 | 575.0493 | 0.001213464 | 30 | 755.5 | -815.5 | 0 | 0 | 0.001213464 | 0.001213464 | 0.001213464 | 0.001213464 | 0.001213464 | 0.001213464 | 0.001213464 | 0.001213464 | 0.001213464 | 0.001213464 | 0.001213464 | 0.001213464 | 0.001213464 | 0.001213464 | 0.001213464 | 0.001213464 | 0.001213464 | 0.001213464 | 0.001213464 | 0.001213464 | 0.001213464 | 0.001213464 | 0.001213464 | 0.001213464 | 0.001213464 | 0.001213464 | 0.001213464 | 0.001213464 | 0.001213464 | 0.001213464 | 0.001213464 | 0.001213464 | 0.001213464 | 0.001213464 | 0.001213464 | 0.001213464 | 0.001213464 | 0.001213464 | 0.001213464 | 0.001213464 | 0.001213464 | 0.001213464 | 0.001213464 | 0.001213464 | 0.001213464 | 0.001213464 | 0.001213464 | 0.001213464 | 0.001213464 | 0.001213464 | 0.001213464 | 0.001213464 | 0.001213464 | 0.001213464 | 0.001213464 | 0.001213464 | 0.001213464 | 0.001213464 | 0.001213464 | 0 | 0 | 0 | 0
1567 | 597.5868 | 0.001261022 | 20 | 763.5 | -803.5 | 0 | 0 | 0.001261022 | 0.001261022 | 0.001261022 | 0.001261022 | 0.001261022 | 0.001261022 | 0.001261022 | 0.001261022 | 0.001261022 | 0.001261022 | 0.001261022 | 0.001261022 | 0.001261022 | 0.001261022 | 0.001261022 | 0.001261022 | 0.001261022 | 0.001261022 | 0.001261022 | 0.001261022 | 0.001261022 | 0.001261022 | 0.001261022 | 0.001261022 | 0.001261022 | 0.001261022 | 0.001261022 | 0.001261022 | 0.001261022 | 0.001261022 | 0.001261022 | 0.001261022 | 0.001261022 | 0.001261022 | 0.001261022 | 0.001261022 | 0.001261022 | 0.001261022 | 0.001261022 | 0.001261022 | 0.001261022 | 0.001261022 | 0.001261022 | 0.001261022 | 0.001261022 | 0.001261022 | 0.001261022 | 0.001261022 | 0.001261022 | 0.001261022 | 0.001261022 | 0.001261022 | 0.001261022 | 0.001261022 | 0.001261022 | 0.001261022 | 0.001261022 | 0.001261022 | 0.001261022 | 0 | 0 | 0 | 0
1567 | 604.3934 | 0.001275385 | 10 | 773.5 | -793.5 | 0 | 0 | 0 | 0.001275385 | 0.001275385 | 0.001275385 | 0.001275385 | 0.001275385 | 0.001275385 | 0.001275385 | 0.001275385 | 0.001275385 | 0.001275385 | 0.001275385 | 0.001275385 | 0.001275385 | 0.001275385 | 0.001275385 | 0.001275385 | 0.001275385 | 0.001275385 | 0.001275385 | 0.001275385 | 0.001275385 | 0.001275385 | 0.001275385 | 0.001275385 | 0.001275385 | 0.001275385 | 0.001275385 | 0.001275385 | 0.001275385 | 0.001275385 | 0.001275385 | 0.001275385 | 0.001275385 | 0.001275385 | 0.001275385 | 0.001275385 | 0.001275385 | 0.001275385 | 0.001275385 | 0.001275385 | 0.001275385 | 0.001275385 | 0.001275385 | 0.001275385 | 0.001275385 | 0.001275385 | 0.001275385 | 0.001275385 | 0.001275385 | 0.001275385 | 0.001275385 | 0.001275385 | 0.001275385 | 0.001275385 | 0.001275385 | 0.001275385 | 0.001275385 | 0.001275385 | 0 | 0 | 0 | 0
1567 | 585.32 | 0.001235137 | 0 | 783.5 | -783.5 | 0 | 0 | 0 | 0.001235137 | 0.001235137 | 0.001235137 | 0.001235137 | 0.001235137 | 0.001235137 | 0.001235137 | 0.001235137 | 0.001235137 | 0.001235137 | 0.001235137 | 0.001235137 | 0.001235137 | 0.001235137 | 0.001235137 | 0.001235137 | 0.001235137 | 0.001235137 | 0.001235137 | 0.001235137 | 0.001235137 | 0.001235137 | 0.001235137 | 0.001235137 | 0.001235137 | 0.001235137 | 0.001235137 | 0.001235137 | 0.001235137 | 0.001235137 | 0.001235137 | 0.001235137 | 0.001235137 | 0.001235137 | 0.001235137 | 0.001235137 | 0.001235137 | 0.001235137 | 0.001235137 | 0.001235137 | 0.001235137 | 0.001235137 | 0.001235137 | 0.001235137 | 0.001235137 | 0.001235137 | 0.001235137 | 0.001235137 | 0.001235137 | 0.001235137 | 0.001235137 | 0.001235137 | 0.001235137 | 0.001235137 | 0.001235137 | 0.001235137 | 0.001235137 | 0.001235137 | 0.001235137 | 0 | 0 | 0
1534 | 350.277 | 0.0007391511 | -10 | 777 | -757 | 0 | 0 | 0 | 0 | 0.0007391511 | 0.0007391511 | 0.0007391511 | 0.0007391511 | 0.0007391511 | 0.0007391511 | 0.0007391511 | 0.0007391511 | 0.0007391511 | 0.0007391511 | 0.0007391511 | 0.0007391511 | 0.0007391511 | 0.0007391511 | 0.0007391511 | 0.0007391511 | 0.0007391511 | 0.0007391511 | 0.0007391511 | 0.0007391511 | 0.0007391511 | 0.0007391511 | 0.0007391511 | 0.0007391511 | 0.0007391511 | 0.0007391511 | 0.0007391511 | 0.0007391511 | 0.0007391511 | 0.0007391511 | 0.0007391511 | 0.0007391511 | 0.0007391511 | 0.0007391511 | 0.0007391511 | 0.0007391511 | 0.0007391511 | 0.0007391511 | 0.0007391511 | 0.0007391511 | 0.0007391511 | 0.0007391511 | 0.0007391511 | 0.0007391511 | 0.0007391511 | 0.0007391511 | 0.0007391511 | 0.0007391511 | 0.0007391511 | 0.0007391511 | 0.0007391511 | 0.0007391511 | 0.0007391511 | 0.0007391511 | 0.0007391511 | 0.0007391511 | 0.0007391511 | 0.0007391511 | 0 | 0 | 0
1534 | 351.4644 | 0.0007416569 | -20 | 787 | -747 | 0 | 0 | 0 | 0 | 0 | 0.0007416569 | 0.0007416569 | 0.0007416569 | 0.0007416569 | 0.0007416569 | 0.0007416569 | 0.0007416569 | 0.0007416569 | 0.0007416569 | 0.0007416569 | 0.0007416569 | 0.0007416569 | 0.0007416569 | 0.0007416569 | 0.0007416569 | 0.0007416569 | 0.0007416569 | 0.0007416569 | 0.0007416569 | 0.0007416569 | 0.0007416569 | 0.0007416569 | 0.0007416569 | 0.0007416569 | 0.0007416569 | 0.0007416569 | 0.0007416569 | 0.0007416569 | 0.0007416569 | 0.0007416569 | 0.0007416569 | 0.0007416569 | 0.0007416569 | 0.0007416569 | 0.0007416569 | 0.0007416569 | 0.0007416569 | 0.0007416569 | 0.0007416569 | 0.0007416569 | 0.0007416569 | 0.0007416569 | 0.0007416569 | 0.0007416569 | 0.0007416569 | 0.0007416569 | 0.0007416569 | 0.0007416569 | 0.0007416569 | 0.0007416569 | 0.0007416569 | 0.0007416569 | 0.0007416569 | 0.0007416569 | 0.0007416569 | 0.0007416569 | 0.0007416569 | 0 | 0 | 0
1534 | 359.1799 | 0.000757938 | -30 | 797 | -737 | 0 | 0 | 0 | 0 | 0 | 0.000757938 | 0.000757938 | 0.000757938 | 0.000757938 | 0.000757938 | 0.000757938 | 0.000757938 | 0.000757938 | 0.000757938 | 0.000757938 | 0.000757938 | 0.000757938 | 0.000757938 | 0.000757938 | 0.000757938 | 0.000757938 | 0.000757938 | 0.000757938 | 0.000757938 | 0.000757938 | 0.000757938 | 0.000757938 | 0.000757938 | 0.000757938 | 0.000757938 | 0.000757938 | 0.000757938 | 0.000757938 | 0.000757938 | 0.000757938 | 0.000757938 | 0.000757938 | 0.000757938 | 0.000757938 | 0.000757938 | 0.000757938 | 0.000757938 | 0.000757938 | 0.000757938 | 0.000757938 | 0.000757938 | 0.000757938 | 0.000757938 | 0.000757938 | 0.000757938 | 0.000757938 | 0.000757938 | 0.000757938 | 0.000757938 | 0.000757938 | 0.000757938 | 0.000757938 | 0.000757938 | 0.000757938 | 0.000757938 | 0.000757938 | 0.000757938 | 0 | 0 | 0
1486 | 577.1579 | 0.001217913 | -40 | 783 | -703 | 0 | 0 | 0 | 0 | 0 | 0 | 0.001217913 | 0.001217913 | 0.001217913 | 0.001217913 | 0.001217913 | 0.001217913 | 0.001217913 | 0.001217913 | 0.001217913 | 0.001217913 | 0.001217913 | 0.001217913 | 0.001217913 | 0.001217913 | 0.001217913 | 0.001217913 | 0.001217913 | 0.001217913 | 0.001217913 | 0.001217913 | 0.001217913 | 0.001217913 | 0.001217913 | 0.001217913 | 0.001217913 | 0.001217913 | 0.001217913 | 0.001217913 | 0.001217913 | 0.001217913 | 0.001217913 | 0.001217913 | 0.001217913 | 0.001217913 | 0.001217913 | 0.001217913 | 0.001217913 | 0.001217913 | 0.001217913 | 0.001217913 | 0.001217913 | 0.001217913 | 0.001217913 | 0.001217913 | 0.001217913 | 0.001217913 | 0.001217913 | 0.001217913 | 0.001217913 | 0.001217913 | 0.001217913 | 0.001217913 | 0.001217913 | 0.001217913 | 0.001217913 | 0.001217913 | 0 | 0 | 0
1486 | 572.2877 | 0.001207636 | -30 | 773 | -713 | 0 | 0 | 0 | 0 | 0 | 0 | 0.001207636 | 0.001207636 | 0.001207636 | 0.001207636 | 0.001207636 | 0.001207636 | 0.001207636 | 0.001207636 | 0.001207636 | 0.001207636 | 0.001207636 | 0.001207636 | 0.001207636 | 0.001207636 | 0.001207636 | 0.001207636 | 0.001207636 | 0.001207636 | 0.001207636 | 0.001207636 | 0.001207636 | 0.001207636 | 0.001207636 | 0.001207636 | 0.001207636 | 0.001207636 | 0.001207636 | 0.001207636 | 0.001207636 | 0.001207636 | 0.001207636 | 0.001207636 | 0.001207636 | 0.001207636 | 0.001207636 | 0.001207636 | 0.001207636 | 0.001207636 | 0.001207636 | 0.001207636 | 0.001207636 | 0.001207636 | 0.001207636 | 0.001207636 | 0.001207636 | 0.001207636 | 0.001207636 | 0.001207636 | 0.001207636 | 0.001207636 | 0.001207636 | 0.001207636 | 0.001207636 | 0.001207636 | 0.001207636 | 0 | 0 | 0 | 0
1417 | 548.5517 | 0.001157549 | -20 | 728.5 | -688.5 | 0 | 0 | 0 | 0 | 0 | 0 | 0 | 0.001157549 | 0.001157549 | 0.001157549 | 0.001157549 | 0.001157549 | 0.001157549 | 0.001157549 | 0.001157549 | 0.001157549 | 0.001157549 | 0.001157549 | 0.001157549 | 0.001157549 | 0.001157549 | 0.001157549 | 0.001157549 | 0.001157549 | 0.001157549 | 0.001157549 | 0.001157549 | 0.001157549 | 0.001157549 | 0.001157549 | 0.001157549 | 0.001157549 | 0.001157549 | 0.001157549 | 0.001157549 | 0.001157549 | 0.001157549 | 0.001157549 | 0.001157549 | 0.001157549 | 0.001157549 | 0.001157549 | 0.001157549 | 0.001157549 | 0.001157549 | 0.001157549 | 0.001157549 | 0.001157549 | 0.001157549 | 0.001157549 | 0.001157549 | 0.001157549 | 0.001157549 | 0.001157549 | 0.001157549 | 0.001157549 | 0.001157549 | 0.001157549 | 0.001157549 | 0.001157549 | 0 | 0 | 0 | 0 | 0
1417 | 561.2348 | 0.001184312 | -10 | 718.5 | -698.5 | 0 | 0 | 0 | 0 | 0 | 0 | 0.001184312 | 0.001184312 | 0.001184312 | 0.001184312 | 0.001184312 | 0.001184312 | 0.001184312 | 0.001184312 | 0.001184312 | 0.001184312 | 0.001184312 | 0.001184312 | 0.001184312 | 0.001184312 | 0.001184312 | 0.001184312 | 0.001184312 | 0.001184312 | 0.001184312 | 0.001184312 | 0.001184312 | 0.001184312 | 0.001184312 | 0.001184312 | 0.001184312 | 0.001184312 | 0.001184312 | 0.001184312 | 0.001184312 | 0.001184312 | 0.001184312 | 0.001184312 | 0.001184312 | 0.001184312 | 0.001184312 | 0.001184312 | 0.001184312 | 0.001184312 | 0.001184312 | 0.001184312 | 0.001184312 | 0.001184312 | 0.001184312 | 0.001184312 | 0.001184312 | 0.001184312 | 0.001184312 | 0.001184312 | 0.001184312 | 0.001184312 | 0.001184312 | 0.001184312 | 0.001184312 | 0 | 0 | 0 | 0 | 0 | 0
1391 | 873.5008 | 0.001843253 | 0 | 695.5 | -695.5 | 0 | 0 | 0 | 0 | 0 | 0 | 0.001843253 | 0.001843253 | 0.001843253 | 0.001843253 | 0.001843253 | 0.001843253 | 0.001843253 | 0.001843253 | 0.001843253 | 0.001843253 | 0.001843253 | 0.001843253 | 0.001843253 | 0.001843253 | 0.001843253 | 0.001843253 | 0.001843253 | 0.001843253 | 0.001843253 | 0.001843253 | 0.001843253 | 0.001843253 | 0.001843253 | 0.001843253 | 0.001843253 | 0.001843253 | 0.001843253 | 0.001843253 | 0.001843253 | 0.001843253 | 0.001843253 | 0.001843253 | 0.001843253 | 0.001843253 | 0.001843253 | 0.001843253 | 0.001843253 | 0.001843253 | 0.001843253 | 0.001843253 | 0.001843253 | 0.001843253 | 0.001843253 | 0.001843253 | 0.001843253 | 0.001843253 | 0.001843253 | 0.001843253 | 0.001843253 | 0.001843253 | 0.001843253 | 0.001843253 | 0.001843253 | 0 | 0 | 0 | 0 | 0 | 0
1391 | 844.9296 | 0.001782963 | 10 | 685.5 | -705.5 | 0 | 0 | 0 | 0 | 0 | 0 | 0.001782963 | 0.001782963 | 0.001782963 | 0.001782963 | 0.001782963 | 0.001782963 | 0.001782963 | 0.001782963 | 0.001782963 | 0.001782963 | 0.001782963 | 0.001782963 | 0.001782963 | 0.001782963 | 0.001782963 | 0.001782963 | 0.001782963 | 0.001782963 | 0.001782963 | 0.001782963 | 0.001782963 | 0.001782963 | 0.001782963 | 0.001782963 | 0.001782963 | 0.001782963 | 0.001782963 | 0.001782963 | 0.001782963 | 0.001782963 | 0.001782963 | 0.001782963 | 0.001782963 | 0.001782963 | 0.001782963 | 0.001782963 | 0.001782963 | 0.001782963 | 0.001782963 | 0.001782963 | 0.001782963 | 0.001782963 | 0.001782963 | 0.001782963 | 0.001782963 | 0.001782963 | 0.001782963 | 0.001782963 | 0.001782963 | 0.001782963 | 0.001782963 | 0.001782963 | 0 | 0 | 0 | 0 | 0 | 0 | 0
1417 | 541.0546 | 0.001141728 | 20 | 688.5 | -728.5 | 0 | 0 | 0 | 0 | 0 | 0.001141728 | 0.001141728 | 0.001141728 | 0.001141728 | 0.001141728 | 0.001141728 | 0.001141728 | 0.001141728 | 0.001141728 | 0.001141728 | 0.001141728 | 0.001141728 | 0.001141728 | 0.001141728 | 0.001141728 | 0.001141728 | 0.001141728 | 0.001141728 | 0.001141728 | 0.001141728 | 0.001141728 | 0.001141728 | 0.001141728 | 0.001141728 | 0.001141728 | 0.001141728 | 0.001141728 | 0.001141728 | 0.001141728 | 0.001141728 | 0.001141728 | 0.001141728 | 0.001141728 | 0.001141728 | 0.001141728 | 0.001141728 | 0.001141728 | 0.001141728 | 0.001141728 | 0.001141728 | 0.001141728 | 0.001141728 | 0.001141728 | 0.001141728 | 0.001141728 | 0.001141728 | 0.001141728 | 0.001141728 | 0.001141728 | 0.001141728 | 0.001141728 | 0.001141728 | 0.001141728 | 0 | 0 | 0 | 0 | 0 | 0 | 0
1381 | 450.0257 | 0.00094964 | 30 | 660.5 | -720.5 | 0 | 0 | 0 | 0 | 0 | 0 | 0.00094964 | 0.00094964 | 0.00094964 | 0.00094964 | 0.00094964 | 0.00094964 | 0.00094964 | 0.00094964 | 0.00094964 | 0.00094964 | 0.00094964 | 0.00094964 | 0.00094964 | 0.00094964 | 0.00094964 | 0.00094964 | 0.00094964 | 0.00094964 | 0.00094964 | 0.00094964 | 0.00094964 | 0.00094964 | 0.00094964 | 0.00094964 | 0.00094964 | 0.00094964 | 0.00094964 | 0.00094964 | 0.00094964 | 0.00094964 | 0.00094964 | 0.00094964 | 0.00094964 | 0.00094964 | 0.00094964 | 0.00094964 | 0.00094964 | 0.00094964 | 0.00094964 | 0.00094964 | 0.00094964 | 0.00094964 | 0.00094964 | 0.00094964 | 0.00094964 | 0.00094964 | 0.00094964 | 0.00094964 | 0.00094964 | 0.00094964 | 0.00094964 | 0 | 0 | 0 | 0 | 0 | 0 | 0 | 0
1381 | 438.8374 | 0.0009260305 | 40 | 650.5 | -730.5 | 0 | 0 | 0 | 0 | 0 | 0.0009260305 | 0.0009260305 | 0.0009260305 | 0.0009260305 | 0.0009260305 | 0.0009260305 | 0.0009260305 | 0.0009260305 | 0.0009260305 | 0.0009260305 | 0.0009260305 | 0.0009260305 | 0.0009260305 | 0.0009260305 | 0.0009260305 | 0.0009260305 | 0.0009260305 | 0.0009260305 | 0.0009260305 | 0.0009260305 | 0.0009260305 | 0.0009260305 | 0.0009260305 | 0.0009260305 | 0.0009260305 | 0.0009260305 | 0.0009260305 | 0.0009260305 | 0.0009260305 | 0.0009260305 | 0.0009260305 | 0.0009260305 | 0.0009260305 | 0.0009260305 | 0.0009260305 | 0.0009260305 | 0.0009260305 | 0.0009260305 | 0.0009260305 | 0.0009260305 | 0.0009260305 | 0.0009260305 | 0.0009260305 | 0.0009260305 | 0.0009260305 | 0.0009260305 | 0.0009260305 | 0.0009260305 | 0.0009260305 | 0.0009260305 | 0.0009260305 | 0.0009260305 | 0 | 0 | 0 | 0 | 0 | 0 | 0 | 0
1380 | 409.3065 | 0.0008637148 | 30 | 660 | -720 | 0 | 0 | 0 | 0 | 0 | 0 | 0.0008637148 | 0.0008637148 | 0.0008637148 | 0.0008637148 | 0.0008637148 | 0.0008637148 | 0.0008637148 | 0.0008637148 | 0.0008637148 | 0.0008637148 | 0.0008637148 | 0.0008637148 | 0.0008637148 | 0.0008637148 | 0.0008637148 | 0.0008637148 | 0.0008637148 | 0.0008637148 | 0.0008637148 | 0.0008637148 | 0.0008637148 | 0.0008637148 | 0.0008637148 | 0.0008637148 | 0.0008637148 | 0.0008637148 | 0.0008637148 | 0.0008637148 | 0.0008637148 | 0.0008637148 | 0.0008637148 | 0.0008637148 | 0.0008637148 | 0.0008637148 | 0.0008637148 | 0.0008637148 | 0.0008637148 | 0.0008637148 | 0.0008637148 | 0.0008637148 | 0.0008637148 | 0.0008637148 | 0.0008637148 | 0.0008637148 | 0.0008637148 | 0.0008637148 | 0.0008637148 | 0.0008637148 | 0.0008637148 | 0.0008637148 | 0.0008637148 | 0 | 0 | 0 | 0 | 0 | 0 | 0 | 0
1380 | 413.6647 | 0.0008729113 | 20 | 670 | -710 | 0 | 0 | 0 | 0 | 0 | 0 | 0.0008729113 | 0.0008729113 | 0.0008729113 | 0.0008729113 | 0.0008729113 | 0.0008729113 | 0.0008729113 | 0.0008729113 | 0.0008729113 | 0.0008729113 | 0.0008729113 | 0.0008729113 | 0.0008729113 | 0.0008729113 | 0.0008729113 | 0.0008729113 | 0.0008729113 | 0.0008729113 | 0.0008729113 | 0.0008729113 | 0.0008729113 | 0.0008729113 | 0.0008729113 | 0.0008729113 | 0.0008729113 | 0.0008729113 | 0.0008729113 | 0.0008729113 | 0.0008729113 | 0.0008729113 | 0.0008729113 | 0.0008729113 | 0.0008729113 | 0.0008729113 | 0.0008729113 | 0.0008729113 | 0.0008729113 | 0.0008729113 | 0.0008729113 | 0.0008729113 | 0.0008729113 | 0.0008729113 | 0.0008729113 | 0.0008729113 | 0.0008729113 | 0.0008729113 | 0.0008729113 | 0.0008729113 | 0.0008729113 | 0.0008729113 | 0.0008729113 | 0.0008729113 | 0 | 0 | 0 | 0 | 0 | 0 | 0
1380 | 411.1939 | 0.0008676975 | 10 | 680 | -700 | 0 | 0 | 0 | 0 | 0 | 0 | 0.0008676975 | 0.0008676975 | 0.0008676975 | 0.0008676975 | 0.0008676975 | 0.0008676975 | 0.0008676975 | 0.0008676975 | 0.0008676975 | 0.0008676975 | 0.0008676975 | 0.0008676975 | 0.0008676975 | 0.0008676975 | 0.0008676975 | 0.0008676975 | 0.0008676975 | 0.0008676975 | 0.0008676975 | 0.0008676975 | 0.0008676975 | 0.0008676975 | 0.0008676975 | 0.0008676975 | 0.0008676975 | 0.0008676975 | 0.0008676975 | 0.0008676975 | 0.0008676975 | 0.0008676975 | 0.0008676975 | 0.0008676975 | 0.0008676975 | 0.0008676975 | 0.0008676975 | 0.0008676975 | 0.0008676975 | 0.0008676975 | 0.0008676975 | 0.0008676975 | 0.0008676975 | 0.0008676975 | 0.0008676975 | 0.0008676975 | 0.0008676975 | 0.0008676975 | 0.0008676975 | 0.0008676975 | 0.0008676975 | 0.0008676975 | 0.0008676975 | 0.0008676975 | 0 | 0 | 0 | 0 | 0 | 0 | 0
1381 | 448.7568 | 0.0009469624 | 0 | 690.5 | -690.5 | 0 | 0 | 0 | 0 | 0 | 0 | 0 | 0.0009469624 | 0.0009469624 | 0.0009469624 | 0.0009469624 | 0.0009469624 | 0.0009469624 | 0.0009469624 | 0.0009469624 | 0.0009469624 | 0.0009469624 | 0.0009469624 | 0.0009469624 | 0.0009469624 | 0.0009469624 | 0.0009469624 | 0.0009469624 | 0.0009469624 | 0.0009469624 | 0.0009469624 | 0.0009469624 | 0.0009469624 | 0.0009469624 | 0.0009469624 | 0.0009469624 | 0.0009469624 | 0.0009469624 | 0.0009469624 | 0.0009469624 | 0.0009469624 | 0.0009469624 | 0.0009469624 | 0.0009469624 | 0.0009469624 | 0.0009469624 | 0.0009469624 | 0.0009469624 | 0.0009469624 | 0.0009469624 | 0.0009469624 | 0.0009469624 | 0.0009469624 | 0.0009469624 | 0.0009469624 | 0.0009469624 | 0.0009469624 | 0.0009469624 | 0.0009469624 | 0.0009469624 | 0.0009469624 | 0.0009469624 | 0.0009469624 | 0 | 0 | 0 | 0 | 0 | 0 | 0
1351 | 427.8883 | 0.0009029259 | -10 | 685.5 | -665.5 | 0 | 0 | 0 | 0 | 0 | 0 | 0 | 0 | 0.0009029259 | 0.0009029259 | 0.0009029259 | 0.0009029259 | 0.0009029259 | 0.0009029259 | 0.0009029259 | 0.0009029259 | 0.0009029259 | 0.0009029259 | 0.0009029259 | 0.0009029259 | 0.0009029259 | 0.0009029259 | 0.0009029259 | 0.0009029259 | 0.0009029259 | 0.0009029259 | 0.0009029259 | 0.0009029259 | 0.0009029259 | 0.0009029259 | 0.0009029259 | 0.0009029259 | 0.0009029259 | 0.0009029259 | 0.0009029259 | 0.0009029259 | 0.0009029259 | 0.0009029259 | 0.0009029259 | 0.0009029259 | 0.0009029259 | 0.0009029259 | 0.0009029259 | 0.0009029259 | 0.0009029259 | 0.0009029259 | 0.0009029259 | 0.0009029259 | 0.0009029259 | 0.0009029259 | 0.0009029259 | 0.0009029259 | 0.0009029259 | 0.0009029259 | 0.0009029259 | 0.0009029259 | 0.0009029259 | 0.0009029259 | 0 | 0 | 0 | 0 | 0 | 0 | 0
1351 | 425.826 | 0.000898574 | -20 | 695.5 | -655.5 | 0 | 0 | 0 | 0 | 0 | 0 | 0 | 0 | 0.000898574 | 0.000898574 | 0.000898574 | 0.000898574 | 0.000898574 | 0.000898574 | 0.000898574 | 0.000898574 | 0.000898574 | 0.000898574 | 0.000898574 | 0.000898574 | 0.000898574 | 0.000898574 | 0.000898574 | 0.000898574 | 0.000898574 | 0.000898574 | 0.000898574 | 0.000898574 | 0.000898574 | 0.000898574 | 0.000898574 | 0.000898574 | 0.000898574 | 0.000898574 | 0.000898574 | 0.000898574 | 0.000898574 | 0.000898574 | 0.000898574 | 0.000898574 | 0.000898574 | 0.000898574 | 0.000898574 | 0.000898574 | 0.000898574 | 0.000898574 | 0.000898574 | 0.000898574 | 0.000898574 | 0.000898574 | 0.000898574 | 0.000898574 | 0.000898574 | 0.000898574 | 0.000898574 | 0.000898574 | 0.000898574 | 0.000898574 | 0.000898574 | 0 | 0 | 0 | 0 | 0 | 0
1351 | 429.0764 | 0.000905433 | -30 | 705.5 | -645.5 | 0 | 0 | 0 | 0 | 0 | 0 | 0 | 0 | 0.000905433 | 0.000905433 | 0.000905433 | 0.000905433 | 0.000905433 | 0.000905433 | 0.000905433 | 0.000905433 | 0.000905433 | 0.000905433 | 0.000905433 | 0.000905433 | 0.000905433 | 0.000905433 | 0.000905433 | 0.000905433 | 0.000905433 | 0.000905433 | 0.000905433 | 0.000905433 | 0.000905433 | 0.000905433 | 0.000905433 | 0.000905433 | 0.000905433 | 0.000905433 | 0.000905433 | 0.000905433 | 0.000905433 | 0.000905433 | 0.000905433 | 0.000905433 | 0.000905433 | 0.000905433 | 0.000905433 | 0.000905433 | 0.000905433 | 0.000905433 | 0.000905433 | 0.000905433 | 0.000905433 | 0.000905433 | 0.000905433 | 0.000905433 | 0.000905433 | 0.000905433 | 0.000905433 | 0.000905433 | 0.000905433 | 0.000905433 | 0.000905433 | 0 | 0 | 0 | 0 | 0 | 0
1351 | 413.0381 | 0.0008715892 | -40 | 715.5 | -635.5 | 0 | 0 | 0 | 0 | 0 | 0 | 0 | 0 | 0 | 0.0008715892 | 0.0008715892 | 0.0008715892 | 0.0008715892 | 0.0008715892 | 0.0008715892 | 0.0008715892 | 0.0008715892 | 0.0008715892 | 0.0008715892 | 0.0008715892 | 0.0008715892 | 0.0008715892 | 0.0008715892 | 0.0008715892 | 0.0008715892 | 0.0008715892 | 0.0008715892 | 0.0008715892 | 0.0008715892 | 0.0008715892 | 0.0008715892 | 0.0008715892 | 0.0008715892 | 0.0008715892 | 0.0008715892 | 0.0008715892 | 0.0008715892 | 0.0008715892 | 0.0008715892 | 0.0008715892 | 0.0008715892 | 0.0008715892 | 0.0008715892 | 0.0008715892 | 0.0008715892 | 0.0008715892 | 0.0008715892 | 0.0008715892 | 0.0008715892 | 0.0008715892 | 0.0008715892 | 0.0008715892 | 0.0008715892 | 0.0008715892 | 0.0008715892 | 0.0008715892 | 0.0008715892 | 0.0008715892 | 0.0008715892 | 0 | 0 | 0 | 0 | 0 | 0
1343 | 559.6598 | 0.001180989 | -30 | 701.5 | -641.5 | 0 | 0 | 0 | 0 | 0 | 0 | 0 | 0 | 0.001180989 | 0.001180989 | 0.001180989 | 0.001180989 | 0.001180989 | 0.001180989 | 0.001180989 | 0.001180989 | 0.001180989 | 0.001180989 | 0.001180989 | 0.001180989 | 0.001180989 | 0.001180989 | 0.001180989 | 0.001180989 | 0.001180989 | 0.001180989 | 0.001180989 | 0.001180989 | 0.001180989 | 0.001180989 | 0.001180989 | 0.001180989 | 0.001180989 | 0.001180989 | 0.001180989 | 0.001180989 | 0.001180989 | 0.001180989 | 0.001180989 | 0.001180989 | 0.001180989 | 0.001180989 | 0.001180989 | 0.001180989 | 0.001180989 | 0.001180989 | 0.001180989 | 0.001180989 | 0.001180989 | 0.001180989 | 0.001180989 | 0.001180989 | 0.001180989 | 0.001180989 | 0.001180989 | 0.001180989 | 0.001180989 | 0.001180989 | 0.001180989 | 0 | 0 | 0 | 0 | 0 | 0
1343 | 527.8432 | 0.00111385 | -20 | 691.5 | -651.5 | 0 | 0 | 0 | 0 | 0 | 0 | 0 | 0 | 0.00111385 | 0.00111385 | 0.00111385 | 0.00111385 | 0.00111385 | 0.00111385 | 0.00111385 | 0.00111385 | 0.00111385 | 0.00111385 | 0.00111385 | 0.00111385 | 0.00111385 | 0.00111385 | 0.00111385 | 0.00111385 | 0.00111385 | 0.00111385 | 0.00111385 | 0.00111385 | 0.00111385 | 0.00111385 | 0.00111385 | 0.00111385 | 0.00111385 | 0.00111385 | 0.00111385 | 0.00111385 | 0.00111385 | 0.00111385 | 0.00111385 | 0.00111385 | 0.00111385 | 0.00111385 | 0.00111385 | 0.00111385 | 0.00111385 | 0.00111385 | 0.00111385 | 0.00111385 | 0.00111385 | 0.00111385 | 0.00111385 | 0.00111385 | 0.00111385 | 0.00111385 | 0.00111385 | 0.00111385 | 0.00111385 | 0.00111385 | 0 | 0 | 0 | 0 | 0 | 0 | 0
1343 | 543.2129 | 0.001146283 | -10 | 681.5 | -661.5 | 0 | 0 | 0 | 0 | 0 | 0 | 0 | 0 | 0.001146283 | 0.001146283 | 0.001146283 | 0.001146283 | 0.001146283 | 0.001146283 | 0.001146283 | 0.001146283 | 0.001146283 | 0.001146283 | 0.001146283 | 0.001146283 | 0.001146283 | 0.001146283 | 0.001146283 | 0.001146283 | 0.001146283 | 0.001146283 | 0.001146283 | 0.001146283 | 0.001146283 | 0.001146283 | 0.001146283 | 0.001146283 | 0.001146283 | 0.001146283 | 0.001146283 | 0.001146283 | 0.001146283 | 0.001146283 | 0.001146283 | 0.001146283 | 0.001146283 | 0.001146283 | 0.001146283 | 0.001146283 | 0.001146283 | 0.001146283 | 0.001146283 | 0.001146283 | 0.001146283 | 0.001146283 | 0.001146283 | 0.001146283 | 0.001146283 | 0.001146283 | 0.001146283 | 0.001146283 | 0.001146283 | 0.001146283 | 0 | 0 | 0 | 0 | 0 | 0 | 0
1342 | 925.6483 | 0.001953294 | 0 | 671 | -671 | 0 | 0 | 0 | 0 | 0 | 0 | 0 | 0.001953294 | 0.001953294 | 0.001953294 | 0.001953294 | 0.001953294 | 0.001953294 | 0.001953294 | 0.001953294 | 0.001953294 | 0.001953294 | 0.001953294 | 0.001953294 | 0.001953294 | 0.001953294 | 0.001953294 | 0.001953294 | 0.001953294 | 0.001953294 | 0.001953294 | 0.001953294 | 0.001953294 | 0.001953294 | 0.001953294 | 0.001953294 | 0.001953294 | 0.001953294 | 0.001953294 | 0.001953294 | 0.001953294 | 0.001953294 | 0.001953294 | 0.001953294 | 0.001953294 | 0.001953294 | 0.001953294 | 0.001953294 | 0.001953294 | 0.001953294 | 0.001953294 | 0.001953294 | 0.001953294 | 0.001953294 | 0.001953294 | 0.001953294 | 0.001953294 | 0.001953294 | 0.001953294 | 0.001953294 | 0.001953294 | 0.001953294 | 0.001953294 | 0 | 0 | 0 | 0 | 0 | 0 | 0
1342 | 930.8057 | 0.001964177 | 10 | 661 | -681 | 0 | 0 | 0 | 0 | 0 | 0 | 0 | 0.001964177 | 0.001964177 | 0.001964177 | 0.001964177 | 0.001964177 | 0.001964177 | 0.001964177 | 0.001964177 | 0.001964177 | 0.001964177 | 0.001964177 | 0.001964177 | 0.001964177 | 0.001964177 | 0.001964177 | 0.001964177 | 0.001964177 | 0.001964177 | 0.001964177 | 0.001964177 | 0.001964177 | 0.001964177 | 0.001964177 | 0.001964177 | 0.001964177 | 0.001964177 | 0.001964177 | 0.001964177 | 0.001964177 | 0.001964177 | 0.001964177 | 0.001964177 | 0.001964177 | 0.001964177 | 0.001964177 | 0.001964177 | 0.001964177 | 0.001964177 | 0.001964177 | 0.001964177 | 0.001964177 | 0.001964177 | 0.001964177 | 0.001964177 | 0.001964177 | 0.001964177 | 0.001964177 | 0.001964177 | 0.001964177 | 0.001964177 | 0 | 0 | 0 | 0 | 0 | 0 | 0 | 0
1337 | 479.3933 | 0.001011611 | 20 | 648.5 | -688.5 | 0 | 0 | 0 | 0 | 0 | 0 | 0 | 0.001011611 | 0.001011611 | 0.001011611 | 0.001011611 | 0.001011611 | 0.001011611 | 0.001011611 | 0.001011611 | 0.001011611 | 0.001011611 | 0.001011611 | 0.001011611 | 0.001011611 | 0.001011611 | 0.001011611 | 0.001011611 | 0.001011611 | 0.001011611 | 0.001011611 | 0.001011611 | 0.001011611 | 0.001011611 | 0.001011611 | 0.001011611 | 0.001011611 | 0.001011611 | 0.001011611 | 0.001011611 | 0.001011611 | 0.001011611 | 0.001011611 | 0.001011611 | 0.001011611 | 0.001011611 | 0.001011611 | 0.001011611 | 0.001011611 | 0.001011611 | 0.001011611 | 0.001011611 | 0.001011611 | 0.001011611 | 0.001011611 | 0.001011611 | 0.001011611 | 0.001011611 | 0.001011611 | 0.001011611 | 0.001011611 | 0.001011611 | 0 | 0 | 0 | 0 | 0 | 0 | 0 | 0
1337 | 493.8463 | 0.00104211 | 30 | 638.5 | -698.5 | 0 | 0 | 0 | 0 | 0 | 0 | 0.00104211 | 0.00104211 | 0.00104211 | 0.00104211 | 0.00104211 | 0.00104211 | 0.00104211 | 0.00104211 | 0.00104211 | 0.00104211 | 0.00104211 | 0.00104211 | 0.00104211 | 0.00104211 | 0.00104211 | 0.00104211 | 0.00104211 | 0.00104211 | 0.00104211 | 0.00104211 | 0.00104211 | 0.00104211 | 0.00104211 | 0.00104211 | 0.00104211 | 0.00104211 | 0.00104211 | 0.00104211 | 0.00104211 | 0.00104211 | 0.00104211 | 0.00104211 | 0.00104211 | 0.00104211 | 0.00104211 | 0.00104211 | 0.00104211 | 0.00104211 | 0.00104211 | 0.00104211 | 0.00104211 | 0.00104211 | 0.00104211 | 0.00104211 | 0.00104211 | 0.00104211 | 0.00104211 | 0.00104211 | 0.00104211 | 0.00104211 | 0 | 0 | 0 | 0 | 0 | 0 | 0 | 0 | 0
1337 | 477.2272 | 0.00100704 | 40 | 628.5 | -708.5 | 0 | 0 | 0 | 0 | 0 | 0 | 0.00100704 | 0.00100704 | 0.00100704 | 0.00100704 | 0.00100704 | 0.00100704 | 0.00100704 | 0.00100704 | 0.00100704 | 0.00100704 | 0.00100704 | 0.00100704 | 0.00100704 | 0.00100704 | 0.00100704 | 0.00100704 | 0.00100704 | 0.00100704 | 0.00100704 | 0.00100704 | 0.00100704 | 0.00100704 | 0.00100704 | 0.00100704 | 0.00100704 | 0.00100704 | 0.00100704 | 0.00100704 | 0.00100704 | 0.00100704 | 0.00100704 | 0.00100704 | 0.00100704 | 0.00100704 | 0.00100704 | 0.00100704 | 0.00100704 | 0.00100704 | 0.00100704 | 0.00100704 | 0.00100704 | 0.00100704 | 0.00100704 | 0.00100704 | 0.00100704 | 0.00100704 | 0.00100704 | 0.00100704 | 0.00100704 | 0.00100704 | 0 | 0 | 0 | 0 | 0 | 0 | 0 | 0 | 0
1337 | 481.6962 | 0.001016471 | 30 | 638.5 | -698.5 | 0 | 0 | 0 | 0 | 0 | 0 | 0.001016471 | 0.001016471 | 0.001016471 | 0.001016471 | 0.001016471 | 0.001016471 | 0.001016471 | 0.001016471 | 0.001016471 | 0.001016471 | 0.001016471 | 0.001016471 | 0.001016471 | 0.001016471 | 0.001016471 | 0.001016471 | 0.001016471 | 0.001016471 | 0.001016471 | 0.001016471 | 0.001016471 | 0.001016471 | 0.001016471 | 0.001016471 | 0.001016471 | 0.001016471 | 0.001016471 | 0.001016471 | 0.001016471 | 0.001016471 | 0.001016471 | 0.001016471 | 0.001016471 | 0.001016471 | 0.001016471 | 0.001016471 | 0.001016471 | 0.001016471 | 0.001016471 | 0.001016471 | 0.001016471 | 0.001016471 | 0.001016471 | 0.001016471 | 0.001016471 | 0.001016471 | 0.001016471 | 0.001016471 | 0.001016471 | 0.001016471 | 0 | 0 | 0 | 0 | 0 | 0 | 0 | 0 | 0
1337 | 498.6719 | 0.001052293 | 20 | 648.5 | -688.5 | 0 | 0 | 0 | 0 | 0 | 0 | 0 | 0.001052293 | 0.001052293 | 0.001052293 | 0.001052293 | 0.001052293 | 0.001052293 | 0.001052293 | 0.001052293 | 0.001052293 | 0.001052293 | 0.001052293 | 0.001052293 | 0.001052293 | 0.001052293 | 0.001052293 | 0.001052293 | 0.001052293 | 0.001052293 | 0.001052293 | 0.001052293 | 0.001052293 | 0.001052293 | 0.001052293 | 0.001052293 | 0.001052293 | 0.001052293 | 0.001052293 | 0.001052293 | 0.001052293 | 0.001052293 | 0.001052293 | 0.001052293 | 0.001052293 | 0.001052293 | 0.001052293 | 0.001052293 | 0.001052293 | 0.001052293 | 0.001052293 | 0.001052293 | 0.001052293 | 0.001052293 | 0.001052293 | 0.001052293 | 0.001052293 | 0.001052293 | 0.001052293 | 0.001052293 | 0.001052293 | 0.001052293 | 0 | 0 | 0 | 0 | 0 | 0 | 0 | 0
1337 | 496.776 | 0.001048292 | 10 | 658.5 | -678.5 | 0 | 0 | 0 | 0 | 0 | 0 | 0 | 0.001048292 | 0.001048292 | 0.001048292 | 0.001048292 | 0.001048292 | 0.001048292 | 0.001048292 | 0.001048292 | 0.001048292 | 0.001048292 | 0.001048292 | 0.001048292 | 0.001048292 | 0.001048292 | 0.001048292 | 0.001048292 | 0.001048292 | 0.001048292 | 0.001048292 | 0.001048292 | 0.001048292 | 0.001048292 | 0.001048292 | 0.001048292 | 0.001048292 | 0.001048292 | 0.001048292 | 0.001048292 | 0.001048292 | 0.001048292 | 0.001048292 | 0.001048292 | 0.001048292 | 0.001048292 | 0.001048292 | 0.001048292 | 0.001048292 | 0.001048292 | 0.001048292 | 0.001048292 | 0.001048292 | 0.001048292 | 0.001048292 | 0.001048292 | 0.001048292 | 0.001048292 | 0.001048292 | 0.001048292 | 0.001048292 | 0.001048292 | 0 | 0 | 0 | 0 | 0 | 0 | 0 | 0
1334 | 782.3314 | 0.001650868 | 0 | 667 | -667 | 0 | 0 | 0 | 0 | 0 | 0 | 0 | 0 | 0.001650868 | 0.001650868 | 0.001650868 | 0.001650868 | 0.001650868 | 0.001650868 | 0.001650868 | 0.001650868 | 0.001650868 | 0.001650868 | 0.001650868 | 0.001650868 | 0.001650868 | 0.001650868 | 0.001650868 | 0.001650868 | 0.001650868 | 0.001650868 | 0.001650868 | 0.001650868 | 0.001650868 | 0.001650868 | 0.001650868 | 0.001650868 | 0.001650868 | 0.001650868 | 0.001650868 | 0.001650868 | 0.001650868 | 0.001650868 | 0.001650868 | 0.001650868 | 0.001650868 | 0.001650868 | 0.001650868 | 0.001650868 | 0.001650868 | 0.001650868 | 0.001650868 | 0.001650868 | 0.001650868 | 0.001650868 | 0.001650868 | 0.001650868 | 0.001650868 | 0.001650868 | 0.001650868 | 0.001650868 | 0.001650868 | 0 | 0 | 0 | 0 | 0 | 0 | 0 | 0
1332 | 522.2236 | 0.001101991 | -10 | 676 | -656 | 0 | 0 | 0 | 0 | 0 | 0 | 0 | 0 | 0.001101991 | 0.001101991 | 0.001101991 | 0.001101991 | 0.001101991 | 0.001101991 | 0.001101991 | 0.001101991 | 0.001101991 | 0.001101991 | 0.001101991 | 0.001101991 | 0.001101991 | 0.001101991 | 0.001101991 | 0.001101991 | 0.001101991 | 0.001101991 | 0.001101991 | 0.001101991 | 0.001101991 | 0.001101991 | 0.001101991 | 0.001101991 | 0.001101991 | 0.001101991 | 0.001101991 | 0.001101991 | 0.001101991 | 0.001101991 | 0.001101991 | 0.001101991 | 0.001101991 | 0.001101991 | 0.001101991 | 0.001101991 | 0.001101991 | 0.001101991 | 0.001101991 | 0.001101991 | 0.001101991 | 0.001101991 | 0.001101991 | 0.001101991 | 0.001101991 | 0.001101991 | 0.001101991 | 0.001101991 | 0.001101991 | 0.001101991 | 0 | 0 | 0 | 0 | 0 | 0 | 0
1332 | 533.5701 | 0.001125935 | -20 | 686 | -646 | 0 | 0 | 0 | 0 | 0 | 0 | 0 | 0 | 0.001125935 | 0.001125935 | 0.001125935 | 0.001125935 | 0.001125935 | 0.001125935 | 0.001125935 | 0.001125935 | 0.001125935 | 0.001125935 | 0.001125935 | 0.001125935 | 0.001125935 | 0.001125935 | 0.001125935 | 0.001125935 | 0.001125935 | 0.001125935 | 0.001125935 | 0.001125935 | 0.001125935 | 0.001125935 | 0.001125935 | 0.001125935 | 0.001125935 | 0.001125935 | 0.001125935 | 0.001125935 | 0.001125935 | 0.001125935 | 0.001125935 | 0.001125935 | 0.001125935 | 0.001125935 | 0.001125935 | 0.001125935 | 0.001125935 | 0.001125935 | 0.001125935 | 0.001125935 | 0.001125935 | 0.001125935 | 0.001125935 | 0.001125935 | 0.001125935 | 0.001125935 | 0.001125935 | 0.001125935 | 0.001125935 | 0.001125935 | 0 | 0 | 0 | 0 | 0 | 0 | 0
1332 | 525.6167 | 0.001109151 | -30 | 696 | -636 | 0 | 0 | 0 | 0 | 0 | 0 | 0 | 0 | 0 | 0.001109151 | 0.001109151 | 0.001109151 | 0.001109151 | 0.001109151 | 0.001109151 | 0.001109151 | 0.001109151 | 0.001109151 | 0.001109151 | 0.001109151 | 0.001109151 | 0.001109151 | 0.001109151 | 0.001109151 | 0.001109151 | 0.001109151 | 0.001109151 | 0.001109151 | 0.001109151 | 0.001109151 | 0.001109151 | 0.001109151 | 0.001109151 | 0.001109151 | 0.001109151 | 0.001109151 | 0.001109151 | 0.001109151 | 0.001109151 | 0.001109151 | 0.001109151 | 0.001109151 | 0.001109151 | 0.001109151 | 0.001109151 | 0.001109151 | 0.001109151 | 0.001109151 | 0.001109151 | 0.001109151 | 0.001109151 | 0.001109151 | 0.001109151 | 0.001109151 | 0.001109151 | 0.001109151 | 0.001109151 | 0.001109151 | 0.001109151 | 0 | 0 | 0 | 0 | 0 | 0
1332 | 520.3804 | 0.001098102 | -40 | 706 | -626 | 0 | 0 | 0 | 0 | 0 | 0 | 0 | 0 | 0 | 0.001098102 | 0.001098102 | 0.001098102 | 0.001098102 | 0.001098102 | 0.001098102 | 0.001098102 | 0.001098102 | 0.001098102 | 0.001098102 | 0.001098102 | 0.001098102 | 0.001098102 | 0.001098102 | 0.001098102 | 0.001098102 | 0.001098102 | 0.001098102 | 0.001098102 | 0.001098102 | 0.001098102 | 0.001098102 | 0.001098102 | 0.001098102 | 0.001098102 | 0.001098102 | 0.001098102 | 0.001098102 | 0.001098102 | 0.001098102 | 0.001098102 | 0.001098102 | 0.001098102 | 0.001098102 | 0.001098102 | 0.001098102 | 0.001098102 | 0.001098102 | 0.001098102 | 0.001098102 | 0.001098102 | 0.001098102 | 0.001098102 | 0.001098102 | 0.001098102 | 0.001098102 | 0.001098102 | 0.001098102 | 0.001098102 | 0.001098102 | 0 | 0 | 0 | 0 | 0 | 0
1332 | 543.4205 | 0.001146721 | -30 | 696 | -636 | 0 | 0 | 0 | 0 | 0 | 0 | 0 | 0 | 0 | 0.001146721 | 0.001146721 | 0.001146721 | 0.001146721 | 0.001146721 | 0.001146721 | 0.001146721 | 0.001146721 | 0.001146721 | 0.001146721 | 0.001146721 | 0.001146721 | 0.001146721 | 0.001146721 | 0.001146721 | 0.001146721 | 0.001146721 | 0.001146721 | 0.001146721 | 0.001146721 | 0.001146721 | 0.001146721 | 0.001146721 | 0.001146721 | 0.001146721 | 0.001146721 | 0.001146721 | 0.001146721 | 0.001146721 | 0.001146721 | 0.001146721 | 0.001146721 | 0.001146721 | 0.001146721 | 0.001146721 | 0.001146721 | 0.001146721 | 0.001146721 | 0.001146721 | 0.001146721 | 0.001146721 | 0.001146721 | 0.001146721 | 0.001146721 | 0.001146721 | 0.001146721 | 0.001146721 | 0.001146721 | 0.001146721 | 0.001146721 | 0 | 0 | 0 | 0 | 0 | 0
1289 | 539.6771 | 0.001138822 | -20 | 664.5 | -624.5 | 0 | 0 | 0 | 0 | 0 | 0 | 0 | 0 | 0 | 0.001138822 | 0.001138822 | 0.001138822 | 0.001138822 | 0.001138822 | 0.001138822 | 0.001138822 | 0.001138822 | 0.001138822 | 0.001138822 | 0.001138822 | 0.001138822 | 0.001138822 | 0.001138822 | 0.001138822 | 0.001138822 | 0.001138822 | 0.001138822 | 0.001138822 | 0.001138822 | 0.001138822 | 0.001138822 | 0.001138822 | 0.001138822 | 0.001138822 | 0.001138822 | 0.001138822 | 0.001138822 | 0.001138822 | 0.001138822 | 0.001138822 | 0.001138822 | 0.001138822 | 0.001138822 | 0.001138822 | 0.001138822 | 0.001138822 | 0.001138822 | 0.001138822 | 0.001138822 | 0.001138822 | 0.001138822 | 0.001138822 | 0.001138822 | 0.001138822 | 0.001138822 | 0.001138822 | 0.001138822 | 0 | 0 | 0 | 0 | 0 | 0 | 0 | 0
1289 | 579.5632 | 0.001222989 | -10 | 654.5 | -634.5 | 0 | 0 | 0 | 0 | 0 | 0 | 0 | 0 | 0 | 0.001222989 | 0.001222989 | 0.001222989 | 0.001222989 | 0.001222989 | 0.001222989 | 0.001222989 | 0.001222989 | 0.001222989 | 0.001222989 | 0.001222989 | 0.001222989 | 0.001222989 | 0.001222989 | 0.001222989 | 0.001222989 | 0.001222989 | 0.001222989 | 0.001222989 | 0.001222989 | 0.001222989 | 0.001222989 | 0.001222989 | 0.001222989 | 0.001222989 | 0.001222989 | 0.001222989 | 0.001222989 | 0.001222989 | 0.001222989 | 0.001222989 | 0.001222989 | 0.001222989 | 0.001222989 | 0.001222989 | 0.001222989 | 0.001222989 | 0.001222989 | 0.001222989 | 0.001222989 | 0.001222989 | 0.001222989 | 0.001222989 | 0.001222989 | 0.001222989 | 0.001222989 | 0.001222989 | 0.001222989 | 0 | 0 | 0 | 0 | 0 | 0 | 0 | 0
1291 | 746.4155 | 0.001575079 | 0 | 645.5 | -645.5 | 0 | 0 | 0 | 0 | 0 | 0 | 0 | 0 | 0.001575079 | 0.001575079 | 0.001575079 | 0.001575079 | 0.001575079 | 0.001575079 | 0.001575079 | 0.001575079 | 0.001575079 | 0.001575079 | 0.001575079 | 0.001575079 | 0.001575079 | 0.001575079 | 0.001575079 | 0.001575079 | 0.001575079 | 0.001575079 | 0.001575079 | 0.001575079 | 0.001575079 | 0.001575079 | 0.001575079 | 0.001575079 | 0.001575079 | 0.001575079 | 0.001575079 | 0.001575079 | 0.001575079 | 0.001575079 | 0.001575079 | 0.001575079 | 0.001575079 | 0.001575079 | 0.001575079 | 0.001575079 | 0.001575079 | 0.001575079 | 0.001575079 | 0.001575079 | 0.001575079 | 0.001575079 | 0.001575079 | 0.001575079 | 0.001575079 | 0.001575079 | 0.001575079 | 0.001575079 | 0.001575079 | 0 | 0 | 0 | 0 | 0 | 0 | 0 | 0
1291 | 722.7533 | 0.001525147 | 10 | 635.5 | -655.5 | 0 | 0 | 0 | 0 | 0 | 0 | 0 | 0 | 0.001525147 | 0.001525147 | 0.001525147 | 0.001525147 | 0.001525147 | 0.001525147 | 0.001525147 | 0.001525147 | 0.001525147 | 0.001525147 | 0.001525147 | 0.001525147 | 0.001525147 | 0.001525147 | 0.001525147 | 0.001525147 | 0.001525147 | 0.001525147 | 0.001525147 | 0.001525147 | 0.001525147 | 0.001525147 | 0.001525147 | 0.001525147 | 0.001525147 | 0.001525147 | 0.001525147 | 0.001525147 | 0.001525147 | 0.001525147 | 0.001525147 | 0.001525147 | 0.001525147 | 0.001525147 | 0.001525147 | 0.001525147 | 0.001525147 | 0.001525147 | 0.001525147 | 0.001525147 | 0.001525147 | 0.001525147 | 0.001525147 | 0.001525147 | 0.001525147 | 0.001525147 | 0.001525147 | 0.001525147 | 0 | 0 | 0 | 0 | 0 | 0 | 0 | 0 | 0
1289 | 562.5086 | 0.001187 | 20 | 624.5 | -664.5 | 0 | 0 | 0 | 0 | 0 | 0 | 0 | 0 | 0.001187 | 0.001187 | 0.001187 | 0.001187 | 0.001187 | 0.001187 | 0.001187 | 0.001187 | 0.001187 | 0.001187 | 0.001187 | 0.001187 | 0.001187 | 0.001187 | 0.001187 | 0.001187 | 0.001187 | 0.001187 | 0.001187 | 0.001187 | 0.001187 | 0.001187 | 0.001187 | 0.001187 | 0.001187 | 0.001187 | 0.001187 | 0.001187 | 0.001187 | 0.001187 | 0.001187 | 0.001187 | 0.001187 | 0.001187 | 0.001187 | 0.001187 | 0.001187 | 0.001187 | 0.001187 | 0.001187 | 0.001187 | 0.001187 | 0.001187 | 0.001187 | 0.001187 | 0.001187 | 0.001187 | 0.001187 | 0 | 0 | 0 | 0 | 0 | 0 | 0 | 0 | 0
1289 | 539.8976 | 0.001139287 | 30 | 614.5 | -674.5 | 0 | 0 | 0 | 0 | 0 | 0 | 0 | 0.001139287 | 0.001139287 | 0.001139287 | 0.001139287 | 0.001139287 | 0.001139287 | 0.001139287 | 0.001139287 | 0.001139287 | 0.001139287 | 0.001139287 | 0.001139287 | 0.001139287 | 0.001139287 | 0.001139287 | 0.001139287 | 0.001139287 | 0.001139287 | 0.001139287 | 0.001139287 | 0.001139287 | 0.001139287 | 0.001139287 | 0.001139287 | 0.001139287 | 0.001139287 | 0.001139287 | 0.001139287 | 0.001139287 | 0.001139287 | 0.001139287 | 0.001139287 | 0.001139287 | 0.001139287 | 0.001139287 | 0.001139287 | 0.001139287 | 0.001139287 | 0.001139287 | 0.001139287 | 0.001139287 | 0.001139287 | 0.001139287 | 0.001139287 | 0.001139287 | 0.001139287 | 0.001139287 | 0.001139287 | 0 | 0 | 0 | 0 | 0 | 0 | 0 | 0 | 0 | 0
1272 | 519.9506 | 0.001097195 | 40 | 596 | -676 | 0 | 0 | 0 | 0 | 0 | 0 | 0 | 0.001097195 | 0.001097195 | 0.001097195 | 0.001097195 | 0.001097195 | 0.001097195 | 0.001097195 | 0.001097195 | 0.001097195 | 0.001097195 | 0.001097195 | 0.001097195 | 0.001097195 | 0.001097195 | 0.001097195 | 0.001097195 | 0.001097195 | 0.001097195 | 0.001097195 | 0.001097195 | 0.001097195 | 0.001097195 | 0.001097195 | 0.001097195 | 0.001097195 | 0.001097195 | 0.001097195 | 0.001097195 | 0.001097195 | 0.001097195 | 0.001097195 | 0.001097195 | 0.001097195 | 0.001097195 | 0.001097195 | 0.001097195 | 0.001097195 | 0.001097195 | 0.001097195 | 0.001097195 | 0.001097195 | 0.001097195 | 0.001097195 | 0.001097195 | 0.001097195 | 0.001097195 | 0.001097195 | 0.001097195 | 0 | 0 | 0 | 0 | 0 | 0 | 0 | 0 | 0 | 0
1266 | 595.5362 | 0.001256695 | 30 | 603 | -663 | 0 | 0 | 0 | 0 | 0 | 0 | 0 | 0 | 0.001256695 | 0.001256695 | 0.001256695 | 0.001256695 | 0.001256695 | 0.001256695 | 0.001256695 | 0.001256695 | 0.001256695 | 0.001256695 | 0.001256695 | 0.001256695 | 0.001256695 | 0.001256695 | 0.001256695 | 0.001256695 | 0.001256695 | 0.001256695 | 0.001256695 | 0.001256695 | 0.001256695 | 0.001256695 | 0.001256695 | 0.001256695 | 0.001256695 | 0.001256695 | 0.001256695 | 0.001256695 | 0.001256695 | 0.001256695 | 0.001256695 | 0.001256695 | 0.001256695 | 0.001256695 | 0.001256695 | 0.001256695 | 0.001256695 | 0.001256695 | 0.001256695 | 0.001256695 | 0.001256695 | 0.001256695 | 0.001256695 | 0.001256695 | 0.001256695 | 0.001256695 | 0.001256695 | 0 | 0 | 0 | 0 | 0 | 0 | 0 | 0 | 0 | 0
1266 | 588.8579 | 0.001242602 | 20 | 613 | -653 | 0 | 0 | 0 | 0 | 0 | 0 | 0 | 0 | 0.001242602 | 0.001242602 | 0.001242602 | 0.001242602 | 0.001242602 | 0.001242602 | 0.001242602 | 0.001242602 | 0.001242602 | 0.001242602 | 0.001242602 | 0.001242602 | 0.001242602 | 0.001242602 | 0.001242602 | 0.001242602 | 0.001242602 | 0.001242602 | 0.001242602 | 0.001242602 | 0.001242602 | 0.001242602 | 0.001242602 | 0.001242602 | 0.001242602 | 0.001242602 | 0.001242602 | 0.001242602 | 0.001242602 | 0.001242602 | 0.001242602 | 0.001242602 | 0.001242602 | 0.001242602 | 0.001242602 | 0.001242602 | 0.001242602 | 0.001242602 | 0.001242602 | 0.001242602 | 0.001242602 | 0.001242602 | 0.001242602 | 0.001242602 | 0.001242602 | 0.001242602 | 0.001242602 | 0 | 0 | 0 | 0 | 0 | 0 | 0 | 0 | 0 | 0
1272 | 502.9759 | 0.001061375 | 10 | 626 | -646 | 0 | 0 | 0 | 0 | 0 | 0 | 0 | 0 | 0.001061375 | 0.001061375 | 0.001061375 | 0.001061375 | 0.001061375 | 0.001061375 | 0.001061375 | 0.001061375 | 0.001061375 | 0.001061375 | 0.001061375 | 0.001061375 | 0.001061375 | 0.001061375 | 0.001061375 | 0.001061375 | 0.001061375 | 0.001061375 | 0.001061375 | 0.001061375 | 0.001061375 | 0.001061375 | 0.001061375 | 0.001061375 | 0.001061375 | 0.001061375 | 0.001061375 | 0.001061375 | 0.001061375 | 0.001061375 | 0.001061375 | 0.001061375 | 0.001061375 | 0.001061375 | 0.001061375 | 0.001061375 | 0.001061375 | 0.001061375 | 0.001061375 | 0.001061375 | 0.001061375 | 0.001061375 | 0.001061375 | 0.001061375 | 0.001061375 | 0.001061375 | 0.001061375 | 0.001061375 | 0 | 0 | 0 | 0 | 0 | 0 | 0 | 0 | 0
1257 | 553.4781 | 0.001167944 | 0 | 628.5 | -628.5 | 0 | 0 | 0 | 0 | 0 | 0 | 0 | 0 | 0 | 0.001167944 | 0.001167944 | 0.001167944 | 0.001167944 | 0.001167944 | 0.001167944 | 0.001167944 | 0.001167944 | 0.001167944 | 0.001167944 | 0.001167944 | 0.001167944 | 0.001167944 | 0.001167944 | 0.001167944 | 0.001167944 | 0.001167944 | 0.001167944 | 0.001167944 | 0.001167944 | 0.001167944 | 0.001167944 | 0.001167944 | 0.001167944 | 0.001167944 | 0.001167944 | 0.001167944 | 0.001167944 | 0.001167944 | 0.001167944 | 0.001167944 | 0.001167944 | 0.001167944 | 0.001167944 | 0.001167944 | 0.001167944 | 0.001167944 | 0.001167944 | 0.001167944 | 0.001167944 | 0.001167944 | 0.001167944 | 0.001167944 | 0.001167944 | 0.001167944 | 0.001167944 | 0.001167944 | 0 | 0 | 0 | 0 | 0 | 0 | 0 | 0 | 0
1257 | 556.0294 | 0.001173328 | -10 | 638.5 | -618.5 | 0 | 0 | 0 | 0 | 0 | 0 | 0 | 0 | 0 | 0.001173328 | 0.001173328 | 0.001173328 | 0.001173328 | 0.001173328 | 0.001173328 | 0.001173328 | 0.001173328 | 0.001173328 | 0.001173328 | 0.001173328 | 0.001173328 | 0.001173328 | 0.001173328 | 0.001173328 | 0.001173328 | 0.001173328 | 0.001173328 | 0.001173328 | 0.001173328 | 0.001173328 | 0.001173328 | 0.001173328 | 0.001173328 | 0.001173328 | 0.001173328 | 0.001173328 | 0.001173328 | 0.001173328 | 0.001173328 | 0.001173328 | 0.001173328 | 0.001173328 | 0.001173328 | 0.001173328 | 0.001173328 | 0.001173328 | 0.001173328 | 0.001173328 | 0.001173328 | 0.001173328 | 0.001173328 | 0.001173328 | 0.001173328 | 0.001173328 | 0.001173328 | 0.001173328 | 0 | 0 | 0 | 0 | 0 | 0 | 0 | 0 | 0
1257 | 561.0364 | 0.001183894 | -20 | 648.5 | -608.5 | 0 | 0 | 0 | 0 | 0 | 0 | 0 | 0 | 0 | 0 | 0.001183894 | 0.001183894 | 0.001183894 | 0.001183894 | 0.001183894 | 0.001183894 | 0.001183894 | 0.001183894 | 0.001183894 | 0.001183894 | 0.001183894 | 0.001183894 | 0.001183894 | 0.001183894 | 0.001183894 | 0.001183894 | 0.001183894 | 0.001183894 | 0.001183894 | 0.001183894 | 0.001183894 | 0.001183894 | 0.001183894 | 0.001183894 | 0.001183894 | 0.001183894 | 0.001183894 | 0.001183894 | 0.001183894 | 0.001183894 | 0.001183894 | 0.001183894 | 0.001183894 | 0.001183894 | 0.001183894 | 0.001183894 | 0.001183894 | 0.001183894 | 0.001183894 | 0.001183894 | 0.001183894 | 0.001183894 | 0.001183894 | 0.001183894 | 0.001183894 | 0.001183894 | 0.001183894 | 0 | 0 | 0 | 0 | 0 | 0 | 0 | 0
1266 | 622.9871 | 0.001314622 | -30 | 663 | -603 | 0 | 0 | 0 | 0 | 0 | 0 | 0 | 0 | 0 | 0 | 0.001314622 | 0.001314622 | 0.001314622 | 0.001314622 | 0.001314622 | 0.001314622 | 0.001314622 | 0.001314622 | 0.001314622 | 0.001314622 | 0.001314622 | 0.001314622 | 0.001314622 | 0.001314622 | 0.001314622 | 0.001314622 | 0.001314622 | 0.001314622 | 0.001314622 | 0.001314622 | 0.001314622 | 0.001314622 | 0.001314622 | 0.001314622 | 0.001314622 | 0.001314622 | 0.001314622 | 0.001314622 | 0.001314622 | 0.001314622 | 0.001314622 | 0.001314622 | 0.001314622 | 0.001314622 | 0.001314622 | 0.001314622 | 0.001314622 | 0.001314622 | 0.001314622 | 0.001314622 | 0.001314622 | 0.001314622 | 0.001314622 | 0.001314622 | 0.001314622 | 0.001314622 | 0.001314622 | 0 | 0 | 0 | 0 | 0 | 0 | 0 | 0
1257 | 557.2537 | 0.001175912 | -40 | 668.5 | -588.5 | 0 | 0 | 0 | 0 | 0 | 0 | 0 | 0 | 0 | 0 | 0.001175912 | 0.001175912 | 0.001175912 | 0.001175912 | 0.001175912 | 0.001175912 | 0.001175912 | 0.001175912 | 0.001175912 | 0.001175912 | 0.001175912 | 0.001175912 | 0.001175912 | 0.001175912 | 0.001175912 | 0.001175912 | 0.001175912 | 0.001175912 | 0.001175912 | 0.001175912 | 0.001175912 | 0.001175912 | 0.001175912 | 0.001175912 | 0.001175912 | 0.001175912 | 0.001175912 | 0.001175912 | 0.001175912 | 0.001175912 | 0.001175912 | 0.001175912 | 0.001175912 | 0.001175912 | 0.001175912 | 0.001175912 | 0.001175912 | 0.001175912 | 0.001175912 | 0.001175912 | 0.001175912 | 0.001175912 | 0.001175912 | 0.001175912 | 0.001175912 | 0.001175912 | 0.001175912 | 0.001175912 | 0 | 0 | 0 | 0 | 0 | 0 | 0
1257 | 582.0373 | 0.00122821 | -30 | 658.5 | -598.5 | 0 | 0 | 0 | 0 | 0 | 0 | 0 | 0 | 0 | 0 | 0.00122821 | 0.00122821 | 0.00122821 | 0.00122821 | 0.00122821 | 0.00122821 | 0.00122821 | 0.00122821 | 0.00122821 | 0.00122821 | 0.00122821 | 0.00122821 | 0.00122821 | 0.00122821 | 0.00122821 | 0.00122821 | 0.00122821 | 0.00122821 | 0.00122821 | 0.00122821 | 0.00122821 | 0.00122821 | 0.00122821 | 0.00122821 | 0.00122821 | 0.00122821 | 0.00122821 | 0.00122821 | 0.00122821 | 0.00122821 | 0.00122821 | 0.00122821 | 0.00122821 | 0.00122821 | 0.00122821 | 0.00122821 | 0.00122821 | 0.00122821 | 0.00122821 | 0.00122821 | 0.00122821 | 0.00122821 | 0.00122821 | 0.00122821 | 0.00122821 | 0.00122821 | 0.00122821 | 0 | 0 | 0 | 0 | 0 | 0 | 0 | 0
1257 | 551.257 | 0.001163257 | -20 | 648.5 | -608.5 | 0 | 0 | 0 | 0 | 0 | 0 | 0 | 0 | 0 | 0 | 0.001163257 | 0.001163257 | 0.001163257 | 0.001163257 | 0.001163257 | 0.001163257 | 0.001163257 | 0.001163257 | 0.001163257 | 0.001163257 | 0.001163257 | 0.001163257 | 0.001163257 | 0.001163257 | 0.001163257 | 0.001163257 | 0.001163257 | 0.001163257 | 0.001163257 | 0.001163257 | 0.001163257 | 0.001163257 | 0.001163257 | 0.001163257 | 0.001163257 | 0.001163257 | 0.001163257 | 0.001163257 | 0.001163257 | 0.001163257 | 0.001163257 | 0.001163257 | 0.001163257 | 0.001163257 | 0.001163257 | 0.001163257 | 0.001163257 | 0.001163257 | 0.001163257 | 0.001163257 | 0.001163257 | 0.001163257 | 0.001163257 | 0.001163257 | 0.001163257 | 0.001163257 | 0.001163257 | 0 | 0 | 0 | 0 | 0 | 0 | 0 | 0
1256 | 493.748 | 0.001041902 | -10 | 638 | -618 | 0 | 0 | 0 | 0 | 0 | 0 | 0 | 0 | 0 | 0.001041902 | 0.001041902 | 0.001041902 | 0.001041902 | 0.001041902 | 0.001041902 | 0.001041902 | 0.001041902 | 0.001041902 | 0.001041902 | 0.001041902 | 0.001041902 | 0.001041902 | 0.001041902 | 0.001041902 | 0.001041902 | 0.001041902 | 0.001041902 | 0.001041902 | 0.001041902 | 0.001041902 | 0.001041902 | 0.001041902 | 0.001041902 | 0.001041902 | 0.001041902 | 0.001041902 | 0.001041902 | 0.001041902 | 0.001041902 | 0.001041902 | 0.001041902 | 0.001041902 | 0.001041902 | 0.001041902 | 0.001041902 | 0.001041902 | 0.001041902 | 0.001041902 | 0.001041902 | 0.001041902 | 0.001041902 | 0.001041902 | 0.001041902 | 0.001041902 | 0.001041902 | 0.001041902 | 0 | 0 | 0 | 0 | 0 | 0 | 0 | 0 | 0
1256 | 511.2897 | 0.001078919 | 0 | 628 | -628 | 0 | 0 | 0 | 0 | 0 | 0 | 0 | 0 | 0 | 0.001078919 | 0.001078919 | 0.001078919 | 0.001078919 | 0.001078919 | 0.001078919 | 0.001078919 | 0.001078919 | 0.001078919 | 0.001078919 | 0.001078919 | 0.001078919 | 0.001078919 | 0.001078919 | 0.001078919 | 0.001078919 | 0.001078919 | 0.001078919 | 0.001078919 | 0.001078919 | 0.001078919 | 0.001078919 | 0.001078919 | 0.001078919 | 0.001078919 | 0.001078919 | 0.001078919 | 0.001078919 | 0.001078919 | 0.001078919 | 0.001078919 | 0.001078919 | 0.001078919 | 0.001078919 | 0.001078919 | 0.001078919 | 0.001078919 | 0.001078919 | 0.001078919 | 0.001078919 | 0.001078919 | 0.001078919 | 0.001078919 | 0.001078919 | 0.001078919 | 0.001078919 | 0.001078919 | 0 | 0 | 0 | 0 | 0 | 0 | 0 | 0 | 0
1256 | 527.626 | 0.001113391 | 10 | 618 | -638 | 0 | 0 | 0 | 0 | 0 | 0 | 0 | 0 | 0 | 0.001113391 | 0.001113391 | 0.001113391 | 0.001113391 | 0.001113391 | 0.001113391 | 0.001113391 | 0.001113391 | 0.001113391 | 0.001113391 | 0.001113391 | 0.001113391 | 0.001113391 | 0.001113391 | 0.001113391 | 0.001113391 | 0.001113391 | 0.001113391 | 0.001113391 | 0.001113391 | 0.001113391 | 0.001113391 | 0.001113391 | 0.001113391 | 0.001113391 | 0.001113391 | 0.001113391 | 0.001113391 | 0.001113391 | 0.001113391 | 0.001113391 | 0.001113391 | 0.001113391 | 0.001113391 | 0.001113391 | 0.001113391 | 0.001113391 | 0.001113391 | 0.001113391 | 0.001113391 | 0.001113391 | 0.001113391 | 0.001113391 | 0.001113391 | 0.001113391 | 0.001113391 | 0.001113391 | 0 | 0 | 0 | 0 | 0 | 0 | 0 | 0 | 0
1256 | 525.2847 | 0.001108451 | 20 | 608 | -648 | 0 | 0 | 0 | 0 | 0 | 0 | 0 | 0 | 0.001108451 | 0.001108451 | 0.001108451 | 0.001108451 | 0.001108451 | 0.001108451 | 0.001108451 | 0.001108451 | 0.001108451 | 0.001108451 | 0.001108451 | 0.001108451 | 0.001108451 | 0.001108451 | 0.001108451 | 0.001108451 | 0.001108451 | 0.001108451 | 0.001108451 | 0.001108451 | 0.001108451 | 0.001108451 | 0.001108451 | 0.001108451 | 0.001108451 | 0.001108451 | 0.001108451 | 0.001108451 | 0.001108451 | 0.001108451 | 0.001108451 | 0.001108451 | 0.001108451 | 0.001108451 | 0.001108451 | 0.001108451 | 0.001108451 | 0.001108451 | 0.001108451 | 0.001108451 | 0.001108451 | 0.001108451 | 0.001108451 | 0.001108451 | 0.001108451 | 0.001108451 | 0.001108451 | 0 | 0 | 0 | 0 | 0 | 0 | 0 | 0 | 0 | 0
1256 | 521.6809 | 0.001100846 | 30 | 598 | -658 | 0 | 0 | 0 | 0 | 0 | 0 | 0 | 0 | 0.001100846 | 0.001100846 | 0.001100846 | 0.001100846 | 0.001100846 | 0.001100846 | 0.001100846 | 0.001100846 | 0.001100846 | 0.001100846 | 0.001100846 | 0.001100846 | 0.001100846 | 0.001100846 | 0.001100846 | 0.001100846 | 0.001100846 | 0.001100846 | 0.001100846 | 0.001100846 | 0.001100846 | 0.001100846 | 0.001100846 | 0.001100846 | 0.001100846 | 0.001100846 | 0.001100846 | 0.001100846 | 0.001100846 | 0.001100846 | 0.001100846 | 0.001100846 | 0.001100846 | 0.001100846 | 0.001100846 | 0.001100846 | 0.001100846 | 0.001100846 | 0.001100846 | 0.001100846 | 0.001100846 | 0.001100846 | 0.001100846 | 0.001100846 | 0.001100846 | 0.001100846 | 0.001100846 | 0 | 0 | 0 | 0 | 0 | 0 | 0 | 0 | 0 | 0
1256 | 526.4255 | 0.001110858 | 40 | 588 | -668 | 0 | 0 | 0 | 0 | 0 | 0 | 0 | 0 | 0.001110858 | 0.001110858 | 0.001110858 | 0.001110858 | 0.001110858 | 0.001110858 | 0.001110858 | 0.001110858 | 0.001110858 | 0.001110858 | 0.001110858 | 0.001110858 | 0.001110858 | 0.001110858 | 0.001110858 | 0.001110858 | 0.001110858 | 0.001110858 | 0.001110858 | 0.001110858 | 0.001110858 | 0.001110858 | 0.001110858 | 0.001110858 | 0.001110858 | 0.001110858 | 0.001110858 | 0.001110858 | 0.001110858 | 0.001110858 | 0.001110858 | 0.001110858 | 0.001110858 | 0.001110858 | 0.001110858 | 0.001110858 | 0.001110858 | 0.001110858 | 0.001110858 | 0.001110858 | 0.001110858 | 0.001110858 | 0.001110858 | 0.001110858 | 0.001110858 | 0.001110858 | 0.001110858 | 0 | 0 | 0 | 0 | 0 | 0 | 0 | 0 | 0 | 0
1256 | 503.6579 | 0.001062814 | 30 | 598 | -658 | 0 | 0 | 0 | 0 | 0 | 0 | 0 | 0 | 0.001062814 | 0.001062814 | 0.001062814 | 0.001062814 | 0.001062814 | 0.001062814 | 0.001062814 | 0.001062814 | 0.001062814 | 0.001062814 | 0.001062814 | 0.001062814 | 0.001062814 | 0.001062814 | 0.001062814 | 0.001062814 | 0.001062814 | 0.001062814 | 0.001062814 | 0.001062814 | 0.001062814 | 0.001062814 | 0.001062814 | 0.001062814 | 0.001062814 | 0.001062814 | 0.001062814 | 0.001062814 | 0.001062814 | 0.001062814 | 0.001062814 | 0.001062814 | 0.001062814 | 0.001062814 | 0.001062814 | 0.001062814 | 0.001062814 | 0.001062814 | 0.001062814 | 0.001062814 | 0.001062814 | 0.001062814 | 0.001062814 | 0.001062814 | 0.001062814 | 0.001062814 | 0.001062814 | 0 | 0 | 0 | 0 | 0 | 0 | 0 | 0 | 0 | 0
1256 | 520.2671 | 0.001097863 | 20 | 608 | -648 | 0 | 0 | 0 | 0 | 0 | 0 | 0 | 0 | 0.001097863 | 0.001097863 | 0.001097863 | 0.001097863 | 0.001097863 | 0.001097863 | 0.001097863 | 0.001097863 | 0.001097863 | 0.001097863 | 0.001097863 | 0.001097863 | 0.001097863 | 0.001097863 | 0.001097863 | 0.001097863 | 0.001097863 | 0.001097863 | 0.001097863 | 0.001097863 | 0.001097863 | 0.001097863 | 0.001097863 | 0.001097863 | 0.001097863 | 0.001097863 | 0.001097863 | 0.001097863 | 0.001097863 | 0.001097863 | 0.001097863 | 0.001097863 | 0.001097863 | 0.001097863 | 0.001097863 | 0.001097863 | 0.001097863 | 0.001097863 | 0.001097863 | 0.001097863 | 0.001097863 | 0.001097863 | 0.001097863 | 0.001097863 | 0.001097863 | 0.001097863 | 0.001097863 | 0 | 0 | 0 | 0 | 0 | 0 | 0 | 0 | 0 | 0
1256 | 526.6629 | 0.001111359 | 10 | 618 | -638 | 0 | 0 | 0 | 0 | 0 | 0 | 0 | 0 | 0 | 0.001111359 | 0.001111359 | 0.001111359 | 0.001111359 | 0.001111359 | 0.001111359 | 0.001111359 | 0.001111359 | 0.001111359 | 0.001111359 | 0.001111359 | 0.001111359 | 0.001111359 | 0.001111359 | 0.001111359 | 0.001111359 | 0.001111359 | 0.001111359 | 0.001111359 | 0.001111359 | 0.001111359 | 0.001111359 | 0.001111359 | 0.001111359 | 0.001111359 | 0.001111359 | 0.001111359 | 0.001111359 | 0.001111359 | 0.001111359 | 0.001111359 | 0.001111359 | 0.001111359 | 0.001111359 | 0.001111359 | 0.001111359 | 0.001111359 | 0.001111359 | 0.001111359 | 0.001111359 | 0.001111359 | 0.001111359 | 0.001111359 | 0.001111359 | 0.001111359 | 0.001111359 | 0.001111359 | 0 | 0 | 0 | 0 | 0 | 0 | 0 | 0 | 0
1254 | 446.1509 | 0.0009414634 | 0 | 627 | -627 | 0 | 0 | 0 | 0 | 0 | 0 | 0 | 0 | 0 | 0.0009414634 | 0.0009414634 | 0.0009414634 | 0.0009414634 | 0.0009414634 | 0.0009414634 | 0.0009414634 | 0.0009414634 | 0.0009414634 | 0.0009414634 | 0.0009414634 | 0.0009414634 | 0.0009414634 | 0.0009414634 | 0.0009414634 | 0.0009414634 | 0.0009414634 | 0.0009414634 | 0.0009414634 | 0.0009414634 | 0.0009414634 | 0.0009414634 | 0.0009414634 | 0.0009414634 | 0.0009414634 | 0.0009414634 | 0.0009414634 | 0.0009414634 | 0.0009414634 | 0.0009414634 | 0.0009414634 | 0.0009414634 | 0.0009414634 | 0.0009414634 | 0.0009414634 | 0.0009414634 | 0.0009414634 | 0.0009414634 | 0.0009414634 | 0.0009414634 | 0.0009414634 | 0.0009414634 | 0.0009414634 | 0.0009414634 | 0.0009414634 | 0.0009414634 | 0.0009414634 | 0 | 0 | 0 | 0 | 0 | 0 | 0 | 0 | 0
1254 | 459.8094 | 0.0009702855 | -10 | 637 | -617 | 0 | 0 | 0 | 0 | 0 | 0 | 0 | 0 | 0 | 0.0009702855 | 0.0009702855 | 0.0009702855 | 0.0009702855 | 0.0009702855 | 0.0009702855 | 0.0009702855 | 0.0009702855 | 0.0009702855 | 0.0009702855 | 0.0009702855 | 0.0009702855 | 0.0009702855 | 0.0009702855 | 0.0009702855 | 0.0009702855 | 0.0009702855 | 0.0009702855 | 0.0009702855 | 0.0009702855 | 0.0009702855 | 0.0009702855 | 0.0009702855 | 0.0009702855 | 0.0009702855 | 0.0009702855 | 0.0009702855 | 0.0009702855 | 0.0009702855 | 0.0009702855 | 0.0009702855 | 0.0009702855 | 0.0009702855 | 0.0009702855 | 0.0009702855 | 0.0009702855 | 0.0009702855 | 0.0009702855 | 0.0009702855 | 0.0009702855 | 0.0009702855 | 0.0009702855 | 0.0009702855 | 0.0009702855 | 0.0009702855 | 0.0009702855 | 0.0009702855 | 0 | 0 | 0 | 0 | 0 | 0 | 0 | 0 | 0
1256 | 491.8188 | 0.001037831 | -20 | 648 | -608 | 0 | 0 | 0 | 0 | 0 | 0 | 0 | 0 | 0 | 0 | 0.001037831 | 0.001037831 | 0.001037831 | 0.001037831 | 0.001037831 | 0.001037831 | 0.001037831 | 0.001037831 | 0.001037831 | 0.001037831 | 0.001037831 | 0.001037831 | 0.001037831 | 0.001037831 | 0.001037831 | 0.001037831 | 0.001037831 | 0.001037831 | 0.001037831 | 0.001037831 | 0.001037831 | 0.001037831 | 0.001037831 | 0.001037831 | 0.001037831 | 0.001037831 | 0.001037831 | 0.001037831 | 0.001037831 | 0.001037831 | 0.001037831 | 0.001037831 | 0.001037831 | 0.001037831 | 0.001037831 | 0.001037831 | 0.001037831 | 0.001037831 | 0.001037831 | 0.001037831 | 0.001037831 | 0.001037831 | 0.001037831 | 0.001037831 | 0.001037831 | 0.001037831 | 0.001037831 | 0 | 0 | 0 | 0 | 0 | 0 | 0 | 0
1254 | 454.2813 | 0.0009586202 | -30 | 657 | -597 | 0 | 0 | 0 | 0 | 0 | 0 | 0 | 0 | 0 | 0 | 0.0009586202 | 0.0009586202 | 0.0009586202 | 0.0009586202 | 0.0009586202 | 0.0009586202 | 0.0009586202 | 0.0009586202 | 0.0009586202 | 0.0009586202 | 0.0009586202 | 0.0009586202 | 0.0009586202 | 0.0009586202 | 0.0009586202 | 0.0009586202 | 0.0009586202 | 0.0009586202 | 0.0009586202 | 0.0009586202 | 0.0009586202 | 0.0009586202 | 0.0009586202 | 0.0009586202 | 0.0009586202 | 0.0009586202 | 0.0009586202 | 0.0009586202 | 0.0009586202 | 0.0009586202 | 0.0009586202 | 0.0009586202 | 0.0009586202 | 0.0009586202 | 0.0009586202 | 0.0009586202 | 0.0009586202 | 0.0009586202 | 0.0009586202 | 0.0009586202 | 0.0009586202 | 0.0009586202 | 0.0009586202 | 0.0009586202 | 0.0009586202 | 0.0009586202 | 0.0009586202 | 0 | 0 | 0 | 0 | 0 | 0 | 0 | 0
1254 | 453.1491 | 0.0009562309 | -40 | 667 | -587 | 0 | 0 | 0 | 0 | 0 | 0 | 0 | 0 | 0 | 0 | 0 | 0.0009562309 | 0.0009562309 | 0.0009562309 | 0.0009562309 | 0.0009562309 | 0.0009562309 | 0.0009562309 | 0.0009562309 | 0.0009562309 | 0.0009562309 | 0.0009562309 | 0.0009562309 | 0.0009562309 | 0.0009562309 | 0.0009562309 | 0.0009562309 | 0.0009562309 | 0.0009562309 | 0.0009562309 | 0.0009562309 | 0.0009562309 | 0.0009562309 | 0.0009562309 | 0.0009562309 | 0.0009562309 | 0.0009562309 | 0.0009562309 | 0.0009562309 | 0.0009562309 | 0.0009562309 | 0.0009562309 | 0.0009562309 | 0.0009562309 | 0.0009562309 | 0.0009562309 | 0.0009562309 | 0.0009562309 | 0.0009562309 | 0.0009562309 | 0.0009562309 | 0.0009562309 | 0.0009562309 | 0.0009562309 | 0.0009562309 | 0.0009562309 | 0.0009562309 | 0 | 0 | 0 | 0 | 0 | 0 | 0 | 0
1254 | 727.1263 | 0.001534375 | -30 | 657 | -597 | 0 | 0 | 0 | 0 | 0 | 0 | 0 | 0 | 0 | 0 | 0.001534375 | 0.001534375 | 0.001534375 | 0.001534375 | 0.001534375 | 0.001534375 | 0.001534375 | 0.001534375 | 0.001534375 | 0.001534375 | 0.001534375 | 0.001534375 | 0.001534375 | 0.001534375 | 0.001534375 | 0.001534375 | 0.001534375 | 0.001534375 | 0.001534375 | 0.001534375 | 0.001534375 | 0.001534375 | 0.001534375 | 0.001534375 | 0.001534375 | 0.001534375 | 0.001534375 | 0.001534375 | 0.001534375 | 0.001534375 | 0.001534375 | 0.001534375 | 0.001534375 | 0.001534375 | 0.001534375 | 0.001534375 | 0.001534375 | 0.001534375 | 0.001534375 | 0.001534375 | 0.001534375 | 0.001534375 | 0.001534375 | 0.001534375 | 0.001534375 | 0.001534375 | 0.001534375 | 0 | 0 | 0 | 0 | 0 | 0 | 0 | 0
1254 | 668.8757 | 0.001411455 | -20 | 647 | -607 | 0 | 0 | 0 | 0 | 0 | 0 | 0 | 0 | 0 | 0 | 0.001411455 | 0.001411455 | 0.001411455 | 0.001411455 | 0.001411455 | 0.001411455 | 0.001411455 | 0.001411455 | 0.001411455 | 0.001411455 | 0.001411455 | 0.001411455 | 0.001411455 | 0.001411455 | 0.001411455 | 0.001411455 | 0.001411455 | 0.001411455 | 0.001411455 | 0.001411455 | 0.001411455 | 0.001411455 | 0.001411455 | 0.001411455 | 0.001411455 | 0.001411455 | 0.001411455 | 0.001411455 | 0.001411455 | 0.001411455 | 0.001411455 | 0.001411455 | 0.001411455 | 0.001411455 | 0.001411455 | 0.001411455 | 0.001411455 | 0.001411455 | 0.001411455 | 0.001411455 | 0.001411455 | 0.001411455 | 0.001411455 | 0.001411455 | 0.001411455 | 0.001411455 | 0.001411455 | 0 | 0 | 0 | 0 | 0 | 0 | 0 | 0
1254 | 461.5328 | 0.0009739222 | -10 | 637 | -617 | 0 | 0 | 0 | 0 | 0 | 0 | 0 | 0 | 0 | 0.0009739222 | 0.0009739222 | 0.0009739222 | 0.0009739222 | 0.0009739222 | 0.0009739222 | 0.0009739222 | 0.0009739222 | 0.0009739222 | 0.0009739222 | 0.0009739222 | 0.0009739222 | 0.0009739222 | 0.0009739222 | 0.0009739222 | 0.0009739222 | 0.0009739222 | 0.0009739222 | 0.0009739222 | 0.0009739222 | 0.0009739222 | 0.0009739222 | 0.0009739222 | 0.0009739222 | 0.0009739222 | 0.0009739222 | 0.0009739222 | 0.0009739222 | 0.0009739222 | 0.0009739222 | 0.0009739222 | 0.0009739222 | 0.0009739222 | 0.0009739222 | 0.0009739222 | 0.0009739222 | 0.0009739222 | 0.0009739222 | 0.0009739222 | 0.0009739222 | 0.0009739222 | 0.0009739222 | 0.0009739222 | 0.0009739222 | 0.0009739222 | 0.0009739222 | 0.0009739222 | 0 | 0 | 0 | 0 | 0 | 0 | 0 | 0 | 0
1253 | 506.5856 | 0.001068992 | 0 | 626.5 | -626.5 | 0 | 0 | 0 | 0 | 0 | 0 | 0 | 0 | 0 | 0.001068992 | 0.001068992 | 0.001068992 | 0.001068992 | 0.001068992 | 0.001068992 | 0.001068992 | 0.001068992 | 0.001068992 | 0.001068992 | 0.001068992 | 0.001068992 | 0.001068992 | 0.001068992 | 0.001068992 | 0.001068992 | 0.001068992 | 0.001068992 | 0.001068992 | 0.001068992 | 0.001068992 | 0.001068992 | 0.001068992 | 0.001068992 | 0.001068992 | 0.001068992 | 0.001068992 | 0.001068992 | 0.001068992 | 0.001068992 | 0.001068992 | 0.001068992 | 0.001068992 | 0.001068992 | 0.001068992 | 0.001068992 | 0.001068992 | 0.001068992 | 0.001068992 | 0.001068992 | 0.001068992 | 0.001068992 | 0.001068992 | 0.001068992 | 0.001068992 | 0.001068992 | 0.001068992 | 0 | 0 | 0 | 0 | 0 | 0 | 0 | 0 | 0
1229 | 1029.03 | 0.00217145 | 10 | 604.5 | -624.5 | 0 | 0 | 0 | 0 | 0 | 0 | 0 | 0 | 0 | 0.00217145 | 0.00217145 | 0.00217145 | 0.00217145 | 0.00217145 | 0.00217145 | 0.00217145 | 0.00217145 | 0.00217145 | 0.00217145 | 0.00217145 | 0.00217145 | 0.00217145 | 0.00217145 | 0.00217145 | 0.00217145 | 0.00217145 | 0.00217145 | 0.00217145 | 0.00217145 | 0.00217145 | 0.00217145 | 0.00217145 | 0.00217145 | 0.00217145 | 0.00217145 | 0.00217145 | 0.00217145 | 0.00217145 | 0.00217145 | 0.00217145 | 0.00217145 | 0.00217145 | 0.00217145 | 0.00217145 | 0.00217145 | 0.00217145 | 0.00217145 | 0.00217145 | 0.00217145 | 0.00217145 | 0.00217145 | 0.00217145 | 0.00217145 | 0.00217145 | 0.00217145 | 0 | 0 | 0 | 0 | 0 | 0 | 0 | 0 | 0 | 0
1229 | 978.7724 | 0.002065396 | 20 | 594.5 | -634.5 | 0 | 0 | 0 | 0 | 0 | 0 | 0 | 0 | 0 | 0.002065396 | 0.002065396 | 0.002065396 | 0.002065396 | 0.002065396 | 0.002065396 | 0.002065396 | 0.002065396 | 0.002065396 | 0.002065396 | 0.002065396 | 0.002065396 | 0.002065396 | 0.002065396 | 0.002065396 | 0.002065396 | 0.002065396 | 0.002065396 | 0.002065396 | 0.002065396 | 0.002065396 | 0.002065396 | 0.002065396 | 0.002065396 | 0.002065396 | 0.002065396 | 0.002065396 | 0.002065396 | 0.002065396 | 0.002065396 | 0.002065396 | 0.002065396 | 0.002065396 | 0.002065396 | 0.002065396 | 0.002065396 | 0.002065396 | 0.002065396 | 0.002065396 | 0.002065396 | 0.002065396 | 0.002065396 | 0.002065396 | 0.002065396 | 0.002065396 | 0.002065396 | 0 | 0 | 0 | 0 | 0 | 0 | 0 | 0 | 0 | 0
1229 | 1032.441 | 0.002178648 | 30 | 584.5 | -644.5 | 0 | 0 | 0 | 0 | 0 | 0 | 0 | 0 | 0.002178648 | 0.002178648 | 0.002178648 | 0.002178648 | 0.002178648 | 0.002178648 | 0.002178648 | 0.002178648 | 0.002178648 | 0.002178648 | 0.002178648 | 0.002178648 | 0.002178648 | 0.002178648 | 0.002178648 | 0.002178648 | 0.002178648 | 0.002178648 | 0.002178648 | 0.002178648 | 0.002178648 | 0.002178648 | 0.002178648 | 0.002178648 | 0.002178648 | 0.002178648 | 0.002178648 | 0.002178648 | 0.002178648 | 0.002178648 | 0.002178648 | 0.002178648 | 0.002178648 | 0.002178648 | 0.002178648 | 0.002178648 | 0.002178648 | 0.002178648 | 0.002178648 | 0.002178648 | 0.002178648 | 0.002178648 | 0.002178648 | 0.002178648 | 0.002178648 | 0.002178648 | 0 | 0 | 0 | 0 | 0 | 0 | 0 | 0 | 0 | 0 | 0
1229 | 987.7028 | 0.002084241 | 40 | 574.5 | -654.5 | 0 | 0 | 0 | 0 | 0 | 0 | 0 | 0 | 0.002084241 | 0.002084241 | 0.002084241 | 0.002084241 | 0.002084241 | 0.002084241 | 0.002084241 | 0.002084241 | 0.002084241 | 0.002084241 | 0.002084241 | 0.002084241 | 0.002084241 | 0.002084241 | 0.002084241 | 0.002084241 | 0.002084241 | 0.002084241 | 0.002084241 | 0.002084241 | 0.002084241 | 0.002084241 | 0.002084241 | 0.002084241 | 0.002084241 | 0.002084241 | 0.002084241 | 0.002084241 | 0.002084241 | 0.002084241 | 0.002084241 | 0.002084241 | 0.002084241 | 0.002084241 | 0.002084241 | 0.002084241 | 0.002084241 | 0.002084241 | 0.002084241 | 0.002084241 | 0.002084241 | 0.002084241 | 0.002084241 | 0.002084241 | 0.002084241 | 0.002084241 | 0 | 0 | 0 | 0 | 0 | 0 | 0 | 0 | 0 | 0 | 0
1229 | 1032.363 | 0.002178483 | 30 | 584.5 | -644.5 | 0 | 0 | 0 | 0 | 0 | 0 | 0 | 0 | 0.002178483 | 0.002178483 | 0.002178483 | 0.002178483 | 0.002178483 | 0.002178483 | 0.002178483 | 0.002178483 | 0.002178483 | 0.002178483 | 0.002178483 | 0.002178483 | 0.002178483 | 0.002178483 | 0.002178483 | 0.002178483 | 0.002178483 | 0.002178483 | 0.002178483 | 0.002178483 | 0.002178483 | 0.002178483 | 0.002178483 | 0.002178483 | 0.002178483 | 0.002178483 | 0.002178483 | 0.002178483 | 0.002178483 | 0.002178483 | 0.002178483 | 0.002178483 | 0.002178483 | 0.002178483 | 0.002178483 | 0.002178483 | 0.002178483 | 0.002178483 | 0.002178483 | 0.002178483 | 0.002178483 | 0.002178483 | 0.002178483 | 0.002178483 | 0.002178483 | 0.002178483 | 0 | 0 | 0 | 0 | 0 | 0 | 0 | 0 | 0 | 0 | 0
1229 | 1123.269 | 0.002370311 | 20 | 594.5 | -634.5 | 0 | 0 | 0 | 0 | 0 | 0 | 0 | 0 | 0 | 0.002370311 | 0.002370311 | 0.002370311 | 0.002370311 | 0.002370311 | 0.002370311 | 0.002370311 | 0.002370311 | 0.002370311 | 0.002370311 | 0.002370311 | 0.002370311 | 0.002370311 | 0.002370311 | 0.002370311 | 0.002370311 | 0.002370311 | 0.002370311 | 0.002370311 | 0.002370311 | 0.002370311 | 0.002370311 | 0.002370311 | 0.002370311 | 0.002370311 | 0.002370311 | 0.002370311 | 0.002370311 | 0.002370311 | 0.002370311 | 0.002370311 | 0.002370311 | 0.002370311 | 0.002370311 | 0.002370311 | 0.002370311 | 0.002370311 | 0.002370311 | 0.002370311 | 0.002370311 | 0.002370311 | 0.002370311 | 0.002370311 | 0.002370311 | 0.002370311 | 0.002370311 | 0 | 0 | 0 | 0 | 0 | 0 | 0 | 0 | 0 | 0
1187 | 775.3832 | 0.001636206 | 10 | 583.5 | -603.5 | 0 | 0 | 0 | 0 | 0 | 0 | 0 | 0 | 0 | 0 | 0.001636206 | 0.001636206 | 0.001636206 | 0.001636206 | 0.001636206 | 0.001636206 | 0.001636206 | 0.001636206 | 0.001636206 | 0.001636206 | 0.001636206 | 0.001636206 | 0.001636206 | 0.001636206 | 0.001636206 | 0.001636206 | 0.001636206 | 0.001636206 | 0.001636206 | 0.001636206 | 0.001636206 | 0.001636206 | 0.001636206 | 0.001636206 | 0.001636206 | 0.001636206 | 0.001636206 | 0.001636206 | 0.001636206 | 0.001636206 | 0.001636206 | 0.001636206 | 0.001636206 | 0.001636206 | 0.001636206 | 0.001636206 | 0.001636206 | 0.001636206 | 0.001636206 | 0.001636206 | 0.001636206 | 0.001636206 | 0.001636206 | 0.001636206 | 0 | 0 | 0 | 0 | 0 | 0 | 0 | 0 | 0 | 0 | 0
1187 | 826.933 | 0.001744986 | 0 | 593.5 | -593.5 | 0 | 0 | 0 | 0 | 0 | 0 | 0 | 0 | 0 | 0 | 0.001744986 | 0.001744986 | 0.001744986 | 0.001744986 | 0.001744986 | 0.001744986 | 0.001744986 | 0.001744986 | 0.001744986 | 0.001744986 | 0.001744986 | 0.001744986 | 0.001744986 | 0.001744986 | 0.001744986 | 0.001744986 | 0.001744986 | 0.001744986 | 0.001744986 | 0.001744986 | 0.001744986 | 0.001744986 | 0.001744986 | 0.001744986 | 0.001744986 | 0.001744986 | 0.001744986 | 0.001744986 | 0.001744986 | 0.001744986 | 0.001744986 | 0.001744986 | 0.001744986 | 0.001744986 | 0.001744986 | 0.001744986 | 0.001744986 | 0.001744986 | 0.001744986 | 0.001744986 | 0.001744986 | 0.001744986 | 0.001744986 | 0.001744986 | 0.001744986 | 0 | 0 | 0 | 0 | 0 | 0 | 0 | 0 | 0 | 0
1187 | 780.7176 | 0.001647463 | -10 | 603.5 | -583.5 | 0 | 0 | 0 | 0 | 0 | 0 | 0 | 0 | 0 | 0 | 0 | 0.001647463 | 0.001647463 | 0.001647463 | 0.001647463 | 0.001647463 | 0.001647463 | 0.001647463 | 0.001647463 | 0.001647463 | 0.001647463 | 0.001647463 | 0.001647463 | 0.001647463 | 0.001647463 | 0.001647463 | 0.001647463 | 0.001647463 | 0.001647463 | 0.001647463 | 0.001647463 | 0.001647463 | 0.001647463 | 0.001647463 | 0.001647463 | 0.001647463 | 0.001647463 | 0.001647463 | 0.001647463 | 0.001647463 | 0.001647463 | 0.001647463 | 0.001647463 | 0.001647463 | 0.001647463 | 0.001647463 | 0.001647463 | 0.001647463 | 0.001647463 | 0.001647463 | 0.001647463 | 0.001647463 | 0.001647463 | 0.001647463 | 0.001647463 | 0 | 0 | 0 | 0 | 0 | 0 | 0 | 0 | 0 | 0
1187 | 805.6456 | 0.001700066 | -20 | 613.5 | -573.5 | 0 | 0 | 0 | 0 | 0 | 0 | 0 | 0 | 0 | 0 | 0 | 0.001700066 | 0.001700066 | 0.001700066 | 0.001700066 | 0.001700066 | 0.001700066 | 0.001700066 | 0.001700066 | 0.001700066 | 0.001700066 | 0.001700066 | 0.001700066 | 0.001700066 | 0.001700066 | 0.001700066 | 0.001700066 | 0.001700066 | 0.001700066 | 0.001700066 | 0.001700066 | 0.001700066 | 0.001700066 | 0.001700066 | 0.001700066 | 0.001700066 | 0.001700066 | 0.001700066 | 0.001700066 | 0.001700066 | 0.001700066 | 0.001700066 | 0.001700066 | 0.001700066 | 0.001700066 | 0.001700066 | 0.001700066 | 0.001700066 | 0.001700066 | 0.001700066 | 0.001700066 | 0.001700066 | 0.001700066 | 0.001700066 | 0.001700066 | 0 | 0 | 0 | 0 | 0 | 0 | 0 | 0 | 0 | 0
1187 | 787.3414 | 0.00166144 | -30 | 623.5 | -563.5 | 0 | 0 | 0 | 0 | 0 | 0 | 0 | 0 | 0 | 0 | 0 | 0.00166144 | 0.00166144 | 0.00166144 | 0.00166144 | 0.00166144 | 0.00166144 | 0.00166144 | 0.00166144 | 0.00166144 | 0.00166144 | 0.00166144 | 0.00166144 | 0.00166144 | 0.00166144 | 0.00166144 | 0.00166144 | 0.00166144 | 0.00166144 | 0.00166144 | 0.00166144 | 0.00166144 | 0.00166144 | 0.00166144 | 0.00166144 | 0.00166144 | 0.00166144 | 0.00166144 | 0.00166144 | 0.00166144 | 0.00166144 | 0.00166144 | 0.00166144 | 0.00166144 | 0.00166144 | 0.00166144 | 0.00166144 | 0.00166144 | 0.00166144 | 0.00166144 | 0.00166144 | 0.00166144 | 0.00166144 | 0.00166144 | 0.00166144 | 0.00166144 | 0 | 0 | 0 | 0 | 0 | 0 | 0 | 0 | 0

## F7top
[6 empty] | 0 | 1 | 2 | 3 | 4 | 5 | 6 | 7 | 8 | 9 | 10 | 11 | 12 | 13 | 14 | 15 | 16 | 17 | 18 | 19 | 20 | 21 | 22 | 23 | 24 | 25 | 26 | 27 | 28 | 29 | 30 | 31 | 32 | 33 | 34 | 35 | 36 | 37 | 38 | 39 | 40 | 41 | 42 | 43 | 44 | 45 | 46 | 47 | 48 | 49 | 50 | 51 | 52 | 53 | 54 | 55 | 56 | 57 | 58 | 59 | 60 | 61 | 62 | 63 | 64
ord_wdt | alpha | alpha/k | WROLL_SHIFT_POS_7 | Width1 | Width2 | -855.04 | -828.32 | -801.6 | -774.88 | -748.16 | -721.44 | -694.72 | -668 | -641.28 | -614.56 | -587.84 | -561.12 | -534.4 | -507.68 | -480.96 | -454.24 | -427.52 | -400.8 | -374.08 | -347.36 | -320.64 | -293.92 | -267.2 | -240.48 | -213.76 | -187.04 | -160.32 | -133.6 | -106.88 | -80.16 | -53.44 | -26.72 | 0 | 26.72 | 53.44 | 80.16 | 106.88 | 133.6 | 160.32 | 187.04 | 213.76 | 240.48 | 267.2 | 293.92 | 320.64 | 347.36 | 374.08 | 400.8 | 427.52 | 454.24 | 480.96 | 507.68 | 534.4 | 561.12 | 587.84 | 614.56 | 641.28 | 668 | 694.72 | 721.44 | 748.16 | 774.88 | 801.6 | 828.32 | 855.04
1180 | 465.5689 | 0.0009051917 | 0 | 590 | -590 | 0 | 0 | 0 | 0 | 0 | 0 | 0 | 0 | 0 | 0 | 0.0009051917 | 0.0009051917 | 0.0009051917 | 0.0009051917 | 0.0009051917 | 0.0009051917 | 0.0009051917 | 0.0009051917 | 0.0009051917 | 0.0009051917 | 0.0009051917 | 0.0009051917 | 0.0009051917 | 0.0009051917 | 0.0009051917 | 0.0009051917 | 0.0009051917 | 0.0009051917 | 0.0009051917 | 0.0009051917 | 0.0009051917 | 0.0009051917 | 0.0009051917 | 0.0009051917 | 0.0009051917 | 0.0009051917 | 0.0009051917 | 0.0009051917 | 0.0009051917 | 0.0009051917 | 0.0009051917 | 0.0009051917 | 0.0009051917 | 0.0009051917 | 0.0009051917 | 0.0009051917 | 0.0009051917 | 0.0009051917 | 0.0009051917 | 0.0009051917 | 0.0009051917 | 0.0009051917 | 0.0009051917 | 0.0009051917 | 0.0009051917 | 0 | 0 | 0 | 0 | 0 | 0 | 0 | 0 | 0 | 0
1251 | 387.4841 | 0.0007533736 | 0 | 625.5 | -625.5 | 0 | 0 | 0 | 0 | 0 | 0 | 0 | 0 | 0 | 0.0007533736 | 0.0007533736 | 0.0007533736 | 0.0007533736 | 0.0007533736 | 0.0007533736 | 0.0007533736 | 0.0007533736 | 0.0007533736 | 0.0007533736 | 0.0007533736 | 0.0007533736 | 0.0007533736 | 0.0007533736 | 0.0007533736 | 0.0007533736 | 0.0007533736 | 0.0007533736 | 0.0007533736 | 0.0007533736 | 0.0007533736 | 0.0007533736 | 0.0007533736 | 0.0007533736 | 0.0007533736 | 0.0007533736 | 0.0007533736 | 0.0007533736 | 0.0007533736 | 0.0007533736 | 0.0007533736 | 0.0007533736 | 0.0007533736 | 0.0007533736 | 0.0007533736 | 0.0007533736 | 0.0007533736 | 0.0007533736 | 0.0007533736 | 0.0007533736 | 0.0007533736 | 0.0007533736 | 0.0007533736 | 0.0007533736 | 0.0007533736 | 0.0007533736 | 0.0007533736 | 0 | 0 | 0 | 0 | 0 | 0 | 0 | 0 | 0
1266 | 549.2202 | 0.001067832 | 0 | 633 | -633 | 0 | 0 | 0 | 0 | 0 | 0 | 0 | 0 | 0 | 0.001067832 | 0.001067832 | 0.001067832 | 0.001067832 | 0.001067832 | 0.001067832 | 0.001067832 | 0.001067832 | 0.001067832 | 0.001067832 | 0.001067832 | 0.001067832 | 0.001067832 | 0.001067832 | 0.001067832 | 0.001067832 | 0.001067832 | 0.001067832 | 0.001067832 | 0.001067832 | 0.001067832 | 0.001067832 | 0.001067832 | 0.001067832 | 0.001067832 | 0.001067832 | 0.001067832 | 0.001067832 | 0.001067832 | 0.001067832 | 0.001067832 | 0.001067832 | 0.001067832 | 0.001067832 | 0.001067832 | 0.001067832 | 0.001067832 | 0.001067832 | 0.001067832 | 0.001067832 | 0.001067832 | 0.001067832 | 0.001067832 | 0.001067832 | 0.001067832 | 0.001067832 | 0.001067832 | 0 | 0 | 0 | 0 | 0 | 0 | 0 | 0 | 0
1266 | 506.1859 | 0.0009841621 | 0 | 633 | -633 | 0 | 0 | 0 | 0 | 0 | 0 | 0 | 0 | 0 | 0.0009841621 | 0.0009841621 | 0.0009841621 | 0.0009841621 | 0.0009841621 | 0.0009841621 | 0.0009841621 | 0.0009841621 | 0.0009841621 | 0.0009841621 | 0.0009841621 | 0.0009841621 | 0.0009841621 | 0.0009841621 | 0.0009841621 | 0.0009841621 | 0.0009841621 | 0.0009841621 | 0.0009841621 | 0.0009841621 | 0.0009841621 | 0.0009841621 | 0.0009841621 | 0.0009841621 | 0.0009841621 | 0.0009841621 | 0.0009841621 | 0.0009841621 | 0.0009841621 | 0.0009841621 | 0.0009841621 | 0.0009841621 | 0.0009841621 | 0.0009841621 | 0.0009841621 | 0.0009841621 | 0.0009841621 | 0.0009841621 | 0.0009841621 | 0.0009841621 | 0.0009841621 | 0.0009841621 | 0.0009841621 | 0.0009841621 | 0.0009841621 | 0.0009841621 | 0.0009841621 | 0 | 0 | 0 | 0 | 0 | 0 | 0 | 0 | 0
1266 | 484.5638 | 0.0009421229 | 0 | 633 | -633 | 0 | 0 | 0 | 0 | 0 | 0 | 0 | 0 | 0 | 0.0009421229 | 0.0009421229 | 0.0009421229 | 0.0009421229 | 0.0009421229 | 0.0009421229 | 0.0009421229 | 0.0009421229 | 0.0009421229 | 0.0009421229 | 0.0009421229 | 0.0009421229 | 0.0009421229 | 0.0009421229 | 0.0009421229 | 0.0009421229 | 0.0009421229 | 0.0009421229 | 0.0009421229 | 0.0009421229 | 0.0009421229 | 0.0009421229 | 0.0009421229 | 0.0009421229 | 0.0009421229 | 0.0009421229 | 0.0009421229 | 0.0009421229 | 0.0009421229 | 0.0009421229 | 0.0009421229 | 0.0009421229 | 0.0009421229 | 0.0009421229 | 0.0009421229 | 0.0009421229 | 0.0009421229 | 0.0009421229 | 0.0009421229 | 0.0009421229 | 0.0009421229 | 0.0009421229 | 0.0009421229 | 0.0009421229 | 0.0009421229 | 0.0009421229 | 0.0009421229 | 0 | 0 | 0 | 0 | 0 | 0 | 0 | 0 | 0
1266 | 488.7034 | 0.0009501714 | 10 | 643 | -623 | 0 | 0 | 0 | 0 | 0 | 0 | 0 | 0 | 0 | 0.0009501714 | 0.0009501714 | 0.0009501714 | 0.0009501714 | 0.0009501714 | 0.0009501714 | 0.0009501714 | 0.0009501714 | 0.0009501714 | 0.0009501714 | 0.0009501714 | 0.0009501714 | 0.0009501714 | 0.0009501714 | 0.0009501714 | 0.0009501714 | 0.0009501714 | 0.0009501714 | 0.0009501714 | 0.0009501714 | 0.0009501714 | 0.0009501714 | 0.0009501714 | 0.0009501714 | 0.0009501714 | 0.0009501714 | 0.0009501714 | 0.0009501714 | 0.0009501714 | 0.0009501714 | 0.0009501714 | 0.0009501714 | 0.0009501714 | 0.0009501714 | 0.0009501714 | 0.0009501714 | 0.0009501714 | 0.0009501714 | 0.0009501714 | 0.0009501714 | 0.0009501714 | 0.0009501714 | 0.0009501714 | 0.0009501714 | 0.0009501714 | 0.0009501714 | 0.0009501714 | 0.0009501714 | 0 | 0 | 0 | 0 | 0 | 0 | 0 | 0
1253 | 528.338 | 0.001027232 | 20 | 646.5 | -606.5 | 0 | 0 | 0 | 0 | 0 | 0 | 0 | 0 | 0 | 0 | 0.001027232 | 0.001027232 | 0.001027232 | 0.001027232 | 0.001027232 | 0.001027232 | 0.001027232 | 0.001027232 | 0.001027232 | 0.001027232 | 0.001027232 | 0.001027232 | 0.001027232 | 0.001027232 | 0.001027232 | 0.001027232 | 0.001027232 | 0.001027232 | 0.001027232 | 0.001027232 | 0.001027232 | 0.001027232 | 0.001027232 | 0.001027232 | 0.001027232 | 0.001027232 | 0.001027232 | 0.001027232 | 0.001027232 | 0.001027232 | 0.001027232 | 0.001027232 | 0.001027232 | 0.001027232 | 0.001027232 | 0.001027232 | 0.001027232 | 0.001027232 | 0.001027232 | 0.001027232 | 0.001027232 | 0.001027232 | 0.001027232 | 0.001027232 | 0.001027232 | 0.001027232 | 0.001027232 | 0 | 0 | 0 | 0 | 0 | 0 | 0 | 0
1253 | 463.265 | 0.0009007123 | 30 | 656.5 | -596.5 | 0 | 0 | 0 | 0 | 0 | 0 | 0 | 0 | 0 | 0 | 0.0009007123 | 0.0009007123 | 0.0009007123 | 0.0009007123 | 0.0009007123 | 0.0009007123 | 0.0009007123 | 0.0009007123 | 0.0009007123 | 0.0009007123 | 0.0009007123 | 0.0009007123 | 0.0009007123 | 0.0009007123 | 0.0009007123 | 0.0009007123 | 0.0009007123 | 0.0009007123 | 0.0009007123 | 0.0009007123 | 0.0009007123 | 0.0009007123 | 0.0009007123 | 0.0009007123 | 0.0009007123 | 0.0009007123 | 0.0009007123 | 0.0009007123 | 0.0009007123 | 0.0009007123 | 0.0009007123 | 0.0009007123 | 0.0009007123 | 0.0009007123 | 0.0009007123 | 0.0009007123 | 0.0009007123 | 0.0009007123 | 0.0009007123 | 0.0009007123 | 0.0009007123 | 0.0009007123 | 0.0009007123 | 0.0009007123 | 0.0009007123 | 0.0009007123 | 0.0009007123 | 0 | 0 | 0 | 0 | 0 | 0 | 0 | 0
1253 | 505.6252 | 0.0009830719 | 40 | 666.5 | -586.5 | 0 | 0 | 0 | 0 | 0 | 0 | 0 | 0 | 0 | 0 | 0 | 0.0009830719 | 0.0009830719 | 0.0009830719 | 0.0009830719 | 0.0009830719 | 0.0009830719 | 0.0009830719 | 0.0009830719 | 0.0009830719 | 0.0009830719 | 0.0009830719 | 0.0009830719 | 0.0009830719 | 0.0009830719 | 0.0009830719 | 0.0009830719 | 0.0009830719 | 0.0009830719 | 0.0009830719 | 0.0009830719 | 0.0009830719 | 0.0009830719 | 0.0009830719 | 0.0009830719 | 0.0009830719 | 0.0009830719 | 0.0009830719 | 0.0009830719 | 0.0009830719 | 0.0009830719 | 0.0009830719 | 0.0009830719 | 0.0009830719 | 0.0009830719 | 0.0009830719 | 0.0009830719 | 0.0009830719 | 0.0009830719 | 0.0009830719 | 0.0009830719 | 0.0009830719 | 0.0009830719 | 0.0009830719 | 0.0009830719 | 0.0009830719 | 0.0009830719 | 0 | 0 | 0 | 0 | 0 | 0 | 0 | 0
1337 | 512.4751 | 0.0009963899 | 30 | 698.5 | -638.5 | 0 | 0 | 0 | 0 | 0 | 0 | 0 | 0 | 0 | 0.0009963899 | 0.0009963899 | 0.0009963899 | 0.0009963899 | 0.0009963899 | 0.0009963899 | 0.0009963899 | 0.0009963899 | 0.0009963899 | 0.0009963899 | 0.0009963899 | 0.0009963899 | 0.0009963899 | 0.0009963899 | 0.0009963899 | 0.0009963899 | 0.0009963899 | 0.0009963899 | 0.0009963899 | 0.0009963899 | 0.0009963899 | 0.0009963899 | 0.0009963899 | 0.0009963899 | 0.0009963899 | 0.0009963899 | 0.0009963899 | 0.0009963899 | 0.0009963899 | 0.0009963899 | 0.0009963899 | 0.0009963899 | 0.0009963899 | 0.0009963899 | 0.0009963899 | 0.0009963899 | 0.0009963899 | 0.0009963899 | 0.0009963899 | 0.0009963899 | 0.0009963899 | 0.0009963899 | 0.0009963899 | 0.0009963899 | 0.0009963899 | 0.0009963899 | 0.0009963899 | 0.0009963899 | 0.0009963899 | 0.0009963899 | 0 | 0 | 0 | 0 | 0 | 0
1385 | 311.5487 | 0.0006057347 | 20 | 712.5 | -672.5 | 0 | 0 | 0 | 0 | 0 | 0 | 0 | 0.0006057347 | 0.0006057347 | 0.0006057347 | 0.0006057347 | 0.0006057347 | 0.0006057347 | 0.0006057347 | 0.0006057347 | 0.0006057347 | 0.0006057347 | 0.0006057347 | 0.0006057347 | 0.0006057347 | 0.0006057347 | 0.0006057347 | 0.0006057347 | 0.0006057347 | 0.0006057347 | 0.0006057347 | 0.0006057347 | 0.0006057347 | 0.0006057347 | 0.0006057347 | 0.0006057347 | 0.0006057347 | 0.0006057347 | 0.0006057347 | 0.0006057347 | 0.0006057347 | 0.0006057347 | 0.0006057347 | 0.0006057347 | 0.0006057347 | 0.0006057347 | 0.0006057347 | 0.0006057347 | 0.0006057347 | 0.0006057347 | 0.0006057347 | 0.0006057347 | 0.0006057347 | 0.0006057347 | 0.0006057347 | 0.0006057347 | 0.0006057347 | 0.0006057347 | 0.0006057347 | 0.0006057347 | 0.0006057347 | 0.0006057347 | 0.0006057347 | 0.0006057347 | 0 | 0 | 0 | 0 | 0 | 0
1385 | 296.0366 | 0.000575575 | 10 | 702.5 | -682.5 | 0 | 0 | 0 | 0 | 0 | 0 | 0 | 0.000575575 | 0.000575575 | 0.000575575 | 0.000575575 | 0.000575575 | 0.000575575 | 0.000575575 | 0.000575575 | 0.000575575 | 0.000575575 | 0.000575575 | 0.000575575 | 0.000575575 | 0.000575575 | 0.000575575 | 0.000575575 | 0.000575575 | 0.000575575 | 0.000575575 | 0.000575575 | 0.000575575 | 0.000575575 | 0.000575575 | 0.000575575 | 0.000575575 | 0.000575575 | 0.000575575 | 0.000575575 | 0.000575575 | 0.000575575 | 0.000575575 | 0.000575575 | 0.000575575 | 0.000575575 | 0.000575575 | 0.000575575 | 0.000575575 | 0.000575575 | 0.000575575 | 0.000575575 | 0.000575575 | 0.000575575 | 0.000575575 | 0.000575575 | 0.000575575 | 0.000575575 | 0.000575575 | 0.000575575 | 0.000575575 | 0.000575575 | 0.000575575 | 0.000575575 | 0 | 0 | 0 | 0 | 0 | 0
1450 | 531.1141 | 0.001032629 | 0 | 725 | -725 | 0 | 0 | 0 | 0 | 0 | 0.001032629 | 0.001032629 | 0.001032629 | 0.001032629 | 0.001032629 | 0.001032629 | 0.001032629 | 0.001032629 | 0.001032629 | 0.001032629 | 0.001032629 | 0.001032629 | 0.001032629 | 0.001032629 | 0.001032629 | 0.001032629 | 0.001032629 | 0.001032629 | 0.001032629 | 0.001032629 | 0.001032629 | 0.001032629 | 0.001032629 | 0.001032629 | 0.001032629 | 0.001032629 | 0.001032629 | 0.001032629 | 0.001032629 | 0.001032629 | 0.001032629 | 0.001032629 | 0.001032629 | 0.001032629 | 0.001032629 | 0.001032629 | 0.001032629 | 0.001032629 | 0.001032629 | 0.001032629 | 0.001032629 | 0.001032629 | 0.001032629 | 0.001032629 | 0.001032629 | 0.001032629 | 0.001032629 | 0.001032629 | 0.001032629 | 0.001032629 | 0.001032629 | 0.001032629 | 0.001032629 | 0.001032629 | 0.001032629 | 0 | 0 | 0 | 0 | 0
1450 | 480.1693 | 0.0009335788 | -10 | 715 | -735 | 0 | 0 | 0 | 0 | 0 | 0.0009335788 | 0.0009335788 | 0.0009335788 | 0.0009335788 | 0.0009335788 | 0.0009335788 | 0.0009335788 | 0.0009335788 | 0.0009335788 | 0.0009335788 | 0.0009335788 | 0.0009335788 | 0.0009335788 | 0.0009335788 | 0.0009335788 | 0.0009335788 | 0.0009335788 | 0.0009335788 | 0.0009335788 | 0.0009335788 | 0.0009335788 | 0.0009335788 | 0.0009335788 | 0.0009335788 | 0.0009335788 | 0.0009335788 | 0.0009335788 | 0.0009335788 | 0.0009335788 | 0.0009335788 | 0.0009335788 | 0.0009335788 | 0.0009335788 | 0.0009335788 | 0.0009335788 | 0.0009335788 | 0.0009335788 | 0.0009335788 | 0.0009335788 | 0.0009335788 | 0.0009335788 | 0.0009335788 | 0.0009335788 | 0.0009335788 | 0.0009335788 | 0.0009335788 | 0.0009335788 | 0.0009335788 | 0.0009335788 | 0.0009335788 | 0.0009335788 | 0.0009335788 | 0.0009335788 | 0.0009335788 | 0 | 0 | 0 | 0 | 0 | 0
1558 | 640.3074 | 0.001244931 | -20 | 759 | -799 | 0 | 0 | 0 | 0.001244931 | 0.001244931 | 0.001244931 | 0.001244931 | 0.001244931 | 0.001244931 | 0.001244931 | 0.001244931 | 0.001244931 | 0.001244931 | 0.001244931 | 0.001244931 | 0.001244931 | 0.001244931 | 0.001244931 | 0.001244931 | 0.001244931 | 0.001244931 | 0.001244931 | 0.001244931 | 0.001244931 | 0.001244931 | 0.001244931 | 0.001244931 | 0.001244931 | 0.001244931 | 0.001244931 | 0.001244931 | 0.001244931 | 0.001244931 | 0.001244931 | 0.001244931 | 0.001244931 | 0.001244931 | 0.001244931 | 0.001244931 | 0.001244931 | 0.001244931 | 0.001244931 | 0.001244931 | 0.001244931 | 0.001244931 | 0.001244931 | 0.001244931 | 0.001244931 | 0.001244931 | 0.001244931 | 0.001244931 | 0.001244931 | 0.001244931 | 0.001244931 | 0.001244931 | 0.001244931 | 0.001244931 | 0.001244931 | 0.001244931 | 0.001244931 | 0.001244931 | 0 | 0 | 0 | 0
1595 | 497.3928 | 0.000967066 | -30 | 767.5 | -827.5 | 0 | 0 | 0.000967066 | 0.000967066 | 0.000967066 | 0.000967066 | 0.000967066 | 0.000967066 | 0.000967066 | 0.000967066 | 0.000967066 | 0.000967066 | 0.000967066 | 0.000967066 | 0.000967066 | 0.000967066 | 0.000967066 | 0.000967066 | 0.000967066 | 0.000967066 | 0.000967066 | 0.000967066 | 0.000967066 | 0.000967066 | 0.000967066 | 0.000967066 | 0.000967066 | 0.000967066 | 0.000967066 | 0.000967066 | 0.000967066 | 0.000967066 | 0.000967066 | 0.000967066 | 0.000967066 | 0.000967066 | 0.000967066 | 0.000967066 | 0.000967066 | 0.000967066 | 0.000967066 | 0.000967066 | 0.000967066 | 0.000967066 | 0.000967066 | 0.000967066 | 0.000967066 | 0.000967066 | 0.000967066 | 0.000967066 | 0.000967066 | 0.000967066 | 0.000967066 | 0.000967066 | 0.000967066 | 0.000967066 | 0.000967066 | 0.000967066 | 0.000967066 | 0.000967066 | 0.000967066 | 0 | 0 | 0 | 0
1595 | 564.9385 | 0.001098393 | -40 | 757.5 | -837.5 | 0 | 0.001098393 | 0.001098393 | 0.001098393 | 0.001098393 | 0.001098393 | 0.001098393 | 0.001098393 | 0.001098393 | 0.001098393 | 0.001098393 | 0.001098393 | 0.001098393 | 0.001098393 | 0.001098393 | 0.001098393 | 0.001098393 | 0.001098393 | 0.001098393 | 0.001098393 | 0.001098393 | 0.001098393 | 0.001098393 | 0.001098393 | 0.001098393 | 0.001098393 | 0.001098393 | 0.001098393 | 0.001098393 | 0.001098393 | 0.001098393 | 0.001098393 | 0.001098393 | 0.001098393 | 0.001098393 | 0.001098393 | 0.001098393 | 0.001098393 | 0.001098393 | 0.001098393 | 0.001098393 | 0.001098393 | 0.001098393 | 0.001098393 | 0.001098393 | 0.001098393 | 0.001098393 | 0.001098393 | 0.001098393 | 0.001098393 | 0.001098393 | 0.001098393 | 0.001098393 | 0.001098393 | 0.001098393 | 0.001098393 | 0.001098393 | 0.001098393 | 0.001098393 | 0.001098393 | 0.001098393 | 0 | 0 | 0 | 0
1571 | 551.6451 | 0.001072547 | -30 | 755.5 | -815.5 | 0 | 0 | 0.001072547 | 0.001072547 | 0.001072547 | 0.001072547 | 0.001072547 | 0.001072547 | 0.001072547 | 0.001072547 | 0.001072547 | 0.001072547 | 0.001072547 | 0.001072547 | 0.001072547 | 0.001072547 | 0.001072547 | 0.001072547 | 0.001072547 | 0.001072547 | 0.001072547 | 0.001072547 | 0.001072547 | 0.001072547 | 0.001072547 | 0.001072547 | 0.001072547 | 0.001072547 | 0.001072547 | 0.001072547 | 0.001072547 | 0.001072547 | 0.001072547 | 0.001072547 | 0.001072547 | 0.001072547 | 0.001072547 | 0.001072547 | 0.001072547 | 0.001072547 | 0.001072547 | 0.001072547 | 0.001072547 | 0.001072547 | 0.001072547 | 0.001072547 | 0.001072547 | 0.001072547 | 0.001072547 | 0.001072547 | 0.001072547 | 0.001072547 | 0.001072547 | 0.001072547 | 0.001072547 | 0.001072547 | 0.001072547 | 0.001072547 | 0.001072547 | 0.001072547 | 0.001072547 | 0 | 0 | 0 | 0
1567 | 628.6981 | 0.001222359 | -20 | 763.5 | -803.5 | 0 | 0 | 0.001222359 | 0.001222359 | 0.001222359 | 0.001222359 | 0.001222359 | 0.001222359 | 0.001222359 | 0.001222359 | 0.001222359 | 0.001222359 | 0.001222359 | 0.001222359 | 0.001222359 | 0.001222359 | 0.001222359 | 0.001222359 | 0.001222359 | 0.001222359 | 0.001222359 | 0.001222359 | 0.001222359 | 0.001222359 | 0.001222359 | 0.001222359 | 0.001222359 | 0.001222359 | 0.001222359 | 0.001222359 | 0.001222359 | 0.001222359 | 0.001222359 | 0.001222359 | 0.001222359 | 0.001222359 | 0.001222359 | 0.001222359 | 0.001222359 | 0.001222359 | 0.001222359 | 0.001222359 | 0.001222359 | 0.001222359 | 0.001222359 | 0.001222359 | 0.001222359 | 0.001222359 | 0.001222359 | 0.001222359 | 0.001222359 | 0.001222359 | 0.001222359 | 0.001222359 | 0.001222359 | 0.001222359 | 0.001222359 | 0.001222359 | 0.001222359 | 0.001222359 | 0.001222359 | 0 | 0 | 0 | 0
1567 | 628.3584 | 0.001221698 | -10 | 773.5 | -793.5 | 0 | 0 | 0 | 0.001221698 | 0.001221698 | 0.001221698 | 0.001221698 | 0.001221698 | 0.001221698 | 0.001221698 | 0.001221698 | 0.001221698 | 0.001221698 | 0.001221698 | 0.001221698 | 0.001221698 | 0.001221698 | 0.001221698 | 0.001221698 | 0.001221698 | 0.001221698 | 0.001221698 | 0.001221698 | 0.001221698 | 0.001221698 | 0.001221698 | 0.001221698 | 0.001221698 | 0.001221698 | 0.001221698 | 0.001221698 | 0.001221698 | 0.001221698 | 0.001221698 | 0.001221698 | 0.001221698 | 0.001221698 | 0.001221698 | 0.001221698 | 0.001221698 | 0.001221698 | 0.001221698 | 0.001221698 | 0.001221698 | 0.001221698 | 0.001221698 | 0.001221698 | 0.001221698 | 0.001221698 | 0.001221698 | 0.001221698 | 0.001221698 | 0.001221698 | 0.001221698 | 0.001221698 | 0.001221698 | 0.001221698 | 0.001221698 | 0.001221698 | 0.001221698 | 0.001221698 | 0 | 0 | 0 | 0
1567 | 614.7096 | 0.001195161 | 0 | 783.5 | -783.5 | 0 | 0 | 0 | 0.001195161 | 0.001195161 | 0.001195161 | 0.001195161 | 0.001195161 | 0.001195161 | 0.001195161 | 0.001195161 | 0.001195161 | 0.001195161 | 0.001195161 | 0.001195161 | 0.001195161 | 0.001195161 | 0.001195161 | 0.001195161 | 0.001195161 | 0.001195161 | 0.001195161 | 0.001195161 | 0.001195161 | 0.001195161 | 0.001195161 | 0.001195161 | 0.001195161 | 0.001195161 | 0.001195161 | 0.001195161 | 0.001195161 | 0.001195161 | 0.001195161 | 0.001195161 | 0.001195161 | 0.001195161 | 0.001195161 | 0.001195161 | 0.001195161 | 0.001195161 | 0.001195161 | 0.001195161 | 0.001195161 | 0.001195161 | 0.001195161 | 0.001195161 | 0.001195161 | 0.001195161 | 0.001195161 | 0.001195161 | 0.001195161 | 0.001195161 | 0.001195161 | 0.001195161 | 0.001195161 | 0.001195161 | 0.001195161 | 0.001195161 | 0.001195161 | 0.001195161 | 0.001195161 | 0 | 0 | 0
1534 | 375.8115 | 0.000730679 | 10 | 777 | -757 | 0 | 0 | 0 | 0 | 0.000730679 | 0.000730679 | 0.000730679 | 0.000730679 | 0.000730679 | 0.000730679 | 0.000730679 | 0.000730679 | 0.000730679 | 0.000730679 | 0.000730679 | 0.000730679 | 0.000730679 | 0.000730679 | 0.000730679 | 0.000730679 | 0.000730679 | 0.000730679 | 0.000730679 | 0.000730679 | 0.000730679 | 0.000730679 | 0.000730679 | 0.000730679 | 0.000730679 | 0.000730679 | 0.000730679 | 0.000730679 | 0.000730679 | 0.000730679 | 0.000730679 | 0.000730679 | 0.000730679 | 0.000730679 | 0.000730679 | 0.000730679 | 0.000730679 | 0.000730679 | 0.000730679 | 0.000730679 | 0.000730679 | 0.000730679 | 0.000730679 | 0.000730679 | 0.000730679 | 0.000730679 | 0.000730679 | 0.000730679 | 0.000730679 | 0.000730679 | 0.000730679 | 0.000730679 | 0.000730679 | 0.000730679 | 0.000730679 | 0.000730679 | 0.000730679 | 0.000730679 | 0 | 0 | 0
1534 | 378.9096 | 0.0007367026 | 20 | 787 | -747 | 0 | 0 | 0 | 0 | 0 | 0.0007367026 | 0.0007367026 | 0.0007367026 | 0.0007367026 | 0.0007367026 | 0.0007367026 | 0.0007367026 | 0.0007367026 | 0.0007367026 | 0.0007367026 | 0.0007367026 | 0.0007367026 | 0.0007367026 | 0.0007367026 | 0.0007367026 | 0.0007367026 | 0.0007367026 | 0.0007367026 | 0.0007367026 | 0.0007367026 | 0.0007367026 | 0.0007367026 | 0.0007367026 | 0.0007367026 | 0.0007367026 | 0.0007367026 | 0.0007367026 | 0.0007367026 | 0.0007367026 | 0.0007367026 | 0.0007367026 | 0.0007367026 | 0.0007367026 | 0.0007367026 | 0.0007367026 | 0.0007367026 | 0.0007367026 | 0.0007367026 | 0.0007367026 | 0.0007367026 | 0.0007367026 | 0.0007367026 | 0.0007367026 | 0.0007367026 | 0.0007367026 | 0.0007367026 | 0.0007367026 | 0.0007367026 | 0.0007367026 | 0.0007367026 | 0.0007367026 | 0.0007367026 | 0.0007367026 | 0.0007367026 | 0.0007367026 | 0.0007367026 | 0.0007367026 | 0 | 0 | 0
1534 | 364.5775 | 0.0007088372 | 30 | 797 | -737 | 0 | 0 | 0 | 0 | 0 | 0.0007088372 | 0.0007088372 | 0.0007088372 | 0.0007088372 | 0.0007088372 | 0.0007088372 | 0.0007088372 | 0.0007088372 | 0.0007088372 | 0.0007088372 | 0.0007088372 | 0.0007088372 | 0.0007088372 | 0.0007088372 | 0.0007088372 | 0.0007088372 | 0.0007088372 | 0.0007088372 | 0.0007088372 | 0.0007088372 | 0.0007088372 | 0.0007088372 | 0.0007088372 | 0.0007088372 | 0.0007088372 | 0.0007088372 | 0.0007088372 | 0.0007088372 | 0.0007088372 | 0.0007088372 | 0.0007088372 | 0.0007088372 | 0.0007088372 | 0.0007088372 | 0.0007088372 | 0.0007088372 | 0.0007088372 | 0.0007088372 | 0.0007088372 | 0.0007088372 | 0.0007088372 | 0.0007088372 | 0.0007088372 | 0.0007088372 | 0.0007088372 | 0.0007088372 | 0.0007088372 | 0.0007088372 | 0.0007088372 | 0.0007088372 | 0.0007088372 | 0.0007088372 | 0.0007088372 | 0.0007088372 | 0.0007088372 | 0.0007088372 | 0.0007088372 | 0 | 0 | 0
1486 | 618.9839 | 0.001203472 | 40 | 783 | -703 | 0 | 0 | 0 | 0 | 0 | 0 | 0.001203472 | 0.001203472 | 0.001203472 | 0.001203472 | 0.001203472 | 0.001203472 | 0.001203472 | 0.001203472 | 0.001203472 | 0.001203472 | 0.001203472 | 0.001203472 | 0.001203472 | 0.001203472 | 0.001203472 | 0.001203472 | 0.001203472 | 0.001203472 | 0.001203472 | 0.001203472 | 0.001203472 | 0.001203472 | 0.001203472 | 0.001203472 | 0.001203472 | 0.001203472 | 0.001203472 | 0.001203472 | 0.001203472 | 0.001203472 | 0.001203472 | 0.001203472 | 0.001203472 | 0.001203472 | 0.001203472 | 0.001203472 | 0.001203472 | 0.001203472 | 0.001203472 | 0.001203472 | 0.001203472 | 0.001203472 | 0.001203472 | 0.001203472 | 0.001203472 | 0.001203472 | 0.001203472 | 0.001203472 | 0.001203472 | 0.001203472 | 0.001203472 | 0.001203472 | 0.001203472 | 0.001203472 | 0.001203472 | 0.001203472 | 0 | 0 | 0
1486 | 632.3413 | 0.001229442 | 30 | 773 | -713 | 0 | 0 | 0 | 0 | 0 | 0 | 0.001229442 | 0.001229442 | 0.001229442 | 0.001229442 | 0.001229442 | 0.001229442 | 0.001229442 | 0.001229442 | 0.001229442 | 0.001229442 | 0.001229442 | 0.001229442 | 0.001229442 | 0.001229442 | 0.001229442 | 0.001229442 | 0.001229442 | 0.001229442 | 0.001229442 | 0.001229442 | 0.001229442 | 0.001229442 | 0.001229442 | 0.001229442 | 0.001229442 | 0.001229442 | 0.001229442 | 0.001229442 | 0.001229442 | 0.001229442 | 0.001229442 | 0.001229442 | 0.001229442 | 0.001229442 | 0.001229442 | 0.001229442 | 0.001229442 | 0.001229442 | 0.001229442 | 0.001229442 | 0.001229442 | 0.001229442 | 0.001229442 | 0.001229442 | 0.001229442 | 0.001229442 | 0.001229442 | 0.001229442 | 0.001229442 | 0.001229442 | 0.001229442 | 0.001229442 | 0.001229442 | 0.001229442 | 0.001229442 | 0 | 0 | 0 | 0
1417 | 590.2895 | 0.001147682 | 20 | 728.5 | -688.5 | 0 | 0 | 0 | 0 | 0 | 0 | 0 | 0.001147682 | 0.001147682 | 0.001147682 | 0.001147682 | 0.001147682 | 0.001147682 | 0.001147682 | 0.001147682 | 0.001147682 | 0.001147682 | 0.001147682 | 0.001147682 | 0.001147682 | 0.001147682 | 0.001147682 | 0.001147682 | 0.001147682 | 0.001147682 | 0.001147682 | 0.001147682 | 0.001147682 | 0.001147682 | 0.001147682 | 0.001147682 | 0.001147682 | 0.001147682 | 0.001147682 | 0.001147682 | 0.001147682 | 0.001147682 | 0.001147682 | 0.001147682 | 0.001147682 | 0.001147682 | 0.001147682 | 0.001147682 | 0.001147682 | 0.001147682 | 0.001147682 | 0.001147682 | 0.001147682 | 0.001147682 | 0.001147682 | 0.001147682 | 0.001147682 | 0.001147682 | 0.001147682 | 0.001147682 | 0.001147682 | 0.001147682 | 0.001147682 | 0.001147682 | 0.001147682 | 0 | 0 | 0 | 0 | 0
1417 | 598.3851 | 0.001163422 | 10 | 718.5 | -698.5 | 0 | 0 | 0 | 0 | 0 | 0 | 0.001163422 | 0.001163422 | 0.001163422 | 0.001163422 | 0.001163422 | 0.001163422 | 0.001163422 | 0.001163422 | 0.001163422 | 0.001163422 | 0.001163422 | 0.001163422 | 0.001163422 | 0.001163422 | 0.001163422 | 0.001163422 | 0.001163422 | 0.001163422 | 0.001163422 | 0.001163422 | 0.001163422 | 0.001163422 | 0.001163422 | 0.001163422 | 0.001163422 | 0.001163422 | 0.001163422 | 0.001163422 | 0.001163422 | 0.001163422 | 0.001163422 | 0.001163422 | 0.001163422 | 0.001163422 | 0.001163422 | 0.001163422 | 0.001163422 | 0.001163422 | 0.001163422 | 0.001163422 | 0.001163422 | 0.001163422 | 0.001163422 | 0.001163422 | 0.001163422 | 0.001163422 | 0.001163422 | 0.001163422 | 0.001163422 | 0.001163422 | 0.001163422 | 0.001163422 | 0.001163422 | 0 | 0 | 0 | 0 | 0 | 0
1391 | 913.112 | 0.001775336 | 0 | 695.5 | -695.5 | 0 | 0 | 0 | 0 | 0 | 0 | 0.001775336 | 0.001775336 | 0.001775336 | 0.001775336 | 0.001775336 | 0.001775336 | 0.001775336 | 0.001775336 | 0.001775336 | 0.001775336 | 0.001775336 | 0.001775336 | 0.001775336 | 0.001775336 | 0.001775336 | 0.001775336 | 0.001775336 | 0.001775336 | 0.001775336 | 0.001775336 | 0.001775336 | 0.001775336 | 0.001775336 | 0.001775336 | 0.001775336 | 0.001775336 | 0.001775336 | 0.001775336 | 0.001775336 | 0.001775336 | 0.001775336 | 0.001775336 | 0.001775336 | 0.001775336 | 0.001775336 | 0.001775336 | 0.001775336 | 0.001775336 | 0.001775336 | 0.001775336 | 0.001775336 | 0.001775336 | 0.001775336 | 0.001775336 | 0.001775336 | 0.001775336 | 0.001775336 | 0.001775336 | 0.001775336 | 0.001775336 | 0.001775336 | 0.001775336 | 0.001775336 | 0 | 0 | 0 | 0 | 0 | 0
1391 | 929.9609 | 0.001808095 | -10 | 685.5 | -705.5 | 0 | 0 | 0 | 0 | 0 | 0 | 0.001808095 | 0.001808095 | 0.001808095 | 0.001808095 | 0.001808095 | 0.001808095 | 0.001808095 | 0.001808095 | 0.001808095 | 0.001808095 | 0.001808095 | 0.001808095 | 0.001808095 | 0.001808095 | 0.001808095 | 0.001808095 | 0.001808095 | 0.001808095 | 0.001808095 | 0.001808095 | 0.001808095 | 0.001808095 | 0.001808095 | 0.001808095 | 0.001808095 | 0.001808095 | 0.001808095 | 0.001808095 | 0.001808095 | 0.001808095 | 0.001808095 | 0.001808095 | 0.001808095 | 0.001808095 | 0.001808095 | 0.001808095 | 0.001808095 | 0.001808095 | 0.001808095 | 0.001808095 | 0.001808095 | 0.001808095 | 0.001808095 | 0.001808095 | 0.001808095 | 0.001808095 | 0.001808095 | 0.001808095 | 0.001808095 | 0.001808095 | 0.001808095 | 0.001808095 | 0 | 0 | 0 | 0 | 0 | 0 | 0
1417 | 582.7994 | 0.001133119 | -20 | 688.5 | -728.5 | 0 | 0 | 0 | 0 | 0 | 0.001133119 | 0.001133119 | 0.001133119 | 0.001133119 | 0.001133119 | 0.001133119 | 0.001133119 | 0.001133119 | 0.001133119 | 0.001133119 | 0.001133119 | 0.001133119 | 0.001133119 | 0.001133119 | 0.001133119 | 0.001133119 | 0.001133119 | 0.001133119 | 0.001133119 | 0.001133119 | 0.001133119 | 0.001133119 | 0.001133119 | 0.001133119 | 0.001133119 | 0.001133119 | 0.001133119 | 0.001133119 | 0.001133119 | 0.001133119 | 0.001133119 | 0.001133119 | 0.001133119 | 0.001133119 | 0.001133119 | 0.001133119 | 0.001133119 | 0.001133119 | 0.001133119 | 0.001133119 | 0.001133119 | 0.001133119 | 0.001133119 | 0.001133119 | 0.001133119 | 0.001133119 | 0.001133119 | 0.001133119 | 0.001133119 | 0.001133119 | 0.001133119 | 0.001133119 | 0.001133119 | 0 | 0 | 0 | 0 | 0 | 0 | 0
1381 | 509.775 | 0.0009911402 | -30 | 660.5 | -720.5 | 0 | 0 | 0 | 0 | 0 | 0 | 0.0009911402 | 0.0009911402 | 0.0009911402 | 0.0009911402 | 0.0009911402 | 0.0009911402 | 0.0009911402 | 0.0009911402 | 0.0009911402 | 0.0009911402 | 0.0009911402 | 0.0009911402 | 0.0009911402 | 0.0009911402 | 0.0009911402 | 0.0009911402 | 0.0009911402 | 0.0009911402 | 0.0009911402 | 0.0009911402 | 0.0009911402 | 0.0009911402 | 0.0009911402 | 0.0009911402 | 0.0009911402 | 0.0009911402 | 0.0009911402 | 0.0009911402 | 0.0009911402 | 0.0009911402 | 0.0009911402 | 0.0009911402 | 0.0009911402 | 0.0009911402 | 0.0009911402 | 0.0009911402 | 0.0009911402 | 0.0009911402 | 0.0009911402 | 0.0009911402 | 0.0009911402 | 0.0009911402 | 0.0009911402 | 0.0009911402 | 0.0009911402 | 0.0009911402 | 0.0009911402 | 0.0009911402 | 0.0009911402 | 0.0009911402 | 0.0009911402 | 0 | 0 | 0 | 0 | 0 | 0 | 0 | 0
1381 | 482.9993 | 0.0009390811 | -40 | 650.5 | -730.5 | 0 | 0 | 0 | 0 | 0 | 0.0009390811 | 0.0009390811 | 0.0009390811 | 0.0009390811 | 0.0009390811 | 0.0009390811 | 0.0009390811 | 0.0009390811 | 0.0009390811 | 0.0009390811 | 0.0009390811 | 0.0009390811 | 0.0009390811 | 0.0009390811 | 0.0009390811 | 0.0009390811 | 0.0009390811 | 0.0009390811 | 0.0009390811 | 0.0009390811 | 0.0009390811 | 0.0009390811 | 0.0009390811 | 0.0009390811 | 0.0009390811 | 0.0009390811 | 0.0009390811 | 0.0009390811 | 0.0009390811 | 0.0009390811 | 0.0009390811 | 0.0009390811 | 0.0009390811 | 0.0009390811 | 0.0009390811 | 0.0009390811 | 0.0009390811 | 0.0009390811 | 0.0009390811 | 0.0009390811 | 0.0009390811 | 0.0009390811 | 0.0009390811 | 0.0009390811 | 0.0009390811 | 0.0009390811 | 0.0009390811 | 0.0009390811 | 0.0009390811 | 0.0009390811 | 0.0009390811 | 0.0009390811 | 0 | 0 | 0 | 0 | 0 | 0 | 0 | 0
1380 | 422.4581 | 0.0008213726 | -30 | 660 | -720 | 0 | 0 | 0 | 0 | 0 | 0 | 0.0008213726 | 0.0008213726 | 0.0008213726 | 0.0008213726 | 0.0008213726 | 0.0008213726 | 0.0008213726 | 0.0008213726 | 0.0008213726 | 0.0008213726 | 0.0008213726 | 0.0008213726 | 0.0008213726 | 0.0008213726 | 0.0008213726 | 0.0008213726 | 0.0008213726 | 0.0008213726 | 0.0008213726 | 0.0008213726 | 0.0008213726 | 0.0008213726 | 0.0008213726 | 0.0008213726 | 0.0008213726 | 0.0008213726 | 0.0008213726 | 0.0008213726 | 0.0008213726 | 0.0008213726 | 0.0008213726 | 0.0008213726 | 0.0008213726 | 0.0008213726 | 0.0008213726 | 0.0008213726 | 0.0008213726 | 0.0008213726 | 0.0008213726 | 0.0008213726 | 0.0008213726 | 0.0008213726 | 0.0008213726 | 0.0008213726 | 0.0008213726 | 0.0008213726 | 0.0008213726 | 0.0008213726 | 0.0008213726 | 0.0008213726 | 0.0008213726 | 0 | 0 | 0 | 0 | 0 | 0 | 0 | 0
1380 | 409.9309 | 0.0007970164 | -20 | 670 | -710 | 0 | 0 | 0 | 0 | 0 | 0 | 0.0007970164 | 0.0007970164 | 0.0007970164 | 0.0007970164 | 0.0007970164 | 0.0007970164 | 0.0007970164 | 0.0007970164 | 0.0007970164 | 0.0007970164 | 0.0007970164 | 0.0007970164 | 0.0007970164 | 0.0007970164 | 0.0007970164 | 0.0007970164 | 0.0007970164 | 0.0007970164 | 0.0007970164 | 0.0007970164 | 0.0007970164 | 0.0007970164 | 0.0007970164 | 0.0007970164 | 0.0007970164 | 0.0007970164 | 0.0007970164 | 0.0007970164 | 0.0007970164 | 0.0007970164 | 0.0007970164 | 0.0007970164 | 0.0007970164 | 0.0007970164 | 0.0007970164 | 0.0007970164 | 0.0007970164 | 0.0007970164 | 0.0007970164 | 0.0007970164 | 0.0007970164 | 0.0007970164 | 0.0007970164 | 0.0007970164 | 0.0007970164 | 0.0007970164 | 0.0007970164 | 0.0007970164 | 0.0007970164 | 0.0007970164 | 0.0007970164 | 0.0007970164 | 0 | 0 | 0 | 0 | 0 | 0 | 0
1380 | 453.2521 | 0.0008812445 | -10 | 680 | -700 | 0 | 0 | 0 | 0 | 0 | 0 | 0.0008812445 | 0.0008812445 | 0.0008812445 | 0.0008812445 | 0.0008812445 | 0.0008812445 | 0.0008812445 | 0.0008812445 | 0.0008812445 | 0.0008812445 | 0.0008812445 | 0.0008812445 | 0.0008812445 | 0.0008812445 | 0.0008812445 | 0.0008812445 | 0.0008812445 | 0.0008812445 | 0.0008812445 | 0.0008812445 | 0.0008812445 | 0.0008812445 | 0.0008812445 | 0.0008812445 | 0.0008812445 | 0.0008812445 | 0.0008812445 | 0.0008812445 | 0.0008812445 | 0.0008812445 | 0.0008812445 | 0.0008812445 | 0.0008812445 | 0.0008812445 | 0.0008812445 | 0.0008812445 | 0.0008812445 | 0.0008812445 | 0.0008812445 | 0.0008812445 | 0.0008812445 | 0.0008812445 | 0.0008812445 | 0.0008812445 | 0.0008812445 | 0.0008812445 | 0.0008812445 | 0.0008812445 | 0.0008812445 | 0.0008812445 | 0.0008812445 | 0.0008812445 | 0 | 0 | 0 | 0 | 0 | 0 | 0
1381 | 500.1278 | 0.0009723835 | 0 | 690.5 | -690.5 | 0 | 0 | 0 | 0 | 0 | 0 | 0 | 0.0009723835 | 0.0009723835 | 0.0009723835 | 0.0009723835 | 0.0009723835 | 0.0009723835 | 0.0009723835 | 0.0009723835 | 0.0009723835 | 0.0009723835 | 0.0009723835 | 0.0009723835 | 0.0009723835 | 0.0009723835 | 0.0009723835 | 0.0009723835 | 0.0009723835 | 0.0009723835 | 0.0009723835 | 0.0009723835 | 0.0009723835 | 0.0009723835 | 0.0009723835 | 0.0009723835 | 0.0009723835 | 0.0009723835 | 0.0009723835 | 0.0009723835 | 0.0009723835 | 0.0009723835 | 0.0009723835 | 0.0009723835 | 0.0009723835 | 0.0009723835 | 0.0009723835 | 0.0009723835 | 0.0009723835 | 0.0009723835 | 0.0009723835 | 0.0009723835 | 0.0009723835 | 0.0009723835 | 0.0009723835 | 0.0009723835 | 0.0009723835 | 0.0009723835 | 0.0009723835 | 0.0009723835 | 0.0009723835 | 0.0009723835 | 0.0009723835 | 0 | 0 | 0 | 0 | 0 | 0 | 0
1351 | 479.9668 | 0.0009331851 | 10 | 685.5 | -665.5 | 0 | 0 | 0 | 0 | 0 | 0 | 0 | 0 | 0.0009331851 | 0.0009331851 | 0.0009331851 | 0.0009331851 | 0.0009331851 | 0.0009331851 | 0.0009331851 | 0.0009331851 | 0.0009331851 | 0.0009331851 | 0.0009331851 | 0.0009331851 | 0.0009331851 | 0.0009331851 | 0.0009331851 | 0.0009331851 | 0.0009331851 | 0.0009331851 | 0.0009331851 | 0.0009331851 | 0.0009331851 | 0.0009331851 | 0.0009331851 | 0.0009331851 | 0.0009331851 | 0.0009331851 | 0.0009331851 | 0.0009331851 | 0.0009331851 | 0.0009331851 | 0.0009331851 | 0.0009331851 | 0.0009331851 | 0.0009331851 | 0.0009331851 | 0.0009331851 | 0.0009331851 | 0.0009331851 | 0.0009331851 | 0.0009331851 | 0.0009331851 | 0.0009331851 | 0.0009331851 | 0.0009331851 | 0.0009331851 | 0.0009331851 | 0.0009331851 | 0.0009331851 | 0.0009331851 | 0.0009331851 | 0 | 0 | 0 | 0 | 0 | 0 | 0
1351 | 450.9879 | 0.0008768422 | 20 | 695.5 | -655.5 | 0 | 0 | 0 | 0 | 0 | 0 | 0 | 0 | 0.0008768422 | 0.0008768422 | 0.0008768422 | 0.0008768422 | 0.0008768422 | 0.0008768422 | 0.0008768422 | 0.0008768422 | 0.0008768422 | 0.0008768422 | 0.0008768422 | 0.0008768422 | 0.0008768422 | 0.0008768422 | 0.0008768422 | 0.0008768422 | 0.0008768422 | 0.0008768422 | 0.0008768422 | 0.0008768422 | 0.0008768422 | 0.0008768422 | 0.0008768422 | 0.0008768422 | 0.0008768422 | 0.0008768422 | 0.0008768422 | 0.0008768422 | 0.0008768422 | 0.0008768422 | 0.0008768422 | 0.0008768422 | 0.0008768422 | 0.0008768422 | 0.0008768422 | 0.0008768422 | 0.0008768422 | 0.0008768422 | 0.0008768422 | 0.0008768422 | 0.0008768422 | 0.0008768422 | 0.0008768422 | 0.0008768422 | 0.0008768422 | 0.0008768422 | 0.0008768422 | 0.0008768422 | 0.0008768422 | 0.0008768422 | 0.0008768422 | 0 | 0 | 0 | 0 | 0 | 0
1351 | 466.3852 | 0.0009067787 | 30 | 705.5 | -645.5 | 0 | 0 | 0 | 0 | 0 | 0 | 0 | 0 | 0.0009067787 | 0.0009067787 | 0.0009067787 | 0.0009067787 | 0.0009067787 | 0.0009067787 | 0.0009067787 | 0.0009067787 | 0.0009067787 | 0.0009067787 | 0.0009067787 | 0.0009067787 | 0.0009067787 | 0.0009067787 | 0.0009067787 | 0.0009067787 | 0.0009067787 | 0.0009067787 | 0.0009067787 | 0.0009067787 | 0.0009067787 | 0.0009067787 | 0.0009067787 | 0.0009067787 | 0.0009067787 | 0.0009067787 | 0.0009067787 | 0.0009067787 | 0.0009067787 | 0.0009067787 | 0.0009067787 | 0.0009067787 | 0.0009067787 | 0.0009067787 | 0.0009067787 | 0.0009067787 | 0.0009067787 | 0.0009067787 | 0.0009067787 | 0.0009067787 | 0.0009067787 | 0.0009067787 | 0.0009067787 | 0.0009067787 | 0.0009067787 | 0.0009067787 | 0.0009067787 | 0.0009067787 | 0.0009067787 | 0.0009067787 | 0.0009067787 | 0 | 0 | 0 | 0 | 0 | 0
1351 | 454.007 | 0.0008827122 | 40 | 715.5 | -635.5 | 0 | 0 | 0 | 0 | 0 | 0 | 0 | 0 | 0 | 0.0008827122 | 0.0008827122 | 0.0008827122 | 0.0008827122 | 0.0008827122 | 0.0008827122 | 0.0008827122 | 0.0008827122 | 0.0008827122 | 0.0008827122 | 0.0008827122 | 0.0008827122 | 0.0008827122 | 0.0008827122 | 0.0008827122 | 0.0008827122 | 0.0008827122 | 0.0008827122 | 0.0008827122 | 0.0008827122 | 0.0008827122 | 0.0008827122 | 0.0008827122 | 0.0008827122 | 0.0008827122 | 0.0008827122 | 0.0008827122 | 0.0008827122 | 0.0008827122 | 0.0008827122 | 0.0008827122 | 0.0008827122 | 0.0008827122 | 0.0008827122 | 0.0008827122 | 0.0008827122 | 0.0008827122 | 0.0008827122 | 0.0008827122 | 0.0008827122 | 0.0008827122 | 0.0008827122 | 0.0008827122 | 0.0008827122 | 0.0008827122 | 0.0008827122 | 0.0008827122 | 0.0008827122 | 0.0008827122 | 0.0008827122 | 0 | 0 | 0 | 0 | 0 | 0
1343 | 587.9578 | 0.001143149 | 30 | 701.5 | -641.5 | 0 | 0 | 0 | 0 | 0 | 0 | 0 | 0 | 0.001143149 | 0.001143149 | 0.001143149 | 0.001143149 | 0.001143149 | 0.001143149 | 0.001143149 | 0.001143149 | 0.001143149 | 0.001143149 | 0.001143149 | 0.001143149 | 0.001143149 | 0.001143149 | 0.001143149 | 0.001143149 | 0.001143149 | 0.001143149 | 0.001143149 | 0.001143149 | 0.001143149 | 0.001143149 | 0.001143149 | 0.001143149 | 0.001143149 | 0.001143149 | 0.001143149 | 0.001143149 | 0.001143149 | 0.001143149 | 0.001143149 | 0.001143149 | 0.001143149 | 0.001143149 | 0.001143149 | 0.001143149 | 0.001143149 | 0.001143149 | 0.001143149 | 0.001143149 | 0.001143149 | 0.001143149 | 0.001143149 | 0.001143149 | 0.001143149 | 0.001143149 | 0.001143149 | 0.001143149 | 0.001143149 | 0.001143149 | 0.001143149 | 0 | 0 | 0 | 0 | 0 | 0
1343 | 566.3127 | 0.001101065 | 20 | 691.5 | -651.5 | 0 | 0 | 0 | 0 | 0 | 0 | 0 | 0 | 0.001101065 | 0.001101065 | 0.001101065 | 0.001101065 | 0.001101065 | 0.001101065 | 0.001101065 | 0.001101065 | 0.001101065 | 0.001101065 | 0.001101065 | 0.001101065 | 0.001101065 | 0.001101065 | 0.001101065 | 0.001101065 | 0.001101065 | 0.001101065 | 0.001101065 | 0.001101065 | 0.001101065 | 0.001101065 | 0.001101065 | 0.001101065 | 0.001101065 | 0.001101065 | 0.001101065 | 0.001101065 | 0.001101065 | 0.001101065 | 0.001101065 | 0.001101065 | 0.001101065 | 0.001101065 | 0.001101065 | 0.001101065 | 0.001101065 | 0.001101065 | 0.001101065 | 0.001101065 | 0.001101065 | 0.001101065 | 0.001101065 | 0.001101065 | 0.001101065 | 0.001101065 | 0.001101065 | 0.001101065 | 0.001101065 | 0.001101065 | 0 | 0 | 0 | 0 | 0 | 0 | 0
1343 | 635.0459 | 0.001234701 | 10 | 681.5 | -661.5 | 0 | 0 | 0 | 0 | 0 | 0 | 0 | 0 | 0.001234701 | 0.001234701 | 0.001234701 | 0.001234701 | 0.001234701 | 0.001234701 | 0.001234701 | 0.001234701 | 0.001234701 | 0.001234701 | 0.001234701 | 0.001234701 | 0.001234701 | 0.001234701 | 0.001234701 | 0.001234701 | 0.001234701 | 0.001234701 | 0.001234701 | 0.001234701 | 0.001234701 | 0.001234701 | 0.001234701 | 0.001234701 | 0.001234701 | 0.001234701 | 0.001234701 | 0.001234701 | 0.001234701 | 0.001234701 | 0.001234701 | 0.001234701 | 0.001234701 | 0.001234701 | 0.001234701 | 0.001234701 | 0.001234701 | 0.001234701 | 0.001234701 | 0.001234701 | 0.001234701 | 0.001234701 | 0.001234701 | 0.001234701 | 0.001234701 | 0.001234701 | 0.001234701 | 0.001234701 | 0.001234701 | 0.001234701 | 0 | 0 | 0 | 0 | 0 | 0 | 0
1342 | 969.9245 | 0.001885795 | 0 | 671 | -671 | 0 | 0 | 0 | 0 | 0 | 0 | 0 | 0.001885795 | 0.001885795 | 0.001885795 | 0.001885795 | 0.001885795 | 0.001885795 | 0.001885795 | 0.001885795 | 0.001885795 | 0.001885795 | 0.001885795 | 0.001885795 | 0.001885795 | 0.001885795 | 0.001885795 | 0.001885795 | 0.001885795 | 0.001885795 | 0.001885795 | 0.001885795 | 0.001885795 | 0.001885795 | 0.001885795 | 0.001885795 | 0.001885795 | 0.001885795 | 0.001885795 | 0.001885795 | 0.001885795 | 0.001885795 | 0.001885795 | 0.001885795 | 0.001885795 | 0.001885795 | 0.001885795 | 0.001885795 | 0.001885795 | 0.001885795 | 0.001885795 | 0.001885795 | 0.001885795 | 0.001885795 | 0.001885795 | 0.001885795 | 0.001885795 | 0.001885795 | 0.001885795 | 0.001885795 | 0.001885795 | 0.001885795 | 0.001885795 | 0 | 0 | 0 | 0 | 0 | 0 | 0
1342 | 1090.724 | 0.002120662 | -10 | 661 | -681 | 0 | 0 | 0 | 0 | 0 | 0 | 0 | 0.002120662 | 0.002120662 | 0.002120662 | 0.002120662 | 0.002120662 | 0.002120662 | 0.002120662 | 0.002120662 | 0.002120662 | 0.002120662 | 0.002120662 | 0.002120662 | 0.002120662 | 0.002120662 | 0.002120662 | 0.002120662 | 0.002120662 | 0.002120662 | 0.002120662 | 0.002120662 | 0.002120662 | 0.002120662 | 0.002120662 | 0.002120662 | 0.002120662 | 0.002120662 | 0.002120662 | 0.002120662 | 0.002120662 | 0.002120662 | 0.002120662 | 0.002120662 | 0.002120662 | 0.002120662 | 0.002120662 | 0.002120662 | 0.002120662 | 0.002120662 | 0.002120662 | 0.002120662 | 0.002120662 | 0.002120662 | 0.002120662 | 0.002120662 | 0.002120662 | 0.002120662 | 0.002120662 | 0.002120662 | 0.002120662 | 0.002120662 | 0 | 0 | 0 | 0 | 0 | 0 | 0 | 0
1337 | 545.1762 | 0.00105997 | -20 | 648.5 | -688.5 | 0 | 0 | 0 | 0 | 0 | 0 | 0 | 0.00105997 | 0.00105997 | 0.00105997 | 0.00105997 | 0.00105997 | 0.00105997 | 0.00105997 | 0.00105997 | 0.00105997 | 0.00105997 | 0.00105997 | 0.00105997 | 0.00105997 | 0.00105997 | 0.00105997 | 0.00105997 | 0.00105997 | 0.00105997 | 0.00105997 | 0.00105997 | 0.00105997 | 0.00105997 | 0.00105997 | 0.00105997 | 0.00105997 | 0.00105997 | 0.00105997 | 0.00105997 | 0.00105997 | 0.00105997 | 0.00105997 | 0.00105997 | 0.00105997 | 0.00105997 | 0.00105997 | 0.00105997 | 0.00105997 | 0.00105997 | 0.00105997 | 0.00105997 | 0.00105997 | 0.00105997 | 0.00105997 | 0.00105997 | 0.00105997 | 0.00105997 | 0.00105997 | 0.00105997 | 0.00105997 | 0.00105997 | 0 | 0 | 0 | 0 | 0 | 0 | 0 | 0
1337 | 539.2993 | 0.001048543 | -30 | 638.5 | -698.5 | 0 | 0 | 0 | 0 | 0 | 0 | 0.001048543 | 0.001048543 | 0.001048543 | 0.001048543 | 0.001048543 | 0.001048543 | 0.001048543 | 0.001048543 | 0.001048543 | 0.001048543 | 0.001048543 | 0.001048543 | 0.001048543 | 0.001048543 | 0.001048543 | 0.001048543 | 0.001048543 | 0.001048543 | 0.001048543 | 0.001048543 | 0.001048543 | 0.001048543 | 0.001048543 | 0.001048543 | 0.001048543 | 0.001048543 | 0.001048543 | 0.001048543 | 0.001048543 | 0.001048543 | 0.001048543 | 0.001048543 | 0.001048543 | 0.001048543 | 0.001048543 | 0.001048543 | 0.001048543 | 0.001048543 | 0.001048543 | 0.001048543 | 0.001048543 | 0.001048543 | 0.001048543 | 0.001048543 | 0.001048543 | 0.001048543 | 0.001048543 | 0.001048543 | 0.001048543 | 0.001048543 | 0 | 0 | 0 | 0 | 0 | 0 | 0 | 0 | 0
1337 | 513.6997 | 0.0009987709 | -40 | 628.5 | -708.5 | 0 | 0 | 0 | 0 | 0 | 0 | 0.0009987709 | 0.0009987709 | 0.0009987709 | 0.0009987709 | 0.0009987709 | 0.0009987709 | 0.0009987709 | 0.0009987709 | 0.0009987709 | 0.0009987709 | 0.0009987709 | 0.0009987709 | 0.0009987709 | 0.0009987709 | 0.0009987709 | 0.0009987709 | 0.0009987709 | 0.0009987709 | 0.0009987709 | 0.0009987709 | 0.0009987709 | 0.0009987709 | 0.0009987709 | 0.0009987709 | 0.0009987709 | 0.0009987709 | 0.0009987709 | 0.0009987709 | 0.0009987709 | 0.0009987709 | 0.0009987709 | 0.0009987709 | 0.0009987709 | 0.0009987709 | 0.0009987709 | 0.0009987709 | 0.0009987709 | 0.0009987709 | 0.0009987709 | 0.0009987709 | 0.0009987709 | 0.0009987709 | 0.0009987709 | 0.0009987709 | 0.0009987709 | 0.0009987709 | 0.0009987709 | 0.0009987709 | 0.0009987709 | 0.0009987709 | 0 | 0 | 0 | 0 | 0 | 0 | 0 | 0 | 0
1337 | 541.7986 | 0.001053403 | -30 | 638.5 | -698.5 | 0 | 0 | 0 | 0 | 0 | 0 | 0.001053403 | 0.001053403 | 0.001053403 | 0.001053403 | 0.001053403 | 0.001053403 | 0.001053403 | 0.001053403 | 0.001053403 | 0.001053403 | 0.001053403 | 0.001053403 | 0.001053403 | 0.001053403 | 0.001053403 | 0.001053403 | 0.001053403 | 0.001053403 | 0.001053403 | 0.001053403 | 0.001053403 | 0.001053403 | 0.001053403 | 0.001053403 | 0.001053403 | 0.001053403 | 0.001053403 | 0.001053403 | 0.001053403 | 0.001053403 | 0.001053403 | 0.001053403 | 0.001053403 | 0.001053403 | 0.001053403 | 0.001053403 | 0.001053403 | 0.001053403 | 0.001053403 | 0.001053403 | 0.001053403 | 0.001053403 | 0.001053403 | 0.001053403 | 0.001053403 | 0.001053403 | 0.001053403 | 0.001053403 | 0.001053403 | 0.001053403 | 0 | 0 | 0 | 0 | 0 | 0 | 0 | 0 | 0
1337 | 538.0452 | 0.001046105 | -20 | 648.5 | -688.5 | 0 | 0 | 0 | 0 | 0 | 0 | 0 | 0.001046105 | 0.001046105 | 0.001046105 | 0.001046105 | 0.001046105 | 0.001046105 | 0.001046105 | 0.001046105 | 0.001046105 | 0.001046105 | 0.001046105 | 0.001046105 | 0.001046105 | 0.001046105 | 0.001046105 | 0.001046105 | 0.001046105 | 0.001046105 | 0.001046105 | 0.001046105 | 0.001046105 | 0.001046105 | 0.001046105 | 0.001046105 | 0.001046105 | 0.001046105 | 0.001046105 | 0.001046105 | 0.001046105 | 0.001046105 | 0.001046105 | 0.001046105 | 0.001046105 | 0.001046105 | 0.001046105 | 0.001046105 | 0.001046105 | 0.001046105 | 0.001046105 | 0.001046105 | 0.001046105 | 0.001046105 | 0.001046105 | 0.001046105 | 0.001046105 | 0.001046105 | 0.001046105 | 0.001046105 | 0.001046105 | 0.001046105 | 0 | 0 | 0 | 0 | 0 | 0 | 0 | 0
1337 | 555.0806 | 0.001079227 | -10 | 658.5 | -678.5 | 0 | 0 | 0 | 0 | 0 | 0 | 0 | 0.001079227 | 0.001079227 | 0.001079227 | 0.001079227 | 0.001079227 | 0.001079227 | 0.001079227 | 0.001079227 | 0.001079227 | 0.001079227 | 0.001079227 | 0.001079227 | 0.001079227 | 0.001079227 | 0.001079227 | 0.001079227 | 0.001079227 | 0.001079227 | 0.001079227 | 0.001079227 | 0.001079227 | 0.001079227 | 0.001079227 | 0.001079227 | 0.001079227 | 0.001079227 | 0.001079227 | 0.001079227 | 0.001079227 | 0.001079227 | 0.001079227 | 0.001079227 | 0.001079227 | 0.001079227 | 0.001079227 | 0.001079227 | 0.001079227 | 0.001079227 | 0.001079227 | 0.001079227 | 0.001079227 | 0.001079227 | 0.001079227 | 0.001079227 | 0.001079227 | 0.001079227 | 0.001079227 | 0.001079227 | 0.001079227 | 0.001079227 | 0 | 0 | 0 | 0 | 0 | 0 | 0 | 0
1334 | 822.9954 | 0.001600125 | 0 | 667 | -667 | 0 | 0 | 0 | 0 | 0 | 0 | 0 | 0 | 0.001600125 | 0.001600125 | 0.001600125 | 0.001600125 | 0.001600125 | 0.001600125 | 0.001600125 | 0.001600125 | 0.001600125 | 0.001600125 | 0.001600125 | 0.001600125 | 0.001600125 | 0.001600125 | 0.001600125 | 0.001600125 | 0.001600125 | 0.001600125 | 0.001600125 | 0.001600125 | 0.001600125 | 0.001600125 | 0.001600125 | 0.001600125 | 0.001600125 | 0.001600125 | 0.001600125 | 0.001600125 | 0.001600125 | 0.001600125 | 0.001600125 | 0.001600125 | 0.001600125 | 0.001600125 | 0.001600125 | 0.001600125 | 0.001600125 | 0.001600125 | 0.001600125 | 0.001600125 | 0.001600125 | 0.001600125 | 0.001600125 | 0.001600125 | 0.001600125 | 0.001600125 | 0.001600125 | 0.001600125 | 0.001600125 | 0 | 0 | 0 | 0 | 0 | 0 | 0 | 0
1332 | 589.6844 | 0.001146506 | 10 | 676 | -656 | 0 | 0 | 0 | 0 | 0 | 0 | 0 | 0 | 0.001146506 | 0.001146506 | 0.001146506 | 0.001146506 | 0.001146506 | 0.001146506 | 0.001146506 | 0.001146506 | 0.001146506 | 0.001146506 | 0.001146506 | 0.001146506 | 0.001146506 | 0.001146506 | 0.001146506 | 0.001146506 | 0.001146506 | 0.001146506 | 0.001146506 | 0.001146506 | 0.001146506 | 0.001146506 | 0.001146506 | 0.001146506 | 0.001146506 | 0.001146506 | 0.001146506 | 0.001146506 | 0.001146506 | 0.001146506 | 0.001146506 | 0.001146506 | 0.001146506 | 0.001146506 | 0.001146506 | 0.001146506 | 0.001146506 | 0.001146506 | 0.001146506 | 0.001146506 | 0.001146506 | 0.001146506 | 0.001146506 | 0.001146506 | 0.001146506 | 0.001146506 | 0.001146506 | 0.001146506 | 0.001146506 | 0.001146506 | 0 | 0 | 0 | 0 | 0 | 0 | 0
1332 | 573.3937 | 0.001114832 | 20 | 686 | -646 | 0 | 0 | 0 | 0 | 0 | 0 | 0 | 0 | 0.001114832 | 0.001114832 | 0.001114832 | 0.001114832 | 0.001114832 | 0.001114832 | 0.001114832 | 0.001114832 | 0.001114832 | 0.001114832 | 0.001114832 | 0.001114832 | 0.001114832 | 0.001114832 | 0.001114832 | 0.001114832 | 0.001114832 | 0.001114832 | 0.001114832 | 0.001114832 | 0.001114832 | 0.001114832 | 0.001114832 | 0.001114832 | 0.001114832 | 0.001114832 | 0.001114832 | 0.001114832 | 0.001114832 | 0.001114832 | 0.001114832 | 0.001114832 | 0.001114832 | 0.001114832 | 0.001114832 | 0.001114832 | 0.001114832 | 0.001114832 | 0.001114832 | 0.001114832 | 0.001114832 | 0.001114832 | 0.001114832 | 0.001114832 | 0.001114832 | 0.001114832 | 0.001114832 | 0.001114832 | 0.001114832 | 0.001114832 | 0 | 0 | 0 | 0 | 0 | 0 | 0
1332 | 581.2485 | 0.001130104 | 30 | 696 | -636 | 0 | 0 | 0 | 0 | 0 | 0 | 0 | 0 | 0 | 0.001130104 | 0.001130104 | 0.001130104 | 0.001130104 | 0.001130104 | 0.001130104 | 0.001130104 | 0.001130104 | 0.001130104 | 0.001130104 | 0.001130104 | 0.001130104 | 0.001130104 | 0.001130104 | 0.001130104 | 0.001130104 | 0.001130104 | 0.001130104 | 0.001130104 | 0.001130104 | 0.001130104 | 0.001130104 | 0.001130104 | 0.001130104 | 0.001130104 | 0.001130104 | 0.001130104 | 0.001130104 | 0.001130104 | 0.001130104 | 0.001130104 | 0.001130104 | 0.001130104 | 0.001130104 | 0.001130104 | 0.001130104 | 0.001130104 | 0.001130104 | 0.001130104 | 0.001130104 | 0.001130104 | 0.001130104 | 0.001130104 | 0.001130104 | 0.001130104 | 0.001130104 | 0.001130104 | 0.001130104 | 0.001130104 | 0.001130104 | 0 | 0 | 0 | 0 | 0 | 0
1332 | 588.8624 | 0.001144907 | 40 | 706 | -626 | 0 | 0 | 0 | 0 | 0 | 0 | 0 | 0 | 0 | 0.001144907 | 0.001144907 | 0.001144907 | 0.001144907 | 0.001144907 | 0.001144907 | 0.001144907 | 0.001144907 | 0.001144907 | 0.001144907 | 0.001144907 | 0.001144907 | 0.001144907 | 0.001144907 | 0.001144907 | 0.001144907 | 0.001144907 | 0.001144907 | 0.001144907 | 0.001144907 | 0.001144907 | 0.001144907 | 0.001144907 | 0.001144907 | 0.001144907 | 0.001144907 | 0.001144907 | 0.001144907 | 0.001144907 | 0.001144907 | 0.001144907 | 0.001144907 | 0.001144907 | 0.001144907 | 0.001144907 | 0.001144907 | 0.001144907 | 0.001144907 | 0.001144907 | 0.001144907 | 0.001144907 | 0.001144907 | 0.001144907 | 0.001144907 | 0.001144907 | 0.001144907 | 0.001144907 | 0.001144907 | 0.001144907 | 0.001144907 | 0 | 0 | 0 | 0 | 0 | 0
1332 | 604.3549 | 0.001175029 | 30 | 696 | -636 | 0 | 0 | 0 | 0 | 0 | 0 | 0 | 0 | 0 | 0.001175029 | 0.001175029 | 0.001175029 | 0.001175029 | 0.001175029 | 0.001175029 | 0.001175029 | 0.001175029 | 0.001175029 | 0.001175029 | 0.001175029 | 0.001175029 | 0.001175029 | 0.001175029 | 0.001175029 | 0.001175029 | 0.001175029 | 0.001175029 | 0.001175029 | 0.001175029 | 0.001175029 | 0.001175029 | 0.001175029 | 0.001175029 | 0.001175029 | 0.001175029 | 0.001175029 | 0.001175029 | 0.001175029 | 0.001175029 | 0.001175029 | 0.001175029 | 0.001175029 | 0.001175029 | 0.001175029 | 0.001175029 | 0.001175029 | 0.001175029 | 0.001175029 | 0.001175029 | 0.001175029 | 0.001175029 | 0.001175029 | 0.001175029 | 0.001175029 | 0.001175029 | 0.001175029 | 0.001175029 | 0.001175029 | 0.001175029 | 0 | 0 | 0 | 0 | 0 | 0
1289 | 602.3023 | 0.001171038 | 20 | 664.5 | -624.5 | 0 | 0 | 0 | 0 | 0 | 0 | 0 | 0 | 0 | 0.001171038 | 0.001171038 | 0.001171038 | 0.001171038 | 0.001171038 | 0.001171038 | 0.001171038 | 0.001171038 | 0.001171038 | 0.001171038 | 0.001171038 | 0.001171038 | 0.001171038 | 0.001171038 | 0.001171038 | 0.001171038 | 0.001171038 | 0.001171038 | 0.001171038 | 0.001171038 | 0.001171038 | 0.001171038 | 0.001171038 | 0.001171038 | 0.001171038 | 0.001171038 | 0.001171038 | 0.001171038 | 0.001171038 | 0.001171038 | 0.001171038 | 0.001171038 | 0.001171038 | 0.001171038 | 0.001171038 | 0.001171038 | 0.001171038 | 0.001171038 | 0.001171038 | 0.001171038 | 0.001171038 | 0.001171038 | 0.001171038 | 0.001171038 | 0.001171038 | 0.001171038 | 0.001171038 | 0.001171038 | 0 | 0 | 0 | 0 | 0 | 0 | 0 | 0
1289 | 608.6479 | 0.001183376 | 10 | 654.5 | -634.5 | 0 | 0 | 0 | 0 | 0 | 0 | 0 | 0 | 0 | 0.001183376 | 0.001183376 | 0.001183376 | 0.001183376 | 0.001183376 | 0.001183376 | 0.001183376 | 0.001183376 | 0.001183376 | 0.001183376 | 0.001183376 | 0.001183376 | 0.001183376 | 0.001183376 | 0.001183376 | 0.001183376 | 0.001183376 | 0.001183376 | 0.001183376 | 0.001183376 | 0.001183376 | 0.001183376 | 0.001183376 | 0.001183376 | 0.001183376 | 0.001183376 | 0.001183376 | 0.001183376 | 0.001183376 | 0.001183376 | 0.001183376 | 0.001183376 | 0.001183376 | 0.001183376 | 0.001183376 | 0.001183376 | 0.001183376 | 0.001183376 | 0.001183376 | 0.001183376 | 0.001183376 | 0.001183376 | 0.001183376 | 0.001183376 | 0.001183376 | 0.001183376 | 0.001183376 | 0.001183376 | 0 | 0 | 0 | 0 | 0 | 0 | 0 | 0
1291 | 831.7468 | 0.00161714 | 0 | 645.5 | -645.5 | 0 | 0 | 0 | 0 | 0 | 0 | 0 | 0 | 0.00161714 | 0.00161714 | 0.00161714 | 0.00161714 | 0.00161714 | 0.00161714 | 0.00161714 | 0.00161714 | 0.00161714 | 0.00161714 | 0.00161714 | 0.00161714 | 0.00161714 | 0.00161714 | 0.00161714 | 0.00161714 | 0.00161714 | 0.00161714 | 0.00161714 | 0.00161714 | 0.00161714 | 0.00161714 | 0.00161714 | 0.00161714 | 0.00161714 | 0.00161714 | 0.00161714 | 0.00161714 | 0.00161714 | 0.00161714 | 0.00161714 | 0.00161714 | 0.00161714 | 0.00161714 | 0.00161714 | 0.00161714 | 0.00161714 | 0.00161714 | 0.00161714 | 0.00161714 | 0.00161714 | 0.00161714 | 0.00161714 | 0.00161714 | 0.00161714 | 0.00161714 | 0.00161714 | 0.00161714 | 0.00161714 | 0 | 0 | 0 | 0 | 0 | 0 | 0 | 0
1291 | 805.9414 | 0.001566968 | -10 | 635.5 | -655.5 | 0 | 0 | 0 | 0 | 0 | 0 | 0 | 0 | 0.001566968 | 0.001566968 | 0.001566968 | 0.001566968 | 0.001566968 | 0.001566968 | 0.001566968 | 0.001566968 | 0.001566968 | 0.001566968 | 0.001566968 | 0.001566968 | 0.001566968 | 0.001566968 | 0.001566968 | 0.001566968 | 0.001566968 | 0.001566968 | 0.001566968 | 0.001566968 | 0.001566968 | 0.001566968 | 0.001566968 | 0.001566968 | 0.001566968 | 0.001566968 | 0.001566968 | 0.001566968 | 0.001566968 | 0.001566968 | 0.001566968 | 0.001566968 | 0.001566968 | 0.001566968 | 0.001566968 | 0.001566968 | 0.001566968 | 0.001566968 | 0.001566968 | 0.001566968 | 0.001566968 | 0.001566968 | 0.001566968 | 0.001566968 | 0.001566968 | 0.001566968 | 0.001566968 | 0.001566968 | 0 | 0 | 0 | 0 | 0 | 0 | 0 | 0 | 0
1289 | 602.6776 | 0.001171768 | -20 | 624.5 | -664.5 | 0 | 0 | 0 | 0 | 0 | 0 | 0 | 0 | 0.001171768 | 0.001171768 | 0.001171768 | 0.001171768 | 0.001171768 | 0.001171768 | 0.001171768 | 0.001171768 | 0.001171768 | 0.001171768 | 0.001171768 | 0.001171768 | 0.001171768 | 0.001171768 | 0.001171768 | 0.001171768 | 0.001171768 | 0.001171768 | 0.001171768 | 0.001171768 | 0.001171768 | 0.001171768 | 0.001171768 | 0.001171768 | 0.001171768 | 0.001171768 | 0.001171768 | 0.001171768 | 0.001171768 | 0.001171768 | 0.001171768 | 0.001171768 | 0.001171768 | 0.001171768 | 0.001171768 | 0.001171768 | 0.001171768 | 0.001171768 | 0.001171768 | 0.001171768 | 0.001171768 | 0.001171768 | 0.001171768 | 0.001171768 | 0.001171768 | 0.001171768 | 0.001171768 | 0.001171768 | 0 | 0 | 0 | 0 | 0 | 0 | 0 | 0 | 0
1289 | 609.0595 | 0.001184176 | -30 | 614.5 | -674.5 | 0 | 0 | 0 | 0 | 0 | 0 | 0 | 0.001184176 | 0.001184176 | 0.001184176 | 0.001184176 | 0.001184176 | 0.001184176 | 0.001184176 | 0.001184176 | 0.001184176 | 0.001184176 | 0.001184176 | 0.001184176 | 0.001184176 | 0.001184176 | 0.001184176 | 0.001184176 | 0.001184176 | 0.001184176 | 0.001184176 | 0.001184176 | 0.001184176 | 0.001184176 | 0.001184176 | 0.001184176 | 0.001184176 | 0.001184176 | 0.001184176 | 0.001184176 | 0.001184176 | 0.001184176 | 0.001184176 | 0.001184176 | 0.001184176 | 0.001184176 | 0.001184176 | 0.001184176 | 0.001184176 | 0.001184176 | 0.001184176 | 0.001184176 | 0.001184176 | 0.001184176 | 0.001184176 | 0.001184176 | 0.001184176 | 0.001184176 | 0.001184176 | 0.001184176 | 0 | 0 | 0 | 0 | 0 | 0 | 0 | 0 | 0 | 0
1272 | 578.0055 | 0.001123799 | -40 | 596 | -676 | 0 | 0 | 0 | 0 | 0 | 0 | 0 | 0.001123799 | 0.001123799 | 0.001123799 | 0.001123799 | 0.001123799 | 0.001123799 | 0.001123799 | 0.001123799 | 0.001123799 | 0.001123799 | 0.001123799 | 0.001123799 | 0.001123799 | 0.001123799 | 0.001123799 | 0.001123799 | 0.001123799 | 0.001123799 | 0.001123799 | 0.001123799 | 0.001123799 | 0.001123799 | 0.001123799 | 0.001123799 | 0.001123799 | 0.001123799 | 0.001123799 | 0.001123799 | 0.001123799 | 0.001123799 | 0.001123799 | 0.001123799 | 0.001123799 | 0.001123799 | 0.001123799 | 0.001123799 | 0.001123799 | 0.001123799 | 0.001123799 | 0.001123799 | 0.001123799 | 0.001123799 | 0.001123799 | 0.001123799 | 0.001123799 | 0.001123799 | 0.001123799 | 0.001123799 | 0 | 0 | 0 | 0 | 0 | 0 | 0 | 0 | 0 | 0
1266 | 641.6084 | 0.00124746 | -30 | 603 | -663 | 0 | 0 | 0 | 0 | 0 | 0 | 0 | 0 | 0.00124746 | 0.00124746 | 0.00124746 | 0.00124746 | 0.00124746 | 0.00124746 | 0.00124746 | 0.00124746 | 0.00124746 | 0.00124746 | 0.00124746 | 0.00124746 | 0.00124746 | 0.00124746 | 0.00124746 | 0.00124746 | 0.00124746 | 0.00124746 | 0.00124746 | 0.00124746 | 0.00124746 | 0.00124746 | 0.00124746 | 0.00124746 | 0.00124746 | 0.00124746 | 0.00124746 | 0.00124746 | 0.00124746 | 0.00124746 | 0.00124746 | 0.00124746 | 0.00124746 | 0.00124746 | 0.00124746 | 0.00124746 | 0.00124746 | 0.00124746 | 0.00124746 | 0.00124746 | 0.00124746 | 0.00124746 | 0.00124746 | 0.00124746 | 0.00124746 | 0.00124746 | 0.00124746 | 0 | 0 | 0 | 0 | 0 | 0 | 0 | 0 | 0 | 0
1266 | 626.4739 | 0.001218034 | -20 | 613 | -653 | 0 | 0 | 0 | 0 | 0 | 0 | 0 | 0 | 0.001218034 | 0.001218034 | 0.001218034 | 0.001218034 | 0.001218034 | 0.001218034 | 0.001218034 | 0.001218034 | 0.001218034 | 0.001218034 | 0.001218034 | 0.001218034 | 0.001218034 | 0.001218034 | 0.001218034 | 0.001218034 | 0.001218034 | 0.001218034 | 0.001218034 | 0.001218034 | 0.001218034 | 0.001218034 | 0.001218034 | 0.001218034 | 0.001218034 | 0.001218034 | 0.001218034 | 0.001218034 | 0.001218034 | 0.001218034 | 0.001218034 | 0.001218034 | 0.001218034 | 0.001218034 | 0.001218034 | 0.001218034 | 0.001218034 | 0.001218034 | 0.001218034 | 0.001218034 | 0.001218034 | 0.001218034 | 0.001218034 | 0.001218034 | 0.001218034 | 0.001218034 | 0.001218034 | 0 | 0 | 0 | 0 | 0 | 0 | 0 | 0 | 0 | 0
1272 | 562.8819 | 0.001094394 | -10 | 626 | -646 | 0 | 0 | 0 | 0 | 0 | 0 | 0 | 0 | 0.001094394 | 0.001094394 | 0.001094394 | 0.001094394 | 0.001094394 | 0.001094394 | 0.001094394 | 0.001094394 | 0.001094394 | 0.001094394 | 0.001094394 | 0.001094394 | 0.001094394 | 0.001094394 | 0.001094394 | 0.001094394 | 0.001094394 | 0.001094394 | 0.001094394 | 0.001094394 | 0.001094394 | 0.001094394 | 0.001094394 | 0.001094394 | 0.001094394 | 0.001094394 | 0.001094394 | 0.001094394 | 0.001094394 | 0.001094394 | 0.001094394 | 0.001094394 | 0.001094394 | 0.001094394 | 0.001094394 | 0.001094394 | 0.001094394 | 0.001094394 | 0.001094394 | 0.001094394 | 0.001094394 | 0.001094394 | 0.001094394 | 0.001094394 | 0.001094394 | 0.001094394 | 0.001094394 | 0.001094394 | 0 | 0 | 0 | 0 | 0 | 0 | 0 | 0 | 0
1257 | 601.3562 | 0.001169199 | 0 | 628.5 | -628.5 | 0 | 0 | 0 | 0 | 0 | 0 | 0 | 0 | 0 | 0.001169199 | 0.001169199 | 0.001169199 | 0.001169199 | 0.001169199 | 0.001169199 | 0.001169199 | 0.001169199 | 0.001169199 | 0.001169199 | 0.001169199 | 0.001169199 | 0.001169199 | 0.001169199 | 0.001169199 | 0.001169199 | 0.001169199 | 0.001169199 | 0.001169199 | 0.001169199 | 0.001169199 | 0.001169199 | 0.001169199 | 0.001169199 | 0.001169199 | 0.001169199 | 0.001169199 | 0.001169199 | 0.001169199 | 0.001169199 | 0.001169199 | 0.001169199 | 0.001169199 | 0.001169199 | 0.001169199 | 0.001169199 | 0.001169199 | 0.001169199 | 0.001169199 | 0.001169199 | 0.001169199 | 0.001169199 | 0.001169199 | 0.001169199 | 0.001169199 | 0.001169199 | 0.001169199 | 0 | 0 | 0 | 0 | 0 | 0 | 0 | 0 | 0
1257 | 621.2817 | 0.001207939 | 10 | 638.5 | -618.5 | 0 | 0 | 0 | 0 | 0 | 0 | 0 | 0 | 0 | 0.001207939 | 0.001207939 | 0.001207939 | 0.001207939 | 0.001207939 | 0.001207939 | 0.001207939 | 0.001207939 | 0.001207939 | 0.001207939 | 0.001207939 | 0.001207939 | 0.001207939 | 0.001207939 | 0.001207939 | 0.001207939 | 0.001207939 | 0.001207939 | 0.001207939 | 0.001207939 | 0.001207939 | 0.001207939 | 0.001207939 | 0.001207939 | 0.001207939 | 0.001207939 | 0.001207939 | 0.001207939 | 0.001207939 | 0.001207939 | 0.001207939 | 0.001207939 | 0.001207939 | 0.001207939 | 0.001207939 | 0.001207939 | 0.001207939 | 0.001207939 | 0.001207939 | 0.001207939 | 0.001207939 | 0.001207939 | 0.001207939 | 0.001207939 | 0.001207939 | 0.001207939 | 0.001207939 | 0 | 0 | 0 | 0 | 0 | 0 | 0 | 0 | 0
1257 | 629.4785 | 0.001223876 | 20 | 648.5 | -608.5 | 0 | 0 | 0 | 0 | 0 | 0 | 0 | 0 | 0 | 0 | 0.001223876 | 0.001223876 | 0.001223876 | 0.001223876 | 0.001223876 | 0.001223876 | 0.001223876 | 0.001223876 | 0.001223876 | 0.001223876 | 0.001223876 | 0.001223876 | 0.001223876 | 0.001223876 | 0.001223876 | 0.001223876 | 0.001223876 | 0.001223876 | 0.001223876 | 0.001223876 | 0.001223876 | 0.001223876 | 0.001223876 | 0.001223876 | 0.001223876 | 0.001223876 | 0.001223876 | 0.001223876 | 0.001223876 | 0.001223876 | 0.001223876 | 0.001223876 | 0.001223876 | 0.001223876 | 0.001223876 | 0.001223876 | 0.001223876 | 0.001223876 | 0.001223876 | 0.001223876 | 0.001223876 | 0.001223876 | 0.001223876 | 0.001223876 | 0.001223876 | 0.001223876 | 0.001223876 | 0 | 0 | 0 | 0 | 0 | 0 | 0 | 0
1266 | 656.3312 | 0.001276085 | 30 | 663 | -603 | 0 | 0 | 0 | 0 | 0 | 0 | 0 | 0 | 0 | 0 | 0.001276085 | 0.001276085 | 0.001276085 | 0.001276085 | 0.001276085 | 0.001276085 | 0.001276085 | 0.001276085 | 0.001276085 | 0.001276085 | 0.001276085 | 0.001276085 | 0.001276085 | 0.001276085 | 0.001276085 | 0.001276085 | 0.001276085 | 0.001276085 | 0.001276085 | 0.001276085 | 0.001276085 | 0.001276085 | 0.001276085 | 0.001276085 | 0.001276085 | 0.001276085 | 0.001276085 | 0.001276085 | 0.001276085 | 0.001276085 | 0.001276085 | 0.001276085 | 0.001276085 | 0.001276085 | 0.001276085 | 0.001276085 | 0.001276085 | 0.001276085 | 0.001276085 | 0.001276085 | 0.001276085 | 0.001276085 | 0.001276085 | 0.001276085 | 0.001276085 | 0.001276085 | 0.001276085 | 0 | 0 | 0 | 0 | 0 | 0 | 0 | 0
1257 | 616.9267 | 0.001199472 | 40 | 668.5 | -588.5 | 0 | 0 | 0 | 0 | 0 | 0 | 0 | 0 | 0 | 0 | 0.001199472 | 0.001199472 | 0.001199472 | 0.001199472 | 0.001199472 | 0.001199472 | 0.001199472 | 0.001199472 | 0.001199472 | 0.001199472 | 0.001199472 | 0.001199472 | 0.001199472 | 0.001199472 | 0.001199472 | 0.001199472 | 0.001199472 | 0.001199472 | 0.001199472 | 0.001199472 | 0.001199472 | 0.001199472 | 0.001199472 | 0.001199472 | 0.001199472 | 0.001199472 | 0.001199472 | 0.001199472 | 0.001199472 | 0.001199472 | 0.001199472 | 0.001199472 | 0.001199472 | 0.001199472 | 0.001199472 | 0.001199472 | 0.001199472 | 0.001199472 | 0.001199472 | 0.001199472 | 0.001199472 | 0.001199472 | 0.001199472 | 0.001199472 | 0.001199472 | 0.001199472 | 0.001199472 | 0.001199472 | 0 | 0 | 0 | 0 | 0 | 0 | 0
1257 | 590.889 | 0.001148848 | 30 | 658.5 | -598.5 | 0 | 0 | 0 | 0 | 0 | 0 | 0 | 0 | 0 | 0 | 0.001148848 | 0.001148848 | 0.001148848 | 0.001148848 | 0.001148848 | 0.001148848 | 0.001148848 | 0.001148848 | 0.001148848 | 0.001148848 | 0.001148848 | 0.001148848 | 0.001148848 | 0.001148848 | 0.001148848 | 0.001148848 | 0.001148848 | 0.001148848 | 0.001148848 | 0.001148848 | 0.001148848 | 0.001148848 | 0.001148848 | 0.001148848 | 0.001148848 | 0.001148848 | 0.001148848 | 0.001148848 | 0.001148848 | 0.001148848 | 0.001148848 | 0.001148848 | 0.001148848 | 0.001148848 | 0.001148848 | 0.001148848 | 0.001148848 | 0.001148848 | 0.001148848 | 0.001148848 | 0.001148848 | 0.001148848 | 0.001148848 | 0.001148848 | 0.001148848 | 0.001148848 | 0.001148848 | 0 | 0 | 0 | 0 | 0 | 0 | 0 | 0
1257 | 602.3687 | 0.001171167 | 20 | 648.5 | -608.5 | 0 | 0 | 0 | 0 | 0 | 0 | 0 | 0 | 0 | 0 | 0.001171167 | 0.001171167 | 0.001171167 | 0.001171167 | 0.001171167 | 0.001171167 | 0.001171167 | 0.001171167 | 0.001171167 | 0.001171167 | 0.001171167 | 0.001171167 | 0.001171167 | 0.001171167 | 0.001171167 | 0.001171167 | 0.001171167 | 0.001171167 | 0.001171167 | 0.001171167 | 0.001171167 | 0.001171167 | 0.001171167 | 0.001171167 | 0.001171167 | 0.001171167 | 0.001171167 | 0.001171167 | 0.001171167 | 0.001171167 | 0.001171167 | 0.001171167 | 0.001171167 | 0.001171167 | 0.001171167 | 0.001171167 | 0.001171167 | 0.001171167 | 0.001171167 | 0.001171167 | 0.001171167 | 0.001171167 | 0.001171167 | 0.001171167 | 0.001171167 | 0.001171167 | 0.001171167 | 0 | 0 | 0 | 0 | 0 | 0 | 0 | 0
1256 | 546.596 | 0.00106273 | 10 | 638 | -618 | 0 | 0 | 0 | 0 | 0 | 0 | 0 | 0 | 0 | 0.00106273 | 0.00106273 | 0.00106273 | 0.00106273 | 0.00106273 | 0.00106273 | 0.00106273 | 0.00106273 | 0.00106273 | 0.00106273 | 0.00106273 | 0.00106273 | 0.00106273 | 0.00106273 | 0.00106273 | 0.00106273 | 0.00106273 | 0.00106273 | 0.00106273 | 0.00106273 | 0.00106273 | 0.00106273 | 0.00106273 | 0.00106273 | 0.00106273 | 0.00106273 | 0.00106273 | 0.00106273 | 0.00106273 | 0.00106273 | 0.00106273 | 0.00106273 | 0.00106273 | 0.00106273 | 0.00106273 | 0.00106273 | 0.00106273 | 0.00106273 | 0.00106273 | 0.00106273 | 0.00106273 | 0.00106273 | 0.00106273 | 0.00106273 | 0.00106273 | 0.00106273 | 0.00106273 | 0 | 0 | 0 | 0 | 0 | 0 | 0 | 0 | 0
1256 | 563.1411 | 0.001094898 | 0 | 628 | -628 | 0 | 0 | 0 | 0 | 0 | 0 | 0 | 0 | 0 | 0.001094898 | 0.001094898 | 0.001094898 | 0.001094898 | 0.001094898 | 0.001094898 | 0.001094898 | 0.001094898 | 0.001094898 | 0.001094898 | 0.001094898 | 0.001094898 | 0.001094898 | 0.001094898 | 0.001094898 | 0.001094898 | 0.001094898 | 0.001094898 | 0.001094898 | 0.001094898 | 0.001094898 | 0.001094898 | 0.001094898 | 0.001094898 | 0.001094898 | 0.001094898 | 0.001094898 | 0.001094898 | 0.001094898 | 0.001094898 | 0.001094898 | 0.001094898 | 0.001094898 | 0.001094898 | 0.001094898 | 0.001094898 | 0.001094898 | 0.001094898 | 0.001094898 | 0.001094898 | 0.001094898 | 0.001094898 | 0.001094898 | 0.001094898 | 0.001094898 | 0.001094898 | 0.001094898 | 0 | 0 | 0 | 0 | 0 | 0 | 0 | 0 | 0
1256 | 543.0319 | 0.001055801 | -10 | 618 | -638 | 0 | 0 | 0 | 0 | 0 | 0 | 0 | 0 | 0 | 0.001055801 | 0.001055801 | 0.001055801 | 0.001055801 | 0.001055801 | 0.001055801 | 0.001055801 | 0.001055801 | 0.001055801 | 0.001055801 | 0.001055801 | 0.001055801 | 0.001055801 | 0.001055801 | 0.001055801 | 0.001055801 | 0.001055801 | 0.001055801 | 0.001055801 | 0.001055801 | 0.001055801 | 0.001055801 | 0.001055801 | 0.001055801 | 0.001055801 | 0.001055801 | 0.001055801 | 0.001055801 | 0.001055801 | 0.001055801 | 0.001055801 | 0.001055801 | 0.001055801 | 0.001055801 | 0.001055801 | 0.001055801 | 0.001055801 | 0.001055801 | 0.001055801 | 0.001055801 | 0.001055801 | 0.001055801 | 0.001055801 | 0.001055801 | 0.001055801 | 0.001055801 | 0.001055801 | 0 | 0 | 0 | 0 | 0 | 0 | 0 | 0 | 0
1256 | 531.6034 | 0.001033581 | -20 | 608 | -648 | 0 | 0 | 0 | 0 | 0 | 0 | 0 | 0 | 0.001033581 | 0.001033581 | 0.001033581 | 0.001033581 | 0.001033581 | 0.001033581 | 0.001033581 | 0.001033581 | 0.001033581 | 0.001033581 | 0.001033581 | 0.001033581 | 0.001033581 | 0.001033581 | 0.001033581 | 0.001033581 | 0.001033581 | 0.001033581 | 0.001033581 | 0.001033581 | 0.001033581 | 0.001033581 | 0.001033581 | 0.001033581 | 0.001033581 | 0.001033581 | 0.001033581 | 0.001033581 | 0.001033581 | 0.001033581 | 0.001033581 | 0.001033581 | 0.001033581 | 0.001033581 | 0.001033581 | 0.001033581 | 0.001033581 | 0.001033581 | 0.001033581 | 0.001033581 | 0.001033581 | 0.001033581 | 0.001033581 | 0.001033581 | 0.001033581 | 0.001033581 | 0.001033581 | 0 | 0 | 0 | 0 | 0 | 0 | 0 | 0 | 0 | 0
1256 | 580.5292 | 0.001128706 | -30 | 598 | -658 | 0 | 0 | 0 | 0 | 0 | 0 | 0 | 0 | 0.001128706 | 0.001128706 | 0.001128706 | 0.001128706 | 0.001128706 | 0.001128706 | 0.001128706 | 0.001128706 | 0.001128706 | 0.001128706 | 0.001128706 | 0.001128706 | 0.001128706 | 0.001128706 | 0.001128706 | 0.001128706 | 0.001128706 | 0.001128706 | 0.001128706 | 0.001128706 | 0.001128706 | 0.001128706 | 0.001128706 | 0.001128706 | 0.001128706 | 0.001128706 | 0.001128706 | 0.001128706 | 0.001128706 | 0.001128706 | 0.001128706 | 0.001128706 | 0.001128706 | 0.001128706 | 0.001128706 | 0.001128706 | 0.001128706 | 0.001128706 | 0.001128706 | 0.001128706 | 0.001128706 | 0.001128706 | 0.001128706 | 0.001128706 | 0.001128706 | 0.001128706 | 0.001128706 | 0 | 0 | 0 | 0 | 0 | 0 | 0 | 0 | 0 | 0
1256 | 578.8161 | 0.001125375 | -40 | 588 | -668 | 0 | 0 | 0 | 0 | 0 | 0 | 0 | 0 | 0.001125375 | 0.001125375 | 0.001125375 | 0.001125375 | 0.001125375 | 0.001125375 | 0.001125375 | 0.001125375 | 0.001125375 | 0.001125375 | 0.001125375 | 0.001125375 | 0.001125375 | 0.001125375 | 0.001125375 | 0.001125375 | 0.001125375 | 0.001125375 | 0.001125375 | 0.001125375 | 0.001125375 | 0.001125375 | 0.001125375 | 0.001125375 | 0.001125375 | 0.001125375 | 0.001125375 | 0.001125375 | 0.001125375 | 0.001125375 | 0.001125375 | 0.001125375 | 0.001125375 | 0.001125375 | 0.001125375 | 0.001125375 | 0.001125375 | 0.001125375 | 0.001125375 | 0.001125375 | 0.001125375 | 0.001125375 | 0.001125375 | 0.001125375 | 0.001125375 | 0.001125375 | 0.001125375 | 0 | 0 | 0 | 0 | 0 | 0 | 0 | 0 | 0 | 0
1256 | 586.5103 | 0.001140334 | -30 | 598 | -658 | 0 | 0 | 0 | 0 | 0 | 0 | 0 | 0 | 0.001140334 | 0.001140334 | 0.001140334 | 0.001140334 | 0.001140334 | 0.001140334 | 0.001140334 | 0.001140334 | 0.001140334 | 0.001140334 | 0.001140334 | 0.001140334 | 0.001140334 | 0.001140334 | 0.001140334 | 0.001140334 | 0.001140334 | 0.001140334 | 0.001140334 | 0.001140334 | 0.001140334 | 0.001140334 | 0.001140334 | 0.001140334 | 0.001140334 | 0.001140334 | 0.001140334 | 0.001140334 | 0.001140334 | 0.001140334 | 0.001140334 | 0.001140334 | 0.001140334 | 0.001140334 | 0.001140334 | 0.001140334 | 0.001140334 | 0.001140334 | 0.001140334 | 0.001140334 | 0.001140334 | 0.001140334 | 0.001140334 | 0.001140334 | 0.001140334 | 0.001140334 | 0.001140334 | 0 | 0 | 0 | 0 | 0 | 0 | 0 | 0 | 0 | 0
1256 | 530.3502 | 0.001031144 | -20 | 608 | -648 | 0 | 0 | 0 | 0 | 0 | 0 | 0 | 0 | 0.001031144 | 0.001031144 | 0.001031144 | 0.001031144 | 0.001031144 | 0.001031144 | 0.001031144 | 0.001031144 | 0.001031144 | 0.001031144 | 0.001031144 | 0.001031144 | 0.001031144 | 0.001031144 | 0.001031144 | 0.001031144 | 0.001031144 | 0.001031144 | 0.001031144 | 0.001031144 | 0.001031144 | 0.001031144 | 0.001031144 | 0.001031144 | 0.001031144 | 0.001031144 | 0.001031144 | 0.001031144 | 0.001031144 | 0.001031144 | 0.001031144 | 0.001031144 | 0.001031144 | 0.001031144 | 0.001031144 | 0.001031144 | 0.001031144 | 0.001031144 | 0.001031144 | 0.001031144 | 0.001031144 | 0.001031144 | 0.001031144 | 0.001031144 | 0.001031144 | 0.001031144 | 0.001031144 | 0 | 0 | 0 | 0 | 0 | 0 | 0 | 0 | 0 | 0
1256 | 524.5957 | 0.001019956 | -10 | 618 | -638 | 0 | 0 | 0 | 0 | 0 | 0 | 0 | 0 | 0 | 0.001019956 | 0.001019956 | 0.001019956 | 0.001019956 | 0.001019956 | 0.001019956 | 0.001019956 | 0.001019956 | 0.001019956 | 0.001019956 | 0.001019956 | 0.001019956 | 0.001019956 | 0.001019956 | 0.001019956 | 0.001019956 | 0.001019956 | 0.001019956 | 0.001019956 | 0.001019956 | 0.001019956 | 0.001019956 | 0.001019956 | 0.001019956 | 0.001019956 | 0.001019956 | 0.001019956 | 0.001019956 | 0.001019956 | 0.001019956 | 0.001019956 | 0.001019956 | 0.001019956 | 0.001019956 | 0.001019956 | 0.001019956 | 0.001019956 | 0.001019956 | 0.001019956 | 0.001019956 | 0.001019956 | 0.001019956 | 0.001019956 | 0.001019956 | 0.001019956 | 0.001019956 | 0.001019956 | 0 | 0 | 0 | 0 | 0 | 0 | 0 | 0 | 0
1254 | 514.3161 | 0.0009999693 | 0 | 627 | -627 | 0 | 0 | 0 | 0 | 0 | 0 | 0 | 0 | 0 | 0.0009999693 | 0.0009999693 | 0.0009999693 | 0.0009999693 | 0.0009999693 | 0.0009999693 | 0.0009999693 | 0.0009999693 | 0.0009999693 | 0.0009999693 | 0.0009999693 | 0.0009999693 | 0.0009999693 | 0.0009999693 | 0.0009999693 | 0.0009999693 | 0.0009999693 | 0.0009999693 | 0.0009999693 | 0.0009999693 | 0.0009999693 | 0.0009999693 | 0.0009999693 | 0.0009999693 | 0.0009999693 | 0.0009999693 | 0.0009999693 | 0.0009999693 | 0.0009999693 | 0.0009999693 | 0.0009999693 | 0.0009999693 | 0.0009999693 | 0.0009999693 | 0.0009999693 | 0.0009999693 | 0.0009999693 | 0.0009999693 | 0.0009999693 | 0.0009999693 | 0.0009999693 | 0.0009999693 | 0.0009999693 | 0.0009999693 | 0.0009999693 | 0.0009999693 | 0.0009999693 | 0 | 0 | 0 | 0 | 0 | 0 | 0 | 0 | 0
1254 | 497.7716 | 0.0009678023 | 10 | 637 | -617 | 0 | 0 | 0 | 0 | 0 | 0 | 0 | 0 | 0 | 0.0009678023 | 0.0009678023 | 0.0009678023 | 0.0009678023 | 0.0009678023 | 0.0009678023 | 0.0009678023 | 0.0009678023 | 0.0009678023 | 0.0009678023 | 0.0009678023 | 0.0009678023 | 0.0009678023 | 0.0009678023 | 0.0009678023 | 0.0009678023 | 0.0009678023 | 0.0009678023 | 0.0009678023 | 0.0009678023 | 0.0009678023 | 0.0009678023 | 0.0009678023 | 0.0009678023 | 0.0009678023 | 0.0009678023 | 0.0009678023 | 0.0009678023 | 0.0009678023 | 0.0009678023 | 0.0009678023 | 0.0009678023 | 0.0009678023 | 0.0009678023 | 0.0009678023 | 0.0009678023 | 0.0009678023 | 0.0009678023 | 0.0009678023 | 0.0009678023 | 0.0009678023 | 0.0009678023 | 0.0009678023 | 0.0009678023 | 0.0009678023 | 0.0009678023 | 0.0009678023 | 0 | 0 | 0 | 0 | 0 | 0 | 0 | 0 | 0
1256 | 548.3681 | 0.001066176 | 20 | 648 | -608 | 0 | 0 | 0 | 0 | 0 | 0 | 0 | 0 | 0 | 0 | 0.001066176 | 0.001066176 | 0.001066176 | 0.001066176 | 0.001066176 | 0.001066176 | 0.001066176 | 0.001066176 | 0.001066176 | 0.001066176 | 0.001066176 | 0.001066176 | 0.001066176 | 0.001066176 | 0.001066176 | 0.001066176 | 0.001066176 | 0.001066176 | 0.001066176 | 0.001066176 | 0.001066176 | 0.001066176 | 0.001066176 | 0.001066176 | 0.001066176 | 0.001066176 | 0.001066176 | 0.001066176 | 0.001066176 | 0.001066176 | 0.001066176 | 0.001066176 | 0.001066176 | 0.001066176 | 0.001066176 | 0.001066176 | 0.001066176 | 0.001066176 | 0.001066176 | 0.001066176 | 0.001066176 | 0.001066176 | 0.001066176 | 0.001066176 | 0.001066176 | 0.001066176 | 0.001066176 | 0 | 0 | 0 | 0 | 0 | 0 | 0 | 0
1254 | 464.7963 | 0.0009036896 | 30 | 657 | -597 | 0 | 0 | 0 | 0 | 0 | 0 | 0 | 0 | 0 | 0 | 0.0009036896 | 0.0009036896 | 0.0009036896 | 0.0009036896 | 0.0009036896 | 0.0009036896 | 0.0009036896 | 0.0009036896 | 0.0009036896 | 0.0009036896 | 0.0009036896 | 0.0009036896 | 0.0009036896 | 0.0009036896 | 0.0009036896 | 0.0009036896 | 0.0009036896 | 0.0009036896 | 0.0009036896 | 0.0009036896 | 0.0009036896 | 0.0009036896 | 0.0009036896 | 0.0009036896 | 0.0009036896 | 0.0009036896 | 0.0009036896 | 0.0009036896 | 0.0009036896 | 0.0009036896 | 0.0009036896 | 0.0009036896 | 0.0009036896 | 0.0009036896 | 0.0009036896 | 0.0009036896 | 0.0009036896 | 0.0009036896 | 0.0009036896 | 0.0009036896 | 0.0009036896 | 0.0009036896 | 0.0009036896 | 0.0009036896 | 0.0009036896 | 0.0009036896 | 0.0009036896 | 0 | 0 | 0 | 0 | 0 | 0 | 0 | 0
1254 | 505.023 | 0.0009819011 | 40 | 667 | -587 | 0 | 0 | 0 | 0 | 0 | 0 | 0 | 0 | 0 | 0 | 0 | 0.0009819011 | 0.0009819011 | 0.0009819011 | 0.0009819011 | 0.0009819011 | 0.0009819011 | 0.0009819011 | 0.0009819011 | 0.0009819011 | 0.0009819011 | 0.0009819011 | 0.0009819011 | 0.0009819011 | 0.0009819011 | 0.0009819011 | 0.0009819011 | 0.0009819011 | 0.0009819011 | 0.0009819011 | 0.0009819011 | 0.0009819011 | 0.0009819011 | 0.0009819011 | 0.0009819011 | 0.0009819011 | 0.0009819011 | 0.0009819011 | 0.0009819011 | 0.0009819011 | 0.0009819011 | 0.0009819011 | 0.0009819011 | 0.0009819011 | 0.0009819011 | 0.0009819011 | 0.0009819011 | 0.0009819011 | 0.0009819011 | 0.0009819011 | 0.0009819011 | 0.0009819011 | 0.0009819011 | 0.0009819011 | 0.0009819011 | 0.0009819011 | 0.0009819011 | 0 | 0 | 0 | 0 | 0 | 0 | 0 | 0
1254 | 676.8438 | 0.001315967 | 30 | 657 | -597 | 0 | 0 | 0 | 0 | 0 | 0 | 0 | 0 | 0 | 0 | 0.001315967 | 0.001315967 | 0.001315967 | 0.001315967 | 0.001315967 | 0.001315967 | 0.001315967 | 0.001315967 | 0.001315967 | 0.001315967 | 0.001315967 | 0.001315967 | 0.001315967 | 0.001315967 | 0.001315967 | 0.001315967 | 0.001315967 | 0.001315967 | 0.001315967 | 0.001315967 | 0.001315967 | 0.001315967 | 0.001315967 | 0.001315967 | 0.001315967 | 0.001315967 | 0.001315967 | 0.001315967 | 0.001315967 | 0.001315967 | 0.001315967 | 0.001315967 | 0.001315967 | 0.001315967 | 0.001315967 | 0.001315967 | 0.001315967 | 0.001315967 | 0.001315967 | 0.001315967 | 0.001315967 | 0.001315967 | 0.001315967 | 0.001315967 | 0.001315967 | 0.001315967 | 0.001315967 | 0 | 0 | 0 | 0 | 0 | 0 | 0 | 0
1254 | 837.5786 | 0.001628479 | 20 | 647 | -607 | 0 | 0 | 0 | 0 | 0 | 0 | 0 | 0 | 0 | 0 | 0.001628479 | 0.001628479 | 0.001628479 | 0.001628479 | 0.001628479 | 0.001628479 | 0.001628479 | 0.001628479 | 0.001628479 | 0.001628479 | 0.001628479 | 0.001628479 | 0.001628479 | 0.001628479 | 0.001628479 | 0.001628479 | 0.001628479 | 0.001628479 | 0.001628479 | 0.001628479 | 0.001628479 | 0.001628479 | 0.001628479 | 0.001628479 | 0.001628479 | 0.001628479 | 0.001628479 | 0.001628479 | 0.001628479 | 0.001628479 | 0.001628479 | 0.001628479 | 0.001628479 | 0.001628479 | 0.001628479 | 0.001628479 | 0.001628479 | 0.001628479 | 0.001628479 | 0.001628479 | 0.001628479 | 0.001628479 | 0.001628479 | 0.001628479 | 0.001628479 | 0.001628479 | 0.001628479 | 0 | 0 | 0 | 0 | 0 | 0 | 0 | 0
1254 | 505.9905 | 0.000983782 | 10 | 637 | -617 | 0 | 0 | 0 | 0 | 0 | 0 | 0 | 0 | 0 | 0.000983782 | 0.000983782 | 0.000983782 | 0.000983782 | 0.000983782 | 0.000983782 | 0.000983782 | 0.000983782 | 0.000983782 | 0.000983782 | 0.000983782 | 0.000983782 | 0.000983782 | 0.000983782 | 0.000983782 | 0.000983782 | 0.000983782 | 0.000983782 | 0.000983782 | 0.000983782 | 0.000983782 | 0.000983782 | 0.000983782 | 0.000983782 | 0.000983782 | 0.000983782 | 0.000983782 | 0.000983782 | 0.000983782 | 0.000983782 | 0.000983782 | 0.000983782 | 0.000983782 | 0.000983782 | 0.000983782 | 0.000983782 | 0.000983782 | 0.000983782 | 0.000983782 | 0.000983782 | 0.000983782 | 0.000983782 | 0.000983782 | 0.000983782 | 0.000983782 | 0.000983782 | 0.000983782 | 0 | 0 | 0 | 0 | 0 | 0 | 0 | 0 | 0
1253 | 537.0633 | 0.001044196 | 0 | 626.5 | -626.5 | 0 | 0 | 0 | 0 | 0 | 0 | 0 | 0 | 0 | 0.001044196 | 0.001044196 | 0.001044196 | 0.001044196 | 0.001044196 | 0.001044196 | 0.001044196 | 0.001044196 | 0.001044196 | 0.001044196 | 0.001044196 | 0.001044196 | 0.001044196 | 0.001044196 | 0.001044196 | 0.001044196 | 0.001044196 | 0.001044196 | 0.001044196 | 0.001044196 | 0.001044196 | 0.001044196 | 0.001044196 | 0.001044196 | 0.001044196 | 0.001044196 | 0.001044196 | 0.001044196 | 0.001044196 | 0.001044196 | 0.001044196 | 0.001044196 | 0.001044196 | 0.001044196 | 0.001044196 | 0.001044196 | 0.001044196 | 0.001044196 | 0.001044196 | 0.001044196 | 0.001044196 | 0.001044196 | 0.001044196 | 0.001044196 | 0.001044196 | 0.001044196 | 0.001044196 | 0 | 0 | 0 | 0 | 0 | 0 | 0 | 0 | 0
1229 | 1150.763 | 0.002237395 | -10 | 604.5 | -624.5 | 0 | 0 | 0 | 0 | 0 | 0 | 0 | 0 | 0 | 0.002237395 | 0.002237395 | 0.002237395 | 0.002237395 | 0.002237395 | 0.002237395 | 0.002237395 | 0.002237395 | 0.002237395 | 0.002237395 | 0.002237395 | 0.002237395 | 0.002237395 | 0.002237395 | 0.002237395 | 0.002237395 | 0.002237395 | 0.002237395 | 0.002237395 | 0.002237395 | 0.002237395 | 0.002237395 | 0.002237395 | 0.002237395 | 0.002237395 | 0.002237395 | 0.002237395 | 0.002237395 | 0.002237395 | 0.002237395 | 0.002237395 | 0.002237395 | 0.002237395 | 0.002237395 | 0.002237395 | 0.002237395 | 0.002237395 | 0.002237395 | 0.002237395 | 0.002237395 | 0.002237395 | 0.002237395 | 0.002237395 | 0.002237395 | 0.002237395 | 0.002237395 | 0 | 0 | 0 | 0 | 0 | 0 | 0 | 0 | 0 | 0
1229 | 1090.271 | 0.002119781 | -20 | 594.5 | -634.5 | 0 | 0 | 0 | 0 | 0 | 0 | 0 | 0 | 0 | 0.002119781 | 0.002119781 | 0.002119781 | 0.002119781 | 0.002119781 | 0.002119781 | 0.002119781 | 0.002119781 | 0.002119781 | 0.002119781 | 0.002119781 | 0.002119781 | 0.002119781 | 0.002119781 | 0.002119781 | 0.002119781 | 0.002119781 | 0.002119781 | 0.002119781 | 0.002119781 | 0.002119781 | 0.002119781 | 0.002119781 | 0.002119781 | 0.002119781 | 0.002119781 | 0.002119781 | 0.002119781 | 0.002119781 | 0.002119781 | 0.002119781 | 0.002119781 | 0.002119781 | 0.002119781 | 0.002119781 | 0.002119781 | 0.002119781 | 0.002119781 | 0.002119781 | 0.002119781 | 0.002119781 | 0.002119781 | 0.002119781 | 0.002119781 | 0.002119781 | 0.002119781 | 0 | 0 | 0 | 0 | 0 | 0 | 0 | 0 | 0 | 0
1229 | 1086.873 | 0.002113174 | -30 | 584.5 | -644.5 | 0 | 0 | 0 | 0 | 0 | 0 | 0 | 0 | 0.002113174 | 0.002113174 | 0.002113174 | 0.002113174 | 0.002113174 | 0.002113174 | 0.002113174 | 0.002113174 | 0.002113174 | 0.002113174 | 0.002113174 | 0.002113174 | 0.002113174 | 0.002113174 | 0.002113174 | 0.002113174 | 0.002113174 | 0.002113174 | 0.002113174 | 0.002113174 | 0.002113174 | 0.002113174 | 0.002113174 | 0.002113174 | 0.002113174 | 0.002113174 | 0.002113174 | 0.002113174 | 0.002113174 | 0.002113174 | 0.002113174 | 0.002113174 | 0.002113174 | 0.002113174 | 0.002113174 | 0.002113174 | 0.002113174 | 0.002113174 | 0.002113174 | 0.002113174 | 0.002113174 | 0.002113174 | 0.002113174 | 0.002113174 | 0.002113174 | 0.002113174 | 0 | 0 | 0 | 0 | 0 | 0 | 0 | 0 | 0 | 0 | 0
1229 | 1010.512 | 0.001964707 | -40 | 574.5 | -654.5 | 0 | 0 | 0 | 0 | 0 | 0 | 0 | 0 | 0.001964707 | 0.001964707 | 0.001964707 | 0.001964707 | 0.001964707 | 0.001964707 | 0.001964707 | 0.001964707 | 0.001964707 | 0.001964707 | 0.001964707 | 0.001964707 | 0.001964707 | 0.001964707 | 0.001964707 | 0.001964707 | 0.001964707 | 0.001964707 | 0.001964707 | 0.001964707 | 0.001964707 | 0.001964707 | 0.001964707 | 0.001964707 | 0.001964707 | 0.001964707 | 0.001964707 | 0.001964707 | 0.001964707 | 0.001964707 | 0.001964707 | 0.001964707 | 0.001964707 | 0.001964707 | 0.001964707 | 0.001964707 | 0.001964707 | 0.001964707 | 0.001964707 | 0.001964707 | 0.001964707 | 0.001964707 | 0.001964707 | 0.001964707 | 0.001964707 | 0.001964707 | 0 | 0 | 0 | 0 | 0 | 0 | 0 | 0 | 0 | 0 | 0
1229 | 1139.178 | 0.002214869 | -30 | 584.5 | -644.5 | 0 | 0 | 0 | 0 | 0 | 0 | 0 | 0 | 0.002214869 | 0.002214869 | 0.002214869 | 0.002214869 | 0.002214869 | 0.002214869 | 0.002214869 | 0.002214869 | 0.002214869 | 0.002214869 | 0.002214869 | 0.002214869 | 0.002214869 | 0.002214869 | 0.002214869 | 0.002214869 | 0.002214869 | 0.002214869 | 0.002214869 | 0.002214869 | 0.002214869 | 0.002214869 | 0.002214869 | 0.002214869 | 0.002214869 | 0.002214869 | 0.002214869 | 0.002214869 | 0.002214869 | 0.002214869 | 0.002214869 | 0.002214869 | 0.002214869 | 0.002214869 | 0.002214869 | 0.002214869 | 0.002214869 | 0.002214869 | 0.002214869 | 0.002214869 | 0.002214869 | 0.002214869 | 0.002214869 | 0.002214869 | 0.002214869 | 0.002214869 | 0 | 0 | 0 | 0 | 0 | 0 | 0 | 0 | 0 | 0 | 0
1229 | 1235.822 | 0.002402772 | -20 | 594.5 | -634.5 | 0 | 0 | 0 | 0 | 0 | 0 | 0 | 0 | 0 | 0.002402772 | 0.002402772 | 0.002402772 | 0.002402772 | 0.002402772 | 0.002402772 | 0.002402772 | 0.002402772 | 0.002402772 | 0.002402772 | 0.002402772 | 0.002402772 | 0.002402772 | 0.002402772 | 0.002402772 | 0.002402772 | 0.002402772 | 0.002402772 | 0.002402772 | 0.002402772 | 0.002402772 | 0.002402772 | 0.002402772 | 0.002402772 | 0.002402772 | 0.002402772 | 0.002402772 | 0.002402772 | 0.002402772 | 0.002402772 | 0.002402772 | 0.002402772 | 0.002402772 | 0.002402772 | 0.002402772 | 0.002402772 | 0.002402772 | 0.002402772 | 0.002402772 | 0.002402772 | 0.002402772 | 0.002402772 | 0.002402772 | 0.002402772 | 0.002402772 | 0.002402772 | 0 | 0 | 0 | 0 | 0 | 0 | 0 | 0 | 0 | 0
1187 | 931.8776 | 0.001811822 | -10 | 583.5 | -603.5 | 0 | 0 | 0 | 0 | 0 | 0 | 0 | 0 | 0 | 0 | 0.001811822 | 0.001811822 | 0.001811822 | 0.001811822 | 0.001811822 | 0.001811822 | 0.001811822 | 0.001811822 | 0.001811822 | 0.001811822 | 0.001811822 | 0.001811822 | 0.001811822 | 0.001811822 | 0.001811822 | 0.001811822 | 0.001811822 | 0.001811822 | 0.001811822 | 0.001811822 | 0.001811822 | 0.001811822 | 0.001811822 | 0.001811822 | 0.001811822 | 0.001811822 | 0.001811822 | 0.001811822 | 0.001811822 | 0.001811822 | 0.001811822 | 0.001811822 | 0.001811822 | 0.001811822 | 0.001811822 | 0.001811822 | 0.001811822 | 0.001811822 | 0.001811822 | 0.001811822 | 0.001811822 | 0.001811822 | 0.001811822 | 0.001811822 | 0 | 0 | 0 | 0 | 0 | 0 | 0 | 0 | 0 | 0 | 0
1187 | 913.1033 | 0.001775319 | 0 | 593.5 | -593.5 | 0 | 0 | 0 | 0 | 0 | 0 | 0 | 0 | 0 | 0 | 0.001775319 | 0.001775319 | 0.001775319 | 0.001775319 | 0.001775319 | 0.001775319 | 0.001775319 | 0.001775319 | 0.001775319 | 0.001775319 | 0.001775319 | 0.001775319 | 0.001775319 | 0.001775319 | 0.001775319 | 0.001775319 | 0.001775319 | 0.001775319 | 0.001775319 | 0.001775319 | 0.001775319 | 0.001775319 | 0.001775319 | 0.001775319 | 0.001775319 | 0.001775319 | 0.001775319 | 0.001775319 | 0.001775319 | 0.001775319 | 0.001775319 | 0.001775319 | 0.001775319 | 0.001775319 | 0.001775319 | 0.001775319 | 0.001775319 | 0.001775319 | 0.001775319 | 0.001775319 | 0.001775319 | 0.001775319 | 0.001775319 | 0.001775319 | 0.001775319 | 0 | 0 | 0 | 0 | 0 | 0 | 0 | 0 | 0 | 0
1187 | 871.8946 | 0.001695198 | 10 | 603.5 | -583.5 | 0 | 0 | 0 | 0 | 0 | 0 | 0 | 0 | 0 | 0 | 0 | 0.001695198 | 0.001695198 | 0.001695198 | 0.001695198 | 0.001695198 | 0.001695198 | 0.001695198 | 0.001695198 | 0.001695198 | 0.001695198 | 0.001695198 | 0.001695198 | 0.001695198 | 0.001695198 | 0.001695198 | 0.001695198 | 0.001695198 | 0.001695198 | 0.001695198 | 0.001695198 | 0.001695198 | 0.001695198 | 0.001695198 | 0.001695198 | 0.001695198 | 0.001695198 | 0.001695198 | 0.001695198 | 0.001695198 | 0.001695198 | 0.001695198 | 0.001695198 | 0.001695198 | 0.001695198 | 0.001695198 | 0.001695198 | 0.001695198 | 0.001695198 | 0.001695198 | 0.001695198 | 0.001695198 | 0.001695198 | 0.001695198 | 0.001695198 | 0 | 0 | 0 | 0 | 0 | 0 | 0 | 0 | 0 | 0
1187 | 927.0095 | 0.001802357 | 20 | 613.5 | -573.5 | 0 | 0 | 0 | 0 | 0 | 0 | 0 | 0 | 0 | 0 | 0 | 0.001802357 | 0.001802357 | 0.001802357 | 0.001802357 | 0.001802357 | 0.001802357 | 0.001802357 | 0.001802357 | 0.001802357 | 0.001802357 | 0.001802357 | 0.001802357 | 0.001802357 | 0.001802357 | 0.001802357 | 0.001802357 | 0.001802357 | 0.001802357 | 0.001802357 | 0.001802357 | 0.001802357 | 0.001802357 | 0.001802357 | 0.001802357 | 0.001802357 | 0.001802357 | 0.001802357 | 0.001802357 | 0.001802357 | 0.001802357 | 0.001802357 | 0.001802357 | 0.001802357 | 0.001802357 | 0.001802357 | 0.001802357 | 0.001802357 | 0.001802357 | 0.001802357 | 0.001802357 | 0.001802357 | 0.001802357 | 0.001802357 | 0.001802357 | 0 | 0 | 0 | 0 | 0 | 0 | 0 | 0 | 0 | 0
1187 | 850.135 | 0.001652892 | 30 | 623.5 | -563.5 | 0 | 0 | 0 | 0 | 0 | 0 | 0 | 0 | 0 | 0 | 0 | 0.001652892 | 0.001652892 | 0.001652892 | 0.001652892 | 0.001652892 | 0.001652892 | 0.001652892 | 0.001652892 | 0.001652892 | 0.001652892 | 0.001652892 | 0.001652892 | 0.001652892 | 0.001652892 | 0.001652892 | 0.001652892 | 0.001652892 | 0.001652892 | 0.001652892 | 0.001652892 | 0.001652892 | 0.001652892 | 0.001652892 | 0.001652892 | 0.001652892 | 0.001652892 | 0.001652892 | 0.001652892 | 0.001652892 | 0.001652892 | 0.001652892 | 0.001652892 | 0.001652892 | 0.001652892 | 0.001652892 | 0.001652892 | 0.001652892 | 0.001652892 | 0.001652892 | 0.001652892 | 0.001652892 | 0.001652892 | 0.001652892 | 0.001652892 | 0.001652892 | 0 | 0 | 0 | 0 | 0 | 0 | 0 | 0 | 0

## F7bottom
[6 empty] | 0 | 1 | 2 | 3 | 4 | 5 | 6 | 7 | 8 | 9 | 10 | 11 | 12 | 13 | 14 | 15 | 16 | 17 | 18 | 19 | 20 | 21 | 22 | 23 | 24 | 25 | 26 | 27 | 28 | 29 | 30 | 31 | 32 | 33 | 34 | 35 | 36 | 37 | 38 | 39 | 40 | 41 | 42 | 43 | 44 | 45 | 46 | 47 | 48 | 49 | 50 | 51 | 52 | 53 | 54 | 55 | 56 | 57 | 58 | 59 | 60 | 61 | 62 | 63 | 64
ord_wdt | alpha | alpha/k | WROLL_SHIFT_POS_7 | Width1 | Width2 | -855.04 | -828.32 | -801.6 | -774.88 | -748.16 | -721.44 | -694.72 | -668 | -641.28 | -614.56 | -587.84 | -561.12 | -534.4 | -507.68 | -480.96 | -454.24 | -427.52 | -400.8 | -374.08 | -347.36 | -320.64 | -293.92 | -267.2 | -240.48 | -213.76 | -187.04 | -160.32 | -133.6 | -106.88 | -80.16 | -53.44 | -26.72 | 0 | 26.72 | 53.44 | 80.16 | 106.88 | 133.6 | 160.32 | 187.04 | 213.76 | 240.48 | 267.2 | 293.92 | 320.64 | 347.36 | 374.08 | 400.8 | 427.52 | 454.24 | 480.96 | 507.68 | 534.4 | 561.12 | 587.84 | 614.56 | 641.28 | 668 | 694.72 | 721.44 | 748.16 | 774.88 | 801.6 | 828.32 | 855.04
1180 | 465.5689 | 0.001586702 | 0 | 590 | -590 | 0 | 0 | 0 | 0 | 0 | 0 | 0 | 0 | 0 | 0 | 0.001586702 | 0.001586702 | 0.001586702 | 0.001586702 | 0.001586702 | 0.001586702 | 0.001586702 | 0.001586702 | 0.001586702 | 0.001586702 | 0.001586702 | 0.001586702 | 0.001586702 | 0.001586702 | 0.001586702 | 0.001586702 | 0.001586702 | 0.001586702 | 0.001586702 | 0.001586702 | 0.001586702 | 0.001586702 | 0.001586702 | 0.001586702 | 0.001586702 | 0.001586702 | 0.001586702 | 0.001586702 | 0.001586702 | 0.001586702 | 0.001586702 | 0.001586702 | 0.001586702 | 0.001586702 | 0.001586702 | 0.001586702 | 0.001586702 | 0.001586702 | 0.001586702 | 0.001586702 | 0.001586702 | 0.001586702 | 0.001586702 | 0.001586702 | 0.001586702 | 0 | 0 | 0 | 0 | 0 | 0 | 0 | 0 | 0 | 0
1251 | 387.4841 | 0.001320581 | 0 | 625.5 | -625.5 | 0 | 0 | 0 | 0 | 0 | 0 | 0 | 0 | 0 | 0.001320581 | 0.001320581 | 0.001320581 | 0.001320581 | 0.001320581 | 0.001320581 | 0.001320581 | 0.001320581 | 0.001320581 | 0.001320581 | 0.001320581 | 0.001320581 | 0.001320581 | 0.001320581 | 0.001320581 | 0.001320581 | 0.001320581 | 0.001320581 | 0.001320581 | 0.001320581 | 0.001320581 | 0.001320581 | 0.001320581 | 0.001320581 | 0.001320581 | 0.001320581 | 0.001320581 | 0.001320581 | 0.001320581 | 0.001320581 | 0.001320581 | 0.001320581 | 0.001320581 | 0.001320581 | 0.001320581 | 0.001320581 | 0.001320581 | 0.001320581 | 0.001320581 | 0.001320581 | 0.001320581 | 0.001320581 | 0.001320581 | 0.001320581 | 0.001320581 | 0.001320581 | 0.001320581 | 0 | 0 | 0 | 0 | 0 | 0 | 0 | 0 | 0
1266 | 549.2202 | 0.001871793 | 0 | 633 | -633 | 0 | 0 | 0 | 0 | 0 | 0 | 0 | 0 | 0 | 0.001871793 | 0.001871793 | 0.001871793 | 0.001871793 | 0.001871793 | 0.001871793 | 0.001871793 | 0.001871793 | 0.001871793 | 0.001871793 | 0.001871793 | 0.001871793 | 0.001871793 | 0.001871793 | 0.001871793 | 0.001871793 | 0.001871793 | 0.001871793 | 0.001871793 | 0.001871793 | 0.001871793 | 0.001871793 | 0.001871793 | 0.001871793 | 0.001871793 | 0.001871793 | 0.001871793 | 0.001871793 | 0.001871793 | 0.001871793 | 0.001871793 | 0.001871793 | 0.001871793 | 0.001871793 | 0.001871793 | 0.001871793 | 0.001871793 | 0.001871793 | 0.001871793 | 0.001871793 | 0.001871793 | 0.001871793 | 0.001871793 | 0.001871793 | 0.001871793 | 0.001871793 | 0.001871793 | 0 | 0 | 0 | 0 | 0 | 0 | 0 | 0 | 0
1266 | 506.1859 | 0.001725128 | 0 | 633 | -633 | 0 | 0 | 0 | 0 | 0 | 0 | 0 | 0 | 0 | 0.001725128 | 0.001725128 | 0.001725128 | 0.001725128 | 0.001725128 | 0.001725128 | 0.001725128 | 0.001725128 | 0.001725128 | 0.001725128 | 0.001725128 | 0.001725128 | 0.001725128 | 0.001725128 | 0.001725128 | 0.001725128 | 0.001725128 | 0.001725128 | 0.001725128 | 0.001725128 | 0.001725128 | 0.001725128 | 0.001725128 | 0.001725128 | 0.001725128 | 0.001725128 | 0.001725128 | 0.001725128 | 0.001725128 | 0.001725128 | 0.001725128 | 0.001725128 | 0.001725128 | 0.001725128 | 0.001725128 | 0.001725128 | 0.001725128 | 0.001725128 | 0.001725128 | 0.001725128 | 0.001725128 | 0.001725128 | 0.001725128 | 0.001725128 | 0.001725128 | 0.001725128 | 0.001725128 | 0 | 0 | 0 | 0 | 0 | 0 | 0 | 0 | 0
1266 | 484.5638 | 0.001651438 | 0 | 633 | -633 | 0 | 0 | 0 | 0 | 0 | 0 | 0 | 0 | 0 | 0.001651438 | 0.001651438 | 0.001651438 | 0.001651438 | 0.001651438 | 0.001651438 | 0.001651438 | 0.001651438 | 0.001651438 | 0.001651438 | 0.001651438 | 0.001651438 | 0.001651438 | 0.001651438 | 0.001651438 | 0.001651438 | 0.001651438 | 0.001651438 | 0.001651438 | 0.001651438 | 0.001651438 | 0.001651438 | 0.001651438 | 0.001651438 | 0.001651438 | 0.001651438 | 0.001651438 | 0.001651438 | 0.001651438 | 0.001651438 | 0.001651438 | 0.001651438 | 0.001651438 | 0.001651438 | 0.001651438 | 0.001651438 | 0.001651438 | 0.001651438 | 0.001651438 | 0.001651438 | 0.001651438 | 0.001651438 | 0.001651438 | 0.001651438 | 0.001651438 | 0.001651438 | 0.001651438 | 0 | 0 | 0 | 0 | 0 | 0 | 0 | 0 | 0
1266 | 488.7034 | 0.001665546 | -10 | 623 | -643 | 0 | 0 | 0 | 0 | 0 | 0 | 0 | 0 | 0.001665546 | 0.001665546 | 0.001665546 | 0.001665546 | 0.001665546 | 0.001665546 | 0.001665546 | 0.001665546 | 0.001665546 | 0.001665546 | 0.001665546 | 0.001665546 | 0.001665546 | 0.001665546 | 0.001665546 | 0.001665546 | 0.001665546 | 0.001665546 | 0.001665546 | 0.001665546 | 0.001665546 | 0.001665546 | 0.001665546 | 0.001665546 | 0.001665546 | 0.001665546 | 0.001665546 | 0.001665546 | 0.001665546 | 0.001665546 | 0.001665546 | 0.001665546 | 0.001665546 | 0.001665546 | 0.001665546 | 0.001665546 | 0.001665546 | 0.001665546 | 0.001665546 | 0.001665546 | 0.001665546 | 0.001665546 | 0.001665546 | 0.001665546 | 0.001665546 | 0.001665546 | 0.001665546 | 0.001665546 | 0 | 0 | 0 | 0 | 0 | 0 | 0 | 0 | 0
1253 | 528.338 | 0.001800625 | -20 | 606.5 | -646.5 | 0 | 0 | 0 | 0 | 0 | 0 | 0 | 0 | 0.001800625 | 0.001800625 | 0.001800625 | 0.001800625 | 0.001800625 | 0.001800625 | 0.001800625 | 0.001800625 | 0.001800625 | 0.001800625 | 0.001800625 | 0.001800625 | 0.001800625 | 0.001800625 | 0.001800625 | 0.001800625 | 0.001800625 | 0.001800625 | 0.001800625 | 0.001800625 | 0.001800625 | 0.001800625 | 0.001800625 | 0.001800625 | 0.001800625 | 0.001800625 | 0.001800625 | 0.001800625 | 0.001800625 | 0.001800625 | 0.001800625 | 0.001800625 | 0.001800625 | 0.001800625 | 0.001800625 | 0.001800625 | 0.001800625 | 0.001800625 | 0.001800625 | 0.001800625 | 0.001800625 | 0.001800625 | 0.001800625 | 0.001800625 | 0.001800625 | 0.001800625 | 0.001800625 | 0 | 0 | 0 | 0 | 0 | 0 | 0 | 0 | 0 | 0
1253 | 463.265 | 0.00157885 | -30 | 596.5 | -656.5 | 0 | 0 | 0 | 0 | 0 | 0 | 0 | 0 | 0.00157885 | 0.00157885 | 0.00157885 | 0.00157885 | 0.00157885 | 0.00157885 | 0.00157885 | 0.00157885 | 0.00157885 | 0.00157885 | 0.00157885 | 0.00157885 | 0.00157885 | 0.00157885 | 0.00157885 | 0.00157885 | 0.00157885 | 0.00157885 | 0.00157885 | 0.00157885 | 0.00157885 | 0.00157885 | 0.00157885 | 0.00157885 | 0.00157885 | 0.00157885 | 0.00157885 | 0.00157885 | 0.00157885 | 0.00157885 | 0.00157885 | 0.00157885 | 0.00157885 | 0.00157885 | 0.00157885 | 0.00157885 | 0.00157885 | 0.00157885 | 0.00157885 | 0.00157885 | 0.00157885 | 0.00157885 | 0.00157885 | 0.00157885 | 0.00157885 | 0.00157885 | 0.00157885 | 0 | 0 | 0 | 0 | 0 | 0 | 0 | 0 | 0 | 0
1253 | 505.6252 | 0.001723217 | -40 | 586.5 | -666.5 | 0 | 0 | 0 | 0 | 0 | 0 | 0 | 0 | 0.001723217 | 0.001723217 | 0.001723217 | 0.001723217 | 0.001723217 | 0.001723217 | 0.001723217 | 0.001723217 | 0.001723217 | 0.001723217 | 0.001723217 | 0.001723217 | 0.001723217 | 0.001723217 | 0.001723217 | 0.001723217 | 0.001723217 | 0.001723217 | 0.001723217 | 0.001723217 | 0.001723217 | 0.001723217 | 0.001723217 | 0.001723217 | 0.001723217 | 0.001723217 | 0.001723217 | 0.001723217 | 0.001723217 | 0.001723217 | 0.001723217 | 0.001723217 | 0.001723217 | 0.001723217 | 0.001723217 | 0.001723217 | 0.001723217 | 0.001723217 | 0.001723217 | 0.001723217 | 0.001723217 | 0.001723217 | 0.001723217 | 0.001723217 | 0.001723217 | 0.001723217 | 0 | 0 | 0 | 0 | 0 | 0 | 0 | 0 | 0 | 0 | 0
1337 | 512.4751 | 0.001746562 | -30 | 638.5 | -698.5 | 0 | 0 | 0 | 0 | 0 | 0 | 0.001746562 | 0.001746562 | 0.001746562 | 0.001746562 | 0.001746562 | 0.001746562 | 0.001746562 | 0.001746562 | 0.001746562 | 0.001746562 | 0.001746562 | 0.001746562 | 0.001746562 | 0.001746562 | 0.001746562 | 0.001746562 | 0.001746562 | 0.001746562 | 0.001746562 | 0.001746562 | 0.001746562 | 0.001746562 | 0.001746562 | 0.001746562 | 0.001746562 | 0.001746562 | 0.001746562 | 0.001746562 | 0.001746562 | 0.001746562 | 0.001746562 | 0.001746562 | 0.001746562 | 0.001746562 | 0.001746562 | 0.001746562 | 0.001746562 | 0.001746562 | 0.001746562 | 0.001746562 | 0.001746562 | 0.001746562 | 0.001746562 | 0.001746562 | 0.001746562 | 0.001746562 | 0.001746562 | 0.001746562 | 0.001746562 | 0.001746562 | 0 | 0 | 0 | 0 | 0 | 0 | 0 | 0 | 0
1385 | 311.5487 | 0.001061787 | -20 | 672.5 | -712.5 | 0 | 0 | 0 | 0 | 0 | 0 | 0.001061787 | 0.001061787 | 0.001061787 | 0.001061787 | 0.001061787 | 0.001061787 | 0.001061787 | 0.001061787 | 0.001061787 | 0.001061787 | 0.001061787 | 0.001061787 | 0.001061787 | 0.001061787 | 0.001061787 | 0.001061787 | 0.001061787 | 0.001061787 | 0.001061787 | 0.001061787 | 0.001061787 | 0.001061787 | 0.001061787 | 0.001061787 | 0.001061787 | 0.001061787 | 0.001061787 | 0.001061787 | 0.001061787 | 0.001061787 | 0.001061787 | 0.001061787 | 0.001061787 | 0.001061787 | 0.001061787 | 0.001061787 | 0.001061787 | 0.001061787 | 0.001061787 | 0.001061787 | 0.001061787 | 0.001061787 | 0.001061787 | 0.001061787 | 0.001061787 | 0.001061787 | 0.001061787 | 0.001061787 | 0.001061787 | 0.001061787 | 0.001061787 | 0.001061787 | 0 | 0 | 0 | 0 | 0 | 0 | 0
1385 | 296.0366 | 0.00100892 | -10 | 682.5 | -702.5 | 0 | 0 | 0 | 0 | 0 | 0 | 0.00100892 | 0.00100892 | 0.00100892 | 0.00100892 | 0.00100892 | 0.00100892 | 0.00100892 | 0.00100892 | 0.00100892 | 0.00100892 | 0.00100892 | 0.00100892 | 0.00100892 | 0.00100892 | 0.00100892 | 0.00100892 | 0.00100892 | 0.00100892 | 0.00100892 | 0.00100892 | 0.00100892 | 0.00100892 | 0.00100892 | 0.00100892 | 0.00100892 | 0.00100892 | 0.00100892 | 0.00100892 | 0.00100892 | 0.00100892 | 0.00100892 | 0.00100892 | 0.00100892 | 0.00100892 | 0.00100892 | 0.00100892 | 0.00100892 | 0.00100892 | 0.00100892 | 0.00100892 | 0.00100892 | 0.00100892 | 0.00100892 | 0.00100892 | 0.00100892 | 0.00100892 | 0.00100892 | 0.00100892 | 0.00100892 | 0.00100892 | 0.00100892 | 0.00100892 | 0 | 0 | 0 | 0 | 0 | 0 | 0
1450 | 531.1141 | 0.001810086 | 0 | 725 | -725 | 0 | 0 | 0 | 0 | 0 | 0.001810086 | 0.001810086 | 0.001810086 | 0.001810086 | 0.001810086 | 0.001810086 | 0.001810086 | 0.001810086 | 0.001810086 | 0.001810086 | 0.001810086 | 0.001810086 | 0.001810086 | 0.001810086 | 0.001810086 | 0.001810086 | 0.001810086 | 0.001810086 | 0.001810086 | 0.001810086 | 0.001810086 | 0.001810086 | 0.001810086 | 0.001810086 | 0.001810086 | 0.001810086 | 0.001810086 | 0.001810086 | 0.001810086 | 0.001810086 | 0.001810086 | 0.001810086 | 0.001810086 | 0.001810086 | 0.001810086 | 0.001810086 | 0.001810086 | 0.001810086 | 0.001810086 | 0.001810086 | 0.001810086 | 0.001810086 | 0.001810086 | 0.001810086 | 0.001810086 | 0.001810086 | 0.001810086 | 0.001810086 | 0.001810086 | 0.001810086 | 0.001810086 | 0.001810086 | 0.001810086 | 0.001810086 | 0.001810086 | 0 | 0 | 0 | 0 | 0
1450 | 480.1693 | 0.001636461 | 10 | 735 | -715 | 0 | 0 | 0 | 0 | 0 | 0 | 0.001636461 | 0.001636461 | 0.001636461 | 0.001636461 | 0.001636461 | 0.001636461 | 0.001636461 | 0.001636461 | 0.001636461 | 0.001636461 | 0.001636461 | 0.001636461 | 0.001636461 | 0.001636461 | 0.001636461 | 0.001636461 | 0.001636461 | 0.001636461 | 0.001636461 | 0.001636461 | 0.001636461 | 0.001636461 | 0.001636461 | 0.001636461 | 0.001636461 | 0.001636461 | 0.001636461 | 0.001636461 | 0.001636461 | 0.001636461 | 0.001636461 | 0.001636461 | 0.001636461 | 0.001636461 | 0.001636461 | 0.001636461 | 0.001636461 | 0.001636461 | 0.001636461 | 0.001636461 | 0.001636461 | 0.001636461 | 0.001636461 | 0.001636461 | 0.001636461 | 0.001636461 | 0.001636461 | 0.001636461 | 0.001636461 | 0.001636461 | 0.001636461 | 0.001636461 | 0.001636461 | 0.001636461 | 0 | 0 | 0 | 0 | 0
1558 | 640.3074 | 0.002182227 | 20 | 799 | -759 | 0 | 0 | 0 | 0 | 0.002182227 | 0.002182227 | 0.002182227 | 0.002182227 | 0.002182227 | 0.002182227 | 0.002182227 | 0.002182227 | 0.002182227 | 0.002182227 | 0.002182227 | 0.002182227 | 0.002182227 | 0.002182227 | 0.002182227 | 0.002182227 | 0.002182227 | 0.002182227 | 0.002182227 | 0.002182227 | 0.002182227 | 0.002182227 | 0.002182227 | 0.002182227 | 0.002182227 | 0.002182227 | 0.002182227 | 0.002182227 | 0.002182227 | 0.002182227 | 0.002182227 | 0.002182227 | 0.002182227 | 0.002182227 | 0.002182227 | 0.002182227 | 0.002182227 | 0.002182227 | 0.002182227 | 0.002182227 | 0.002182227 | 0.002182227 | 0.002182227 | 0.002182227 | 0.002182227 | 0.002182227 | 0.002182227 | 0.002182227 | 0.002182227 | 0.002182227 | 0.002182227 | 0.002182227 | 0.002182227 | 0.002182227 | 0.002182227 | 0.002182227 | 0.002182227 | 0.002182227 | 0 | 0 | 0
1595 | 497.3928 | 0.001695161 | 30 | 827.5 | -767.5 | 0 | 0 | 0 | 0 | 0.001695161 | 0.001695161 | 0.001695161 | 0.001695161 | 0.001695161 | 0.001695161 | 0.001695161 | 0.001695161 | 0.001695161 | 0.001695161 | 0.001695161 | 0.001695161 | 0.001695161 | 0.001695161 | 0.001695161 | 0.001695161 | 0.001695161 | 0.001695161 | 0.001695161 | 0.001695161 | 0.001695161 | 0.001695161 | 0.001695161 | 0.001695161 | 0.001695161 | 0.001695161 | 0.001695161 | 0.001695161 | 0.001695161 | 0.001695161 | 0.001695161 | 0.001695161 | 0.001695161 | 0.001695161 | 0.001695161 | 0.001695161 | 0.001695161 | 0.001695161 | 0.001695161 | 0.001695161 | 0.001695161 | 0.001695161 | 0.001695161 | 0.001695161 | 0.001695161 | 0.001695161 | 0.001695161 | 0.001695161 | 0.001695161 | 0.001695161 | 0.001695161 | 0.001695161 | 0.001695161 | 0.001695161 | 0.001695161 | 0.001695161 | 0.001695161 | 0.001695161 | 0.001695161 | 0 | 0
1595 | 564.9385 | 0.001925363 | 40 | 837.5 | -757.5 | 0 | 0 | 0 | 0 | 0.001925363 | 0.001925363 | 0.001925363 | 0.001925363 | 0.001925363 | 0.001925363 | 0.001925363 | 0.001925363 | 0.001925363 | 0.001925363 | 0.001925363 | 0.001925363 | 0.001925363 | 0.001925363 | 0.001925363 | 0.001925363 | 0.001925363 | 0.001925363 | 0.001925363 | 0.001925363 | 0.001925363 | 0.001925363 | 0.001925363 | 0.001925363 | 0.001925363 | 0.001925363 | 0.001925363 | 0.001925363 | 0.001925363 | 0.001925363 | 0.001925363 | 0.001925363 | 0.001925363 | 0.001925363 | 0.001925363 | 0.001925363 | 0.001925363 | 0.001925363 | 0.001925363 | 0.001925363 | 0.001925363 | 0.001925363 | 0.001925363 | 0.001925363 | 0.001925363 | 0.001925363 | 0.001925363 | 0.001925363 | 0.001925363 | 0.001925363 | 0.001925363 | 0.001925363 | 0.001925363 | 0.001925363 | 0.001925363 | 0.001925363 | 0.001925363 | 0.001925363 | 0.001925363 | 0.001925363 | 0
1571 | 551.6451 | 0.001880058 | 30 | 815.5 | -755.5 | 0 | 0 | 0 | 0 | 0.001880058 | 0.001880058 | 0.001880058 | 0.001880058 | 0.001880058 | 0.001880058 | 0.001880058 | 0.001880058 | 0.001880058 | 0.001880058 | 0.001880058 | 0.001880058 | 0.001880058 | 0.001880058 | 0.001880058 | 0.001880058 | 0.001880058 | 0.001880058 | 0.001880058 | 0.001880058 | 0.001880058 | 0.001880058 | 0.001880058 | 0.001880058 | 0.001880058 | 0.001880058 | 0.001880058 | 0.001880058 | 0.001880058 | 0.001880058 | 0.001880058 | 0.001880058 | 0.001880058 | 0.001880058 | 0.001880058 | 0.001880058 | 0.001880058 | 0.001880058 | 0.001880058 | 0.001880058 | 0.001880058 | 0.001880058 | 0.001880058 | 0.001880058 | 0.001880058 | 0.001880058 | 0.001880058 | 0.001880058 | 0.001880058 | 0.001880058 | 0.001880058 | 0.001880058 | 0.001880058 | 0.001880058 | 0.001880058 | 0.001880058 | 0.001880058 | 0.001880058 | 0.001880058 | 0 | 0
1567 | 628.6981 | 0.002142661 | 20 | 803.5 | -763.5 | 0 | 0 | 0 | 0 | 0.002142661 | 0.002142661 | 0.002142661 | 0.002142661 | 0.002142661 | 0.002142661 | 0.002142661 | 0.002142661 | 0.002142661 | 0.002142661 | 0.002142661 | 0.002142661 | 0.002142661 | 0.002142661 | 0.002142661 | 0.002142661 | 0.002142661 | 0.002142661 | 0.002142661 | 0.002142661 | 0.002142661 | 0.002142661 | 0.002142661 | 0.002142661 | 0.002142661 | 0.002142661 | 0.002142661 | 0.002142661 | 0.002142661 | 0.002142661 | 0.002142661 | 0.002142661 | 0.002142661 | 0.002142661 | 0.002142661 | 0.002142661 | 0.002142661 | 0.002142661 | 0.002142661 | 0.002142661 | 0.002142661 | 0.002142661 | 0.002142661 | 0.002142661 | 0.002142661 | 0.002142661 | 0.002142661 | 0.002142661 | 0.002142661 | 0.002142661 | 0.002142661 | 0.002142661 | 0.002142661 | 0.002142661 | 0.002142661 | 0.002142661 | 0.002142661 | 0.002142661 | 0.002142661 | 0 | 0
1567 | 628.3584 | 0.002141503 | 10 | 793.5 | -773.5 | 0 | 0 | 0 | 0 | 0.002141503 | 0.002141503 | 0.002141503 | 0.002141503 | 0.002141503 | 0.002141503 | 0.002141503 | 0.002141503 | 0.002141503 | 0.002141503 | 0.002141503 | 0.002141503 | 0.002141503 | 0.002141503 | 0.002141503 | 0.002141503 | 0.002141503 | 0.002141503 | 0.002141503 | 0.002141503 | 0.002141503 | 0.002141503 | 0.002141503 | 0.002141503 | 0.002141503 | 0.002141503 | 0.002141503 | 0.002141503 | 0.002141503 | 0.002141503 | 0.002141503 | 0.002141503 | 0.002141503 | 0.002141503 | 0.002141503 | 0.002141503 | 0.002141503 | 0.002141503 | 0.002141503 | 0.002141503 | 0.002141503 | 0.002141503 | 0.002141503 | 0.002141503 | 0.002141503 | 0.002141503 | 0.002141503 | 0.002141503 | 0.002141503 | 0.002141503 | 0.002141503 | 0.002141503 | 0.002141503 | 0.002141503 | 0.002141503 | 0.002141503 | 0.002141503 | 0.002141503 | 0 | 0 | 0
1567 | 614.7096 | 0.002094987 | 0 | 783.5 | -783.5 | 0 | 0 | 0 | 0.002094987 | 0.002094987 | 0.002094987 | 0.002094987 | 0.002094987 | 0.002094987 | 0.002094987 | 0.002094987 | 0.002094987 | 0.002094987 | 0.002094987 | 0.002094987 | 0.002094987 | 0.002094987 | 0.002094987 | 0.002094987 | 0.002094987 | 0.002094987 | 0.002094987 | 0.002094987 | 0.002094987 | 0.002094987 | 0.002094987 | 0.002094987 | 0.002094987 | 0.002094987 | 0.002094987 | 0.002094987 | 0.002094987 | 0.002094987 | 0.002094987 | 0.002094987 | 0.002094987 | 0.002094987 | 0.002094987 | 0.002094987 | 0.002094987 | 0.002094987 | 0.002094987 | 0.002094987 | 0.002094987 | 0.002094987 | 0.002094987 | 0.002094987 | 0.002094987 | 0.002094987 | 0.002094987 | 0.002094987 | 0.002094987 | 0.002094987 | 0.002094987 | 0.002094987 | 0.002094987 | 0.002094987 | 0.002094987 | 0.002094987 | 0.002094987 | 0.002094987 | 0.002094987 | 0 | 0 | 0
1534 | 375.8115 | 0.0012808 | -10 | 757 | -777 | 0 | 0 | 0 | 0.0012808 | 0.0012808 | 0.0012808 | 0.0012808 | 0.0012808 | 0.0012808 | 0.0012808 | 0.0012808 | 0.0012808 | 0.0012808 | 0.0012808 | 0.0012808 | 0.0012808 | 0.0012808 | 0.0012808 | 0.0012808 | 0.0012808 | 0.0012808 | 0.0012808 | 0.0012808 | 0.0012808 | 0.0012808 | 0.0012808 | 0.0012808 | 0.0012808 | 0.0012808 | 0.0012808 | 0.0012808 | 0.0012808 | 0.0012808 | 0.0012808 | 0.0012808 | 0.0012808 | 0.0012808 | 0.0012808 | 0.0012808 | 0.0012808 | 0.0012808 | 0.0012808 | 0.0012808 | 0.0012808 | 0.0012808 | 0.0012808 | 0.0012808 | 0.0012808 | 0.0012808 | 0.0012808 | 0.0012808 | 0.0012808 | 0.0012808 | 0.0012808 | 0.0012808 | 0.0012808 | 0.0012808 | 0.0012808 | 0.0012808 | 0.0012808 | 0.0012808 | 0 | 0 | 0 | 0
1534 | 378.9096 | 0.001291359 | -20 | 747 | -787 | 0 | 0 | 0 | 0.001291359 | 0.001291359 | 0.001291359 | 0.001291359 | 0.001291359 | 0.001291359 | 0.001291359 | 0.001291359 | 0.001291359 | 0.001291359 | 0.001291359 | 0.001291359 | 0.001291359 | 0.001291359 | 0.001291359 | 0.001291359 | 0.001291359 | 0.001291359 | 0.001291359 | 0.001291359 | 0.001291359 | 0.001291359 | 0.001291359 | 0.001291359 | 0.001291359 | 0.001291359 | 0.001291359 | 0.001291359 | 0.001291359 | 0.001291359 | 0.001291359 | 0.001291359 | 0.001291359 | 0.001291359 | 0.001291359 | 0.001291359 | 0.001291359 | 0.001291359 | 0.001291359 | 0.001291359 | 0.001291359 | 0.001291359 | 0.001291359 | 0.001291359 | 0.001291359 | 0.001291359 | 0.001291359 | 0.001291359 | 0.001291359 | 0.001291359 | 0.001291359 | 0.001291359 | 0.001291359 | 0.001291359 | 0.001291359 | 0.001291359 | 0.001291359 | 0 | 0 | 0 | 0 | 0
1534 | 364.5775 | 0.001242514 | -30 | 737 | -797 | 0 | 0 | 0 | 0.001242514 | 0.001242514 | 0.001242514 | 0.001242514 | 0.001242514 | 0.001242514 | 0.001242514 | 0.001242514 | 0.001242514 | 0.001242514 | 0.001242514 | 0.001242514 | 0.001242514 | 0.001242514 | 0.001242514 | 0.001242514 | 0.001242514 | 0.001242514 | 0.001242514 | 0.001242514 | 0.001242514 | 0.001242514 | 0.001242514 | 0.001242514 | 0.001242514 | 0.001242514 | 0.001242514 | 0.001242514 | 0.001242514 | 0.001242514 | 0.001242514 | 0.001242514 | 0.001242514 | 0.001242514 | 0.001242514 | 0.001242514 | 0.001242514 | 0.001242514 | 0.001242514 | 0.001242514 | 0.001242514 | 0.001242514 | 0.001242514 | 0.001242514 | 0.001242514 | 0.001242514 | 0.001242514 | 0.001242514 | 0.001242514 | 0.001242514 | 0.001242514 | 0.001242514 | 0.001242514 | 0.001242514 | 0.001242514 | 0.001242514 | 0.001242514 | 0 | 0 | 0 | 0 | 0
1486 | 618.9839 | 0.002109554 | -40 | 703 | -783 | 0 | 0 | 0 | 0.002109554 | 0.002109554 | 0.002109554 | 0.002109554 | 0.002109554 | 0.002109554 | 0.002109554 | 0.002109554 | 0.002109554 | 0.002109554 | 0.002109554 | 0.002109554 | 0.002109554 | 0.002109554 | 0.002109554 | 0.002109554 | 0.002109554 | 0.002109554 | 0.002109554 | 0.002109554 | 0.002109554 | 0.002109554 | 0.002109554 | 0.002109554 | 0.002109554 | 0.002109554 | 0.002109554 | 0.002109554 | 0.002109554 | 0.002109554 | 0.002109554 | 0.002109554 | 0.002109554 | 0.002109554 | 0.002109554 | 0.002109554 | 0.002109554 | 0.002109554 | 0.002109554 | 0.002109554 | 0.002109554 | 0.002109554 | 0.002109554 | 0.002109554 | 0.002109554 | 0.002109554 | 0.002109554 | 0.002109554 | 0.002109554 | 0.002109554 | 0.002109554 | 0.002109554 | 0.002109554 | 0.002109554 | 0.002109554 | 0.002109554 | 0 | 0 | 0 | 0 | 0 | 0
1486 | 632.3413 | 0.002155077 | -30 | 713 | -773 | 0 | 0 | 0 | 0 | 0.002155077 | 0.002155077 | 0.002155077 | 0.002155077 | 0.002155077 | 0.002155077 | 0.002155077 | 0.002155077 | 0.002155077 | 0.002155077 | 0.002155077 | 0.002155077 | 0.002155077 | 0.002155077 | 0.002155077 | 0.002155077 | 0.002155077 | 0.002155077 | 0.002155077 | 0.002155077 | 0.002155077 | 0.002155077 | 0.002155077 | 0.002155077 | 0.002155077 | 0.002155077 | 0.002155077 | 0.002155077 | 0.002155077 | 0.002155077 | 0.002155077 | 0.002155077 | 0.002155077 | 0.002155077 | 0.002155077 | 0.002155077 | 0.002155077 | 0.002155077 | 0.002155077 | 0.002155077 | 0.002155077 | 0.002155077 | 0.002155077 | 0.002155077 | 0.002155077 | 0.002155077 | 0.002155077 | 0.002155077 | 0.002155077 | 0.002155077 | 0.002155077 | 0.002155077 | 0.002155077 | 0.002155077 | 0.002155077 | 0 | 0 | 0 | 0 | 0 | 0
1417 | 590.2895 | 0.002011761 | -20 | 688.5 | -728.5 | 0 | 0 | 0 | 0 | 0 | 0.002011761 | 0.002011761 | 0.002011761 | 0.002011761 | 0.002011761 | 0.002011761 | 0.002011761 | 0.002011761 | 0.002011761 | 0.002011761 | 0.002011761 | 0.002011761 | 0.002011761 | 0.002011761 | 0.002011761 | 0.002011761 | 0.002011761 | 0.002011761 | 0.002011761 | 0.002011761 | 0.002011761 | 0.002011761 | 0.002011761 | 0.002011761 | 0.002011761 | 0.002011761 | 0.002011761 | 0.002011761 | 0.002011761 | 0.002011761 | 0.002011761 | 0.002011761 | 0.002011761 | 0.002011761 | 0.002011761 | 0.002011761 | 0.002011761 | 0.002011761 | 0.002011761 | 0.002011761 | 0.002011761 | 0.002011761 | 0.002011761 | 0.002011761 | 0.002011761 | 0.002011761 | 0.002011761 | 0.002011761 | 0.002011761 | 0.002011761 | 0.002011761 | 0.002011761 | 0.002011761 | 0 | 0 | 0 | 0 | 0 | 0 | 0
1417 | 598.3851 | 0.002039352 | -10 | 698.5 | -718.5 | 0 | 0 | 0 | 0 | 0 | 0 | 0.002039352 | 0.002039352 | 0.002039352 | 0.002039352 | 0.002039352 | 0.002039352 | 0.002039352 | 0.002039352 | 0.002039352 | 0.002039352 | 0.002039352 | 0.002039352 | 0.002039352 | 0.002039352 | 0.002039352 | 0.002039352 | 0.002039352 | 0.002039352 | 0.002039352 | 0.002039352 | 0.002039352 | 0.002039352 | 0.002039352 | 0.002039352 | 0.002039352 | 0.002039352 | 0.002039352 | 0.002039352 | 0.002039352 | 0.002039352 | 0.002039352 | 0.002039352 | 0.002039352 | 0.002039352 | 0.002039352 | 0.002039352 | 0.002039352 | 0.002039352 | 0.002039352 | 0.002039352 | 0.002039352 | 0.002039352 | 0.002039352 | 0.002039352 | 0.002039352 | 0.002039352 | 0.002039352 | 0.002039352 | 0.002039352 | 0.002039352 | 0.002039352 | 0.002039352 | 0.002039352 | 0 | 0 | 0 | 0 | 0 | 0
1391 | 913.112 | 0.00311197 | 0 | 695.5 | -695.5 | 0 | 0 | 0 | 0 | 0 | 0 | 0.00311197 | 0.00311197 | 0.00311197 | 0.00311197 | 0.00311197 | 0.00311197 | 0.00311197 | 0.00311197 | 0.00311197 | 0.00311197 | 0.00311197 | 0.00311197 | 0.00311197 | 0.00311197 | 0.00311197 | 0.00311197 | 0.00311197 | 0.00311197 | 0.00311197 | 0.00311197 | 0.00311197 | 0.00311197 | 0.00311197 | 0.00311197 | 0.00311197 | 0.00311197 | 0.00311197 | 0.00311197 | 0.00311197 | 0.00311197 | 0.00311197 | 0.00311197 | 0.00311197 | 0.00311197 | 0.00311197 | 0.00311197 | 0.00311197 | 0.00311197 | 0.00311197 | 0.00311197 | 0.00311197 | 0.00311197 | 0.00311197 | 0.00311197 | 0.00311197 | 0.00311197 | 0.00311197 | 0.00311197 | 0.00311197 | 0.00311197 | 0.00311197 | 0.00311197 | 0.00311197 | 0 | 0 | 0 | 0 | 0 | 0
1391 | 929.9609 | 0.003169393 | 10 | 705.5 | -685.5 | 0 | 0 | 0 | 0 | 0 | 0 | 0 | 0.003169393 | 0.003169393 | 0.003169393 | 0.003169393 | 0.003169393 | 0.003169393 | 0.003169393 | 0.003169393 | 0.003169393 | 0.003169393 | 0.003169393 | 0.003169393 | 0.003169393 | 0.003169393 | 0.003169393 | 0.003169393 | 0.003169393 | 0.003169393 | 0.003169393 | 0.003169393 | 0.003169393 | 0.003169393 | 0.003169393 | 0.003169393 | 0.003169393 | 0.003169393 | 0.003169393 | 0.003169393 | 0.003169393 | 0.003169393 | 0.003169393 | 0.003169393 | 0.003169393 | 0.003169393 | 0.003169393 | 0.003169393 | 0.003169393 | 0.003169393 | 0.003169393 | 0.003169393 | 0.003169393 | 0.003169393 | 0.003169393 | 0.003169393 | 0.003169393 | 0.003169393 | 0.003169393 | 0.003169393 | 0.003169393 | 0.003169393 | 0.003169393 | 0.003169393 | 0 | 0 | 0 | 0 | 0 | 0
1417 | 582.7994 | 0.001986234 | 20 | 728.5 | -688.5 | 0 | 0 | 0 | 0 | 0 | 0 | 0 | 0.001986234 | 0.001986234 | 0.001986234 | 0.001986234 | 0.001986234 | 0.001986234 | 0.001986234 | 0.001986234 | 0.001986234 | 0.001986234 | 0.001986234 | 0.001986234 | 0.001986234 | 0.001986234 | 0.001986234 | 0.001986234 | 0.001986234 | 0.001986234 | 0.001986234 | 0.001986234 | 0.001986234 | 0.001986234 | 0.001986234 | 0.001986234 | 0.001986234 | 0.001986234 | 0.001986234 | 0.001986234 | 0.001986234 | 0.001986234 | 0.001986234 | 0.001986234 | 0.001986234 | 0.001986234 | 0.001986234 | 0.001986234 | 0.001986234 | 0.001986234 | 0.001986234 | 0.001986234 | 0.001986234 | 0.001986234 | 0.001986234 | 0.001986234 | 0.001986234 | 0.001986234 | 0.001986234 | 0.001986234 | 0.001986234 | 0.001986234 | 0.001986234 | 0.001986234 | 0.001986234 | 0 | 0 | 0 | 0 | 0
1381 | 509.775 | 0.00173736 | 30 | 720.5 | -660.5 | 0 | 0 | 0 | 0 | 0 | 0 | 0 | 0 | 0.00173736 | 0.00173736 | 0.00173736 | 0.00173736 | 0.00173736 | 0.00173736 | 0.00173736 | 0.00173736 | 0.00173736 | 0.00173736 | 0.00173736 | 0.00173736 | 0.00173736 | 0.00173736 | 0.00173736 | 0.00173736 | 0.00173736 | 0.00173736 | 0.00173736 | 0.00173736 | 0.00173736 | 0.00173736 | 0.00173736 | 0.00173736 | 0.00173736 | 0.00173736 | 0.00173736 | 0.00173736 | 0.00173736 | 0.00173736 | 0.00173736 | 0.00173736 | 0.00173736 | 0.00173736 | 0.00173736 | 0.00173736 | 0.00173736 | 0.00173736 | 0.00173736 | 0.00173736 | 0.00173736 | 0.00173736 | 0.00173736 | 0.00173736 | 0.00173736 | 0.00173736 | 0.00173736 | 0.00173736 | 0.00173736 | 0.00173736 | 0.00173736 | 0 | 0 | 0 | 0 | 0 | 0
1381 | 482.9993 | 0.001646106 | 40 | 730.5 | -650.5 | 0 | 0 | 0 | 0 | 0 | 0 | 0 | 0 | 0.001646106 | 0.001646106 | 0.001646106 | 0.001646106 | 0.001646106 | 0.001646106 | 0.001646106 | 0.001646106 | 0.001646106 | 0.001646106 | 0.001646106 | 0.001646106 | 0.001646106 | 0.001646106 | 0.001646106 | 0.001646106 | 0.001646106 | 0.001646106 | 0.001646106 | 0.001646106 | 0.001646106 | 0.001646106 | 0.001646106 | 0.001646106 | 0.001646106 | 0.001646106 | 0.001646106 | 0.001646106 | 0.001646106 | 0.001646106 | 0.001646106 | 0.001646106 | 0.001646106 | 0.001646106 | 0.001646106 | 0.001646106 | 0.001646106 | 0.001646106 | 0.001646106 | 0.001646106 | 0.001646106 | 0.001646106 | 0.001646106 | 0.001646106 | 0.001646106 | 0.001646106 | 0.001646106 | 0.001646106 | 0.001646106 | 0.001646106 | 0.001646106 | 0.001646106 | 0 | 0 | 0 | 0 | 0
1380 | 422.4581 | 0.001439776 | 30 | 720 | -660 | 0 | 0 | 0 | 0 | 0 | 0 | 0 | 0 | 0.001439776 | 0.001439776 | 0.001439776 | 0.001439776 | 0.001439776 | 0.001439776 | 0.001439776 | 0.001439776 | 0.001439776 | 0.001439776 | 0.001439776 | 0.001439776 | 0.001439776 | 0.001439776 | 0.001439776 | 0.001439776 | 0.001439776 | 0.001439776 | 0.001439776 | 0.001439776 | 0.001439776 | 0.001439776 | 0.001439776 | 0.001439776 | 0.001439776 | 0.001439776 | 0.001439776 | 0.001439776 | 0.001439776 | 0.001439776 | 0.001439776 | 0.001439776 | 0.001439776 | 0.001439776 | 0.001439776 | 0.001439776 | 0.001439776 | 0.001439776 | 0.001439776 | 0.001439776 | 0.001439776 | 0.001439776 | 0.001439776 | 0.001439776 | 0.001439776 | 0.001439776 | 0.001439776 | 0.001439776 | 0.001439776 | 0.001439776 | 0.001439776 | 0 | 0 | 0 | 0 | 0 | 0
1380 | 409.9309 | 0.001397083 | 20 | 710 | -670 | 0 | 0 | 0 | 0 | 0 | 0 | 0 | 0.001397083 | 0.001397083 | 0.001397083 | 0.001397083 | 0.001397083 | 0.001397083 | 0.001397083 | 0.001397083 | 0.001397083 | 0.001397083 | 0.001397083 | 0.001397083 | 0.001397083 | 0.001397083 | 0.001397083 | 0.001397083 | 0.001397083 | 0.001397083 | 0.001397083 | 0.001397083 | 0.001397083 | 0.001397083 | 0.001397083 | 0.001397083 | 0.001397083 | 0.001397083 | 0.001397083 | 0.001397083 | 0.001397083 | 0.001397083 | 0.001397083 | 0.001397083 | 0.001397083 | 0.001397083 | 0.001397083 | 0.001397083 | 0.001397083 | 0.001397083 | 0.001397083 | 0.001397083 | 0.001397083 | 0.001397083 | 0.001397083 | 0.001397083 | 0.001397083 | 0.001397083 | 0.001397083 | 0.001397083 | 0.001397083 | 0.001397083 | 0.001397083 | 0.001397083 | 0 | 0 | 0 | 0 | 0 | 0
1380 | 453.2521 | 0.001544725 | 10 | 700 | -680 | 0 | 0 | 0 | 0 | 0 | 0 | 0 | 0.001544725 | 0.001544725 | 0.001544725 | 0.001544725 | 0.001544725 | 0.001544725 | 0.001544725 | 0.001544725 | 0.001544725 | 0.001544725 | 0.001544725 | 0.001544725 | 0.001544725 | 0.001544725 | 0.001544725 | 0.001544725 | 0.001544725 | 0.001544725 | 0.001544725 | 0.001544725 | 0.001544725 | 0.001544725 | 0.001544725 | 0.001544725 | 0.001544725 | 0.001544725 | 0.001544725 | 0.001544725 | 0.001544725 | 0.001544725 | 0.001544725 | 0.001544725 | 0.001544725 | 0.001544725 | 0.001544725 | 0.001544725 | 0.001544725 | 0.001544725 | 0.001544725 | 0.001544725 | 0.001544725 | 0.001544725 | 0.001544725 | 0.001544725 | 0.001544725 | 0.001544725 | 0.001544725 | 0.001544725 | 0.001544725 | 0.001544725 | 0.001544725 | 0.001544725 | 0 | 0 | 0 | 0 | 0 | 0
1381 | 500.1278 | 0.001704482 | 0 | 690.5 | -690.5 | 0 | 0 | 0 | 0 | 0 | 0 | 0 | 0.001704482 | 0.001704482 | 0.001704482 | 0.001704482 | 0.001704482 | 0.001704482 | 0.001704482 | 0.001704482 | 0.001704482 | 0.001704482 | 0.001704482 | 0.001704482 | 0.001704482 | 0.001704482 | 0.001704482 | 0.001704482 | 0.001704482 | 0.001704482 | 0.001704482 | 0.001704482 | 0.001704482 | 0.001704482 | 0.001704482 | 0.001704482 | 0.001704482 | 0.001704482 | 0.001704482 | 0.001704482 | 0.001704482 | 0.001704482 | 0.001704482 | 0.001704482 | 0.001704482 | 0.001704482 | 0.001704482 | 0.001704482 | 0.001704482 | 0.001704482 | 0.001704482 | 0.001704482 | 0.001704482 | 0.001704482 | 0.001704482 | 0.001704482 | 0.001704482 | 0.001704482 | 0.001704482 | 0.001704482 | 0.001704482 | 0.001704482 | 0.001704482 | 0 | 0 | 0 | 0 | 0 | 0 | 0
1351 | 479.9668 | 0.001635771 | -10 | 665.5 | -685.5 | 0 | 0 | 0 | 0 | 0 | 0 | 0 | 0.001635771 | 0.001635771 | 0.001635771 | 0.001635771 | 0.001635771 | 0.001635771 | 0.001635771 | 0.001635771 | 0.001635771 | 0.001635771 | 0.001635771 | 0.001635771 | 0.001635771 | 0.001635771 | 0.001635771 | 0.001635771 | 0.001635771 | 0.001635771 | 0.001635771 | 0.001635771 | 0.001635771 | 0.001635771 | 0.001635771 | 0.001635771 | 0.001635771 | 0.001635771 | 0.001635771 | 0.001635771 | 0.001635771 | 0.001635771 | 0.001635771 | 0.001635771 | 0.001635771 | 0.001635771 | 0.001635771 | 0.001635771 | 0.001635771 | 0.001635771 | 0.001635771 | 0.001635771 | 0.001635771 | 0.001635771 | 0.001635771 | 0.001635771 | 0.001635771 | 0.001635771 | 0.001635771 | 0.001635771 | 0.001635771 | 0.001635771 | 0 | 0 | 0 | 0 | 0 | 0 | 0 | 0
1351 | 450.9879 | 0.001537008 | -20 | 655.5 | -695.5 | 0 | 0 | 0 | 0 | 0 | 0 | 0.001537008 | 0.001537008 | 0.001537008 | 0.001537008 | 0.001537008 | 0.001537008 | 0.001537008 | 0.001537008 | 0.001537008 | 0.001537008 | 0.001537008 | 0.001537008 | 0.001537008 | 0.001537008 | 0.001537008 | 0.001537008 | 0.001537008 | 0.001537008 | 0.001537008 | 0.001537008 | 0.001537008 | 0.001537008 | 0.001537008 | 0.001537008 | 0.001537008 | 0.001537008 | 0.001537008 | 0.001537008 | 0.001537008 | 0.001537008 | 0.001537008 | 0.001537008 | 0.001537008 | 0.001537008 | 0.001537008 | 0.001537008 | 0.001537008 | 0.001537008 | 0.001537008 | 0.001537008 | 0.001537008 | 0.001537008 | 0.001537008 | 0.001537008 | 0.001537008 | 0.001537008 | 0.001537008 | 0.001537008 | 0.001537008 | 0.001537008 | 0.001537008 | 0 | 0 | 0 | 0 | 0 | 0 | 0 | 0
1351 | 466.3852 | 0.001589484 | -30 | 645.5 | -705.5 | 0 | 0 | 0 | 0 | 0 | 0 | 0.001589484 | 0.001589484 | 0.001589484 | 0.001589484 | 0.001589484 | 0.001589484 | 0.001589484 | 0.001589484 | 0.001589484 | 0.001589484 | 0.001589484 | 0.001589484 | 0.001589484 | 0.001589484 | 0.001589484 | 0.001589484 | 0.001589484 | 0.001589484 | 0.001589484 | 0.001589484 | 0.001589484 | 0.001589484 | 0.001589484 | 0.001589484 | 0.001589484 | 0.001589484 | 0.001589484 | 0.001589484 | 0.001589484 | 0.001589484 | 0.001589484 | 0.001589484 | 0.001589484 | 0.001589484 | 0.001589484 | 0.001589484 | 0.001589484 | 0.001589484 | 0.001589484 | 0.001589484 | 0.001589484 | 0.001589484 | 0.001589484 | 0.001589484 | 0.001589484 | 0.001589484 | 0.001589484 | 0.001589484 | 0.001589484 | 0.001589484 | 0.001589484 | 0 | 0 | 0 | 0 | 0 | 0 | 0 | 0
1351 | 454.007 | 0.001547298 | -40 | 635.5 | -715.5 | 0 | 0 | 0 | 0 | 0 | 0 | 0.001547298 | 0.001547298 | 0.001547298 | 0.001547298 | 0.001547298 | 0.001547298 | 0.001547298 | 0.001547298 | 0.001547298 | 0.001547298 | 0.001547298 | 0.001547298 | 0.001547298 | 0.001547298 | 0.001547298 | 0.001547298 | 0.001547298 | 0.001547298 | 0.001547298 | 0.001547298 | 0.001547298 | 0.001547298 | 0.001547298 | 0.001547298 | 0.001547298 | 0.001547298 | 0.001547298 | 0.001547298 | 0.001547298 | 0.001547298 | 0.001547298 | 0.001547298 | 0.001547298 | 0.001547298 | 0.001547298 | 0.001547298 | 0.001547298 | 0.001547298 | 0.001547298 | 0.001547298 | 0.001547298 | 0.001547298 | 0.001547298 | 0.001547298 | 0.001547298 | 0.001547298 | 0.001547298 | 0.001547298 | 0.001547298 | 0.001547298 | 0 | 0 | 0 | 0 | 0 | 0 | 0 | 0 | 0
1343 | 587.9578 | 0.002003815 | -30 | 641.5 | -701.5 | 0 | 0 | 0 | 0 | 0 | 0 | 0.002003815 | 0.002003815 | 0.002003815 | 0.002003815 | 0.002003815 | 0.002003815 | 0.002003815 | 0.002003815 | 0.002003815 | 0.002003815 | 0.002003815 | 0.002003815 | 0.002003815 | 0.002003815 | 0.002003815 | 0.002003815 | 0.002003815 | 0.002003815 | 0.002003815 | 0.002003815 | 0.002003815 | 0.002003815 | 0.002003815 | 0.002003815 | 0.002003815 | 0.002003815 | 0.002003815 | 0.002003815 | 0.002003815 | 0.002003815 | 0.002003815 | 0.002003815 | 0.002003815 | 0.002003815 | 0.002003815 | 0.002003815 | 0.002003815 | 0.002003815 | 0.002003815 | 0.002003815 | 0.002003815 | 0.002003815 | 0.002003815 | 0.002003815 | 0.002003815 | 0.002003815 | 0.002003815 | 0.002003815 | 0.002003815 | 0.002003815 | 0.002003815 | 0 | 0 | 0 | 0 | 0 | 0 | 0 | 0
1343 | 566.3127 | 0.001930046 | -20 | 651.5 | -691.5 | 0 | 0 | 0 | 0 | 0 | 0 | 0 | 0.001930046 | 0.001930046 | 0.001930046 | 0.001930046 | 0.001930046 | 0.001930046 | 0.001930046 | 0.001930046 | 0.001930046 | 0.001930046 | 0.001930046 | 0.001930046 | 0.001930046 | 0.001930046 | 0.001930046 | 0.001930046 | 0.001930046 | 0.001930046 | 0.001930046 | 0.001930046 | 0.001930046 | 0.001930046 | 0.001930046 | 0.001930046 | 0.001930046 | 0.001930046 | 0.001930046 | 0.001930046 | 0.001930046 | 0.001930046 | 0.001930046 | 0.001930046 | 0.001930046 | 0.001930046 | 0.001930046 | 0.001930046 | 0.001930046 | 0.001930046 | 0.001930046 | 0.001930046 | 0.001930046 | 0.001930046 | 0.001930046 | 0.001930046 | 0.001930046 | 0.001930046 | 0.001930046 | 0.001930046 | 0.001930046 | 0.001930046 | 0 | 0 | 0 | 0 | 0 | 0 | 0 | 0
1343 | 635.0459 | 0.002164295 | -10 | 661.5 | -681.5 | 0 | 0 | 0 | 0 | 0 | 0 | 0 | 0.002164295 | 0.002164295 | 0.002164295 | 0.002164295 | 0.002164295 | 0.002164295 | 0.002164295 | 0.002164295 | 0.002164295 | 0.002164295 | 0.002164295 | 0.002164295 | 0.002164295 | 0.002164295 | 0.002164295 | 0.002164295 | 0.002164295 | 0.002164295 | 0.002164295 | 0.002164295 | 0.002164295 | 0.002164295 | 0.002164295 | 0.002164295 | 0.002164295 | 0.002164295 | 0.002164295 | 0.002164295 | 0.002164295 | 0.002164295 | 0.002164295 | 0.002164295 | 0.002164295 | 0.002164295 | 0.002164295 | 0.002164295 | 0.002164295 | 0.002164295 | 0.002164295 | 0.002164295 | 0.002164295 | 0.002164295 | 0.002164295 | 0.002164295 | 0.002164295 | 0.002164295 | 0.002164295 | 0.002164295 | 0.002164295 | 0.002164295 | 0 | 0 | 0 | 0 | 0 | 0 | 0 | 0
1342 | 969.9245 | 0.003305592 | 0 | 671 | -671 | 0 | 0 | 0 | 0 | 0 | 0 | 0 | 0.003305592 | 0.003305592 | 0.003305592 | 0.003305592 | 0.003305592 | 0.003305592 | 0.003305592 | 0.003305592 | 0.003305592 | 0.003305592 | 0.003305592 | 0.003305592 | 0.003305592 | 0.003305592 | 0.003305592 | 0.003305592 | 0.003305592 | 0.003305592 | 0.003305592 | 0.003305592 | 0.003305592 | 0.003305592 | 0.003305592 | 0.003305592 | 0.003305592 | 0.003305592 | 0.003305592 | 0.003305592 | 0.003305592 | 0.003305592 | 0.003305592 | 0.003305592 | 0.003305592 | 0.003305592 | 0.003305592 | 0.003305592 | 0.003305592 | 0.003305592 | 0.003305592 | 0.003305592 | 0.003305592 | 0.003305592 | 0.003305592 | 0.003305592 | 0.003305592 | 0.003305592 | 0.003305592 | 0.003305592 | 0.003305592 | 0.003305592 | 0.003305592 | 0 | 0 | 0 | 0 | 0 | 0 | 0
1342 | 1090.724 | 0.003717289 | 10 | 681 | -661 | 0 | 0 | 0 | 0 | 0 | 0 | 0 | 0 | 0.003717289 | 0.003717289 | 0.003717289 | 0.003717289 | 0.003717289 | 0.003717289 | 0.003717289 | 0.003717289 | 0.003717289 | 0.003717289 | 0.003717289 | 0.003717289 | 0.003717289 | 0.003717289 | 0.003717289 | 0.003717289 | 0.003717289 | 0.003717289 | 0.003717289 | 0.003717289 | 0.003717289 | 0.003717289 | 0.003717289 | 0.003717289 | 0.003717289 | 0.003717289 | 0.003717289 | 0.003717289 | 0.003717289 | 0.003717289 | 0.003717289 | 0.003717289 | 0.003717289 | 0.003717289 | 0.003717289 | 0.003717289 | 0.003717289 | 0.003717289 | 0.003717289 | 0.003717289 | 0.003717289 | 0.003717289 | 0.003717289 | 0.003717289 | 0.003717289 | 0.003717289 | 0.003717289 | 0.003717289 | 0.003717289 | 0.003717289 | 0 | 0 | 0 | 0 | 0 | 0 | 0
1337 | 545.1762 | 0.001858011 | 20 | 688.5 | -648.5 | 0 | 0 | 0 | 0 | 0 | 0 | 0 | 0 | 0.001858011 | 0.001858011 | 0.001858011 | 0.001858011 | 0.001858011 | 0.001858011 | 0.001858011 | 0.001858011 | 0.001858011 | 0.001858011 | 0.001858011 | 0.001858011 | 0.001858011 | 0.001858011 | 0.001858011 | 0.001858011 | 0.001858011 | 0.001858011 | 0.001858011 | 0.001858011 | 0.001858011 | 0.001858011 | 0.001858011 | 0.001858011 | 0.001858011 | 0.001858011 | 0.001858011 | 0.001858011 | 0.001858011 | 0.001858011 | 0.001858011 | 0.001858011 | 0.001858011 | 0.001858011 | 0.001858011 | 0.001858011 | 0.001858011 | 0.001858011 | 0.001858011 | 0.001858011 | 0.001858011 | 0.001858011 | 0.001858011 | 0.001858011 | 0.001858011 | 0.001858011 | 0.001858011 | 0.001858011 | 0.001858011 | 0.001858011 | 0 | 0 | 0 | 0 | 0 | 0 | 0
1337 | 539.2993 | 0.001837982 | 30 | 698.5 | -638.5 | 0 | 0 | 0 | 0 | 0 | 0 | 0 | 0 | 0 | 0.001837982 | 0.001837982 | 0.001837982 | 0.001837982 | 0.001837982 | 0.001837982 | 0.001837982 | 0.001837982 | 0.001837982 | 0.001837982 | 0.001837982 | 0.001837982 | 0.001837982 | 0.001837982 | 0.001837982 | 0.001837982 | 0.001837982 | 0.001837982 | 0.001837982 | 0.001837982 | 0.001837982 | 0.001837982 | 0.001837982 | 0.001837982 | 0.001837982 | 0.001837982 | 0.001837982 | 0.001837982 | 0.001837982 | 0.001837982 | 0.001837982 | 0.001837982 | 0.001837982 | 0.001837982 | 0.001837982 | 0.001837982 | 0.001837982 | 0.001837982 | 0.001837982 | 0.001837982 | 0.001837982 | 0.001837982 | 0.001837982 | 0.001837982 | 0.001837982 | 0.001837982 | 0.001837982 | 0.001837982 | 0.001837982 | 0.001837982 | 0 | 0 | 0 | 0 | 0 | 0
1337 | 513.6997 | 0.001750736 | 40 | 708.5 | -628.5 | 0 | 0 | 0 | 0 | 0 | 0 | 0 | 0 | 0 | 0.001750736 | 0.001750736 | 0.001750736 | 0.001750736 | 0.001750736 | 0.001750736 | 0.001750736 | 0.001750736 | 0.001750736 | 0.001750736 | 0.001750736 | 0.001750736 | 0.001750736 | 0.001750736 | 0.001750736 | 0.001750736 | 0.001750736 | 0.001750736 | 0.001750736 | 0.001750736 | 0.001750736 | 0.001750736 | 0.001750736 | 0.001750736 | 0.001750736 | 0.001750736 | 0.001750736 | 0.001750736 | 0.001750736 | 0.001750736 | 0.001750736 | 0.001750736 | 0.001750736 | 0.001750736 | 0.001750736 | 0.001750736 | 0.001750736 | 0.001750736 | 0.001750736 | 0.001750736 | 0.001750736 | 0.001750736 | 0.001750736 | 0.001750736 | 0.001750736 | 0.001750736 | 0.001750736 | 0.001750736 | 0.001750736 | 0.001750736 | 0 | 0 | 0 | 0 | 0 | 0
1337 | 541.7986 | 0.0018465 | 30 | 698.5 | -638.5 | 0 | 0 | 0 | 0 | 0 | 0 | 0 | 0 | 0 | 0.0018465 | 0.0018465 | 0.0018465 | 0.0018465 | 0.0018465 | 0.0018465 | 0.0018465 | 0.0018465 | 0.0018465 | 0.0018465 | 0.0018465 | 0.0018465 | 0.0018465 | 0.0018465 | 0.0018465 | 0.0018465 | 0.0018465 | 0.0018465 | 0.0018465 | 0.0018465 | 0.0018465 | 0.0018465 | 0.0018465 | 0.0018465 | 0.0018465 | 0.0018465 | 0.0018465 | 0.0018465 | 0.0018465 | 0.0018465 | 0.0018465 | 0.0018465 | 0.0018465 | 0.0018465 | 0.0018465 | 0.0018465 | 0.0018465 | 0.0018465 | 0.0018465 | 0.0018465 | 0.0018465 | 0.0018465 | 0.0018465 | 0.0018465 | 0.0018465 | 0.0018465 | 0.0018465 | 0.0018465 | 0.0018465 | 0.0018465 | 0 | 0 | 0 | 0 | 0 | 0
1337 | 538.0452 | 0.001833708 | 20 | 688.5 | -648.5 | 0 | 0 | 0 | 0 | 0 | 0 | 0 | 0 | 0.001833708 | 0.001833708 | 0.001833708 | 0.001833708 | 0.001833708 | 0.001833708 | 0.001833708 | 0.001833708 | 0.001833708 | 0.001833708 | 0.001833708 | 0.001833708 | 0.001833708 | 0.001833708 | 0.001833708 | 0.001833708 | 0.001833708 | 0.001833708 | 0.001833708 | 0.001833708 | 0.001833708 | 0.001833708 | 0.001833708 | 0.001833708 | 0.001833708 | 0.001833708 | 0.001833708 | 0.001833708 | 0.001833708 | 0.001833708 | 0.001833708 | 0.001833708 | 0.001833708 | 0.001833708 | 0.001833708 | 0.001833708 | 0.001833708 | 0.001833708 | 0.001833708 | 0.001833708 | 0.001833708 | 0.001833708 | 0.001833708 | 0.001833708 | 0.001833708 | 0.001833708 | 0.001833708 | 0.001833708 | 0.001833708 | 0.001833708 | 0 | 0 | 0 | 0 | 0 | 0 | 0
1337 | 555.0806 | 0.001891766 | 10 | 678.5 | -658.5 | 0 | 0 | 0 | 0 | 0 | 0 | 0 | 0 | 0.001891766 | 0.001891766 | 0.001891766 | 0.001891766 | 0.001891766 | 0.001891766 | 0.001891766 | 0.001891766 | 0.001891766 | 0.001891766 | 0.001891766 | 0.001891766 | 0.001891766 | 0.001891766 | 0.001891766 | 0.001891766 | 0.001891766 | 0.001891766 | 0.001891766 | 0.001891766 | 0.001891766 | 0.001891766 | 0.001891766 | 0.001891766 | 0.001891766 | 0.001891766 | 0.001891766 | 0.001891766 | 0.001891766 | 0.001891766 | 0.001891766 | 0.001891766 | 0.001891766 | 0.001891766 | 0.001891766 | 0.001891766 | 0.001891766 | 0.001891766 | 0.001891766 | 0.001891766 | 0.001891766 | 0.001891766 | 0.001891766 | 0.001891766 | 0.001891766 | 0.001891766 | 0.001891766 | 0.001891766 | 0.001891766 | 0.001891766 | 0 | 0 | 0 | 0 | 0 | 0 | 0
1334 | 822.9954 | 0.002804844 | 0 | 667 | -667 | 0 | 0 | 0 | 0 | 0 | 0 | 0 | 0 | 0.002804844 | 0.002804844 | 0.002804844 | 0.002804844 | 0.002804844 | 0.002804844 | 0.002804844 | 0.002804844 | 0.002804844 | 0.002804844 | 0.002804844 | 0.002804844 | 0.002804844 | 0.002804844 | 0.002804844 | 0.002804844 | 0.002804844 | 0.002804844 | 0.002804844 | 0.002804844 | 0.002804844 | 0.002804844 | 0.002804844 | 0.002804844 | 0.002804844 | 0.002804844 | 0.002804844 | 0.002804844 | 0.002804844 | 0.002804844 | 0.002804844 | 0.002804844 | 0.002804844 | 0.002804844 | 0.002804844 | 0.002804844 | 0.002804844 | 0.002804844 | 0.002804844 | 0.002804844 | 0.002804844 | 0.002804844 | 0.002804844 | 0.002804844 | 0.002804844 | 0.002804844 | 0.002804844 | 0.002804844 | 0.002804844 | 0 | 0 | 0 | 0 | 0 | 0 | 0 | 0
1332 | 589.6844 | 0.002009699 | -10 | 656 | -676 | 0 | 0 | 0 | 0 | 0 | 0 | 0 | 0.002009699 | 0.002009699 | 0.002009699 | 0.002009699 | 0.002009699 | 0.002009699 | 0.002009699 | 0.002009699 | 0.002009699 | 0.002009699 | 0.002009699 | 0.002009699 | 0.002009699 | 0.002009699 | 0.002009699 | 0.002009699 | 0.002009699 | 0.002009699 | 0.002009699 | 0.002009699 | 0.002009699 | 0.002009699 | 0.002009699 | 0.002009699 | 0.002009699 | 0.002009699 | 0.002009699 | 0.002009699 | 0.002009699 | 0.002009699 | 0.002009699 | 0.002009699 | 0.002009699 | 0.002009699 | 0.002009699 | 0.002009699 | 0.002009699 | 0.002009699 | 0.002009699 | 0.002009699 | 0.002009699 | 0.002009699 | 0.002009699 | 0.002009699 | 0.002009699 | 0.002009699 | 0.002009699 | 0.002009699 | 0.002009699 | 0.002009699 | 0 | 0 | 0 | 0 | 0 | 0 | 0 | 0
1332 | 573.3937 | 0.001954179 | -20 | 646 | -686 | 0 | 0 | 0 | 0 | 0 | 0 | 0 | 0.001954179 | 0.001954179 | 0.001954179 | 0.001954179 | 0.001954179 | 0.001954179 | 0.001954179 | 0.001954179 | 0.001954179 | 0.001954179 | 0.001954179 | 0.001954179 | 0.001954179 | 0.001954179 | 0.001954179 | 0.001954179 | 0.001954179 | 0.001954179 | 0.001954179 | 0.001954179 | 0.001954179 | 0.001954179 | 0.001954179 | 0.001954179 | 0.001954179 | 0.001954179 | 0.001954179 | 0.001954179 | 0.001954179 | 0.001954179 | 0.001954179 | 0.001954179 | 0.001954179 | 0.001954179 | 0.001954179 | 0.001954179 | 0.001954179 | 0.001954179 | 0.001954179 | 0.001954179 | 0.001954179 | 0.001954179 | 0.001954179 | 0.001954179 | 0.001954179 | 0.001954179 | 0.001954179 | 0.001954179 | 0.001954179 | 0.001954179 | 0 | 0 | 0 | 0 | 0 | 0 | 0 | 0
1332 | 581.2485 | 0.001980949 | -30 | 636 | -696 | 0 | 0 | 0 | 0 | 0 | 0 | 0.001980949 | 0.001980949 | 0.001980949 | 0.001980949 | 0.001980949 | 0.001980949 | 0.001980949 | 0.001980949 | 0.001980949 | 0.001980949 | 0.001980949 | 0.001980949 | 0.001980949 | 0.001980949 | 0.001980949 | 0.001980949 | 0.001980949 | 0.001980949 | 0.001980949 | 0.001980949 | 0.001980949 | 0.001980949 | 0.001980949 | 0.001980949 | 0.001980949 | 0.001980949 | 0.001980949 | 0.001980949 | 0.001980949 | 0.001980949 | 0.001980949 | 0.001980949 | 0.001980949 | 0.001980949 | 0.001980949 | 0.001980949 | 0.001980949 | 0.001980949 | 0.001980949 | 0.001980949 | 0.001980949 | 0.001980949 | 0.001980949 | 0.001980949 | 0.001980949 | 0.001980949 | 0.001980949 | 0.001980949 | 0.001980949 | 0.001980949 | 0 | 0 | 0 | 0 | 0 | 0 | 0 | 0 | 0
1332 | 588.8624 | 0.002006897 | -40 | 626 | -706 | 0 | 0 | 0 | 0 | 0 | 0 | 0.002006897 | 0.002006897 | 0.002006897 | 0.002006897 | 0.002006897 | 0.002006897 | 0.002006897 | 0.002006897 | 0.002006897 | 0.002006897 | 0.002006897 | 0.002006897 | 0.002006897 | 0.002006897 | 0.002006897 | 0.002006897 | 0.002006897 | 0.002006897 | 0.002006897 | 0.002006897 | 0.002006897 | 0.002006897 | 0.002006897 | 0.002006897 | 0.002006897 | 0.002006897 | 0.002006897 | 0.002006897 | 0.002006897 | 0.002006897 | 0.002006897 | 0.002006897 | 0.002006897 | 0.002006897 | 0.002006897 | 0.002006897 | 0.002006897 | 0.002006897 | 0.002006897 | 0.002006897 | 0.002006897 | 0.002006897 | 0.002006897 | 0.002006897 | 0.002006897 | 0.002006897 | 0.002006897 | 0.002006897 | 0.002006897 | 0.002006897 | 0 | 0 | 0 | 0 | 0 | 0 | 0 | 0 | 0
1332 | 604.3549 | 0.002059697 | -30 | 636 | -696 | 0 | 0 | 0 | 0 | 0 | 0 | 0.002059697 | 0.002059697 | 0.002059697 | 0.002059697 | 0.002059697 | 0.002059697 | 0.002059697 | 0.002059697 | 0.002059697 | 0.002059697 | 0.002059697 | 0.002059697 | 0.002059697 | 0.002059697 | 0.002059697 | 0.002059697 | 0.002059697 | 0.002059697 | 0.002059697 | 0.002059697 | 0.002059697 | 0.002059697 | 0.002059697 | 0.002059697 | 0.002059697 | 0.002059697 | 0.002059697 | 0.002059697 | 0.002059697 | 0.002059697 | 0.002059697 | 0.002059697 | 0.002059697 | 0.002059697 | 0.002059697 | 0.002059697 | 0.002059697 | 0.002059697 | 0.002059697 | 0.002059697 | 0.002059697 | 0.002059697 | 0.002059697 | 0.002059697 | 0.002059697 | 0.002059697 | 0.002059697 | 0.002059697 | 0.002059697 | 0.002059697 | 0 | 0 | 0 | 0 | 0 | 0 | 0 | 0 | 0
1289 | 602.3023 | 0.002052702 | -20 | 624.5 | -664.5 | 0 | 0 | 0 | 0 | 0 | 0 | 0 | 0 | 0.002052702 | 0.002052702 | 0.002052702 | 0.002052702 | 0.002052702 | 0.002052702 | 0.002052702 | 0.002052702 | 0.002052702 | 0.002052702 | 0.002052702 | 0.002052702 | 0.002052702 | 0.002052702 | 0.002052702 | 0.002052702 | 0.002052702 | 0.002052702 | 0.002052702 | 0.002052702 | 0.002052702 | 0.002052702 | 0.002052702 | 0.002052702 | 0.002052702 | 0.002052702 | 0.002052702 | 0.002052702 | 0.002052702 | 0.002052702 | 0.002052702 | 0.002052702 | 0.002052702 | 0.002052702 | 0.002052702 | 0.002052702 | 0.002052702 | 0.002052702 | 0.002052702 | 0.002052702 | 0.002052702 | 0.002052702 | 0.002052702 | 0.002052702 | 0.002052702 | 0.002052702 | 0.002052702 | 0.002052702 | 0 | 0 | 0 | 0 | 0 | 0 | 0 | 0 | 0
1289 | 608.6479 | 0.002074328 | -10 | 634.5 | -654.5 | 0 | 0 | 0 | 0 | 0 | 0 | 0 | 0 | 0.002074328 | 0.002074328 | 0.002074328 | 0.002074328 | 0.002074328 | 0.002074328 | 0.002074328 | 0.002074328 | 0.002074328 | 0.002074328 | 0.002074328 | 0.002074328 | 0.002074328 | 0.002074328 | 0.002074328 | 0.002074328 | 0.002074328 | 0.002074328 | 0.002074328 | 0.002074328 | 0.002074328 | 0.002074328 | 0.002074328 | 0.002074328 | 0.002074328 | 0.002074328 | 0.002074328 | 0.002074328 | 0.002074328 | 0.002074328 | 0.002074328 | 0.002074328 | 0.002074328 | 0.002074328 | 0.002074328 | 0.002074328 | 0.002074328 | 0.002074328 | 0.002074328 | 0.002074328 | 0.002074328 | 0.002074328 | 0.002074328 | 0.002074328 | 0.002074328 | 0.002074328 | 0.002074328 | 0.002074328 | 0 | 0 | 0 | 0 | 0 | 0 | 0 | 0 | 0
1291 | 831.7468 | 0.00283467 | 0 | 645.5 | -645.5 | 0 | 0 | 0 | 0 | 0 | 0 | 0 | 0 | 0.00283467 | 0.00283467 | 0.00283467 | 0.00283467 | 0.00283467 | 0.00283467 | 0.00283467 | 0.00283467 | 0.00283467 | 0.00283467 | 0.00283467 | 0.00283467 | 0.00283467 | 0.00283467 | 0.00283467 | 0.00283467 | 0.00283467 | 0.00283467 | 0.00283467 | 0.00283467 | 0.00283467 | 0.00283467 | 0.00283467 | 0.00283467 | 0.00283467 | 0.00283467 | 0.00283467 | 0.00283467 | 0.00283467 | 0.00283467 | 0.00283467 | 0.00283467 | 0.00283467 | 0.00283467 | 0.00283467 | 0.00283467 | 0.00283467 | 0.00283467 | 0.00283467 | 0.00283467 | 0.00283467 | 0.00283467 | 0.00283467 | 0.00283467 | 0.00283467 | 0.00283467 | 0.00283467 | 0.00283467 | 0.00283467 | 0 | 0 | 0 | 0 | 0 | 0 | 0 | 0
1291 | 805.9414 | 0.002746723 | 10 | 655.5 | -635.5 | 0 | 0 | 0 | 0 | 0 | 0 | 0 | 0 | 0 | 0.002746723 | 0.002746723 | 0.002746723 | 0.002746723 | 0.002746723 | 0.002746723 | 0.002746723 | 0.002746723 | 0.002746723 | 0.002746723 | 0.002746723 | 0.002746723 | 0.002746723 | 0.002746723 | 0.002746723 | 0.002746723 | 0.002746723 | 0.002746723 | 0.002746723 | 0.002746723 | 0.002746723 | 0.002746723 | 0.002746723 | 0.002746723 | 0.002746723 | 0.002746723 | 0.002746723 | 0.002746723 | 0.002746723 | 0.002746723 | 0.002746723 | 0.002746723 | 0.002746723 | 0.002746723 | 0.002746723 | 0.002746723 | 0.002746723 | 0.002746723 | 0.002746723 | 0.002746723 | 0.002746723 | 0.002746723 | 0.002746723 | 0.002746723 | 0.002746723 | 0.002746723 | 0.002746723 | 0.002746723 | 0 | 0 | 0 | 0 | 0 | 0 | 0 | 0
1289 | 602.6776 | 0.002053981 | 20 | 664.5 | -624.5 | 0 | 0 | 0 | 0 | 0 | 0 | 0 | 0 | 0 | 0.002053981 | 0.002053981 | 0.002053981 | 0.002053981 | 0.002053981 | 0.002053981 | 0.002053981 | 0.002053981 | 0.002053981 | 0.002053981 | 0.002053981 | 0.002053981 | 0.002053981 | 0.002053981 | 0.002053981 | 0.002053981 | 0.002053981 | 0.002053981 | 0.002053981 | 0.002053981 | 0.002053981 | 0.002053981 | 0.002053981 | 0.002053981 | 0.002053981 | 0.002053981 | 0.002053981 | 0.002053981 | 0.002053981 | 0.002053981 | 0.002053981 | 0.002053981 | 0.002053981 | 0.002053981 | 0.002053981 | 0.002053981 | 0.002053981 | 0.002053981 | 0.002053981 | 0.002053981 | 0.002053981 | 0.002053981 | 0.002053981 | 0.002053981 | 0.002053981 | 0.002053981 | 0.002053981 | 0.002053981 | 0 | 0 | 0 | 0 | 0 | 0 | 0 | 0
1289 | 609.0595 | 0.002075731 | 30 | 674.5 | -614.5 | 0 | 0 | 0 | 0 | 0 | 0 | 0 | 0 | 0 | 0 | 0.002075731 | 0.002075731 | 0.002075731 | 0.002075731 | 0.002075731 | 0.002075731 | 0.002075731 | 0.002075731 | 0.002075731 | 0.002075731 | 0.002075731 | 0.002075731 | 0.002075731 | 0.002075731 | 0.002075731 | 0.002075731 | 0.002075731 | 0.002075731 | 0.002075731 | 0.002075731 | 0.002075731 | 0.002075731 | 0.002075731 | 0.002075731 | 0.002075731 | 0.002075731 | 0.002075731 | 0.002075731 | 0.002075731 | 0.002075731 | 0.002075731 | 0.002075731 | 0.002075731 | 0.002075731 | 0.002075731 | 0.002075731 | 0.002075731 | 0.002075731 | 0.002075731 | 0.002075731 | 0.002075731 | 0.002075731 | 0.002075731 | 0.002075731 | 0.002075731 | 0.002075731 | 0.002075731 | 0.002075731 | 0 | 0 | 0 | 0 | 0 | 0 | 0
1272 | 578.0055 | 0.001969896 | 40 | 676 | -596 | 0 | 0 | 0 | 0 | 0 | 0 | 0 | 0 | 0 | 0 | 0.001969896 | 0.001969896 | 0.001969896 | 0.001969896 | 0.001969896 | 0.001969896 | 0.001969896 | 0.001969896 | 0.001969896 | 0.001969896 | 0.001969896 | 0.001969896 | 0.001969896 | 0.001969896 | 0.001969896 | 0.001969896 | 0.001969896 | 0.001969896 | 0.001969896 | 0.001969896 | 0.001969896 | 0.001969896 | 0.001969896 | 0.001969896 | 0.001969896 | 0.001969896 | 0.001969896 | 0.001969896 | 0.001969896 | 0.001969896 | 0.001969896 | 0.001969896 | 0.001969896 | 0.001969896 | 0.001969896 | 0.001969896 | 0.001969896 | 0.001969896 | 0.001969896 | 0.001969896 | 0.001969896 | 0.001969896 | 0.001969896 | 0.001969896 | 0.001969896 | 0.001969896 | 0.001969896 | 0.001969896 | 0 | 0 | 0 | 0 | 0 | 0 | 0
1266 | 641.6084 | 0.002186661 | 30 | 663 | -603 | 0 | 0 | 0 | 0 | 0 | 0 | 0 | 0 | 0 | 0 | 0.002186661 | 0.002186661 | 0.002186661 | 0.002186661 | 0.002186661 | 0.002186661 | 0.002186661 | 0.002186661 | 0.002186661 | 0.002186661 | 0.002186661 | 0.002186661 | 0.002186661 | 0.002186661 | 0.002186661 | 0.002186661 | 0.002186661 | 0.002186661 | 0.002186661 | 0.002186661 | 0.002186661 | 0.002186661 | 0.002186661 | 0.002186661 | 0.002186661 | 0.002186661 | 0.002186661 | 0.002186661 | 0.002186661 | 0.002186661 | 0.002186661 | 0.002186661 | 0.002186661 | 0.002186661 | 0.002186661 | 0.002186661 | 0.002186661 | 0.002186661 | 0.002186661 | 0.002186661 | 0.002186661 | 0.002186661 | 0.002186661 | 0.002186661 | 0.002186661 | 0.002186661 | 0.002186661 | 0 | 0 | 0 | 0 | 0 | 0 | 0 | 0
1266 | 626.4739 | 0.002135081 | 20 | 653 | -613 | 0 | 0 | 0 | 0 | 0 | 0 | 0 | 0 | 0 | 0 | 0.002135081 | 0.002135081 | 0.002135081 | 0.002135081 | 0.002135081 | 0.002135081 | 0.002135081 | 0.002135081 | 0.002135081 | 0.002135081 | 0.002135081 | 0.002135081 | 0.002135081 | 0.002135081 | 0.002135081 | 0.002135081 | 0.002135081 | 0.002135081 | 0.002135081 | 0.002135081 | 0.002135081 | 0.002135081 | 0.002135081 | 0.002135081 | 0.002135081 | 0.002135081 | 0.002135081 | 0.002135081 | 0.002135081 | 0.002135081 | 0.002135081 | 0.002135081 | 0.002135081 | 0.002135081 | 0.002135081 | 0.002135081 | 0.002135081 | 0.002135081 | 0.002135081 | 0.002135081 | 0.002135081 | 0.002135081 | 0.002135081 | 0.002135081 | 0.002135081 | 0.002135081 | 0.002135081 | 0 | 0 | 0 | 0 | 0 | 0 | 0 | 0
1272 | 562.8819 | 0.001918353 | 10 | 646 | -626 | 0 | 0 | 0 | 0 | 0 | 0 | 0 | 0 | 0 | 0.001918353 | 0.001918353 | 0.001918353 | 0.001918353 | 0.001918353 | 0.001918353 | 0.001918353 | 0.001918353 | 0.001918353 | 0.001918353 | 0.001918353 | 0.001918353 | 0.001918353 | 0.001918353 | 0.001918353 | 0.001918353 | 0.001918353 | 0.001918353 | 0.001918353 | 0.001918353 | 0.001918353 | 0.001918353 | 0.001918353 | 0.001918353 | 0.001918353 | 0.001918353 | 0.001918353 | 0.001918353 | 0.001918353 | 0.001918353 | 0.001918353 | 0.001918353 | 0.001918353 | 0.001918353 | 0.001918353 | 0.001918353 | 0.001918353 | 0.001918353 | 0.001918353 | 0.001918353 | 0.001918353 | 0.001918353 | 0.001918353 | 0.001918353 | 0.001918353 | 0.001918353 | 0.001918353 | 0.001918353 | 0 | 0 | 0 | 0 | 0 | 0 | 0 | 0
1257 | 601.3562 | 0.002049478 | 0 | 628.5 | -628.5 | 0 | 0 | 0 | 0 | 0 | 0 | 0 | 0 | 0 | 0.002049478 | 0.002049478 | 0.002049478 | 0.002049478 | 0.002049478 | 0.002049478 | 0.002049478 | 0.002049478 | 0.002049478 | 0.002049478 | 0.002049478 | 0.002049478 | 0.002049478 | 0.002049478 | 0.002049478 | 0.002049478 | 0.002049478 | 0.002049478 | 0.002049478 | 0.002049478 | 0.002049478 | 0.002049478 | 0.002049478 | 0.002049478 | 0.002049478 | 0.002049478 | 0.002049478 | 0.002049478 | 0.002049478 | 0.002049478 | 0.002049478 | 0.002049478 | 0.002049478 | 0.002049478 | 0.002049478 | 0.002049478 | 0.002049478 | 0.002049478 | 0.002049478 | 0.002049478 | 0.002049478 | 0.002049478 | 0.002049478 | 0.002049478 | 0.002049478 | 0.002049478 | 0.002049478 | 0 | 0 | 0 | 0 | 0 | 0 | 0 | 0 | 0
1257 | 621.2817 | 0.002117386 | -10 | 618.5 | -638.5 | 0 | 0 | 0 | 0 | 0 | 0 | 0 | 0 | 0 | 0.002117386 | 0.002117386 | 0.002117386 | 0.002117386 | 0.002117386 | 0.002117386 | 0.002117386 | 0.002117386 | 0.002117386 | 0.002117386 | 0.002117386 | 0.002117386 | 0.002117386 | 0.002117386 | 0.002117386 | 0.002117386 | 0.002117386 | 0.002117386 | 0.002117386 | 0.002117386 | 0.002117386 | 0.002117386 | 0.002117386 | 0.002117386 | 0.002117386 | 0.002117386 | 0.002117386 | 0.002117386 | 0.002117386 | 0.002117386 | 0.002117386 | 0.002117386 | 0.002117386 | 0.002117386 | 0.002117386 | 0.002117386 | 0.002117386 | 0.002117386 | 0.002117386 | 0.002117386 | 0.002117386 | 0.002117386 | 0.002117386 | 0.002117386 | 0.002117386 | 0.002117386 | 0.002117386 | 0 | 0 | 0 | 0 | 0 | 0 | 0 | 0 | 0
1257 | 629.4785 | 0.002145321 | -20 | 608.5 | -648.5 | 0 | 0 | 0 | 0 | 0 | 0 | 0 | 0 | 0.002145321 | 0.002145321 | 0.002145321 | 0.002145321 | 0.002145321 | 0.002145321 | 0.002145321 | 0.002145321 | 0.002145321 | 0.002145321 | 0.002145321 | 0.002145321 | 0.002145321 | 0.002145321 | 0.002145321 | 0.002145321 | 0.002145321 | 0.002145321 | 0.002145321 | 0.002145321 | 0.002145321 | 0.002145321 | 0.002145321 | 0.002145321 | 0.002145321 | 0.002145321 | 0.002145321 | 0.002145321 | 0.002145321 | 0.002145321 | 0.002145321 | 0.002145321 | 0.002145321 | 0.002145321 | 0.002145321 | 0.002145321 | 0.002145321 | 0.002145321 | 0.002145321 | 0.002145321 | 0.002145321 | 0.002145321 | 0.002145321 | 0.002145321 | 0.002145321 | 0.002145321 | 0.002145321 | 0 | 0 | 0 | 0 | 0 | 0 | 0 | 0 | 0 | 0
1266 | 656.3312 | 0.002236837 | -30 | 603 | -663 | 0 | 0 | 0 | 0 | 0 | 0 | 0 | 0 | 0.002236837 | 0.002236837 | 0.002236837 | 0.002236837 | 0.002236837 | 0.002236837 | 0.002236837 | 0.002236837 | 0.002236837 | 0.002236837 | 0.002236837 | 0.002236837 | 0.002236837 | 0.002236837 | 0.002236837 | 0.002236837 | 0.002236837 | 0.002236837 | 0.002236837 | 0.002236837 | 0.002236837 | 0.002236837 | 0.002236837 | 0.002236837 | 0.002236837 | 0.002236837 | 0.002236837 | 0.002236837 | 0.002236837 | 0.002236837 | 0.002236837 | 0.002236837 | 0.002236837 | 0.002236837 | 0.002236837 | 0.002236837 | 0.002236837 | 0.002236837 | 0.002236837 | 0.002236837 | 0.002236837 | 0.002236837 | 0.002236837 | 0.002236837 | 0.002236837 | 0.002236837 | 0.002236837 | 0 | 0 | 0 | 0 | 0 | 0 | 0 | 0 | 0 | 0
1257 | 616.9267 | 0.002102543 | -40 | 588.5 | -668.5 | 0 | 0 | 0 | 0 | 0 | 0 | 0 | 0.002102543 | 0.002102543 | 0.002102543 | 0.002102543 | 0.002102543 | 0.002102543 | 0.002102543 | 0.002102543 | 0.002102543 | 0.002102543 | 0.002102543 | 0.002102543 | 0.002102543 | 0.002102543 | 0.002102543 | 0.002102543 | 0.002102543 | 0.002102543 | 0.002102543 | 0.002102543 | 0.002102543 | 0.002102543 | 0.002102543 | 0.002102543 | 0.002102543 | 0.002102543 | 0.002102543 | 0.002102543 | 0.002102543 | 0.002102543 | 0.002102543 | 0.002102543 | 0.002102543 | 0.002102543 | 0.002102543 | 0.002102543 | 0.002102543 | 0.002102543 | 0.002102543 | 0.002102543 | 0.002102543 | 0.002102543 | 0.002102543 | 0.002102543 | 0.002102543 | 0.002102543 | 0.002102543 | 0.002102543 | 0 | 0 | 0 | 0 | 0 | 0 | 0 | 0 | 0 | 0
1257 | 590.889 | 0.002013804 | -30 | 598.5 | -658.5 | 0 | 0 | 0 | 0 | 0 | 0 | 0 | 0 | 0.002013804 | 0.002013804 | 0.002013804 | 0.002013804 | 0.002013804 | 0.002013804 | 0.002013804 | 0.002013804 | 0.002013804 | 0.002013804 | 0.002013804 | 0.002013804 | 0.002013804 | 0.002013804 | 0.002013804 | 0.002013804 | 0.002013804 | 0.002013804 | 0.002013804 | 0.002013804 | 0.002013804 | 0.002013804 | 0.002013804 | 0.002013804 | 0.002013804 | 0.002013804 | 0.002013804 | 0.002013804 | 0.002013804 | 0.002013804 | 0.002013804 | 0.002013804 | 0.002013804 | 0.002013804 | 0.002013804 | 0.002013804 | 0.002013804 | 0.002013804 | 0.002013804 | 0.002013804 | 0.002013804 | 0.002013804 | 0.002013804 | 0.002013804 | 0.002013804 | 0.002013804 | 0.002013804 | 0 | 0 | 0 | 0 | 0 | 0 | 0 | 0 | 0 | 0
1257 | 602.3687 | 0.002052928 | -20 | 608.5 | -648.5 | 0 | 0 | 0 | 0 | 0 | 0 | 0 | 0 | 0.002052928 | 0.002052928 | 0.002052928 | 0.002052928 | 0.002052928 | 0.002052928 | 0.002052928 | 0.002052928 | 0.002052928 | 0.002052928 | 0.002052928 | 0.002052928 | 0.002052928 | 0.002052928 | 0.002052928 | 0.002052928 | 0.002052928 | 0.002052928 | 0.002052928 | 0.002052928 | 0.002052928 | 0.002052928 | 0.002052928 | 0.002052928 | 0.002052928 | 0.002052928 | 0.002052928 | 0.002052928 | 0.002052928 | 0.002052928 | 0.002052928 | 0.002052928 | 0.002052928 | 0.002052928 | 0.002052928 | 0.002052928 | 0.002052928 | 0.002052928 | 0.002052928 | 0.002052928 | 0.002052928 | 0.002052928 | 0.002052928 | 0.002052928 | 0.002052928 | 0.002052928 | 0.002052928 | 0 | 0 | 0 | 0 | 0 | 0 | 0 | 0 | 0 | 0
1256 | 546.596 | 0.00186285 | -10 | 618 | -638 | 0 | 0 | 0 | 0 | 0 | 0 | 0 | 0 | 0 | 0.00186285 | 0.00186285 | 0.00186285 | 0.00186285 | 0.00186285 | 0.00186285 | 0.00186285 | 0.00186285 | 0.00186285 | 0.00186285 | 0.00186285 | 0.00186285 | 0.00186285 | 0.00186285 | 0.00186285 | 0.00186285 | 0.00186285 | 0.00186285 | 0.00186285 | 0.00186285 | 0.00186285 | 0.00186285 | 0.00186285 | 0.00186285 | 0.00186285 | 0.00186285 | 0.00186285 | 0.00186285 | 0.00186285 | 0.00186285 | 0.00186285 | 0.00186285 | 0.00186285 | 0.00186285 | 0.00186285 | 0.00186285 | 0.00186285 | 0.00186285 | 0.00186285 | 0.00186285 | 0.00186285 | 0.00186285 | 0.00186285 | 0.00186285 | 0.00186285 | 0.00186285 | 0.00186285 | 0 | 0 | 0 | 0 | 0 | 0 | 0 | 0 | 0
1256 | 563.1411 | 0.001919237 | 0 | 628 | -628 | 0 | 0 | 0 | 0 | 0 | 0 | 0 | 0 | 0 | 0.001919237 | 0.001919237 | 0.001919237 | 0.001919237 | 0.001919237 | 0.001919237 | 0.001919237 | 0.001919237 | 0.001919237 | 0.001919237 | 0.001919237 | 0.001919237 | 0.001919237 | 0.001919237 | 0.001919237 | 0.001919237 | 0.001919237 | 0.001919237 | 0.001919237 | 0.001919237 | 0.001919237 | 0.001919237 | 0.001919237 | 0.001919237 | 0.001919237 | 0.001919237 | 0.001919237 | 0.001919237 | 0.001919237 | 0.001919237 | 0.001919237 | 0.001919237 | 0.001919237 | 0.001919237 | 0.001919237 | 0.001919237 | 0.001919237 | 0.001919237 | 0.001919237 | 0.001919237 | 0.001919237 | 0.001919237 | 0.001919237 | 0.001919237 | 0.001919237 | 0.001919237 | 0.001919237 | 0 | 0 | 0 | 0 | 0 | 0 | 0 | 0 | 0
1256 | 543.0319 | 0.001850703 | 10 | 638 | -618 | 0 | 0 | 0 | 0 | 0 | 0 | 0 | 0 | 0 | 0.001850703 | 0.001850703 | 0.001850703 | 0.001850703 | 0.001850703 | 0.001850703 | 0.001850703 | 0.001850703 | 0.001850703 | 0.001850703 | 0.001850703 | 0.001850703 | 0.001850703 | 0.001850703 | 0.001850703 | 0.001850703 | 0.001850703 | 0.001850703 | 0.001850703 | 0.001850703 | 0.001850703 | 0.001850703 | 0.001850703 | 0.001850703 | 0.001850703 | 0.001850703 | 0.001850703 | 0.001850703 | 0.001850703 | 0.001850703 | 0.001850703 | 0.001850703 | 0.001850703 | 0.001850703 | 0.001850703 | 0.001850703 | 0.001850703 | 0.001850703 | 0.001850703 | 0.001850703 | 0.001850703 | 0.001850703 | 0.001850703 | 0.001850703 | 0.001850703 | 0.001850703 | 0.001850703 | 0 | 0 | 0 | 0 | 0 | 0 | 0 | 0 | 0
1256 | 531.6034 | 0.001811753 | 20 | 648 | -608 | 0 | 0 | 0 | 0 | 0 | 0 | 0 | 0 | 0 | 0 | 0.001811753 | 0.001811753 | 0.001811753 | 0.001811753 | 0.001811753 | 0.001811753 | 0.001811753 | 0.001811753 | 0.001811753 | 0.001811753 | 0.001811753 | 0.001811753 | 0.001811753 | 0.001811753 | 0.001811753 | 0.001811753 | 0.001811753 | 0.001811753 | 0.001811753 | 0.001811753 | 0.001811753 | 0.001811753 | 0.001811753 | 0.001811753 | 0.001811753 | 0.001811753 | 0.001811753 | 0.001811753 | 0.001811753 | 0.001811753 | 0.001811753 | 0.001811753 | 0.001811753 | 0.001811753 | 0.001811753 | 0.001811753 | 0.001811753 | 0.001811753 | 0.001811753 | 0.001811753 | 0.001811753 | 0.001811753 | 0.001811753 | 0.001811753 | 0.001811753 | 0.001811753 | 0.001811753 | 0 | 0 | 0 | 0 | 0 | 0 | 0 | 0
1256 | 580.5292 | 0.001978497 | 30 | 658 | -598 | 0 | 0 | 0 | 0 | 0 | 0 | 0 | 0 | 0 | 0 | 0.001978497 | 0.001978497 | 0.001978497 | 0.001978497 | 0.001978497 | 0.001978497 | 0.001978497 | 0.001978497 | 0.001978497 | 0.001978497 | 0.001978497 | 0.001978497 | 0.001978497 | 0.001978497 | 0.001978497 | 0.001978497 | 0.001978497 | 0.001978497 | 0.001978497 | 0.001978497 | 0.001978497 | 0.001978497 | 0.001978497 | 0.001978497 | 0.001978497 | 0.001978497 | 0.001978497 | 0.001978497 | 0.001978497 | 0.001978497 | 0.001978497 | 0.001978497 | 0.001978497 | 0.001978497 | 0.001978497 | 0.001978497 | 0.001978497 | 0.001978497 | 0.001978497 | 0.001978497 | 0.001978497 | 0.001978497 | 0.001978497 | 0.001978497 | 0.001978497 | 0.001978497 | 0.001978497 | 0 | 0 | 0 | 0 | 0 | 0 | 0 | 0
1256 | 578.8161 | 0.001972659 | 40 | 668 | -588 | 0 | 0 | 0 | 0 | 0 | 0 | 0 | 0 | 0 | 0 | 0.001972659 | 0.001972659 | 0.001972659 | 0.001972659 | 0.001972659 | 0.001972659 | 0.001972659 | 0.001972659 | 0.001972659 | 0.001972659 | 0.001972659 | 0.001972659 | 0.001972659 | 0.001972659 | 0.001972659 | 0.001972659 | 0.001972659 | 0.001972659 | 0.001972659 | 0.001972659 | 0.001972659 | 0.001972659 | 0.001972659 | 0.001972659 | 0.001972659 | 0.001972659 | 0.001972659 | 0.001972659 | 0.001972659 | 0.001972659 | 0.001972659 | 0.001972659 | 0.001972659 | 0.001972659 | 0.001972659 | 0.001972659 | 0.001972659 | 0.001972659 | 0.001972659 | 0.001972659 | 0.001972659 | 0.001972659 | 0.001972659 | 0.001972659 | 0.001972659 | 0.001972659 | 0.001972659 | 0 | 0 | 0 | 0 | 0 | 0 | 0 | 0
1256 | 586.5103 | 0.001998881 | 30 | 658 | -598 | 0 | 0 | 0 | 0 | 0 | 0 | 0 | 0 | 0 | 0 | 0.001998881 | 0.001998881 | 0.001998881 | 0.001998881 | 0.001998881 | 0.001998881 | 0.001998881 | 0.001998881 | 0.001998881 | 0.001998881 | 0.001998881 | 0.001998881 | 0.001998881 | 0.001998881 | 0.001998881 | 0.001998881 | 0.001998881 | 0.001998881 | 0.001998881 | 0.001998881 | 0.001998881 | 0.001998881 | 0.001998881 | 0.001998881 | 0.001998881 | 0.001998881 | 0.001998881 | 0.001998881 | 0.001998881 | 0.001998881 | 0.001998881 | 0.001998881 | 0.001998881 | 0.001998881 | 0.001998881 | 0.001998881 | 0.001998881 | 0.001998881 | 0.001998881 | 0.001998881 | 0.001998881 | 0.001998881 | 0.001998881 | 0.001998881 | 0.001998881 | 0.001998881 | 0.001998881 | 0 | 0 | 0 | 0 | 0 | 0 | 0 | 0
1256 | 530.3502 | 0.001807482 | 20 | 648 | -608 | 0 | 0 | 0 | 0 | 0 | 0 | 0 | 0 | 0 | 0 | 0.001807482 | 0.001807482 | 0.001807482 | 0.001807482 | 0.001807482 | 0.001807482 | 0.001807482 | 0.001807482 | 0.001807482 | 0.001807482 | 0.001807482 | 0.001807482 | 0.001807482 | 0.001807482 | 0.001807482 | 0.001807482 | 0.001807482 | 0.001807482 | 0.001807482 | 0.001807482 | 0.001807482 | 0.001807482 | 0.001807482 | 0.001807482 | 0.001807482 | 0.001807482 | 0.001807482 | 0.001807482 | 0.001807482 | 0.001807482 | 0.001807482 | 0.001807482 | 0.001807482 | 0.001807482 | 0.001807482 | 0.001807482 | 0.001807482 | 0.001807482 | 0.001807482 | 0.001807482 | 0.001807482 | 0.001807482 | 0.001807482 | 0.001807482 | 0.001807482 | 0.001807482 | 0.001807482 | 0 | 0 | 0 | 0 | 0 | 0 | 0 | 0
1256 | 524.5957 | 0.00178787 | 10 | 638 | -618 | 0 | 0 | 0 | 0 | 0 | 0 | 0 | 0 | 0 | 0.00178787 | 0.00178787 | 0.00178787 | 0.00178787 | 0.00178787 | 0.00178787 | 0.00178787 | 0.00178787 | 0.00178787 | 0.00178787 | 0.00178787 | 0.00178787 | 0.00178787 | 0.00178787 | 0.00178787 | 0.00178787 | 0.00178787 | 0.00178787 | 0.00178787 | 0.00178787 | 0.00178787 | 0.00178787 | 0.00178787 | 0.00178787 | 0.00178787 | 0.00178787 | 0.00178787 | 0.00178787 | 0.00178787 | 0.00178787 | 0.00178787 | 0.00178787 | 0.00178787 | 0.00178787 | 0.00178787 | 0.00178787 | 0.00178787 | 0.00178787 | 0.00178787 | 0.00178787 | 0.00178787 | 0.00178787 | 0.00178787 | 0.00178787 | 0.00178787 | 0.00178787 | 0.00178787 | 0 | 0 | 0 | 0 | 0 | 0 | 0 | 0 | 0
1254 | 514.3161 | 0.001752837 | 0 | 627 | -627 | 0 | 0 | 0 | 0 | 0 | 0 | 0 | 0 | 0 | 0.001752837 | 0.001752837 | 0.001752837 | 0.001752837 | 0.001752837 | 0.001752837 | 0.001752837 | 0.001752837 | 0.001752837 | 0.001752837 | 0.001752837 | 0.001752837 | 0.001752837 | 0.001752837 | 0.001752837 | 0.001752837 | 0.001752837 | 0.001752837 | 0.001752837 | 0.001752837 | 0.001752837 | 0.001752837 | 0.001752837 | 0.001752837 | 0.001752837 | 0.001752837 | 0.001752837 | 0.001752837 | 0.001752837 | 0.001752837 | 0.001752837 | 0.001752837 | 0.001752837 | 0.001752837 | 0.001752837 | 0.001752837 | 0.001752837 | 0.001752837 | 0.001752837 | 0.001752837 | 0.001752837 | 0.001752837 | 0.001752837 | 0.001752837 | 0.001752837 | 0.001752837 | 0.001752837 | 0 | 0 | 0 | 0 | 0 | 0 | 0 | 0 | 0
1254 | 497.7716 | 0.001696451 | -10 | 617 | -637 | 0 | 0 | 0 | 0 | 0 | 0 | 0 | 0 | 0 | 0.001696451 | 0.001696451 | 0.001696451 | 0.001696451 | 0.001696451 | 0.001696451 | 0.001696451 | 0.001696451 | 0.001696451 | 0.001696451 | 0.001696451 | 0.001696451 | 0.001696451 | 0.001696451 | 0.001696451 | 0.001696451 | 0.001696451 | 0.001696451 | 0.001696451 | 0.001696451 | 0.001696451 | 0.001696451 | 0.001696451 | 0.001696451 | 0.001696451 | 0.001696451 | 0.001696451 | 0.001696451 | 0.001696451 | 0.001696451 | 0.001696451 | 0.001696451 | 0.001696451 | 0.001696451 | 0.001696451 | 0.001696451 | 0.001696451 | 0.001696451 | 0.001696451 | 0.001696451 | 0.001696451 | 0.001696451 | 0.001696451 | 0.001696451 | 0.001696451 | 0.001696451 | 0.001696451 | 0 | 0 | 0 | 0 | 0 | 0 | 0 | 0 | 0
1256 | 548.3681 | 0.001868889 | -20 | 608 | -648 | 0 | 0 | 0 | 0 | 0 | 0 | 0 | 0 | 0.001868889 | 0.001868889 | 0.001868889 | 0.001868889 | 0.001868889 | 0.001868889 | 0.001868889 | 0.001868889 | 0.001868889 | 0.001868889 | 0.001868889 | 0.001868889 | 0.001868889 | 0.001868889 | 0.001868889 | 0.001868889 | 0.001868889 | 0.001868889 | 0.001868889 | 0.001868889 | 0.001868889 | 0.001868889 | 0.001868889 | 0.001868889 | 0.001868889 | 0.001868889 | 0.001868889 | 0.001868889 | 0.001868889 | 0.001868889 | 0.001868889 | 0.001868889 | 0.001868889 | 0.001868889 | 0.001868889 | 0.001868889 | 0.001868889 | 0.001868889 | 0.001868889 | 0.001868889 | 0.001868889 | 0.001868889 | 0.001868889 | 0.001868889 | 0.001868889 | 0.001868889 | 0.001868889 | 0 | 0 | 0 | 0 | 0 | 0 | 0 | 0 | 0 | 0
1254 | 464.7963 | 0.001584069 | -30 | 597 | -657 | 0 | 0 | 0 | 0 | 0 | 0 | 0 | 0 | 0.001584069 | 0.001584069 | 0.001584069 | 0.001584069 | 0.001584069 | 0.001584069 | 0.001584069 | 0.001584069 | 0.001584069 | 0.001584069 | 0.001584069 | 0.001584069 | 0.001584069 | 0.001584069 | 0.001584069 | 0.001584069 | 0.001584069 | 0.001584069 | 0.001584069 | 0.001584069 | 0.001584069 | 0.001584069 | 0.001584069 | 0.001584069 | 0.001584069 | 0.001584069 | 0.001584069 | 0.001584069 | 0.001584069 | 0.001584069 | 0.001584069 | 0.001584069 | 0.001584069 | 0.001584069 | 0.001584069 | 0.001584069 | 0.001584069 | 0.001584069 | 0.001584069 | 0.001584069 | 0.001584069 | 0.001584069 | 0.001584069 | 0.001584069 | 0.001584069 | 0.001584069 | 0.001584069 | 0 | 0 | 0 | 0 | 0 | 0 | 0 | 0 | 0 | 0
1254 | 505.023 | 0.001721165 | -40 | 587 | -667 | 0 | 0 | 0 | 0 | 0 | 0 | 0 | 0 | 0.001721165 | 0.001721165 | 0.001721165 | 0.001721165 | 0.001721165 | 0.001721165 | 0.001721165 | 0.001721165 | 0.001721165 | 0.001721165 | 0.001721165 | 0.001721165 | 0.001721165 | 0.001721165 | 0.001721165 | 0.001721165 | 0.001721165 | 0.001721165 | 0.001721165 | 0.001721165 | 0.001721165 | 0.001721165 | 0.001721165 | 0.001721165 | 0.001721165 | 0.001721165 | 0.001721165 | 0.001721165 | 0.001721165 | 0.001721165 | 0.001721165 | 0.001721165 | 0.001721165 | 0.001721165 | 0.001721165 | 0.001721165 | 0.001721165 | 0.001721165 | 0.001721165 | 0.001721165 | 0.001721165 | 0.001721165 | 0.001721165 | 0.001721165 | 0.001721165 | 0.001721165 | 0 | 0 | 0 | 0 | 0 | 0 | 0 | 0 | 0 | 0 | 0
1254 | 676.8438 | 0.002306746 | -30 | 597 | -657 | 0 | 0 | 0 | 0 | 0 | 0 | 0 | 0 | 0.002306746 | 0.002306746 | 0.002306746 | 0.002306746 | 0.002306746 | 0.002306746 | 0.002306746 | 0.002306746 | 0.002306746 | 0.002306746 | 0.002306746 | 0.002306746 | 0.002306746 | 0.002306746 | 0.002306746 | 0.002306746 | 0.002306746 | 0.002306746 | 0.002306746 | 0.002306746 | 0.002306746 | 0.002306746 | 0.002306746 | 0.002306746 | 0.002306746 | 0.002306746 | 0.002306746 | 0.002306746 | 0.002306746 | 0.002306746 | 0.002306746 | 0.002306746 | 0.002306746 | 0.002306746 | 0.002306746 | 0.002306746 | 0.002306746 | 0.002306746 | 0.002306746 | 0.002306746 | 0.002306746 | 0.002306746 | 0.002306746 | 0.002306746 | 0.002306746 | 0.002306746 | 0.002306746 | 0 | 0 | 0 | 0 | 0 | 0 | 0 | 0 | 0 | 0
1254 | 837.5786 | 0.002854545 | -20 | 607 | -647 | 0 | 0 | 0 | 0 | 0 | 0 | 0 | 0 | 0.002854545 | 0.002854545 | 0.002854545 | 0.002854545 | 0.002854545 | 0.002854545 | 0.002854545 | 0.002854545 | 0.002854545 | 0.002854545 | 0.002854545 | 0.002854545 | 0.002854545 | 0.002854545 | 0.002854545 | 0.002854545 | 0.002854545 | 0.002854545 | 0.002854545 | 0.002854545 | 0.002854545 | 0.002854545 | 0.002854545 | 0.002854545 | 0.002854545 | 0.002854545 | 0.002854545 | 0.002854545 | 0.002854545 | 0.002854545 | 0.002854545 | 0.002854545 | 0.002854545 | 0.002854545 | 0.002854545 | 0.002854545 | 0.002854545 | 0.002854545 | 0.002854545 | 0.002854545 | 0.002854545 | 0.002854545 | 0.002854545 | 0.002854545 | 0.002854545 | 0.002854545 | 0.002854545 | 0 | 0 | 0 | 0 | 0 | 0 | 0 | 0 | 0 | 0
1254 | 505.9905 | 0.001724462 | -10 | 617 | -637 | 0 | 0 | 0 | 0 | 0 | 0 | 0 | 0 | 0 | 0.001724462 | 0.001724462 | 0.001724462 | 0.001724462 | 0.001724462 | 0.001724462 | 0.001724462 | 0.001724462 | 0.001724462 | 0.001724462 | 0.001724462 | 0.001724462 | 0.001724462 | 0.001724462 | 0.001724462 | 0.001724462 | 0.001724462 | 0.001724462 | 0.001724462 | 0.001724462 | 0.001724462 | 0.001724462 | 0.001724462 | 0.001724462 | 0.001724462 | 0.001724462 | 0.001724462 | 0.001724462 | 0.001724462 | 0.001724462 | 0.001724462 | 0.001724462 | 0.001724462 | 0.001724462 | 0.001724462 | 0.001724462 | 0.001724462 | 0.001724462 | 0.001724462 | 0.001724462 | 0.001724462 | 0.001724462 | 0.001724462 | 0.001724462 | 0.001724462 | 0.001724462 | 0.001724462 | 0 | 0 | 0 | 0 | 0 | 0 | 0 | 0 | 0
1253 | 537.0633 | 0.001830361 | 0 | 626.5 | -626.5 | 0 | 0 | 0 | 0 | 0 | 0 | 0 | 0 | 0 | 0.001830361 | 0.001830361 | 0.001830361 | 0.001830361 | 0.001830361 | 0.001830361 | 0.001830361 | 0.001830361 | 0.001830361 | 0.001830361 | 0.001830361 | 0.001830361 | 0.001830361 | 0.001830361 | 0.001830361 | 0.001830361 | 0.001830361 | 0.001830361 | 0.001830361 | 0.001830361 | 0.001830361 | 0.001830361 | 0.001830361 | 0.001830361 | 0.001830361 | 0.001830361 | 0.001830361 | 0.001830361 | 0.001830361 | 0.001830361 | 0.001830361 | 0.001830361 | 0.001830361 | 0.001830361 | 0.001830361 | 0.001830361 | 0.001830361 | 0.001830361 | 0.001830361 | 0.001830361 | 0.001830361 | 0.001830361 | 0.001830361 | 0.001830361 | 0.001830361 | 0.001830361 | 0.001830361 | 0 | 0 | 0 | 0 | 0 | 0 | 0 | 0 | 0
1229 | 1150.763 | 0.003921908 | 10 | 624.5 | -604.5 | 0 | 0 | 0 | 0 | 0 | 0 | 0 | 0 | 0 | 0 | 0.003921908 | 0.003921908 | 0.003921908 | 0.003921908 | 0.003921908 | 0.003921908 | 0.003921908 | 0.003921908 | 0.003921908 | 0.003921908 | 0.003921908 | 0.003921908 | 0.003921908 | 0.003921908 | 0.003921908 | 0.003921908 | 0.003921908 | 0.003921908 | 0.003921908 | 0.003921908 | 0.003921908 | 0.003921908 | 0.003921908 | 0.003921908 | 0.003921908 | 0.003921908 | 0.003921908 | 0.003921908 | 0.003921908 | 0.003921908 | 0.003921908 | 0.003921908 | 0.003921908 | 0.003921908 | 0.003921908 | 0.003921908 | 0.003921908 | 0.003921908 | 0.003921908 | 0.003921908 | 0.003921908 | 0.003921908 | 0.003921908 | 0.003921908 | 0.003921908 | 0.003921908 | 0 | 0 | 0 | 0 | 0 | 0 | 0 | 0 | 0
1229 | 1090.271 | 0.003715743 | 20 | 634.5 | -594.5 | 0 | 0 | 0 | 0 | 0 | 0 | 0 | 0 | 0 | 0 | 0.003715743 | 0.003715743 | 0.003715743 | 0.003715743 | 0.003715743 | 0.003715743 | 0.003715743 | 0.003715743 | 0.003715743 | 0.003715743 | 0.003715743 | 0.003715743 | 0.003715743 | 0.003715743 | 0.003715743 | 0.003715743 | 0.003715743 | 0.003715743 | 0.003715743 | 0.003715743 | 0.003715743 | 0.003715743 | 0.003715743 | 0.003715743 | 0.003715743 | 0.003715743 | 0.003715743 | 0.003715743 | 0.003715743 | 0.003715743 | 0.003715743 | 0.003715743 | 0.003715743 | 0.003715743 | 0.003715743 | 0.003715743 | 0.003715743 | 0.003715743 | 0.003715743 | 0.003715743 | 0.003715743 | 0.003715743 | 0.003715743 | 0.003715743 | 0.003715743 | 0.003715743 | 0 | 0 | 0 | 0 | 0 | 0 | 0 | 0 | 0
1229 | 1086.873 | 0.003704163 | 30 | 644.5 | -584.5 | 0 | 0 | 0 | 0 | 0 | 0 | 0 | 0 | 0 | 0 | 0 | 0.003704163 | 0.003704163 | 0.003704163 | 0.003704163 | 0.003704163 | 0.003704163 | 0.003704163 | 0.003704163 | 0.003704163 | 0.003704163 | 0.003704163 | 0.003704163 | 0.003704163 | 0.003704163 | 0.003704163 | 0.003704163 | 0.003704163 | 0.003704163 | 0.003704163 | 0.003704163 | 0.003704163 | 0.003704163 | 0.003704163 | 0.003704163 | 0.003704163 | 0.003704163 | 0.003704163 | 0.003704163 | 0.003704163 | 0.003704163 | 0.003704163 | 0.003704163 | 0.003704163 | 0.003704163 | 0.003704163 | 0.003704163 | 0.003704163 | 0.003704163 | 0.003704163 | 0.003704163 | 0.003704163 | 0.003704163 | 0.003704163 | 0.003704163 | 0.003704163 | 0.003704163 | 0 | 0 | 0 | 0 | 0 | 0 | 0 | 0
1229 | 1010.512 | 0.003443917 | 40 | 654.5 | -574.5 | 0 | 0 | 0 | 0 | 0 | 0 | 0 | 0 | 0 | 0 | 0 | 0.003443917 | 0.003443917 | 0.003443917 | 0.003443917 | 0.003443917 | 0.003443917 | 0.003443917 | 0.003443917 | 0.003443917 | 0.003443917 | 0.003443917 | 0.003443917 | 0.003443917 | 0.003443917 | 0.003443917 | 0.003443917 | 0.003443917 | 0.003443917 | 0.003443917 | 0.003443917 | 0.003443917 | 0.003443917 | 0.003443917 | 0.003443917 | 0.003443917 | 0.003443917 | 0.003443917 | 0.003443917 | 0.003443917 | 0.003443917 | 0.003443917 | 0.003443917 | 0.003443917 | 0.003443917 | 0.003443917 | 0.003443917 | 0.003443917 | 0.003443917 | 0.003443917 | 0.003443917 | 0.003443917 | 0.003443917 | 0.003443917 | 0.003443917 | 0.003443917 | 0.003443917 | 0 | 0 | 0 | 0 | 0 | 0 | 0 | 0
1229 | 1139.178 | 0.003882424 | 30 | 644.5 | -584.5 | 0 | 0 | 0 | 0 | 0 | 0 | 0 | 0 | 0 | 0 | 0 | 0.003882424 | 0.003882424 | 0.003882424 | 0.003882424 | 0.003882424 | 0.003882424 | 0.003882424 | 0.003882424 | 0.003882424 | 0.003882424 | 0.003882424 | 0.003882424 | 0.003882424 | 0.003882424 | 0.003882424 | 0.003882424 | 0.003882424 | 0.003882424 | 0.003882424 | 0.003882424 | 0.003882424 | 0.003882424 | 0.003882424 | 0.003882424 | 0.003882424 | 0.003882424 | 0.003882424 | 0.003882424 | 0.003882424 | 0.003882424 | 0.003882424 | 0.003882424 | 0.003882424 | 0.003882424 | 0.003882424 | 0.003882424 | 0.003882424 | 0.003882424 | 0.003882424 | 0.003882424 | 0.003882424 | 0.003882424 | 0.003882424 | 0.003882424 | 0.003882424 | 0.003882424 | 0 | 0 | 0 | 0 | 0 | 0 | 0 | 0
1229 | 1235.822 | 0.004211796 | 20 | 634.5 | -594.5 | 0 | 0 | 0 | 0 | 0 | 0 | 0 | 0 | 0 | 0 | 0.004211796 | 0.004211796 | 0.004211796 | 0.004211796 | 0.004211796 | 0.004211796 | 0.004211796 | 0.004211796 | 0.004211796 | 0.004211796 | 0.004211796 | 0.004211796 | 0.004211796 | 0.004211796 | 0.004211796 | 0.004211796 | 0.004211796 | 0.004211796 | 0.004211796 | 0.004211796 | 0.004211796 | 0.004211796 | 0.004211796 | 0.004211796 | 0.004211796 | 0.004211796 | 0.004211796 | 0.004211796 | 0.004211796 | 0.004211796 | 0.004211796 | 0.004211796 | 0.004211796 | 0.004211796 | 0.004211796 | 0.004211796 | 0.004211796 | 0.004211796 | 0.004211796 | 0.004211796 | 0.004211796 | 0.004211796 | 0.004211796 | 0.004211796 | 0.004211796 | 0.004211796 | 0 | 0 | 0 | 0 | 0 | 0 | 0 | 0 | 0
1187 | 931.8776 | 0.003175925 | 10 | 603.5 | -583.5 | 0 | 0 | 0 | 0 | 0 | 0 | 0 | 0 | 0 | 0 | 0 | 0.003175925 | 0.003175925 | 0.003175925 | 0.003175925 | 0.003175925 | 0.003175925 | 0.003175925 | 0.003175925 | 0.003175925 | 0.003175925 | 0.003175925 | 0.003175925 | 0.003175925 | 0.003175925 | 0.003175925 | 0.003175925 | 0.003175925 | 0.003175925 | 0.003175925 | 0.003175925 | 0.003175925 | 0.003175925 | 0.003175925 | 0.003175925 | 0.003175925 | 0.003175925 | 0.003175925 | 0.003175925 | 0.003175925 | 0.003175925 | 0.003175925 | 0.003175925 | 0.003175925 | 0.003175925 | 0.003175925 | 0.003175925 | 0.003175925 | 0.003175925 | 0.003175925 | 0.003175925 | 0.003175925 | 0.003175925 | 0.003175925 | 0.003175925 | 0 | 0 | 0 | 0 | 0 | 0 | 0 | 0 | 0 | 0
1187 | 913.1033 | 0.003111941 | 0 | 593.5 | -593.5 | 0 | 0 | 0 | 0 | 0 | 0 | 0 | 0 | 0 | 0 | 0.003111941 | 0.003111941 | 0.003111941 | 0.003111941 | 0.003111941 | 0.003111941 | 0.003111941 | 0.003111941 | 0.003111941 | 0.003111941 | 0.003111941 | 0.003111941 | 0.003111941 | 0.003111941 | 0.003111941 | 0.003111941 | 0.003111941 | 0.003111941 | 0.003111941 | 0.003111941 | 0.003111941 | 0.003111941 | 0.003111941 | 0.003111941 | 0.003111941 | 0.003111941 | 0.003111941 | 0.003111941 | 0.003111941 | 0.003111941 | 0.003111941 | 0.003111941 | 0.003111941 | 0.003111941 | 0.003111941 | 0.003111941 | 0.003111941 | 0.003111941 | 0.003111941 | 0.003111941 | 0.003111941 | 0.003111941 | 0.003111941 | 0.003111941 | 0.003111941 | 0 | 0 | 0 | 0 | 0 | 0 | 0 | 0 | 0 | 0
1187 | 871.8946 | 0.002971497 | -10 | 583.5 | -603.5 | 0 | 0 | 0 | 0 | 0 | 0 | 0 | 0 | 0 | 0 | 0.002971497 | 0.002971497 | 0.002971497 | 0.002971497 | 0.002971497 | 0.002971497 | 0.002971497 | 0.002971497 | 0.002971497 | 0.002971497 | 0.002971497 | 0.002971497 | 0.002971497 | 0.002971497 | 0.002971497 | 0.002971497 | 0.002971497 | 0.002971497 | 0.002971497 | 0.002971497 | 0.002971497 | 0.002971497 | 0.002971497 | 0.002971497 | 0.002971497 | 0.002971497 | 0.002971497 | 0.002971497 | 0.002971497 | 0.002971497 | 0.002971497 | 0.002971497 | 0.002971497 | 0.002971497 | 0.002971497 | 0.002971497 | 0.002971497 | 0.002971497 | 0.002971497 | 0.002971497 | 0.002971497 | 0.002971497 | 0.002971497 | 0.002971497 | 0 | 0 | 0 | 0 | 0 | 0 | 0 | 0 | 0 | 0 | 0
1187 | 927.0095 | 0.003159334 | -20 | 573.5 | -613.5 | 0 | 0 | 0 | 0 | 0 | 0 | 0 | 0 | 0 | 0 | 0.003159334 | 0.003159334 | 0.003159334 | 0.003159334 | 0.003159334 | 0.003159334 | 0.003159334 | 0.003159334 | 0.003159334 | 0.003159334 | 0.003159334 | 0.003159334 | 0.003159334 | 0.003159334 | 0.003159334 | 0.003159334 | 0.003159334 | 0.003159334 | 0.003159334 | 0.003159334 | 0.003159334 | 0.003159334 | 0.003159334 | 0.003159334 | 0.003159334 | 0.003159334 | 0.003159334 | 0.003159334 | 0.003159334 | 0.003159334 | 0.003159334 | 0.003159334 | 0.003159334 | 0.003159334 | 0.003159334 | 0.003159334 | 0.003159334 | 0.003159334 | 0.003159334 | 0.003159334 | 0.003159334 | 0.003159334 | 0.003159334 | 0.003159334 | 0 | 0 | 0 | 0 | 0 | 0 | 0 | 0 | 0 | 0 | 0
1187 | 850.135 | 0.002897339 | -30 | 563.5 | -623.5 | 0 | 0 | 0 | 0 | 0 | 0 | 0 | 0 | 0 | 0.002897339 | 0.002897339 | 0.002897339 | 0.002897339 | 0.002897339 | 0.002897339 | 0.002897339 | 0.002897339 | 0.002897339 | 0.002897339 | 0.002897339 | 0.002897339 | 0.002897339 | 0.002897339 | 0.002897339 | 0.002897339 | 0.002897339 | 0.002897339 | 0.002897339 | 0.002897339 | 0.002897339 | 0.002897339 | 0.002897339 | 0.002897339 | 0.002897339 | 0.002897339 | 0.002897339 | 0.002897339 | 0.002897339 | 0.002897339 | 0.002897339 | 0.002897339 | 0.002897339 | 0.002897339 | 0.002897339 | 0.002897339 | 0.002897339 | 0.002897339 | 0.002897339 | 0.002897339 | 0.002897339 | 0.002897339 | 0.002897339 | 0.002897339 | 0.002897339 | 0 | 0 | 0 | 0 | 0 | 0 | 0 | 0 | 0 | 0 | 0

## K_value
K_6_top | K_6_bottom | K_7_top | K_7_bottom
2.458729e-06 | 2.110191e-06 | 1.94427e-06 | 3.408092e-06

## F6top_comulative_column
[6 empty] | 0 | 1 | 2 | 3 | 4 | 5 | 6 | 7 | 8 | 9 | 10 | 11 | 12 | 13 | 14 | 15 | 16 | 17 | 18 | 19 | 20 | 21 | 22 | 23 | 24 | 25 | 26 | 27 | 28 | 29 | 30 | 31 | 32 | 33 | 34 | 35 | 36 | 37 | 38 | 39 | 40 | 41 | 42 | 43 | 44 | 45 | 46 | 47 | 48 | 49 | 50 | 51 | 52 | 53 | 54 | 55 | 56 | 57 | 58 | 59 | 60 | 61 | 62 | 63 | 64
ord_wdt | alpha | alpha/k | WROLL_SHIFT_POS_6 | Width1 | Width2 | -855.04 | -828.32 | -801.6 | -774.88 | -748.16 | -721.44 | -694.72 | -668 | -641.28 | -614.56 | -587.84 | -561.12 | -534.4 | -507.68 | -480.96 | -454.24 | -427.52 | -400.8 | -374.08 | -347.36 | -320.64 | -293.92 | -267.2 | -240.48 | -213.76 | -187.04 | -160.32 | -133.6 | -106.88 | -80.16 | -53.44 | -26.72 | 0 | 26.72 | 53.44 | 80.16 | 106.88 | 133.6 | 160.32 | 187.04 | 213.76 | 240.48 | 267.2 | 293.92 | 320.64 | 347.36 | 374.08 | 400.8 | 427.52 | 454.24 | 480.96 | 507.68 | 534.4 | 561.12 | 587.84 | 614.56 | 641.28 | 668 | 694.72 | 721.44 | 748.16 | 774.88 | 801.6 | 828.32 | 855.04 | C40-left | C40-right
1180 | 437.8558 | 0.001076569 | 0 | 590 | -590 | 0 | 0 | 0 | 0 | 0 | 0 | 0 | 0 | 0 | 0 | 0.001076569 | 0.001076569 | 0.001076569 | 0.001076569 | 0.001076569 | 0.001076569 | 0.001076569 | 0.001076569 | 0.001076569 | 0.001076569 | 0.001076569 | 0.001076569 | 0.001076569 | 0.001076569 | 0.001076569 | 0.001076569 | 0.001076569 | 0.001076569 | 0.001076569 | 0.001076569 | 0.001076569 | 0.001076569 | 0.001076569 | 0.001076569 | 0.001076569 | 0.001076569 | 0.001076569 | 0.001076569 | 0.001076569 | 0.001076569 | 0.001076569 | 0.001076569 | 0.001076569 | 0.001076569 | 0.001076569 | 0.001076569 | 0.001076569 | 0.001076569 | 0.001076569 | 0.001076569 | 0.001076569 | 0.001076569 | 0.001076569 | 0.001076569 | 0.001076569 | 0 | 0 | 0 | 0 | 0 | 0 | 0 | 0 | 0 | 0 | 0 | 0
1251 | 367.4847 | 0.0009035455 | 0 | 625.5 | -625.5 | 0 | 0 | 0 | 0 | 0 | 0 | 0 | 0 | 0 | 0.0009035455 | 0.001980114 | 0.001980114 | 0.001980114 | 0.001980114 | 0.001980114 | 0.001980114 | 0.001980114 | 0.001980114 | 0.001980114 | 0.001980114 | 0.001980114 | 0.001980114 | 0.001980114 | 0.001980114 | 0.001980114 | 0.001980114 | 0.001980114 | 0.001980114 | 0.001980114 | 0.001980114 | 0.001980114 | 0.001980114 | 0.001980114 | 0.001980114 | 0.001980114 | 0.001980114 | 0.001980114 | 0.001980114 | 0.001980114 | 0.001980114 | 0.001980114 | 0.001980114 | 0.001980114 | 0.001980114 | 0.001980114 | 0.001980114 | 0.001980114 | 0.001980114 | 0.001980114 | 0.001980114 | 0.001980114 | 0.001980114 | 0.001980114 | 0.001980114 | 0.001980114 | 0.0009035455 | 0 | 0 | 0 | 0 | 0 | 0 | 0 | 0 | 0 | 0 | 0
1266 | 450.2849 | 0.001107129 | 0 | 633 | -633 | 0 | 0 | 0 | 0 | 0 | 0 | 0 | 0 | 0 | 0.002010674 | 0.003087243 | 0.003087243 | 0.003087243 | 0.003087243 | 0.003087243 | 0.003087243 | 0.003087243 | 0.003087243 | 0.003087243 | 0.003087243 | 0.003087243 | 0.003087243 | 0.003087243 | 0.003087243 | 0.003087243 | 0.003087243 | 0.003087243 | 0.003087243 | 0.003087243 | 0.003087243 | 0.003087243 | 0.003087243 | 0.003087243 | 0.003087243 | 0.003087243 | 0.003087243 | 0.003087243 | 0.003087243 | 0.003087243 | 0.003087243 | 0.003087243 | 0.003087243 | 0.003087243 | 0.003087243 | 0.003087243 | 0.003087243 | 0.003087243 | 0.003087243 | 0.003087243 | 0.003087243 | 0.003087243 | 0.003087243 | 0.003087243 | 0.003087243 | 0.003087243 | 0.002010674 | 0 | 0 | 0 | 0 | 0 | 0 | 0 | 0 | 0 | 0.0002079003 | 0.0002079003
1266 | 452.4993 | 0.001112573 | 0 | 633 | -633 | 0 | 0 | 0 | 0 | 0 | 0 | 0 | 0 | 0 | 0.003123248 | 0.004199816 | 0.004199816 | 0.004199816 | 0.004199816 | 0.004199816 | 0.004199816 | 0.004199816 | 0.004199816 | 0.004199816 | 0.004199816 | 0.004199816 | 0.004199816 | 0.004199816 | 0.004199816 | 0.004199816 | 0.004199816 | 0.004199816 | 0.004199816 | 0.004199816 | 0.004199816 | 0.004199816 | 0.004199816 | 0.004199816 | 0.004199816 | 0.004199816 | 0.004199816 | 0.004199816 | 0.004199816 | 0.004199816 | 0.004199816 | 0.004199816 | 0.004199816 | 0.004199816 | 0.004199816 | 0.004199816 | 0.004199816 | 0.004199816 | 0.004199816 | 0.004199816 | 0.004199816 | 0.004199816 | 0.004199816 | 0.004199816 | 0.004199816 | 0.004199816 | 0.003123248 | 0 | 0 | 0 | 0 | 0 | 0 | 0 | 0 | 0 | 0.0002079003 | 0.0002079003
1266 | 476.3336 | 0.001171175 | 0 | 633 | -633 | 0 | 0 | 0 | 0 | 0 | 0 | 0 | 0 | 0 | 0.004294423 | 0.005370992 | 0.005370992 | 0.005370992 | 0.005370992 | 0.005370992 | 0.005370992 | 0.005370992 | 0.005370992 | 0.005370992 | 0.005370992 | 0.005370992 | 0.005370992 | 0.005370992 | 0.005370992 | 0.005370992 | 0.005370992 | 0.005370992 | 0.005370992 | 0.005370992 | 0.005370992 | 0.005370992 | 0.005370992 | 0.005370992 | 0.005370992 | 0.005370992 | 0.005370992 | 0.005370992 | 0.005370992 | 0.005370992 | 0.005370992 | 0.005370992 | 0.005370992 | 0.005370992 | 0.005370992 | 0.005370992 | 0.005370992 | 0.005370992 | 0.005370992 | 0.005370992 | 0.005370992 | 0.005370992 | 0.005370992 | 0.005370992 | 0.005370992 | 0.005370992 | 0.004294423 | 0 | 0 | 0 | 0 | 0 | 0 | 0 | 0 | 0 | 0.0002079003 | 0.0002079003
1266 | 462.1282 | 0.001136248 | -10 | 623 | -643 | 0 | 0 | 0 | 0 | 0 | 0 | 0 | 0 | 0.001136248 | 0.005430671 | 0.00650724 | 0.00650724 | 0.00650724 | 0.00650724 | 0.00650724 | 0.00650724 | 0.00650724 | 0.00650724 | 0.00650724 | 0.00650724 | 0.00650724 | 0.00650724 | 0.00650724 | 0.00650724 | 0.00650724 | 0.00650724 | 0.00650724 | 0.00650724 | 0.00650724 | 0.00650724 | 0.00650724 | 0.00650724 | 0.00650724 | 0.00650724 | 0.00650724 | 0.00650724 | 0.00650724 | 0.00650724 | 0.00650724 | 0.00650724 | 0.00650724 | 0.00650724 | 0.00650724 | 0.00650724 | 0.00650724 | 0.00650724 | 0.00650724 | 0.00650724 | 0.00650724 | 0.00650724 | 0.00650724 | 0.00650724 | 0.00650724 | 0.00650724 | 0.00650724 | 0.005430671 | 0 | 0 | 0 | 0 | 0 | 0 | 0 | 0 | 0 | 0.0006108078 | 0
1253 | 462.6784 | 0.001137601 | -20 | 606.5 | -646.5 | 0 | 0 | 0 | 0 | 0 | 0 | 0 | 0 | 0.002273849 | 0.006568272 | 0.007644841 | 0.007644841 | 0.007644841 | 0.007644841 | 0.007644841 | 0.007644841 | 0.007644841 | 0.007644841 | 0.007644841 | 0.007644841 | 0.007644841 | 0.007644841 | 0.007644841 | 0.007644841 | 0.007644841 | 0.007644841 | 0.007644841 | 0.007644841 | 0.007644841 | 0.007644841 | 0.007644841 | 0.007644841 | 0.007644841 | 0.007644841 | 0.007644841 | 0.007644841 | 0.007644841 | 0.007644841 | 0.007644841 | 0.007644841 | 0.007644841 | 0.007644841 | 0.007644841 | 0.007644841 | 0.007644841 | 0.007644841 | 0.007644841 | 0.007644841 | 0.007644841 | 0.007644841 | 0.007644841 | 0.007644841 | 0.007644841 | 0.007644841 | 0.007644841 | 0.005430671 | 0 | 0 | 0 | 0 | 0 | 0 | 0 | 0 | 0 | 0.0007518254 | 0
1253 | 474.0001 | 0.001165438 | -30 | 596.5 | -656.5 | 0 | 0 | 0 | 0 | 0 | 0 | 0 | 0 | 0.003439287 | 0.00773371 | 0.008810279 | 0.008810279 | 0.008810279 | 0.008810279 | 0.008810279 | 0.008810279 | 0.008810279 | 0.008810279 | 0.008810279 | 0.008810279 | 0.008810279 | 0.008810279 | 0.008810279 | 0.008810279 | 0.008810279 | 0.008810279 | 0.008810279 | 0.008810279 | 0.008810279 | 0.008810279 | 0.008810279 | 0.008810279 | 0.008810279 | 0.008810279 | 0.008810279 | 0.008810279 | 0.008810279 | 0.008810279 | 0.008810279 | 0.008810279 | 0.008810279 | 0.008810279 | 0.008810279 | 0.008810279 | 0.008810279 | 0.008810279 | 0.008810279 | 0.008810279 | 0.008810279 | 0.008810279 | 0.008810279 | 0.008810279 | 0.008810279 | 0.008810279 | 0.008810279 | 0.005430671 | 0 | 0 | 0 | 0 | 0 | 0 | 0 | 0 | 0 | 0.001388365 | 0
1253 | 470.073 | 0.001155782 | -40 | 586.5 | -666.5 | 0 | 0 | 0 | 0 | 0 | 0 | 0 | 0 | 0.004595069 | 0.008889492 | 0.009966061 | 0.009966061 | 0.009966061 | 0.009966061 | 0.009966061 | 0.009966061 | 0.009966061 | 0.009966061 | 0.009966061 | 0.009966061 | 0.009966061 | 0.009966061 | 0.009966061 | 0.009966061 | 0.009966061 | 0.009966061 | 0.009966061 | 0.009966061 | 0.009966061 | 0.009966061 | 0.009966061 | 0.009966061 | 0.009966061 | 0.009966061 | 0.009966061 | 0.009966061 | 0.009966061 | 0.009966061 | 0.009966061 | 0.009966061 | 0.009966061 | 0.009966061 | 0.009966061 | 0.009966061 | 0.009966061 | 0.009966061 | 0.009966061 | 0.009966061 | 0.009966061 | 0.009966061 | 0.009966061 | 0.009966061 | 0.009966061 | 0.009966061 | 0.008810279 | 0.005430671 | 0 | 0 | 0 | 0 | 0 | 0 | 0 | 0 | 0 | 0.002995559 | 0
1337 | 497.7287 | 0.00122378 | -30 | 638.5 | -698.5 | 0 | 0 | 0 | 0 | 0 | 0 | 0.00122378 | 0.00122378 | 0.005818849 | 0.01011327 | 0.01118984 | 0.01118984 | 0.01118984 | 0.01118984 | 0.01118984 | 0.01118984 | 0.01118984 | 0.01118984 | 0.01118984 | 0.01118984 | 0.01118984 | 0.01118984 | 0.01118984 | 0.01118984 | 0.01118984 | 0.01118984 | 0.01118984 | 0.01118984 | 0.01118984 | 0.01118984 | 0.01118984 | 0.01118984 | 0.01118984 | 0.01118984 | 0.01118984 | 0.01118984 | 0.01118984 | 0.01118984 | 0.01118984 | 0.01118984 | 0.01118984 | 0.01118984 | 0.01118984 | 0.01118984 | 0.01118984 | 0.01118984 | 0.01118984 | 0.01118984 | 0.01118984 | 0.01118984 | 0.01118984 | 0.01118984 | 0.01118984 | 0.01118984 | 0.01003406 | 0.006654451 | 0 | 0 | 0 | 0 | 0 | 0 | 0 | 0 | 0 | 0.008332335 | 0.002504084
1385 | 275.5287 | 0.0006774505 | -20 | 672.5 | -712.5 | 0 | 0 | 0 | 0 | 0 | 0 | 0.001901231 | 0.001901231 | 0.0064963 | 0.01079072 | 0.01186729 | 0.01186729 | 0.01186729 | 0.01186729 | 0.01186729 | 0.01186729 | 0.01186729 | 0.01186729 | 0.01186729 | 0.01186729 | 0.01186729 | 0.01186729 | 0.01186729 | 0.01186729 | 0.01186729 | 0.01186729 | 0.01186729 | 0.01186729 | 0.01186729 | 0.01186729 | 0.01186729 | 0.01186729 | 0.01186729 | 0.01186729 | 0.01186729 | 0.01186729 | 0.01186729 | 0.01186729 | 0.01186729 | 0.01186729 | 0.01186729 | 0.01186729 | 0.01186729 | 0.01186729 | 0.01186729 | 0.01186729 | 0.01186729 | 0.01186729 | 0.01186729 | 0.01186729 | 0.01186729 | 0.01186729 | 0.01186729 | 0.01186729 | 0.01071151 | 0.007331902 | 0.0006774505 | 0.0006774505 | 0 | 0 | 0 | 0 | 0 | 0 | 0 | 0.009966061 | 0.009003236
1385 | 281.2195 | 0.0006914426 | -10 | 682.5 | -702.5 | 0 | 0 | 0 | 0 | 0 | 0 | 0.002592673 | 0.002592673 | 0.007187742 | 0.01148217 | 0.01255873 | 0.01255873 | 0.01255873 | 0.01255873 | 0.01255873 | 0.01255873 | 0.01255873 | 0.01255873 | 0.01255873 | 0.01255873 | 0.01255873 | 0.01255873 | 0.01255873 | 0.01255873 | 0.01255873 | 0.01255873 | 0.01255873 | 0.01255873 | 0.01255873 | 0.01255873 | 0.01255873 | 0.01255873 | 0.01255873 | 0.01255873 | 0.01255873 | 0.01255873 | 0.01255873 | 0.01255873 | 0.01255873 | 0.01255873 | 0.01255873 | 0.01255873 | 0.01255873 | 0.01255873 | 0.01255873 | 0.01255873 | 0.01255873 | 0.01255873 | 0.01255873 | 0.01255873 | 0.01255873 | 0.01255873 | 0.01255873 | 0.01255873 | 0.01140295 | 0.008023344 | 0.001368893 | 0.001368893 | 0 | 0 | 0 | 0 | 0 | 0 | 0 | 0.00902022 | 0.01118984
1450 | 456.0365 | 0.00112127 | 0 | 725 | -725 | 0 | 0 | 0 | 0 | 0 | 0.00112127 | 0.003713944 | 0.003713944 | 0.008309013 | 0.01260344 | 0.01368 | 0.01368 | 0.01368 | 0.01368 | 0.01368 | 0.01368 | 0.01368 | 0.01368 | 0.01368 | 0.01368 | 0.01368 | 0.01368 | 0.01368 | 0.01368 | 0.01368 | 0.01368 | 0.01368 | 0.01368 | 0.01368 | 0.01368 | 0.01368 | 0.01368 | 0.01368 | 0.01368 | 0.01368 | 0.01368 | 0.01368 | 0.01368 | 0.01368 | 0.01368 | 0.01368 | 0.01368 | 0.01368 | 0.01368 | 0.01368 | 0.01368 | 0.01368 | 0.01368 | 0.01368 | 0.01368 | 0.01368 | 0.01368 | 0.01368 | 0.01368 | 0.01252422 | 0.009144615 | 0.002490163 | 0.002490163 | 0.00112127 | 0.00112127 | 0 | 0 | 0 | 0 | 0 | 0.009966061 | 0.01206077
1450 | 442.3384 | 0.00108759 | 10 | 735 | -715 | 0 | 0 | 0 | 0 | 0 | 0.00112127 | 0.004801534 | 0.004801534 | 0.009396603 | 0.01369103 | 0.01476759 | 0.01476759 | 0.01476759 | 0.01476759 | 0.01476759 | 0.01476759 | 0.01476759 | 0.01476759 | 0.01476759 | 0.01476759 | 0.01476759 | 0.01476759 | 0.01476759 | 0.01476759 | 0.01476759 | 0.01476759 | 0.01476759 | 0.01476759 | 0.01476759 | 0.01476759 | 0.01476759 | 0.01476759 | 0.01476759 | 0.01476759 | 0.01476759 | 0.01476759 | 0.01476759 | 0.01476759 | 0.01476759 | 0.01476759 | 0.01476759 | 0.01476759 | 0.01476759 | 0.01476759 | 0.01476759 | 0.01476759 | 0.01476759 | 0.01476759 | 0.01476759 | 0.01476759 | 0.01476759 | 0.01476759 | 0.01476759 | 0.01476759 | 0.01361181 | 0.01023221 | 0.003577754 | 0.003577754 | 0.002208861 | 0.002208861 | 0 | 0 | 0 | 0 | 0 | 0.009966061 | 0.01255873
1558 | 521.9338 | 0.001283294 | 20 | 799 | -759 | 0 | 0 | 0 | 0 | 0.001283294 | 0.002404564 | 0.006084828 | 0.006084828 | 0.0106799 | 0.01497432 | 0.01605089 | 0.01605089 | 0.01605089 | 0.01605089 | 0.01605089 | 0.01605089 | 0.01605089 | 0.01605089 | 0.01605089 | 0.01605089 | 0.01605089 | 0.01605089 | 0.01605089 | 0.01605089 | 0.01605089 | 0.01605089 | 0.01605089 | 0.01605089 | 0.01605089 | 0.01605089 | 0.01605089 | 0.01605089 | 0.01605089 | 0.01605089 | 0.01605089 | 0.01605089 | 0.01605089 | 0.01605089 | 0.01605089 | 0.01605089 | 0.01605089 | 0.01605089 | 0.01605089 | 0.01605089 | 0.01605089 | 0.01605089 | 0.01605089 | 0.01605089 | 0.01605089 | 0.01605089 | 0.01605089 | 0.01605089 | 0.01605089 | 0.01605089 | 0.01489511 | 0.0115155 | 0.004861048 | 0.004861048 | 0.003492155 | 0.003492155 | 0.001283294 | 0.001283294 | 0 | 0 | 0 | 0.01331025 | 0.01476759
1595 | 521.4672 | 0.001282147 | 30 | 827.5 | -767.5 | 0 | 0 | 0 | 0 | 0.002565441 | 0.003686711 | 0.007366975 | 0.007366975 | 0.01196204 | 0.01625647 | 0.01733304 | 0.01733304 | 0.01733304 | 0.01733304 | 0.01733304 | 0.01733304 | 0.01733304 | 0.01733304 | 0.01733304 | 0.01733304 | 0.01733304 | 0.01733304 | 0.01733304 | 0.01733304 | 0.01733304 | 0.01733304 | 0.01733304 | 0.01733304 | 0.01733304 | 0.01733304 | 0.01733304 | 0.01733304 | 0.01733304 | 0.01733304 | 0.01733304 | 0.01733304 | 0.01733304 | 0.01733304 | 0.01733304 | 0.01733304 | 0.01733304 | 0.01733304 | 0.01733304 | 0.01733304 | 0.01733304 | 0.01733304 | 0.01733304 | 0.01733304 | 0.01733304 | 0.01733304 | 0.01733304 | 0.01733304 | 0.01733304 | 0.01733304 | 0.01617725 | 0.01279765 | 0.006143195 | 0.006143195 | 0.004774301 | 0.004774301 | 0.002565441 | 0.002565441 | 0.001282147 | 0 | 0 | 0.01390062 | 0.0153737
1595 | 504.2472 | 0.001239807 | 40 | 837.5 | -757.5 | 0 | 0 | 0 | 0 | 0.003805248 | 0.004926518 | 0.008606782 | 0.008606782 | 0.01320185 | 0.01749627 | 0.01857284 | 0.01857284 | 0.01857284 | 0.01857284 | 0.01857284 | 0.01857284 | 0.01857284 | 0.01857284 | 0.01857284 | 0.01857284 | 0.01857284 | 0.01857284 | 0.01857284 | 0.01857284 | 0.01857284 | 0.01857284 | 0.01857284 | 0.01857284 | 0.01857284 | 0.01857284 | 0.01857284 | 0.01857284 | 0.01857284 | 0.01857284 | 0.01857284 | 0.01857284 | 0.01857284 | 0.01857284 | 0.01857284 | 0.01857284 | 0.01857284 | 0.01857284 | 0.01857284 | 0.01857284 | 0.01857284 | 0.01857284 | 0.01857284 | 0.01857284 | 0.01857284 | 0.01857284 | 0.01857284 | 0.01857284 | 0.01857284 | 0.01857284 | 0.01741706 | 0.01403745 | 0.007383002 | 0.007383002 | 0.006014109 | 0.006014109 | 0.003805248 | 0.003805248 | 0.002521954 | 0.001239807 | 0 | 0.01310365 | 0.01585398
1571 | 575.0493 | 0.001413891 | 30 | 815.5 | -755.5 | 0 | 0 | 0 | 0 | 0.005219139 | 0.006340409 | 0.01002067 | 0.01002067 | 0.01461574 | 0.01891016 | 0.01998673 | 0.01998673 | 0.01998673 | 0.01998673 | 0.01998673 | 0.01998673 | 0.01998673 | 0.01998673 | 0.01998673 | 0.01998673 | 0.01998673 | 0.01998673 | 0.01998673 | 0.01998673 | 0.01998673 | 0.01998673 | 0.01998673 | 0.01998673 | 0.01998673 | 0.01998673 | 0.01998673 | 0.01998673 | 0.01998673 | 0.01998673 | 0.01998673 | 0.01998673 | 0.01998673 | 0.01998673 | 0.01998673 | 0.01998673 | 0.01998673 | 0.01998673 | 0.01998673 | 0.01998673 | 0.01998673 | 0.01998673 | 0.01998673 | 0.01998673 | 0.01998673 | 0.01998673 | 0.01998673 | 0.01998673 | 0.01998673 | 0.01998673 | 0.01883095 | 0.01545134 | 0.008796893 | 0.008796893 | 0.007427999 | 0.007427999 | 0.005219139 | 0.005219139 | 0.003935845 | 0.001239807 | 0 | 0.01282818 | 0.01479737
1567 | 597.5868 | 0.001469304 | 20 | 803.5 | -763.5 | 0 | 0 | 0 | 0 | 0.006688443 | 0.007809713 | 0.01148998 | 0.01148998 | 0.01608505 | 0.02037947 | 0.02145604 | 0.02145604 | 0.02145604 | 0.02145604 | 0.02145604 | 0.02145604 | 0.02145604 | 0.02145604 | 0.02145604 | 0.02145604 | 0.02145604 | 0.02145604 | 0.02145604 | 0.02145604 | 0.02145604 | 0.02145604 | 0.02145604 | 0.02145604 | 0.02145604 | 0.02145604 | 0.02145604 | 0.02145604 | 0.02145604 | 0.02145604 | 0.02145604 | 0.02145604 | 0.02145604 | 0.02145604 | 0.02145604 | 0.02145604 | 0.02145604 | 0.02145604 | 0.02145604 | 0.02145604 | 0.02145604 | 0.02145604 | 0.02145604 | 0.02145604 | 0.02145604 | 0.02145604 | 0.02145604 | 0.02145604 | 0.02145604 | 0.02145604 | 0.02030026 | 0.01692065 | 0.0102662 | 0.0102662 | 0.008897304 | 0.008897304 | 0.006688443 | 0.006688443 | 0.005405149 | 0.001239807 | 0 | 0.01373277 | 0.01476759
1567 | 604.3934 | 0.00148604 | 10 | 793.5 | -773.5 | 0 | 0 | 0 | 0 | 0.008174483 | 0.009295753 | 0.01297602 | 0.01297602 | 0.01757109 | 0.02186551 | 0.02294208 | 0.02294208 | 0.02294208 | 0.02294208 | 0.02294208 | 0.02294208 | 0.02294208 | 0.02294208 | 0.02294208 | 0.02294208 | 0.02294208 | 0.02294208 | 0.02294208 | 0.02294208 | 0.02294208 | 0.02294208 | 0.02294208 | 0.02294208 | 0.02294208 | 0.02294208 | 0.02294208 | 0.02294208 | 0.02294208 | 0.02294208 | 0.02294208 | 0.02294208 | 0.02294208 | 0.02294208 | 0.02294208 | 0.02294208 | 0.02294208 | 0.02294208 | 0.02294208 | 0.02294208 | 0.02294208 | 0.02294208 | 0.02294208 | 0.02294208 | 0.02294208 | 0.02294208 | 0.02294208 | 0.02294208 | 0.02294208 | 0.02294208 | 0.0217863 | 0.01840669 | 0.01175224 | 0.01175224 | 0.01038334 | 0.01038334 | 0.008174483 | 0.008174483 | 0.005405149 | 0.001239807 | 0 | 0.01415241 | 0.01476759
1567 | 585.32 | 0.001439143 | 0 | 783.5 | -783.5 | 0 | 0 | 0 | 0.001439143 | 0.009613626 | 0.0107349 | 0.01441516 | 0.01441516 | 0.01901023 | 0.02330465 | 0.02438122 | 0.02438122 | 0.02438122 | 0.02438122 | 0.02438122 | 0.02438122 | 0.02438122 | 0.02438122 | 0.02438122 | 0.02438122 | 0.02438122 | 0.02438122 | 0.02438122 | 0.02438122 | 0.02438122 | 0.02438122 | 0.02438122 | 0.02438122 | 0.02438122 | 0.02438122 | 0.02438122 | 0.02438122 | 0.02438122 | 0.02438122 | 0.02438122 | 0.02438122 | 0.02438122 | 0.02438122 | 0.02438122 | 0.02438122 | 0.02438122 | 0.02438122 | 0.02438122 | 0.02438122 | 0.02438122 | 0.02438122 | 0.02438122 | 0.02438122 | 0.02438122 | 0.02438122 | 0.02438122 | 0.02438122 | 0.02438122 | 0.02438122 | 0.02322544 | 0.01984583 | 0.01319138 | 0.01319138 | 0.01182249 | 0.01182249 | 0.009613626 | 0.009613626 | 0.005405149 | 0.001239807 | 0 | 0.01457204 | 0.01438237
1534 | 350.277 | 0.0008612362 | -10 | 757 | -777 | 0 | 0 | 0 | 0.00230038 | 0.01047486 | 0.01159613 | 0.0152764 | 0.0152764 | 0.01987147 | 0.02416589 | 0.02524246 | 0.02524246 | 0.02524246 | 0.02524246 | 0.02524246 | 0.02524246 | 0.02524246 | 0.02524246 | 0.02524246 | 0.02524246 | 0.02524246 | 0.02524246 | 0.02524246 | 0.02524246 | 0.02524246 | 0.02524246 | 0.02524246 | 0.02524246 | 0.02524246 | 0.02524246 | 0.02524246 | 0.02524246 | 0.02524246 | 0.02524246 | 0.02524246 | 0.02524246 | 0.02524246 | 0.02524246 | 0.02524246 | 0.02524246 | 0.02524246 | 0.02524246 | 0.02524246 | 0.02524246 | 0.02524246 | 0.02524246 | 0.02524246 | 0.02524246 | 0.02524246 | 0.02524246 | 0.02524246 | 0.02524246 | 0.02524246 | 0.02524246 | 0.02408668 | 0.02070707 | 0.01405262 | 0.01405262 | 0.01268372 | 0.01268372 | 0.01047486 | 0.009613626 | 0.005405149 | 0.001239807 | 0 | 0.01429928 | 0.01255873
1534 | 351.4644 | 0.0008641559 | -20 | 747 | -787 | 0 | 0 | 0 | 0.003164536 | 0.01133902 | 0.01246029 | 0.01614055 | 0.01614055 | 0.02073562 | 0.02503004 | 0.02610661 | 0.02610661 | 0.02610661 | 0.02610661 | 0.02610661 | 0.02610661 | 0.02610661 | 0.02610661 | 0.02610661 | 0.02610661 | 0.02610661 | 0.02610661 | 0.02610661 | 0.02610661 | 0.02610661 | 0.02610661 | 0.02610661 | 0.02610661 | 0.02610661 | 0.02610661 | 0.02610661 | 0.02610661 | 0.02610661 | 0.02610661 | 0.02610661 | 0.02610661 | 0.02610661 | 0.02610661 | 0.02610661 | 0.02610661 | 0.02610661 | 0.02610661 | 0.02610661 | 0.02610661 | 0.02610661 | 0.02610661 | 0.02610661 | 0.02610661 | 0.02610661 | 0.02610661 | 0.02610661 | 0.02610661 | 0.02610661 | 0.02610661 | 0.02495083 | 0.02157122 | 0.01491677 | 0.01491677 | 0.01354788 | 0.01354788 | 0.01047486 | 0.009613626 | 0.005405149 | 0.001239807 | 0 | 0.01471892 | 0.01255873
1534 | 359.1799 | 0.0008831261 | -30 | 737 | -797 | 0 | 0 | 0 | 0.004047662 | 0.01222214 | 0.01334341 | 0.01702368 | 0.01702368 | 0.02161875 | 0.02591317 | 0.02698974 | 0.02698974 | 0.02698974 | 0.02698974 | 0.02698974 | 0.02698974 | 0.02698974 | 0.02698974 | 0.02698974 | 0.02698974 | 0.02698974 | 0.02698974 | 0.02698974 | 0.02698974 | 0.02698974 | 0.02698974 | 0.02698974 | 0.02698974 | 0.02698974 | 0.02698974 | 0.02698974 | 0.02698974 | 0.02698974 | 0.02698974 | 0.02698974 | 0.02698974 | 0.02698974 | 0.02698974 | 0.02698974 | 0.02698974 | 0.02698974 | 0.02698974 | 0.02698974 | 0.02698974 | 0.02698974 | 0.02698974 | 0.02698974 | 0.02698974 | 0.02698974 | 0.02698974 | 0.02698974 | 0.02698974 | 0.02698974 | 0.02698974 | 0.02583396 | 0.02245435 | 0.0157999 | 0.0157999 | 0.01443101 | 0.01443101 | 0.01047486 | 0.009613626 | 0.005405149 | 0.001239807 | 0 | 0.01747203 | 0.01255873
1486 | 577.1579 | 0.001419075 | -40 | 703 | -783 | 0 | 0 | 0 | 0.005466737 | 0.01364122 | 0.01476249 | 0.01844275 | 0.01844275 | 0.02303782 | 0.02733225 | 0.02840881 | 0.02840881 | 0.02840881 | 0.02840881 | 0.02840881 | 0.02840881 | 0.02840881 | 0.02840881 | 0.02840881 | 0.02840881 | 0.02840881 | 0.02840881 | 0.02840881 | 0.02840881 | 0.02840881 | 0.02840881 | 0.02840881 | 0.02840881 | 0.02840881 | 0.02840881 | 0.02840881 | 0.02840881 | 0.02840881 | 0.02840881 | 0.02840881 | 0.02840881 | 0.02840881 | 0.02840881 | 0.02840881 | 0.02840881 | 0.02840881 | 0.02840881 | 0.02840881 | 0.02840881 | 0.02840881 | 0.02840881 | 0.02840881 | 0.02840881 | 0.02840881 | 0.02840881 | 0.02840881 | 0.02840881 | 0.02840881 | 0.02840881 | 0.02725303 | 0.02387342 | 0.01721897 | 0.01721897 | 0.01585008 | 0.01443101 | 0.01047486 | 0.009613626 | 0.005405149 | 0.001239807 | 0 | 0.01455106 | 0.01118984
1486 | 572.2877 | 0.001407101 | -30 | 713 | -773 | 0 | 0 | 0 | 0.005466737 | 0.01504832 | 0.01616959 | 0.01984985 | 0.01984985 | 0.02444492 | 0.02873935 | 0.02981591 | 0.02981591 | 0.02981591 | 0.02981591 | 0.02981591 | 0.02981591 | 0.02981591 | 0.02981591 | 0.02981591 | 0.02981591 | 0.02981591 | 0.02981591 | 0.02981591 | 0.02981591 | 0.02981591 | 0.02981591 | 0.02981591 | 0.02981591 | 0.02981591 | 0.02981591 | 0.02981591 | 0.02981591 | 0.02981591 | 0.02981591 | 0.02981591 | 0.02981591 | 0.02981591 | 0.02981591 | 0.02981591 | 0.02981591 | 0.02981591 | 0.02981591 | 0.02981591 | 0.02981591 | 0.02981591 | 0.02981591 | 0.02981591 | 0.02981591 | 0.02981591 | 0.02981591 | 0.02981591 | 0.02981591 | 0.02981591 | 0.02981591 | 0.02866013 | 0.02528052 | 0.01862607 | 0.01862607 | 0.01725718 | 0.01443101 | 0.01047486 | 0.009613626 | 0.005405149 | 0.001239807 | 0 | 0.01413143 | 0.011446
1417 | 548.5517 | 0.00134874 | -20 | 688.5 | -728.5 | 0 | 0 | 0 | 0.005466737 | 0.01504832 | 0.01751833 | 0.02119859 | 0.02119859 | 0.02579366 | 0.03008809 | 0.03116466 | 0.03116466 | 0.03116466 | 0.03116466 | 0.03116466 | 0.03116466 | 0.03116466 | 0.03116466 | 0.03116466 | 0.03116466 | 0.03116466 | 0.03116466 | 0.03116466 | 0.03116466 | 0.03116466 | 0.03116466 | 0.03116466 | 0.03116466 | 0.03116466 | 0.03116466 | 0.03116466 | 0.03116466 | 0.03116466 | 0.03116466 | 0.03116466 | 0.03116466 | 0.03116466 | 0.03116466 | 0.03116466 | 0.03116466 | 0.03116466 | 0.03116466 | 0.03116466 | 0.03116466 | 0.03116466 | 0.03116466 | 0.03116466 | 0.03116466 | 0.03116466 | 0.03116466 | 0.03116466 | 0.03116466 | 0.03116466 | 0.03116466 | 0.03000887 | 0.02662927 | 0.01997481 | 0.01997481 | 0.01725718 | 0.01443101 | 0.01047486 | 0.009613626 | 0.005405149 | 0.001239807 | 0 | 0.009966061 | 0.01118984
1417 | 561.2348 | 0.001379924 | -10 | 698.5 | -718.5 | 0 | 0 | 0 | 0.005466737 | 0.01504832 | 0.01751833 | 0.02257852 | 0.02257852 | 0.02717359 | 0.03146801 | 0.03254458 | 0.03254458 | 0.03254458 | 0.03254458 | 0.03254458 | 0.03254458 | 0.03254458 | 0.03254458 | 0.03254458 | 0.03254458 | 0.03254458 | 0.03254458 | 0.03254458 | 0.03254458 | 0.03254458 | 0.03254458 | 0.03254458 | 0.03254458 | 0.03254458 | 0.03254458 | 0.03254458 | 0.03254458 | 0.03254458 | 0.03254458 | 0.03254458 | 0.03254458 | 0.03254458 | 0.03254458 | 0.03254458 | 0.03254458 | 0.03254458 | 0.03254458 | 0.03254458 | 0.03254458 | 0.03254458 | 0.03254458 | 0.03254458 | 0.03254458 | 0.03254458 | 0.03254458 | 0.03254458 | 0.03254458 | 0.03254458 | 0.03254458 | 0.0313888 | 0.02800919 | 0.02135474 | 0.02135474 | 0.01863711 | 0.01443101 | 0.01047486 | 0.009613626 | 0.005405149 | 0.001239807 | 0 | 0.009966061 | 0.01118984
1391 | 873.5008 | 0.002147702 | 0 | 695.5 | -695.5 | 0 | 0 | 0 | 0.005466737 | 0.01504832 | 0.01751833 | 0.02472622 | 0.02472622 | 0.02932129 | 0.03361571 | 0.03469228 | 0.03469228 | 0.03469228 | 0.03469228 | 0.03469228 | 0.03469228 | 0.03469228 | 0.03469228 | 0.03469228 | 0.03469228 | 0.03469228 | 0.03469228 | 0.03469228 | 0.03469228 | 0.03469228 | 0.03469228 | 0.03469228 | 0.03469228 | 0.03469228 | 0.03469228 | 0.03469228 | 0.03469228 | 0.03469228 | 0.03469228 | 0.03469228 | 0.03469228 | 0.03469228 | 0.03469228 | 0.03469228 | 0.03469228 | 0.03469228 | 0.03469228 | 0.03469228 | 0.03469228 | 0.03469228 | 0.03469228 | 0.03469228 | 0.03469228 | 0.03469228 | 0.03469228 | 0.03469228 | 0.03469228 | 0.03469228 | 0.03469228 | 0.0335365 | 0.03015689 | 0.02350244 | 0.02350244 | 0.02078481 | 0.01443101 | 0.01047486 | 0.009613626 | 0.005405149 | 0.001239807 | 0 | 0.007816421 | 0.01118984
1391 | 844.9296 | 0.002077453 | 10 | 705.5 | -685.5 | 0 | 0 | 0 | 0.005466737 | 0.01504832 | 0.01751833 | 0.02472622 | 0.02680367 | 0.03139874 | 0.03569317 | 0.03676973 | 0.03676973 | 0.03676973 | 0.03676973 | 0.03676973 | 0.03676973 | 0.03676973 | 0.03676973 | 0.03676973 | 0.03676973 | 0.03676973 | 0.03676973 | 0.03676973 | 0.03676973 | 0.03676973 | 0.03676973 | 0.03676973 | 0.03676973 | 0.03676973 | 0.03676973 | 0.03676973 | 0.03676973 | 0.03676973 | 0.03676973 | 0.03676973 | 0.03676973 | 0.03676973 | 0.03676973 | 0.03676973 | 0.03676973 | 0.03676973 | 0.03676973 | 0.03676973 | 0.03676973 | 0.03676973 | 0.03676973 | 0.03676973 | 0.03676973 | 0.03676973 | 0.03676973 | 0.03676973 | 0.03676973 | 0.03676973 | 0.03676973 | 0.03561395 | 0.03223435 | 0.02557989 | 0.02557989 | 0.02286226 | 0.01443101 | 0.01047486 | 0.009613626 | 0.005405149 | 0.001239807 | 0 | 0.00609671 | 0.01118984
1417 | 541.0546 | 0.001330307 | 20 | 728.5 | -688.5 | 0 | 0 | 0 | 0.005466737 | 0.01504832 | 0.01751833 | 0.02472622 | 0.02813398 | 0.03272905 | 0.03702347 | 0.03810004 | 0.03810004 | 0.03810004 | 0.03810004 | 0.03810004 | 0.03810004 | 0.03810004 | 0.03810004 | 0.03810004 | 0.03810004 | 0.03810004 | 0.03810004 | 0.03810004 | 0.03810004 | 0.03810004 | 0.03810004 | 0.03810004 | 0.03810004 | 0.03810004 | 0.03810004 | 0.03810004 | 0.03810004 | 0.03810004 | 0.03810004 | 0.03810004 | 0.03810004 | 0.03810004 | 0.03810004 | 0.03810004 | 0.03810004 | 0.03810004 | 0.03810004 | 0.03810004 | 0.03810004 | 0.03810004 | 0.03810004 | 0.03810004 | 0.03810004 | 0.03810004 | 0.03810004 | 0.03810004 | 0.03810004 | 0.03810004 | 0.03810004 | 0.03694426 | 0.03356465 | 0.0269102 | 0.0269102 | 0.02419257 | 0.01576131 | 0.01047486 | 0.009613626 | 0.005405149 | 0.001239807 | 0 | 0.006612623 | 0.01327485
1381 | 450.0257 | 0.001106491 | 30 | 720.5 | -660.5 | 0 | 0 | 0 | 0.005466737 | 0.01504832 | 0.01751833 | 0.02472622 | 0.02813398 | 0.03383554 | 0.03812996 | 0.03920653 | 0.03920653 | 0.03920653 | 0.03920653 | 0.03920653 | 0.03920653 | 0.03920653 | 0.03920653 | 0.03920653 | 0.03920653 | 0.03920653 | 0.03920653 | 0.03920653 | 0.03920653 | 0.03920653 | 0.03920653 | 0.03920653 | 0.03920653 | 0.03920653 | 0.03920653 | 0.03920653 | 0.03920653 | 0.03920653 | 0.03920653 | 0.03920653 | 0.03920653 | 0.03920653 | 0.03920653 | 0.03920653 | 0.03920653 | 0.03920653 | 0.03920653 | 0.03920653 | 0.03920653 | 0.03920653 | 0.03920653 | 0.03920653 | 0.03920653 | 0.03920653 | 0.03920653 | 0.03920653 | 0.03920653 | 0.03920653 | 0.03920653 | 0.03805075 | 0.03467114 | 0.02801669 | 0.02801669 | 0.02529906 | 0.01576131 | 0.01047486 | 0.009613626 | 0.005405149 | 0.001239807 | 0 | 0.002031242 | 0.01246119
1381 | 438.8374 | 0.001078982 | 40 | 730.5 | -650.5 | 0 | 0 | 0 | 0.005466737 | 0.01504832 | 0.01751833 | 0.02472622 | 0.02813398 | 0.03491452 | 0.03920895 | 0.04028552 | 0.04028552 | 0.04028552 | 0.04028552 | 0.04028552 | 0.04028552 | 0.04028552 | 0.04028552 | 0.04028552 | 0.04028552 | 0.04028552 | 0.04028552 | 0.04028552 | 0.04028552 | 0.04028552 | 0.04028552 | 0.04028552 | 0.04028552 | 0.04028552 | 0.04028552 | 0.04028552 | 0.04028552 | 0.04028552 | 0.04028552 | 0.04028552 | 0.04028552 | 0.04028552 | 0.04028552 | 0.04028552 | 0.04028552 | 0.04028552 | 0.04028552 | 0.04028552 | 0.04028552 | 0.04028552 | 0.04028552 | 0.04028552 | 0.04028552 | 0.04028552 | 0.04028552 | 0.04028552 | 0.04028552 | 0.04028552 | 0.04028552 | 0.03912973 | 0.03575013 | 0.02909567 | 0.02909567 | 0.02637804 | 0.01684029 | 0.01047486 | 0.009613626 | 0.005405149 | 0.001239807 | 0 | 0.0009129884 | 0.01347827
1380 | 409.3065 | 0.001006374 | 30 | 720 | -660 | 0 | 0 | 0 | 0.005466737 | 0.01504832 | 0.01751833 | 0.02472622 | 0.02813398 | 0.0359209 | 0.04021532 | 0.04129189 | 0.04129189 | 0.04129189 | 0.04129189 | 0.04129189 | 0.04129189 | 0.04129189 | 0.04129189 | 0.04129189 | 0.04129189 | 0.04129189 | 0.04129189 | 0.04129189 | 0.04129189 | 0.04129189 | 0.04129189 | 0.04129189 | 0.04129189 | 0.04129189 | 0.04129189 | 0.04129189 | 0.04129189 | 0.04129189 | 0.04129189 | 0.04129189 | 0.04129189 | 0.04129189 | 0.04129189 | 0.04129189 | 0.04129189 | 0.04129189 | 0.04129189 | 0.04129189 | 0.04129189 | 0.04129189 | 0.04129189 | 0.04129189 | 0.04129189 | 0.04129189 | 0.04129189 | 0.04129189 | 0.04129189 | 0.04129189 | 0.04129189 | 0.04013611 | 0.0367565 | 0.03010205 | 0.03010205 | 0.02738442 | 0.01684029 | 0.01047486 | 0.009613626 | 0.005405149 | 0.001239807 | 0 | 0.001950882 | 0.01241034
1380 | 413.6647 | 0.00101709 | 20 | 710 | -670 | 0 | 0 | 0 | 0.005466737 | 0.01504832 | 0.01751833 | 0.02472622 | 0.02915107 | 0.03693799 | 0.04123241 | 0.04230898 | 0.04230898 | 0.04230898 | 0.04230898 | 0.04230898 | 0.04230898 | 0.04230898 | 0.04230898 | 0.04230898 | 0.04230898 | 0.04230898 | 0.04230898 | 0.04230898 | 0.04230898 | 0.04230898 | 0.04230898 | 0.04230898 | 0.04230898 | 0.04230898 | 0.04230898 | 0.04230898 | 0.04230898 | 0.04230898 | 0.04230898 | 0.04230898 | 0.04230898 | 0.04230898 | 0.04230898 | 0.04230898 | 0.04230898 | 0.04230898 | 0.04230898 | 0.04230898 | 0.04230898 | 0.04230898 | 0.04230898 | 0.04230898 | 0.04230898 | 0.04230898 | 0.04230898 | 0.04230898 | 0.04230898 | 0.04230898 | 0.04230898 | 0.0411532 | 0.03777359 | 0.03111914 | 0.03111914 | 0.0284015 | 0.01684029 | 0.01047486 | 0.009613626 | 0.005405149 | 0.001239807 | 0 | 0.003558077 | 0.01139326
1380 | 411.1939 | 0.001011015 | 10 | 700 | -680 | 0 | 0 | 0 | 0.005466737 | 0.01504832 | 0.01751833 | 0.02472622 | 0.03016209 | 0.037949 | 0.04224342 | 0.04331999 | 0.04331999 | 0.04331999 | 0.04331999 | 0.04331999 | 0.04331999 | 0.04331999 | 0.04331999 | 0.04331999 | 0.04331999 | 0.04331999 | 0.04331999 | 0.04331999 | 0.04331999 | 0.04331999 | 0.04331999 | 0.04331999 | 0.04331999 | 0.04331999 | 0.04331999 | 0.04331999 | 0.04331999 | 0.04331999 | 0.04331999 | 0.04331999 | 0.04331999 | 0.04331999 | 0.04331999 | 0.04331999 | 0.04331999 | 0.04331999 | 0.04331999 | 0.04331999 | 0.04331999 | 0.04331999 | 0.04331999 | 0.04331999 | 0.04331999 | 0.04331999 | 0.04331999 | 0.04331999 | 0.04331999 | 0.04331999 | 0.04331999 | 0.04216421 | 0.0387846 | 0.03213015 | 0.03213015 | 0.02941252 | 0.01684029 | 0.01047486 | 0.009613626 | 0.005405149 | 0.001239807 | 0 | 0.005165271 | 0.01118984
1381 | 448.7568 | 0.001103372 | 0 | 690.5 | -690.5 | 0 | 0 | 0 | 0.005466737 | 0.01504832 | 0.01751833 | 0.02472622 | 0.03126546 | 0.03905237 | 0.0433468 | 0.04442337 | 0.04442337 | 0.04442337 | 0.04442337 | 0.04442337 | 0.04442337 | 0.04442337 | 0.04442337 | 0.04442337 | 0.04442337 | 0.04442337 | 0.04442337 | 0.04442337 | 0.04442337 | 0.04442337 | 0.04442337 | 0.04442337 | 0.04442337 | 0.04442337 | 0.04442337 | 0.04442337 | 0.04442337 | 0.04442337 | 0.04442337 | 0.04442337 | 0.04442337 | 0.04442337 | 0.04442337 | 0.04442337 | 0.04442337 | 0.04442337 | 0.04442337 | 0.04442337 | 0.04442337 | 0.04442337 | 0.04442337 | 0.04442337 | 0.04442337 | 0.04442337 | 0.04442337 | 0.04442337 | 0.04442337 | 0.04442337 | 0.04442337 | 0.04326758 | 0.03988798 | 0.03323352 | 0.03323352 | 0.02941252 | 0.01684029 | 0.01047486 | 0.009613626 | 0.005405149 | 0.001239807 | 0 | 0.008057944 | 0.01118984
1351 | 427.8883 | 0.001052062 | -10 | 665.5 | -685.5 | 0 | 0 | 0 | 0.005466737 | 0.01504832 | 0.01751833 | 0.02472622 | 0.03231752 | 0.04010444 | 0.04439886 | 0.04547543 | 0.04547543 | 0.04547543 | 0.04547543 | 0.04547543 | 0.04547543 | 0.04547543 | 0.04547543 | 0.04547543 | 0.04547543 | 0.04547543 | 0.04547543 | 0.04547543 | 0.04547543 | 0.04547543 | 0.04547543 | 0.04547543 | 0.04547543 | 0.04547543 | 0.04547543 | 0.04547543 | 0.04547543 | 0.04547543 | 0.04547543 | 0.04547543 | 0.04547543 | 0.04547543 | 0.04547543 | 0.04547543 | 0.04547543 | 0.04547543 | 0.04547543 | 0.04547543 | 0.04547543 | 0.04547543 | 0.04547543 | 0.04547543 | 0.04547543 | 0.04547543 | 0.04547543 | 0.04547543 | 0.04547543 | 0.04547543 | 0.04547543 | 0.04431964 | 0.04094004 | 0.03428559 | 0.03323352 | 0.02941252 | 0.01684029 | 0.01047486 | 0.009613626 | 0.005405149 | 0.001239807 | 0 | 0.006600812 | 0.007259929
1351 | 425.826 | 0.001046991 | -20 | 655.5 | -695.5 | 0 | 0 | 0 | 0.005466737 | 0.01504832 | 0.01751833 | 0.02577321 | 0.03336451 | 0.04115143 | 0.04544585 | 0.04652242 | 0.04652242 | 0.04652242 | 0.04652242 | 0.04652242 | 0.04652242 | 0.04652242 | 0.04652242 | 0.04652242 | 0.04652242 | 0.04652242 | 0.04652242 | 0.04652242 | 0.04652242 | 0.04652242 | 0.04652242 | 0.04652242 | 0.04652242 | 0.04652242 | 0.04652242 | 0.04652242 | 0.04652242 | 0.04652242 | 0.04652242 | 0.04652242 | 0.04652242 | 0.04652242 | 0.04652242 | 0.04652242 | 0.04652242 | 0.04652242 | 0.04652242 | 0.04652242 | 0.04652242 | 0.04652242 | 0.04652242 | 0.04652242 | 0.04652242 | 0.04652242 | 0.04652242 | 0.04652242 | 0.04652242 | 0.04652242 | 0.04652242 | 0.04536664 | 0.04198703 | 0.03533258 | 0.03323352 | 0.02941252 | 0.01684029 | 0.01047486 | 0.009613626 | 0.005405149 | 0.001239807 | 0 | 0.009515077 | 0.004769491
1351 | 429.0764 | 0.001054983 | -30 | 645.5 | -705.5 | 0 | 0 | 0 | 0.005466737 | 0.01504832 | 0.01751833 | 0.02682819 | 0.03441949 | 0.04220641 | 0.04650083 | 0.0475774 | 0.0475774 | 0.0475774 | 0.0475774 | 0.0475774 | 0.0475774 | 0.0475774 | 0.0475774 | 0.0475774 | 0.0475774 | 0.0475774 | 0.0475774 | 0.0475774 | 0.0475774 | 0.0475774 | 0.0475774 | 0.0475774 | 0.0475774 | 0.0475774 | 0.0475774 | 0.0475774 | 0.0475774 | 0.0475774 | 0.0475774 | 0.0475774 | 0.0475774 | 0.0475774 | 0.0475774 | 0.0475774 | 0.0475774 | 0.0475774 | 0.0475774 | 0.0475774 | 0.0475774 | 0.0475774 | 0.0475774 | 0.0475774 | 0.0475774 | 0.0475774 | 0.0475774 | 0.0475774 | 0.0475774 | 0.0475774 | 0.0475774 | 0.04642162 | 0.04304201 | 0.03638756 | 0.03323352 | 0.02941252 | 0.01684029 | 0.01047486 | 0.009613626 | 0.005405149 | 0.001239807 | 0 | 0.01242934 | 0.00338946
1351 | 413.0381 | 0.001015549 | -40 | 635.5 | -715.5 | 0 | 0 | 0 | 0.005466737 | 0.01504832 | 0.01751833 | 0.02784374 | 0.03543504 | 0.04322196 | 0.04751638 | 0.04859295 | 0.04859295 | 0.04859295 | 0.04859295 | 0.04859295 | 0.04859295 | 0.04859295 | 0.04859295 | 0.04859295 | 0.04859295 | 0.04859295 | 0.04859295 | 0.04859295 | 0.04859295 | 0.04859295 | 0.04859295 | 0.04859295 | 0.04859295 | 0.04859295 | 0.04859295 | 0.04859295 | 0.04859295 | 0.04859295 | 0.04859295 | 0.04859295 | 0.04859295 | 0.04859295 | 0.04859295 | 0.04859295 | 0.04859295 | 0.04859295 | 0.04859295 | 0.04859295 | 0.04859295 | 0.04859295 | 0.04859295 | 0.04859295 | 0.04859295 | 0.04859295 | 0.04859295 | 0.04859295 | 0.04859295 | 0.04859295 | 0.04859295 | 0.04743717 | 0.04405756 | 0.03638756 | 0.03323352 | 0.02941252 | 0.01684029 | 0.01047486 | 0.009613626 | 0.005405149 | 0.001239807 | 0 | 0.0152887 | 0.002124637
1343 | 559.6598 | 0.001376052 | -30 | 641.5 | -701.5 | 0 | 0 | 0 | 0.005466737 | 0.01504832 | 0.01751833 | 0.0292198 | 0.03681109 | 0.04459801 | 0.04889243 | 0.049969 | 0.049969 | 0.049969 | 0.049969 | 0.049969 | 0.049969 | 0.049969 | 0.049969 | 0.049969 | 0.049969 | 0.049969 | 0.049969 | 0.049969 | 0.049969 | 0.049969 | 0.049969 | 0.049969 | 0.049969 | 0.049969 | 0.049969 | 0.049969 | 0.049969 | 0.049969 | 0.049969 | 0.049969 | 0.049969 | 0.049969 | 0.049969 | 0.049969 | 0.049969 | 0.049969 | 0.049969 | 0.049969 | 0.049969 | 0.049969 | 0.049969 | 0.049969 | 0.049969 | 0.049969 | 0.049969 | 0.049969 | 0.049969 | 0.049969 | 0.049969 | 0.04881322 | 0.04543361 | 0.03776361 | 0.03323352 | 0.02941252 | 0.01684029 | 0.01047486 | 0.009613626 | 0.005405149 | 0.001239807 | 0 | 0.01126364 | 0.002883531
1343 | 527.8432 | 0.001297824 | -20 | 651.5 | -691.5 | 0 | 0 | 0 | 0.005466737 | 0.01504832 | 0.01751833 | 0.0292198 | 0.03810892 | 0.04589583 | 0.05019026 | 0.05126683 | 0.05126683 | 0.05126683 | 0.05126683 | 0.05126683 | 0.05126683 | 0.05126683 | 0.05126683 | 0.05126683 | 0.05126683 | 0.05126683 | 0.05126683 | 0.05126683 | 0.05126683 | 0.05126683 | 0.05126683 | 0.05126683 | 0.05126683 | 0.05126683 | 0.05126683 | 0.05126683 | 0.05126683 | 0.05126683 | 0.05126683 | 0.05126683 | 0.05126683 | 0.05126683 | 0.05126683 | 0.05126683 | 0.05126683 | 0.05126683 | 0.05126683 | 0.05126683 | 0.05126683 | 0.05126683 | 0.05126683 | 0.05126683 | 0.05126683 | 0.05126683 | 0.05126683 | 0.05126683 | 0.05126683 | 0.05126683 | 0.05126683 | 0.05011104 | 0.04673144 | 0.03906144 | 0.03323352 | 0.02941252 | 0.01684029 | 0.01047486 | 0.009613626 | 0.005405149 | 0.001239807 | 0 | 0.008349371 | 0.004148354
1343 | 543.2129 | 0.001335614 | -10 | 661.5 | -681.5 | 0 | 0 | 0 | 0.005466737 | 0.01504832 | 0.01751833 | 0.0292198 | 0.03944453 | 0.04723145 | 0.05152587 | 0.05260244 | 0.05260244 | 0.05260244 | 0.05260244 | 0.05260244 | 0.05260244 | 0.05260244 | 0.05260244 | 0.05260244 | 0.05260244 | 0.05260244 | 0.05260244 | 0.05260244 | 0.05260244 | 0.05260244 | 0.05260244 | 0.05260244 | 0.05260244 | 0.05260244 | 0.05260244 | 0.05260244 | 0.05260244 | 0.05260244 | 0.05260244 | 0.05260244 | 0.05260244 | 0.05260244 | 0.05260244 | 0.05260244 | 0.05260244 | 0.05260244 | 0.05260244 | 0.05260244 | 0.05260244 | 0.05260244 | 0.05260244 | 0.05260244 | 0.05260244 | 0.05260244 | 0.05260244 | 0.05260244 | 0.05260244 | 0.05260244 | 0.05260244 | 0.05144666 | 0.04806705 | 0.04039705 | 0.03323352 | 0.02941252 | 0.01684029 | 0.01047486 | 0.009613626 | 0.005405149 | 0.001239807 | 0 | 0.005435106 | 0.006527523
1342 | 925.6483 | 0.002275919 | 0 | 671 | -671 | 0 | 0 | 0 | 0.005466737 | 0.01504832 | 0.01751833 | 0.0292198 | 0.04172045 | 0.04950737 | 0.05380179 | 0.05487836 | 0.05487836 | 0.05487836 | 0.05487836 | 0.05487836 | 0.05487836 | 0.05487836 | 0.05487836 | 0.05487836 | 0.05487836 | 0.05487836 | 0.05487836 | 0.05487836 | 0.05487836 | 0.05487836 | 0.05487836 | 0.05487836 | 0.05487836 | 0.05487836 | 0.05487836 | 0.05487836 | 0.05487836 | 0.05487836 | 0.05487836 | 0.05487836 | 0.05487836 | 0.05487836 | 0.05487836 | 0.05487836 | 0.05487836 | 0.05487836 | 0.05487836 | 0.05487836 | 0.05487836 | 0.05487836 | 0.05487836 | 0.05487836 | 0.05487836 | 0.05487836 | 0.05487836 | 0.05487836 | 0.05487836 | 0.05487836 | 0.05487836 | 0.05372258 | 0.05034297 | 0.04267297 | 0.03550944 | 0.02941252 | 0.01684029 | 0.01047486 | 0.009613626 | 0.005405149 | 0.001239807 | 0 | 0.003718796 | 0.009254507
1342 | 930.8057 | 0.002288599 | 10 | 681 | -661 | 0 | 0 | 0 | 0.005466737 | 0.01504832 | 0.01751833 | 0.0292198 | 0.04172045 | 0.05179596 | 0.05609039 | 0.05716696 | 0.05716696 | 0.05716696 | 0.05716696 | 0.05716696 | 0.05716696 | 0.05716696 | 0.05716696 | 0.05716696 | 0.05716696 | 0.05716696 | 0.05716696 | 0.05716696 | 0.05716696 | 0.05716696 | 0.05716696 | 0.05716696 | 0.05716696 | 0.05716696 | 0.05716696 | 0.05716696 | 0.05716696 | 0.05716696 | 0.05716696 | 0.05716696 | 0.05716696 | 0.05716696 | 0.05716696 | 0.05716696 | 0.05716696 | 0.05716696 | 0.05716696 | 0.05716696 | 0.05716696 | 0.05716696 | 0.05716696 | 0.05716696 | 0.05716696 | 0.05716696 | 0.05716696 | 0.05716696 | 0.05716696 | 0.05716696 | 0.05716696 | 0.05601117 | 0.05263157 | 0.04496157 | 0.03779804 | 0.02941252 | 0.01684029 | 0.01047486 | 0.009613626 | 0.005405149 | 0.001239807 | 0 | 0.002111602 | 0.01212502
1337 | 479.3933 | 0.001178698 | 20 | 688.5 | -648.5 | 0 | 0 | 0 | 0.005466737 | 0.01504832 | 0.01751833 | 0.0292198 | 0.04172045 | 0.05297466 | 0.05726909 | 0.05834566 | 0.05834566 | 0.05834566 | 0.05834566 | 0.05834566 | 0.05834566 | 0.05834566 | 0.05834566 | 0.05834566 | 0.05834566 | 0.05834566 | 0.05834566 | 0.05834566 | 0.05834566 | 0.05834566 | 0.05834566 | 0.05834566 | 0.05834566 | 0.05834566 | 0.05834566 | 0.05834566 | 0.05834566 | 0.05834566 | 0.05834566 | 0.05834566 | 0.05834566 | 0.05834566 | 0.05834566 | 0.05834566 | 0.05834566 | 0.05834566 | 0.05834566 | 0.05834566 | 0.05834566 | 0.05834566 | 0.05834566 | 0.05834566 | 0.05834566 | 0.05834566 | 0.05834566 | 0.05834566 | 0.05834566 | 0.05834566 | 0.05834566 | 0.05718987 | 0.05381027 | 0.04614027 | 0.03897674 | 0.02941252 | 0.01684029 | 0.01047486 | 0.009613626 | 0.005405149 | 0.001239807 | 0 | 0.0008324069 | 0.01414104
1337 | 493.8463 | 0.001214234 | 30 | 698.5 | -638.5 | 0 | 0 | 0 | 0.005466737 | 0.01504832 | 0.01751833 | 0.0292198 | 0.04172045 | 0.05297466 | 0.05848332 | 0.05955989 | 0.05955989 | 0.05955989 | 0.05955989 | 0.05955989 | 0.05955989 | 0.05955989 | 0.05955989 | 0.05955989 | 0.05955989 | 0.05955989 | 0.05955989 | 0.05955989 | 0.05955989 | 0.05955989 | 0.05955989 | 0.05955989 | 0.05955989 | 0.05955989 | 0.05955989 | 0.05955989 | 0.05955989 | 0.05955989 | 0.05955989 | 0.05955989 | 0.05955989 | 0.05955989 | 0.05955989 | 0.05955989 | 0.05955989 | 0.05955989 | 0.05955989 | 0.05955989 | 0.05955989 | 0.05955989 | 0.05955989 | 0.05955989 | 0.05955989 | 0.05955989 | 0.05955989 | 0.05955989 | 0.05955989 | 0.05955989 | 0.05955989 | 0.05840411 | 0.0550245 | 0.0473545 | 0.04019098 | 0.03062675 | 0.01684029 | 0.01047486 | 0.009613626 | 0.005405149 | 0.001239807 | 0 | 0.0004294994 | 0.016822
1337 | 477.2272 | 0.001173373 | 40 | 708.5 | -628.5 | 0 | 0 | 0 | 0.005466737 | 0.01504832 | 0.01751833 | 0.0292198 | 0.04172045 | 0.05297466 | 0.05965669 | 0.06073326 | 0.06073326 | 0.06073326 | 0.06073326 | 0.06073326 | 0.06073326 | 0.06073326 | 0.06073326 | 0.06073326 | 0.06073326 | 0.06073326 | 0.06073326 | 0.06073326 | 0.06073326 | 0.06073326 | 0.06073326 | 0.06073326 | 0.06073326 | 0.06073326 | 0.06073326 | 0.06073326 | 0.06073326 | 0.06073326 | 0.06073326 | 0.06073326 | 0.06073326 | 0.06073326 | 0.06073326 | 0.06073326 | 0.06073326 | 0.06073326 | 0.06073326 | 0.06073326 | 0.06073326 | 0.06073326 | 0.06073326 | 0.06073326 | 0.06073326 | 0.06073326 | 0.06073326 | 0.06073326 | 0.06073326 | 0.06073326 | 0.06073326 | 0.05957748 | 0.05619787 | 0.04852787 | 0.04136435 | 0.03180013 | 0.01684029 | 0.01047486 | 0.009613626 | 0.005405149 | 0.001239807 | 0 | 2.659189e-05 | 0.01954789
1337 | 481.6962 | 0.001184361 | 30 | 698.5 | -638.5 | 0 | 0 | 0 | 0.005466737 | 0.01504832 | 0.01751833 | 0.0292198 | 0.04172045 | 0.05297466 | 0.06084105 | 0.06191762 | 0.06191762 | 0.06191762 | 0.06191762 | 0.06191762 | 0.06191762 | 0.06191762 | 0.06191762 | 0.06191762 | 0.06191762 | 0.06191762 | 0.06191762 | 0.06191762 | 0.06191762 | 0.06191762 | 0.06191762 | 0.06191762 | 0.06191762 | 0.06191762 | 0.06191762 | 0.06191762 | 0.06191762 | 0.06191762 | 0.06191762 | 0.06191762 | 0.06191762 | 0.06191762 | 0.06191762 | 0.06191762 | 0.06191762 | 0.06191762 | 0.06191762 | 0.06191762 | 0.06191762 | 0.06191762 | 0.06191762 | 0.06191762 | 0.06191762 | 0.06191762 | 0.06191762 | 0.06191762 | 0.06191762 | 0.06191762 | 0.06191762 | 0.06076184 | 0.05738223 | 0.04971223 | 0.04254871 | 0.03298449 | 0.01684029 | 0.01047486 | 0.009613626 | 0.005405149 | 0.001239807 | 0 | 0.0004294994 | 0.016822
1337 | 498.6719 | 0.001226099 | 20 | 688.5 | -648.5 | 0 | 0 | 0 | 0.005466737 | 0.01504832 | 0.01751833 | 0.0292198 | 0.04172045 | 0.05420076 | 0.06206715 | 0.06314372 | 0.06314372 | 0.06314372 | 0.06314372 | 0.06314372 | 0.06314372 | 0.06314372 | 0.06314372 | 0.06314372 | 0.06314372 | 0.06314372 | 0.06314372 | 0.06314372 | 0.06314372 | 0.06314372 | 0.06314372 | 0.06314372 | 0.06314372 | 0.06314372 | 0.06314372 | 0.06314372 | 0.06314372 | 0.06314372 | 0.06314372 | 0.06314372 | 0.06314372 | 0.06314372 | 0.06314372 | 0.06314372 | 0.06314372 | 0.06314372 | 0.06314372 | 0.06314372 | 0.06314372 | 0.06314372 | 0.06314372 | 0.06314372 | 0.06314372 | 0.06314372 | 0.06314372 | 0.06314372 | 0.06314372 | 0.06314372 | 0.06314372 | 0.06198794 | 0.05860833 | 0.05093833 | 0.04377481 | 0.03298449 | 0.01684029 | 0.01047486 | 0.009613626 | 0.005405149 | 0.001239807 | 0 | 0.0008324069 | 0.01414104
1337 | 496.776 | 0.001221438 | 10 | 678.5 | -658.5 | 0 | 0 | 0 | 0.005466737 | 0.01504832 | 0.01751833 | 0.0292198 | 0.04172045 | 0.0554222 | 0.06328859 | 0.06436516 | 0.06436516 | 0.06436516 | 0.06436516 | 0.06436516 | 0.06436516 | 0.06436516 | 0.06436516 | 0.06436516 | 0.06436516 | 0.06436516 | 0.06436516 | 0.06436516 | 0.06436516 | 0.06436516 | 0.06436516 | 0.06436516 | 0.06436516 | 0.06436516 | 0.06436516 | 0.06436516 | 0.06436516 | 0.06436516 | 0.06436516 | 0.06436516 | 0.06436516 | 0.06436516 | 0.06436516 | 0.06436516 | 0.06436516 | 0.06436516 | 0.06436516 | 0.06436516 | 0.06436516 | 0.06436516 | 0.06436516 | 0.06436516 | 0.06436516 | 0.06436516 | 0.06436516 | 0.06436516 | 0.06436516 | 0.06436516 | 0.06436516 | 0.06320938 | 0.05982977 | 0.05215977 | 0.04499625 | 0.03298449 | 0.01684029 | 0.01047486 | 0.009613626 | 0.005405149 | 0.001239807 | 0 | 0.002236508 | 0.01140739
1334 | 782.3314 | 0.001923541 | 0 | 667 | -667 | 0 | 0 | 0 | 0.005466737 | 0.01504832 | 0.01751833 | 0.0292198 | 0.04172045 | 0.05734574 | 0.06521213 | 0.0662887 | 0.0662887 | 0.0662887 | 0.0662887 | 0.0662887 | 0.0662887 | 0.0662887 | 0.0662887 | 0.0662887 | 0.0662887 | 0.0662887 | 0.0662887 | 0.0662887 | 0.0662887 | 0.0662887 | 0.0662887 | 0.0662887 | 0.0662887 | 0.0662887 | 0.0662887 | 0.0662887 | 0.0662887 | 0.0662887 | 0.0662887 | 0.0662887 | 0.0662887 | 0.0662887 | 0.0662887 | 0.0662887 | 0.0662887 | 0.0662887 | 0.0662887 | 0.0662887 | 0.0662887 | 0.0662887 | 0.0662887 | 0.0662887 | 0.0662887 | 0.0662887 | 0.0662887 | 0.0662887 | 0.0662887 | 0.0662887 | 0.0662887 | 0.06513292 | 0.06175331 | 0.05408331 | 0.04499625 | 0.03298449 | 0.01684029 | 0.01047486 | 0.009613626 | 0.005405149 | 0.001239807 | 0 | 0.004738915 | 0.008106303
1332 | 522.2236 | 0.001284007 | -10 | 656 | -676 | 0 | 0 | 0 | 0.005466737 | 0.01504832 | 0.01751833 | 0.0292198 | 0.04300446 | 0.05862975 | 0.06649614 | 0.06757271 | 0.06757271 | 0.06757271 | 0.06757271 | 0.06757271 | 0.06757271 | 0.06757271 | 0.06757271 | 0.06757271 | 0.06757271 | 0.06757271 | 0.06757271 | 0.06757271 | 0.06757271 | 0.06757271 | 0.06757271 | 0.06757271 | 0.06757271 | 0.06757271 | 0.06757271 | 0.06757271 | 0.06757271 | 0.06757271 | 0.06757271 | 0.06757271 | 0.06757271 | 0.06757271 | 0.06757271 | 0.06757271 | 0.06757271 | 0.06757271 | 0.06757271 | 0.06757271 | 0.06757271 | 0.06757271 | 0.06757271 | 0.06757271 | 0.06757271 | 0.06757271 | 0.06757271 | 0.06757271 | 0.06757271 | 0.06757271 | 0.06757271 | 0.06641693 | 0.06303732 | 0.05536732 | 0.04499625 | 0.03298449 | 0.01684029 | 0.01047486 | 0.009613626 | 0.005405149 | 0.001239807 | 0 | 0.007388523 | 0.004948743
1332 | 533.5701 | 0.001311905 | -20 | 646 | -686 | 0 | 0 | 0 | 0.005466737 | 0.01504832 | 0.01751833 | 0.0292198 | 0.04431636 | 0.05994165 | 0.06780804 | 0.06888461 | 0.06888461 | 0.06888461 | 0.06888461 | 0.06888461 | 0.06888461 | 0.06888461 | 0.06888461 | 0.06888461 | 0.06888461 | 0.06888461 | 0.06888461 | 0.06888461 | 0.06888461 | 0.06888461 | 0.06888461 | 0.06888461 | 0.06888461 | 0.06888461 | 0.06888461 | 0.06888461 | 0.06888461 | 0.06888461 | 0.06888461 | 0.06888461 | 0.06888461 | 0.06888461 | 0.06888461 | 0.06888461 | 0.06888461 | 0.06888461 | 0.06888461 | 0.06888461 | 0.06888461 | 0.06888461 | 0.06888461 | 0.06888461 | 0.06888461 | 0.06888461 | 0.06888461 | 0.06888461 | 0.06888461 | 0.06888461 | 0.06888461 | 0.06772883 | 0.06434922 | 0.05667922 | 0.04499625 | 0.03298449 | 0.01684029 | 0.01047486 | 0.009613626 | 0.005405149 | 0.001239807 | 0 | 0.01170312 | 0.003452701
1332 | 525.6167 | 0.001292349 | -30 | 636 | -696 | 0 | 0 | 0 | 0.005466737 | 0.01504832 | 0.01751833 | 0.03051214 | 0.04560871 | 0.061234 | 0.06910039 | 0.07017696 | 0.07017696 | 0.07017696 | 0.07017696 | 0.07017696 | 0.07017696 | 0.07017696 | 0.07017696 | 0.07017696 | 0.07017696 | 0.07017696 | 0.07017696 | 0.07017696 | 0.07017696 | 0.07017696 | 0.07017696 | 0.07017696 | 0.07017696 | 0.07017696 | 0.07017696 | 0.07017696 | 0.07017696 | 0.07017696 | 0.07017696 | 0.07017696 | 0.07017696 | 0.07017696 | 0.07017696 | 0.07017696 | 0.07017696 | 0.07017696 | 0.07017696 | 0.07017696 | 0.07017696 | 0.07017696 | 0.07017696 | 0.07017696 | 0.07017696 | 0.07017696 | 0.07017696 | 0.07017696 | 0.07017696 | 0.07017696 | 0.07017696 | 0.06902118 | 0.06564157 | 0.05667922 | 0.04499625 | 0.03298449 | 0.01684029 | 0.01047486 | 0.009613626 | 0.005405149 | 0.001239807 | 0 | 0.01755091 | 0.002187878
1332 | 520.3804 | 0.001279474 | -40 | 626 | -706 | 0 | 0 | 0 | 0.005466737 | 0.01504832 | 0.01751833 | 0.03179162 | 0.04688818 | 0.06251348 | 0.07037987 | 0.07145644 | 0.07145644 | 0.07145644 | 0.07145644 | 0.07145644 | 0.07145644 | 0.07145644 | 0.07145644 | 0.07145644 | 0.07145644 | 0.07145644 | 0.07145644 | 0.07145644 | 0.07145644 | 0.07145644 | 0.07145644 | 0.07145644 | 0.07145644 | 0.07145644 | 0.07145644 | 0.07145644 | 0.07145644 | 0.07145644 | 0.07145644 | 0.07145644 | 0.07145644 | 0.07145644 | 0.07145644 | 0.07145644 | 0.07145644 | 0.07145644 | 0.07145644 | 0.07145644 | 0.07145644 | 0.07145644 | 0.07145644 | 0.07145644 | 0.07145644 | 0.07145644 | 0.07145644 | 0.07145644 | 0.07145644 | 0.07145644 | 0.07145644 | 0.07030065 | 0.06692105 | 0.05667922 | 0.04499625 | 0.03298449 | 0.01684029 | 0.01047486 | 0.009613626 | 0.005405149 | 0.001239807 | 0 | 0.02339869 | 0.001076192
1332 | 543.4205 | 0.001336124 | -30 | 636 | -696 | 0 | 0 | 0 | 0.005466737 | 0.01504832 | 0.01751833 | 0.03312774 | 0.04822431 | 0.0638496 | 0.07171599 | 0.07279256 | 0.07279256 | 0.07279256 | 0.07279256 | 0.07279256 | 0.07279256 | 0.07279256 | 0.07279256 | 0.07279256 | 0.07279256 | 0.07279256 | 0.07279256 | 0.07279256 | 0.07279256 | 0.07279256 | 0.07279256 | 0.07279256 | 0.07279256 | 0.07279256 | 0.07279256 | 0.07279256 | 0.07279256 | 0.07279256 | 0.07279256 | 0.07279256 | 0.07279256 | 0.07279256 | 0.07279256 | 0.07279256 | 0.07279256 | 0.07279256 | 0.07279256 | 0.07279256 | 0.07279256 | 0.07279256 | 0.07279256 | 0.07279256 | 0.07279256 | 0.07279256 | 0.07279256 | 0.07279256 | 0.07279256 | 0.07279256 | 0.07279256 | 0.07163678 | 0.06825717 | 0.05667922 | 0.04499625 | 0.03298449 | 0.01684029 | 0.01047486 | 0.009613626 | 0.005405149 | 0.001239807 | 0 | 0.01755091 | 0.002187878
1289 | 539.6771 | 0.00132692 | -20 | 624.5 | -664.5 | 0 | 0 | 0 | 0.005466737 | 0.01504832 | 0.01751833 | 0.03312774 | 0.04822431 | 0.06517652 | 0.07304291 | 0.07411948 | 0.07411948 | 0.07411948 | 0.07411948 | 0.07411948 | 0.07411948 | 0.07411948 | 0.07411948 | 0.07411948 | 0.07411948 | 0.07411948 | 0.07411948 | 0.07411948 | 0.07411948 | 0.07411948 | 0.07411948 | 0.07411948 | 0.07411948 | 0.07411948 | 0.07411948 | 0.07411948 | 0.07411948 | 0.07411948 | 0.07411948 | 0.07411948 | 0.07411948 | 0.07411948 | 0.07411948 | 0.07411948 | 0.07411948 | 0.07411948 | 0.07411948 | 0.07411948 | 0.07411948 | 0.07411948 | 0.07411948 | 0.07411948 | 0.07411948 | 0.07411948 | 0.07411948 | 0.07411948 | 0.07411948 | 0.07411948 | 0.07411948 | 0.0729637 | 0.06958409 | 0.05667922 | 0.04499625 | 0.03298449 | 0.01684029 | 0.01047486 | 0.009613626 | 0.005405149 | 0.001239807 | 0 | 0.004002913 | 0.001011309
1289 | 579.5632 | 0.001424989 | -10 | 634.5 | -654.5 | 0 | 0 | 0 | 0.005466737 | 0.01504832 | 0.01751833 | 0.03312774 | 0.04822431 | 0.06660151 | 0.0744679 | 0.07554447 | 0.07554447 | 0.07554447 | 0.07554447 | 0.07554447 | 0.07554447 | 0.07554447 | 0.07554447 | 0.07554447 | 0.07554447 | 0.07554447 | 0.07554447 | 0.07554447 | 0.07554447 | 0.07554447 | 0.07554447 | 0.07554447 | 0.07554447 | 0.07554447 | 0.07554447 | 0.07554447 | 0.07554447 | 0.07554447 | 0.07554447 | 0.07554447 | 0.07554447 | 0.07554447 | 0.07554447 | 0.07554447 | 0.07554447 | 0.07554447 | 0.07554447 | 0.07554447 | 0.07554447 | 0.07554447 | 0.07554447 | 0.07554447 | 0.07554447 | 0.07554447 | 0.07554447 | 0.07554447 | 0.07554447 | 0.07554447 | 0.07554447 | 0.07438869 | 0.07100908 | 0.05667922 | 0.04499625 | 0.03298449 | 0.01684029 | 0.01047486 | 0.009613626 | 0.005405149 | 0.001239807 | 0 | 0.001074151 | 0.001998154
1291 | 746.4155 | 0.001835234 | 0 | 645.5 | -645.5 | 0 | 0 | 0 | 0.005466737 | 0.01504832 | 0.01751833 | 0.03312774 | 0.04822431 | 0.06843674 | 0.07630313 | 0.0773797 | 0.0773797 | 0.0773797 | 0.0773797 | 0.0773797 | 0.0773797 | 0.0773797 | 0.0773797 | 0.0773797 | 0.0773797 | 0.0773797 | 0.0773797 | 0.0773797 | 0.0773797 | 0.0773797 | 0.0773797 | 0.0773797 | 0.0773797 | 0.0773797 | 0.0773797 | 0.0773797 | 0.0773797 | 0.0773797 | 0.0773797 | 0.0773797 | 0.0773797 | 0.0773797 | 0.0773797 | 0.0773797 | 0.0773797 | 0.0773797 | 0.0773797 | 0.0773797 | 0.0773797 | 0.0773797 | 0.0773797 | 0.0773797 | 0.0773797 | 0.0773797 | 0.0773797 | 0.0773797 | 0.0773797 | 0.0773797 | 0.0773797 | 0.07622392 | 0.07284431 | 0.05851446 | 0.04499625 | 0.03298449 | 0.01684029 | 0.01047486 | 0.009613626 | 0.005405149 | 0.001239807 | 0 | 0.0007115346 | 0.00338946
1291 | 722.7533 | 0.001777055 | 10 | 655.5 | -635.5 | 0 | 0 | 0 | 0.005466737 | 0.01504832 | 0.01751833 | 0.03312774 | 0.04822431 | 0.06843674 | 0.07808019 | 0.07915676 | 0.07915676 | 0.07915676 | 0.07915676 | 0.07915676 | 0.07915676 | 0.07915676 | 0.07915676 | 0.07915676 | 0.07915676 | 0.07915676 | 0.07915676 | 0.07915676 | 0.07915676 | 0.07915676 | 0.07915676 | 0.07915676 | 0.07915676 | 0.07915676 | 0.07915676 | 0.07915676 | 0.07915676 | 0.07915676 | 0.07915676 | 0.07915676 | 0.07915676 | 0.07915676 | 0.07915676 | 0.07915676 | 0.07915676 | 0.07915676 | 0.07915676 | 0.07915676 | 0.07915676 | 0.07915676 | 0.07915676 | 0.07915676 | 0.07915676 | 0.07915676 | 0.07915676 | 0.07915676 | 0.07915676 | 0.07915676 | 0.07915676 | 0.07800098 | 0.07462137 | 0.06029151 | 0.04499625 | 0.03298449 | 0.01684029 | 0.01047486 | 0.009613626 | 0.005405149 | 0.001239807 | 0 | 0.0003086271 | 0.005039509
1289 | 562.5086 | 0.001383056 | 20 | 664.5 | -624.5 | 0 | 0 | 0 | 0.005466737 | 0.01504832 | 0.01751833 | 0.03312774 | 0.04822431 | 0.06843674 | 0.07946324 | 0.08053981 | 0.08053981 | 0.08053981 | 0.08053981 | 0.08053981 | 0.08053981 | 0.08053981 | 0.08053981 | 0.08053981 | 0.08053981 | 0.08053981 | 0.08053981 | 0.08053981 | 0.08053981 | 0.08053981 | 0.08053981 | 0.08053981 | 0.08053981 | 0.08053981 | 0.08053981 | 0.08053981 | 0.08053981 | 0.08053981 | 0.08053981 | 0.08053981 | 0.08053981 | 0.08053981 | 0.08053981 | 0.08053981 | 0.08053981 | 0.08053981 | 0.08053981 | 0.08053981 | 0.08053981 | 0.08053981 | 0.08053981 | 0.08053981 | 0.08053981 | 0.08053981 | 0.08053981 | 0.08053981 | 0.08053981 | 0.08053981 | 0.08053981 | 0.07938403 | 0.07600442 | 0.06167457 | 0.04499625 | 0.03298449 | 0.01684029 | 0.01047486 | 0.009613626 | 0.005405149 | 0.001239807 | 0 | 0 | 0.009866182
1289 | 539.8976 | 0.001327462 | 30 | 674.5 | -614.5 | 0 | 0 | 0 | 0.005466737 | 0.01504832 | 0.01751833 | 0.03312774 | 0.04822431 | 0.06843674 | 0.07946324 | 0.08186728 | 0.08186728 | 0.08186728 | 0.08186728 | 0.08186728 | 0.08186728 | 0.08186728 | 0.08186728 | 0.08186728 | 0.08186728 | 0.08186728 | 0.08186728 | 0.08186728 | 0.08186728 | 0.08186728 | 0.08186728 | 0.08186728 | 0.08186728 | 0.08186728 | 0.08186728 | 0.08186728 | 0.08186728 | 0.08186728 | 0.08186728 | 0.08186728 | 0.08186728 | 0.08186728 | 0.08186728 | 0.08186728 | 0.08186728 | 0.08186728 | 0.08186728 | 0.08186728 | 0.08186728 | 0.08186728 | 0.08186728 | 0.08186728 | 0.08186728 | 0.08186728 | 0.08186728 | 0.08186728 | 0.08186728 | 0.08186728 | 0.08186728 | 0.08071149 | 0.07733189 | 0.06300203 | 0.04632371 | 0.03298449 | 0.01684029 | 0.01047486 | 0.009613626 | 0.005405149 | 0.001239807 | 0 | 0 | 0.01522915
1272 | 519.9506 | 0.001278418 | 40 | 676 | -596 | 0 | 0 | 0 | 0.005466737 | 0.01504832 | 0.01751833 | 0.03312774 | 0.04822431 | 0.06843674 | 0.07946324 | 0.08314569 | 0.08314569 | 0.08314569 | 0.08314569 | 0.08314569 | 0.08314569 | 0.08314569 | 0.08314569 | 0.08314569 | 0.08314569 | 0.08314569 | 0.08314569 | 0.08314569 | 0.08314569 | 0.08314569 | 0.08314569 | 0.08314569 | 0.08314569 | 0.08314569 | 0.08314569 | 0.08314569 | 0.08314569 | 0.08314569 | 0.08314569 | 0.08314569 | 0.08314569 | 0.08314569 | 0.08314569 | 0.08314569 | 0.08314569 | 0.08314569 | 0.08314569 | 0.08314569 | 0.08314569 | 0.08314569 | 0.08314569 | 0.08314569 | 0.08314569 | 0.08314569 | 0.08314569 | 0.08314569 | 0.08314569 | 0.08314569 | 0.08314569 | 0.08198991 | 0.0786103 | 0.06428045 | 0.04760213 | 0.03298449 | 0.01684029 | 0.01047486 | 0.009613626 | 0.005405149 | 0.001239807 | 0 | 0 | 0.0160336
1266 | 595.5362 | 0.001464262 | 30 | 663 | -603 | 0 | 0 | 0 | 0.005466737 | 0.01504832 | 0.01751833 | 0.03312774 | 0.04822431 | 0.06843674 | 0.07946324 | 0.08460996 | 0.08460996 | 0.08460996 | 0.08460996 | 0.08460996 | 0.08460996 | 0.08460996 | 0.08460996 | 0.08460996 | 0.08460996 | 0.08460996 | 0.08460996 | 0.08460996 | 0.08460996 | 0.08460996 | 0.08460996 | 0.08460996 | 0.08460996 | 0.08460996 | 0.08460996 | 0.08460996 | 0.08460996 | 0.08460996 | 0.08460996 | 0.08460996 | 0.08460996 | 0.08460996 | 0.08460996 | 0.08460996 | 0.08460996 | 0.08460996 | 0.08460996 | 0.08460996 | 0.08460996 | 0.08460996 | 0.08460996 | 0.08460996 | 0.08460996 | 0.08460996 | 0.08460996 | 0.08460996 | 0.08460996 | 0.08460996 | 0.08460996 | 0.08345417 | 0.08007457 | 0.06574471 | 0.04760213 | 0.03298449 | 0.01684029 | 0.01047486 | 0.009613626 | 0.005405149 | 0.001239807 | 0 | 0 | 0.009061737
1266 | 588.8579 | 0.001447842 | 20 | 653 | -613 | 0 | 0 | 0 | 0.005466737 | 0.01504832 | 0.01751833 | 0.03312774 | 0.04822431 | 0.06843674 | 0.07946324 | 0.0860578 | 0.0860578 | 0.0860578 | 0.0860578 | 0.0860578 | 0.0860578 | 0.0860578 | 0.0860578 | 0.0860578 | 0.0860578 | 0.0860578 | 0.0860578 | 0.0860578 | 0.0860578 | 0.0860578 | 0.0860578 | 0.0860578 | 0.0860578 | 0.0860578 | 0.0860578 | 0.0860578 | 0.0860578 | 0.0860578 | 0.0860578 | 0.0860578 | 0.0860578 | 0.0860578 | 0.0860578 | 0.0860578 | 0.0860578 | 0.0860578 | 0.0860578 | 0.0860578 | 0.0860578 | 0.0860578 | 0.0860578 | 0.0860578 | 0.0860578 | 0.0860578 | 0.0860578 | 0.0860578 | 0.0860578 | 0.0860578 | 0.0860578 | 0.08490202 | 0.08152241 | 0.06719255 | 0.04760213 | 0.03298449 | 0.01684029 | 0.01047486 | 0.009613626 | 0.005405149 | 0.001239807 | 0 | 0 | 0.004338077
1272 | 502.9759 | 0.001236682 | 10 | 646 | -626 | 0 | 0 | 0 | 0.005466737 | 0.01504832 | 0.01751833 | 0.03312774 | 0.04822431 | 0.06843674 | 0.08069993 | 0.08729448 | 0.08729448 | 0.08729448 | 0.08729448 | 0.08729448 | 0.08729448 | 0.08729448 | 0.08729448 | 0.08729448 | 0.08729448 | 0.08729448 | 0.08729448 | 0.08729448 | 0.08729448 | 0.08729448 | 0.08729448 | 0.08729448 | 0.08729448 | 0.08729448 | 0.08729448 | 0.08729448 | 0.08729448 | 0.08729448 | 0.08729448 | 0.08729448 | 0.08729448 | 0.08729448 | 0.08729448 | 0.08729448 | 0.08729448 | 0.08729448 | 0.08729448 | 0.08729448 | 0.08729448 | 0.08729448 | 0.08729448 | 0.08729448 | 0.08729448 | 0.08729448 | 0.08729448 | 0.08729448 | 0.08729448 | 0.08729448 | 0.08729448 | 0.0861387 | 0.08275909 | 0.06842923 | 0.04760213 | 0.03298449 | 0.01684029 | 0.01047486 | 0.009613626 | 0.005405149 | 0.001239807 | 0 | 0 | 0.003452701
1257 | 553.4781 | 0.001360853 | 0 | 628.5 | -628.5 | 0 | 0 | 0 | 0.005466737 | 0.01504832 | 0.01751833 | 0.03312774 | 0.04822431 | 0.06843674 | 0.08206078 | 0.08865533 | 0.08865533 | 0.08865533 | 0.08865533 | 0.08865533 | 0.08865533 | 0.08865533 | 0.08865533 | 0.08865533 | 0.08865533 | 0.08865533 | 0.08865533 | 0.08865533 | 0.08865533 | 0.08865533 | 0.08865533 | 0.08865533 | 0.08865533 | 0.08865533 | 0.08865533 | 0.08865533 | 0.08865533 | 0.08865533 | 0.08865533 | 0.08865533 | 0.08865533 | 0.08865533 | 0.08865533 | 0.08865533 | 0.08865533 | 0.08865533 | 0.08865533 | 0.08865533 | 0.08865533 | 0.08865533 | 0.08865533 | 0.08865533 | 0.08865533 | 0.08865533 | 0.08865533 | 0.08865533 | 0.08865533 | 0.08865533 | 0.08865533 | 0.08749955 | 0.08411994 | 0.06842923 | 0.04760213 | 0.03298449 | 0.01684029 | 0.01047486 | 0.009613626 | 0.005405149 | 0.001239807 | 0 | 0.0001628894 | 0.001239261
1257 | 556.0294 | 0.001367126 | -10 | 618.5 | -638.5 | 0 | 0 | 0 | 0.005466737 | 0.01504832 | 0.01751833 | 0.03312774 | 0.04822431 | 0.06843674 | 0.08342791 | 0.09002246 | 0.09002246 | 0.09002246 | 0.09002246 | 0.09002246 | 0.09002246 | 0.09002246 | 0.09002246 | 0.09002246 | 0.09002246 | 0.09002246 | 0.09002246 | 0.09002246 | 0.09002246 | 0.09002246 | 0.09002246 | 0.09002246 | 0.09002246 | 0.09002246 | 0.09002246 | 0.09002246 | 0.09002246 | 0.09002246 | 0.09002246 | 0.09002246 | 0.09002246 | 0.09002246 | 0.09002246 | 0.09002246 | 0.09002246 | 0.09002246 | 0.09002246 | 0.09002246 | 0.09002246 | 0.09002246 | 0.09002246 | 0.09002246 | 0.09002246 | 0.09002246 | 0.09002246 | 0.09002246 | 0.09002246 | 0.09002246 | 0.09002246 | 0.08886668 | 0.08548707 | 0.06842923 | 0.04760213 | 0.03298449 | 0.01684029 | 0.01047486 | 0.009613626 | 0.005405149 | 0.001239807 | 0 | 0.002630911 | 0.0007517775
1257 | 561.0364 | 0.001379437 | -20 | 608.5 | -648.5 | 0 | 0 | 0 | 0.005466737 | 0.01504832 | 0.01751833 | 0.03312774 | 0.04822431 | 0.06981618 | 0.08480734 | 0.0914019 | 0.0914019 | 0.0914019 | 0.0914019 | 0.0914019 | 0.0914019 | 0.0914019 | 0.0914019 | 0.0914019 | 0.0914019 | 0.0914019 | 0.0914019 | 0.0914019 | 0.0914019 | 0.0914019 | 0.0914019 | 0.0914019 | 0.0914019 | 0.0914019 | 0.0914019 | 0.0914019 | 0.0914019 | 0.0914019 | 0.0914019 | 0.0914019 | 0.0914019 | 0.0914019 | 0.0914019 | 0.0914019 | 0.0914019 | 0.0914019 | 0.0914019 | 0.0914019 | 0.0914019 | 0.0914019 | 0.0914019 | 0.0914019 | 0.0914019 | 0.0914019 | 0.0914019 | 0.0914019 | 0.0914019 | 0.0914019 | 0.0914019 | 0.09024611 | 0.08548707 | 0.06842923 | 0.04760213 | 0.03298449 | 0.01684029 | 0.01047486 | 0.009613626 | 0.005405149 | 0.001239807 | 0 | 0.005098932 | 0.0003192243
1266 | 622.9871 | 0.001531757 | -30 | 603 | -663 | 0 | 0 | 0 | 0.005466737 | 0.01504832 | 0.01751833 | 0.03312774 | 0.04822431 | 0.07134794 | 0.0863391 | 0.09293365 | 0.09293365 | 0.09293365 | 0.09293365 | 0.09293365 | 0.09293365 | 0.09293365 | 0.09293365 | 0.09293365 | 0.09293365 | 0.09293365 | 0.09293365 | 0.09293365 | 0.09293365 | 0.09293365 | 0.09293365 | 0.09293365 | 0.09293365 | 0.09293365 | 0.09293365 | 0.09293365 | 0.09293365 | 0.09293365 | 0.09293365 | 0.09293365 | 0.09293365 | 0.09293365 | 0.09293365 | 0.09293365 | 0.09293365 | 0.09293365 | 0.09293365 | 0.09293365 | 0.09293365 | 0.09293365 | 0.09293365 | 0.09293365 | 0.09293365 | 0.09293365 | 0.09293365 | 0.09293365 | 0.09293365 | 0.09293365 | 0.09293365 | 0.09177787 | 0.08548707 | 0.06842923 | 0.04760213 | 0.03298449 | 0.01684029 | 0.01047486 | 0.009613626 | 0.005405149 | 0.001239807 | 0 | 0.01132979 | 8.132e-05
1257 | 557.2537 | 0.001370136 | -40 | 588.5 | -668.5 | 0 | 0 | 0 | 0.005466737 | 0.01504832 | 0.01751833 | 0.03312774 | 0.04959444 | 0.07271807 | 0.08770923 | 0.09430379 | 0.09430379 | 0.09430379 | 0.09430379 | 0.09430379 | 0.09430379 | 0.09430379 | 0.09430379 | 0.09430379 | 0.09430379 | 0.09430379 | 0.09430379 | 0.09430379 | 0.09430379 | 0.09430379 | 0.09430379 | 0.09430379 | 0.09430379 | 0.09430379 | 0.09430379 | 0.09430379 | 0.09430379 | 0.09430379 | 0.09430379 | 0.09430379 | 0.09430379 | 0.09430379 | 0.09430379 | 0.09430379 | 0.09430379 | 0.09430379 | 0.09430379 | 0.09430379 | 0.09430379 | 0.09430379 | 0.09430379 | 0.09430379 | 0.09430379 | 0.09430379 | 0.09430379 | 0.09430379 | 0.09430379 | 0.09430379 | 0.09430379 | 0.09314801 | 0.08548707 | 0.06842923 | 0.04760213 | 0.03298449 | 0.01684029 | 0.01047486 | 0.009613626 | 0.005405149 | 0.001239807 | 0 | 0.01441554 | 0
1257 | 582.0373 | 0.001431072 | -30 | 598.5 | -658.5 | 0 | 0 | 0 | 0.005466737 | 0.01504832 | 0.01751833 | 0.03312774 | 0.04959444 | 0.07414914 | 0.08914031 | 0.09573486 | 0.09573486 | 0.09573486 | 0.09573486 | 0.09573486 | 0.09573486 | 0.09573486 | 0.09573486 | 0.09573486 | 0.09573486 | 0.09573486 | 0.09573486 | 0.09573486 | 0.09573486 | 0.09573486 | 0.09573486 | 0.09573486 | 0.09573486 | 0.09573486 | 0.09573486 | 0.09573486 | 0.09573486 | 0.09573486 | 0.09573486 | 0.09573486 | 0.09573486 | 0.09573486 | 0.09573486 | 0.09573486 | 0.09573486 | 0.09573486 | 0.09573486 | 0.09573486 | 0.09573486 | 0.09573486 | 0.09573486 | 0.09573486 | 0.09573486 | 0.09573486 | 0.09573486 | 0.09573486 | 0.09573486 | 0.09573486 | 0.09573486 | 0.09457908 | 0.08548707 | 0.06842923 | 0.04760213 | 0.03298449 | 0.01684029 | 0.01047486 | 0.009613626 | 0.005405149 | 0.001239807 | 0 | 0.008805076 | 0
1257 | 551.257 | 0.001355392 | -20 | 608.5 | -648.5 | 0 | 0 | 0 | 0.005466737 | 0.01504832 | 0.01751833 | 0.03312774 | 0.04959444 | 0.07550454 | 0.0904957 | 0.09709025 | 0.09709025 | 0.09709025 | 0.09709025 | 0.09709025 | 0.09709025 | 0.09709025 | 0.09709025 | 0.09709025 | 0.09709025 | 0.09709025 | 0.09709025 | 0.09709025 | 0.09709025 | 0.09709025 | 0.09709025 | 0.09709025 | 0.09709025 | 0.09709025 | 0.09709025 | 0.09709025 | 0.09709025 | 0.09709025 | 0.09709025 | 0.09709025 | 0.09709025 | 0.09709025 | 0.09709025 | 0.09709025 | 0.09709025 | 0.09709025 | 0.09709025 | 0.09709025 | 0.09709025 | 0.09709025 | 0.09709025 | 0.09709025 | 0.09709025 | 0.09709025 | 0.09709025 | 0.09709025 | 0.09709025 | 0.09709025 | 0.09709025 | 0.09593447 | 0.08548707 | 0.06842923 | 0.04760213 | 0.03298449 | 0.01684029 | 0.01047486 | 0.009613626 | 0.005405149 | 0.001239807 | 0 | 0.005098932 | 0.0003192243
1256 | 493.748 | 0.001213993 | -10 | 618 | -638 | 0 | 0 | 0 | 0.005466737 | 0.01504832 | 0.01751833 | 0.03312774 | 0.04959444 | 0.07550454 | 0.09170969 | 0.09830424 | 0.09830424 | 0.09830424 | 0.09830424 | 0.09830424 | 0.09830424 | 0.09830424 | 0.09830424 | 0.09830424 | 0.09830424 | 0.09830424 | 0.09830424 | 0.09830424 | 0.09830424 | 0.09830424 | 0.09830424 | 0.09830424 | 0.09830424 | 0.09830424 | 0.09830424 | 0.09830424 | 0.09830424 | 0.09830424 | 0.09830424 | 0.09830424 | 0.09830424 | 0.09830424 | 0.09830424 | 0.09830424 | 0.09830424 | 0.09830424 | 0.09830424 | 0.09830424 | 0.09830424 | 0.09830424 | 0.09830424 | 0.09830424 | 0.09830424 | 0.09830424 | 0.09830424 | 0.09830424 | 0.09830424 | 0.09830424 | 0.09830424 | 0.09714846 | 0.08670106 | 0.06842923 | 0.04760213 | 0.03298449 | 0.01684029 | 0.01047486 | 0.009613626 | 0.005405149 | 0.001239807 | 0 | 0.00250751 | 0.0007301498
1256 | 511.2897 | 0.001257123 | 0 | 628 | -628 | 0 | 0 | 0 | 0.005466737 | 0.01504832 | 0.01751833 | 0.03312774 | 0.04959444 | 0.07550454 | 0.09296681 | 0.09956137 | 0.09956137 | 0.09956137 | 0.09956137 | 0.09956137 | 0.09956137 | 0.09956137 | 0.09956137 | 0.09956137 | 0.09956137 | 0.09956137 | 0.09956137 | 0.09956137 | 0.09956137 | 0.09956137 | 0.09956137 | 0.09956137 | 0.09956137 | 0.09956137 | 0.09956137 | 0.09956137 | 0.09956137 | 0.09956137 | 0.09956137 | 0.09956137 | 0.09956137 | 0.09956137 | 0.09956137 | 0.09956137 | 0.09956137 | 0.09956137 | 0.09956137 | 0.09956137 | 0.09956137 | 0.09956137 | 0.09956137 | 0.09956137 | 0.09956137 | 0.09956137 | 0.09956137 | 0.09956137 | 0.09956137 | 0.09956137 | 0.09956137 | 0.09840559 | 0.08795818 | 0.06842923 | 0.04760213 | 0.03298449 | 0.01684029 | 0.01047486 | 0.009613626 | 0.005405149 | 0.001239807 | 0 | 3.948834e-05 | 0.001218341
1256 | 527.626 | 0.001297289 | 10 | 638 | -618 | 0 | 0 | 0 | 0.005466737 | 0.01504832 | 0.01751833 | 0.03312774 | 0.04959444 | 0.07550454 | 0.0942641 | 0.1008587 | 0.1008587 | 0.1008587 | 0.1008587 | 0.1008587 | 0.1008587 | 0.1008587 | 0.1008587 | 0.1008587 | 0.1008587 | 0.1008587 | 0.1008587 | 0.1008587 | 0.1008587 | 0.1008587 | 0.1008587 | 0.1008587 | 0.1008587 | 0.1008587 | 0.1008587 | 0.1008587 | 0.1008587 | 0.1008587 | 0.1008587 | 0.1008587 | 0.1008587 | 0.1008587 | 0.1008587 | 0.1008587 | 0.1008587 | 0.1008587 | 0.1008587 | 0.1008587 | 0.1008587 | 0.1008587 | 0.1008587 | 0.1008587 | 0.1008587 | 0.1008587 | 0.1008587 | 0.1008587 | 0.1008587 | 0.1008587 | 0.1008587 | 0.09970287 | 0.08925547 | 0.06842923 | 0.04760213 | 0.03298449 | 0.01684029 | 0.01047486 | 0.009613626 | 0.005405149 | 0.001239807 | 0 | 0 | 0.005128297
1256 | 525.2847 | 0.001291533 | 20 | 648 | -608 | 0 | 0 | 0 | 0.005466737 | 0.01504832 | 0.01751833 | 0.03312774 | 0.04959444 | 0.07550454 | 0.0942641 | 0.1021502 | 0.1021502 | 0.1021502 | 0.1021502 | 0.1021502 | 0.1021502 | 0.1021502 | 0.1021502 | 0.1021502 | 0.1021502 | 0.1021502 | 0.1021502 | 0.1021502 | 0.1021502 | 0.1021502 | 0.1021502 | 0.1021502 | 0.1021502 | 0.1021502 | 0.1021502 | 0.1021502 | 0.1021502 | 0.1021502 | 0.1021502 | 0.1021502 | 0.1021502 | 0.1021502 | 0.1021502 | 0.1021502 | 0.1021502 | 0.1021502 | 0.1021502 | 0.1021502 | 0.1021502 | 0.1021502 | 0.1021502 | 0.1021502 | 0.1021502 | 0.1021502 | 0.1021502 | 0.1021502 | 0.1021502 | 0.1021502 | 0.1021502 | 0.1009944 | 0.09054701 | 0.06972077 | 0.04760213 | 0.03298449 | 0.01684029 | 0.01047486 | 0.009613626 | 0.005405149 | 0.001239807 | 0 | 0 | 0.009038252
1256 | 521.6809 | 0.001282672 | 30 | 658 | -598 | 0 | 0 | 0 | 0.005466737 | 0.01504832 | 0.01751833 | 0.03312774 | 0.04959444 | 0.07550454 | 0.0942641 | 0.1034329 | 0.1034329 | 0.1034329 | 0.1034329 | 0.1034329 | 0.1034329 | 0.1034329 | 0.1034329 | 0.1034329 | 0.1034329 | 0.1034329 | 0.1034329 | 0.1034329 | 0.1034329 | 0.1034329 | 0.1034329 | 0.1034329 | 0.1034329 | 0.1034329 | 0.1034329 | 0.1034329 | 0.1034329 | 0.1034329 | 0.1034329 | 0.1034329 | 0.1034329 | 0.1034329 | 0.1034329 | 0.1034329 | 0.1034329 | 0.1034329 | 0.1034329 | 0.1034329 | 0.1034329 | 0.1034329 | 0.1034329 | 0.1034329 | 0.1034329 | 0.1034329 | 0.1034329 | 0.1034329 | 0.1034329 | 0.1034329 | 0.1034329 | 0.1022771 | 0.09182968 | 0.07100344 | 0.04760213 | 0.03298449 | 0.01684029 | 0.01047486 | 0.009613626 | 0.005405149 | 0.001239807 | 0 | 0 | 0.01428441
1256 | 526.4255 | 0.001294338 | 40 | 668 | -588 | 0 | 0 | 0 | 0.005466737 | 0.01504832 | 0.01751833 | 0.03312774 | 0.04959444 | 0.07550454 | 0.0942641 | 0.1047272 | 0.1047272 | 0.1047272 | 0.1047272 | 0.1047272 | 0.1047272 | 0.1047272 | 0.1047272 | 0.1047272 | 0.1047272 | 0.1047272 | 0.1047272 | 0.1047272 | 0.1047272 | 0.1047272 | 0.1047272 | 0.1047272 | 0.1047272 | 0.1047272 | 0.1047272 | 0.1047272 | 0.1047272 | 0.1047272 | 0.1047272 | 0.1047272 | 0.1047272 | 0.1047272 | 0.1047272 | 0.1047272 | 0.1047272 | 0.1047272 | 0.1047272 | 0.1047272 | 0.1047272 | 0.1047272 | 0.1047272 | 0.1047272 | 0.1047272 | 0.1047272 | 0.1047272 | 0.1047272 | 0.1047272 | 0.1047272 | 0.1047272 | 0.1035714 | 0.09312402 | 0.07229778 | 0.04760213 | 0.03298449 | 0.01684029 | 0.01047486 | 0.009613626 | 0.005405149 | 0.001239807 | 0 | 0 | 0.02207866
1256 | 503.6579 | 0.001238358 | 30 | 658 | -598 | 0 | 0 | 0 | 0.005466737 | 0.01504832 | 0.01751833 | 0.03312774 | 0.04959444 | 0.07550454 | 0.0942641 | 0.1059656 | 0.1059656 | 0.1059656 | 0.1059656 | 0.1059656 | 0.1059656 | 0.1059656 | 0.1059656 | 0.1059656 | 0.1059656 | 0.1059656 | 0.1059656 | 0.1059656 | 0.1059656 | 0.1059656 | 0.1059656 | 0.1059656 | 0.1059656 | 0.1059656 | 0.1059656 | 0.1059656 | 0.1059656 | 0.1059656 | 0.1059656 | 0.1059656 | 0.1059656 | 0.1059656 | 0.1059656 | 0.1059656 | 0.1059656 | 0.1059656 | 0.1059656 | 0.1059656 | 0.1059656 | 0.1059656 | 0.1059656 | 0.1059656 | 0.1059656 | 0.1059656 | 0.1059656 | 0.1059656 | 0.1059656 | 0.1059656 | 0.1059656 | 0.1048098 | 0.09436237 | 0.07353613 | 0.04760213 | 0.03298449 | 0.01684029 | 0.01047486 | 0.009613626 | 0.005405149 | 0.001239807 | 0 | 0 | 0.01428441
1256 | 520.2671 | 0.001279196 | 20 | 648 | -608 | 0 | 0 | 0 | 0.005466737 | 0.01504832 | 0.01751833 | 0.03312774 | 0.04959444 | 0.07550454 | 0.0942641 | 0.1072448 | 0.1072448 | 0.1072448 | 0.1072448 | 0.1072448 | 0.1072448 | 0.1072448 | 0.1072448 | 0.1072448 | 0.1072448 | 0.1072448 | 0.1072448 | 0.1072448 | 0.1072448 | 0.1072448 | 0.1072448 | 0.1072448 | 0.1072448 | 0.1072448 | 0.1072448 | 0.1072448 | 0.1072448 | 0.1072448 | 0.1072448 | 0.1072448 | 0.1072448 | 0.1072448 | 0.1072448 | 0.1072448 | 0.1072448 | 0.1072448 | 0.1072448 | 0.1072448 | 0.1072448 | 0.1072448 | 0.1072448 | 0.1072448 | 0.1072448 | 0.1072448 | 0.1072448 | 0.1072448 | 0.1072448 | 0.1072448 | 0.1072448 | 0.106089 | 0.09564157 | 0.07481533 | 0.04760213 | 0.03298449 | 0.01684029 | 0.01047486 | 0.009613626 | 0.005405149 | 0.001239807 | 0 | 0 | 0.009038252
1256 | 526.6629 | 0.001294921 | 10 | 638 | -618 | 0 | 0 | 0 | 0.005466737 | 0.01504832 | 0.01751833 | 0.03312774 | 0.04959444 | 0.07550454 | 0.09555902 | 0.1085397 | 0.1085397 | 0.1085397 | 0.1085397 | 0.1085397 | 0.1085397 | 0.1085397 | 0.1085397 | 0.1085397 | 0.1085397 | 0.1085397 | 0.1085397 | 0.1085397 | 0.1085397 | 0.1085397 | 0.1085397 | 0.1085397 | 0.1085397 | 0.1085397 | 0.1085397 | 0.1085397 | 0.1085397 | 0.1085397 | 0.1085397 | 0.1085397 | 0.1085397 | 0.1085397 | 0.1085397 | 0.1085397 | 0.1085397 | 0.1085397 | 0.1085397 | 0.1085397 | 0.1085397 | 0.1085397 | 0.1085397 | 0.1085397 | 0.1085397 | 0.1085397 | 0.1085397 | 0.1085397 | 0.1085397 | 0.1085397 | 0.1085397 | 0.1073839 | 0.09693649 | 0.07481533 | 0.04760213 | 0.03298449 | 0.01684029 | 0.01047486 | 0.009613626 | 0.005405149 | 0.001239807 | 0 | 0 | 0.005128297
1254 | 446.1509 | 0.001096964 | 0 | 627 | -627 | 0 | 0 | 0 | 0.005466737 | 0.01504832 | 0.01751833 | 0.03312774 | 0.04959444 | 0.07550454 | 0.09665599 | 0.1096366 | 0.1096366 | 0.1096366 | 0.1096366 | 0.1096366 | 0.1096366 | 0.1096366 | 0.1096366 | 0.1096366 | 0.1096366 | 0.1096366 | 0.1096366 | 0.1096366 | 0.1096366 | 0.1096366 | 0.1096366 | 0.1096366 | 0.1096366 | 0.1096366 | 0.1096366 | 0.1096366 | 0.1096366 | 0.1096366 | 0.1096366 | 0.1096366 | 0.1096366 | 0.1096366 | 0.1096366 | 0.1096366 | 0.1096366 | 0.1096366 | 0.1096366 | 0.1096366 | 0.1096366 | 0.1096366 | 0.1096366 | 0.1096366 | 0.1096366 | 0.1096366 | 0.1096366 | 0.1096366 | 0.1096366 | 0.1096366 | 0.1096366 | 0.1084809 | 0.09803346 | 0.07481533 | 0.04760213 | 0.03298449 | 0.01684029 | 0.01047486 | 0.009613626 | 0.005405149 | 0.001239807 | 0 | 0 | 0.001119448
1254 | 459.8094 | 0.001130547 | -10 | 617 | -637 | 0 | 0 | 0 | 0.005466737 | 0.01504832 | 0.01751833 | 0.03312774 | 0.04959444 | 0.07550454 | 0.09778654 | 0.1107672 | 0.1107672 | 0.1107672 | 0.1107672 | 0.1107672 | 0.1107672 | 0.1107672 | 0.1107672 | 0.1107672 | 0.1107672 | 0.1107672 | 0.1107672 | 0.1107672 | 0.1107672 | 0.1107672 | 0.1107672 | 0.1107672 | 0.1107672 | 0.1107672 | 0.1107672 | 0.1107672 | 0.1107672 | 0.1107672 | 0.1107672 | 0.1107672 | 0.1107672 | 0.1107672 | 0.1107672 | 0.1107672 | 0.1107672 | 0.1107672 | 0.1107672 | 0.1107672 | 0.1107672 | 0.1107672 | 0.1107672 | 0.1107672 | 0.1107672 | 0.1107672 | 0.1107672 | 0.1107672 | 0.1107672 | 0.1107672 | 0.1107672 | 0.1096114 | 0.099164 | 0.07481533 | 0.04760213 | 0.03298449 | 0.01684029 | 0.01047486 | 0.009613626 | 0.005405149 | 0.001239807 | 0 | 0.004449954 | 0.0006868945
1256 | 491.8188 | 0.001209249 | -20 | 608 | -648 | 0 | 0 | 0 | 0.005466737 | 0.01504832 | 0.01751833 | 0.03312774 | 0.04959444 | 0.07671379 | 0.09899579 | 0.1119764 | 0.1119764 | 0.1119764 | 0.1119764 | 0.1119764 | 0.1119764 | 0.1119764 | 0.1119764 | 0.1119764 | 0.1119764 | 0.1119764 | 0.1119764 | 0.1119764 | 0.1119764 | 0.1119764 | 0.1119764 | 0.1119764 | 0.1119764 | 0.1119764 | 0.1119764 | 0.1119764 | 0.1119764 | 0.1119764 | 0.1119764 | 0.1119764 | 0.1119764 | 0.1119764 | 0.1119764 | 0.1119764 | 0.1119764 | 0.1119764 | 0.1119764 | 0.1119764 | 0.1119764 | 0.1119764 | 0.1119764 | 0.1119764 | 0.1119764 | 0.1119764 | 0.1119764 | 0.1119764 | 0.1119764 | 0.1119764 | 0.1119764 | 0.1108207 | 0.099164 | 0.07481533 | 0.04760213 | 0.03298449 | 0.01684029 | 0.01047486 | 0.009613626 | 0.005405149 | 0.001239807 | 0 | 0.009793784 | 0.0002975966
1254 | 454.2813 | 0.001116955 | -30 | 597 | -657 | 0 | 0 | 0 | 0.005466737 | 0.01504832 | 0.01751833 | 0.03312774 | 0.04959444 | 0.07783074 | 0.1001127 | 0.1130934 | 0.1130934 | 0.1130934 | 0.1130934 | 0.1130934 | 0.1130934 | 0.1130934 | 0.1130934 | 0.1130934 | 0.1130934 | 0.1130934 | 0.1130934 | 0.1130934 | 0.1130934 | 0.1130934 | 0.1130934 | 0.1130934 | 0.1130934 | 0.1130934 | 0.1130934 | 0.1130934 | 0.1130934 | 0.1130934 | 0.1130934 | 0.1130934 | 0.1130934 | 0.1130934 | 0.1130934 | 0.1130934 | 0.1130934 | 0.1130934 | 0.1130934 | 0.1130934 | 0.1130934 | 0.1130934 | 0.1130934 | 0.1130934 | 0.1130934 | 0.1130934 | 0.1130934 | 0.1130934 | 0.1130934 | 0.1130934 | 0.1130934 | 0.1119376 | 0.099164 | 0.07481533 | 0.04760213 | 0.03298449 | 0.01684029 | 0.01047486 | 0.009613626 | 0.005405149 | 0.001239807 | 0 | 0.01501538 | 0
1254 | 453.1491 | 0.001114171 | -40 | 587 | -667 | 0 | 0 | 0 | 0.005466737 | 0.01504832 | 0.01751833 | 0.03312774 | 0.04959444 | 0.07894491 | 0.1012269 | 0.1142076 | 0.1142076 | 0.1142076 | 0.1142076 | 0.1142076 | 0.1142076 | 0.1142076 | 0.1142076 | 0.1142076 | 0.1142076 | 0.1142076 | 0.1142076 | 0.1142076 | 0.1142076 | 0.1142076 | 0.1142076 | 0.1142076 | 0.1142076 | 0.1142076 | 0.1142076 | 0.1142076 | 0.1142076 | 0.1142076 | 0.1142076 | 0.1142076 | 0.1142076 | 0.1142076 | 0.1142076 | 0.1142076 | 0.1142076 | 0.1142076 | 0.1142076 | 0.1142076 | 0.1142076 | 0.1142076 | 0.1142076 | 0.1142076 | 0.1142076 | 0.1142076 | 0.1142076 | 0.1142076 | 0.1142076 | 0.1142076 | 0.1142076 | 0.1119376 | 0.099164 | 0.07481533 | 0.04760213 | 0.03298449 | 0.01684029 | 0.01047486 | 0.009613626 | 0.005405149 | 0.001239807 | 0 | 0.02335446 | 0
1254 | 727.1263 | 0.001787807 | -30 | 597 | -657 | 0 | 0 | 0 | 0.005466737 | 0.01504832 | 0.01751833 | 0.03312774 | 0.04959444 | 0.08073272 | 0.1030147 | 0.1159954 | 0.1159954 | 0.1159954 | 0.1159954 | 0.1159954 | 0.1159954 | 0.1159954 | 0.1159954 | 0.1159954 | 0.1159954 | 0.1159954 | 0.1159954 | 0.1159954 | 0.1159954 | 0.1159954 | 0.1159954 | 0.1159954 | 0.1159954 | 0.1159954 | 0.1159954 | 0.1159954 | 0.1159954 | 0.1159954 | 0.1159954 | 0.1159954 | 0.1159954 | 0.1159954 | 0.1159954 | 0.1159954 | 0.1159954 | 0.1159954 | 0.1159954 | 0.1159954 | 0.1159954 | 0.1159954 | 0.1159954 | 0.1159954 | 0.1159954 | 0.1159954 | 0.1159954 | 0.1159954 | 0.1159954 | 0.1159954 | 0.1159954 | 0.1137254 | 0.099164 | 0.07481533 | 0.04760213 | 0.03298449 | 0.01684029 | 0.01047486 | 0.009613626 | 0.005405149 | 0.001239807 | 0 | 0.01501538 | 0
1254 | 668.8757 | 0.001644584 | -20 | 607 | -647 | 0 | 0 | 0 | 0.005466737 | 0.01504832 | 0.01751833 | 0.03312774 | 0.04959444 | 0.0823773 | 0.1046593 | 0.11764 | 0.11764 | 0.11764 | 0.11764 | 0.11764 | 0.11764 | 0.11764 | 0.11764 | 0.11764 | 0.11764 | 0.11764 | 0.11764 | 0.11764 | 0.11764 | 0.11764 | 0.11764 | 0.11764 | 0.11764 | 0.11764 | 0.11764 | 0.11764 | 0.11764 | 0.11764 | 0.11764 | 0.11764 | 0.11764 | 0.11764 | 0.11764 | 0.11764 | 0.11764 | 0.11764 | 0.11764 | 0.11764 | 0.11764 | 0.11764 | 0.11764 | 0.11764 | 0.11764 | 0.11764 | 0.11764 | 0.11764 | 0.11764 | 0.11764 | 0.11764 | 0.11537 | 0.099164 | 0.07481533 | 0.04760213 | 0.03298449 | 0.01684029 | 0.01047486 | 0.009613626 | 0.005405149 | 0.001239807 | 0 | 0.009307981 | 0.0004995256
1254 | 461.5328 | 0.001134784 | -10 | 617 | -637 | 0 | 0 | 0 | 0.005466737 | 0.01504832 | 0.01751833 | 0.03312774 | 0.04959444 | 0.0823773 | 0.1057941 | 0.1187747 | 0.1187747 | 0.1187747 | 0.1187747 | 0.1187747 | 0.1187747 | 0.1187747 | 0.1187747 | 0.1187747 | 0.1187747 | 0.1187747 | 0.1187747 | 0.1187747 | 0.1187747 | 0.1187747 | 0.1187747 | 0.1187747 | 0.1187747 | 0.1187747 | 0.1187747 | 0.1187747 | 0.1187747 | 0.1187747 | 0.1187747 | 0.1187747 | 0.1187747 | 0.1187747 | 0.1187747 | 0.1187747 | 0.1187747 | 0.1187747 | 0.1187747 | 0.1187747 | 0.1187747 | 0.1187747 | 0.1187747 | 0.1187747 | 0.1187747 | 0.1187747 | 0.1187747 | 0.1187747 | 0.1187747 | 0.1187747 | 0.1187747 | 0.1165048 | 0.1002988 | 0.07481533 | 0.04760213 | 0.03298449 | 0.01684029 | 0.01047486 | 0.009613626 | 0.005405149 | 0.001239807 | 0 | 0.004449954 | 0.001349059
1253 | 506.5856 | 0.001245557 | 0 | 626.5 | -626.5 | 0 | 0 | 0 | 0.005466737 | 0.01504832 | 0.01751833 | 0.03312774 | 0.04959444 | 0.0823773 | 0.1070396 | 0.1200203 | 0.1200203 | 0.1200203 | 0.1200203 | 0.1200203 | 0.1200203 | 0.1200203 | 0.1200203 | 0.1200203 | 0.1200203 | 0.1200203 | 0.1200203 | 0.1200203 | 0.1200203 | 0.1200203 | 0.1200203 | 0.1200203 | 0.1200203 | 0.1200203 | 0.1200203 | 0.1200203 | 0.1200203 | 0.1200203 | 0.1200203 | 0.1200203 | 0.1200203 | 0.1200203 | 0.1200203 | 0.1200203 | 0.1200203 | 0.1200203 | 0.1200203 | 0.1200203 | 0.1200203 | 0.1200203 | 0.1200203 | 0.1200203 | 0.1200203 | 0.1200203 | 0.1200203 | 0.1200203 | 0.1200203 | 0.1200203 | 0.1200203 | 0.1177503 | 0.1015443 | 0.07481533 | 0.04760213 | 0.03298449 | 0.01684029 | 0.01047486 | 0.009613626 | 0.005405149 | 0.001239807 | 0 | 0 | 0.002156116
1229 | 1029.03 | 0.002530107 | 10 | 624.5 | -604.5 | 0 | 0 | 0 | 0.005466737 | 0.01504832 | 0.01751833 | 0.03312774 | 0.04959444 | 0.0823773 | 0.1070396 | 0.1225504 | 0.1225504 | 0.1225504 | 0.1225504 | 0.1225504 | 0.1225504 | 0.1225504 | 0.1225504 | 0.1225504 | 0.1225504 | 0.1225504 | 0.1225504 | 0.1225504 | 0.1225504 | 0.1225504 | 0.1225504 | 0.1225504 | 0.1225504 | 0.1225504 | 0.1225504 | 0.1225504 | 0.1225504 | 0.1225504 | 0.1225504 | 0.1225504 | 0.1225504 | 0.1225504 | 0.1225504 | 0.1225504 | 0.1225504 | 0.1225504 | 0.1225504 | 0.1225504 | 0.1225504 | 0.1225504 | 0.1225504 | 0.1225504 | 0.1225504 | 0.1225504 | 0.1225504 | 0.1225504 | 0.1225504 | 0.1225504 | 0.1225504 | 0.1202804 | 0.1040745 | 0.07481533 | 0.04760213 | 0.03298449 | 0.01684029 | 0.01047486 | 0.009613626 | 0.005405149 | 0.001239807 | 0 | 0 | 0.001986209
1229 | 978.7724 | 0.002406536 | 20 | 634.5 | -594.5 | 0 | 0 | 0 | 0.005466737 | 0.01504832 | 0.01751833 | 0.03312774 | 0.04959444 | 0.0823773 | 0.1070396 | 0.1249569 | 0.1249569 | 0.1249569 | 0.1249569 | 0.1249569 | 0.1249569 | 0.1249569 | 0.1249569 | 0.1249569 | 0.1249569 | 0.1249569 | 0.1249569 | 0.1249569 | 0.1249569 | 0.1249569 | 0.1249569 | 0.1249569 | 0.1249569 | 0.1249569 | 0.1249569 | 0.1249569 | 0.1249569 | 0.1249569 | 0.1249569 | 0.1249569 | 0.1249569 | 0.1249569 | 0.1249569 | 0.1249569 | 0.1249569 | 0.1249569 | 0.1249569 | 0.1249569 | 0.1249569 | 0.1249569 | 0.1249569 | 0.1249569 | 0.1249569 | 0.1249569 | 0.1249569 | 0.1249569 | 0.1249569 | 0.1249569 | 0.1249569 | 0.122687 | 0.106481 | 0.07481533 | 0.04760213 | 0.03298449 | 0.01684029 | 0.01047486 | 0.009613626 | 0.005405149 | 0.001239807 | 0 | 0 | 0.006309322
1229 | 1032.441 | 0.002538494 | 30 | 644.5 | -584.5 | 0 | 0 | 0 | 0.005466737 | 0.01504832 | 0.01751833 | 0.03312774 | 0.04959444 | 0.0823773 | 0.1070396 | 0.1249569 | 0.1274954 | 0.1274954 | 0.1274954 | 0.1274954 | 0.1274954 | 0.1274954 | 0.1274954 | 0.1274954 | 0.1274954 | 0.1274954 | 0.1274954 | 0.1274954 | 0.1274954 | 0.1274954 | 0.1274954 | 0.1274954 | 0.1274954 | 0.1274954 | 0.1274954 | 0.1274954 | 0.1274954 | 0.1274954 | 0.1274954 | 0.1274954 | 0.1274954 | 0.1274954 | 0.1274954 | 0.1274954 | 0.1274954 | 0.1274954 | 0.1274954 | 0.1274954 | 0.1274954 | 0.1274954 | 0.1274954 | 0.1274954 | 0.1274954 | 0.1274954 | 0.1274954 | 0.1274954 | 0.1274954 | 0.1274954 | 0.1274954 | 0.1252255 | 0.1090195 | 0.07735382 | 0.04760213 | 0.03298449 | 0.01684029 | 0.01047486 | 0.009613626 | 0.005405149 | 0.001239807 | 0 | 0 | 0.01237444
1229 | 987.7028 | 0.002428494 | 40 | 654.5 | -574.5 | 0 | 0 | 0 | 0.005466737 | 0.01504832 | 0.01751833 | 0.03312774 | 0.04959444 | 0.0823773 | 0.1070396 | 0.1249569 | 0.1299239 | 0.1299239 | 0.1299239 | 0.1299239 | 0.1299239 | 0.1299239 | 0.1299239 | 0.1299239 | 0.1299239 | 0.1299239 | 0.1299239 | 0.1299239 | 0.1299239 | 0.1299239 | 0.1299239 | 0.1299239 | 0.1299239 | 0.1299239 | 0.1299239 | 0.1299239 | 0.1299239 | 0.1299239 | 0.1299239 | 0.1299239 | 0.1299239 | 0.1299239 | 0.1299239 | 0.1299239 | 0.1299239 | 0.1299239 | 0.1299239 | 0.1299239 | 0.1299239 | 0.1299239 | 0.1299239 | 0.1299239 | 0.1299239 | 0.1299239 | 0.1299239 | 0.1299239 | 0.1299239 | 0.1299239 | 0.1299239 | 0.127654 | 0.111448 | 0.07978232 | 0.04760213 | 0.03298449 | 0.01684029 | 0.01047486 | 0.009613626 | 0.005405149 | 0.001239807 | 0 | 0 | 0.01843956
1229 | 1032.363 | 0.002538302 | 30 | 644.5 | -584.5 | 0 | 0 | 0 | 0.005466737 | 0.01504832 | 0.01751833 | 0.03312774 | 0.04959444 | 0.0823773 | 0.1070396 | 0.1249569 | 0.1324622 | 0.1324622 | 0.1324622 | 0.1324622 | 0.1324622 | 0.1324622 | 0.1324622 | 0.1324622 | 0.1324622 | 0.1324622 | 0.1324622 | 0.1324622 | 0.1324622 | 0.1324622 | 0.1324622 | 0.1324622 | 0.1324622 | 0.1324622 | 0.1324622 | 0.1324622 | 0.1324622 | 0.1324622 | 0.1324622 | 0.1324622 | 0.1324622 | 0.1324622 | 0.1324622 | 0.1324622 | 0.1324622 | 0.1324622 | 0.1324622 | 0.1324622 | 0.1324622 | 0.1324622 | 0.1324622 | 0.1324622 | 0.1324622 | 0.1324622 | 0.1324622 | 0.1324622 | 0.1324622 | 0.1324622 | 0.1324622 | 0.1301923 | 0.1139863 | 0.08232062 | 0.04760213 | 0.03298449 | 0.01684029 | 0.01047486 | 0.009613626 | 0.005405149 | 0.001239807 | 0 | 0 | 0.01237444
1229 | 1123.269 | 0.002761813 | 20 | 634.5 | -594.5 | 0 | 0 | 0 | 0.005466737 | 0.01504832 | 0.01751833 | 0.03312774 | 0.04959444 | 0.0823773 | 0.1070396 | 0.1277188 | 0.135224 | 0.135224 | 0.135224 | 0.135224 | 0.135224 | 0.135224 | 0.135224 | 0.135224 | 0.135224 | 0.135224 | 0.135224 | 0.135224 | 0.135224 | 0.135224 | 0.135224 | 0.135224 | 0.135224 | 0.135224 | 0.135224 | 0.135224 | 0.135224 | 0.135224 | 0.135224 | 0.135224 | 0.135224 | 0.135224 | 0.135224 | 0.135224 | 0.135224 | 0.135224 | 0.135224 | 0.135224 | 0.135224 | 0.135224 | 0.135224 | 0.135224 | 0.135224 | 0.135224 | 0.135224 | 0.135224 | 0.135224 | 0.135224 | 0.135224 | 0.1329541 | 0.1167481 | 0.08232062 | 0.04760213 | 0.03298449 | 0.01684029 | 0.01047486 | 0.009613626 | 0.005405149 | 0.001239807 | 0 | 0 | 0.006309322
1187 | 775.3832 | 0.001906457 | 10 | 603.5 | -583.5 | 0 | 0 | 0 | 0.005466737 | 0.01504832 | 0.01751833 | 0.03312774 | 0.04959444 | 0.0823773 | 0.1070396 | 0.1277188 | 0.1371305 | 0.1371305 | 0.1371305 | 0.1371305 | 0.1371305 | 0.1371305 | 0.1371305 | 0.1371305 | 0.1371305 | 0.1371305 | 0.1371305 | 0.1371305 | 0.1371305 | 0.1371305 | 0.1371305 | 0.1371305 | 0.1371305 | 0.1371305 | 0.1371305 | 0.1371305 | 0.1371305 | 0.1371305 | 0.1371305 | 0.1371305 | 0.1371305 | 0.1371305 | 0.1371305 | 0.1371305 | 0.1371305 | 0.1371305 | 0.1371305 | 0.1371305 | 0.1371305 | 0.1371305 | 0.1371305 | 0.1371305 | 0.1371305 | 0.1371305 | 0.1371305 | 0.1371305 | 0.1371305 | 0.1371305 | 0.1371305 | 0.1348605 | 0.1167481 | 0.08232062 | 0.04760213 | 0.03298449 | 0.01684029 | 0.01047486 | 0.009613626 | 0.005405149 | 0.001239807 | 0 | 0 | 0.0002021889
1187 | 826.933 | 0.002033205 | 0 | 593.5 | -593.5 | 0 | 0 | 0 | 0.005466737 | 0.01504832 | 0.01751833 | 0.03312774 | 0.04959444 | 0.0823773 | 0.1070396 | 0.129752 | 0.1391637 | 0.1391637 | 0.1391637 | 0.1391637 | 0.1391637 | 0.1391637 | 0.1391637 | 0.1391637 | 0.1391637 | 0.1391637 | 0.1391637 | 0.1391637 | 0.1391637 | 0.1391637 | 0.1391637 | 0.1391637 | 0.1391637 | 0.1391637 | 0.1391637 | 0.1391637 | 0.1391637 | 0.1391637 | 0.1391637 | 0.1391637 | 0.1391637 | 0.1391637 | 0.1391637 | 0.1391637 | 0.1391637 | 0.1391637 | 0.1391637 | 0.1391637 | 0.1391637 | 0.1391637 | 0.1391637 | 0.1391637 | 0.1391637 | 0.1391637 | 0.1391637 | 0.1391637 | 0.1391637 | 0.1391637 | 0.1391637 | 0.1368937 | 0.1167481 | 0.08232062 | 0.04760213 | 0.03298449 | 0.01684029 | 0.01047486 | 0.009613626 | 0.005405149 | 0.001239807 | 0 | 0 | 0
1187 | 780.7176 | 0.001919573 | -10 | 583.5 | -603.5 | 0 | 0 | 0 | 0.005466737 | 0.01504832 | 0.01751833 | 0.03312774 | 0.04959444 | 0.0823773 | 0.1070396 | 0.1316715 | 0.1410833 | 0.1410833 | 0.1410833 | 0.1410833 | 0.1410833 | 0.1410833 | 0.1410833 | 0.1410833 | 0.1410833 | 0.1410833 | 0.1410833 | 0.1410833 | 0.1410833 | 0.1410833 | 0.1410833 | 0.1410833 | 0.1410833 | 0.1410833 | 0.1410833 | 0.1410833 | 0.1410833 | 0.1410833 | 0.1410833 | 0.1410833 | 0.1410833 | 0.1410833 | 0.1410833 | 0.1410833 | 0.1410833 | 0.1410833 | 0.1410833 | 0.1410833 | 0.1410833 | 0.1410833 | 0.1410833 | 0.1410833 | 0.1410833 | 0.1410833 | 0.1410833 | 0.1410833 | 0.1410833 | 0.1410833 | 0.1410833 | 0.1368937 | 0.1167481 | 0.08232062 | 0.04760213 | 0.03298449 | 0.01684029 | 0.01047486 | 0.009613626 | 0.005405149 | 0.001239807 | 0 | 0.0008383218 | 0
1187 | 805.6456 | 0.001980864 | -20 | 573.5 | -613.5 | 0 | 0 | 0 | 0.005466737 | 0.01504832 | 0.01751833 | 0.03312774 | 0.04959444 | 0.0823773 | 0.1070396 | 0.1336524 | 0.1430641 | 0.1430641 | 0.1430641 | 0.1430641 | 0.1430641 | 0.1430641 | 0.1430641 | 0.1430641 | 0.1430641 | 0.1430641 | 0.1430641 | 0.1430641 | 0.1430641 | 0.1430641 | 0.1430641 | 0.1430641 | 0.1430641 | 0.1430641 | 0.1430641 | 0.1430641 | 0.1430641 | 0.1430641 | 0.1430641 | 0.1430641 | 0.1430641 | 0.1430641 | 0.1430641 | 0.1430641 | 0.1430641 | 0.1430641 | 0.1430641 | 0.1430641 | 0.1430641 | 0.1430641 | 0.1430641 | 0.1430641 | 0.1430641 | 0.1430641 | 0.1430641 | 0.1430641 | 0.1430641 | 0.1430641 | 0.1430641 | 0.1368937 | 0.1167481 | 0.08232062 | 0.04760213 | 0.03298449 | 0.01684029 | 0.01047486 | 0.009613626 | 0.005405149 | 0.001239807 | 0 | 0.004360682 | 0
1187 | 787.3414 | 0.001935859 | -30 | 563.5 | -623.5 | 0 | 0 | 0 | 0.005466737 | 0.01504832 | 0.01751833 | 0.03312774 | 0.04959444 | 0.0823773 | 0.1089755 | 0.1355883 | 0.145 | 0.145 | 0.145 | 0.145 | 0.145 | 0.145 | 0.145 | 0.145 | 0.145 | 0.145 | 0.145 | 0.145 | 0.145 | 0.145 | 0.145 | 0.145 | 0.145 | 0.145 | 0.145 | 0.145 | 0.145 | 0.145 | 0.145 | 0.145 | 0.145 | 0.145 | 0.145 | 0.145 | 0.145 | 0.145 | 0.145 | 0.145 | 0.145 | 0.145 | 0.145 | 0.145 | 0.145 | 0.145 | 0.145 | 0.145 | 0.145 | 0.145 | 0.145 | 0.1368937 | 0.1167481 | 0.08232062 | 0.04760213 | 0.03298449 | 0.01684029 | 0.01047486 | 0.009613626 | 0.005405149 | 0.001239807 | 0 | 0.007883043 | 0

## F6bottom_comulative_column
[6 empty] | 0 | 1 | 2 | 3 | 4 | 5 | 6 | 7 | 8 | 9 | 10 | 11 | 12 | 13 | 14 | 15 | 16 | 17 | 18 | 19 | 20 | 21 | 22 | 23 | 24 | 25 | 26 | 27 | 28 | 29 | 30 | 31 | 32 | 33 | 34 | 35 | 36 | 37 | 38 | 39 | 40 | 41 | 42 | 43 | 44 | 45 | 46 | 47 | 48 | 49 | 50 | 51 | 52 | 53 | 54 | 55 | 56 | 57 | 58 | 59 | 60 | 61 | 62 | 63 | 64
ord_wdt | alpha | alpha/k | WROLL_SHIFT_POS_6 | Width1 | Width2 | -855.04 | -828.32 | -801.6 | -774.88 | -748.16 | -721.44 | -694.72 | -668 | -641.28 | -614.56 | -587.84 | -561.12 | -534.4 | -507.68 | -480.96 | -454.24 | -427.52 | -400.8 | -374.08 | -347.36 | -320.64 | -293.92 | -267.2 | -240.48 | -213.76 | -187.04 | -160.32 | -133.6 | -106.88 | -80.16 | -53.44 | -26.72 | 0 | 26.72 | 53.44 | 80.16 | 106.88 | 133.6 | 160.32 | 187.04 | 213.76 | 240.48 | 267.2 | 293.92 | 320.64 | 347.36 | 374.08 | 400.8 | 427.52 | 454.24 | 480.96 | 507.68 | 534.4 | 561.12 | 587.84 | 614.56 | 641.28 | 668 | 694.72 | 721.44 | 748.16 | 774.88 | 801.6 | 828.32 | 855.04 | C40-left | C40-right
1180 | 437.8558 | 0.0009239591 | 0 | 590 | -590 | 0 | 0 | 0 | 0 | 0 | 0 | 0 | 0 | 0 | 0 | 0.0009239591 | 0.0009239591 | 0.0009239591 | 0.0009239591 | 0.0009239591 | 0.0009239591 | 0.0009239591 | 0.0009239591 | 0.0009239591 | 0.0009239591 | 0.0009239591 | 0.0009239591 | 0.0009239591 | 0.0009239591 | 0.0009239591 | 0.0009239591 | 0.0009239591 | 0.0009239591 | 0.0009239591 | 0.0009239591 | 0.0009239591 | 0.0009239591 | 0.0009239591 | 0.0009239591 | 0.0009239591 | 0.0009239591 | 0.0009239591 | 0.0009239591 | 0.0009239591 | 0.0009239591 | 0.0009239591 | 0.0009239591 | 0.0009239591 | 0.0009239591 | 0.0009239591 | 0.0009239591 | 0.0009239591 | 0.0009239591 | 0.0009239591 | 0.0009239591 | 0.0009239591 | 0.0009239591 | 0.0009239591 | 0.0009239591 | 0.0009239591 | 0 | 0 | 0 | 0 | 0 | 0 | 0 | 0 | 0 | 0 | 0 | 0
1251 | 367.4847 | 0.0007754628 | 0 | 625.5 | -625.5 | 0 | 0 | 0 | 0 | 0 | 0 | 0 | 0 | 0 | 0.0007754628 | 0.001699422 | 0.001699422 | 0.001699422 | 0.001699422 | 0.001699422 | 0.001699422 | 0.001699422 | 0.001699422 | 0.001699422 | 0.001699422 | 0.001699422 | 0.001699422 | 0.001699422 | 0.001699422 | 0.001699422 | 0.001699422 | 0.001699422 | 0.001699422 | 0.001699422 | 0.001699422 | 0.001699422 | 0.001699422 | 0.001699422 | 0.001699422 | 0.001699422 | 0.001699422 | 0.001699422 | 0.001699422 | 0.001699422 | 0.001699422 | 0.001699422 | 0.001699422 | 0.001699422 | 0.001699422 | 0.001699422 | 0.001699422 | 0.001699422 | 0.001699422 | 0.001699422 | 0.001699422 | 0.001699422 | 0.001699422 | 0.001699422 | 0.001699422 | 0.001699422 | 0.0007754628 | 0 | 0 | 0 | 0 | 0 | 0 | 0 | 0 | 0 | 0 | 0
1266 | 450.2849 | 0.000950187 | 0 | 633 | -633 | 0 | 0 | 0 | 0 | 0 | 0 | 0 | 0 | 0 | 0.00172565 | 0.002649609 | 0.002649609 | 0.002649609 | 0.002649609 | 0.002649609 | 0.002649609 | 0.002649609 | 0.002649609 | 0.002649609 | 0.002649609 | 0.002649609 | 0.002649609 | 0.002649609 | 0.002649609 | 0.002649609 | 0.002649609 | 0.002649609 | 0.002649609 | 0.002649609 | 0.002649609 | 0.002649609 | 0.002649609 | 0.002649609 | 0.002649609 | 0.002649609 | 0.002649609 | 0.002649609 | 0.002649609 | 0.002649609 | 0.002649609 | 0.002649609 | 0.002649609 | 0.002649609 | 0.002649609 | 0.002649609 | 0.002649609 | 0.002649609 | 0.002649609 | 0.002649609 | 0.002649609 | 0.002649609 | 0.002649609 | 0.002649609 | 0.002649609 | 0.002649609 | 0.00172565 | 0 | 0 | 0 | 0 | 0 | 0 | 0 | 0 | 0 | 0.0001784292 | 0.0001784292
1266 | 452.4993 | 0.0009548598 | 0 | 633 | -633 | 0 | 0 | 0 | 0 | 0 | 0 | 0 | 0 | 0 | 0.00268051 | 0.003604469 | 0.003604469 | 0.003604469 | 0.003604469 | 0.003604469 | 0.003604469 | 0.003604469 | 0.003604469 | 0.003604469 | 0.003604469 | 0.003604469 | 0.003604469 | 0.003604469 | 0.003604469 | 0.003604469 | 0.003604469 | 0.003604469 | 0.003604469 | 0.003604469 | 0.003604469 | 0.003604469 | 0.003604469 | 0.003604469 | 0.003604469 | 0.003604469 | 0.003604469 | 0.003604469 | 0.003604469 | 0.003604469 | 0.003604469 | 0.003604469 | 0.003604469 | 0.003604469 | 0.003604469 | 0.003604469 | 0.003604469 | 0.003604469 | 0.003604469 | 0.003604469 | 0.003604469 | 0.003604469 | 0.003604469 | 0.003604469 | 0.003604469 | 0.003604469 | 0.00268051 | 0 | 0 | 0 | 0 | 0 | 0 | 0 | 0 | 0 | 0.0001784292 | 0.0001784292
1266 | 476.3336 | 0.001005155 | 0 | 633 | -633 | 0 | 0 | 0 | 0 | 0 | 0 | 0 | 0 | 0 | 0.003685664 | 0.004609623 | 0.004609623 | 0.004609623 | 0.004609623 | 0.004609623 | 0.004609623 | 0.004609623 | 0.004609623 | 0.004609623 | 0.004609623 | 0.004609623 | 0.004609623 | 0.004609623 | 0.004609623 | 0.004609623 | 0.004609623 | 0.004609623 | 0.004609623 | 0.004609623 | 0.004609623 | 0.004609623 | 0.004609623 | 0.004609623 | 0.004609623 | 0.004609623 | 0.004609623 | 0.004609623 | 0.004609623 | 0.004609623 | 0.004609623 | 0.004609623 | 0.004609623 | 0.004609623 | 0.004609623 | 0.004609623 | 0.004609623 | 0.004609623 | 0.004609623 | 0.004609623 | 0.004609623 | 0.004609623 | 0.004609623 | 0.004609623 | 0.004609623 | 0.004609623 | 0.003685664 | 0 | 0 | 0 | 0 | 0 | 0 | 0 | 0 | 0 | 0.0001784292 | 0.0001784292
1266 | 462.1282 | 0.0009751785 | -10 | 643 | -623 | 0 | 0 | 0 | 0 | 0 | 0 | 0 | 0 | 0 | 0.004660843 | 0.005584802 | 0.005584802 | 0.005584802 | 0.005584802 | 0.005584802 | 0.005584802 | 0.005584802 | 0.005584802 | 0.005584802 | 0.005584802 | 0.005584802 | 0.005584802 | 0.005584802 | 0.005584802 | 0.005584802 | 0.005584802 | 0.005584802 | 0.005584802 | 0.005584802 | 0.005584802 | 0.005584802 | 0.005584802 | 0.005584802 | 0.005584802 | 0.005584802 | 0.005584802 | 0.005584802 | 0.005584802 | 0.005584802 | 0.005584802 | 0.005584802 | 0.005584802 | 0.005584802 | 0.005584802 | 0.005584802 | 0.005584802 | 0.005584802 | 0.005584802 | 0.005584802 | 0.005584802 | 0.005584802 | 0.005584802 | 0.005584802 | 0.005584802 | 0.005584802 | 0.004660843 | 0.0009751785 | 0 | 0 | 0 | 0 | 0 | 0 | 0 | 0 | 0 | 0.0005242223
1253 | 462.6784 | 0.0009763395 | -20 | 646.5 | -606.5 | 0 | 0 | 0 | 0 | 0 | 0 | 0 | 0 | 0 | 0.004660843 | 0.006561141 | 0.006561141 | 0.006561141 | 0.006561141 | 0.006561141 | 0.006561141 | 0.006561141 | 0.006561141 | 0.006561141 | 0.006561141 | 0.006561141 | 0.006561141 | 0.006561141 | 0.006561141 | 0.006561141 | 0.006561141 | 0.006561141 | 0.006561141 | 0.006561141 | 0.006561141 | 0.006561141 | 0.006561141 | 0.006561141 | 0.006561141 | 0.006561141 | 0.006561141 | 0.006561141 | 0.006561141 | 0.006561141 | 0.006561141 | 0.006561141 | 0.006561141 | 0.006561141 | 0.006561141 | 0.006561141 | 0.006561141 | 0.006561141 | 0.006561141 | 0.006561141 | 0.006561141 | 0.006561141 | 0.006561141 | 0.006561141 | 0.006561141 | 0.006561141 | 0.005637182 | 0.001951518 | 0 | 0 | 0 | 0 | 0 | 0 | 0 | 0 | 0 | 0.0006452499
1253 | 474.0001 | 0.001000231 | -30 | 656.5 | -596.5 | 0 | 0 | 0 | 0 | 0 | 0 | 0 | 0 | 0 | 0.004660843 | 0.007561372 | 0.007561372 | 0.007561372 | 0.007561372 | 0.007561372 | 0.007561372 | 0.007561372 | 0.007561372 | 0.007561372 | 0.007561372 | 0.007561372 | 0.007561372 | 0.007561372 | 0.007561372 | 0.007561372 | 0.007561372 | 0.007561372 | 0.007561372 | 0.007561372 | 0.007561372 | 0.007561372 | 0.007561372 | 0.007561372 | 0.007561372 | 0.007561372 | 0.007561372 | 0.007561372 | 0.007561372 | 0.007561372 | 0.007561372 | 0.007561372 | 0.007561372 | 0.007561372 | 0.007561372 | 0.007561372 | 0.007561372 | 0.007561372 | 0.007561372 | 0.007561372 | 0.007561372 | 0.007561372 | 0.007561372 | 0.007561372 | 0.007561372 | 0.007561372 | 0.006637413 | 0.002951749 | 0 | 0 | 0 | 0 | 0 | 0 | 0 | 0 | 0 | 0.001191556
1253 | 470.073 | 0.0009919435 | -40 | 666.5 | -586.5 | 0 | 0 | 0 | 0 | 0 | 0 | 0 | 0 | 0 | 0.004660843 | 0.007561372 | 0.008553315 | 0.008553315 | 0.008553315 | 0.008553315 | 0.008553315 | 0.008553315 | 0.008553315 | 0.008553315 | 0.008553315 | 0.008553315 | 0.008553315 | 0.008553315 | 0.008553315 | 0.008553315 | 0.008553315 | 0.008553315 | 0.008553315 | 0.008553315 | 0.008553315 | 0.008553315 | 0.008553315 | 0.008553315 | 0.008553315 | 0.008553315 | 0.008553315 | 0.008553315 | 0.008553315 | 0.008553315 | 0.008553315 | 0.008553315 | 0.008553315 | 0.008553315 | 0.008553315 | 0.008553315 | 0.008553315 | 0.008553315 | 0.008553315 | 0.008553315 | 0.008553315 | 0.008553315 | 0.008553315 | 0.008553315 | 0.008553315 | 0.008553315 | 0.007629356 | 0.003943692 | 0 | 0 | 0 | 0 | 0 | 0 | 0 | 0 | 0 | 0.002570921
1337 | 497.7287 | 0.001050302 | -30 | 698.5 | -638.5 | 0 | 0 | 0 | 0 | 0 | 0 | 0 | 0 | 0 | 0.005711145 | 0.008611674 | 0.009603618 | 0.009603618 | 0.009603618 | 0.009603618 | 0.009603618 | 0.009603618 | 0.009603618 | 0.009603618 | 0.009603618 | 0.009603618 | 0.009603618 | 0.009603618 | 0.009603618 | 0.009603618 | 0.009603618 | 0.009603618 | 0.009603618 | 0.009603618 | 0.009603618 | 0.009603618 | 0.009603618 | 0.009603618 | 0.009603618 | 0.009603618 | 0.009603618 | 0.009603618 | 0.009603618 | 0.009603618 | 0.009603618 | 0.009603618 | 0.009603618 | 0.009603618 | 0.009603618 | 0.009603618 | 0.009603618 | 0.009603618 | 0.009603618 | 0.009603618 | 0.009603618 | 0.009603618 | 0.009603618 | 0.009603618 | 0.009603618 | 0.009603618 | 0.008679659 | 0.004993995 | 0.001050302 | 0.001050302 | 0 | 0 | 0 | 0 | 0 | 0 | 0.002149116 | 0.007151179
1385 | 275.5287 | 0.0005814181 | -20 | 712.5 | -672.5 | 0 | 0 | 0 | 0 | 0 | 0 | 0 | 0.0005814181 | 0.0005814181 | 0.006292563 | 0.009193092 | 0.01018504 | 0.01018504 | 0.01018504 | 0.01018504 | 0.01018504 | 0.01018504 | 0.01018504 | 0.01018504 | 0.01018504 | 0.01018504 | 0.01018504 | 0.01018504 | 0.01018504 | 0.01018504 | 0.01018504 | 0.01018504 | 0.01018504 | 0.01018504 | 0.01018504 | 0.01018504 | 0.01018504 | 0.01018504 | 0.01018504 | 0.01018504 | 0.01018504 | 0.01018504 | 0.01018504 | 0.01018504 | 0.01018504 | 0.01018504 | 0.01018504 | 0.01018504 | 0.01018504 | 0.01018504 | 0.01018504 | 0.01018504 | 0.01018504 | 0.01018504 | 0.01018504 | 0.01018504 | 0.01018504 | 0.01018504 | 0.01018504 | 0.01018504 | 0.009261077 | 0.005575413 | 0.001631721 | 0.001631721 | 0 | 0 | 0 | 0 | 0 | 0 | 0.007726977 | 0.008553315
1385 | 281.2195 | 0.0005934267 | -10 | 702.5 | -682.5 | 0 | 0 | 0 | 0 | 0 | 0 | 0 | 0.001174845 | 0.001174845 | 0.00688599 | 0.009786519 | 0.01077846 | 0.01077846 | 0.01077846 | 0.01077846 | 0.01077846 | 0.01077846 | 0.01077846 | 0.01077846 | 0.01077846 | 0.01077846 | 0.01077846 | 0.01077846 | 0.01077846 | 0.01077846 | 0.01077846 | 0.01077846 | 0.01077846 | 0.01077846 | 0.01077846 | 0.01077846 | 0.01077846 | 0.01077846 | 0.01077846 | 0.01077846 | 0.01077846 | 0.01077846 | 0.01077846 | 0.01077846 | 0.01077846 | 0.01077846 | 0.01077846 | 0.01077846 | 0.01077846 | 0.01077846 | 0.01077846 | 0.01077846 | 0.01077846 | 0.01077846 | 0.01077846 | 0.01077846 | 0.01077846 | 0.01077846 | 0.01077846 | 0.01077846 | 0.009854504 | 0.006168839 | 0.002225147 | 0.002225147 | 0 | 0 | 0 | 0 | 0 | 0 | 0.009603618 | 0.007741552
1450 | 456.0365 | 0.0009623239 | 0 | 725 | -725 | 0 | 0 | 0 | 0 | 0 | 0.0009623239 | 0.0009623239 | 0.002137169 | 0.002137169 | 0.007848314 | 0.01074884 | 0.01174079 | 0.01174079 | 0.01174079 | 0.01174079 | 0.01174079 | 0.01174079 | 0.01174079 | 0.01174079 | 0.01174079 | 0.01174079 | 0.01174079 | 0.01174079 | 0.01174079 | 0.01174079 | 0.01174079 | 0.01174079 | 0.01174079 | 0.01174079 | 0.01174079 | 0.01174079 | 0.01174079 | 0.01174079 | 0.01174079 | 0.01174079 | 0.01174079 | 0.01174079 | 0.01174079 | 0.01174079 | 0.01174079 | 0.01174079 | 0.01174079 | 0.01174079 | 0.01174079 | 0.01174079 | 0.01174079 | 0.01174079 | 0.01174079 | 0.01174079 | 0.01174079 | 0.01174079 | 0.01174079 | 0.01174079 | 0.01174079 | 0.01174079 | 0.01081683 | 0.007131163 | 0.003187471 | 0.003187471 | 0.0009623239 | 0 | 0 | 0 | 0 | 0 | 0.01035109 | 0.008553315
1450 | 442.3384 | 0.0009334184 | 10 | 715 | -735 | 0 | 0 | 0 | 0 | 0 | 0.001895742 | 0.001895742 | 0.003070587 | 0.003070587 | 0.008781732 | 0.01168226 | 0.0126742 | 0.0126742 | 0.0126742 | 0.0126742 | 0.0126742 | 0.0126742 | 0.0126742 | 0.0126742 | 0.0126742 | 0.0126742 | 0.0126742 | 0.0126742 | 0.0126742 | 0.0126742 | 0.0126742 | 0.0126742 | 0.0126742 | 0.0126742 | 0.0126742 | 0.0126742 | 0.0126742 | 0.0126742 | 0.0126742 | 0.0126742 | 0.0126742 | 0.0126742 | 0.0126742 | 0.0126742 | 0.0126742 | 0.0126742 | 0.0126742 | 0.0126742 | 0.0126742 | 0.0126742 | 0.0126742 | 0.0126742 | 0.0126742 | 0.0126742 | 0.0126742 | 0.0126742 | 0.0126742 | 0.0126742 | 0.0126742 | 0.0126742 | 0.01175025 | 0.008064582 | 0.004120889 | 0.004120889 | 0.0009623239 | 0 | 0 | 0 | 0 | 0 | 0.01077846 | 0.008553315
1558 | 521.9338 | 0.00110138 | 20 | 759 | -799 | 0 | 0 | 0 | 0.00110138 | 0.00110138 | 0.002997122 | 0.002997122 | 0.004171967 | 0.004171967 | 0.009883112 | 0.01278364 | 0.01377558 | 0.01377558 | 0.01377558 | 0.01377558 | 0.01377558 | 0.01377558 | 0.01377558 | 0.01377558 | 0.01377558 | 0.01377558 | 0.01377558 | 0.01377558 | 0.01377558 | 0.01377558 | 0.01377558 | 0.01377558 | 0.01377558 | 0.01377558 | 0.01377558 | 0.01377558 | 0.01377558 | 0.01377558 | 0.01377558 | 0.01377558 | 0.01377558 | 0.01377558 | 0.01377558 | 0.01377558 | 0.01377558 | 0.01377558 | 0.01377558 | 0.01377558 | 0.01377558 | 0.01377558 | 0.01377558 | 0.01377558 | 0.01377558 | 0.01377558 | 0.01377558 | 0.01377558 | 0.01377558 | 0.01377558 | 0.01377558 | 0.01377558 | 0.01285163 | 0.009165961 | 0.005222269 | 0.005222269 | 0.002063704 | 0.00110138 | 0 | 0 | 0 | 0 | 0.0126742 | 0.01142345
1595 | 521.4672 | 0.001100395 | 30 | 767.5 | -827.5 | 0 | 0 | 0.001100395 | 0.002201775 | 0.002201775 | 0.004097517 | 0.004097517 | 0.005272362 | 0.005272362 | 0.01098351 | 0.01388404 | 0.01487598 | 0.01487598 | 0.01487598 | 0.01487598 | 0.01487598 | 0.01487598 | 0.01487598 | 0.01487598 | 0.01487598 | 0.01487598 | 0.01487598 | 0.01487598 | 0.01487598 | 0.01487598 | 0.01487598 | 0.01487598 | 0.01487598 | 0.01487598 | 0.01487598 | 0.01487598 | 0.01487598 | 0.01487598 | 0.01487598 | 0.01487598 | 0.01487598 | 0.01487598 | 0.01487598 | 0.01487598 | 0.01487598 | 0.01487598 | 0.01487598 | 0.01487598 | 0.01487598 | 0.01487598 | 0.01487598 | 0.01487598 | 0.01487598 | 0.01487598 | 0.01487598 | 0.01487598 | 0.01487598 | 0.01487598 | 0.01487598 | 0.01487598 | 0.01395202 | 0.01026636 | 0.006322664 | 0.006322664 | 0.003164099 | 0.002201775 | 0 | 0 | 0 | 0 | 0.01319439 | 0.01193013
1595 | 504.2472 | 0.001064058 | 40 | 757.5 | -837.5 | 0 | 0.001064058 | 0.002164453 | 0.003265833 | 0.003265833 | 0.005161575 | 0.005161575 | 0.00633642 | 0.00633642 | 0.01204756 | 0.01494809 | 0.01594004 | 0.01594004 | 0.01594004 | 0.01594004 | 0.01594004 | 0.01594004 | 0.01594004 | 0.01594004 | 0.01594004 | 0.01594004 | 0.01594004 | 0.01594004 | 0.01594004 | 0.01594004 | 0.01594004 | 0.01594004 | 0.01594004 | 0.01594004 | 0.01594004 | 0.01594004 | 0.01594004 | 0.01594004 | 0.01594004 | 0.01594004 | 0.01594004 | 0.01594004 | 0.01594004 | 0.01594004 | 0.01594004 | 0.01594004 | 0.01594004 | 0.01594004 | 0.01594004 | 0.01594004 | 0.01594004 | 0.01594004 | 0.01594004 | 0.01594004 | 0.01594004 | 0.01594004 | 0.01594004 | 0.01594004 | 0.01594004 | 0.01594004 | 0.01501608 | 0.01133041 | 0.007386722 | 0.007386722 | 0.004228157 | 0.003265833 | 0 | 0 | 0 | 0 | 0.01360659 | 0.01124613
1571 | 575.0493 | 0.001213464 | 30 | 755.5 | -815.5 | 0 | 0.001064058 | 0.003377917 | 0.004479296 | 0.004479296 | 0.006375039 | 0.006375039 | 0.007549883 | 0.007549883 | 0.01326103 | 0.01616156 | 0.0171535 | 0.0171535 | 0.0171535 | 0.0171535 | 0.0171535 | 0.0171535 | 0.0171535 | 0.0171535 | 0.0171535 | 0.0171535 | 0.0171535 | 0.0171535 | 0.0171535 | 0.0171535 | 0.0171535 | 0.0171535 | 0.0171535 | 0.0171535 | 0.0171535 | 0.0171535 | 0.0171535 | 0.0171535 | 0.0171535 | 0.0171535 | 0.0171535 | 0.0171535 | 0.0171535 | 0.0171535 | 0.0171535 | 0.0171535 | 0.0171535 | 0.0171535 | 0.0171535 | 0.0171535 | 0.0171535 | 0.0171535 | 0.0171535 | 0.0171535 | 0.0171535 | 0.0171535 | 0.0171535 | 0.0171535 | 0.0171535 | 0.0171535 | 0.01622954 | 0.01254388 | 0.008600186 | 0.008600186 | 0.00544162 | 0.004479296 | 0 | 0 | 0 | 0 | 0.01269976 | 0.01100971
1567 | 597.5868 | 0.001261022 | 20 | 763.5 | -803.5 | 0 | 0.001064058 | 0.004638939 | 0.005740318 | 0.005740318 | 0.007636061 | 0.007636061 | 0.008810905 | 0.008810905 | 0.01452205 | 0.01742258 | 0.01841452 | 0.01841452 | 0.01841452 | 0.01841452 | 0.01841452 | 0.01841452 | 0.01841452 | 0.01841452 | 0.01841452 | 0.01841452 | 0.01841452 | 0.01841452 | 0.01841452 | 0.01841452 | 0.01841452 | 0.01841452 | 0.01841452 | 0.01841452 | 0.01841452 | 0.01841452 | 0.01841452 | 0.01841452 | 0.01841452 | 0.01841452 | 0.01841452 | 0.01841452 | 0.01841452 | 0.01841452 | 0.01841452 | 0.01841452 | 0.01841452 | 0.01841452 | 0.01841452 | 0.01841452 | 0.01841452 | 0.01841452 | 0.01841452 | 0.01841452 | 0.01841452 | 0.01841452 | 0.01841452 | 0.01841452 | 0.01841452 | 0.01841452 | 0.01749056 | 0.0138049 | 0.009861208 | 0.009861208 | 0.006702642 | 0.005740318 | 0 | 0 | 0 | 0 | 0.0126742 | 0.01178607
1567 | 604.3934 | 0.001275385 | 10 | 773.5 | -793.5 | 0 | 0.001064058 | 0.004638939 | 0.007015704 | 0.007015704 | 0.008911446 | 0.008911446 | 0.01008629 | 0.01008629 | 0.01579744 | 0.01869796 | 0.01968991 | 0.01968991 | 0.01968991 | 0.01968991 | 0.01968991 | 0.01968991 | 0.01968991 | 0.01968991 | 0.01968991 | 0.01968991 | 0.01968991 | 0.01968991 | 0.01968991 | 0.01968991 | 0.01968991 | 0.01968991 | 0.01968991 | 0.01968991 | 0.01968991 | 0.01968991 | 0.01968991 | 0.01968991 | 0.01968991 | 0.01968991 | 0.01968991 | 0.01968991 | 0.01968991 | 0.01968991 | 0.01968991 | 0.01968991 | 0.01968991 | 0.01968991 | 0.01968991 | 0.01968991 | 0.01968991 | 0.01968991 | 0.01968991 | 0.01968991 | 0.01968991 | 0.01968991 | 0.01968991 | 0.01968991 | 0.01968991 | 0.01968991 | 0.01876595 | 0.01508029 | 0.01113659 | 0.01113659 | 0.007978027 | 0.007015704 | 0 | 0 | 0 | 0 | 0.0126742 | 0.01214622
1567 | 585.32 | 0.001235137 | 0 | 783.5 | -783.5 | 0 | 0.001064058 | 0.004638939 | 0.00825084 | 0.00825084 | 0.01014658 | 0.01014658 | 0.01132143 | 0.01132143 | 0.01703257 | 0.0199331 | 0.02092505 | 0.02092505 | 0.02092505 | 0.02092505 | 0.02092505 | 0.02092505 | 0.02092505 | 0.02092505 | 0.02092505 | 0.02092505 | 0.02092505 | 0.02092505 | 0.02092505 | 0.02092505 | 0.02092505 | 0.02092505 | 0.02092505 | 0.02092505 | 0.02092505 | 0.02092505 | 0.02092505 | 0.02092505 | 0.02092505 | 0.02092505 | 0.02092505 | 0.02092505 | 0.02092505 | 0.02092505 | 0.02092505 | 0.02092505 | 0.02092505 | 0.02092505 | 0.02092505 | 0.02092505 | 0.02092505 | 0.02092505 | 0.02092505 | 0.02092505 | 0.02092505 | 0.02092505 | 0.02092505 | 0.02092505 | 0.02092505 | 0.02092505 | 0.02000109 | 0.01631542 | 0.01237173 | 0.01237173 | 0.009213164 | 0.00825084 | 0.001235137 | 0 | 0 | 0 | 0.01234359 | 0.01250637
1534 | 350.277 | 0.0007391511 | -10 | 777 | -757 | 0 | 0.001064058 | 0.004638939 | 0.00825084 | 0.008989991 | 0.01088573 | 0.01088573 | 0.01206058 | 0.01206058 | 0.01777172 | 0.02067225 | 0.0216642 | 0.0216642 | 0.0216642 | 0.0216642 | 0.0216642 | 0.0216642 | 0.0216642 | 0.0216642 | 0.0216642 | 0.0216642 | 0.0216642 | 0.0216642 | 0.0216642 | 0.0216642 | 0.0216642 | 0.0216642 | 0.0216642 | 0.0216642 | 0.0216642 | 0.0216642 | 0.0216642 | 0.0216642 | 0.0216642 | 0.0216642 | 0.0216642 | 0.0216642 | 0.0216642 | 0.0216642 | 0.0216642 | 0.0216642 | 0.0216642 | 0.0216642 | 0.0216642 | 0.0216642 | 0.0216642 | 0.0216642 | 0.0216642 | 0.0216642 | 0.0216642 | 0.0216642 | 0.0216642 | 0.0216642 | 0.0216642 | 0.0216642 | 0.02074024 | 0.01705457 | 0.01311088 | 0.01311088 | 0.009952315 | 0.008989991 | 0.001974288 | 0 | 0 | 0 | 0.01077846 | 0.01227228
1534 | 351.4644 | 0.0007416569 | -20 | 787 | -747 | 0 | 0.001064058 | 0.004638939 | 0.00825084 | 0.008989991 | 0.01162739 | 0.01162739 | 0.01280224 | 0.01280224 | 0.01851338 | 0.02141391 | 0.02240585 | 0.02240585 | 0.02240585 | 0.02240585 | 0.02240585 | 0.02240585 | 0.02240585 | 0.02240585 | 0.02240585 | 0.02240585 | 0.02240585 | 0.02240585 | 0.02240585 | 0.02240585 | 0.02240585 | 0.02240585 | 0.02240585 | 0.02240585 | 0.02240585 | 0.02240585 | 0.02240585 | 0.02240585 | 0.02240585 | 0.02240585 | 0.02240585 | 0.02240585 | 0.02240585 | 0.02240585 | 0.02240585 | 0.02240585 | 0.02240585 | 0.02240585 | 0.02240585 | 0.02240585 | 0.02240585 | 0.02240585 | 0.02240585 | 0.02240585 | 0.02240585 | 0.02240585 | 0.02240585 | 0.02240585 | 0.02240585 | 0.02240585 | 0.02148189 | 0.01779623 | 0.01385254 | 0.01385254 | 0.01069397 | 0.009731648 | 0.002715945 | 0 | 0 | 0 | 0.01077846 | 0.01263243
1534 | 359.1799 | 0.000757938 | -30 | 797 | -737 | 0 | 0.001064058 | 0.004638939 | 0.00825084 | 0.008989991 | 0.01238533 | 0.01238533 | 0.01356017 | 0.01356017 | 0.01927132 | 0.02217185 | 0.02316379 | 0.02316379 | 0.02316379 | 0.02316379 | 0.02316379 | 0.02316379 | 0.02316379 | 0.02316379 | 0.02316379 | 0.02316379 | 0.02316379 | 0.02316379 | 0.02316379 | 0.02316379 | 0.02316379 | 0.02316379 | 0.02316379 | 0.02316379 | 0.02316379 | 0.02316379 | 0.02316379 | 0.02316379 | 0.02316379 | 0.02316379 | 0.02316379 | 0.02316379 | 0.02316379 | 0.02316379 | 0.02316379 | 0.02316379 | 0.02316379 | 0.02316379 | 0.02316379 | 0.02316379 | 0.02316379 | 0.02316379 | 0.02316379 | 0.02316379 | 0.02316379 | 0.02316379 | 0.02316379 | 0.02316379 | 0.02316379 | 0.02316379 | 0.02223983 | 0.01855417 | 0.01461048 | 0.01461048 | 0.01145191 | 0.01048959 | 0.003473883 | 0 | 0 | 0 | 0.01077846 | 0.01499527
1486 | 577.1579 | 0.001217913 | -40 | 783 | -703 | 0 | 0.001064058 | 0.004638939 | 0.00825084 | 0.008989991 | 0.01238533 | 0.01360324 | 0.01477809 | 0.01477809 | 0.02048923 | 0.02338976 | 0.0243817 | 0.0243817 | 0.0243817 | 0.0243817 | 0.0243817 | 0.0243817 | 0.0243817 | 0.0243817 | 0.0243817 | 0.0243817 | 0.0243817 | 0.0243817 | 0.0243817 | 0.0243817 | 0.0243817 | 0.0243817 | 0.0243817 | 0.0243817 | 0.0243817 | 0.0243817 | 0.0243817 | 0.0243817 | 0.0243817 | 0.0243817 | 0.0243817 | 0.0243817 | 0.0243817 | 0.0243817 | 0.0243817 | 0.0243817 | 0.0243817 | 0.0243817 | 0.0243817 | 0.0243817 | 0.0243817 | 0.0243817 | 0.0243817 | 0.0243817 | 0.0243817 | 0.0243817 | 0.0243817 | 0.0243817 | 0.0243817 | 0.0243817 | 0.02345775 | 0.01977208 | 0.01582839 | 0.01582839 | 0.01266982 | 0.0117075 | 0.004691796 | 0 | 0 | 0 | 0.009603618 | 0.01248837
1486 | 572.2877 | 0.001207636 | -30 | 773 | -713 | 0 | 0.001064058 | 0.004638939 | 0.00825084 | 0.008989991 | 0.01238533 | 0.01481088 | 0.01598572 | 0.01598572 | 0.02169687 | 0.0245974 | 0.02558934 | 0.02558934 | 0.02558934 | 0.02558934 | 0.02558934 | 0.02558934 | 0.02558934 | 0.02558934 | 0.02558934 | 0.02558934 | 0.02558934 | 0.02558934 | 0.02558934 | 0.02558934 | 0.02558934 | 0.02558934 | 0.02558934 | 0.02558934 | 0.02558934 | 0.02558934 | 0.02558934 | 0.02558934 | 0.02558934 | 0.02558934 | 0.02558934 | 0.02558934 | 0.02558934 | 0.02558934 | 0.02558934 | 0.02558934 | 0.02558934 | 0.02558934 | 0.02558934 | 0.02558934 | 0.02558934 | 0.02558934 | 0.02558934 | 0.02558934 | 0.02558934 | 0.02558934 | 0.02558934 | 0.02558934 | 0.02558934 | 0.02558934 | 0.02466538 | 0.02097972 | 0.01703603 | 0.01703603 | 0.01387746 | 0.01291514 | 0.004691796 | 0 | 0 | 0 | 0.009823462 | 0.01212822
1417 | 548.5517 | 0.001157549 | -20 | 728.5 | -688.5 | 0 | 0.001064058 | 0.004638939 | 0.00825084 | 0.008989991 | 0.01238533 | 0.01481088 | 0.01714327 | 0.01714327 | 0.02285442 | 0.02575495 | 0.02674689 | 0.02674689 | 0.02674689 | 0.02674689 | 0.02674689 | 0.02674689 | 0.02674689 | 0.02674689 | 0.02674689 | 0.02674689 | 0.02674689 | 0.02674689 | 0.02674689 | 0.02674689 | 0.02674689 | 0.02674689 | 0.02674689 | 0.02674689 | 0.02674689 | 0.02674689 | 0.02674689 | 0.02674689 | 0.02674689 | 0.02674689 | 0.02674689 | 0.02674689 | 0.02674689 | 0.02674689 | 0.02674689 | 0.02674689 | 0.02674689 | 0.02674689 | 0.02674689 | 0.02674689 | 0.02674689 | 0.02674689 | 0.02674689 | 0.02674689 | 0.02674689 | 0.02674689 | 0.02674689 | 0.02674689 | 0.02674689 | 0.02674689 | 0.02582293 | 0.02213727 | 0.01819357 | 0.01819357 | 0.01503501 | 0.01291514 | 0.004691796 | 0 | 0 | 0 | 0.009603618 | 0.008553315
1417 | 561.2348 | 0.001184312 | -10 | 718.5 | -698.5 | 0 | 0.001064058 | 0.004638939 | 0.00825084 | 0.008989991 | 0.01238533 | 0.01599519 | 0.01832758 | 0.01832758 | 0.02403873 | 0.02693926 | 0.0279312 | 0.0279312 | 0.0279312 | 0.0279312 | 0.0279312 | 0.0279312 | 0.0279312 | 0.0279312 | 0.0279312 | 0.0279312 | 0.0279312 | 0.0279312 | 0.0279312 | 0.0279312 | 0.0279312 | 0.0279312 | 0.0279312 | 0.0279312 | 0.0279312 | 0.0279312 | 0.0279312 | 0.0279312 | 0.0279312 | 0.0279312 | 0.0279312 | 0.0279312 | 0.0279312 | 0.0279312 | 0.0279312 | 0.0279312 | 0.0279312 | 0.0279312 | 0.0279312 | 0.0279312 | 0.0279312 | 0.0279312 | 0.0279312 | 0.0279312 | 0.0279312 | 0.0279312 | 0.0279312 | 0.0279312 | 0.0279312 | 0.0279312 | 0.02700724 | 0.02332158 | 0.01937789 | 0.01937789 | 0.01503501 | 0.01291514 | 0.004691796 | 0 | 0 | 0 | 0.009603618 | 0.008553315
1391 | 873.5008 | 0.001843253 | 0 | 695.5 | -695.5 | 0 | 0.001064058 | 0.004638939 | 0.00825084 | 0.008989991 | 0.01238533 | 0.01783844 | 0.02017084 | 0.02017084 | 0.02588198 | 0.02878251 | 0.02977445 | 0.02977445 | 0.02977445 | 0.02977445 | 0.02977445 | 0.02977445 | 0.02977445 | 0.02977445 | 0.02977445 | 0.02977445 | 0.02977445 | 0.02977445 | 0.02977445 | 0.02977445 | 0.02977445 | 0.02977445 | 0.02977445 | 0.02977445 | 0.02977445 | 0.02977445 | 0.02977445 | 0.02977445 | 0.02977445 | 0.02977445 | 0.02977445 | 0.02977445 | 0.02977445 | 0.02977445 | 0.02977445 | 0.02977445 | 0.02977445 | 0.02977445 | 0.02977445 | 0.02977445 | 0.02977445 | 0.02977445 | 0.02977445 | 0.02977445 | 0.02977445 | 0.02977445 | 0.02977445 | 0.02977445 | 0.02977445 | 0.02977445 | 0.0288505 | 0.02516483 | 0.02122114 | 0.02122114 | 0.01503501 | 0.01291514 | 0.004691796 | 0 | 0 | 0 | 0.009603618 | 0.0067084
1391 | 844.9296 | 0.001782963 | 10 | 685.5 | -705.5 | 0 | 0.001064058 | 0.004638939 | 0.00825084 | 0.008989991 | 0.01238533 | 0.01962141 | 0.0219538 | 0.0219538 | 0.02766494 | 0.03056547 | 0.03155742 | 0.03155742 | 0.03155742 | 0.03155742 | 0.03155742 | 0.03155742 | 0.03155742 | 0.03155742 | 0.03155742 | 0.03155742 | 0.03155742 | 0.03155742 | 0.03155742 | 0.03155742 | 0.03155742 | 0.03155742 | 0.03155742 | 0.03155742 | 0.03155742 | 0.03155742 | 0.03155742 | 0.03155742 | 0.03155742 | 0.03155742 | 0.03155742 | 0.03155742 | 0.03155742 | 0.03155742 | 0.03155742 | 0.03155742 | 0.03155742 | 0.03155742 | 0.03155742 | 0.03155742 | 0.03155742 | 0.03155742 | 0.03155742 | 0.03155742 | 0.03155742 | 0.03155742 | 0.03155742 | 0.03155742 | 0.03155742 | 0.03155742 | 0.03063346 | 0.02694779 | 0.0230041 | 0.02122114 | 0.01503501 | 0.01291514 | 0.004691796 | 0 | 0 | 0 | 0.009603618 | 0.005232467
1417 | 541.0546 | 0.001141728 | 20 | 688.5 | -728.5 | 0 | 0.001064058 | 0.004638939 | 0.00825084 | 0.008989991 | 0.01352706 | 0.02076313 | 0.02309553 | 0.02309553 | 0.02880667 | 0.0317072 | 0.03269915 | 0.03269915 | 0.03269915 | 0.03269915 | 0.03269915 | 0.03269915 | 0.03269915 | 0.03269915 | 0.03269915 | 0.03269915 | 0.03269915 | 0.03269915 | 0.03269915 | 0.03269915 | 0.03269915 | 0.03269915 | 0.03269915 | 0.03269915 | 0.03269915 | 0.03269915 | 0.03269915 | 0.03269915 | 0.03269915 | 0.03269915 | 0.03269915 | 0.03269915 | 0.03269915 | 0.03269915 | 0.03269915 | 0.03269915 | 0.03269915 | 0.03269915 | 0.03269915 | 0.03269915 | 0.03269915 | 0.03269915 | 0.03269915 | 0.03269915 | 0.03269915 | 0.03269915 | 0.03269915 | 0.03269915 | 0.03269915 | 0.03269915 | 0.03177519 | 0.02808952 | 0.02414583 | 0.02122114 | 0.01503501 | 0.01291514 | 0.004691796 | 0 | 0 | 0 | 0.01139307 | 0.005675247
1381 | 450.0257 | 0.00094964 | 30 | 660.5 | -720.5 | 0 | 0.001064058 | 0.004638939 | 0.00825084 | 0.008989991 | 0.01352706 | 0.02171277 | 0.02404517 | 0.02404517 | 0.02975631 | 0.03265684 | 0.03364879 | 0.03364879 | 0.03364879 | 0.03364879 | 0.03364879 | 0.03364879 | 0.03364879 | 0.03364879 | 0.03364879 | 0.03364879 | 0.03364879 | 0.03364879 | 0.03364879 | 0.03364879 | 0.03364879 | 0.03364879 | 0.03364879 | 0.03364879 | 0.03364879 | 0.03364879 | 0.03364879 | 0.03364879 | 0.03364879 | 0.03364879 | 0.03364879 | 0.03364879 | 0.03364879 | 0.03364879 | 0.03364879 | 0.03364879 | 0.03364879 | 0.03364879 | 0.03364879 | 0.03364879 | 0.03364879 | 0.03364879 | 0.03364879 | 0.03364879 | 0.03364879 | 0.03364879 | 0.03364879 | 0.03364879 | 0.03364879 | 0.03364879 | 0.03272483 | 0.02903916 | 0.02414583 | 0.02122114 | 0.01503501 | 0.01291514 | 0.004691796 | 0 | 0 | 0 | 0.01069475 | 0.001743302
1381 | 438.8374 | 0.0009260305 | 40 | 650.5 | -730.5 | 0 | 0.001064058 | 0.004638939 | 0.00825084 | 0.008989991 | 0.01445309 | 0.0226388 | 0.0249712 | 0.0249712 | 0.03068234 | 0.03358287 | 0.03457482 | 0.03457482 | 0.03457482 | 0.03457482 | 0.03457482 | 0.03457482 | 0.03457482 | 0.03457482 | 0.03457482 | 0.03457482 | 0.03457482 | 0.03457482 | 0.03457482 | 0.03457482 | 0.03457482 | 0.03457482 | 0.03457482 | 0.03457482 | 0.03457482 | 0.03457482 | 0.03457482 | 0.03457482 | 0.03457482 | 0.03457482 | 0.03457482 | 0.03457482 | 0.03457482 | 0.03457482 | 0.03457482 | 0.03457482 | 0.03457482 | 0.03457482 | 0.03457482 | 0.03457482 | 0.03457482 | 0.03457482 | 0.03457482 | 0.03457482 | 0.03457482 | 0.03457482 | 0.03457482 | 0.03457482 | 0.03457482 | 0.03457482 | 0.03365086 | 0.02996519 | 0.02414583 | 0.02122114 | 0.01503501 | 0.01291514 | 0.004691796 | 0 | 0 | 0 | 0.01156765 | 0.0007835671
1380 | 409.3065 | 0.0008637148 | 30 | 660 | -720 | 0 | 0.001064058 | 0.004638939 | 0.00825084 | 0.008989991 | 0.01445309 | 0.02350252 | 0.02583491 | 0.02583491 | 0.03154606 | 0.03444659 | 0.03543853 | 0.03543853 | 0.03543853 | 0.03543853 | 0.03543853 | 0.03543853 | 0.03543853 | 0.03543853 | 0.03543853 | 0.03543853 | 0.03543853 | 0.03543853 | 0.03543853 | 0.03543853 | 0.03543853 | 0.03543853 | 0.03543853 | 0.03543853 | 0.03543853 | 0.03543853 | 0.03543853 | 0.03543853 | 0.03543853 | 0.03543853 | 0.03543853 | 0.03543853 | 0.03543853 | 0.03543853 | 0.03543853 | 0.03543853 | 0.03543853 | 0.03543853 | 0.03543853 | 0.03543853 | 0.03543853 | 0.03543853 | 0.03543853 | 0.03543853 | 0.03543853 | 0.03543853 | 0.03543853 | 0.03543853 | 0.03543853 | 0.03543853 | 0.03451457 | 0.03082891 | 0.02414583 | 0.02122114 | 0.01503501 | 0.01291514 | 0.004691796 | 0 | 0 | 0 | 0.0106511 | 0.001674334
1380 | 413.6647 | 0.0008729113 | 20 | 670 | -710 | 0 | 0.001064058 | 0.004638939 | 0.00825084 | 0.008989991 | 0.01445309 | 0.02437543 | 0.02670782 | 0.02670782 | 0.03241897 | 0.0353195 | 0.03631144 | 0.03631144 | 0.03631144 | 0.03631144 | 0.03631144 | 0.03631144 | 0.03631144 | 0.03631144 | 0.03631144 | 0.03631144 | 0.03631144 | 0.03631144 | 0.03631144 | 0.03631144 | 0.03631144 | 0.03631144 | 0.03631144 | 0.03631144 | 0.03631144 | 0.03631144 | 0.03631144 | 0.03631144 | 0.03631144 | 0.03631144 | 0.03631144 | 0.03631144 | 0.03631144 | 0.03631144 | 0.03631144 | 0.03631144 | 0.03631144 | 0.03631144 | 0.03631144 | 0.03631144 | 0.03631144 | 0.03631144 | 0.03631144 | 0.03631144 | 0.03631144 | 0.03631144 | 0.03631144 | 0.03631144 | 0.03631144 | 0.03631144 | 0.03538748 | 0.03170182 | 0.02501874 | 0.02122114 | 0.01503501 | 0.01291514 | 0.004691796 | 0 | 0 | 0 | 0.009778198 | 0.003053699
1380 | 411.1939 | 0.0008676975 | 10 | 680 | -700 | 0 | 0.001064058 | 0.004638939 | 0.00825084 | 0.008989991 | 0.01445309 | 0.02524313 | 0.02757552 | 0.02757552 | 0.03328667 | 0.0361872 | 0.03717914 | 0.03717914 | 0.03717914 | 0.03717914 | 0.03717914 | 0.03717914 | 0.03717914 | 0.03717914 | 0.03717914 | 0.03717914 | 0.03717914 | 0.03717914 | 0.03717914 | 0.03717914 | 0.03717914 | 0.03717914 | 0.03717914 | 0.03717914 | 0.03717914 | 0.03717914 | 0.03717914 | 0.03717914 | 0.03717914 | 0.03717914 | 0.03717914 | 0.03717914 | 0.03717914 | 0.03717914 | 0.03717914 | 0.03717914 | 0.03717914 | 0.03717914 | 0.03717914 | 0.03717914 | 0.03717914 | 0.03717914 | 0.03717914 | 0.03717914 | 0.03717914 | 0.03717914 | 0.03717914 | 0.03717914 | 0.03717914 | 0.03717914 | 0.03625518 | 0.03256952 | 0.02588644 | 0.02122114 | 0.01503501 | 0.01291514 | 0.004691796 | 0 | 0 | 0 | 0.009603618 | 0.004433065
1381 | 448.7568 | 0.0009469624 | 0 | 690.5 | -690.5 | 0 | 0.001064058 | 0.004638939 | 0.00825084 | 0.008989991 | 0.01445309 | 0.02524313 | 0.02852248 | 0.02852248 | 0.03423363 | 0.03713416 | 0.0381261 | 0.0381261 | 0.0381261 | 0.0381261 | 0.0381261 | 0.0381261 | 0.0381261 | 0.0381261 | 0.0381261 | 0.0381261 | 0.0381261 | 0.0381261 | 0.0381261 | 0.0381261 | 0.0381261 | 0.0381261 | 0.0381261 | 0.0381261 | 0.0381261 | 0.0381261 | 0.0381261 | 0.0381261 | 0.0381261 | 0.0381261 | 0.0381261 | 0.0381261 | 0.0381261 | 0.0381261 | 0.0381261 | 0.0381261 | 0.0381261 | 0.0381261 | 0.0381261 | 0.0381261 | 0.0381261 | 0.0381261 | 0.0381261 | 0.0381261 | 0.0381261 | 0.0381261 | 0.0381261 | 0.0381261 | 0.0381261 | 0.0381261 | 0.03720214 | 0.03351648 | 0.0268334 | 0.02122114 | 0.01503501 | 0.01291514 | 0.004691796 | 0 | 0 | 0 | 0.009603618 | 0.006915685
1351 | 427.8883 | 0.0009029259 | -10 | 685.5 | -665.5 | 0 | 0.001064058 | 0.004638939 | 0.00825084 | 0.008989991 | 0.01445309 | 0.02524313 | 0.02852248 | 0.02942541 | 0.03513656 | 0.03803708 | 0.03902903 | 0.03902903 | 0.03902903 | 0.03902903 | 0.03902903 | 0.03902903 | 0.03902903 | 0.03902903 | 0.03902903 | 0.03902903 | 0.03902903 | 0.03902903 | 0.03902903 | 0.03902903 | 0.03902903 | 0.03902903 | 0.03902903 | 0.03902903 | 0.03902903 | 0.03902903 | 0.03902903 | 0.03902903 | 0.03902903 | 0.03902903 | 0.03902903 | 0.03902903 | 0.03902903 | 0.03902903 | 0.03902903 | 0.03902903 | 0.03902903 | 0.03902903 | 0.03902903 | 0.03902903 | 0.03902903 | 0.03902903 | 0.03902903 | 0.03902903 | 0.03902903 | 0.03902903 | 0.03902903 | 0.03902903 | 0.03902903 | 0.03902903 | 0.03810507 | 0.0344194 | 0.02773633 | 0.02122114 | 0.01503501 | 0.01291514 | 0.004691796 | 0 | 0 | 0 | 0.006230793 | 0.005665109
1351 | 425.826 | 0.000898574 | -20 | 695.5 | -655.5 | 0 | 0.001064058 | 0.004638939 | 0.00825084 | 0.008989991 | 0.01445309 | 0.02524313 | 0.02852248 | 0.03032398 | 0.03603513 | 0.03893566 | 0.0399276 | 0.0399276 | 0.0399276 | 0.0399276 | 0.0399276 | 0.0399276 | 0.0399276 | 0.0399276 | 0.0399276 | 0.0399276 | 0.0399276 | 0.0399276 | 0.0399276 | 0.0399276 | 0.0399276 | 0.0399276 | 0.0399276 | 0.0399276 | 0.0399276 | 0.0399276 | 0.0399276 | 0.0399276 | 0.0399276 | 0.0399276 | 0.0399276 | 0.0399276 | 0.0399276 | 0.0399276 | 0.0399276 | 0.0399276 | 0.0399276 | 0.0399276 | 0.0399276 | 0.0399276 | 0.0399276 | 0.0399276 | 0.0399276 | 0.0399276 | 0.0399276 | 0.0399276 | 0.0399276 | 0.0399276 | 0.0399276 | 0.0399276 | 0.03900364 | 0.03531798 | 0.0286349 | 0.02211971 | 0.01503501 | 0.01291514 | 0.004691796 | 0 | 0 | 0 | 0.004093389 | 0.008166261
1351 | 429.0764 | 0.000905433 | -30 | 705.5 | -645.5 | 0 | 0.001064058 | 0.004638939 | 0.00825084 | 0.008989991 | 0.01445309 | 0.02524313 | 0.02852248 | 0.03122942 | 0.03694056 | 0.03984109 | 0.04083304 | 0.04083304 | 0.04083304 | 0.04083304 | 0.04083304 | 0.04083304 | 0.04083304 | 0.04083304 | 0.04083304 | 0.04083304 | 0.04083304 | 0.04083304 | 0.04083304 | 0.04083304 | 0.04083304 | 0.04083304 | 0.04083304 | 0.04083304 | 0.04083304 | 0.04083304 | 0.04083304 | 0.04083304 | 0.04083304 | 0.04083304 | 0.04083304 | 0.04083304 | 0.04083304 | 0.04083304 | 0.04083304 | 0.04083304 | 0.04083304 | 0.04083304 | 0.04083304 | 0.04083304 | 0.04083304 | 0.04083304 | 0.04083304 | 0.04083304 | 0.04083304 | 0.04083304 | 0.04083304 | 0.04083304 | 0.04083304 | 0.04083304 | 0.03990908 | 0.03622341 | 0.02954033 | 0.02302515 | 0.01503501 | 0.01291514 | 0.004691796 | 0 | 0 | 0 | 0.002908985 | 0.01066741
1351 | 413.0381 | 0.0008715892 | -40 | 715.5 | -635.5 | 0 | 0.001064058 | 0.004638939 | 0.00825084 | 0.008989991 | 0.01445309 | 0.02524313 | 0.02852248 | 0.03122942 | 0.03781215 | 0.04071268 | 0.04170462 | 0.04170462 | 0.04170462 | 0.04170462 | 0.04170462 | 0.04170462 | 0.04170462 | 0.04170462 | 0.04170462 | 0.04170462 | 0.04170462 | 0.04170462 | 0.04170462 | 0.04170462 | 0.04170462 | 0.04170462 | 0.04170462 | 0.04170462 | 0.04170462 | 0.04170462 | 0.04170462 | 0.04170462 | 0.04170462 | 0.04170462 | 0.04170462 | 0.04170462 | 0.04170462 | 0.04170462 | 0.04170462 | 0.04170462 | 0.04170462 | 0.04170462 | 0.04170462 | 0.04170462 | 0.04170462 | 0.04170462 | 0.04170462 | 0.04170462 | 0.04170462 | 0.04170462 | 0.04170462 | 0.04170462 | 0.04170462 | 0.04170462 | 0.04078067 | 0.037095 | 0.03041192 | 0.02389674 | 0.01503501 | 0.01291514 | 0.004691796 | 0 | 0 | 0 | 0.001823458 | 0.01312144
1343 | 559.6598 | 0.001180989 | -30 | 701.5 | -641.5 | 0 | 0.001064058 | 0.004638939 | 0.00825084 | 0.008989991 | 0.01445309 | 0.02524313 | 0.02852248 | 0.03241041 | 0.03899314 | 0.04189367 | 0.04288561 | 0.04288561 | 0.04288561 | 0.04288561 | 0.04288561 | 0.04288561 | 0.04288561 | 0.04288561 | 0.04288561 | 0.04288561 | 0.04288561 | 0.04288561 | 0.04288561 | 0.04288561 | 0.04288561 | 0.04288561 | 0.04288561 | 0.04288561 | 0.04288561 | 0.04288561 | 0.04288561 | 0.04288561 | 0.04288561 | 0.04288561 | 0.04288561 | 0.04288561 | 0.04288561 | 0.04288561 | 0.04288561 | 0.04288561 | 0.04288561 | 0.04288561 | 0.04288561 | 0.04288561 | 0.04288561 | 0.04288561 | 0.04288561 | 0.04288561 | 0.04288561 | 0.04288561 | 0.04288561 | 0.04288561 | 0.04288561 | 0.04288561 | 0.04196165 | 0.03827599 | 0.03159291 | 0.02507772 | 0.01503501 | 0.01291514 | 0.004691796 | 0 | 0 | 0 | 0.002474774 | 0.009666952
1343 | 527.8432 | 0.00111385 | -20 | 691.5 | -651.5 | 0 | 0.001064058 | 0.004638939 | 0.00825084 | 0.008989991 | 0.01445309 | 0.02524313 | 0.02852248 | 0.03352426 | 0.04010699 | 0.04300752 | 0.04399946 | 0.04399946 | 0.04399946 | 0.04399946 | 0.04399946 | 0.04399946 | 0.04399946 | 0.04399946 | 0.04399946 | 0.04399946 | 0.04399946 | 0.04399946 | 0.04399946 | 0.04399946 | 0.04399946 | 0.04399946 | 0.04399946 | 0.04399946 | 0.04399946 | 0.04399946 | 0.04399946 | 0.04399946 | 0.04399946 | 0.04399946 | 0.04399946 | 0.04399946 | 0.04399946 | 0.04399946 | 0.04399946 | 0.04399946 | 0.04399946 | 0.04399946 | 0.04399946 | 0.04399946 | 0.04399946 | 0.04399946 | 0.04399946 | 0.04399946 | 0.04399946 | 0.04399946 | 0.04399946 | 0.04399946 | 0.04399946 | 0.04399946 | 0.0430755 | 0.03938984 | 0.03270676 | 0.02507772 | 0.01503501 | 0.01291514 | 0.004691796 | 0 | 0 | 0 | 0.003560301 | 0.0071658
1343 | 543.2129 | 0.001146283 | -10 | 681.5 | -661.5 | 0 | 0.001064058 | 0.004638939 | 0.00825084 | 0.008989991 | 0.01445309 | 0.02524313 | 0.02852248 | 0.03467054 | 0.04125327 | 0.0441538 | 0.04514575 | 0.04514575 | 0.04514575 | 0.04514575 | 0.04514575 | 0.04514575 | 0.04514575 | 0.04514575 | 0.04514575 | 0.04514575 | 0.04514575 | 0.04514575 | 0.04514575 | 0.04514575 | 0.04514575 | 0.04514575 | 0.04514575 | 0.04514575 | 0.04514575 | 0.04514575 | 0.04514575 | 0.04514575 | 0.04514575 | 0.04514575 | 0.04514575 | 0.04514575 | 0.04514575 | 0.04514575 | 0.04514575 | 0.04514575 | 0.04514575 | 0.04514575 | 0.04514575 | 0.04514575 | 0.04514575 | 0.04514575 | 0.04514575 | 0.04514575 | 0.04514575 | 0.04514575 | 0.04514575 | 0.04514575 | 0.04514575 | 0.04514575 | 0.04422179 | 0.04053612 | 0.03385305 | 0.02507772 | 0.01503501 | 0.01291514 | 0.004691796 | 0 | 0 | 0 | 0.00560221 | 0.004664649
1342 | 925.6483 | 0.001953294 | 0 | 671 | -671 | 0 | 0.001064058 | 0.004638939 | 0.00825084 | 0.008989991 | 0.01445309 | 0.02524313 | 0.03047578 | 0.03662383 | 0.04320657 | 0.0461071 | 0.04709904 | 0.04709904 | 0.04709904 | 0.04709904 | 0.04709904 | 0.04709904 | 0.04709904 | 0.04709904 | 0.04709904 | 0.04709904 | 0.04709904 | 0.04709904 | 0.04709904 | 0.04709904 | 0.04709904 | 0.04709904 | 0.04709904 | 0.04709904 | 0.04709904 | 0.04709904 | 0.04709904 | 0.04709904 | 0.04709904 | 0.04709904 | 0.04709904 | 0.04709904 | 0.04709904 | 0.04709904 | 0.04709904 | 0.04709904 | 0.04709904 | 0.04709904 | 0.04709904 | 0.04709904 | 0.04709904 | 0.04709904 | 0.04709904 | 0.04709904 | 0.04709904 | 0.04709904 | 0.04709904 | 0.04709904 | 0.04709904 | 0.04709904 | 0.04617508 | 0.04248942 | 0.03580634 | 0.02507772 | 0.01503501 | 0.01291514 | 0.004691796 | 0 | 0 | 0 | 0.007942628 | 0.003191636
1342 | 930.8057 | 0.001964177 | 10 | 661 | -681 | 0 | 0.001064058 | 0.004638939 | 0.00825084 | 0.008989991 | 0.01445309 | 0.02524313 | 0.03243996 | 0.03858801 | 0.04517074 | 0.04807127 | 0.04906322 | 0.04906322 | 0.04906322 | 0.04906322 | 0.04906322 | 0.04906322 | 0.04906322 | 0.04906322 | 0.04906322 | 0.04906322 | 0.04906322 | 0.04906322 | 0.04906322 | 0.04906322 | 0.04906322 | 0.04906322 | 0.04906322 | 0.04906322 | 0.04906322 | 0.04906322 | 0.04906322 | 0.04906322 | 0.04906322 | 0.04906322 | 0.04906322 | 0.04906322 | 0.04906322 | 0.04906322 | 0.04906322 | 0.04906322 | 0.04906322 | 0.04906322 | 0.04906322 | 0.04906322 | 0.04906322 | 0.04906322 | 0.04906322 | 0.04906322 | 0.04906322 | 0.04906322 | 0.04906322 | 0.04906322 | 0.04906322 | 0.04906322 | 0.04813926 | 0.04445359 | 0.03580634 | 0.02507772 | 0.01503501 | 0.01291514 | 0.004691796 | 0 | 0 | 0 | 0.01040623 | 0.00181227
1337 | 479.3933 | 0.001011611 | 20 | 648.5 | -688.5 | 0 | 0.001064058 | 0.004638939 | 0.00825084 | 0.008989991 | 0.01445309 | 0.02524313 | 0.03345157 | 0.03959962 | 0.04618236 | 0.04908289 | 0.05007483 | 0.05007483 | 0.05007483 | 0.05007483 | 0.05007483 | 0.05007483 | 0.05007483 | 0.05007483 | 0.05007483 | 0.05007483 | 0.05007483 | 0.05007483 | 0.05007483 | 0.05007483 | 0.05007483 | 0.05007483 | 0.05007483 | 0.05007483 | 0.05007483 | 0.05007483 | 0.05007483 | 0.05007483 | 0.05007483 | 0.05007483 | 0.05007483 | 0.05007483 | 0.05007483 | 0.05007483 | 0.05007483 | 0.05007483 | 0.05007483 | 0.05007483 | 0.05007483 | 0.05007483 | 0.05007483 | 0.05007483 | 0.05007483 | 0.05007483 | 0.05007483 | 0.05007483 | 0.05007483 | 0.05007483 | 0.05007483 | 0.05007483 | 0.04915087 | 0.04546521 | 0.03580634 | 0.02507772 | 0.01503501 | 0.01291514 | 0.004691796 | 0 | 0 | 0 | 0.01213647 | 0.0007144085
1337 | 493.8463 | 0.00104211 | 30 | 638.5 | -698.5 | 0 | 0.001064058 | 0.004638939 | 0.00825084 | 0.008989991 | 0.01445309 | 0.02628524 | 0.03449368 | 0.04064173 | 0.04722447 | 0.050125 | 0.05111694 | 0.05111694 | 0.05111694 | 0.05111694 | 0.05111694 | 0.05111694 | 0.05111694 | 0.05111694 | 0.05111694 | 0.05111694 | 0.05111694 | 0.05111694 | 0.05111694 | 0.05111694 | 0.05111694 | 0.05111694 | 0.05111694 | 0.05111694 | 0.05111694 | 0.05111694 | 0.05111694 | 0.05111694 | 0.05111694 | 0.05111694 | 0.05111694 | 0.05111694 | 0.05111694 | 0.05111694 | 0.05111694 | 0.05111694 | 0.05111694 | 0.05111694 | 0.05111694 | 0.05111694 | 0.05111694 | 0.05111694 | 0.05111694 | 0.05111694 | 0.05111694 | 0.05111694 | 0.05111694 | 0.05111694 | 0.05111694 | 0.05111694 | 0.05019298 | 0.04546521 | 0.03580634 | 0.02507772 | 0.01503501 | 0.01291514 | 0.004691796 | 0 | 0 | 0 | 0.01443739 | 0.0003686154
1337 | 477.2272 | 0.00100704 | 40 | 628.5 | -708.5 | 0 | 0.001064058 | 0.004638939 | 0.00825084 | 0.008989991 | 0.01445309 | 0.02729228 | 0.03550072 | 0.04164877 | 0.04823151 | 0.05113204 | 0.05212398 | 0.05212398 | 0.05212398 | 0.05212398 | 0.05212398 | 0.05212398 | 0.05212398 | 0.05212398 | 0.05212398 | 0.05212398 | 0.05212398 | 0.05212398 | 0.05212398 | 0.05212398 | 0.05212398 | 0.05212398 | 0.05212398 | 0.05212398 | 0.05212398 | 0.05212398 | 0.05212398 | 0.05212398 | 0.05212398 | 0.05212398 | 0.05212398 | 0.05212398 | 0.05212398 | 0.05212398 | 0.05212398 | 0.05212398 | 0.05212398 | 0.05212398 | 0.05212398 | 0.05212398 | 0.05212398 | 0.05212398 | 0.05212398 | 0.05212398 | 0.05212398 | 0.05212398 | 0.05212398 | 0.05212398 | 0.05212398 | 0.05212398 | 0.05120002 | 0.04546521 | 0.03580634 | 0.02507772 | 0.01503501 | 0.01291514 | 0.004691796 | 0 | 0 | 0 | 0.01677686 | 2.282234e-05
1337 | 481.6962 | 0.001016471 | 30 | 638.5 | -698.5 | 0 | 0.001064058 | 0.004638939 | 0.00825084 | 0.008989991 | 0.01445309 | 0.02830875 | 0.03651719 | 0.04266524 | 0.04924798 | 0.05214851 | 0.05314045 | 0.05314045 | 0.05314045 | 0.05314045 | 0.05314045 | 0.05314045 | 0.05314045 | 0.05314045 | 0.05314045 | 0.05314045 | 0.05314045 | 0.05314045 | 0.05314045 | 0.05314045 | 0.05314045 | 0.05314045 | 0.05314045 | 0.05314045 | 0.05314045 | 0.05314045 | 0.05314045 | 0.05314045 | 0.05314045 | 0.05314045 | 0.05314045 | 0.05314045 | 0.05314045 | 0.05314045 | 0.05314045 | 0.05314045 | 0.05314045 | 0.05314045 | 0.05314045 | 0.05314045 | 0.05314045 | 0.05314045 | 0.05314045 | 0.05314045 | 0.05314045 | 0.05314045 | 0.05314045 | 0.05314045 | 0.05314045 | 0.05314045 | 0.05221649 | 0.04546521 | 0.03580634 | 0.02507772 | 0.01503501 | 0.01291514 | 0.004691796 | 0 | 0 | 0 | 0.01443739 | 0.0003686154
1337 | 498.6719 | 0.001052293 | 20 | 648.5 | -688.5 | 0 | 0.001064058 | 0.004638939 | 0.00825084 | 0.008989991 | 0.01445309 | 0.02830875 | 0.03756948 | 0.04371754 | 0.05030027 | 0.0532008 | 0.05419274 | 0.05419274 | 0.05419274 | 0.05419274 | 0.05419274 | 0.05419274 | 0.05419274 | 0.05419274 | 0.05419274 | 0.05419274 | 0.05419274 | 0.05419274 | 0.05419274 | 0.05419274 | 0.05419274 | 0.05419274 | 0.05419274 | 0.05419274 | 0.05419274 | 0.05419274 | 0.05419274 | 0.05419274 | 0.05419274 | 0.05419274 | 0.05419274 | 0.05419274 | 0.05419274 | 0.05419274 | 0.05419274 | 0.05419274 | 0.05419274 | 0.05419274 | 0.05419274 | 0.05419274 | 0.05419274 | 0.05419274 | 0.05419274 | 0.05419274 | 0.05419274 | 0.05419274 | 0.05419274 | 0.05419274 | 0.05419274 | 0.05419274 | 0.05326878 | 0.0465175 | 0.03580634 | 0.02507772 | 0.01503501 | 0.01291514 | 0.004691796 | 0 | 0 | 0 | 0.01213647 | 0.0007144085
1337 | 496.776 | 0.001048292 | 10 | 658.5 | -678.5 | 0 | 0.001064058 | 0.004638939 | 0.00825084 | 0.008989991 | 0.01445309 | 0.02830875 | 0.03861777 | 0.04476583 | 0.05134856 | 0.05424909 | 0.05524103 | 0.05524103 | 0.05524103 | 0.05524103 | 0.05524103 | 0.05524103 | 0.05524103 | 0.05524103 | 0.05524103 | 0.05524103 | 0.05524103 | 0.05524103 | 0.05524103 | 0.05524103 | 0.05524103 | 0.05524103 | 0.05524103 | 0.05524103 | 0.05524103 | 0.05524103 | 0.05524103 | 0.05524103 | 0.05524103 | 0.05524103 | 0.05524103 | 0.05524103 | 0.05524103 | 0.05524103 | 0.05524103 | 0.05524103 | 0.05524103 | 0.05524103 | 0.05524103 | 0.05524103 | 0.05524103 | 0.05524103 | 0.05524103 | 0.05524103 | 0.05524103 | 0.05524103 | 0.05524103 | 0.05524103 | 0.05524103 | 0.05524103 | 0.05431708 | 0.04756579 | 0.03580634 | 0.02507772 | 0.01503501 | 0.01291514 | 0.004691796 | 0 | 0 | 0 | 0.009790327 | 0.00191947
1334 | 782.3314 | 0.001650868 | 0 | 667 | -667 | 0 | 0.001064058 | 0.004638939 | 0.00825084 | 0.008989991 | 0.01445309 | 0.02830875 | 0.03861777 | 0.0464167 | 0.05299943 | 0.05589996 | 0.0568919 | 0.0568919 | 0.0568919 | 0.0568919 | 0.0568919 | 0.0568919 | 0.0568919 | 0.0568919 | 0.0568919 | 0.0568919 | 0.0568919 | 0.0568919 | 0.0568919 | 0.0568919 | 0.0568919 | 0.0568919 | 0.0568919 | 0.0568919 | 0.0568919 | 0.0568919 | 0.0568919 | 0.0568919 | 0.0568919 | 0.0568919 | 0.0568919 | 0.0568919 | 0.0568919 | 0.0568919 | 0.0568919 | 0.0568919 | 0.0568919 | 0.0568919 | 0.0568919 | 0.0568919 | 0.0568919 | 0.0568919 | 0.0568919 | 0.0568919 | 0.0568919 | 0.0568919 | 0.0568919 | 0.0568919 | 0.0568919 | 0.0568919 | 0.05596794 | 0.04921666 | 0.03580634 | 0.02507772 | 0.01503501 | 0.01291514 | 0.004691796 | 0 | 0 | 0 | 0.006957189 | 0.004067147
1332 | 522.2236 | 0.001101991 | -10 | 676 | -656 | 0 | 0.001064058 | 0.004638939 | 0.00825084 | 0.008989991 | 0.01445309 | 0.02830875 | 0.03861777 | 0.04751869 | 0.05410142 | 0.05700195 | 0.05799389 | 0.05799389 | 0.05799389 | 0.05799389 | 0.05799389 | 0.05799389 | 0.05799389 | 0.05799389 | 0.05799389 | 0.05799389 | 0.05799389 | 0.05799389 | 0.05799389 | 0.05799389 | 0.05799389 | 0.05799389 | 0.05799389 | 0.05799389 | 0.05799389 | 0.05799389 | 0.05799389 | 0.05799389 | 0.05799389 | 0.05799389 | 0.05799389 | 0.05799389 | 0.05799389 | 0.05799389 | 0.05799389 | 0.05799389 | 0.05799389 | 0.05799389 | 0.05799389 | 0.05799389 | 0.05799389 | 0.05799389 | 0.05799389 | 0.05799389 | 0.05799389 | 0.05799389 | 0.05799389 | 0.05799389 | 0.05799389 | 0.05799389 | 0.05706994 | 0.05031865 | 0.03690833 | 0.02507772 | 0.01503501 | 0.01291514 | 0.004691796 | 0 | 0 | 0 | 0.004247231 | 0.006341158
1332 | 533.5701 | 0.001125935 | -20 | 686 | -646 | 0 | 0.001064058 | 0.004638939 | 0.00825084 | 0.008989991 | 0.01445309 | 0.02830875 | 0.03861777 | 0.04864462 | 0.05522736 | 0.05812789 | 0.05911983 | 0.05911983 | 0.05911983 | 0.05911983 | 0.05911983 | 0.05911983 | 0.05911983 | 0.05911983 | 0.05911983 | 0.05911983 | 0.05911983 | 0.05911983 | 0.05911983 | 0.05911983 | 0.05911983 | 0.05911983 | 0.05911983 | 0.05911983 | 0.05911983 | 0.05911983 | 0.05911983 | 0.05911983 | 0.05911983 | 0.05911983 | 0.05911983 | 0.05911983 | 0.05911983 | 0.05911983 | 0.05911983 | 0.05911983 | 0.05911983 | 0.05911983 | 0.05911983 | 0.05911983 | 0.05911983 | 0.05911983 | 0.05911983 | 0.05911983 | 0.05911983 | 0.05911983 | 0.05911983 | 0.05911983 | 0.05911983 | 0.05911983 | 0.05819587 | 0.05144458 | 0.03803427 | 0.02507772 | 0.01503501 | 0.01291514 | 0.004691796 | 0 | 0 | 0 | 0.002963261 | 0.01004413
1332 | 525.6167 | 0.001109151 | -30 | 696 | -636 | 0 | 0.001064058 | 0.004638939 | 0.00825084 | 0.008989991 | 0.01445309 | 0.02830875 | 0.03861777 | 0.04864462 | 0.05633651 | 0.05923704 | 0.06022898 | 0.06022898 | 0.06022898 | 0.06022898 | 0.06022898 | 0.06022898 | 0.06022898 | 0.06022898 | 0.06022898 | 0.06022898 | 0.06022898 | 0.06022898 | 0.06022898 | 0.06022898 | 0.06022898 | 0.06022898 | 0.06022898 | 0.06022898 | 0.06022898 | 0.06022898 | 0.06022898 | 0.06022898 | 0.06022898 | 0.06022898 | 0.06022898 | 0.06022898 | 0.06022898 | 0.06022898 | 0.06022898 | 0.06022898 | 0.06022898 | 0.06022898 | 0.06022898 | 0.06022898 | 0.06022898 | 0.06022898 | 0.06022898 | 0.06022898 | 0.06022898 | 0.06022898 | 0.06022898 | 0.06022898 | 0.06022898 | 0.06022898 | 0.05930502 | 0.05255374 | 0.03914342 | 0.02618688 | 0.01503501 | 0.01291514 | 0.004691796 | 0 | 0 | 0 | 0.001877734 | 0.01506297
1332 | 520.3804 | 0.001098102 | -40 | 706 | -626 | 0 | 0.001064058 | 0.004638939 | 0.00825084 | 0.008989991 | 0.01445309 | 0.02830875 | 0.03861777 | 0.04864462 | 0.05743461 | 0.06033514 | 0.06132708 | 0.06132708 | 0.06132708 | 0.06132708 | 0.06132708 | 0.06132708 | 0.06132708 | 0.06132708 | 0.06132708 | 0.06132708 | 0.06132708 | 0.06132708 | 0.06132708 | 0.06132708 | 0.06132708 | 0.06132708 | 0.06132708 | 0.06132708 | 0.06132708 | 0.06132708 | 0.06132708 | 0.06132708 | 0.06132708 | 0.06132708 | 0.06132708 | 0.06132708 | 0.06132708 | 0.06132708 | 0.06132708 | 0.06132708 | 0.06132708 | 0.06132708 | 0.06132708 | 0.06132708 | 0.06132708 | 0.06132708 | 0.06132708 | 0.06132708 | 0.06132708 | 0.06132708 | 0.06132708 | 0.06132708 | 0.06132708 | 0.06132708 | 0.06040312 | 0.05365184 | 0.04024152 | 0.02728498 | 0.01503501 | 0.01291514 | 0.004691796 | 0 | 0 | 0 | 0.000923636 | 0.0200818
1332 | 543.4205 | 0.001146721 | -30 | 696 | -636 | 0 | 0.001064058 | 0.004638939 | 0.00825084 | 0.008989991 | 0.01445309 | 0.02830875 | 0.03861777 | 0.04864462 | 0.05858133 | 0.06148186 | 0.0624738 | 0.0624738 | 0.0624738 | 0.0624738 | 0.0624738 | 0.0624738 | 0.0624738 | 0.0624738 | 0.0624738 | 0.0624738 | 0.0624738 | 0.0624738 | 0.0624738 | 0.0624738 | 0.0624738 | 0.0624738 | 0.0624738 | 0.0624738 | 0.0624738 | 0.0624738 | 0.0624738 | 0.0624738 | 0.0624738 | 0.0624738 | 0.0624738 | 0.0624738 | 0.0624738 | 0.0624738 | 0.0624738 | 0.0624738 | 0.0624738 | 0.0624738 | 0.0624738 | 0.0624738 | 0.0624738 | 0.0624738 | 0.0624738 | 0.0624738 | 0.0624738 | 0.0624738 | 0.0624738 | 0.0624738 | 0.0624738 | 0.0624738 | 0.06154984 | 0.05479856 | 0.04138824 | 0.0284317 | 0.01503501 | 0.01291514 | 0.004691796 | 0 | 0 | 0 | 0.001877734 | 0.01506297
1289 | 539.6771 | 0.001138822 | -20 | 664.5 | -624.5 | 0 | 0.001064058 | 0.004638939 | 0.00825084 | 0.008989991 | 0.01445309 | 0.02830875 | 0.03861777 | 0.04864462 | 0.05972015 | 0.06262068 | 0.06361262 | 0.06361262 | 0.06361262 | 0.06361262 | 0.06361262 | 0.06361262 | 0.06361262 | 0.06361262 | 0.06361262 | 0.06361262 | 0.06361262 | 0.06361262 | 0.06361262 | 0.06361262 | 0.06361262 | 0.06361262 | 0.06361262 | 0.06361262 | 0.06361262 | 0.06361262 | 0.06361262 | 0.06361262 | 0.06361262 | 0.06361262 | 0.06361262 | 0.06361262 | 0.06361262 | 0.06361262 | 0.06361262 | 0.06361262 | 0.06361262 | 0.06361262 | 0.06361262 | 0.06361262 | 0.06361262 | 0.06361262 | 0.06361262 | 0.06361262 | 0.06361262 | 0.06361262 | 0.06361262 | 0.06361262 | 0.06361262 | 0.06361262 | 0.06268867 | 0.05593738 | 0.04138824 | 0.0284317 | 0.01503501 | 0.01291514 | 0.004691796 | 0 | 0 | 0 | 0.0008679506 | 0.003435478
1289 | 579.5632 | 0.001222989 | -10 | 654.5 | -634.5 | 0 | 0.001064058 | 0.004638939 | 0.00825084 | 0.008989991 | 0.01445309 | 0.02830875 | 0.03861777 | 0.04864462 | 0.06094314 | 0.06384367 | 0.06483561 | 0.06483561 | 0.06483561 | 0.06483561 | 0.06483561 | 0.06483561 | 0.06483561 | 0.06483561 | 0.06483561 | 0.06483561 | 0.06483561 | 0.06483561 | 0.06483561 | 0.06483561 | 0.06483561 | 0.06483561 | 0.06483561 | 0.06483561 | 0.06483561 | 0.06483561 | 0.06483561 | 0.06483561 | 0.06483561 | 0.06483561 | 0.06483561 | 0.06483561 | 0.06483561 | 0.06483561 | 0.06483561 | 0.06483561 | 0.06483561 | 0.06483561 | 0.06483561 | 0.06483561 | 0.06483561 | 0.06483561 | 0.06483561 | 0.06483561 | 0.06483561 | 0.06483561 | 0.06483561 | 0.06483561 | 0.06483561 | 0.06483561 | 0.06391165 | 0.05716037 | 0.04138824 | 0.0284317 | 0.01503501 | 0.01291514 | 0.004691796 | 0 | 0 | 0 | 0.001714905 | 0.0009218844
1291 | 746.4155 | 0.001575079 | 0 | 645.5 | -645.5 | 0 | 0.001064058 | 0.004638939 | 0.00825084 | 0.008989991 | 0.01445309 | 0.02830875 | 0.03861777 | 0.0502197 | 0.06251822 | 0.06541875 | 0.06641069 | 0.06641069 | 0.06641069 | 0.06641069 | 0.06641069 | 0.06641069 | 0.06641069 | 0.06641069 | 0.06641069 | 0.06641069 | 0.06641069 | 0.06641069 | 0.06641069 | 0.06641069 | 0.06641069 | 0.06641069 | 0.06641069 | 0.06641069 | 0.06641069 | 0.06641069 | 0.06641069 | 0.06641069 | 0.06641069 | 0.06641069 | 0.06641069 | 0.06641069 | 0.06641069 | 0.06641069 | 0.06641069 | 0.06641069 | 0.06641069 | 0.06641069 | 0.06641069 | 0.06641069 | 0.06641069 | 0.06641069 | 0.06641069 | 0.06641069 | 0.06641069 | 0.06641069 | 0.06641069 | 0.06641069 | 0.06641069 | 0.06641069 | 0.06548673 | 0.05873545 | 0.04138824 | 0.0284317 | 0.01503501 | 0.01291514 | 0.004691796 | 0 | 0 | 0 | 0.002908985 | 0.0006106706
1291 | 722.7533 | 0.001525147 | 10 | 635.5 | -655.5 | 0 | 0.001064058 | 0.004638939 | 0.00825084 | 0.008989991 | 0.01445309 | 0.02830875 | 0.03861777 | 0.05174485 | 0.06404337 | 0.0669439 | 0.06793584 | 0.06793584 | 0.06793584 | 0.06793584 | 0.06793584 | 0.06793584 | 0.06793584 | 0.06793584 | 0.06793584 | 0.06793584 | 0.06793584 | 0.06793584 | 0.06793584 | 0.06793584 | 0.06793584 | 0.06793584 | 0.06793584 | 0.06793584 | 0.06793584 | 0.06793584 | 0.06793584 | 0.06793584 | 0.06793584 | 0.06793584 | 0.06793584 | 0.06793584 | 0.06793584 | 0.06793584 | 0.06793584 | 0.06793584 | 0.06793584 | 0.06793584 | 0.06793584 | 0.06793584 | 0.06793584 | 0.06793584 | 0.06793584 | 0.06793584 | 0.06793584 | 0.06793584 | 0.06793584 | 0.06793584 | 0.06793584 | 0.06793584 | 0.06701188 | 0.05873545 | 0.04138824 | 0.0284317 | 0.01503501 | 0.01291514 | 0.004691796 | 0 | 0 | 0 | 0.00432513 | 0.0002648775
1289 | 562.5086 | 0.001187 | 20 | 624.5 | -664.5 | 0 | 0.001064058 | 0.004638939 | 0.00825084 | 0.008989991 | 0.01445309 | 0.02830875 | 0.03861777 | 0.05293185 | 0.06523037 | 0.0681309 | 0.06912284 | 0.06912284 | 0.06912284 | 0.06912284 | 0.06912284 | 0.06912284 | 0.06912284 | 0.06912284 | 0.06912284 | 0.06912284 | 0.06912284 | 0.06912284 | 0.06912284 | 0.06912284 | 0.06912284 | 0.06912284 | 0.06912284 | 0.06912284 | 0.06912284 | 0.06912284 | 0.06912284 | 0.06912284 | 0.06912284 | 0.06912284 | 0.06912284 | 0.06912284 | 0.06912284 | 0.06912284 | 0.06912284 | 0.06912284 | 0.06912284 | 0.06912284 | 0.06912284 | 0.06912284 | 0.06912284 | 0.06912284 | 0.06912284 | 0.06912284 | 0.06912284 | 0.06912284 | 0.06912284 | 0.06912284 | 0.06912284 | 0.06912284 | 0.06819888 | 0.05873545 | 0.04138824 | 0.0284317 | 0.01503501 | 0.01291514 | 0.004691796 | 0 | 0 | 0 | 0.008467595 | 0
1289 | 539.8976 | 0.001139287 | 30 | 614.5 | -674.5 | 0 | 0.001064058 | 0.004638939 | 0.00825084 | 0.008989991 | 0.01445309 | 0.02830875 | 0.03975706 | 0.05407114 | 0.06636965 | 0.06927018 | 0.07026213 | 0.07026213 | 0.07026213 | 0.07026213 | 0.07026213 | 0.07026213 | 0.07026213 | 0.07026213 | 0.07026213 | 0.07026213 | 0.07026213 | 0.07026213 | 0.07026213 | 0.07026213 | 0.07026213 | 0.07026213 | 0.07026213 | 0.07026213 | 0.07026213 | 0.07026213 | 0.07026213 | 0.07026213 | 0.07026213 | 0.07026213 | 0.07026213 | 0.07026213 | 0.07026213 | 0.07026213 | 0.07026213 | 0.07026213 | 0.07026213 | 0.07026213 | 0.07026213 | 0.07026213 | 0.07026213 | 0.07026213 | 0.07026213 | 0.07026213 | 0.07026213 | 0.07026213 | 0.07026213 | 0.07026213 | 0.07026213 | 0.07026213 | 0.06819888 | 0.05873545 | 0.04138824 | 0.0284317 | 0.01503501 | 0.01291514 | 0.004691796 | 0 | 0 | 0 | 0.01307033 | 0
1272 | 519.9506 | 0.001097195 | 40 | 596 | -676 | 0 | 0.001064058 | 0.004638939 | 0.00825084 | 0.008989991 | 0.01445309 | 0.02830875 | 0.04085426 | 0.05516833 | 0.06746685 | 0.07036738 | 0.07135932 | 0.07135932 | 0.07135932 | 0.07135932 | 0.07135932 | 0.07135932 | 0.07135932 | 0.07135932 | 0.07135932 | 0.07135932 | 0.07135932 | 0.07135932 | 0.07135932 | 0.07135932 | 0.07135932 | 0.07135932 | 0.07135932 | 0.07135932 | 0.07135932 | 0.07135932 | 0.07135932 | 0.07135932 | 0.07135932 | 0.07135932 | 0.07135932 | 0.07135932 | 0.07135932 | 0.07135932 | 0.07135932 | 0.07135932 | 0.07135932 | 0.07135932 | 0.07135932 | 0.07135932 | 0.07135932 | 0.07135932 | 0.07135932 | 0.07135932 | 0.07135932 | 0.07135932 | 0.07135932 | 0.07135932 | 0.07135932 | 0.07135932 | 0.06819888 | 0.05873545 | 0.04138824 | 0.0284317 | 0.01503501 | 0.01291514 | 0.004691796 | 0 | 0 | 0 | 0.01376075 | 0
1266 | 595.5362 | 0.001256695 | 30 | 603 | -663 | 0 | 0.001064058 | 0.004638939 | 0.00825084 | 0.008989991 | 0.01445309 | 0.02830875 | 0.04085426 | 0.05642503 | 0.06872354 | 0.07162407 | 0.07261602 | 0.07261602 | 0.07261602 | 0.07261602 | 0.07261602 | 0.07261602 | 0.07261602 | 0.07261602 | 0.07261602 | 0.07261602 | 0.07261602 | 0.07261602 | 0.07261602 | 0.07261602 | 0.07261602 | 0.07261602 | 0.07261602 | 0.07261602 | 0.07261602 | 0.07261602 | 0.07261602 | 0.07261602 | 0.07261602 | 0.07261602 | 0.07261602 | 0.07261602 | 0.07261602 | 0.07261602 | 0.07261602 | 0.07261602 | 0.07261602 | 0.07261602 | 0.07261602 | 0.07261602 | 0.07261602 | 0.07261602 | 0.07261602 | 0.07261602 | 0.07261602 | 0.07261602 | 0.07261602 | 0.07261602 | 0.07261602 | 0.07261602 | 0.06819888 | 0.05873545 | 0.04138824 | 0.0284317 | 0.01503501 | 0.01291514 | 0.004691796 | 0 | 0 | 0 | 0.007777184 | 0
1266 | 588.8579 | 0.001242602 | 20 | 613 | -653 | 0 | 0.001064058 | 0.004638939 | 0.00825084 | 0.008989991 | 0.01445309 | 0.02830875 | 0.04085426 | 0.05766763 | 0.06996615 | 0.07286668 | 0.07385862 | 0.07385862 | 0.07385862 | 0.07385862 | 0.07385862 | 0.07385862 | 0.07385862 | 0.07385862 | 0.07385862 | 0.07385862 | 0.07385862 | 0.07385862 | 0.07385862 | 0.07385862 | 0.07385862 | 0.07385862 | 0.07385862 | 0.07385862 | 0.07385862 | 0.07385862 | 0.07385862 | 0.07385862 | 0.07385862 | 0.07385862 | 0.07385862 | 0.07385862 | 0.07385862 | 0.07385862 | 0.07385862 | 0.07385862 | 0.07385862 | 0.07385862 | 0.07385862 | 0.07385862 | 0.07385862 | 0.07385862 | 0.07385862 | 0.07385862 | 0.07385862 | 0.07385862 | 0.07385862 | 0.07385862 | 0.07385862 | 0.07385862 | 0.06819888 | 0.05873545 | 0.04138824 | 0.0284317 | 0.01503501 | 0.01291514 | 0.004691796 | 0 | 0 | 0 | 0.00372313 | 0
1272 | 502.9759 | 0.001061375 | 10 | 626 | -646 | 0 | 0.001064058 | 0.004638939 | 0.00825084 | 0.008989991 | 0.01445309 | 0.02830875 | 0.04085426 | 0.058729 | 0.07102752 | 0.07392805 | 0.07491999 | 0.07491999 | 0.07491999 | 0.07491999 | 0.07491999 | 0.07491999 | 0.07491999 | 0.07491999 | 0.07491999 | 0.07491999 | 0.07491999 | 0.07491999 | 0.07491999 | 0.07491999 | 0.07491999 | 0.07491999 | 0.07491999 | 0.07491999 | 0.07491999 | 0.07491999 | 0.07491999 | 0.07491999 | 0.07491999 | 0.07491999 | 0.07491999 | 0.07491999 | 0.07491999 | 0.07491999 | 0.07491999 | 0.07491999 | 0.07491999 | 0.07491999 | 0.07491999 | 0.07491999 | 0.07491999 | 0.07491999 | 0.07491999 | 0.07491999 | 0.07491999 | 0.07491999 | 0.07491999 | 0.07491999 | 0.07491999 | 0.07491999 | 0.06926026 | 0.05873545 | 0.04138824 | 0.0284317 | 0.01503501 | 0.01291514 | 0.004691796 | 0 | 0 | 0 | 0.002963261 | 0
1257 | 553.4781 | 0.001167944 | 0 | 628.5 | -628.5 | 0 | 0.001064058 | 0.004638939 | 0.00825084 | 0.008989991 | 0.01445309 | 0.02830875 | 0.04085426 | 0.058729 | 0.07219547 | 0.07509599 | 0.07608794 | 0.07608794 | 0.07608794 | 0.07608794 | 0.07608794 | 0.07608794 | 0.07608794 | 0.07608794 | 0.07608794 | 0.07608794 | 0.07608794 | 0.07608794 | 0.07608794 | 0.07608794 | 0.07608794 | 0.07608794 | 0.07608794 | 0.07608794 | 0.07608794 | 0.07608794 | 0.07608794 | 0.07608794 | 0.07608794 | 0.07608794 | 0.07608794 | 0.07608794 | 0.07608794 | 0.07608794 | 0.07608794 | 0.07608794 | 0.07608794 | 0.07608794 | 0.07608794 | 0.07608794 | 0.07608794 | 0.07608794 | 0.07608794 | 0.07608794 | 0.07608794 | 0.07608794 | 0.07608794 | 0.07608794 | 0.07608794 | 0.07608794 | 0.0704282 | 0.05873545 | 0.04138824 | 0.0284317 | 0.01503501 | 0.01291514 | 0.004691796 | 0 | 0 | 0 | 0.001063588 | 0.0001397989
1257 | 556.0294 | 0.001173328 | -10 | 638.5 | -618.5 | 0 | 0.001064058 | 0.004638939 | 0.00825084 | 0.008989991 | 0.01445309 | 0.02830875 | 0.04085426 | 0.058729 | 0.07336879 | 0.07626932 | 0.07726127 | 0.07726127 | 0.07726127 | 0.07726127 | 0.07726127 | 0.07726127 | 0.07726127 | 0.07726127 | 0.07726127 | 0.07726127 | 0.07726127 | 0.07726127 | 0.07726127 | 0.07726127 | 0.07726127 | 0.07726127 | 0.07726127 | 0.07726127 | 0.07726127 | 0.07726127 | 0.07726127 | 0.07726127 | 0.07726127 | 0.07726127 | 0.07726127 | 0.07726127 | 0.07726127 | 0.07726127 | 0.07726127 | 0.07726127 | 0.07726127 | 0.07726127 | 0.07726127 | 0.07726127 | 0.07726127 | 0.07726127 | 0.07726127 | 0.07726127 | 0.07726127 | 0.07726127 | 0.07726127 | 0.07726127 | 0.07726127 | 0.07726127 | 0.07160153 | 0.05873545 | 0.04138824 | 0.0284317 | 0.01503501 | 0.01291514 | 0.004691796 | 0 | 0 | 0 | 0.0006452088 | 0.002257964
1257 | 561.0364 | 0.001183894 | -20 | 648.5 | -608.5 | 0 | 0.001064058 | 0.004638939 | 0.00825084 | 0.008989991 | 0.01445309 | 0.02830875 | 0.04085426 | 0.058729 | 0.07336879 | 0.07745322 | 0.07844516 | 0.07844516 | 0.07844516 | 0.07844516 | 0.07844516 | 0.07844516 | 0.07844516 | 0.07844516 | 0.07844516 | 0.07844516 | 0.07844516 | 0.07844516 | 0.07844516 | 0.07844516 | 0.07844516 | 0.07844516 | 0.07844516 | 0.07844516 | 0.07844516 | 0.07844516 | 0.07844516 | 0.07844516 | 0.07844516 | 0.07844516 | 0.07844516 | 0.07844516 | 0.07844516 | 0.07844516 | 0.07844516 | 0.07844516 | 0.07844516 | 0.07844516 | 0.07844516 | 0.07844516 | 0.07844516 | 0.07844516 | 0.07844516 | 0.07844516 | 0.07844516 | 0.07844516 | 0.07844516 | 0.07844516 | 0.07844516 | 0.07844516 | 0.07278542 | 0.05991934 | 0.04138824 | 0.0284317 | 0.01503501 | 0.01291514 | 0.004691796 | 0 | 0 | 0 | 0.0002739724 | 0.00437613
1266 | 622.9871 | 0.001314622 | -30 | 663 | -603 | 0 | 0.001064058 | 0.004638939 | 0.00825084 | 0.008989991 | 0.01445309 | 0.02830875 | 0.04085426 | 0.058729 | 0.07336879 | 0.07876784 | 0.07975978 | 0.07975978 | 0.07975978 | 0.07975978 | 0.07975978 | 0.07975978 | 0.07975978 | 0.07975978 | 0.07975978 | 0.07975978 | 0.07975978 | 0.07975978 | 0.07975978 | 0.07975978 | 0.07975978 | 0.07975978 | 0.07975978 | 0.07975978 | 0.07975978 | 0.07975978 | 0.07975978 | 0.07975978 | 0.07975978 | 0.07975978 | 0.07975978 | 0.07975978 | 0.07975978 | 0.07975978 | 0.07975978 | 0.07975978 | 0.07975978 | 0.07975978 | 0.07975978 | 0.07975978 | 0.07975978 | 0.07975978 | 0.07975978 | 0.07975978 | 0.07975978 | 0.07975978 | 0.07975978 | 0.07975978 | 0.07975978 | 0.07975978 | 0.07410004 | 0.06123396 | 0.04138824 | 0.0284317 | 0.01503501 | 0.01291514 | 0.004691796 | 0 | 0 | 0 | 6.979243e-05 | 0.009723725
1257 | 557.2537 | 0.001175912 | -40 | 668.5 | -588.5 | 0 | 0.001064058 | 0.004638939 | 0.00825084 | 0.008989991 | 0.01445309 | 0.02830875 | 0.04085426 | 0.058729 | 0.07336879 | 0.07994375 | 0.08093569 | 0.08093569 | 0.08093569 | 0.08093569 | 0.08093569 | 0.08093569 | 0.08093569 | 0.08093569 | 0.08093569 | 0.08093569 | 0.08093569 | 0.08093569 | 0.08093569 | 0.08093569 | 0.08093569 | 0.08093569 | 0.08093569 | 0.08093569 | 0.08093569 | 0.08093569 | 0.08093569 | 0.08093569 | 0.08093569 | 0.08093569 | 0.08093569 | 0.08093569 | 0.08093569 | 0.08093569 | 0.08093569 | 0.08093569 | 0.08093569 | 0.08093569 | 0.08093569 | 0.08093569 | 0.08093569 | 0.08093569 | 0.08093569 | 0.08093569 | 0.08093569 | 0.08093569 | 0.08093569 | 0.08093569 | 0.08093569 | 0.08093569 | 0.07527596 | 0.06240987 | 0.04256415 | 0.0284317 | 0.01503501 | 0.01291514 | 0.004691796 | 0 | 0 | 0 | 0 | 0.01237206
1257 | 582.0373 | 0.00122821 | -30 | 658.5 | -598.5 | 0 | 0.001064058 | 0.004638939 | 0.00825084 | 0.008989991 | 0.01445309 | 0.02830875 | 0.04085426 | 0.058729 | 0.07336879 | 0.08117196 | 0.0821639 | 0.0821639 | 0.0821639 | 0.0821639 | 0.0821639 | 0.0821639 | 0.0821639 | 0.0821639 | 0.0821639 | 0.0821639 | 0.0821639 | 0.0821639 | 0.0821639 | 0.0821639 | 0.0821639 | 0.0821639 | 0.0821639 | 0.0821639 | 0.0821639 | 0.0821639 | 0.0821639 | 0.0821639 | 0.0821639 | 0.0821639 | 0.0821639 | 0.0821639 | 0.0821639 | 0.0821639 | 0.0821639 | 0.0821639 | 0.0821639 | 0.0821639 | 0.0821639 | 0.0821639 | 0.0821639 | 0.0821639 | 0.0821639 | 0.0821639 | 0.0821639 | 0.0821639 | 0.0821639 | 0.0821639 | 0.0821639 | 0.0821639 | 0.07650416 | 0.06363808 | 0.04256415 | 0.0284317 | 0.01503501 | 0.01291514 | 0.004691796 | 0 | 0 | 0 | 0 | 0.007556907
1257 | 551.257 | 0.001163257 | -20 | 648.5 | -608.5 | 0 | 0.001064058 | 0.004638939 | 0.00825084 | 0.008989991 | 0.01445309 | 0.02830875 | 0.04085426 | 0.058729 | 0.07336879 | 0.08233522 | 0.08332716 | 0.08332716 | 0.08332716 | 0.08332716 | 0.08332716 | 0.08332716 | 0.08332716 | 0.08332716 | 0.08332716 | 0.08332716 | 0.08332716 | 0.08332716 | 0.08332716 | 0.08332716 | 0.08332716 | 0.08332716 | 0.08332716 | 0.08332716 | 0.08332716 | 0.08332716 | 0.08332716 | 0.08332716 | 0.08332716 | 0.08332716 | 0.08332716 | 0.08332716 | 0.08332716 | 0.08332716 | 0.08332716 | 0.08332716 | 0.08332716 | 0.08332716 | 0.08332716 | 0.08332716 | 0.08332716 | 0.08332716 | 0.08332716 | 0.08332716 | 0.08332716 | 0.08332716 | 0.08332716 | 0.08332716 | 0.08332716 | 0.08332716 | 0.07766742 | 0.06480134 | 0.04256415 | 0.0284317 | 0.01503501 | 0.01291514 | 0.004691796 | 0 | 0 | 0 | 0.0002739724 | 0.00437613
1256 | 493.748 | 0.001041902 | -10 | 638 | -618 | 0 | 0.001064058 | 0.004638939 | 0.00825084 | 0.008989991 | 0.01445309 | 0.02830875 | 0.04085426 | 0.058729 | 0.0744107 | 0.08337712 | 0.08436906 | 0.08436906 | 0.08436906 | 0.08436906 | 0.08436906 | 0.08436906 | 0.08436906 | 0.08436906 | 0.08436906 | 0.08436906 | 0.08436906 | 0.08436906 | 0.08436906 | 0.08436906 | 0.08436906 | 0.08436906 | 0.08436906 | 0.08436906 | 0.08436906 | 0.08436906 | 0.08436906 | 0.08436906 | 0.08436906 | 0.08436906 | 0.08436906 | 0.08436906 | 0.08436906 | 0.08436906 | 0.08436906 | 0.08436906 | 0.08436906 | 0.08436906 | 0.08436906 | 0.08436906 | 0.08436906 | 0.08436906 | 0.08436906 | 0.08436906 | 0.08436906 | 0.08436906 | 0.08436906 | 0.08436906 | 0.08436906 | 0.08436906 | 0.07870932 | 0.06480134 | 0.04256415 | 0.0284317 | 0.01503501 | 0.01291514 | 0.004691796 | 0 | 0 | 0 | 0.000626647 | 0.002152056
1256 | 511.2897 | 0.001078919 | 0 | 628 | -628 | 0 | 0.001064058 | 0.004638939 | 0.00825084 | 0.008989991 | 0.01445309 | 0.02830875 | 0.04085426 | 0.058729 | 0.07548961 | 0.08445604 | 0.08544798 | 0.08544798 | 0.08544798 | 0.08544798 | 0.08544798 | 0.08544798 | 0.08544798 | 0.08544798 | 0.08544798 | 0.08544798 | 0.08544798 | 0.08544798 | 0.08544798 | 0.08544798 | 0.08544798 | 0.08544798 | 0.08544798 | 0.08544798 | 0.08544798 | 0.08544798 | 0.08544798 | 0.08544798 | 0.08544798 | 0.08544798 | 0.08544798 | 0.08544798 | 0.08544798 | 0.08544798 | 0.08544798 | 0.08544798 | 0.08544798 | 0.08544798 | 0.08544798 | 0.08544798 | 0.08544798 | 0.08544798 | 0.08544798 | 0.08544798 | 0.08544798 | 0.08544798 | 0.08544798 | 0.08544798 | 0.08544798 | 0.08544798 | 0.07978824 | 0.06480134 | 0.04256415 | 0.0284317 | 0.01503501 | 0.01291514 | 0.004691796 | 0 | 0 | 0 | 0.001045635 | 3.389065e-05
1256 | 527.626 | 0.001113391 | 10 | 618 | -638 | 0 | 0.001064058 | 0.004638939 | 0.00825084 | 0.008989991 | 0.01445309 | 0.02830875 | 0.04085426 | 0.058729 | 0.07660301 | 0.08556943 | 0.08656137 | 0.08656137 | 0.08656137 | 0.08656137 | 0.08656137 | 0.08656137 | 0.08656137 | 0.08656137 | 0.08656137 | 0.08656137 | 0.08656137 | 0.08656137 | 0.08656137 | 0.08656137 | 0.08656137 | 0.08656137 | 0.08656137 | 0.08656137 | 0.08656137 | 0.08656137 | 0.08656137 | 0.08656137 | 0.08656137 | 0.08656137 | 0.08656137 | 0.08656137 | 0.08656137 | 0.08656137 | 0.08656137 | 0.08656137 | 0.08656137 | 0.08656137 | 0.08656137 | 0.08656137 | 0.08656137 | 0.08656137 | 0.08656137 | 0.08656137 | 0.08656137 | 0.08656137 | 0.08656137 | 0.08656137 | 0.08656137 | 0.08656137 | 0.08090163 | 0.06480134 | 0.04256415 | 0.0284317 | 0.01503501 | 0.01291514 | 0.004691796 | 0 | 0 | 0 | 0.004401332 | 0
1256 | 525.2847 | 0.001108451 | 20 | 608 | -648 | 0 | 0.001064058 | 0.004638939 | 0.00825084 | 0.008989991 | 0.01445309 | 0.02830875 | 0.04085426 | 0.05983745 | 0.07771146 | 0.08667788 | 0.08766982 | 0.08766982 | 0.08766982 | 0.08766982 | 0.08766982 | 0.08766982 | 0.08766982 | 0.08766982 | 0.08766982 | 0.08766982 | 0.08766982 | 0.08766982 | 0.08766982 | 0.08766982 | 0.08766982 | 0.08766982 | 0.08766982 | 0.08766982 | 0.08766982 | 0.08766982 | 0.08766982 | 0.08766982 | 0.08766982 | 0.08766982 | 0.08766982 | 0.08766982 | 0.08766982 | 0.08766982 | 0.08766982 | 0.08766982 | 0.08766982 | 0.08766982 | 0.08766982 | 0.08766982 | 0.08766982 | 0.08766982 | 0.08766982 | 0.08766982 | 0.08766982 | 0.08766982 | 0.08766982 | 0.08766982 | 0.08766982 | 0.08766982 | 0.08090163 | 0.06480134 | 0.04256415 | 0.0284317 | 0.01503501 | 0.01291514 | 0.004691796 | 0 | 0 | 0 | 0.007757029 | 0
1256 | 521.6809 | 0.001100846 | 30 | 598 | -658 | 0 | 0.001064058 | 0.004638939 | 0.00825084 | 0.008989991 | 0.01445309 | 0.02830875 | 0.04085426 | 0.0609383 | 0.0788123 | 0.08777873 | 0.08877067 | 0.08877067 | 0.08877067 | 0.08877067 | 0.08877067 | 0.08877067 | 0.08877067 | 0.08877067 | 0.08877067 | 0.08877067 | 0.08877067 | 0.08877067 | 0.08877067 | 0.08877067 | 0.08877067 | 0.08877067 | 0.08877067 | 0.08877067 | 0.08877067 | 0.08877067 | 0.08877067 | 0.08877067 | 0.08877067 | 0.08877067 | 0.08877067 | 0.08877067 | 0.08877067 | 0.08877067 | 0.08877067 | 0.08877067 | 0.08877067 | 0.08877067 | 0.08877067 | 0.08877067 | 0.08877067 | 0.08877067 | 0.08877067 | 0.08877067 | 0.08877067 | 0.08877067 | 0.08877067 | 0.08877067 | 0.08877067 | 0.08877067 | 0.08090163 | 0.06480134 | 0.04256415 | 0.0284317 | 0.01503501 | 0.01291514 | 0.004691796 | 0 | 0 | 0 | 0.01225951 | 0
1256 | 526.4255 | 0.001110858 | 40 | 588 | -668 | 0 | 0.001064058 | 0.004638939 | 0.00825084 | 0.008989991 | 0.01445309 | 0.02830875 | 0.04085426 | 0.06204916 | 0.07992316 | 0.08888958 | 0.08988153 | 0.08988153 | 0.08988153 | 0.08988153 | 0.08988153 | 0.08988153 | 0.08988153 | 0.08988153 | 0.08988153 | 0.08988153 | 0.08988153 | 0.08988153 | 0.08988153 | 0.08988153 | 0.08988153 | 0.08988153 | 0.08988153 | 0.08988153 | 0.08988153 | 0.08988153 | 0.08988153 | 0.08988153 | 0.08988153 | 0.08988153 | 0.08988153 | 0.08988153 | 0.08988153 | 0.08988153 | 0.08988153 | 0.08988153 | 0.08988153 | 0.08988153 | 0.08988153 | 0.08988153 | 0.08988153 | 0.08988153 | 0.08988153 | 0.08988153 | 0.08988153 | 0.08988153 | 0.08988153 | 0.08988153 | 0.08988153 | 0.08988153 | 0.08090163 | 0.06480134 | 0.04256415 | 0.0284317 | 0.01503501 | 0.01291514 | 0.004691796 | 0 | 0 | 0 | 0.01894888 | 0
1256 | 503.6579 | 0.001062814 | 30 | 598 | -658 | 0 | 0.001064058 | 0.004638939 | 0.00825084 | 0.008989991 | 0.01445309 | 0.02830875 | 0.04085426 | 0.06311197 | 0.08098598 | 0.0899524 | 0.09094434 | 0.09094434 | 0.09094434 | 0.09094434 | 0.09094434 | 0.09094434 | 0.09094434 | 0.09094434 | 0.09094434 | 0.09094434 | 0.09094434 | 0.09094434 | 0.09094434 | 0.09094434 | 0.09094434 | 0.09094434 | 0.09094434 | 0.09094434 | 0.09094434 | 0.09094434 | 0.09094434 | 0.09094434 | 0.09094434 | 0.09094434 | 0.09094434 | 0.09094434 | 0.09094434 | 0.09094434 | 0.09094434 | 0.09094434 | 0.09094434 | 0.09094434 | 0.09094434 | 0.09094434 | 0.09094434 | 0.09094434 | 0.09094434 | 0.09094434 | 0.09094434 | 0.09094434 | 0.09094434 | 0.09094434 | 0.09094434 | 0.09094434 | 0.08090163 | 0.06480134 | 0.04256415 | 0.0284317 | 0.01503501 | 0.01291514 | 0.004691796 | 0 | 0 | 0 | 0.01225951 | 0
1256 | 520.2671 | 0.001097863 | 20 | 608 | -648 | 0 | 0.001064058 | 0.004638939 | 0.00825084 | 0.008989991 | 0.01445309 | 0.02830875 | 0.04085426 | 0.06420983 | 0.08208384 | 0.09105026 | 0.0920422 | 0.0920422 | 0.0920422 | 0.0920422 | 0.0920422 | 0.0920422 | 0.0920422 | 0.0920422 | 0.0920422 | 0.0920422 | 0.0920422 | 0.0920422 | 0.0920422 | 0.0920422 | 0.0920422 | 0.0920422 | 0.0920422 | 0.0920422 | 0.0920422 | 0.0920422 | 0.0920422 | 0.0920422 | 0.0920422 | 0.0920422 | 0.0920422 | 0.0920422 | 0.0920422 | 0.0920422 | 0.0920422 | 0.0920422 | 0.0920422 | 0.0920422 | 0.0920422 | 0.0920422 | 0.0920422 | 0.0920422 | 0.0920422 | 0.0920422 | 0.0920422 | 0.0920422 | 0.0920422 | 0.0920422 | 0.0920422 | 0.0920422 | 0.08090163 | 0.06480134 | 0.04256415 | 0.0284317 | 0.01503501 | 0.01291514 | 0.004691796 | 0 | 0 | 0 | 0.007757029 | 0
1256 | 526.6629 | 0.001111359 | 10 | 618 | -638 | 0 | 0.001064058 | 0.004638939 | 0.00825084 | 0.008989991 | 0.01445309 | 0.02830875 | 0.04085426 | 0.06420983 | 0.0831952 | 0.09216162 | 0.09315356 | 0.09315356 | 0.09315356 | 0.09315356 | 0.09315356 | 0.09315356 | 0.09315356 | 0.09315356 | 0.09315356 | 0.09315356 | 0.09315356 | 0.09315356 | 0.09315356 | 0.09315356 | 0.09315356 | 0.09315356 | 0.09315356 | 0.09315356 | 0.09315356 | 0.09315356 | 0.09315356 | 0.09315356 | 0.09315356 | 0.09315356 | 0.09315356 | 0.09315356 | 0.09315356 | 0.09315356 | 0.09315356 | 0.09315356 | 0.09315356 | 0.09315356 | 0.09315356 | 0.09315356 | 0.09315356 | 0.09315356 | 0.09315356 | 0.09315356 | 0.09315356 | 0.09315356 | 0.09315356 | 0.09315356 | 0.09315356 | 0.09315356 | 0.08201299 | 0.06480134 | 0.04256415 | 0.0284317 | 0.01503501 | 0.01291514 | 0.004691796 | 0 | 0 | 0 | 0.004401332 | 0
1254 | 446.1509 | 0.0009414634 | 0 | 627 | -627 | 0 | 0.001064058 | 0.004638939 | 0.00825084 | 0.008989991 | 0.01445309 | 0.02830875 | 0.04085426 | 0.06420983 | 0.08413666 | 0.09310308 | 0.09409503 | 0.09409503 | 0.09409503 | 0.09409503 | 0.09409503 | 0.09409503 | 0.09409503 | 0.09409503 | 0.09409503 | 0.09409503 | 0.09409503 | 0.09409503 | 0.09409503 | 0.09409503 | 0.09409503 | 0.09409503 | 0.09409503 | 0.09409503 | 0.09409503 | 0.09409503 | 0.09409503 | 0.09409503 | 0.09409503 | 0.09409503 | 0.09409503 | 0.09409503 | 0.09409503 | 0.09409503 | 0.09409503 | 0.09409503 | 0.09409503 | 0.09409503 | 0.09409503 | 0.09409503 | 0.09409503 | 0.09409503 | 0.09409503 | 0.09409503 | 0.09409503 | 0.09409503 | 0.09409503 | 0.09409503 | 0.09409503 | 0.09409503 | 0.08295446 | 0.06480134 | 0.04256415 | 0.0284317 | 0.01503501 | 0.01291514 | 0.004691796 | 0 | 0 | 0 | 0.0009607597 | 0
1254 | 459.8094 | 0.0009702855 | -10 | 637 | -617 | 0 | 0.001064058 | 0.004638939 | 0.00825084 | 0.008989991 | 0.01445309 | 0.02830875 | 0.04085426 | 0.06420983 | 0.08510695 | 0.09407337 | 0.09506531 | 0.09506531 | 0.09506531 | 0.09506531 | 0.09506531 | 0.09506531 | 0.09506531 | 0.09506531 | 0.09506531 | 0.09506531 | 0.09506531 | 0.09506531 | 0.09506531 | 0.09506531 | 0.09506531 | 0.09506531 | 0.09506531 | 0.09506531 | 0.09506531 | 0.09506531 | 0.09506531 | 0.09506531 | 0.09506531 | 0.09506531 | 0.09506531 | 0.09506531 | 0.09506531 | 0.09506531 | 0.09506531 | 0.09506531 | 0.09506531 | 0.09506531 | 0.09506531 | 0.09506531 | 0.09506531 | 0.09506531 | 0.09506531 | 0.09506531 | 0.09506531 | 0.09506531 | 0.09506531 | 0.09506531 | 0.09506531 | 0.09506531 | 0.08392474 | 0.06480134 | 0.04256415 | 0.0284317 | 0.01503501 | 0.01291514 | 0.004691796 | 0 | 0 | 0 | 0.0005895233 | 0.003819147
1256 | 491.8188 | 0.001037831 | -20 | 648 | -608 | 0 | 0.001064058 | 0.004638939 | 0.00825084 | 0.008989991 | 0.01445309 | 0.02830875 | 0.04085426 | 0.06420983 | 0.08510695 | 0.0951112 | 0.09610314 | 0.09610314 | 0.09610314 | 0.09610314 | 0.09610314 | 0.09610314 | 0.09610314 | 0.09610314 | 0.09610314 | 0.09610314 | 0.09610314 | 0.09610314 | 0.09610314 | 0.09610314 | 0.09610314 | 0.09610314 | 0.09610314 | 0.09610314 | 0.09610314 | 0.09610314 | 0.09610314 | 0.09610314 | 0.09610314 | 0.09610314 | 0.09610314 | 0.09610314 | 0.09610314 | 0.09610314 | 0.09610314 | 0.09610314 | 0.09610314 | 0.09610314 | 0.09610314 | 0.09610314 | 0.09610314 | 0.09610314 | 0.09610314 | 0.09610314 | 0.09610314 | 0.09610314 | 0.09610314 | 0.09610314 | 0.09610314 | 0.09610314 | 0.08496257 | 0.06583917 | 0.04256415 | 0.0284317 | 0.01503501 | 0.01291514 | 0.004691796 | 0 | 0 | 0 | 0.0002554106 | 0.00840546
1254 | 454.2813 | 0.0009586202 | -30 | 657 | -597 | 0 | 0.001064058 | 0.004638939 | 0.00825084 | 0.008989991 | 0.01445309 | 0.02830875 | 0.04085426 | 0.06420983 | 0.08510695 | 0.09606982 | 0.09706176 | 0.09706176 | 0.09706176 | 0.09706176 | 0.09706176 | 0.09706176 | 0.09706176 | 0.09706176 | 0.09706176 | 0.09706176 | 0.09706176 | 0.09706176 | 0.09706176 | 0.09706176 | 0.09706176 | 0.09706176 | 0.09706176 | 0.09706176 | 0.09706176 | 0.09706176 | 0.09706176 | 0.09706176 | 0.09706176 | 0.09706176 | 0.09706176 | 0.09706176 | 0.09706176 | 0.09706176 | 0.09706176 | 0.09706176 | 0.09706176 | 0.09706176 | 0.09706176 | 0.09706176 | 0.09706176 | 0.09706176 | 0.09706176 | 0.09706176 | 0.09706176 | 0.09706176 | 0.09706176 | 0.09706176 | 0.09706176 | 0.09706176 | 0.08592119 | 0.06679779 | 0.04256415 | 0.0284317 | 0.01503501 | 0.01291514 | 0.004691796 | 0 | 0 | 0 | 0 | 0.01288687
1254 | 453.1491 | 0.0009562309 | -40 | 667 | -587 | 0 | 0.001064058 | 0.004638939 | 0.00825084 | 0.008989991 | 0.01445309 | 0.02830875 | 0.04085426 | 0.06420983 | 0.08510695 | 0.09606982 | 0.09801799 | 0.09801799 | 0.09801799 | 0.09801799 | 0.09801799 | 0.09801799 | 0.09801799 | 0.09801799 | 0.09801799 | 0.09801799 | 0.09801799 | 0.09801799 | 0.09801799 | 0.09801799 | 0.09801799 | 0.09801799 | 0.09801799 | 0.09801799 | 0.09801799 | 0.09801799 | 0.09801799 | 0.09801799 | 0.09801799 | 0.09801799 | 0.09801799 | 0.09801799 | 0.09801799 | 0.09801799 | 0.09801799 | 0.09801799 | 0.09801799 | 0.09801799 | 0.09801799 | 0.09801799 | 0.09801799 | 0.09801799 | 0.09801799 | 0.09801799 | 0.09801799 | 0.09801799 | 0.09801799 | 0.09801799 | 0.09801799 | 0.09801799 | 0.08687742 | 0.06775402 | 0.04256415 | 0.0284317 | 0.01503501 | 0.01291514 | 0.004691796 | 0 | 0 | 0 | 0 | 0.02004383
1254 | 727.1263 | 0.001534375 | -30 | 657 | -597 | 0 | 0.001064058 | 0.004638939 | 0.00825084 | 0.008989991 | 0.01445309 | 0.02830875 | 0.04085426 | 0.06420983 | 0.08510695 | 0.0976042 | 0.09955237 | 0.09955237 | 0.09955237 | 0.09955237 | 0.09955237 | 0.09955237 | 0.09955237 | 0.09955237 | 0.09955237 | 0.09955237 | 0.09955237 | 0.09955237 | 0.09955237 | 0.09955237 | 0.09955237 | 0.09955237 | 0.09955237 | 0.09955237 | 0.09955237 | 0.09955237 | 0.09955237 | 0.09955237 | 0.09955237 | 0.09955237 | 0.09955237 | 0.09955237 | 0.09955237 | 0.09955237 | 0.09955237 | 0.09955237 | 0.09955237 | 0.09955237 | 0.09955237 | 0.09955237 | 0.09955237 | 0.09955237 | 0.09955237 | 0.09955237 | 0.09955237 | 0.09955237 | 0.09955237 | 0.09955237 | 0.09955237 | 0.09955237 | 0.0884118 | 0.0692884 | 0.04256415 | 0.0284317 | 0.01503501 | 0.01291514 | 0.004691796 | 0 | 0 | 0 | 0 | 0.01288687
1254 | 668.8757 | 0.001411455 | -20 | 647 | -607 | 0 | 0.001064058 | 0.004638939 | 0.00825084 | 0.008989991 | 0.01445309 | 0.02830875 | 0.04085426 | 0.06420983 | 0.08510695 | 0.09901565 | 0.1009638 | 0.1009638 | 0.1009638 | 0.1009638 | 0.1009638 | 0.1009638 | 0.1009638 | 0.1009638 | 0.1009638 | 0.1009638 | 0.1009638 | 0.1009638 | 0.1009638 | 0.1009638 | 0.1009638 | 0.1009638 | 0.1009638 | 0.1009638 | 0.1009638 | 0.1009638 | 0.1009638 | 0.1009638 | 0.1009638 | 0.1009638 | 0.1009638 | 0.1009638 | 0.1009638 | 0.1009638 | 0.1009638 | 0.1009638 | 0.1009638 | 0.1009638 | 0.1009638 | 0.1009638 | 0.1009638 | 0.1009638 | 0.1009638 | 0.1009638 | 0.1009638 | 0.1009638 | 0.1009638 | 0.1009638 | 0.1009638 | 0.1009638 | 0.08982325 | 0.07069985 | 0.04256415 | 0.0284317 | 0.01503501 | 0.01291514 | 0.004691796 | 0 | 0 | 0 | 0.000428715 | 0.007988522
1254 | 461.5328 | 0.0009739222 | -10 | 637 | -617 | 0 | 0.001064058 | 0.004638939 | 0.00825084 | 0.008989991 | 0.01445309 | 0.02830875 | 0.04085426 | 0.06420983 | 0.08608087 | 0.09998957 | 0.1019377 | 0.1019377 | 0.1019377 | 0.1019377 | 0.1019377 | 0.1019377 | 0.1019377 | 0.1019377 | 0.1019377 | 0.1019377 | 0.1019377 | 0.1019377 | 0.1019377 | 0.1019377 | 0.1019377 | 0.1019377 | 0.1019377 | 0.1019377 | 0.1019377 | 0.1019377 | 0.1019377 | 0.1019377 | 0.1019377 | 0.1019377 | 0.1019377 | 0.1019377 | 0.1019377 | 0.1019377 | 0.1019377 | 0.1019377 | 0.1019377 | 0.1019377 | 0.1019377 | 0.1019377 | 0.1019377 | 0.1019377 | 0.1019377 | 0.1019377 | 0.1019377 | 0.1019377 | 0.1019377 | 0.1019377 | 0.1019377 | 0.1019377 | 0.09079718 | 0.07069985 | 0.04256415 | 0.0284317 | 0.01503501 | 0.01291514 | 0.004691796 | 0 | 0 | 0 | 0.001157822 | 0.003819147
1253 | 506.5856 | 0.001068992 | 0 | 626.5 | -626.5 | 0 | 0.001064058 | 0.004638939 | 0.00825084 | 0.008989991 | 0.01445309 | 0.02830875 | 0.04085426 | 0.06420983 | 0.08714986 | 0.1010586 | 0.1030067 | 0.1030067 | 0.1030067 | 0.1030067 | 0.1030067 | 0.1030067 | 0.1030067 | 0.1030067 | 0.1030067 | 0.1030067 | 0.1030067 | 0.1030067 | 0.1030067 | 0.1030067 | 0.1030067 | 0.1030067 | 0.1030067 | 0.1030067 | 0.1030067 | 0.1030067 | 0.1030067 | 0.1030067 | 0.1030067 | 0.1030067 | 0.1030067 | 0.1030067 | 0.1030067 | 0.1030067 | 0.1030067 | 0.1030067 | 0.1030067 | 0.1030067 | 0.1030067 | 0.1030067 | 0.1030067 | 0.1030067 | 0.1030067 | 0.1030067 | 0.1030067 | 0.1030067 | 0.1030067 | 0.1030067 | 0.1030067 | 0.1030067 | 0.09186617 | 0.07069985 | 0.04256415 | 0.0284317 | 0.01503501 | 0.01291514 | 0.004691796 | 0 | 0 | 0 | 0.001850474 | 0
1229 | 1029.03 | 0.00217145 | 10 | 604.5 | -624.5 | 0 | 0.001064058 | 0.004638939 | 0.00825084 | 0.008989991 | 0.01445309 | 0.02830875 | 0.04085426 | 0.06420983 | 0.08932131 | 0.10323 | 0.1051782 | 0.1051782 | 0.1051782 | 0.1051782 | 0.1051782 | 0.1051782 | 0.1051782 | 0.1051782 | 0.1051782 | 0.1051782 | 0.1051782 | 0.1051782 | 0.1051782 | 0.1051782 | 0.1051782 | 0.1051782 | 0.1051782 | 0.1051782 | 0.1051782 | 0.1051782 | 0.1051782 | 0.1051782 | 0.1051782 | 0.1051782 | 0.1051782 | 0.1051782 | 0.1051782 | 0.1051782 | 0.1051782 | 0.1051782 | 0.1051782 | 0.1051782 | 0.1051782 | 0.1051782 | 0.1051782 | 0.1051782 | 0.1051782 | 0.1051782 | 0.1051782 | 0.1051782 | 0.1051782 | 0.1051782 | 0.1051782 | 0.1051782 | 0.09186617 | 0.07069985 | 0.04256415 | 0.0284317 | 0.01503501 | 0.01291514 | 0.004691796 | 0 | 0 | 0 | 0.001704653 | 0
1229 | 978.7724 | 0.002065396 | 20 | 594.5 | -634.5 | 0 | 0.001064058 | 0.004638939 | 0.00825084 | 0.008989991 | 0.01445309 | 0.02830875 | 0.04085426 | 0.06420983 | 0.09138671 | 0.1052954 | 0.1072436 | 0.1072436 | 0.1072436 | 0.1072436 | 0.1072436 | 0.1072436 | 0.1072436 | 0.1072436 | 0.1072436 | 0.1072436 | 0.1072436 | 0.1072436 | 0.1072436 | 0.1072436 | 0.1072436 | 0.1072436 | 0.1072436 | 0.1072436 | 0.1072436 | 0.1072436 | 0.1072436 | 0.1072436 | 0.1072436 | 0.1072436 | 0.1072436 | 0.1072436 | 0.1072436 | 0.1072436 | 0.1072436 | 0.1072436 | 0.1072436 | 0.1072436 | 0.1072436 | 0.1072436 | 0.1072436 | 0.1072436 | 0.1072436 | 0.1072436 | 0.1072436 | 0.1072436 | 0.1072436 | 0.1072436 | 0.1072436 | 0.1072436 | 0.09186617 | 0.07069985 | 0.04256415 | 0.0284317 | 0.01503501 | 0.01291514 | 0.004691796 | 0 | 0 | 0 | 0.00541494 | 0
1229 | 1032.441 | 0.002178648 | 30 | 584.5 | -644.5 | 0 | 0.001064058 | 0.004638939 | 0.00825084 | 0.008989991 | 0.01445309 | 0.02830875 | 0.04085426 | 0.06638848 | 0.09356535 | 0.1074741 | 0.1094222 | 0.1094222 | 0.1094222 | 0.1094222 | 0.1094222 | 0.1094222 | 0.1094222 | 0.1094222 | 0.1094222 | 0.1094222 | 0.1094222 | 0.1094222 | 0.1094222 | 0.1094222 | 0.1094222 | 0.1094222 | 0.1094222 | 0.1094222 | 0.1094222 | 0.1094222 | 0.1094222 | 0.1094222 | 0.1094222 | 0.1094222 | 0.1094222 | 0.1094222 | 0.1094222 | 0.1094222 | 0.1094222 | 0.1094222 | 0.1094222 | 0.1094222 | 0.1094222 | 0.1094222 | 0.1094222 | 0.1094222 | 0.1094222 | 0.1094222 | 0.1094222 | 0.1094222 | 0.1094222 | 0.1094222 | 0.1094222 | 0.1072436 | 0.09186617 | 0.07069985 | 0.04256415 | 0.0284317 | 0.01503501 | 0.01291514 | 0.004691796 | 0 | 0 | 0 | 0.01062029 | 0
1229 | 987.7028 | 0.002084241 | 40 | 574.5 | -654.5 | 0 | 0.001064058 | 0.004638939 | 0.00825084 | 0.008989991 | 0.01445309 | 0.02830875 | 0.04085426 | 0.06847272 | 0.0956496 | 0.1095583 | 0.1115065 | 0.1115065 | 0.1115065 | 0.1115065 | 0.1115065 | 0.1115065 | 0.1115065 | 0.1115065 | 0.1115065 | 0.1115065 | 0.1115065 | 0.1115065 | 0.1115065 | 0.1115065 | 0.1115065 | 0.1115065 | 0.1115065 | 0.1115065 | 0.1115065 | 0.1115065 | 0.1115065 | 0.1115065 | 0.1115065 | 0.1115065 | 0.1115065 | 0.1115065 | 0.1115065 | 0.1115065 | 0.1115065 | 0.1115065 | 0.1115065 | 0.1115065 | 0.1115065 | 0.1115065 | 0.1115065 | 0.1115065 | 0.1115065 | 0.1115065 | 0.1115065 | 0.1115065 | 0.1115065 | 0.1115065 | 0.1115065 | 0.1072436 | 0.09186617 | 0.07069985 | 0.04256415 | 0.0284317 | 0.01503501 | 0.01291514 | 0.004691796 | 0 | 0 | 0 | 0.01582565 | 0
1229 | 1032.363 | 0.002178483 | 30 | 584.5 | -644.5 | 0 | 0.001064058 | 0.004638939 | 0.00825084 | 0.008989991 | 0.01445309 | 0.02830875 | 0.04085426 | 0.07065121 | 0.09782808 | 0.1117368 | 0.113685 | 0.113685 | 0.113685 | 0.113685 | 0.113685 | 0.113685 | 0.113685 | 0.113685 | 0.113685 | 0.113685 | 0.113685 | 0.113685 | 0.113685 | 0.113685 | 0.113685 | 0.113685 | 0.113685 | 0.113685 | 0.113685 | 0.113685 | 0.113685 | 0.113685 | 0.113685 | 0.113685 | 0.113685 | 0.113685 | 0.113685 | 0.113685 | 0.113685 | 0.113685 | 0.113685 | 0.113685 | 0.113685 | 0.113685 | 0.113685 | 0.113685 | 0.113685 | 0.113685 | 0.113685 | 0.113685 | 0.113685 | 0.113685 | 0.113685 | 0.1072436 | 0.09186617 | 0.07069985 | 0.04256415 | 0.0284317 | 0.01503501 | 0.01291514 | 0.004691796 | 0 | 0 | 0 | 0.01062029 | 0
1229 | 1123.269 | 0.002370311 | 20 | 594.5 | -634.5 | 0 | 0.001064058 | 0.004638939 | 0.00825084 | 0.008989991 | 0.01445309 | 0.02830875 | 0.04085426 | 0.07065121 | 0.1001984 | 0.1141071 | 0.1160553 | 0.1160553 | 0.1160553 | 0.1160553 | 0.1160553 | 0.1160553 | 0.1160553 | 0.1160553 | 0.1160553 | 0.1160553 | 0.1160553 | 0.1160553 | 0.1160553 | 0.1160553 | 0.1160553 | 0.1160553 | 0.1160553 | 0.1160553 | 0.1160553 | 0.1160553 | 0.1160553 | 0.1160553 | 0.1160553 | 0.1160553 | 0.1160553 | 0.1160553 | 0.1160553 | 0.1160553 | 0.1160553 | 0.1160553 | 0.1160553 | 0.1160553 | 0.1160553 | 0.1160553 | 0.1160553 | 0.1160553 | 0.1160553 | 0.1160553 | 0.1160553 | 0.1160553 | 0.1160553 | 0.1160553 | 0.1160553 | 0.1096139 | 0.09186617 | 0.07069985 | 0.04256415 | 0.0284317 | 0.01503501 | 0.01291514 | 0.004691796 | 0 | 0 | 0 | 0.00541494 | 0
1187 | 775.3832 | 0.001636206 | 10 | 583.5 | -603.5 | 0 | 0.001064058 | 0.004638939 | 0.00825084 | 0.008989991 | 0.01445309 | 0.02830875 | 0.04085426 | 0.07065121 | 0.1001984 | 0.1157433 | 0.1176915 | 0.1176915 | 0.1176915 | 0.1176915 | 0.1176915 | 0.1176915 | 0.1176915 | 0.1176915 | 0.1176915 | 0.1176915 | 0.1176915 | 0.1176915 | 0.1176915 | 0.1176915 | 0.1176915 | 0.1176915 | 0.1176915 | 0.1176915 | 0.1176915 | 0.1176915 | 0.1176915 | 0.1176915 | 0.1176915 | 0.1176915 | 0.1176915 | 0.1176915 | 0.1176915 | 0.1176915 | 0.1176915 | 0.1176915 | 0.1176915 | 0.1176915 | 0.1176915 | 0.1176915 | 0.1176915 | 0.1176915 | 0.1176915 | 0.1176915 | 0.1176915 | 0.1176915 | 0.1176915 | 0.1176915 | 0.1176915 | 0.1096139 | 0.09186617 | 0.07069985 | 0.04256415 | 0.0284317 | 0.01503501 | 0.01291514 | 0.004691796 | 0 | 0 | 0 | 0.0001735275 | 0
1187 | 826.933 | 0.001744986 | 0 | 593.5 | -593.5 | 0 | 0.001064058 | 0.004638939 | 0.00825084 | 0.008989991 | 0.01445309 | 0.02830875 | 0.04085426 | 0.07065121 | 0.1001984 | 0.1174883 | 0.1194365 | 0.1194365 | 0.1194365 | 0.1194365 | 0.1194365 | 0.1194365 | 0.1194365 | 0.1194365 | 0.1194365 | 0.1194365 | 0.1194365 | 0.1194365 | 0.1194365 | 0.1194365 | 0.1194365 | 0.1194365 | 0.1194365 | 0.1194365 | 0.1194365 | 0.1194365 | 0.1194365 | 0.1194365 | 0.1194365 | 0.1194365 | 0.1194365 | 0.1194365 | 0.1194365 | 0.1194365 | 0.1194365 | 0.1194365 | 0.1194365 | 0.1194365 | 0.1194365 | 0.1194365 | 0.1194365 | 0.1194365 | 0.1194365 | 0.1194365 | 0.1194365 | 0.1194365 | 0.1194365 | 0.1194365 | 0.1194365 | 0.1113589 | 0.09186617 | 0.07069985 | 0.04256415 | 0.0284317 | 0.01503501 | 0.01291514 | 0.004691796 | 0 | 0 | 0 | 0 | 0
1187 | 780.7176 | 0.001647463 | -10 | 603.5 | -583.5 | 0 | 0.001064058 | 0.004638939 | 0.00825084 | 0.008989991 | 0.01445309 | 0.02830875 | 0.04085426 | 0.07065121 | 0.1001984 | 0.1174883 | 0.1210839 | 0.1210839 | 0.1210839 | 0.1210839 | 0.1210839 | 0.1210839 | 0.1210839 | 0.1210839 | 0.1210839 | 0.1210839 | 0.1210839 | 0.1210839 | 0.1210839 | 0.1210839 | 0.1210839 | 0.1210839 | 0.1210839 | 0.1210839 | 0.1210839 | 0.1210839 | 0.1210839 | 0.1210839 | 0.1210839 | 0.1210839 | 0.1210839 | 0.1210839 | 0.1210839 | 0.1210839 | 0.1210839 | 0.1210839 | 0.1210839 | 0.1210839 | 0.1210839 | 0.1210839 | 0.1210839 | 0.1210839 | 0.1210839 | 0.1210839 | 0.1210839 | 0.1210839 | 0.1210839 | 0.1210839 | 0.1210839 | 0.1130063 | 0.09186617 | 0.07069985 | 0.04256415 | 0.0284317 | 0.01503501 | 0.01291514 | 0.004691796 | 0 | 0 | 0 | 0 | 0.0007194849
1187 | 805.6456 | 0.001700066 | -20 | 613.5 | -573.5 | 0 | 0.001064058 | 0.004638939 | 0.00825084 | 0.008989991 | 0.01445309 | 0.02830875 | 0.04085426 | 0.07065121 | 0.1001984 | 0.1174883 | 0.122784 | 0.122784 | 0.122784 | 0.122784 | 0.122784 | 0.122784 | 0.122784 | 0.122784 | 0.122784 | 0.122784 | 0.122784 | 0.122784 | 0.122784 | 0.122784 | 0.122784 | 0.122784 | 0.122784 | 0.122784 | 0.122784 | 0.122784 | 0.122784 | 0.122784 | 0.122784 | 0.122784 | 0.122784 | 0.122784 | 0.122784 | 0.122784 | 0.122784 | 0.122784 | 0.122784 | 0.122784 | 0.122784 | 0.122784 | 0.122784 | 0.122784 | 0.122784 | 0.122784 | 0.122784 | 0.122784 | 0.122784 | 0.122784 | 0.122784 | 0.1147064 | 0.09186617 | 0.07069985 | 0.04256415 | 0.0284317 | 0.01503501 | 0.01291514 | 0.004691796 | 0 | 0 | 0 | 0 | 0.003742531
1187 | 787.3414 | 0.00166144 | -30 | 623.5 | -563.5 | 0 | 0.001064058 | 0.004638939 | 0.00825084 | 0.008989991 | 0.01445309 | 0.02830875 | 0.04085426 | 0.07065121 | 0.1001984 | 0.1174883 | 0.1244454 | 0.1244454 | 0.1244454 | 0.1244454 | 0.1244454 | 0.1244454 | 0.1244454 | 0.1244454 | 0.1244454 | 0.1244454 | 0.1244454 | 0.1244454 | 0.1244454 | 0.1244454 | 0.1244454 | 0.1244454 | 0.1244454 | 0.1244454 | 0.1244454 | 0.1244454 | 0.1244454 | 0.1244454 | 0.1244454 | 0.1244454 | 0.1244454 | 0.1244454 | 0.1244454 | 0.1244454 | 0.1244454 | 0.1244454 | 0.1244454 | 0.1244454 | 0.1244454 | 0.1244454 | 0.1244454 | 0.1244454 | 0.1244454 | 0.1244454 | 0.1244454 | 0.1244454 | 0.1244454 | 0.1244454 | 0.1244454 | 0.1163679 | 0.09352761 | 0.07069985 | 0.04256415 | 0.0284317 | 0.01503501 | 0.01291514 | 0.004691796 | 0 | 0 | 0 | 0 | 0.006765577

## F7top_comulative_column
[6 empty] | 0 | 1 | 2 | 3 | 4 | 5 | 6 | 7 | 8 | 9 | 10 | 11 | 12 | 13 | 14 | 15 | 16 | 17 | 18 | 19 | 20 | 21 | 22 | 23 | 24 | 25 | 26 | 27 | 28 | 29 | 30 | 31 | 32 | 33 | 34 | 35 | 36 | 37 | 38 | 39 | 40 | 41 | 42 | 43 | 44 | 45 | 46 | 47 | 48 | 49 | 50 | 51 | 52 | 53 | 54 | 55 | 56 | 57 | 58 | 59 | 60 | 61 | 62 | 63 | 64
ord_wdt | alpha | alpha/k | WROLL_SHIFT_POS_7 | Width1 | Width2 | -855.04 | -828.32 | -801.6 | -774.88 | -748.16 | -721.44 | -694.72 | -668 | -641.28 | -614.56 | -587.84 | -561.12 | -534.4 | -507.68 | -480.96 | -454.24 | -427.52 | -400.8 | -374.08 | -347.36 | -320.64 | -293.92 | -267.2 | -240.48 | -213.76 | -187.04 | -160.32 | -133.6 | -106.88 | -80.16 | -53.44 | -26.72 | 0 | 26.72 | 53.44 | 80.16 | 106.88 | 133.6 | 160.32 | 187.04 | 213.76 | 240.48 | 267.2 | 293.92 | 320.64 | 347.36 | 374.08 | 400.8 | 427.52 | 454.24 | 480.96 | 507.68 | 534.4 | 561.12 | 587.84 | 614.56 | 641.28 | 668 | 694.72 | 721.44 | 748.16 | 774.88 | 801.6 | 828.32 | 855.04 | C40-left | C40-right
1180 | 465.5689 | 0.0009051917 | 0 | 590 | -590 | 0 | 0 | 0 | 0 | 0 | 0 | 0 | 0 | 0 | 0 | 0.0009051917 | 0.0009051917 | 0.0009051917 | 0.0009051917 | 0.0009051917 | 0.0009051917 | 0.0009051917 | 0.0009051917 | 0.0009051917 | 0.0009051917 | 0.0009051917 | 0.0009051917 | 0.0009051917 | 0.0009051917 | 0.0009051917 | 0.0009051917 | 0.0009051917 | 0.0009051917 | 0.0009051917 | 0.0009051917 | 0.0009051917 | 0.0009051917 | 0.0009051917 | 0.0009051917 | 0.0009051917 | 0.0009051917 | 0.0009051917 | 0.0009051917 | 0.0009051917 | 0.0009051917 | 0.0009051917 | 0.0009051917 | 0.0009051917 | 0.0009051917 | 0.0009051917 | 0.0009051917 | 0.0009051917 | 0.0009051917 | 0.0009051917 | 0.0009051917 | 0.0009051917 | 0.0009051917 | 0.0009051917 | 0.0009051917 | 0.0009051917 | 0 | 0 | 0 | 0 | 0 | 0 | 0 | 0 | 0 | 0 | 0 | 0
1251 | 387.4841 | 0.0007533736 | 0 | 625.5 | -625.5 | 0 | 0 | 0 | 0 | 0 | 0 | 0 | 0 | 0 | 0.0007533736 | 0.001658565 | 0.001658565 | 0.001658565 | 0.001658565 | 0.001658565 | 0.001658565 | 0.001658565 | 0.001658565 | 0.001658565 | 0.001658565 | 0.001658565 | 0.001658565 | 0.001658565 | 0.001658565 | 0.001658565 | 0.001658565 | 0.001658565 | 0.001658565 | 0.001658565 | 0.001658565 | 0.001658565 | 0.001658565 | 0.001658565 | 0.001658565 | 0.001658565 | 0.001658565 | 0.001658565 | 0.001658565 | 0.001658565 | 0.001658565 | 0.001658565 | 0.001658565 | 0.001658565 | 0.001658565 | 0.001658565 | 0.001658565 | 0.001658565 | 0.001658565 | 0.001658565 | 0.001658565 | 0.001658565 | 0.001658565 | 0.001658565 | 0.001658565 | 0.001658565 | 0.0007533736 | 0 | 0 | 0 | 0 | 0 | 0 | 0 | 0 | 0 | 0 | 0
1266 | 549.2202 | 0.001067832 | 0 | 633 | -633 | 0 | 0 | 0 | 0 | 0 | 0 | 0 | 0 | 0 | 0.001821206 | 0.002726398 | 0.002726398 | 0.002726398 | 0.002726398 | 0.002726398 | 0.002726398 | 0.002726398 | 0.002726398 | 0.002726398 | 0.002726398 | 0.002726398 | 0.002726398 | 0.002726398 | 0.002726398 | 0.002726398 | 0.002726398 | 0.002726398 | 0.002726398 | 0.002726398 | 0.002726398 | 0.002726398 | 0.002726398 | 0.002726398 | 0.002726398 | 0.002726398 | 0.002726398 | 0.002726398 | 0.002726398 | 0.002726398 | 0.002726398 | 0.002726398 | 0.002726398 | 0.002726398 | 0.002726398 | 0.002726398 | 0.002726398 | 0.002726398 | 0.002726398 | 0.002726398 | 0.002726398 | 0.002726398 | 0.002726398 | 0.002726398 | 0.002726398 | 0.002726398 | 0.001821206 | 0 | 0 | 0 | 0 | 0 | 0 | 0 | 0 | 0 | 0.000174805 | 0.000174805
1266 | 506.1859 | 0.0009841621 | 0 | 633 | -633 | 0 | 0 | 0 | 0 | 0 | 0 | 0 | 0 | 0 | 0.002805368 | 0.00371056 | 0.00371056 | 0.00371056 | 0.00371056 | 0.00371056 | 0.00371056 | 0.00371056 | 0.00371056 | 0.00371056 | 0.00371056 | 0.00371056 | 0.00371056 | 0.00371056 | 0.00371056 | 0.00371056 | 0.00371056 | 0.00371056 | 0.00371056 | 0.00371056 | 0.00371056 | 0.00371056 | 0.00371056 | 0.00371056 | 0.00371056 | 0.00371056 | 0.00371056 | 0.00371056 | 0.00371056 | 0.00371056 | 0.00371056 | 0.00371056 | 0.00371056 | 0.00371056 | 0.00371056 | 0.00371056 | 0.00371056 | 0.00371056 | 0.00371056 | 0.00371056 | 0.00371056 | 0.00371056 | 0.00371056 | 0.00371056 | 0.00371056 | 0.00371056 | 0.002805368 | 0 | 0 | 0 | 0 | 0 | 0 | 0 | 0 | 0 | 0.000174805 | 0.000174805
1266 | 484.5638 | 0.0009421229 | 0 | 633 | -633 | 0 | 0 | 0 | 0 | 0 | 0 | 0 | 0 | 0 | 0.003747491 | 0.004652683 | 0.004652683 | 0.004652683 | 0.004652683 | 0.004652683 | 0.004652683 | 0.004652683 | 0.004652683 | 0.004652683 | 0.004652683 | 0.004652683 | 0.004652683 | 0.004652683 | 0.004652683 | 0.004652683 | 0.004652683 | 0.004652683 | 0.004652683 | 0.004652683 | 0.004652683 | 0.004652683 | 0.004652683 | 0.004652683 | 0.004652683 | 0.004652683 | 0.004652683 | 0.004652683 | 0.004652683 | 0.004652683 | 0.004652683 | 0.004652683 | 0.004652683 | 0.004652683 | 0.004652683 | 0.004652683 | 0.004652683 | 0.004652683 | 0.004652683 | 0.004652683 | 0.004652683 | 0.004652683 | 0.004652683 | 0.004652683 | 0.004652683 | 0.004652683 | 0.003747491 | 0 | 0 | 0 | 0 | 0 | 0 | 0 | 0 | 0 | 0.000174805 | 0.000174805
1266 | 488.7034 | 0.0009501714 | 10 | 643 | -623 | 0 | 0 | 0 | 0 | 0 | 0 | 0 | 0 | 0 | 0.004697662 | 0.005602854 | 0.005602854 | 0.005602854 | 0.005602854 | 0.005602854 | 0.005602854 | 0.005602854 | 0.005602854 | 0.005602854 | 0.005602854 | 0.005602854 | 0.005602854 | 0.005602854 | 0.005602854 | 0.005602854 | 0.005602854 | 0.005602854 | 0.005602854 | 0.005602854 | 0.005602854 | 0.005602854 | 0.005602854 | 0.005602854 | 0.005602854 | 0.005602854 | 0.005602854 | 0.005602854 | 0.005602854 | 0.005602854 | 0.005602854 | 0.005602854 | 0.005602854 | 0.005602854 | 0.005602854 | 0.005602854 | 0.005602854 | 0.005602854 | 0.005602854 | 0.005602854 | 0.005602854 | 0.005602854 | 0.005602854 | 0.005602854 | 0.005602854 | 0.005602854 | 0.004697662 | 0.0009501714 | 0 | 0 | 0 | 0 | 0 | 0 | 0 | 0 | 0 | 0.0005135743
1253 | 528.338 | 0.001027232 | 20 | 646.5 | -606.5 | 0 | 0 | 0 | 0 | 0 | 0 | 0 | 0 | 0 | 0.004697662 | 0.006630086 | 0.006630086 | 0.006630086 | 0.006630086 | 0.006630086 | 0.006630086 | 0.006630086 | 0.006630086 | 0.006630086 | 0.006630086 | 0.006630086 | 0.006630086 | 0.006630086 | 0.006630086 | 0.006630086 | 0.006630086 | 0.006630086 | 0.006630086 | 0.006630086 | 0.006630086 | 0.006630086 | 0.006630086 | 0.006630086 | 0.006630086 | 0.006630086 | 0.006630086 | 0.006630086 | 0.006630086 | 0.006630086 | 0.006630086 | 0.006630086 | 0.006630086 | 0.006630086 | 0.006630086 | 0.006630086 | 0.006630086 | 0.006630086 | 0.006630086 | 0.006630086 | 0.006630086 | 0.006630086 | 0.006630086 | 0.006630086 | 0.006630086 | 0.006630086 | 0.005724894 | 0.001977403 | 0 | 0 | 0 | 0 | 0 | 0 | 0 | 0 | 0 | 0.0006321436
1253 | 463.265 | 0.0009007123 | 30 | 656.5 | -596.5 | 0 | 0 | 0 | 0 | 0 | 0 | 0 | 0 | 0 | 0.004697662 | 0.007530798 | 0.007530798 | 0.007530798 | 0.007530798 | 0.007530798 | 0.007530798 | 0.007530798 | 0.007530798 | 0.007530798 | 0.007530798 | 0.007530798 | 0.007530798 | 0.007530798 | 0.007530798 | 0.007530798 | 0.007530798 | 0.007530798 | 0.007530798 | 0.007530798 | 0.007530798 | 0.007530798 | 0.007530798 | 0.007530798 | 0.007530798 | 0.007530798 | 0.007530798 | 0.007530798 | 0.007530798 | 0.007530798 | 0.007530798 | 0.007530798 | 0.007530798 | 0.007530798 | 0.007530798 | 0.007530798 | 0.007530798 | 0.007530798 | 0.007530798 | 0.007530798 | 0.007530798 | 0.007530798 | 0.007530798 | 0.007530798 | 0.007530798 | 0.007530798 | 0.006625606 | 0.002878115 | 0 | 0 | 0 | 0 | 0 | 0 | 0 | 0 | 0 | 0.001177277
1253 | 505.6252 | 0.0009830719 | 40 | 666.5 | -586.5 | 0 | 0 | 0 | 0 | 0 | 0 | 0 | 0 | 0 | 0.004697662 | 0.007530798 | 0.00851387 | 0.00851387 | 0.00851387 | 0.00851387 | 0.00851387 | 0.00851387 | 0.00851387 | 0.00851387 | 0.00851387 | 0.00851387 | 0.00851387 | 0.00851387 | 0.00851387 | 0.00851387 | 0.00851387 | 0.00851387 | 0.00851387 | 0.00851387 | 0.00851387 | 0.00851387 | 0.00851387 | 0.00851387 | 0.00851387 | 0.00851387 | 0.00851387 | 0.00851387 | 0.00851387 | 0.00851387 | 0.00851387 | 0.00851387 | 0.00851387 | 0.00851387 | 0.00851387 | 0.00851387 | 0.00851387 | 0.00851387 | 0.00851387 | 0.00851387 | 0.00851387 | 0.00851387 | 0.00851387 | 0.00851387 | 0.00851387 | 0.00851387 | 0.007608678 | 0.003861187 | 0 | 0 | 0 | 0 | 0 | 0 | 0 | 0 | 0 | 0.002579782
1337 | 512.4751 | 0.0009963899 | 30 | 698.5 | -638.5 | 0 | 0 | 0 | 0 | 0 | 0 | 0 | 0 | 0 | 0.005694052 | 0.008527188 | 0.00951026 | 0.00951026 | 0.00951026 | 0.00951026 | 0.00951026 | 0.00951026 | 0.00951026 | 0.00951026 | 0.00951026 | 0.00951026 | 0.00951026 | 0.00951026 | 0.00951026 | 0.00951026 | 0.00951026 | 0.00951026 | 0.00951026 | 0.00951026 | 0.00951026 | 0.00951026 | 0.00951026 | 0.00951026 | 0.00951026 | 0.00951026 | 0.00951026 | 0.00951026 | 0.00951026 | 0.00951026 | 0.00951026 | 0.00951026 | 0.00951026 | 0.00951026 | 0.00951026 | 0.00951026 | 0.00951026 | 0.00951026 | 0.00951026 | 0.00951026 | 0.00951026 | 0.00951026 | 0.00951026 | 0.00951026 | 0.00951026 | 0.00951026 | 0.008605068 | 0.004857577 | 0.0009963899 | 0.0009963899 | 0 | 0 | 0 | 0 | 0 | 0 | 0.002113357 | 0.007141068
1385 | 311.5487 | 0.0006057347 | 20 | 712.5 | -672.5 | 0 | 0 | 0 | 0 | 0 | 0 | 0 | 0.0006057347 | 0.0006057347 | 0.006299787 | 0.009132923 | 0.01011599 | 0.01011599 | 0.01011599 | 0.01011599 | 0.01011599 | 0.01011599 | 0.01011599 | 0.01011599 | 0.01011599 | 0.01011599 | 0.01011599 | 0.01011599 | 0.01011599 | 0.01011599 | 0.01011599 | 0.01011599 | 0.01011599 | 0.01011599 | 0.01011599 | 0.01011599 | 0.01011599 | 0.01011599 | 0.01011599 | 0.01011599 | 0.01011599 | 0.01011599 | 0.01011599 | 0.01011599 | 0.01011599 | 0.01011599 | 0.01011599 | 0.01011599 | 0.01011599 | 0.01011599 | 0.01011599 | 0.01011599 | 0.01011599 | 0.01011599 | 0.01011599 | 0.01011599 | 0.01011599 | 0.01011599 | 0.01011599 | 0.01011599 | 0.009210803 | 0.005463312 | 0.001602125 | 0.001602125 | 0 | 0 | 0 | 0 | 0 | 0 | 0.007639235 | 0.00851387
1385 | 296.0366 | 0.000575575 | 10 | 702.5 | -682.5 | 0 | 0 | 0 | 0 | 0 | 0 | 0 | 0.00118131 | 0.00118131 | 0.006875362 | 0.009708498 | 0.01069157 | 0.01069157 | 0.01069157 | 0.01069157 | 0.01069157 | 0.01069157 | 0.01069157 | 0.01069157 | 0.01069157 | 0.01069157 | 0.01069157 | 0.01069157 | 0.01069157 | 0.01069157 | 0.01069157 | 0.01069157 | 0.01069157 | 0.01069157 | 0.01069157 | 0.01069157 | 0.01069157 | 0.01069157 | 0.01069157 | 0.01069157 | 0.01069157 | 0.01069157 | 0.01069157 | 0.01069157 | 0.01069157 | 0.01069157 | 0.01069157 | 0.01069157 | 0.01069157 | 0.01069157 | 0.01069157 | 0.01069157 | 0.01069157 | 0.01069157 | 0.01069157 | 0.01069157 | 0.01069157 | 0.01069157 | 0.01069157 | 0.01069157 | 0.009786378 | 0.006038887 | 0.0021777 | 0.0021777 | 0 | 0 | 0 | 0 | 0 | 0 | 0.00951026 | 0.00771909
1450 | 531.1141 | 0.001032629 | 0 | 725 | -725 | 0 | 0 | 0 | 0 | 0 | 0.001032629 | 0.001032629 | 0.002213939 | 0.002213939 | 0.007907991 | 0.01074113 | 0.0117242 | 0.0117242 | 0.0117242 | 0.0117242 | 0.0117242 | 0.0117242 | 0.0117242 | 0.0117242 | 0.0117242 | 0.0117242 | 0.0117242 | 0.0117242 | 0.0117242 | 0.0117242 | 0.0117242 | 0.0117242 | 0.0117242 | 0.0117242 | 0.0117242 | 0.0117242 | 0.0117242 | 0.0117242 | 0.0117242 | 0.0117242 | 0.0117242 | 0.0117242 | 0.0117242 | 0.0117242 | 0.0117242 | 0.0117242 | 0.0117242 | 0.0117242 | 0.0117242 | 0.0117242 | 0.0117242 | 0.0117242 | 0.0117242 | 0.0117242 | 0.0117242 | 0.0117242 | 0.0117242 | 0.0117242 | 0.0117242 | 0.0117242 | 0.01081901 | 0.007071516 | 0.003210329 | 0.003210329 | 0.001032629 | 0 | 0 | 0 | 0 | 0 | 0.01026184 | 0.00851387
1450 | 480.1693 | 0.0009335788 | -10 | 715 | -735 | 0 | 0 | 0 | 0 | 0 | 0.001966208 | 0.001966208 | 0.003147518 | 0.003147518 | 0.00884157 | 0.01167471 | 0.01265778 | 0.01265778 | 0.01265778 | 0.01265778 | 0.01265778 | 0.01265778 | 0.01265778 | 0.01265778 | 0.01265778 | 0.01265778 | 0.01265778 | 0.01265778 | 0.01265778 | 0.01265778 | 0.01265778 | 0.01265778 | 0.01265778 | 0.01265778 | 0.01265778 | 0.01265778 | 0.01265778 | 0.01265778 | 0.01265778 | 0.01265778 | 0.01265778 | 0.01265778 | 0.01265778 | 0.01265778 | 0.01265778 | 0.01265778 | 0.01265778 | 0.01265778 | 0.01265778 | 0.01265778 | 0.01265778 | 0.01265778 | 0.01265778 | 0.01265778 | 0.01265778 | 0.01265778 | 0.01265778 | 0.01265778 | 0.01265778 | 0.01265778 | 0.01175259 | 0.008005095 | 0.004143908 | 0.004143908 | 0.001032629 | 0 | 0 | 0 | 0 | 0 | 0.01069157 | 0.00851387
1558 | 640.3074 | 0.001244931 | -20 | 759 | -799 | 0 | 0 | 0 | 0.001244931 | 0.001244931 | 0.003211139 | 0.003211139 | 0.004392448 | 0.004392448 | 0.0100865 | 0.01291964 | 0.01390271 | 0.01390271 | 0.01390271 | 0.01390271 | 0.01390271 | 0.01390271 | 0.01390271 | 0.01390271 | 0.01390271 | 0.01390271 | 0.01390271 | 0.01390271 | 0.01390271 | 0.01390271 | 0.01390271 | 0.01390271 | 0.01390271 | 0.01390271 | 0.01390271 | 0.01390271 | 0.01390271 | 0.01390271 | 0.01390271 | 0.01390271 | 0.01390271 | 0.01390271 | 0.01390271 | 0.01390271 | 0.01390271 | 0.01390271 | 0.01390271 | 0.01390271 | 0.01390271 | 0.01390271 | 0.01390271 | 0.01390271 | 0.01390271 | 0.01390271 | 0.01390271 | 0.01390271 | 0.01390271 | 0.01390271 | 0.01390271 | 0.01390271 | 0.01299752 | 0.009250026 | 0.005388838 | 0.005388838 | 0.00227756 | 0.001244931 | 0 | 0 | 0 | 0 | 0.01265778 | 0.01134103
1595 | 497.3928 | 0.000967066 | -30 | 767.5 | -827.5 | 0 | 0 | 0.000967066 | 0.002211996 | 0.002211996 | 0.004178204 | 0.004178204 | 0.005359514 | 0.005359514 | 0.01105357 | 0.0138867 | 0.01486977 | 0.01486977 | 0.01486977 | 0.01486977 | 0.01486977 | 0.01486977 | 0.01486977 | 0.01486977 | 0.01486977 | 0.01486977 | 0.01486977 | 0.01486977 | 0.01486977 | 0.01486977 | 0.01486977 | 0.01486977 | 0.01486977 | 0.01486977 | 0.01486977 | 0.01486977 | 0.01486977 | 0.01486977 | 0.01486977 | 0.01486977 | 0.01486977 | 0.01486977 | 0.01486977 | 0.01486977 | 0.01486977 | 0.01486977 | 0.01486977 | 0.01486977 | 0.01486977 | 0.01486977 | 0.01486977 | 0.01486977 | 0.01486977 | 0.01486977 | 0.01486977 | 0.01486977 | 0.01486977 | 0.01486977 | 0.01486977 | 0.01486977 | 0.01396458 | 0.01021709 | 0.006355904 | 0.006355904 | 0.003244626 | 0.002211996 | 0 | 0 | 0 | 0 | 0.01324577 | 0.01185934
1595 | 564.9385 | 0.001098393 | -40 | 757.5 | -837.5 | 0 | 0.001098393 | 0.002065459 | 0.00331039 | 0.00331039 | 0.005276598 | 0.005276598 | 0.006457907 | 0.006457907 | 0.01215196 | 0.0149851 | 0.01596817 | 0.01596817 | 0.01596817 | 0.01596817 | 0.01596817 | 0.01596817 | 0.01596817 | 0.01596817 | 0.01596817 | 0.01596817 | 0.01596817 | 0.01596817 | 0.01596817 | 0.01596817 | 0.01596817 | 0.01596817 | 0.01596817 | 0.01596817 | 0.01596817 | 0.01596817 | 0.01596817 | 0.01596817 | 0.01596817 | 0.01596817 | 0.01596817 | 0.01596817 | 0.01596817 | 0.01596817 | 0.01596817 | 0.01596817 | 0.01596817 | 0.01596817 | 0.01596817 | 0.01596817 | 0.01596817 | 0.01596817 | 0.01596817 | 0.01596817 | 0.01596817 | 0.01596817 | 0.01596817 | 0.01596817 | 0.01596817 | 0.01596817 | 0.01506298 | 0.01131548 | 0.007454297 | 0.007454297 | 0.004343019 | 0.00331039 | 0 | 0 | 0 | 0 | 0.01371168 | 0.01116637
1571 | 551.6451 | 0.001072547 | -30 | 755.5 | -815.5 | 0 | 0.001098393 | 0.003138006 | 0.004382937 | 0.004382937 | 0.006349145 | 0.006349145 | 0.007530454 | 0.007530454 | 0.01322451 | 0.01605764 | 0.01704071 | 0.01704071 | 0.01704071 | 0.01704071 | 0.01704071 | 0.01704071 | 0.01704071 | 0.01704071 | 0.01704071 | 0.01704071 | 0.01704071 | 0.01704071 | 0.01704071 | 0.01704071 | 0.01704071 | 0.01704071 | 0.01704071 | 0.01704071 | 0.01704071 | 0.01704071 | 0.01704071 | 0.01704071 | 0.01704071 | 0.01704071 | 0.01704071 | 0.01704071 | 0.01704071 | 0.01704071 | 0.01704071 | 0.01704071 | 0.01704071 | 0.01704071 | 0.01704071 | 0.01704071 | 0.01704071 | 0.01704071 | 0.01704071 | 0.01704071 | 0.01704071 | 0.01704071 | 0.01704071 | 0.01704071 | 0.01704071 | 0.01704071 | 0.01613552 | 0.01238803 | 0.008526844 | 0.008526844 | 0.005415566 | 0.004382937 | 0 | 0 | 0 | 0 | 0.01268666 | 0.01093349
1567 | 628.6981 | 0.001222359 | -20 | 763.5 | -803.5 | 0 | 0.001098393 | 0.004360365 | 0.005605295 | 0.005605295 | 0.007571503 | 0.007571503 | 0.008752813 | 0.008752813 | 0.01444687 | 0.01728 | 0.01826307 | 0.01826307 | 0.01826307 | 0.01826307 | 0.01826307 | 0.01826307 | 0.01826307 | 0.01826307 | 0.01826307 | 0.01826307 | 0.01826307 | 0.01826307 | 0.01826307 | 0.01826307 | 0.01826307 | 0.01826307 | 0.01826307 | 0.01826307 | 0.01826307 | 0.01826307 | 0.01826307 | 0.01826307 | 0.01826307 | 0.01826307 | 0.01826307 | 0.01826307 | 0.01826307 | 0.01826307 | 0.01826307 | 0.01826307 | 0.01826307 | 0.01826307 | 0.01826307 | 0.01826307 | 0.01826307 | 0.01826307 | 0.01826307 | 0.01826307 | 0.01826307 | 0.01826307 | 0.01826307 | 0.01826307 | 0.01826307 | 0.01826307 | 0.01735788 | 0.01361039 | 0.009749203 | 0.009749203 | 0.006637925 | 0.005605295 | 0 | 0 | 0 | 0 | 0.01265778 | 0.01170476
1567 | 628.3584 | 0.001221698 | -10 | 773.5 | -793.5 | 0 | 0.001098393 | 0.004360365 | 0.006826994 | 0.006826994 | 0.008793202 | 0.008793202 | 0.009974512 | 0.009974512 | 0.01566856 | 0.0185017 | 0.01948477 | 0.01948477 | 0.01948477 | 0.01948477 | 0.01948477 | 0.01948477 | 0.01948477 | 0.01948477 | 0.01948477 | 0.01948477 | 0.01948477 | 0.01948477 | 0.01948477 | 0.01948477 | 0.01948477 | 0.01948477 | 0.01948477 | 0.01948477 | 0.01948477 | 0.01948477 | 0.01948477 | 0.01948477 | 0.01948477 | 0.01948477 | 0.01948477 | 0.01948477 | 0.01948477 | 0.01948477 | 0.01948477 | 0.01948477 | 0.01948477 | 0.01948477 | 0.01948477 | 0.01948477 | 0.01948477 | 0.01948477 | 0.01948477 | 0.01948477 | 0.01948477 | 0.01948477 | 0.01948477 | 0.01948477 | 0.01948477 | 0.01948477 | 0.01857958 | 0.01483209 | 0.0109709 | 0.0109709 | 0.007859623 | 0.006826994 | 0 | 0 | 0 | 0 | 0.01265778 | 0.01209122
1567 | 614.7096 | 0.001195161 | 0 | 783.5 | -783.5 | 0 | 0.001098393 | 0.004360365 | 0.008022155 | 0.008022155 | 0.009988363 | 0.009988363 | 0.01116967 | 0.01116967 | 0.01686373 | 0.01969686 | 0.02067993 | 0.02067993 | 0.02067993 | 0.02067993 | 0.02067993 | 0.02067993 | 0.02067993 | 0.02067993 | 0.02067993 | 0.02067993 | 0.02067993 | 0.02067993 | 0.02067993 | 0.02067993 | 0.02067993 | 0.02067993 | 0.02067993 | 0.02067993 | 0.02067993 | 0.02067993 | 0.02067993 | 0.02067993 | 0.02067993 | 0.02067993 | 0.02067993 | 0.02067993 | 0.02067993 | 0.02067993 | 0.02067993 | 0.02067993 | 0.02067993 | 0.02067993 | 0.02067993 | 0.02067993 | 0.02067993 | 0.02067993 | 0.02067993 | 0.02067993 | 0.02067993 | 0.02067993 | 0.02067993 | 0.02067993 | 0.02067993 | 0.02067993 | 0.01977474 | 0.01602725 | 0.01216606 | 0.01216606 | 0.009054785 | 0.008022155 | 0.001195161 | 0 | 0 | 0 | 0.01231487 | 0.01247769
1534 | 375.8115 | 0.000730679 | 10 | 777 | -757 | 0 | 0.001098393 | 0.004360365 | 0.008022155 | 0.008752834 | 0.01071904 | 0.01071904 | 0.01190035 | 0.01190035 | 0.0175944 | 0.02042754 | 0.02141061 | 0.02141061 | 0.02141061 | 0.02141061 | 0.02141061 | 0.02141061 | 0.02141061 | 0.02141061 | 0.02141061 | 0.02141061 | 0.02141061 | 0.02141061 | 0.02141061 | 0.02141061 | 0.02141061 | 0.02141061 | 0.02141061 | 0.02141061 | 0.02141061 | 0.02141061 | 0.02141061 | 0.02141061 | 0.02141061 | 0.02141061 | 0.02141061 | 0.02141061 | 0.02141061 | 0.02141061 | 0.02141061 | 0.02141061 | 0.02141061 | 0.02141061 | 0.02141061 | 0.02141061 | 0.02141061 | 0.02141061 | 0.02141061 | 0.02141061 | 0.02141061 | 0.02141061 | 0.02141061 | 0.02141061 | 0.02141061 | 0.02141061 | 0.02050542 | 0.01675793 | 0.01289674 | 0.01289674 | 0.009785464 | 0.008752834 | 0.00192584 | 0 | 0 | 0 | 0.01069157 | 0.01222648
1534 | 378.9096 | 0.0007367026 | 20 | 787 | -747 | 0 | 0.001098393 | 0.004360365 | 0.008022155 | 0.008752834 | 0.01145574 | 0.01145574 | 0.01263705 | 0.01263705 | 0.01833111 | 0.02116424 | 0.02214731 | 0.02214731 | 0.02214731 | 0.02214731 | 0.02214731 | 0.02214731 | 0.02214731 | 0.02214731 | 0.02214731 | 0.02214731 | 0.02214731 | 0.02214731 | 0.02214731 | 0.02214731 | 0.02214731 | 0.02214731 | 0.02214731 | 0.02214731 | 0.02214731 | 0.02214731 | 0.02214731 | 0.02214731 | 0.02214731 | 0.02214731 | 0.02214731 | 0.02214731 | 0.02214731 | 0.02214731 | 0.02214731 | 0.02214731 | 0.02214731 | 0.02214731 | 0.02214731 | 0.02214731 | 0.02214731 | 0.02214731 | 0.02214731 | 0.02214731 | 0.02214731 | 0.02214731 | 0.02214731 | 0.02214731 | 0.02214731 | 0.02214731 | 0.02124212 | 0.01749463 | 0.01363344 | 0.01363344 | 0.01052217 | 0.009489537 | 0.002662543 | 0 | 0 | 0 | 0.01069157 | 0.01261295
1534 | 364.5775 | 0.0007088372 | 30 | 797 | -737 | 0 | 0.001098393 | 0.004360365 | 0.008022155 | 0.008752834 | 0.01216458 | 0.01216458 | 0.01334589 | 0.01334589 | 0.01903994 | 0.02187308 | 0.02285615 | 0.02285615 | 0.02285615 | 0.02285615 | 0.02285615 | 0.02285615 | 0.02285615 | 0.02285615 | 0.02285615 | 0.02285615 | 0.02285615 | 0.02285615 | 0.02285615 | 0.02285615 | 0.02285615 | 0.02285615 | 0.02285615 | 0.02285615 | 0.02285615 | 0.02285615 | 0.02285615 | 0.02285615 | 0.02285615 | 0.02285615 | 0.02285615 | 0.02285615 | 0.02285615 | 0.02285615 | 0.02285615 | 0.02285615 | 0.02285615 | 0.02285615 | 0.02285615 | 0.02285615 | 0.02285615 | 0.02285615 | 0.02285615 | 0.02285615 | 0.02285615 | 0.02285615 | 0.02285615 | 0.02285615 | 0.02285615 | 0.02285615 | 0.02195096 | 0.01820347 | 0.01434228 | 0.01434228 | 0.011231 | 0.01019837 | 0.00337138 | 0 | 0 | 0 | 0.01069157 | 0.01491641
1486 | 618.9839 | 0.001203472 | 40 | 783 | -703 | 0 | 0.001098393 | 0.004360365 | 0.008022155 | 0.008752834 | 0.01216458 | 0.01336805 | 0.01454936 | 0.01454936 | 0.02024342 | 0.02307655 | 0.02405962 | 0.02405962 | 0.02405962 | 0.02405962 | 0.02405962 | 0.02405962 | 0.02405962 | 0.02405962 | 0.02405962 | 0.02405962 | 0.02405962 | 0.02405962 | 0.02405962 | 0.02405962 | 0.02405962 | 0.02405962 | 0.02405962 | 0.02405962 | 0.02405962 | 0.02405962 | 0.02405962 | 0.02405962 | 0.02405962 | 0.02405962 | 0.02405962 | 0.02405962 | 0.02405962 | 0.02405962 | 0.02405962 | 0.02405962 | 0.02405962 | 0.02405962 | 0.02405962 | 0.02405962 | 0.02405962 | 0.02405962 | 0.02405962 | 0.02405962 | 0.02405962 | 0.02405962 | 0.02405962 | 0.02405962 | 0.02405962 | 0.02405962 | 0.02315443 | 0.01940694 | 0.01554575 | 0.01554575 | 0.01243448 | 0.01140185 | 0.004574852 | 0 | 0 | 0 | 0.00951026 | 0.01245836
1486 | 632.3413 | 0.001229442 | 30 | 773 | -713 | 0 | 0.001098393 | 0.004360365 | 0.008022155 | 0.008752834 | 0.01216458 | 0.0145975 | 0.01577881 | 0.01577881 | 0.02147286 | 0.02430599 | 0.02528907 | 0.02528907 | 0.02528907 | 0.02528907 | 0.02528907 | 0.02528907 | 0.02528907 | 0.02528907 | 0.02528907 | 0.02528907 | 0.02528907 | 0.02528907 | 0.02528907 | 0.02528907 | 0.02528907 | 0.02528907 | 0.02528907 | 0.02528907 | 0.02528907 | 0.02528907 | 0.02528907 | 0.02528907 | 0.02528907 | 0.02528907 | 0.02528907 | 0.02528907 | 0.02528907 | 0.02528907 | 0.02528907 | 0.02528907 | 0.02528907 | 0.02528907 | 0.02528907 | 0.02528907 | 0.02528907 | 0.02528907 | 0.02528907 | 0.02528907 | 0.02528907 | 0.02528907 | 0.02528907 | 0.02528907 | 0.02528907 | 0.02528907 | 0.02438387 | 0.02063638 | 0.0167752 | 0.0167752 | 0.01366392 | 0.01263129 | 0.004574852 | 0 | 0 | 0 | 0.009731313 | 0.0120719
1417 | 590.2895 | 0.001147682 | 20 | 728.5 | -688.5 | 0 | 0.001098393 | 0.004360365 | 0.008022155 | 0.008752834 | 0.01216458 | 0.0145975 | 0.01692649 | 0.01692649 | 0.02262054 | 0.02545368 | 0.02643675 | 0.02643675 | 0.02643675 | 0.02643675 | 0.02643675 | 0.02643675 | 0.02643675 | 0.02643675 | 0.02643675 | 0.02643675 | 0.02643675 | 0.02643675 | 0.02643675 | 0.02643675 | 0.02643675 | 0.02643675 | 0.02643675 | 0.02643675 | 0.02643675 | 0.02643675 | 0.02643675 | 0.02643675 | 0.02643675 | 0.02643675 | 0.02643675 | 0.02643675 | 0.02643675 | 0.02643675 | 0.02643675 | 0.02643675 | 0.02643675 | 0.02643675 | 0.02643675 | 0.02643675 | 0.02643675 | 0.02643675 | 0.02643675 | 0.02643675 | 0.02643675 | 0.02643675 | 0.02643675 | 0.02643675 | 0.02643675 | 0.02643675 | 0.02553156 | 0.02178407 | 0.01792288 | 0.01792288 | 0.0148116 | 0.01263129 | 0.004574852 | 0 | 0 | 0 | 0.00951026 | 0.00851387
1417 | 598.3851 | 0.001163422 | 10 | 718.5 | -698.5 | 0 | 0.001098393 | 0.004360365 | 0.008022155 | 0.008752834 | 0.01216458 | 0.01576092 | 0.01808991 | 0.01808991 | 0.02378396 | 0.0266171 | 0.02760017 | 0.02760017 | 0.02760017 | 0.02760017 | 0.02760017 | 0.02760017 | 0.02760017 | 0.02760017 | 0.02760017 | 0.02760017 | 0.02760017 | 0.02760017 | 0.02760017 | 0.02760017 | 0.02760017 | 0.02760017 | 0.02760017 | 0.02760017 | 0.02760017 | 0.02760017 | 0.02760017 | 0.02760017 | 0.02760017 | 0.02760017 | 0.02760017 | 0.02760017 | 0.02760017 | 0.02760017 | 0.02760017 | 0.02760017 | 0.02760017 | 0.02760017 | 0.02760017 | 0.02760017 | 0.02760017 | 0.02760017 | 0.02760017 | 0.02760017 | 0.02760017 | 0.02760017 | 0.02760017 | 0.02760017 | 0.02760017 | 0.02760017 | 0.02669498 | 0.02294749 | 0.0190863 | 0.0190863 | 0.0148116 | 0.01263129 | 0.004574852 | 0 | 0 | 0 | 0.00951026 | 0.00851387
1391 | 913.112 | 0.001775336 | 0 | 695.5 | -695.5 | 0 | 0.001098393 | 0.004360365 | 0.008022155 | 0.008752834 | 0.01216458 | 0.01753625 | 0.01986525 | 0.01986525 | 0.0255593 | 0.02839243 | 0.02937551 | 0.02937551 | 0.02937551 | 0.02937551 | 0.02937551 | 0.02937551 | 0.02937551 | 0.02937551 | 0.02937551 | 0.02937551 | 0.02937551 | 0.02937551 | 0.02937551 | 0.02937551 | 0.02937551 | 0.02937551 | 0.02937551 | 0.02937551 | 0.02937551 | 0.02937551 | 0.02937551 | 0.02937551 | 0.02937551 | 0.02937551 | 0.02937551 | 0.02937551 | 0.02937551 | 0.02937551 | 0.02937551 | 0.02937551 | 0.02937551 | 0.02937551 | 0.02937551 | 0.02937551 | 0.02937551 | 0.02937551 | 0.02937551 | 0.02937551 | 0.02937551 | 0.02937551 | 0.02937551 | 0.02937551 | 0.02937551 | 0.02937551 | 0.02847031 | 0.02472282 | 0.02086164 | 0.02086164 | 0.0148116 | 0.01263129 | 0.004574852 | 0 | 0 | 0 | 0.00951026 | 0.006707551
1391 | 929.9609 | 0.001808095 | -10 | 685.5 | -705.5 | 0 | 0.001098393 | 0.004360365 | 0.008022155 | 0.008752834 | 0.01216458 | 0.01934435 | 0.02167334 | 0.02167334 | 0.02736739 | 0.03020053 | 0.0311836 | 0.0311836 | 0.0311836 | 0.0311836 | 0.0311836 | 0.0311836 | 0.0311836 | 0.0311836 | 0.0311836 | 0.0311836 | 0.0311836 | 0.0311836 | 0.0311836 | 0.0311836 | 0.0311836 | 0.0311836 | 0.0311836 | 0.0311836 | 0.0311836 | 0.0311836 | 0.0311836 | 0.0311836 | 0.0311836 | 0.0311836 | 0.0311836 | 0.0311836 | 0.0311836 | 0.0311836 | 0.0311836 | 0.0311836 | 0.0311836 | 0.0311836 | 0.0311836 | 0.0311836 | 0.0311836 | 0.0311836 | 0.0311836 | 0.0311836 | 0.0311836 | 0.0311836 | 0.0311836 | 0.0311836 | 0.0311836 | 0.0311836 | 0.03027841 | 0.02653092 | 0.02266973 | 0.02086164 | 0.0148116 | 0.01263129 | 0.004574852 | 0 | 0 | 0 | 0.00951026 | 0.005262496
1417 | 582.7994 | 0.001133119 | -20 | 688.5 | -728.5 | 0 | 0.001098393 | 0.004360365 | 0.008022155 | 0.008752834 | 0.0132977 | 0.02047747 | 0.02280646 | 0.02280646 | 0.02850051 | 0.03133365 | 0.03231672 | 0.03231672 | 0.03231672 | 0.03231672 | 0.03231672 | 0.03231672 | 0.03231672 | 0.03231672 | 0.03231672 | 0.03231672 | 0.03231672 | 0.03231672 | 0.03231672 | 0.03231672 | 0.03231672 | 0.03231672 | 0.03231672 | 0.03231672 | 0.03231672 | 0.03231672 | 0.03231672 | 0.03231672 | 0.03231672 | 0.03231672 | 0.03231672 | 0.03231672 | 0.03231672 | 0.03231672 | 0.03231672 | 0.03231672 | 0.03231672 | 0.03231672 | 0.03231672 | 0.03231672 | 0.03231672 | 0.03231672 | 0.03231672 | 0.03231672 | 0.03231672 | 0.03231672 | 0.03231672 | 0.03231672 | 0.03231672 | 0.03231672 | 0.03141153 | 0.02766404 | 0.02380285 | 0.02086164 | 0.0148116 | 0.01263129 | 0.004574852 | 0 | 0 | 0 | 0.0112971 | 0.005696012
1381 | 509.775 | 0.0009911402 | -30 | 660.5 | -720.5 | 0 | 0.001098393 | 0.004360365 | 0.008022155 | 0.008752834 | 0.0132977 | 0.02146861 | 0.0237976 | 0.0237976 | 0.02949165 | 0.03232479 | 0.03330786 | 0.03330786 | 0.03330786 | 0.03330786 | 0.03330786 | 0.03330786 | 0.03330786 | 0.03330786 | 0.03330786 | 0.03330786 | 0.03330786 | 0.03330786 | 0.03330786 | 0.03330786 | 0.03330786 | 0.03330786 | 0.03330786 | 0.03330786 | 0.03330786 | 0.03330786 | 0.03330786 | 0.03330786 | 0.03330786 | 0.03330786 | 0.03330786 | 0.03330786 | 0.03330786 | 0.03330786 | 0.03330786 | 0.03330786 | 0.03330786 | 0.03330786 | 0.03330786 | 0.03330786 | 0.03330786 | 0.03330786 | 0.03330786 | 0.03330786 | 0.03330786 | 0.03330786 | 0.03330786 | 0.03330786 | 0.03330786 | 0.03330786 | 0.03240267 | 0.02865518 | 0.02380285 | 0.02086164 | 0.0148116 | 0.01263129 | 0.004574852 | 0 | 0 | 0 | 0.0105998 | 0.001738279
1381 | 482.9993 | 0.0009390811 | -40 | 650.5 | -730.5 | 0 | 0.001098393 | 0.004360365 | 0.008022155 | 0.008752834 | 0.01423678 | 0.02240769 | 0.02473668 | 0.02473668 | 0.03043073 | 0.03326387 | 0.03424694 | 0.03424694 | 0.03424694 | 0.03424694 | 0.03424694 | 0.03424694 | 0.03424694 | 0.03424694 | 0.03424694 | 0.03424694 | 0.03424694 | 0.03424694 | 0.03424694 | 0.03424694 | 0.03424694 | 0.03424694 | 0.03424694 | 0.03424694 | 0.03424694 | 0.03424694 | 0.03424694 | 0.03424694 | 0.03424694 | 0.03424694 | 0.03424694 | 0.03424694 | 0.03424694 | 0.03424694 | 0.03424694 | 0.03424694 | 0.03424694 | 0.03424694 | 0.03424694 | 0.03424694 | 0.03424694 | 0.03424694 | 0.03424694 | 0.03424694 | 0.03424694 | 0.03424694 | 0.03424694 | 0.03424694 | 0.03424694 | 0.03424694 | 0.03334175 | 0.02959426 | 0.02380285 | 0.02086164 | 0.0148116 | 0.01263129 | 0.004574852 | 0 | 0 | 0 | 0.01147142 | 0.0007676513
1380 | 422.4581 | 0.0008213726 | -30 | 660 | -720 | 0 | 0.001098393 | 0.004360365 | 0.008022155 | 0.008752834 | 0.01423678 | 0.02322906 | 0.02555805 | 0.02555805 | 0.03125211 | 0.03408524 | 0.03506831 | 0.03506831 | 0.03506831 | 0.03506831 | 0.03506831 | 0.03506831 | 0.03506831 | 0.03506831 | 0.03506831 | 0.03506831 | 0.03506831 | 0.03506831 | 0.03506831 | 0.03506831 | 0.03506831 | 0.03506831 | 0.03506831 | 0.03506831 | 0.03506831 | 0.03506831 | 0.03506831 | 0.03506831 | 0.03506831 | 0.03506831 | 0.03506831 | 0.03506831 | 0.03506831 | 0.03506831 | 0.03506831 | 0.03506831 | 0.03506831 | 0.03506831 | 0.03506831 | 0.03506831 | 0.03506831 | 0.03506831 | 0.03506831 | 0.03506831 | 0.03506831 | 0.03506831 | 0.03506831 | 0.03506831 | 0.03506831 | 0.03506831 | 0.03416312 | 0.03041563 | 0.02380285 | 0.02086164 | 0.0148116 | 0.01263129 | 0.004574852 | 0 | 0 | 0 | 0.01055621 | 0.001668154
1380 | 409.9309 | 0.0007970164 | -20 | 670 | -710 | 0 | 0.001098393 | 0.004360365 | 0.008022155 | 0.008752834 | 0.01423678 | 0.02402608 | 0.02635507 | 0.02635507 | 0.03204912 | 0.03488226 | 0.03586533 | 0.03586533 | 0.03586533 | 0.03586533 | 0.03586533 | 0.03586533 | 0.03586533 | 0.03586533 | 0.03586533 | 0.03586533 | 0.03586533 | 0.03586533 | 0.03586533 | 0.03586533 | 0.03586533 | 0.03586533 | 0.03586533 | 0.03586533 | 0.03586533 | 0.03586533 | 0.03586533 | 0.03586533 | 0.03586533 | 0.03586533 | 0.03586533 | 0.03586533 | 0.03586533 | 0.03586533 | 0.03586533 | 0.03586533 | 0.03586533 | 0.03586533 | 0.03586533 | 0.03586533 | 0.03586533 | 0.03586533 | 0.03586533 | 0.03586533 | 0.03586533 | 0.03586533 | 0.03586533 | 0.03586533 | 0.03586533 | 0.03586533 | 0.03496014 | 0.03121265 | 0.02459987 | 0.02086164 | 0.0148116 | 0.01263129 | 0.004574852 | 0 | 0 | 0 | 0.009684586 | 0.003070658
1380 | 453.2521 | 0.0008812445 | -10 | 680 | -700 | 0 | 0.001098393 | 0.004360365 | 0.008022155 | 0.008752834 | 0.01423678 | 0.02490732 | 0.02723632 | 0.02723632 | 0.03293037 | 0.0357635 | 0.03674658 | 0.03674658 | 0.03674658 | 0.03674658 | 0.03674658 | 0.03674658 | 0.03674658 | 0.03674658 | 0.03674658 | 0.03674658 | 0.03674658 | 0.03674658 | 0.03674658 | 0.03674658 | 0.03674658 | 0.03674658 | 0.03674658 | 0.03674658 | 0.03674658 | 0.03674658 | 0.03674658 | 0.03674658 | 0.03674658 | 0.03674658 | 0.03674658 | 0.03674658 | 0.03674658 | 0.03674658 | 0.03674658 | 0.03674658 | 0.03674658 | 0.03674658 | 0.03674658 | 0.03674658 | 0.03674658 | 0.03674658 | 0.03674658 | 0.03674658 | 0.03674658 | 0.03674658 | 0.03674658 | 0.03674658 | 0.03674658 | 0.03674658 | 0.03584138 | 0.03209389 | 0.02548111 | 0.02086164 | 0.0148116 | 0.01263129 | 0.004574852 | 0 | 0 | 0 | 0.00951026 | 0.004473162
1381 | 500.1278 | 0.0009723835 | 0 | 690.5 | -690.5 | 0 | 0.001098393 | 0.004360365 | 0.008022155 | 0.008752834 | 0.01423678 | 0.02490732 | 0.0282087 | 0.0282087 | 0.03390275 | 0.03673589 | 0.03771896 | 0.03771896 | 0.03771896 | 0.03771896 | 0.03771896 | 0.03771896 | 0.03771896 | 0.03771896 | 0.03771896 | 0.03771896 | 0.03771896 | 0.03771896 | 0.03771896 | 0.03771896 | 0.03771896 | 0.03771896 | 0.03771896 | 0.03771896 | 0.03771896 | 0.03771896 | 0.03771896 | 0.03771896 | 0.03771896 | 0.03771896 | 0.03771896 | 0.03771896 | 0.03771896 | 0.03771896 | 0.03771896 | 0.03771896 | 0.03771896 | 0.03771896 | 0.03771896 | 0.03771896 | 0.03771896 | 0.03771896 | 0.03771896 | 0.03771896 | 0.03771896 | 0.03771896 | 0.03771896 | 0.03771896 | 0.03771896 | 0.03771896 | 0.03681377 | 0.03306628 | 0.02645349 | 0.02086164 | 0.0148116 | 0.01263129 | 0.004574852 | 0 | 0 | 0 | 0.00951026 | 0.006934488
1351 | 479.9668 | 0.0009331851 | 10 | 685.5 | -665.5 | 0 | 0.001098393 | 0.004360365 | 0.008022155 | 0.008752834 | 0.01423678 | 0.02490732 | 0.0282087 | 0.02914188 | 0.03483594 | 0.03766907 | 0.03865214 | 0.03865214 | 0.03865214 | 0.03865214 | 0.03865214 | 0.03865214 | 0.03865214 | 0.03865214 | 0.03865214 | 0.03865214 | 0.03865214 | 0.03865214 | 0.03865214 | 0.03865214 | 0.03865214 | 0.03865214 | 0.03865214 | 0.03865214 | 0.03865214 | 0.03865214 | 0.03865214 | 0.03865214 | 0.03865214 | 0.03865214 | 0.03865214 | 0.03865214 | 0.03865214 | 0.03865214 | 0.03865214 | 0.03865214 | 0.03865214 | 0.03865214 | 0.03865214 | 0.03865214 | 0.03865214 | 0.03865214 | 0.03865214 | 0.03865214 | 0.03865214 | 0.03865214 | 0.03865214 | 0.03865214 | 0.03865214 | 0.03865214 | 0.03774695 | 0.03399946 | 0.02738668 | 0.02086164 | 0.0148116 | 0.01263129 | 0.004574852 | 0 | 0 | 0 | 0.00614753 | 0.005697066
1351 | 450.9879 | 0.0008768422 | 20 | 695.5 | -655.5 | 0 | 0.001098393 | 0.004360365 | 0.008022155 | 0.008752834 | 0.01423678 | 0.02490732 | 0.0282087 | 0.03001873 | 0.03571278 | 0.03854591 | 0.03952899 | 0.03952899 | 0.03952899 | 0.03952899 | 0.03952899 | 0.03952899 | 0.03952899 | 0.03952899 | 0.03952899 | 0.03952899 | 0.03952899 | 0.03952899 | 0.03952899 | 0.03952899 | 0.03952899 | 0.03952899 | 0.03952899 | 0.03952899 | 0.03952899 | 0.03952899 | 0.03952899 | 0.03952899 | 0.03952899 | 0.03952899 | 0.03952899 | 0.03952899 | 0.03952899 | 0.03952899 | 0.03952899 | 0.03952899 | 0.03952899 | 0.03952899 | 0.03952899 | 0.03952899 | 0.03952899 | 0.03952899 | 0.03952899 | 0.03952899 | 0.03952899 | 0.03952899 | 0.03952899 | 0.03952899 | 0.03952899 | 0.03952899 | 0.03862379 | 0.0348763 | 0.02826352 | 0.02173848 | 0.0148116 | 0.01263129 | 0.004574852 | 0 | 0 | 0 | 0.004016522 | 0.00817191
1351 | 466.3852 | 0.0009067787 | 30 | 705.5 | -645.5 | 0 | 0.001098393 | 0.004360365 | 0.008022155 | 0.008752834 | 0.01423678 | 0.02490732 | 0.0282087 | 0.0309255 | 0.03661956 | 0.03945269 | 0.04043576 | 0.04043576 | 0.04043576 | 0.04043576 | 0.04043576 | 0.04043576 | 0.04043576 | 0.04043576 | 0.04043576 | 0.04043576 | 0.04043576 | 0.04043576 | 0.04043576 | 0.04043576 | 0.04043576 | 0.04043576 | 0.04043576 | 0.04043576 | 0.04043576 | 0.04043576 | 0.04043576 | 0.04043576 | 0.04043576 | 0.04043576 | 0.04043576 | 0.04043576 | 0.04043576 | 0.04043576 | 0.04043576 | 0.04043576 | 0.04043576 | 0.04043576 | 0.04043576 | 0.04043576 | 0.04043576 | 0.04043576 | 0.04043576 | 0.04043576 | 0.04043576 | 0.04043576 | 0.04043576 | 0.04043576 | 0.04043576 | 0.04043576 | 0.03953057 | 0.03578308 | 0.0291703 | 0.02264526 | 0.0148116 | 0.01263129 | 0.004574852 | 0 | 0 | 0 | 0.002855571 | 0.01064675
1351 | 454.007 | 0.0008827122 | 40 | 715.5 | -635.5 | 0 | 0.001098393 | 0.004360365 | 0.008022155 | 0.008752834 | 0.01423678 | 0.02490732 | 0.0282087 | 0.0309255 | 0.03750227 | 0.0403354 | 0.04131848 | 0.04131848 | 0.04131848 | 0.04131848 | 0.04131848 | 0.04131848 | 0.04131848 | 0.04131848 | 0.04131848 | 0.04131848 | 0.04131848 | 0.04131848 | 0.04131848 | 0.04131848 | 0.04131848 | 0.04131848 | 0.04131848 | 0.04131848 | 0.04131848 | 0.04131848 | 0.04131848 | 0.04131848 | 0.04131848 | 0.04131848 | 0.04131848 | 0.04131848 | 0.04131848 | 0.04131848 | 0.04131848 | 0.04131848 | 0.04131848 | 0.04131848 | 0.04131848 | 0.04131848 | 0.04131848 | 0.04131848 | 0.04131848 | 0.04131848 | 0.04131848 | 0.04131848 | 0.04131848 | 0.04131848 | 0.04131848 | 0.04131848 | 0.04041329 | 0.03666579 | 0.03005301 | 0.02352797 | 0.0148116 | 0.01263129 | 0.004574852 | 0 | 0 | 0 | 0.001795266 | 0.01309697
1343 | 587.9578 | 0.001143149 | 30 | 701.5 | -641.5 | 0 | 0.001098393 | 0.004360365 | 0.008022155 | 0.008752834 | 0.01423678 | 0.02490732 | 0.0282087 | 0.03206865 | 0.03864542 | 0.04147855 | 0.04246163 | 0.04246163 | 0.04246163 | 0.04246163 | 0.04246163 | 0.04246163 | 0.04246163 | 0.04246163 | 0.04246163 | 0.04246163 | 0.04246163 | 0.04246163 | 0.04246163 | 0.04246163 | 0.04246163 | 0.04246163 | 0.04246163 | 0.04246163 | 0.04246163 | 0.04246163 | 0.04246163 | 0.04246163 | 0.04246163 | 0.04246163 | 0.04246163 | 0.04246163 | 0.04246163 | 0.04246163 | 0.04246163 | 0.04246163 | 0.04246163 | 0.04246163 | 0.04246163 | 0.04246163 | 0.04246163 | 0.04246163 | 0.04246163 | 0.04246163 | 0.04246163 | 0.04246163 | 0.04246163 | 0.04246163 | 0.04246163 | 0.04246163 | 0.04155643 | 0.03780894 | 0.03119616 | 0.02467112 | 0.0148116 | 0.01263129 | 0.004574852 | 0 | 0 | 0 | 0.002431449 | 0.009656816
1343 | 566.3127 | 0.001101065 | 20 | 691.5 | -651.5 | 0 | 0.001098393 | 0.004360365 | 0.008022155 | 0.008752834 | 0.01423678 | 0.02490732 | 0.0282087 | 0.03316972 | 0.03974648 | 0.04257962 | 0.04356269 | 0.04356269 | 0.04356269 | 0.04356269 | 0.04356269 | 0.04356269 | 0.04356269 | 0.04356269 | 0.04356269 | 0.04356269 | 0.04356269 | 0.04356269 | 0.04356269 | 0.04356269 | 0.04356269 | 0.04356269 | 0.04356269 | 0.04356269 | 0.04356269 | 0.04356269 | 0.04356269 | 0.04356269 | 0.04356269 | 0.04356269 | 0.04356269 | 0.04356269 | 0.04356269 | 0.04356269 | 0.04356269 | 0.04356269 | 0.04356269 | 0.04356269 | 0.04356269 | 0.04356269 | 0.04356269 | 0.04356269 | 0.04356269 | 0.04356269 | 0.04356269 | 0.04356269 | 0.04356269 | 0.04356269 | 0.04356269 | 0.04356269 | 0.0426575 | 0.03891001 | 0.03229723 | 0.02467112 | 0.0148116 | 0.01263129 | 0.004574852 | 0 | 0 | 0 | 0.003491754 | 0.007181972
1343 | 635.0459 | 0.001234701 | 10 | 681.5 | -661.5 | 0 | 0.001098393 | 0.004360365 | 0.008022155 | 0.008752834 | 0.01423678 | 0.02490732 | 0.0282087 | 0.03440442 | 0.04098118 | 0.04381432 | 0.04479739 | 0.04479739 | 0.04479739 | 0.04479739 | 0.04479739 | 0.04479739 | 0.04479739 | 0.04479739 | 0.04479739 | 0.04479739 | 0.04479739 | 0.04479739 | 0.04479739 | 0.04479739 | 0.04479739 | 0.04479739 | 0.04479739 | 0.04479739 | 0.04479739 | 0.04479739 | 0.04479739 | 0.04479739 | 0.04479739 | 0.04479739 | 0.04479739 | 0.04479739 | 0.04479739 | 0.04479739 | 0.04479739 | 0.04479739 | 0.04479739 | 0.04479739 | 0.04479739 | 0.04479739 | 0.04479739 | 0.04479739 | 0.04479739 | 0.04479739 | 0.04479739 | 0.04479739 | 0.04479739 | 0.04479739 | 0.04479739 | 0.04479739 | 0.0438922 | 0.04014471 | 0.03353193 | 0.02467112 | 0.0148116 | 0.01263129 | 0.004574852 | 0 | 0 | 0 | 0.005524394 | 0.004707129
1342 | 969.9245 | 0.001885795 | 0 | 671 | -671 | 0 | 0.001098393 | 0.004360365 | 0.008022155 | 0.008752834 | 0.01423678 | 0.02490732 | 0.03009449 | 0.03629021 | 0.04286698 | 0.04570011 | 0.04668319 | 0.04668319 | 0.04668319 | 0.04668319 | 0.04668319 | 0.04668319 | 0.04668319 | 0.04668319 | 0.04668319 | 0.04668319 | 0.04668319 | 0.04668319 | 0.04668319 | 0.04668319 | 0.04668319 | 0.04668319 | 0.04668319 | 0.04668319 | 0.04668319 | 0.04668319 | 0.04668319 | 0.04668319 | 0.04668319 | 0.04668319 | 0.04668319 | 0.04668319 | 0.04668319 | 0.04668319 | 0.04668319 | 0.04668319 | 0.04668319 | 0.04668319 | 0.04668319 | 0.04668319 | 0.04668319 | 0.04668319 | 0.04668319 | 0.04668319 | 0.04668319 | 0.04668319 | 0.04668319 | 0.04668319 | 0.04668319 | 0.04668319 | 0.04577799 | 0.0420305 | 0.03541772 | 0.02467112 | 0.0148116 | 0.01263129 | 0.004574852 | 0 | 0 | 0 | 0.00786269 | 0.003210908
1342 | 1090.724 | 0.002120662 | -10 | 661 | -681 | 0 | 0.001098393 | 0.004360365 | 0.008022155 | 0.008752834 | 0.01423678 | 0.02490732 | 0.03221516 | 0.03841088 | 0.04498764 | 0.04782078 | 0.04880385 | 0.04880385 | 0.04880385 | 0.04880385 | 0.04880385 | 0.04880385 | 0.04880385 | 0.04880385 | 0.04880385 | 0.04880385 | 0.04880385 | 0.04880385 | 0.04880385 | 0.04880385 | 0.04880385 | 0.04880385 | 0.04880385 | 0.04880385 | 0.04880385 | 0.04880385 | 0.04880385 | 0.04880385 | 0.04880385 | 0.04880385 | 0.04880385 | 0.04880385 | 0.04880385 | 0.04880385 | 0.04880385 | 0.04880385 | 0.04880385 | 0.04880385 | 0.04880385 | 0.04880385 | 0.04880385 | 0.04880385 | 0.04880385 | 0.04880385 | 0.04880385 | 0.04880385 | 0.04880385 | 0.04880385 | 0.04880385 | 0.04880385 | 0.04789866 | 0.04415117 | 0.03541772 | 0.02467112 | 0.0148116 | 0.01263129 | 0.004574852 | 0 | 0 | 0 | 0.01032405 | 0.001808404
1337 | 545.1762 | 0.00105997 | -20 | 648.5 | -688.5 | 0 | 0.001098393 | 0.004360365 | 0.008022155 | 0.008752834 | 0.01423678 | 0.02490732 | 0.03327513 | 0.03947085 | 0.04604761 | 0.04888075 | 0.04986382 | 0.04986382 | 0.04986382 | 0.04986382 | 0.04986382 | 0.04986382 | 0.04986382 | 0.04986382 | 0.04986382 | 0.04986382 | 0.04986382 | 0.04986382 | 0.04986382 | 0.04986382 | 0.04986382 | 0.04986382 | 0.04986382 | 0.04986382 | 0.04986382 | 0.04986382 | 0.04986382 | 0.04986382 | 0.04986382 | 0.04986382 | 0.04986382 | 0.04986382 | 0.04986382 | 0.04986382 | 0.04986382 | 0.04986382 | 0.04986382 | 0.04986382 | 0.04986382 | 0.04986382 | 0.04986382 | 0.04986382 | 0.04986382 | 0.04986382 | 0.04986382 | 0.04986382 | 0.04986382 | 0.04986382 | 0.04986382 | 0.04986382 | 0.04895863 | 0.04521114 | 0.03541772 | 0.02467112 | 0.0148116 | 0.01263129 | 0.004574852 | 0 | 0 | 0 | 0.01206711 | 0.0006998974
1337 | 539.2993 | 0.001048543 | -30 | 638.5 | -698.5 | 0 | 0.001098393 | 0.004360365 | 0.008022155 | 0.008752834 | 0.01423678 | 0.02595587 | 0.03432367 | 0.04051939 | 0.04709615 | 0.04992929 | 0.05091236 | 0.05091236 | 0.05091236 | 0.05091236 | 0.05091236 | 0.05091236 | 0.05091236 | 0.05091236 | 0.05091236 | 0.05091236 | 0.05091236 | 0.05091236 | 0.05091236 | 0.05091236 | 0.05091236 | 0.05091236 | 0.05091236 | 0.05091236 | 0.05091236 | 0.05091236 | 0.05091236 | 0.05091236 | 0.05091236 | 0.05091236 | 0.05091236 | 0.05091236 | 0.05091236 | 0.05091236 | 0.05091236 | 0.05091236 | 0.05091236 | 0.05091236 | 0.05091236 | 0.05091236 | 0.05091236 | 0.05091236 | 0.05091236 | 0.05091236 | 0.05091236 | 0.05091236 | 0.05091236 | 0.05091236 | 0.05091236 | 0.05091236 | 0.05000717 | 0.04521114 | 0.03541772 | 0.02467112 | 0.0148116 | 0.01263129 | 0.004574852 | 0 | 0 | 0 | 0.01438587 | 0.0003611281
1337 | 513.6997 | 0.0009987709 | -40 | 628.5 | -708.5 | 0 | 0.001098393 | 0.004360365 | 0.008022155 | 0.008752834 | 0.01423678 | 0.02695464 | 0.03532244 | 0.04151816 | 0.04809492 | 0.05092806 | 0.05191113 | 0.05191113 | 0.05191113 | 0.05191113 | 0.05191113 | 0.05191113 | 0.05191113 | 0.05191113 | 0.05191113 | 0.05191113 | 0.05191113 | 0.05191113 | 0.05191113 | 0.05191113 | 0.05191113 | 0.05191113 | 0.05191113 | 0.05191113 | 0.05191113 | 0.05191113 | 0.05191113 | 0.05191113 | 0.05191113 | 0.05191113 | 0.05191113 | 0.05191113 | 0.05191113 | 0.05191113 | 0.05191113 | 0.05191113 | 0.05191113 | 0.05191113 | 0.05191113 | 0.05191113 | 0.05191113 | 0.05191113 | 0.05191113 | 0.05191113 | 0.05191113 | 0.05191113 | 0.05191113 | 0.05191113 | 0.05191113 | 0.05191113 | 0.05100594 | 0.04521114 | 0.03541772 | 0.02467112 | 0.0148116 | 0.01263129 | 0.004574852 | 0 | 0 | 0 | 0.01674528 | 2.235878e-05
1337 | 541.7986 | 0.001053403 | -30 | 638.5 | -698.5 | 0 | 0.001098393 | 0.004360365 | 0.008022155 | 0.008752834 | 0.01423678 | 0.02800804 | 0.03637584 | 0.04257156 | 0.04914833 | 0.05198146 | 0.05296454 | 0.05296454 | 0.05296454 | 0.05296454 | 0.05296454 | 0.05296454 | 0.05296454 | 0.05296454 | 0.05296454 | 0.05296454 | 0.05296454 | 0.05296454 | 0.05296454 | 0.05296454 | 0.05296454 | 0.05296454 | 0.05296454 | 0.05296454 | 0.05296454 | 0.05296454 | 0.05296454 | 0.05296454 | 0.05296454 | 0.05296454 | 0.05296454 | 0.05296454 | 0.05296454 | 0.05296454 | 0.05296454 | 0.05296454 | 0.05296454 | 0.05296454 | 0.05296454 | 0.05296454 | 0.05296454 | 0.05296454 | 0.05296454 | 0.05296454 | 0.05296454 | 0.05296454 | 0.05296454 | 0.05296454 | 0.05296454 | 0.05296454 | 0.05205934 | 0.04521114 | 0.03541772 | 0.02467112 | 0.0148116 | 0.01263129 | 0.004574852 | 0 | 0 | 0 | 0.01438587 | 0.0003611281
1337 | 538.0452 | 0.001046105 | -20 | 648.5 | -688.5 | 0 | 0.001098393 | 0.004360365 | 0.008022155 | 0.008752834 | 0.01423678 | 0.02800804 | 0.03742195 | 0.04361767 | 0.05019443 | 0.05302757 | 0.05401064 | 0.05401064 | 0.05401064 | 0.05401064 | 0.05401064 | 0.05401064 | 0.05401064 | 0.05401064 | 0.05401064 | 0.05401064 | 0.05401064 | 0.05401064 | 0.05401064 | 0.05401064 | 0.05401064 | 0.05401064 | 0.05401064 | 0.05401064 | 0.05401064 | 0.05401064 | 0.05401064 | 0.05401064 | 0.05401064 | 0.05401064 | 0.05401064 | 0.05401064 | 0.05401064 | 0.05401064 | 0.05401064 | 0.05401064 | 0.05401064 | 0.05401064 | 0.05401064 | 0.05401064 | 0.05401064 | 0.05401064 | 0.05401064 | 0.05401064 | 0.05401064 | 0.05401064 | 0.05401064 | 0.05401064 | 0.05401064 | 0.05401064 | 0.05310545 | 0.04625724 | 0.03541772 | 0.02467112 | 0.0148116 | 0.01263129 | 0.004574852 | 0 | 0 | 0 | 0.01206711 | 0.0006998974
1337 | 555.0806 | 0.001079227 | -10 | 658.5 | -678.5 | 0 | 0.001098393 | 0.004360365 | 0.008022155 | 0.008752834 | 0.01423678 | 0.02800804 | 0.03850117 | 0.04469689 | 0.05127366 | 0.05410679 | 0.05508987 | 0.05508987 | 0.05508987 | 0.05508987 | 0.05508987 | 0.05508987 | 0.05508987 | 0.05508987 | 0.05508987 | 0.05508987 | 0.05508987 | 0.05508987 | 0.05508987 | 0.05508987 | 0.05508987 | 0.05508987 | 0.05508987 | 0.05508987 | 0.05508987 | 0.05508987 | 0.05508987 | 0.05508987 | 0.05508987 | 0.05508987 | 0.05508987 | 0.05508987 | 0.05508987 | 0.05508987 | 0.05508987 | 0.05508987 | 0.05508987 | 0.05508987 | 0.05508987 | 0.05508987 | 0.05508987 | 0.05508987 | 0.05508987 | 0.05508987 | 0.05508987 | 0.05508987 | 0.05508987 | 0.05508987 | 0.05508987 | 0.05508987 | 0.05418468 | 0.04733647 | 0.03541772 | 0.02467112 | 0.0148116 | 0.01263129 | 0.004574852 | 0 | 0 | 0 | 0.009708713 | 0.001914995
1334 | 822.9954 | 0.001600125 | 0 | 667 | -667 | 0 | 0.001098393 | 0.004360365 | 0.008022155 | 0.008752834 | 0.01423678 | 0.02800804 | 0.03850117 | 0.04629702 | 0.05287378 | 0.05570692 | 0.05668999 | 0.05668999 | 0.05668999 | 0.05668999 | 0.05668999 | 0.05668999 | 0.05668999 | 0.05668999 | 0.05668999 | 0.05668999 | 0.05668999 | 0.05668999 | 0.05668999 | 0.05668999 | 0.05668999 | 0.05668999 | 0.05668999 | 0.05668999 | 0.05668999 | 0.05668999 | 0.05668999 | 0.05668999 | 0.05668999 | 0.05668999 | 0.05668999 | 0.05668999 | 0.05668999 | 0.05668999 | 0.05668999 | 0.05668999 | 0.05668999 | 0.05668999 | 0.05668999 | 0.05668999 | 0.05668999 | 0.05668999 | 0.05668999 | 0.05668999 | 0.05668999 | 0.05668999 | 0.05668999 | 0.05668999 | 0.05668999 | 0.05668999 | 0.0557848 | 0.04893659 | 0.03541772 | 0.02467112 | 0.0148116 | 0.01263129 | 0.004574852 | 0 | 0 | 0 | 0.006878144 | 0.004093504
1332 | 589.6844 | 0.001146506 | 10 | 676 | -656 | 0 | 0.001098393 | 0.004360365 | 0.008022155 | 0.008752834 | 0.01423678 | 0.02800804 | 0.03850117 | 0.04744353 | 0.05402029 | 0.05685343 | 0.0578365 | 0.0578365 | 0.0578365 | 0.0578365 | 0.0578365 | 0.0578365 | 0.0578365 | 0.0578365 | 0.0578365 | 0.0578365 | 0.0578365 | 0.0578365 | 0.0578365 | 0.0578365 | 0.0578365 | 0.0578365 | 0.0578365 | 0.0578365 | 0.0578365 | 0.0578365 | 0.0578365 | 0.0578365 | 0.0578365 | 0.0578365 | 0.0578365 | 0.0578365 | 0.0578365 | 0.0578365 | 0.0578365 | 0.0578365 | 0.0578365 | 0.0578365 | 0.0578365 | 0.0578365 | 0.0578365 | 0.0578365 | 0.0578365 | 0.0578365 | 0.0578365 | 0.0578365 | 0.0578365 | 0.0578365 | 0.0578365 | 0.0578365 | 0.05693131 | 0.0500831 | 0.03656423 | 0.02467112 | 0.0148116 | 0.01263129 | 0.004574852 | 0 | 0 | 0 | 0.004170644 | 0.006400161
1332 | 573.3937 | 0.001114832 | 20 | 686 | -646 | 0 | 0.001098393 | 0.004360365 | 0.008022155 | 0.008752834 | 0.01423678 | 0.02800804 | 0.03850117 | 0.04855836 | 0.05513512 | 0.05796826 | 0.05895133 | 0.05895133 | 0.05895133 | 0.05895133 | 0.05895133 | 0.05895133 | 0.05895133 | 0.05895133 | 0.05895133 | 0.05895133 | 0.05895133 | 0.05895133 | 0.05895133 | 0.05895133 | 0.05895133 | 0.05895133 | 0.05895133 | 0.05895133 | 0.05895133 | 0.05895133 | 0.05895133 | 0.05895133 | 0.05895133 | 0.05895133 | 0.05895133 | 0.05895133 | 0.05895133 | 0.05895133 | 0.05895133 | 0.05895133 | 0.05895133 | 0.05895133 | 0.05895133 | 0.05895133 | 0.05895133 | 0.05895133 | 0.05895133 | 0.05895133 | 0.05895133 | 0.05895133 | 0.05895133 | 0.05895133 | 0.05895133 | 0.05895133 | 0.05804614 | 0.05119793 | 0.03767906 | 0.02467112 | 0.0148116 | 0.01263129 | 0.004574852 | 0 | 0 | 0 | 0.002908586 | 0.01014146
1332 | 581.2485 | 0.001130104 | 30 | 696 | -636 | 0 | 0.001098393 | 0.004360365 | 0.008022155 | 0.008752834 | 0.01423678 | 0.02800804 | 0.03850117 | 0.04855836 | 0.05626523 | 0.05909836 | 0.06008143 | 0.06008143 | 0.06008143 | 0.06008143 | 0.06008143 | 0.06008143 | 0.06008143 | 0.06008143 | 0.06008143 | 0.06008143 | 0.06008143 | 0.06008143 | 0.06008143 | 0.06008143 | 0.06008143 | 0.06008143 | 0.06008143 | 0.06008143 | 0.06008143 | 0.06008143 | 0.06008143 | 0.06008143 | 0.06008143 | 0.06008143 | 0.06008143 | 0.06008143 | 0.06008143 | 0.06008143 | 0.06008143 | 0.06008143 | 0.06008143 | 0.06008143 | 0.06008143 | 0.06008143 | 0.06008143 | 0.06008143 | 0.06008143 | 0.06008143 | 0.06008143 | 0.06008143 | 0.06008143 | 0.06008143 | 0.06008143 | 0.06008143 | 0.05917624 | 0.05232803 | 0.03880916 | 0.02580122 | 0.0148116 | 0.01263129 | 0.004574852 | 0 | 0 | 0 | 0.001848281 | 0.01520092
1332 | 588.8624 | 0.001144907 | 40 | 706 | -626 | 0 | 0.001098393 | 0.004360365 | 0.008022155 | 0.008752834 | 0.01423678 | 0.02800804 | 0.03850117 | 0.04855836 | 0.05741013 | 0.06024327 | 0.06122634 | 0.06122634 | 0.06122634 | 0.06122634 | 0.06122634 | 0.06122634 | 0.06122634 | 0.06122634 | 0.06122634 | 0.06122634 | 0.06122634 | 0.06122634 | 0.06122634 | 0.06122634 | 0.06122634 | 0.06122634 | 0.06122634 | 0.06122634 | 0.06122634 | 0.06122634 | 0.06122634 | 0.06122634 | 0.06122634 | 0.06122634 | 0.06122634 | 0.06122634 | 0.06122634 | 0.06122634 | 0.06122634 | 0.06122634 | 0.06122634 | 0.06122634 | 0.06122634 | 0.06122634 | 0.06122634 | 0.06122634 | 0.06122634 | 0.06122634 | 0.06122634 | 0.06122634 | 0.06122634 | 0.06122634 | 0.06122634 | 0.06122634 | 0.06032115 | 0.05347294 | 0.03995407 | 0.02694613 | 0.0148116 | 0.01263129 | 0.004574852 | 0 | 0 | 0 | 0.0009153753 | 0.02026038
1332 | 604.3549 | 0.001175029 | 30 | 696 | -636 | 0 | 0.001098393 | 0.004360365 | 0.008022155 | 0.008752834 | 0.01423678 | 0.02800804 | 0.03850117 | 0.04855836 | 0.05858516 | 0.0614183 | 0.06240137 | 0.06240137 | 0.06240137 | 0.06240137 | 0.06240137 | 0.06240137 | 0.06240137 | 0.06240137 | 0.06240137 | 0.06240137 | 0.06240137 | 0.06240137 | 0.06240137 | 0.06240137 | 0.06240137 | 0.06240137 | 0.06240137 | 0.06240137 | 0.06240137 | 0.06240137 | 0.06240137 | 0.06240137 | 0.06240137 | 0.06240137 | 0.06240137 | 0.06240137 | 0.06240137 | 0.06240137 | 0.06240137 | 0.06240137 | 0.06240137 | 0.06240137 | 0.06240137 | 0.06240137 | 0.06240137 | 0.06240137 | 0.06240137 | 0.06240137 | 0.06240137 | 0.06240137 | 0.06240137 | 0.06240137 | 0.06240137 | 0.06240137 | 0.06149618 | 0.05464797 | 0.0411291 | 0.02812116 | 0.0148116 | 0.01263129 | 0.004574852 | 0 | 0 | 0 | 0.001848281 | 0.01520092
1289 | 602.3023 | 0.001171038 | 20 | 664.5 | -624.5 | 0 | 0.001098393 | 0.004360365 | 0.008022155 | 0.008752834 | 0.01423678 | 0.02800804 | 0.03850117 | 0.04855836 | 0.0597562 | 0.06258934 | 0.06357241 | 0.06357241 | 0.06357241 | 0.06357241 | 0.06357241 | 0.06357241 | 0.06357241 | 0.06357241 | 0.06357241 | 0.06357241 | 0.06357241 | 0.06357241 | 0.06357241 | 0.06357241 | 0.06357241 | 0.06357241 | 0.06357241 | 0.06357241 | 0.06357241 | 0.06357241 | 0.06357241 | 0.06357241 | 0.06357241 | 0.06357241 | 0.06357241 | 0.06357241 | 0.06357241 | 0.06357241 | 0.06357241 | 0.06357241 | 0.06357241 | 0.06357241 | 0.06357241 | 0.06357241 | 0.06357241 | 0.06357241 | 0.06357241 | 0.06357241 | 0.06357241 | 0.06357241 | 0.06357241 | 0.06357241 | 0.06357241 | 0.06357241 | 0.06266722 | 0.05581901 | 0.0411291 | 0.02812116 | 0.0148116 | 0.01263129 | 0.004574852 | 0 | 0 | 0 | 0.0008601879 | 0.003452766
1289 | 608.6479 | 0.001183376 | 10 | 654.5 | -634.5 | 0 | 0.001098393 | 0.004360365 | 0.008022155 | 0.008752834 | 0.01423678 | 0.02800804 | 0.03850117 | 0.04855836 | 0.06093958 | 0.06377271 | 0.06475578 | 0.06475578 | 0.06475578 | 0.06475578 | 0.06475578 | 0.06475578 | 0.06475578 | 0.06475578 | 0.06475578 | 0.06475578 | 0.06475578 | 0.06475578 | 0.06475578 | 0.06475578 | 0.06475578 | 0.06475578 | 0.06475578 | 0.06475578 | 0.06475578 | 0.06475578 | 0.06475578 | 0.06475578 | 0.06475578 | 0.06475578 | 0.06475578 | 0.06475578 | 0.06475578 | 0.06475578 | 0.06475578 | 0.06475578 | 0.06475578 | 0.06475578 | 0.06475578 | 0.06475578 | 0.06475578 | 0.06475578 | 0.06475578 | 0.06475578 | 0.06475578 | 0.06475578 | 0.06475578 | 0.06475578 | 0.06475578 | 0.06475578 | 0.06385059 | 0.05700238 | 0.0411291 | 0.02812116 | 0.0148116 | 0.01263129 | 0.004574852 | 0 | 0 | 0 | 0.001689235 | 0.000903159
1291 | 831.7468 | 0.00161714 | 0 | 645.5 | -645.5 | 0 | 0.001098393 | 0.004360365 | 0.008022155 | 0.008752834 | 0.01423678 | 0.02800804 | 0.03850117 | 0.0501755 | 0.06255672 | 0.06538985 | 0.06637292 | 0.06637292 | 0.06637292 | 0.06637292 | 0.06637292 | 0.06637292 | 0.06637292 | 0.06637292 | 0.06637292 | 0.06637292 | 0.06637292 | 0.06637292 | 0.06637292 | 0.06637292 | 0.06637292 | 0.06637292 | 0.06637292 | 0.06637292 | 0.06637292 | 0.06637292 | 0.06637292 | 0.06637292 | 0.06637292 | 0.06637292 | 0.06637292 | 0.06637292 | 0.06637292 | 0.06637292 | 0.06637292 | 0.06637292 | 0.06637292 | 0.06637292 | 0.06637292 | 0.06637292 | 0.06637292 | 0.06637292 | 0.06637292 | 0.06637292 | 0.06637292 | 0.06637292 | 0.06637292 | 0.06637292 | 0.06637292 | 0.06637292 | 0.06546773 | 0.05861952 | 0.0411291 | 0.02812116 | 0.0148116 | 0.01263129 | 0.004574852 | 0 | 0 | 0 | 0.002855571 | 0.0005982666
1291 | 805.9414 | 0.001566968 | -10 | 635.5 | -655.5 | 0 | 0.001098393 | 0.004360365 | 0.008022155 | 0.008752834 | 0.01423678 | 0.02800804 | 0.03850117 | 0.05174247 | 0.06412368 | 0.06695682 | 0.06793989 | 0.06793989 | 0.06793989 | 0.06793989 | 0.06793989 | 0.06793989 | 0.06793989 | 0.06793989 | 0.06793989 | 0.06793989 | 0.06793989 | 0.06793989 | 0.06793989 | 0.06793989 | 0.06793989 | 0.06793989 | 0.06793989 | 0.06793989 | 0.06793989 | 0.06793989 | 0.06793989 | 0.06793989 | 0.06793989 | 0.06793989 | 0.06793989 | 0.06793989 | 0.06793989 | 0.06793989 | 0.06793989 | 0.06793989 | 0.06793989 | 0.06793989 | 0.06793989 | 0.06793989 | 0.06793989 | 0.06793989 | 0.06793989 | 0.06793989 | 0.06793989 | 0.06793989 | 0.06793989 | 0.06793989 | 0.06793989 | 0.06793989 | 0.0670347 | 0.05861952 | 0.0411291 | 0.02812116 | 0.0148116 | 0.01263129 | 0.004574852 | 0 | 0 | 0 | 0.004251774 | 0.0002594973
1289 | 602.6776 | 0.001171768 | -20 | 624.5 | -664.5 | 0 | 0.001098393 | 0.004360365 | 0.008022155 | 0.008752834 | 0.01423678 | 0.02800804 | 0.03850117 | 0.05291423 | 0.06529545 | 0.06812859 | 0.06911166 | 0.06911166 | 0.06911166 | 0.06911166 | 0.06911166 | 0.06911166 | 0.06911166 | 0.06911166 | 0.06911166 | 0.06911166 | 0.06911166 | 0.06911166 | 0.06911166 | 0.06911166 | 0.06911166 | 0.06911166 | 0.06911166 | 0.06911166 | 0.06911166 | 0.06911166 | 0.06911166 | 0.06911166 | 0.06911166 | 0.06911166 | 0.06911166 | 0.06911166 | 0.06911166 | 0.06911166 | 0.06911166 | 0.06911166 | 0.06911166 | 0.06911166 | 0.06911166 | 0.06911166 | 0.06911166 | 0.06911166 | 0.06911166 | 0.06911166 | 0.06911166 | 0.06911166 | 0.06911166 | 0.06911166 | 0.06911166 | 0.06911166 | 0.06820647 | 0.05861952 | 0.0411291 | 0.02812116 | 0.0148116 | 0.01263129 | 0.004574852 | 0 | 0 | 0 | 0.008422095 | 0
1289 | 609.0595 | 0.001184176 | -30 | 614.5 | -674.5 | 0 | 0.001098393 | 0.004360365 | 0.008022155 | 0.008752834 | 0.01423678 | 0.02800804 | 0.03968535 | 0.05409841 | 0.06647963 | 0.06931276 | 0.07029584 | 0.07029584 | 0.07029584 | 0.07029584 | 0.07029584 | 0.07029584 | 0.07029584 | 0.07029584 | 0.07029584 | 0.07029584 | 0.07029584 | 0.07029584 | 0.07029584 | 0.07029584 | 0.07029584 | 0.07029584 | 0.07029584 | 0.07029584 | 0.07029584 | 0.07029584 | 0.07029584 | 0.07029584 | 0.07029584 | 0.07029584 | 0.07029584 | 0.07029584 | 0.07029584 | 0.07029584 | 0.07029584 | 0.07029584 | 0.07029584 | 0.07029584 | 0.07029584 | 0.07029584 | 0.07029584 | 0.07029584 | 0.07029584 | 0.07029584 | 0.07029584 | 0.07029584 | 0.07029584 | 0.07029584 | 0.07029584 | 0.07029584 | 0.06820647 | 0.05861952 | 0.0411291 | 0.02812116 | 0.0148116 | 0.01263129 | 0.004574852 | 0 | 0 | 0 | 0.01305578 | 0
1272 | 578.0055 | 0.001123799 | -40 | 596 | -676 | 0 | 0.001098393 | 0.004360365 | 0.008022155 | 0.008752834 | 0.01423678 | 0.02800804 | 0.04080915 | 0.05522221 | 0.06760343 | 0.07043656 | 0.07141964 | 0.07141964 | 0.07141964 | 0.07141964 | 0.07141964 | 0.07141964 | 0.07141964 | 0.07141964 | 0.07141964 | 0.07141964 | 0.07141964 | 0.07141964 | 0.07141964 | 0.07141964 | 0.07141964 | 0.07141964 | 0.07141964 | 0.07141964 | 0.07141964 | 0.07141964 | 0.07141964 | 0.07141964 | 0.07141964 | 0.07141964 | 0.07141964 | 0.07141964 | 0.07141964 | 0.07141964 | 0.07141964 | 0.07141964 | 0.07141964 | 0.07141964 | 0.07141964 | 0.07141964 | 0.07141964 | 0.07141964 | 0.07141964 | 0.07141964 | 0.07141964 | 0.07141964 | 0.07141964 | 0.07141964 | 0.07141964 | 0.07141964 | 0.06820647 | 0.05861952 | 0.0411291 | 0.02812116 | 0.0148116 | 0.01263129 | 0.004574852 | 0 | 0 | 0 | 0.01375084 | 0
1266 | 641.6084 | 0.00124746 | -30 | 603 | -663 | 0 | 0.001098393 | 0.004360365 | 0.008022155 | 0.008752834 | 0.01423678 | 0.02800804 | 0.04080915 | 0.05646967 | 0.06885089 | 0.07168402 | 0.0726671 | 0.0726671 | 0.0726671 | 0.0726671 | 0.0726671 | 0.0726671 | 0.0726671 | 0.0726671 | 0.0726671 | 0.0726671 | 0.0726671 | 0.0726671 | 0.0726671 | 0.0726671 | 0.0726671 | 0.0726671 | 0.0726671 | 0.0726671 | 0.0726671 | 0.0726671 | 0.0726671 | 0.0726671 | 0.0726671 | 0.0726671 | 0.0726671 | 0.0726671 | 0.0726671 | 0.0726671 | 0.0726671 | 0.0726671 | 0.0726671 | 0.0726671 | 0.0726671 | 0.0726671 | 0.0726671 | 0.0726671 | 0.0726671 | 0.0726671 | 0.0726671 | 0.0726671 | 0.0726671 | 0.0726671 | 0.0726671 | 0.0726671 | 0.06820647 | 0.05861952 | 0.0411291 | 0.02812116 | 0.0148116 | 0.01263129 | 0.004574852 | 0 | 0 | 0 | 0.007727042 | 0
1266 | 626.4739 | 0.001218034 | -20 | 613 | -653 | 0 | 0.001098393 | 0.004360365 | 0.008022155 | 0.008752834 | 0.01423678 | 0.02800804 | 0.04080915 | 0.0576877 | 0.07006892 | 0.07290206 | 0.07388513 | 0.07388513 | 0.07388513 | 0.07388513 | 0.07388513 | 0.07388513 | 0.07388513 | 0.07388513 | 0.07388513 | 0.07388513 | 0.07388513 | 0.07388513 | 0.07388513 | 0.07388513 | 0.07388513 | 0.07388513 | 0.07388513 | 0.07388513 | 0.07388513 | 0.07388513 | 0.07388513 | 0.07388513 | 0.07388513 | 0.07388513 | 0.07388513 | 0.07388513 | 0.07388513 | 0.07388513 | 0.07388513 | 0.07388513 | 0.07388513 | 0.07388513 | 0.07388513 | 0.07388513 | 0.07388513 | 0.07388513 | 0.07388513 | 0.07388513 | 0.07388513 | 0.07388513 | 0.07388513 | 0.07388513 | 0.07388513 | 0.07388513 | 0.06820647 | 0.05861952 | 0.0411291 | 0.02812116 | 0.0148116 | 0.01263129 | 0.004574852 | 0 | 0 | 0 | 0.0036508 | 0
1272 | 562.8819 | 0.001094394 | -10 | 626 | -646 | 0 | 0.001098393 | 0.004360365 | 0.008022155 | 0.008752834 | 0.01423678 | 0.02800804 | 0.04080915 | 0.0587821 | 0.07116332 | 0.07399645 | 0.07497952 | 0.07497952 | 0.07497952 | 0.07497952 | 0.07497952 | 0.07497952 | 0.07497952 | 0.07497952 | 0.07497952 | 0.07497952 | 0.07497952 | 0.07497952 | 0.07497952 | 0.07497952 | 0.07497952 | 0.07497952 | 0.07497952 | 0.07497952 | 0.07497952 | 0.07497952 | 0.07497952 | 0.07497952 | 0.07497952 | 0.07497952 | 0.07497952 | 0.07497952 | 0.07497952 | 0.07497952 | 0.07497952 | 0.07497952 | 0.07497952 | 0.07497952 | 0.07497952 | 0.07497952 | 0.07497952 | 0.07497952 | 0.07497952 | 0.07497952 | 0.07497952 | 0.07497952 | 0.07497952 | 0.07497952 | 0.07497952 | 0.07497952 | 0.06930086 | 0.05861952 | 0.0411291 | 0.02812116 | 0.0148116 | 0.01263129 | 0.004574852 | 0 | 0 | 0 | 0.002908586 | 0
1257 | 601.3562 | 0.001169199 | 0 | 628.5 | -628.5 | 0 | 0.001098393 | 0.004360365 | 0.008022155 | 0.008752834 | 0.01423678 | 0.02800804 | 0.04080915 | 0.0587821 | 0.07233252 | 0.07516565 | 0.07614872 | 0.07614872 | 0.07614872 | 0.07614872 | 0.07614872 | 0.07614872 | 0.07614872 | 0.07614872 | 0.07614872 | 0.07614872 | 0.07614872 | 0.07614872 | 0.07614872 | 0.07614872 | 0.07614872 | 0.07614872 | 0.07614872 | 0.07614872 | 0.07614872 | 0.07614872 | 0.07614872 | 0.07614872 | 0.07614872 | 0.07614872 | 0.07614872 | 0.07614872 | 0.07614872 | 0.07614872 | 0.07614872 | 0.07614872 | 0.07614872 | 0.07614872 | 0.07614872 | 0.07614872 | 0.07614872 | 0.07614872 | 0.07614872 | 0.07614872 | 0.07614872 | 0.07614872 | 0.07614872 | 0.07614872 | 0.07614872 | 0.07614872 | 0.07047006 | 0.05861952 | 0.0411291 | 0.02812116 | 0.0148116 | 0.01263129 | 0.004574852 | 0 | 0 | 0 | 0.001053052 | 0.0001402663
1257 | 621.2817 | 0.001207939 | 10 | 638.5 | -618.5 | 0 | 0.001098393 | 0.004360365 | 0.008022155 | 0.008752834 | 0.01423678 | 0.02800804 | 0.04080915 | 0.0587821 | 0.07354045 | 0.07637359 | 0.07735666 | 0.07735666 | 0.07735666 | 0.07735666 | 0.07735666 | 0.07735666 | 0.07735666 | 0.07735666 | 0.07735666 | 0.07735666 | 0.07735666 | 0.07735666 | 0.07735666 | 0.07735666 | 0.07735666 | 0.07735666 | 0.07735666 | 0.07735666 | 0.07735666 | 0.07735666 | 0.07735666 | 0.07735666 | 0.07735666 | 0.07735666 | 0.07735666 | 0.07735666 | 0.07735666 | 0.07735666 | 0.07735666 | 0.07735666 | 0.07735666 | 0.07735666 | 0.07735666 | 0.07735666 | 0.07735666 | 0.07735666 | 0.07735666 | 0.07735666 | 0.07735666 | 0.07735666 | 0.07735666 | 0.07735666 | 0.07735666 | 0.07735666 | 0.071678 | 0.05861952 | 0.0411291 | 0.02812116 | 0.0148116 | 0.01263129 | 0.004574852 | 0 | 0 | 0 | 0.0006394382 | 0.002265514
1257 | 629.4785 | 0.001223876 | 20 | 648.5 | -608.5 | 0 | 0.001098393 | 0.004360365 | 0.008022155 | 0.008752834 | 0.01423678 | 0.02800804 | 0.04080915 | 0.0587821 | 0.07354045 | 0.07759747 | 0.07858054 | 0.07858054 | 0.07858054 | 0.07858054 | 0.07858054 | 0.07858054 | 0.07858054 | 0.07858054 | 0.07858054 | 0.07858054 | 0.07858054 | 0.07858054 | 0.07858054 | 0.07858054 | 0.07858054 | 0.07858054 | 0.07858054 | 0.07858054 | 0.07858054 | 0.07858054 | 0.07858054 | 0.07858054 | 0.07858054 | 0.07858054 | 0.07858054 | 0.07858054 | 0.07858054 | 0.07858054 | 0.07858054 | 0.07858054 | 0.07858054 | 0.07858054 | 0.07858054 | 0.07858054 | 0.07858054 | 0.07858054 | 0.07858054 | 0.07858054 | 0.07858054 | 0.07858054 | 0.07858054 | 0.07858054 | 0.07858054 | 0.07858054 | 0.07290188 | 0.0598434 | 0.0411291 | 0.02812116 | 0.0148116 | 0.01263129 | 0.004574852 | 0 | 0 | 0 | 0.0002715221 | 0.004390761
1266 | 656.3312 | 0.001276085 | 30 | 663 | -603 | 0 | 0.001098393 | 0.004360365 | 0.008022155 | 0.008752834 | 0.01423678 | 0.02800804 | 0.04080915 | 0.0587821 | 0.07354045 | 0.07887355 | 0.07985662 | 0.07985662 | 0.07985662 | 0.07985662 | 0.07985662 | 0.07985662 | 0.07985662 | 0.07985662 | 0.07985662 | 0.07985662 | 0.07985662 | 0.07985662 | 0.07985662 | 0.07985662 | 0.07985662 | 0.07985662 | 0.07985662 | 0.07985662 | 0.07985662 | 0.07985662 | 0.07985662 | 0.07985662 | 0.07985662 | 0.07985662 | 0.07985662 | 0.07985662 | 0.07985662 | 0.07985662 | 0.07985662 | 0.07985662 | 0.07985662 | 0.07985662 | 0.07985662 | 0.07985662 | 0.07985662 | 0.07985662 | 0.07985662 | 0.07985662 | 0.07985662 | 0.07985662 | 0.07985662 | 0.07985662 | 0.07985662 | 0.07985662 | 0.07417796 | 0.06111949 | 0.0411291 | 0.02812116 | 0.0148116 | 0.01263129 | 0.004574852 | 0 | 0 | 0 | 6.916823e-05 | 0.009803419
1257 | 616.9267 | 0.001199472 | 40 | 668.5 | -588.5 | 0 | 0.001098393 | 0.004360365 | 0.008022155 | 0.008752834 | 0.01423678 | 0.02800804 | 0.04080915 | 0.0587821 | 0.07354045 | 0.08007302 | 0.0810561 | 0.0810561 | 0.0810561 | 0.0810561 | 0.0810561 | 0.0810561 | 0.0810561 | 0.0810561 | 0.0810561 | 0.0810561 | 0.0810561 | 0.0810561 | 0.0810561 | 0.0810561 | 0.0810561 | 0.0810561 | 0.0810561 | 0.0810561 | 0.0810561 | 0.0810561 | 0.0810561 | 0.0810561 | 0.0810561 | 0.0810561 | 0.0810561 | 0.0810561 | 0.0810561 | 0.0810561 | 0.0810561 | 0.0810561 | 0.0810561 | 0.0810561 | 0.0810561 | 0.0810561 | 0.0810561 | 0.0810561 | 0.0810561 | 0.0810561 | 0.0810561 | 0.0810561 | 0.0810561 | 0.0810561 | 0.0810561 | 0.0810561 | 0.07537743 | 0.06231896 | 0.04232857 | 0.02812116 | 0.0148116 | 0.01263129 | 0.004574852 | 0 | 0 | 0 | 0 | 0.01249135
1257 | 590.889 | 0.001148848 | 30 | 658.5 | -598.5 | 0 | 0.001098393 | 0.004360365 | 0.008022155 | 0.008752834 | 0.01423678 | 0.02800804 | 0.04080915 | 0.0587821 | 0.07354045 | 0.08122187 | 0.08220494 | 0.08220494 | 0.08220494 | 0.08220494 | 0.08220494 | 0.08220494 | 0.08220494 | 0.08220494 | 0.08220494 | 0.08220494 | 0.08220494 | 0.08220494 | 0.08220494 | 0.08220494 | 0.08220494 | 0.08220494 | 0.08220494 | 0.08220494 | 0.08220494 | 0.08220494 | 0.08220494 | 0.08220494 | 0.08220494 | 0.08220494 | 0.08220494 | 0.08220494 | 0.08220494 | 0.08220494 | 0.08220494 | 0.08220494 | 0.08220494 | 0.08220494 | 0.08220494 | 0.08220494 | 0.08220494 | 0.08220494 | 0.08220494 | 0.08220494 | 0.08220494 | 0.08220494 | 0.08220494 | 0.08220494 | 0.08220494 | 0.08220494 | 0.07652628 | 0.06346781 | 0.04232857 | 0.02812116 | 0.0148116 | 0.01263129 | 0.004574852 | 0 | 0 | 0 | 0 | 0.0076042
1257 | 602.3687 | 0.001171167 | 20 | 648.5 | -608.5 | 0 | 0.001098393 | 0.004360365 | 0.008022155 | 0.008752834 | 0.01423678 | 0.02800804 | 0.04080915 | 0.0587821 | 0.07354045 | 0.08239304 | 0.08337611 | 0.08337611 | 0.08337611 | 0.08337611 | 0.08337611 | 0.08337611 | 0.08337611 | 0.08337611 | 0.08337611 | 0.08337611 | 0.08337611 | 0.08337611 | 0.08337611 | 0.08337611 | 0.08337611 | 0.08337611 | 0.08337611 | 0.08337611 | 0.08337611 | 0.08337611 | 0.08337611 | 0.08337611 | 0.08337611 | 0.08337611 | 0.08337611 | 0.08337611 | 0.08337611 | 0.08337611 | 0.08337611 | 0.08337611 | 0.08337611 | 0.08337611 | 0.08337611 | 0.08337611 | 0.08337611 | 0.08337611 | 0.08337611 | 0.08337611 | 0.08337611 | 0.08337611 | 0.08337611 | 0.08337611 | 0.08337611 | 0.08337611 | 0.07769745 | 0.06463897 | 0.04232857 | 0.02812116 | 0.0148116 | 0.01263129 | 0.004574852 | 0 | 0 | 0 | 0.0002715221 | 0.004390761
1256 | 546.596 | 0.00106273 | 10 | 638 | -618 | 0 | 0.001098393 | 0.004360365 | 0.008022155 | 0.008752834 | 0.01423678 | 0.02800804 | 0.04080915 | 0.0587821 | 0.07460318 | 0.08345577 | 0.08443884 | 0.08443884 | 0.08443884 | 0.08443884 | 0.08443884 | 0.08443884 | 0.08443884 | 0.08443884 | 0.08443884 | 0.08443884 | 0.08443884 | 0.08443884 | 0.08443884 | 0.08443884 | 0.08443884 | 0.08443884 | 0.08443884 | 0.08443884 | 0.08443884 | 0.08443884 | 0.08443884 | 0.08443884 | 0.08443884 | 0.08443884 | 0.08443884 | 0.08443884 | 0.08443884 | 0.08443884 | 0.08443884 | 0.08443884 | 0.08443884 | 0.08443884 | 0.08443884 | 0.08443884 | 0.08443884 | 0.08443884 | 0.08443884 | 0.08443884 | 0.08443884 | 0.08443884 | 0.08443884 | 0.08443884 | 0.08443884 | 0.08443884 | 0.07876018 | 0.06463897 | 0.04232857 | 0.02812116 | 0.0148116 | 0.01263129 | 0.004574852 | 0 | 0 | 0 | 0.0006210424 | 0.002159251
1256 | 563.1411 | 0.001094898 | 0 | 628 | -628 | 0 | 0.001098393 | 0.004360365 | 0.008022155 | 0.008752834 | 0.01423678 | 0.02800804 | 0.04080915 | 0.0587821 | 0.07569808 | 0.08455067 | 0.08553374 | 0.08553374 | 0.08553374 | 0.08553374 | 0.08553374 | 0.08553374 | 0.08553374 | 0.08553374 | 0.08553374 | 0.08553374 | 0.08553374 | 0.08553374 | 0.08553374 | 0.08553374 | 0.08553374 | 0.08553374 | 0.08553374 | 0.08553374 | 0.08553374 | 0.08553374 | 0.08553374 | 0.08553374 | 0.08553374 | 0.08553374 | 0.08553374 | 0.08553374 | 0.08553374 | 0.08553374 | 0.08553374 | 0.08553374 | 0.08553374 | 0.08553374 | 0.08553374 | 0.08553374 | 0.08553374 | 0.08553374 | 0.08553374 | 0.08553374 | 0.08553374 | 0.08553374 | 0.08553374 | 0.08553374 | 0.08553374 | 0.08553374 | 0.07985508 | 0.06463897 | 0.04232857 | 0.02812116 | 0.0148116 | 0.01263129 | 0.004574852 | 0 | 0 | 0 | 0.001036081 | 3.400396e-05
1256 | 543.0319 | 0.001055801 | -10 | 618 | -638 | 0 | 0.001098393 | 0.004360365 | 0.008022155 | 0.008752834 | 0.01423678 | 0.02800804 | 0.04080915 | 0.0587821 | 0.07675388 | 0.08560647 | 0.08658954 | 0.08658954 | 0.08658954 | 0.08658954 | 0.08658954 | 0.08658954 | 0.08658954 | 0.08658954 | 0.08658954 | 0.08658954 | 0.08658954 | 0.08658954 | 0.08658954 | 0.08658954 | 0.08658954 | 0.08658954 | 0.08658954 | 0.08658954 | 0.08658954 | 0.08658954 | 0.08658954 | 0.08658954 | 0.08658954 | 0.08658954 | 0.08658954 | 0.08658954 | 0.08658954 | 0.08658954 | 0.08658954 | 0.08658954 | 0.08658954 | 0.08658954 | 0.08658954 | 0.08658954 | 0.08658954 | 0.08658954 | 0.08658954 | 0.08658954 | 0.08658954 | 0.08658954 | 0.08658954 | 0.08658954 | 0.08658954 | 0.08658954 | 0.08091088 | 0.06463897 | 0.04232857 | 0.02812116 | 0.0148116 | 0.01263129 | 0.004574852 | 0 | 0 | 0 | 0.004349174 | 0
1256 | 531.6034 | 0.001033581 | -20 | 608 | -648 | 0 | 0.001098393 | 0.004360365 | 0.008022155 | 0.008752834 | 0.01423678 | 0.02800804 | 0.04080915 | 0.05981568 | 0.07778746 | 0.08664005 | 0.08762312 | 0.08762312 | 0.08762312 | 0.08762312 | 0.08762312 | 0.08762312 | 0.08762312 | 0.08762312 | 0.08762312 | 0.08762312 | 0.08762312 | 0.08762312 | 0.08762312 | 0.08762312 | 0.08762312 | 0.08762312 | 0.08762312 | 0.08762312 | 0.08762312 | 0.08762312 | 0.08762312 | 0.08762312 | 0.08762312 | 0.08762312 | 0.08762312 | 0.08762312 | 0.08762312 | 0.08762312 | 0.08762312 | 0.08762312 | 0.08762312 | 0.08762312 | 0.08762312 | 0.08762312 | 0.08762312 | 0.08762312 | 0.08762312 | 0.08762312 | 0.08762312 | 0.08762312 | 0.08762312 | 0.08762312 | 0.08762312 | 0.08762312 | 0.08091088 | 0.06463897 | 0.04232857 | 0.02812116 | 0.0148116 | 0.01263129 | 0.004574852 | 0 | 0 | 0 | 0.007662267 | 0
1256 | 580.5292 | 0.001128706 | -30 | 598 | -658 | 0 | 0.001098393 | 0.004360365 | 0.008022155 | 0.008752834 | 0.01423678 | 0.02800804 | 0.04080915 | 0.06094438 | 0.07891617 | 0.08776875 | 0.08875183 | 0.08875183 | 0.08875183 | 0.08875183 | 0.08875183 | 0.08875183 | 0.08875183 | 0.08875183 | 0.08875183 | 0.08875183 | 0.08875183 | 0.08875183 | 0.08875183 | 0.08875183 | 0.08875183 | 0.08875183 | 0.08875183 | 0.08875183 | 0.08875183 | 0.08875183 | 0.08875183 | 0.08875183 | 0.08875183 | 0.08875183 | 0.08875183 | 0.08875183 | 0.08875183 | 0.08875183 | 0.08875183 | 0.08875183 | 0.08875183 | 0.08875183 | 0.08875183 | 0.08875183 | 0.08875183 | 0.08875183 | 0.08875183 | 0.08875183 | 0.08875183 | 0.08875183 | 0.08875183 | 0.08875183 | 0.08875183 | 0.08875183 | 0.08091088 | 0.06463897 | 0.04232857 | 0.02812116 | 0.0148116 | 0.01263129 | 0.004574852 | 0 | 0 | 0 | 0.01214939 | 0
1256 | 578.8161 | 0.001125375 | -40 | 588 | -668 | 0 | 0.001098393 | 0.004360365 | 0.008022155 | 0.008752834 | 0.01423678 | 0.02800804 | 0.04080915 | 0.06206976 | 0.08004154 | 0.08889413 | 0.0898772 | 0.0898772 | 0.0898772 | 0.0898772 | 0.0898772 | 0.0898772 | 0.0898772 | 0.0898772 | 0.0898772 | 0.0898772 | 0.0898772 | 0.0898772 | 0.0898772 | 0.0898772 | 0.0898772 | 0.0898772 | 0.0898772 | 0.0898772 | 0.0898772 | 0.0898772 | 0.0898772 | 0.0898772 | 0.0898772 | 0.0898772 | 0.0898772 | 0.0898772 | 0.0898772 | 0.0898772 | 0.0898772 | 0.0898772 | 0.0898772 | 0.0898772 | 0.0898772 | 0.0898772 | 0.0898772 | 0.0898772 | 0.0898772 | 0.0898772 | 0.0898772 | 0.0898772 | 0.0898772 | 0.0898772 | 0.0898772 | 0.0898772 | 0.08091088 | 0.06463897 | 0.04232857 | 0.02812116 | 0.0148116 | 0.01263129 | 0.004574852 | 0 | 0 | 0 | 0.01887536 | 0
1256 | 586.5103 | 0.001140334 | -30 | 598 | -658 | 0 | 0.001098393 | 0.004360365 | 0.008022155 | 0.008752834 | 0.01423678 | 0.02800804 | 0.04080915 | 0.06321009 | 0.08118188 | 0.09003446 | 0.09101753 | 0.09101753 | 0.09101753 | 0.09101753 | 0.09101753 | 0.09101753 | 0.09101753 | 0.09101753 | 0.09101753 | 0.09101753 | 0.09101753 | 0.09101753 | 0.09101753 | 0.09101753 | 0.09101753 | 0.09101753 | 0.09101753 | 0.09101753 | 0.09101753 | 0.09101753 | 0.09101753 | 0.09101753 | 0.09101753 | 0.09101753 | 0.09101753 | 0.09101753 | 0.09101753 | 0.09101753 | 0.09101753 | 0.09101753 | 0.09101753 | 0.09101753 | 0.09101753 | 0.09101753 | 0.09101753 | 0.09101753 | 0.09101753 | 0.09101753 | 0.09101753 | 0.09101753 | 0.09101753 | 0.09101753 | 0.09101753 | 0.09101753 | 0.08091088 | 0.06463897 | 0.04232857 | 0.02812116 | 0.0148116 | 0.01263129 | 0.004574852 | 0 | 0 | 0 | 0.01214939 | 0
1256 | 530.3502 | 0.001031144 | -20 | 608 | -648 | 0 | 0.001098393 | 0.004360365 | 0.008022155 | 0.008752834 | 0.01423678 | 0.02800804 | 0.04080915 | 0.06424124 | 0.08221302 | 0.09106561 | 0.09204868 | 0.09204868 | 0.09204868 | 0.09204868 | 0.09204868 | 0.09204868 | 0.09204868 | 0.09204868 | 0.09204868 | 0.09204868 | 0.09204868 | 0.09204868 | 0.09204868 | 0.09204868 | 0.09204868 | 0.09204868 | 0.09204868 | 0.09204868 | 0.09204868 | 0.09204868 | 0.09204868 | 0.09204868 | 0.09204868 | 0.09204868 | 0.09204868 | 0.09204868 | 0.09204868 | 0.09204868 | 0.09204868 | 0.09204868 | 0.09204868 | 0.09204868 | 0.09204868 | 0.09204868 | 0.09204868 | 0.09204868 | 0.09204868 | 0.09204868 | 0.09204868 | 0.09204868 | 0.09204868 | 0.09204868 | 0.09204868 | 0.09204868 | 0.08091088 | 0.06463897 | 0.04232857 | 0.02812116 | 0.0148116 | 0.01263129 | 0.004574852 | 0 | 0 | 0 | 0.007662267 | 0
1256 | 524.5957 | 0.001019956 | -10 | 618 | -638 | 0 | 0.001098393 | 0.004360365 | 0.008022155 | 0.008752834 | 0.01423678 | 0.02800804 | 0.04080915 | 0.06424124 | 0.08323298 | 0.09208556 | 0.09306863 | 0.09306863 | 0.09306863 | 0.09306863 | 0.09306863 | 0.09306863 | 0.09306863 | 0.09306863 | 0.09306863 | 0.09306863 | 0.09306863 | 0.09306863 | 0.09306863 | 0.09306863 | 0.09306863 | 0.09306863 | 0.09306863 | 0.09306863 | 0.09306863 | 0.09306863 | 0.09306863 | 0.09306863 | 0.09306863 | 0.09306863 | 0.09306863 | 0.09306863 | 0.09306863 | 0.09306863 | 0.09306863 | 0.09306863 | 0.09306863 | 0.09306863 | 0.09306863 | 0.09306863 | 0.09306863 | 0.09306863 | 0.09306863 | 0.09306863 | 0.09306863 | 0.09306863 | 0.09306863 | 0.09306863 | 0.09306863 | 0.09306863 | 0.08193083 | 0.06463897 | 0.04232857 | 0.02812116 | 0.0148116 | 0.01263129 | 0.004574852 | 0 | 0 | 0 | 0.004349174 | 0
1254 | 514.3161 | 0.0009999693 | 0 | 627 | -627 | 0 | 0.001098393 | 0.004360365 | 0.008022155 | 0.008752834 | 0.01423678 | 0.02800804 | 0.04080915 | 0.06424124 | 0.08423295 | 0.09308553 | 0.0940686 | 0.0940686 | 0.0940686 | 0.0940686 | 0.0940686 | 0.0940686 | 0.0940686 | 0.0940686 | 0.0940686 | 0.0940686 | 0.0940686 | 0.0940686 | 0.0940686 | 0.0940686 | 0.0940686 | 0.0940686 | 0.0940686 | 0.0940686 | 0.0940686 | 0.0940686 | 0.0940686 | 0.0940686 | 0.0940686 | 0.0940686 | 0.0940686 | 0.0940686 | 0.0940686 | 0.0940686 | 0.0940686 | 0.0940686 | 0.0940686 | 0.0940686 | 0.0940686 | 0.0940686 | 0.0940686 | 0.0940686 | 0.0940686 | 0.0940686 | 0.0940686 | 0.0940686 | 0.0940686 | 0.0940686 | 0.0940686 | 0.0940686 | 0.0829308 | 0.06463897 | 0.04232857 | 0.02812116 | 0.0148116 | 0.01263129 | 0.004574852 | 0 | 0 | 0 | 0.0009521669 | 0
1254 | 497.7716 | 0.0009678023 | 10 | 637 | -617 | 0 | 0.001098393 | 0.004360365 | 0.008022155 | 0.008752834 | 0.01423678 | 0.02800804 | 0.04080915 | 0.06424124 | 0.08520075 | 0.09405333 | 0.09503641 | 0.09503641 | 0.09503641 | 0.09503641 | 0.09503641 | 0.09503641 | 0.09503641 | 0.09503641 | 0.09503641 | 0.09503641 | 0.09503641 | 0.09503641 | 0.09503641 | 0.09503641 | 0.09503641 | 0.09503641 | 0.09503641 | 0.09503641 | 0.09503641 | 0.09503641 | 0.09503641 | 0.09503641 | 0.09503641 | 0.09503641 | 0.09503641 | 0.09503641 | 0.09503641 | 0.09503641 | 0.09503641 | 0.09503641 | 0.09503641 | 0.09503641 | 0.09503641 | 0.09503641 | 0.09503641 | 0.09503641 | 0.09503641 | 0.09503641 | 0.09503641 | 0.09503641 | 0.09503641 | 0.09503641 | 0.09503641 | 0.09503641 | 0.08389861 | 0.06463897 | 0.04232857 | 0.02812116 | 0.0148116 | 0.01263129 | 0.004574852 | 0 | 0 | 0 | 0.0005842508 | 0.003818198
1256 | 548.3681 | 0.001066176 | 20 | 648 | -608 | 0 | 0.001098393 | 0.004360365 | 0.008022155 | 0.008752834 | 0.01423678 | 0.02800804 | 0.04080915 | 0.06424124 | 0.08520075 | 0.09511951 | 0.09610258 | 0.09610258 | 0.09610258 | 0.09610258 | 0.09610258 | 0.09610258 | 0.09610258 | 0.09610258 | 0.09610258 | 0.09610258 | 0.09610258 | 0.09610258 | 0.09610258 | 0.09610258 | 0.09610258 | 0.09610258 | 0.09610258 | 0.09610258 | 0.09610258 | 0.09610258 | 0.09610258 | 0.09610258 | 0.09610258 | 0.09610258 | 0.09610258 | 0.09610258 | 0.09610258 | 0.09610258 | 0.09610258 | 0.09610258 | 0.09610258 | 0.09610258 | 0.09610258 | 0.09610258 | 0.09610258 | 0.09610258 | 0.09610258 | 0.09610258 | 0.09610258 | 0.09610258 | 0.09610258 | 0.09610258 | 0.09610258 | 0.09610258 | 0.08496478 | 0.06570515 | 0.04232857 | 0.02812116 | 0.0148116 | 0.01263129 | 0.004574852 | 0 | 0 | 0 | 0.0002531263 | 0.00840337
1254 | 464.7963 | 0.0009036896 | 30 | 657 | -597 | 0 | 0.001098393 | 0.004360365 | 0.008022155 | 0.008752834 | 0.01423678 | 0.02800804 | 0.04080915 | 0.06424124 | 0.08520075 | 0.0960232 | 0.09700627 | 0.09700627 | 0.09700627 | 0.09700627 | 0.09700627 | 0.09700627 | 0.09700627 | 0.09700627 | 0.09700627 | 0.09700627 | 0.09700627 | 0.09700627 | 0.09700627 | 0.09700627 | 0.09700627 | 0.09700627 | 0.09700627 | 0.09700627 | 0.09700627 | 0.09700627 | 0.09700627 | 0.09700627 | 0.09700627 | 0.09700627 | 0.09700627 | 0.09700627 | 0.09700627 | 0.09700627 | 0.09700627 | 0.09700627 | 0.09700627 | 0.09700627 | 0.09700627 | 0.09700627 | 0.09700627 | 0.09700627 | 0.09700627 | 0.09700627 | 0.09700627 | 0.09700627 | 0.09700627 | 0.09700627 | 0.09700627 | 0.09700627 | 0.08586847 | 0.06660884 | 0.04232857 | 0.02812116 | 0.0148116 | 0.01263129 | 0.004574852 | 0 | 0 | 0 | 0 | 0.01289654
1254 | 505.023 | 0.0009819011 | 40 | 667 | -587 | 0 | 0.001098393 | 0.004360365 | 0.008022155 | 0.008752834 | 0.01423678 | 0.02800804 | 0.04080915 | 0.06424124 | 0.08520075 | 0.0960232 | 0.09798817 | 0.09798817 | 0.09798817 | 0.09798817 | 0.09798817 | 0.09798817 | 0.09798817 | 0.09798817 | 0.09798817 | 0.09798817 | 0.09798817 | 0.09798817 | 0.09798817 | 0.09798817 | 0.09798817 | 0.09798817 | 0.09798817 | 0.09798817 | 0.09798817 | 0.09798817 | 0.09798817 | 0.09798817 | 0.09798817 | 0.09798817 | 0.09798817 | 0.09798817 | 0.09798817 | 0.09798817 | 0.09798817 | 0.09798817 | 0.09798817 | 0.09798817 | 0.09798817 | 0.09798817 | 0.09798817 | 0.09798817 | 0.09798817 | 0.09798817 | 0.09798817 | 0.09798817 | 0.09798817 | 0.09798817 | 0.09798817 | 0.09798817 | 0.08685037 | 0.06759074 | 0.04232857 | 0.02812116 | 0.0148116 | 0.01263129 | 0.004574852 | 0 | 0 | 0 | 0 | 0.02010449
1254 | 676.8438 | 0.001315967 | 30 | 657 | -597 | 0 | 0.001098393 | 0.004360365 | 0.008022155 | 0.008752834 | 0.01423678 | 0.02800804 | 0.04080915 | 0.06424124 | 0.08520075 | 0.09733917 | 0.09930414 | 0.09930414 | 0.09930414 | 0.09930414 | 0.09930414 | 0.09930414 | 0.09930414 | 0.09930414 | 0.09930414 | 0.09930414 | 0.09930414 | 0.09930414 | 0.09930414 | 0.09930414 | 0.09930414 | 0.09930414 | 0.09930414 | 0.09930414 | 0.09930414 | 0.09930414 | 0.09930414 | 0.09930414 | 0.09930414 | 0.09930414 | 0.09930414 | 0.09930414 | 0.09930414 | 0.09930414 | 0.09930414 | 0.09930414 | 0.09930414 | 0.09930414 | 0.09930414 | 0.09930414 | 0.09930414 | 0.09930414 | 0.09930414 | 0.09930414 | 0.09930414 | 0.09930414 | 0.09930414 | 0.09930414 | 0.09930414 | 0.09930414 | 0.08816634 | 0.06890671 | 0.04232857 | 0.02812116 | 0.0148116 | 0.01263129 | 0.004574852 | 0 | 0 | 0 | 0 | 0.01289654
1254 | 837.5786 | 0.001628479 | 20 | 647 | -607 | 0 | 0.001098393 | 0.004360365 | 0.008022155 | 0.008752834 | 0.01423678 | 0.02800804 | 0.04080915 | 0.06424124 | 0.08520075 | 0.09896765 | 0.1009326 | 0.1009326 | 0.1009326 | 0.1009326 | 0.1009326 | 0.1009326 | 0.1009326 | 0.1009326 | 0.1009326 | 0.1009326 | 0.1009326 | 0.1009326 | 0.1009326 | 0.1009326 | 0.1009326 | 0.1009326 | 0.1009326 | 0.1009326 | 0.1009326 | 0.1009326 | 0.1009326 | 0.1009326 | 0.1009326 | 0.1009326 | 0.1009326 | 0.1009326 | 0.1009326 | 0.1009326 | 0.1009326 | 0.1009326 | 0.1009326 | 0.1009326 | 0.1009326 | 0.1009326 | 0.1009326 | 0.1009326 | 0.1009326 | 0.1009326 | 0.1009326 | 0.1009326 | 0.1009326 | 0.1009326 | 0.1009326 | 0.1009326 | 0.08979482 | 0.07053519 | 0.04232857 | 0.02812116 | 0.0148116 | 0.01263129 | 0.004574852 | 0 | 0 | 0 | 0.0004324117 | 0.007986536
1254 | 505.9905 | 0.000983782 | 10 | 637 | -617 | 0 | 0.001098393 | 0.004360365 | 0.008022155 | 0.008752834 | 0.01423678 | 0.02800804 | 0.04080915 | 0.06424124 | 0.08618453 | 0.09995143 | 0.1019164 | 0.1019164 | 0.1019164 | 0.1019164 | 0.1019164 | 0.1019164 | 0.1019164 | 0.1019164 | 0.1019164 | 0.1019164 | 0.1019164 | 0.1019164 | 0.1019164 | 0.1019164 | 0.1019164 | 0.1019164 | 0.1019164 | 0.1019164 | 0.1019164 | 0.1019164 | 0.1019164 | 0.1019164 | 0.1019164 | 0.1019164 | 0.1019164 | 0.1019164 | 0.1019164 | 0.1019164 | 0.1019164 | 0.1019164 | 0.1019164 | 0.1019164 | 0.1019164 | 0.1019164 | 0.1019164 | 0.1019164 | 0.1019164 | 0.1019164 | 0.1019164 | 0.1019164 | 0.1019164 | 0.1019164 | 0.1019164 | 0.1019164 | 0.0907786 | 0.07053519 | 0.04232857 | 0.02812116 | 0.0148116 | 0.01263129 | 0.004574852 | 0 | 0 | 0 | 0.001167806 | 0.003818198
1253 | 537.0633 | 0.001044196 | 0 | 626.5 | -626.5 | 0 | 0.001098393 | 0.004360365 | 0.008022155 | 0.008752834 | 0.01423678 | 0.02800804 | 0.04080915 | 0.06424124 | 0.08722873 | 0.1009956 | 0.1029606 | 0.1029606 | 0.1029606 | 0.1029606 | 0.1029606 | 0.1029606 | 0.1029606 | 0.1029606 | 0.1029606 | 0.1029606 | 0.1029606 | 0.1029606 | 0.1029606 | 0.1029606 | 0.1029606 | 0.1029606 | 0.1029606 | 0.1029606 | 0.1029606 | 0.1029606 | 0.1029606 | 0.1029606 | 0.1029606 | 0.1029606 | 0.1029606 | 0.1029606 | 0.1029606 | 0.1029606 | 0.1029606 | 0.1029606 | 0.1029606 | 0.1029606 | 0.1029606 | 0.1029606 | 0.1029606 | 0.1029606 | 0.1029606 | 0.1029606 | 0.1029606 | 0.1029606 | 0.1029606 | 0.1029606 | 0.1029606 | 0.1029606 | 0.0918228 | 0.07053519 | 0.04232857 | 0.02812116 | 0.0148116 | 0.01263129 | 0.004574852 | 0 | 0 | 0 | 0.00186643 | 0
1229 | 1150.763 | 0.002237395 | -10 | 604.5 | -624.5 | 0 | 0.001098393 | 0.004360365 | 0.008022155 | 0.008752834 | 0.01423678 | 0.02800804 | 0.04080915 | 0.06424124 | 0.08946612 | 0.103233 | 0.105198 | 0.105198 | 0.105198 | 0.105198 | 0.105198 | 0.105198 | 0.105198 | 0.105198 | 0.105198 | 0.105198 | 0.105198 | 0.105198 | 0.105198 | 0.105198 | 0.105198 | 0.105198 | 0.105198 | 0.105198 | 0.105198 | 0.105198 | 0.105198 | 0.105198 | 0.105198 | 0.105198 | 0.105198 | 0.105198 | 0.105198 | 0.105198 | 0.105198 | 0.105198 | 0.105198 | 0.105198 | 0.105198 | 0.105198 | 0.105198 | 0.105198 | 0.105198 | 0.105198 | 0.105198 | 0.105198 | 0.105198 | 0.105198 | 0.105198 | 0.105198 | 0.0918228 | 0.07053519 | 0.04232857 | 0.02812116 | 0.0148116 | 0.01263129 | 0.004574852 | 0 | 0 | 0 | 0.001719351 | 0
1229 | 1090.271 | 0.002119781 | -20 | 594.5 | -634.5 | 0 | 0.001098393 | 0.004360365 | 0.008022155 | 0.008752834 | 0.01423678 | 0.02800804 | 0.04080915 | 0.06424124 | 0.0915859 | 0.1053528 | 0.1073178 | 0.1073178 | 0.1073178 | 0.1073178 | 0.1073178 | 0.1073178 | 0.1073178 | 0.1073178 | 0.1073178 | 0.1073178 | 0.1073178 | 0.1073178 | 0.1073178 | 0.1073178 | 0.1073178 | 0.1073178 | 0.1073178 | 0.1073178 | 0.1073178 | 0.1073178 | 0.1073178 | 0.1073178 | 0.1073178 | 0.1073178 | 0.1073178 | 0.1073178 | 0.1073178 | 0.1073178 | 0.1073178 | 0.1073178 | 0.1073178 | 0.1073178 | 0.1073178 | 0.1073178 | 0.1073178 | 0.1073178 | 0.1073178 | 0.1073178 | 0.1073178 | 0.1073178 | 0.1073178 | 0.1073178 | 0.1073178 | 0.1073178 | 0.0918228 | 0.07053519 | 0.04232857 | 0.02812116 | 0.0148116 | 0.01263129 | 0.004574852 | 0 | 0 | 0 | 0.005396392 | 0
1229 | 1086.873 | 0.002113174 | -30 | 584.5 | -644.5 | 0 | 0.001098393 | 0.004360365 | 0.008022155 | 0.008752834 | 0.01423678 | 0.02800804 | 0.04080915 | 0.06635441 | 0.09369908 | 0.107466 | 0.1094309 | 0.1094309 | 0.1094309 | 0.1094309 | 0.1094309 | 0.1094309 | 0.1094309 | 0.1094309 | 0.1094309 | 0.1094309 | 0.1094309 | 0.1094309 | 0.1094309 | 0.1094309 | 0.1094309 | 0.1094309 | 0.1094309 | 0.1094309 | 0.1094309 | 0.1094309 | 0.1094309 | 0.1094309 | 0.1094309 | 0.1094309 | 0.1094309 | 0.1094309 | 0.1094309 | 0.1094309 | 0.1094309 | 0.1094309 | 0.1094309 | 0.1094309 | 0.1094309 | 0.1094309 | 0.1094309 | 0.1094309 | 0.1094309 | 0.1094309 | 0.1094309 | 0.1094309 | 0.1094309 | 0.1094309 | 0.1094309 | 0.1073178 | 0.0918228 | 0.07053519 | 0.04232857 | 0.02812116 | 0.0148116 | 0.01263129 | 0.004574852 | 0 | 0 | 0 | 0.01054867 | 0
1229 | 1010.512 | 0.001964707 | -40 | 574.5 | -654.5 | 0 | 0.001098393 | 0.004360365 | 0.008022155 | 0.008752834 | 0.01423678 | 0.02800804 | 0.04080915 | 0.06831912 | 0.09566379 | 0.1094307 | 0.1113957 | 0.1113957 | 0.1113957 | 0.1113957 | 0.1113957 | 0.1113957 | 0.1113957 | 0.1113957 | 0.1113957 | 0.1113957 | 0.1113957 | 0.1113957 | 0.1113957 | 0.1113957 | 0.1113957 | 0.1113957 | 0.1113957 | 0.1113957 | 0.1113957 | 0.1113957 | 0.1113957 | 0.1113957 | 0.1113957 | 0.1113957 | 0.1113957 | 0.1113957 | 0.1113957 | 0.1113957 | 0.1113957 | 0.1113957 | 0.1113957 | 0.1113957 | 0.1113957 | 0.1113957 | 0.1113957 | 0.1113957 | 0.1113957 | 0.1113957 | 0.1113957 | 0.1113957 | 0.1113957 | 0.1113957 | 0.1113957 | 0.1073178 | 0.0918228 | 0.07053519 | 0.04232857 | 0.02812116 | 0.0148116 | 0.01263129 | 0.004574852 | 0 | 0 | 0 | 0.01570095 | 0
1229 | 1139.178 | 0.002214869 | -30 | 584.5 | -644.5 | 0 | 0.001098393 | 0.004360365 | 0.008022155 | 0.008752834 | 0.01423678 | 0.02800804 | 0.04080915 | 0.07053399 | 0.09787865 | 0.1116455 | 0.1136105 | 0.1136105 | 0.1136105 | 0.1136105 | 0.1136105 | 0.1136105 | 0.1136105 | 0.1136105 | 0.1136105 | 0.1136105 | 0.1136105 | 0.1136105 | 0.1136105 | 0.1136105 | 0.1136105 | 0.1136105 | 0.1136105 | 0.1136105 | 0.1136105 | 0.1136105 | 0.1136105 | 0.1136105 | 0.1136105 | 0.1136105 | 0.1136105 | 0.1136105 | 0.1136105 | 0.1136105 | 0.1136105 | 0.1136105 | 0.1136105 | 0.1136105 | 0.1136105 | 0.1136105 | 0.1136105 | 0.1136105 | 0.1136105 | 0.1136105 | 0.1136105 | 0.1136105 | 0.1136105 | 0.1136105 | 0.1136105 | 0.1073178 | 0.0918228 | 0.07053519 | 0.04232857 | 0.02812116 | 0.0148116 | 0.01263129 | 0.004574852 | 0 | 0 | 0 | 0.01054867 | 0
1229 | 1235.822 | 0.002402772 | -20 | 594.5 | -634.5 | 0 | 0.001098393 | 0.004360365 | 0.008022155 | 0.008752834 | 0.01423678 | 0.02800804 | 0.04080915 | 0.07053399 | 0.1002814 | 0.1140483 | 0.1160133 | 0.1160133 | 0.1160133 | 0.1160133 | 0.1160133 | 0.1160133 | 0.1160133 | 0.1160133 | 0.1160133 | 0.1160133 | 0.1160133 | 0.1160133 | 0.1160133 | 0.1160133 | 0.1160133 | 0.1160133 | 0.1160133 | 0.1160133 | 0.1160133 | 0.1160133 | 0.1160133 | 0.1160133 | 0.1160133 | 0.1160133 | 0.1160133 | 0.1160133 | 0.1160133 | 0.1160133 | 0.1160133 | 0.1160133 | 0.1160133 | 0.1160133 | 0.1160133 | 0.1160133 | 0.1160133 | 0.1160133 | 0.1160133 | 0.1160133 | 0.1160133 | 0.1160133 | 0.1160133 | 0.1160133 | 0.1160133 | 0.1097205 | 0.0918228 | 0.07053519 | 0.04232857 | 0.02812116 | 0.0148116 | 0.01263129 | 0.004574852 | 0 | 0 | 0 | 0.005396392 | 0
1187 | 931.8776 | 0.001811822 | -10 | 583.5 | -603.5 | 0 | 0.001098393 | 0.004360365 | 0.008022155 | 0.008752834 | 0.01423678 | 0.02800804 | 0.04080915 | 0.07053399 | 0.1002814 | 0.1158601 | 0.1178251 | 0.1178251 | 0.1178251 | 0.1178251 | 0.1178251 | 0.1178251 | 0.1178251 | 0.1178251 | 0.1178251 | 0.1178251 | 0.1178251 | 0.1178251 | 0.1178251 | 0.1178251 | 0.1178251 | 0.1178251 | 0.1178251 | 0.1178251 | 0.1178251 | 0.1178251 | 0.1178251 | 0.1178251 | 0.1178251 | 0.1178251 | 0.1178251 | 0.1178251 | 0.1178251 | 0.1178251 | 0.1178251 | 0.1178251 | 0.1178251 | 0.1178251 | 0.1178251 | 0.1178251 | 0.1178251 | 0.1178251 | 0.1178251 | 0.1178251 | 0.1178251 | 0.1178251 | 0.1178251 | 0.1178251 | 0.1178251 | 0.1097205 | 0.0918228 | 0.07053519 | 0.04232857 | 0.02812116 | 0.0148116 | 0.01263129 | 0.004574852 | 0 | 0 | 0 | 0.0001750238 | 0
1187 | 913.1033 | 0.001775319 | 0 | 593.5 | -593.5 | 0 | 0.001098393 | 0.004360365 | 0.008022155 | 0.008752834 | 0.01423678 | 0.02800804 | 0.04080915 | 0.07053399 | 0.1002814 | 0.1176355 | 0.1196004 | 0.1196004 | 0.1196004 | 0.1196004 | 0.1196004 | 0.1196004 | 0.1196004 | 0.1196004 | 0.1196004 | 0.1196004 | 0.1196004 | 0.1196004 | 0.1196004 | 0.1196004 | 0.1196004 | 0.1196004 | 0.1196004 | 0.1196004 | 0.1196004 | 0.1196004 | 0.1196004 | 0.1196004 | 0.1196004 | 0.1196004 | 0.1196004 | 0.1196004 | 0.1196004 | 0.1196004 | 0.1196004 | 0.1196004 | 0.1196004 | 0.1196004 | 0.1196004 | 0.1196004 | 0.1196004 | 0.1196004 | 0.1196004 | 0.1196004 | 0.1196004 | 0.1196004 | 0.1196004 | 0.1196004 | 0.1196004 | 0.1114959 | 0.0918228 | 0.07053519 | 0.04232857 | 0.02812116 | 0.0148116 | 0.01263129 | 0.004574852 | 0 | 0 | 0 | 0 | 0
1187 | 871.8946 | 0.001695198 | 10 | 603.5 | -583.5 | 0 | 0.001098393 | 0.004360365 | 0.008022155 | 0.008752834 | 0.01423678 | 0.02800804 | 0.04080915 | 0.07053399 | 0.1002814 | 0.1176355 | 0.1212956 | 0.1212956 | 0.1212956 | 0.1212956 | 0.1212956 | 0.1212956 | 0.1212956 | 0.1212956 | 0.1212956 | 0.1212956 | 0.1212956 | 0.1212956 | 0.1212956 | 0.1212956 | 0.1212956 | 0.1212956 | 0.1212956 | 0.1212956 | 0.1212956 | 0.1212956 | 0.1212956 | 0.1212956 | 0.1212956 | 0.1212956 | 0.1212956 | 0.1212956 | 0.1212956 | 0.1212956 | 0.1212956 | 0.1212956 | 0.1212956 | 0.1212956 | 0.1212956 | 0.1212956 | 0.1212956 | 0.1212956 | 0.1212956 | 0.1212956 | 0.1212956 | 0.1212956 | 0.1212956 | 0.1212956 | 0.1212956 | 0.1131911 | 0.0918228 | 0.07053519 | 0.04232857 | 0.02812116 | 0.0148116 | 0.01263129 | 0.004574852 | 0 | 0 | 0 | 0 | 0.0007218893
1187 | 927.0095 | 0.001802357 | 20 | 613.5 | -573.5 | 0 | 0.001098393 | 0.004360365 | 0.008022155 | 0.008752834 | 0.01423678 | 0.02800804 | 0.04080915 | 0.07053399 | 0.1002814 | 0.1176355 | 0.123098 | 0.123098 | 0.123098 | 0.123098 | 0.123098 | 0.123098 | 0.123098 | 0.123098 | 0.123098 | 0.123098 | 0.123098 | 0.123098 | 0.123098 | 0.123098 | 0.123098 | 0.123098 | 0.123098 | 0.123098 | 0.123098 | 0.123098 | 0.123098 | 0.123098 | 0.123098 | 0.123098 | 0.123098 | 0.123098 | 0.123098 | 0.123098 | 0.123098 | 0.123098 | 0.123098 | 0.123098 | 0.123098 | 0.123098 | 0.123098 | 0.123098 | 0.123098 | 0.123098 | 0.123098 | 0.123098 | 0.123098 | 0.123098 | 0.123098 | 0.1149934 | 0.0918228 | 0.07053519 | 0.04232857 | 0.02812116 | 0.0148116 | 0.01263129 | 0.004574852 | 0 | 0 | 0 | 0 | 0.003755038
1187 | 850.135 | 0.001652892 | 30 | 623.5 | -563.5 | 0 | 0.001098393 | 0.004360365 | 0.008022155 | 0.008752834 | 0.01423678 | 0.02800804 | 0.04080915 | 0.07053399 | 0.1002814 | 0.1176355 | 0.1247509 | 0.1247509 | 0.1247509 | 0.1247509 | 0.1247509 | 0.1247509 | 0.1247509 | 0.1247509 | 0.1247509 | 0.1247509 | 0.1247509 | 0.1247509 | 0.1247509 | 0.1247509 | 0.1247509 | 0.1247509 | 0.1247509 | 0.1247509 | 0.1247509 | 0.1247509 | 0.1247509 | 0.1247509 | 0.1247509 | 0.1247509 | 0.1247509 | 0.1247509 | 0.1247509 | 0.1247509 | 0.1247509 | 0.1247509 | 0.1247509 | 0.1247509 | 0.1247509 | 0.1247509 | 0.1247509 | 0.1247509 | 0.1247509 | 0.1247509 | 0.1247509 | 0.1247509 | 0.1247509 | 0.1247509 | 0.1247509 | 0.1166463 | 0.09347569 | 0.07053519 | 0.04232857 | 0.02812116 | 0.0148116 | 0.01263129 | 0.004574852 | 0 | 0 | 0 | 0 | 0.006788186

## F7bottom_comulative_column
[6 empty] | 0 | 1 | 2 | 3 | 4 | 5 | 6 | 7 | 8 | 9 | 10 | 11 | 12 | 13 | 14 | 15 | 16 | 17 | 18 | 19 | 20 | 21 | 22 | 23 | 24 | 25 | 26 | 27 | 28 | 29 | 30 | 31 | 32 | 33 | 34 | 35 | 36 | 37 | 38 | 39 | 40 | 41 | 42 | 43 | 44 | 45 | 46 | 47 | 48 | 49 | 50 | 51 | 52 | 53 | 54 | 55 | 56 | 57 | 58 | 59 | 60 | 61 | 62 | 63 | 64
ord_wdt | alpha | alpha/k | WROLL_SHIFT_POS_7 | Width1 | Width2 | -855.04 | -828.32 | -801.6 | -774.88 | -748.16 | -721.44 | -694.72 | -668 | -641.28 | -614.56 | -587.84 | -561.12 | -534.4 | -507.68 | -480.96 | -454.24 | -427.52 | -400.8 | -374.08 | -347.36 | -320.64 | -293.92 | -267.2 | -240.48 | -213.76 | -187.04 | -160.32 | -133.6 | -106.88 | -80.16 | -53.44 | -26.72 | 0 | 26.72 | 53.44 | 80.16 | 106.88 | 133.6 | 160.32 | 187.04 | 213.76 | 240.48 | 267.2 | 293.92 | 320.64 | 347.36 | 374.08 | 400.8 | 427.52 | 454.24 | 480.96 | 507.68 | 534.4 | 561.12 | 587.84 | 614.56 | 641.28 | 668 | 694.72 | 721.44 | 748.16 | 774.88 | 801.6 | 828.32 | 855.04 | C40-left | C40-right
1180 | 465.5689 | 0.001586702 | 0 | 590 | -590 | 0 | 0 | 0 | 0 | 0 | 0 | 0 | 0 | 0 | 0 | 0.001586702 | 0.001586702 | 0.001586702 | 0.001586702 | 0.001586702 | 0.001586702 | 0.001586702 | 0.001586702 | 0.001586702 | 0.001586702 | 0.001586702 | 0.001586702 | 0.001586702 | 0.001586702 | 0.001586702 | 0.001586702 | 0.001586702 | 0.001586702 | 0.001586702 | 0.001586702 | 0.001586702 | 0.001586702 | 0.001586702 | 0.001586702 | 0.001586702 | 0.001586702 | 0.001586702 | 0.001586702 | 0.001586702 | 0.001586702 | 0.001586702 | 0.001586702 | 0.001586702 | 0.001586702 | 0.001586702 | 0.001586702 | 0.001586702 | 0.001586702 | 0.001586702 | 0.001586702 | 0.001586702 | 0.001586702 | 0.001586702 | 0.001586702 | 0.001586702 | 0 | 0 | 0 | 0 | 0 | 0 | 0 | 0 | 0 | 0 | 0 | 0
1251 | 387.4841 | 0.001320581 | 0 | 625.5 | -625.5 | 0 | 0 | 0 | 0 | 0 | 0 | 0 | 0 | 0 | 0.001320581 | 0.002907283 | 0.002907283 | 0.002907283 | 0.002907283 | 0.002907283 | 0.002907283 | 0.002907283 | 0.002907283 | 0.002907283 | 0.002907283 | 0.002907283 | 0.002907283 | 0.002907283 | 0.002907283 | 0.002907283 | 0.002907283 | 0.002907283 | 0.002907283 | 0.002907283 | 0.002907283 | 0.002907283 | 0.002907283 | 0.002907283 | 0.002907283 | 0.002907283 | 0.002907283 | 0.002907283 | 0.002907283 | 0.002907283 | 0.002907283 | 0.002907283 | 0.002907283 | 0.002907283 | 0.002907283 | 0.002907283 | 0.002907283 | 0.002907283 | 0.002907283 | 0.002907283 | 0.002907283 | 0.002907283 | 0.002907283 | 0.002907283 | 0.002907283 | 0.002907283 | 0.001320581 | 0 | 0 | 0 | 0 | 0 | 0 | 0 | 0 | 0 | 0 | 0
1266 | 549.2202 | 0.001871793 | 0 | 633 | -633 | 0 | 0 | 0 | 0 | 0 | 0 | 0 | 0 | 0 | 0.003192375 | 0.004779077 | 0.004779077 | 0.004779077 | 0.004779077 | 0.004779077 | 0.004779077 | 0.004779077 | 0.004779077 | 0.004779077 | 0.004779077 | 0.004779077 | 0.004779077 | 0.004779077 | 0.004779077 | 0.004779077 | 0.004779077 | 0.004779077 | 0.004779077 | 0.004779077 | 0.004779077 | 0.004779077 | 0.004779077 | 0.004779077 | 0.004779077 | 0.004779077 | 0.004779077 | 0.004779077 | 0.004779077 | 0.004779077 | 0.004779077 | 0.004779077 | 0.004779077 | 0.004779077 | 0.004779077 | 0.004779077 | 0.004779077 | 0.004779077 | 0.004779077 | 0.004779077 | 0.004779077 | 0.004779077 | 0.004779077 | 0.004779077 | 0.004779077 | 0.004779077 | 0.003192375 | 0 | 0 | 0 | 0 | 0 | 0 | 0 | 0 | 0 | 0.000306414 | 0.000306414
1266 | 506.1859 | 0.001725128 | 0 | 633 | -633 | 0 | 0 | 0 | 0 | 0 | 0 | 0 | 0 | 0 | 0.004917503 | 0.006504205 | 0.006504205 | 0.006504205 | 0.006504205 | 0.006504205 | 0.006504205 | 0.006504205 | 0.006504205 | 0.006504205 | 0.006504205 | 0.006504205 | 0.006504205 | 0.006504205 | 0.006504205 | 0.006504205 | 0.006504205 | 0.006504205 | 0.006504205 | 0.006504205 | 0.006504205 | 0.006504205 | 0.006504205 | 0.006504205 | 0.006504205 | 0.006504205 | 0.006504205 | 0.006504205 | 0.006504205 | 0.006504205 | 0.006504205 | 0.006504205 | 0.006504205 | 0.006504205 | 0.006504205 | 0.006504205 | 0.006504205 | 0.006504205 | 0.006504205 | 0.006504205 | 0.006504205 | 0.006504205 | 0.006504205 | 0.006504205 | 0.006504205 | 0.006504205 | 0.004917503 | 0 | 0 | 0 | 0 | 0 | 0 | 0 | 0 | 0 | 0.000306414 | 0.000306414
1266 | 484.5638 | 0.001651438 | 0 | 633 | -633 | 0 | 0 | 0 | 0 | 0 | 0 | 0 | 0 | 0 | 0.006568941 | 0.008155643 | 0.008155643 | 0.008155643 | 0.008155643 | 0.008155643 | 0.008155643 | 0.008155643 | 0.008155643 | 0.008155643 | 0.008155643 | 0.008155643 | 0.008155643 | 0.008155643 | 0.008155643 | 0.008155643 | 0.008155643 | 0.008155643 | 0.008155643 | 0.008155643 | 0.008155643 | 0.008155643 | 0.008155643 | 0.008155643 | 0.008155643 | 0.008155643 | 0.008155643 | 0.008155643 | 0.008155643 | 0.008155643 | 0.008155643 | 0.008155643 | 0.008155643 | 0.008155643 | 0.008155643 | 0.008155643 | 0.008155643 | 0.008155643 | 0.008155643 | 0.008155643 | 0.008155643 | 0.008155643 | 0.008155643 | 0.008155643 | 0.008155643 | 0.008155643 | 0.006568941 | 0 | 0 | 0 | 0 | 0 | 0 | 0 | 0 | 0 | 0.000306414 | 0.000306414
1266 | 488.7034 | 0.001665546 | -10 | 623 | -643 | 0 | 0 | 0 | 0 | 0 | 0 | 0 | 0 | 0.001665546 | 0.008234488 | 0.00982119 | 0.00982119 | 0.00982119 | 0.00982119 | 0.00982119 | 0.00982119 | 0.00982119 | 0.00982119 | 0.00982119 | 0.00982119 | 0.00982119 | 0.00982119 | 0.00982119 | 0.00982119 | 0.00982119 | 0.00982119 | 0.00982119 | 0.00982119 | 0.00982119 | 0.00982119 | 0.00982119 | 0.00982119 | 0.00982119 | 0.00982119 | 0.00982119 | 0.00982119 | 0.00982119 | 0.00982119 | 0.00982119 | 0.00982119 | 0.00982119 | 0.00982119 | 0.00982119 | 0.00982119 | 0.00982119 | 0.00982119 | 0.00982119 | 0.00982119 | 0.00982119 | 0.00982119 | 0.00982119 | 0.00982119 | 0.00982119 | 0.00982119 | 0.00982119 | 0.008234488 | 0 | 0 | 0 | 0 | 0 | 0 | 0 | 0 | 0 | 0.0009002395 | 0
1253 | 528.338 | 0.001800625 | -20 | 606.5 | -646.5 | 0 | 0 | 0 | 0 | 0 | 0 | 0 | 0 | 0.003466171 | 0.01003511 | 0.01162181 | 0.01162181 | 0.01162181 | 0.01162181 | 0.01162181 | 0.01162181 | 0.01162181 | 0.01162181 | 0.01162181 | 0.01162181 | 0.01162181 | 0.01162181 | 0.01162181 | 0.01162181 | 0.01162181 | 0.01162181 | 0.01162181 | 0.01162181 | 0.01162181 | 0.01162181 | 0.01162181 | 0.01162181 | 0.01162181 | 0.01162181 | 0.01162181 | 0.01162181 | 0.01162181 | 0.01162181 | 0.01162181 | 0.01162181 | 0.01162181 | 0.01162181 | 0.01162181 | 0.01162181 | 0.01162181 | 0.01162181 | 0.01162181 | 0.01162181 | 0.01162181 | 0.01162181 | 0.01162181 | 0.01162181 | 0.01162181 | 0.01162181 | 0.01162181 | 0.008234488 | 0 | 0 | 0 | 0 | 0 | 0 | 0 | 0 | 0 | 0.001108078 | 0
1253 | 463.265 | 0.00157885 | -30 | 596.5 | -656.5 | 0 | 0 | 0 | 0 | 0 | 0 | 0 | 0 | 0.005045021 | 0.01161396 | 0.01320066 | 0.01320066 | 0.01320066 | 0.01320066 | 0.01320066 | 0.01320066 | 0.01320066 | 0.01320066 | 0.01320066 | 0.01320066 | 0.01320066 | 0.01320066 | 0.01320066 | 0.01320066 | 0.01320066 | 0.01320066 | 0.01320066 | 0.01320066 | 0.01320066 | 0.01320066 | 0.01320066 | 0.01320066 | 0.01320066 | 0.01320066 | 0.01320066 | 0.01320066 | 0.01320066 | 0.01320066 | 0.01320066 | 0.01320066 | 0.01320066 | 0.01320066 | 0.01320066 | 0.01320066 | 0.01320066 | 0.01320066 | 0.01320066 | 0.01320066 | 0.01320066 | 0.01320066 | 0.01320066 | 0.01320066 | 0.01320066 | 0.01320066 | 0.01320066 | 0.008234488 | 0 | 0 | 0 | 0 | 0 | 0 | 0 | 0 | 0 | 0.002063638 | 0
1253 | 505.6252 | 0.001723217 | -40 | 586.5 | -666.5 | 0 | 0 | 0 | 0 | 0 | 0 | 0 | 0 | 0.006768239 | 0.01333718 | 0.01492388 | 0.01492388 | 0.01492388 | 0.01492388 | 0.01492388 | 0.01492388 | 0.01492388 | 0.01492388 | 0.01492388 | 0.01492388 | 0.01492388 | 0.01492388 | 0.01492388 | 0.01492388 | 0.01492388 | 0.01492388 | 0.01492388 | 0.01492388 | 0.01492388 | 0.01492388 | 0.01492388 | 0.01492388 | 0.01492388 | 0.01492388 | 0.01492388 | 0.01492388 | 0.01492388 | 0.01492388 | 0.01492388 | 0.01492388 | 0.01492388 | 0.01492388 | 0.01492388 | 0.01492388 | 0.01492388 | 0.01492388 | 0.01492388 | 0.01492388 | 0.01492388 | 0.01492388 | 0.01492388 | 0.01492388 | 0.01492388 | 0.01492388 | 0.01320066 | 0.008234488 | 0 | 0 | 0 | 0 | 0 | 0 | 0 | 0 | 0 | 0.004522075 | 0
1337 | 512.4751 | 0.001746562 | -30 | 638.5 | -698.5 | 0 | 0 | 0 | 0 | 0 | 0 | 0.001746562 | 0.001746562 | 0.008514801 | 0.01508374 | 0.01667044 | 0.01667044 | 0.01667044 | 0.01667044 | 0.01667044 | 0.01667044 | 0.01667044 | 0.01667044 | 0.01667044 | 0.01667044 | 0.01667044 | 0.01667044 | 0.01667044 | 0.01667044 | 0.01667044 | 0.01667044 | 0.01667044 | 0.01667044 | 0.01667044 | 0.01667044 | 0.01667044 | 0.01667044 | 0.01667044 | 0.01667044 | 0.01667044 | 0.01667044 | 0.01667044 | 0.01667044 | 0.01667044 | 0.01667044 | 0.01667044 | 0.01667044 | 0.01667044 | 0.01667044 | 0.01667044 | 0.01667044 | 0.01667044 | 0.01667044 | 0.01667044 | 0.01667044 | 0.01667044 | 0.01667044 | 0.01667044 | 0.01667044 | 0.01494723 | 0.00998105 | 0 | 0 | 0 | 0 | 0 | 0 | 0 | 0 | 0 | 0.01251751 | 0.003704484
1385 | 311.5487 | 0.001061787 | -20 | 672.5 | -712.5 | 0 | 0 | 0 | 0 | 0 | 0 | 0.002808349 | 0.002808349 | 0.009576588 | 0.01614553 | 0.01773223 | 0.01773223 | 0.01773223 | 0.01773223 | 0.01773223 | 0.01773223 | 0.01773223 | 0.01773223 | 0.01773223 | 0.01773223 | 0.01773223 | 0.01773223 | 0.01773223 | 0.01773223 | 0.01773223 | 0.01773223 | 0.01773223 | 0.01773223 | 0.01773223 | 0.01773223 | 0.01773223 | 0.01773223 | 0.01773223 | 0.01773223 | 0.01773223 | 0.01773223 | 0.01773223 | 0.01773223 | 0.01773223 | 0.01773223 | 0.01773223 | 0.01773223 | 0.01773223 | 0.01773223 | 0.01773223 | 0.01773223 | 0.01773223 | 0.01773223 | 0.01773223 | 0.01773223 | 0.01773223 | 0.01773223 | 0.01773223 | 0.01773223 | 0.01600901 | 0.01104284 | 0.001061787 | 0.001061787 | 0 | 0 | 0 | 0 | 0 | 0 | 0 | 0.01492388 | 0.01339074
1385 | 296.0366 | 0.00100892 | -10 | 682.5 | -702.5 | 0 | 0 | 0 | 0 | 0 | 0 | 0.003817269 | 0.003817269 | 0.01058551 | 0.01715445 | 0.01874115 | 0.01874115 | 0.01874115 | 0.01874115 | 0.01874115 | 0.01874115 | 0.01874115 | 0.01874115 | 0.01874115 | 0.01874115 | 0.01874115 | 0.01874115 | 0.01874115 | 0.01874115 | 0.01874115 | 0.01874115 | 0.01874115 | 0.01874115 | 0.01874115 | 0.01874115 | 0.01874115 | 0.01874115 | 0.01874115 | 0.01874115 | 0.01874115 | 0.01874115 | 0.01874115 | 0.01874115 | 0.01874115 | 0.01874115 | 0.01874115 | 0.01874115 | 0.01874115 | 0.01874115 | 0.01874115 | 0.01874115 | 0.01874115 | 0.01874115 | 0.01874115 | 0.01874115 | 0.01874115 | 0.01874115 | 0.01874115 | 0.01874115 | 0.01701793 | 0.01205176 | 0.002070707 | 0.002070707 | 0 | 0 | 0 | 0 | 0 | 0 | 0 | 0.01353072 | 0.01667044
1450 | 531.1141 | 0.001810086 | 0 | 725 | -725 | 0 | 0 | 0 | 0 | 0 | 0.001810086 | 0.005627355 | 0.005627355 | 0.01239559 | 0.01896453 | 0.02055124 | 0.02055124 | 0.02055124 | 0.02055124 | 0.02055124 | 0.02055124 | 0.02055124 | 0.02055124 | 0.02055124 | 0.02055124 | 0.02055124 | 0.02055124 | 0.02055124 | 0.02055124 | 0.02055124 | 0.02055124 | 0.02055124 | 0.02055124 | 0.02055124 | 0.02055124 | 0.02055124 | 0.02055124 | 0.02055124 | 0.02055124 | 0.02055124 | 0.02055124 | 0.02055124 | 0.02055124 | 0.02055124 | 0.02055124 | 0.02055124 | 0.02055124 | 0.02055124 | 0.02055124 | 0.02055124 | 0.02055124 | 0.02055124 | 0.02055124 | 0.02055124 | 0.02055124 | 0.02055124 | 0.02055124 | 0.02055124 | 0.02055124 | 0.01882802 | 0.01386184 | 0.003880793 | 0.003880793 | 0.001810086 | 0.001810086 | 0 | 0 | 0 | 0 | 0 | 0.01492388 | 0.01798788
1450 | 480.1693 | 0.001636461 | 10 | 735 | -715 | 0 | 0 | 0 | 0 | 0 | 0.001810086 | 0.007263816 | 0.007263816 | 0.01403206 | 0.020601 | 0.0221877 | 0.0221877 | 0.0221877 | 0.0221877 | 0.0221877 | 0.0221877 | 0.0221877 | 0.0221877 | 0.0221877 | 0.0221877 | 0.0221877 | 0.0221877 | 0.0221877 | 0.0221877 | 0.0221877 | 0.0221877 | 0.0221877 | 0.0221877 | 0.0221877 | 0.0221877 | 0.0221877 | 0.0221877 | 0.0221877 | 0.0221877 | 0.0221877 | 0.0221877 | 0.0221877 | 0.0221877 | 0.0221877 | 0.0221877 | 0.0221877 | 0.0221877 | 0.0221877 | 0.0221877 | 0.0221877 | 0.0221877 | 0.0221877 | 0.0221877 | 0.0221877 | 0.0221877 | 0.0221877 | 0.0221877 | 0.0221877 | 0.0221877 | 0.02046448 | 0.0154983 | 0.005517254 | 0.005517254 | 0.003446547 | 0.003446547 | 0 | 0 | 0 | 0 | 0 | 0.01492388 | 0.01874115
1558 | 640.3074 | 0.002182227 | 20 | 799 | -759 | 0 | 0 | 0 | 0 | 0.002182227 | 0.003992313 | 0.009446043 | 0.009446043 | 0.01621428 | 0.02278322 | 0.02436993 | 0.02436993 | 0.02436993 | 0.02436993 | 0.02436993 | 0.02436993 | 0.02436993 | 0.02436993 | 0.02436993 | 0.02436993 | 0.02436993 | 0.02436993 | 0.02436993 | 0.02436993 | 0.02436993 | 0.02436993 | 0.02436993 | 0.02436993 | 0.02436993 | 0.02436993 | 0.02436993 | 0.02436993 | 0.02436993 | 0.02436993 | 0.02436993 | 0.02436993 | 0.02436993 | 0.02436993 | 0.02436993 | 0.02436993 | 0.02436993 | 0.02436993 | 0.02436993 | 0.02436993 | 0.02436993 | 0.02436993 | 0.02436993 | 0.02436993 | 0.02436993 | 0.02436993 | 0.02436993 | 0.02436993 | 0.02436993 | 0.02436993 | 0.02264671 | 0.01768053 | 0.007699481 | 0.007699481 | 0.005628774 | 0.005628774 | 0.002182227 | 0.002182227 | 0 | 0 | 0 | 0.01987959 | 0.0221877
1595 | 497.3928 | 0.001695161 | 30 | 827.5 | -767.5 | 0 | 0 | 0 | 0 | 0.003877388 | 0.005687474 | 0.0111412 | 0.0111412 | 0.01790944 | 0.02447838 | 0.02606509 | 0.02606509 | 0.02606509 | 0.02606509 | 0.02606509 | 0.02606509 | 0.02606509 | 0.02606509 | 0.02606509 | 0.02606509 | 0.02606509 | 0.02606509 | 0.02606509 | 0.02606509 | 0.02606509 | 0.02606509 | 0.02606509 | 0.02606509 | 0.02606509 | 0.02606509 | 0.02606509 | 0.02606509 | 0.02606509 | 0.02606509 | 0.02606509 | 0.02606509 | 0.02606509 | 0.02606509 | 0.02606509 | 0.02606509 | 0.02606509 | 0.02606509 | 0.02606509 | 0.02606509 | 0.02606509 | 0.02606509 | 0.02606509 | 0.02606509 | 0.02606509 | 0.02606509 | 0.02606509 | 0.02606509 | 0.02606509 | 0.02606509 | 0.02434187 | 0.01937569 | 0.009394642 | 0.009394642 | 0.007323935 | 0.007323935 | 0.003877388 | 0.003877388 | 0.001695161 | 0 | 0 | 0.02078813 | 0.02321838
1595 | 564.9385 | 0.001925363 | 40 | 837.5 | -757.5 | 0 | 0 | 0 | 0 | 0.00580275 | 0.007612836 | 0.01306657 | 0.01306657 | 0.01983481 | 0.02640375 | 0.02799045 | 0.02799045 | 0.02799045 | 0.02799045 | 0.02799045 | 0.02799045 | 0.02799045 | 0.02799045 | 0.02799045 | 0.02799045 | 0.02799045 | 0.02799045 | 0.02799045 | 0.02799045 | 0.02799045 | 0.02799045 | 0.02799045 | 0.02799045 | 0.02799045 | 0.02799045 | 0.02799045 | 0.02799045 | 0.02799045 | 0.02799045 | 0.02799045 | 0.02799045 | 0.02799045 | 0.02799045 | 0.02799045 | 0.02799045 | 0.02799045 | 0.02799045 | 0.02799045 | 0.02799045 | 0.02799045 | 0.02799045 | 0.02799045 | 0.02799045 | 0.02799045 | 0.02799045 | 0.02799045 | 0.02799045 | 0.02799045 | 0.02799045 | 0.02626723 | 0.02130105 | 0.01132 | 0.01132 | 0.009249298 | 0.009249298 | 0.00580275 | 0.00580275 | 0.003620523 | 0.001925363 | 0 | 0.01957343 | 0.02403508
1571 | 551.6451 | 0.001880058 | 30 | 815.5 | -755.5 | 0 | 0 | 0 | 0 | 0.007682808 | 0.009492894 | 0.01494662 | 0.01494662 | 0.02171486 | 0.0282838 | 0.02987051 | 0.02987051 | 0.02987051 | 0.02987051 | 0.02987051 | 0.02987051 | 0.02987051 | 0.02987051 | 0.02987051 | 0.02987051 | 0.02987051 | 0.02987051 | 0.02987051 | 0.02987051 | 0.02987051 | 0.02987051 | 0.02987051 | 0.02987051 | 0.02987051 | 0.02987051 | 0.02987051 | 0.02987051 | 0.02987051 | 0.02987051 | 0.02987051 | 0.02987051 | 0.02987051 | 0.02987051 | 0.02987051 | 0.02987051 | 0.02987051 | 0.02987051 | 0.02987051 | 0.02987051 | 0.02987051 | 0.02987051 | 0.02987051 | 0.02987051 | 0.02987051 | 0.02987051 | 0.02987051 | 0.02987051 | 0.02987051 | 0.02987051 | 0.02814729 | 0.02318111 | 0.01320006 | 0.01320006 | 0.01112936 | 0.01112936 | 0.007682808 | 0.007682808 | 0.005500581 | 0.001925363 | 0 | 0.01916522 | 0.02223833
1567 | 628.6981 | 0.002142661 | 20 | 803.5 | -763.5 | 0 | 0 | 0 | 0 | 0.009825469 | 0.01163556 | 0.01708929 | 0.01708929 | 0.02385752 | 0.03042647 | 0.03201317 | 0.03201317 | 0.03201317 | 0.03201317 | 0.03201317 | 0.03201317 | 0.03201317 | 0.03201317 | 0.03201317 | 0.03201317 | 0.03201317 | 0.03201317 | 0.03201317 | 0.03201317 | 0.03201317 | 0.03201317 | 0.03201317 | 0.03201317 | 0.03201317 | 0.03201317 | 0.03201317 | 0.03201317 | 0.03201317 | 0.03201317 | 0.03201317 | 0.03201317 | 0.03201317 | 0.03201317 | 0.03201317 | 0.03201317 | 0.03201317 | 0.03201317 | 0.03201317 | 0.03201317 | 0.03201317 | 0.03201317 | 0.03201317 | 0.03201317 | 0.03201317 | 0.03201317 | 0.03201317 | 0.03201317 | 0.03201317 | 0.03201317 | 0.03028995 | 0.02532377 | 0.01534272 | 0.01534272 | 0.01327202 | 0.01327202 | 0.009825469 | 0.009825469 | 0.007643242 | 0.001925363 | 0 | 0.02051716 | 0.0221877
1567 | 628.3584 | 0.002141503 | 10 | 793.5 | -773.5 | 0 | 0 | 0 | 0 | 0.01196697 | 0.01377706 | 0.01923079 | 0.01923079 | 0.02599903 | 0.03256797 | 0.03415467 | 0.03415467 | 0.03415467 | 0.03415467 | 0.03415467 | 0.03415467 | 0.03415467 | 0.03415467 | 0.03415467 | 0.03415467 | 0.03415467 | 0.03415467 | 0.03415467 | 0.03415467 | 0.03415467 | 0.03415467 | 0.03415467 | 0.03415467 | 0.03415467 | 0.03415467 | 0.03415467 | 0.03415467 | 0.03415467 | 0.03415467 | 0.03415467 | 0.03415467 | 0.03415467 | 0.03415467 | 0.03415467 | 0.03415467 | 0.03415467 | 0.03415467 | 0.03415467 | 0.03415467 | 0.03415467 | 0.03415467 | 0.03415467 | 0.03415467 | 0.03415467 | 0.03415467 | 0.03415467 | 0.03415467 | 0.03415467 | 0.03415467 | 0.03243145 | 0.02746528 | 0.01748423 | 0.01748423 | 0.01541352 | 0.01541352 | 0.01196697 | 0.01196697 | 0.007643242 | 0.001925363 | 0 | 0.02119459 | 0.0221877
1567 | 614.7096 | 0.002094987 | 0 | 783.5 | -783.5 | 0 | 0 | 0 | 0.002094987 | 0.01406196 | 0.01587205 | 0.02132578 | 0.02132578 | 0.02809402 | 0.03466296 | 0.03624966 | 0.03624966 | 0.03624966 | 0.03624966 | 0.03624966 | 0.03624966 | 0.03624966 | 0.03624966 | 0.03624966 | 0.03624966 | 0.03624966 | 0.03624966 | 0.03624966 | 0.03624966 | 0.03624966 | 0.03624966 | 0.03624966 | 0.03624966 | 0.03624966 | 0.03624966 | 0.03624966 | 0.03624966 | 0.03624966 | 0.03624966 | 0.03624966 | 0.03624966 | 0.03624966 | 0.03624966 | 0.03624966 | 0.03624966 | 0.03624966 | 0.03624966 | 0.03624966 | 0.03624966 | 0.03624966 | 0.03624966 | 0.03624966 | 0.03624966 | 0.03624966 | 0.03624966 | 0.03624966 | 0.03624966 | 0.03624966 | 0.03624966 | 0.03452644 | 0.02956026 | 0.01957921 | 0.01957921 | 0.01750851 | 0.01750851 | 0.01406196 | 0.01406196 | 0.007643242 | 0.001925363 | 0 | 0.02187202 | 0.02158662
1534 | 375.8115 | 0.0012808 | -10 | 757 | -777 | 0 | 0 | 0 | 0.003375787 | 0.01534276 | 0.01715285 | 0.02260658 | 0.02260658 | 0.02937482 | 0.03594376 | 0.03753046 | 0.03753046 | 0.03753046 | 0.03753046 | 0.03753046 | 0.03753046 | 0.03753046 | 0.03753046 | 0.03753046 | 0.03753046 | 0.03753046 | 0.03753046 | 0.03753046 | 0.03753046 | 0.03753046 | 0.03753046 | 0.03753046 | 0.03753046 | 0.03753046 | 0.03753046 | 0.03753046 | 0.03753046 | 0.03753046 | 0.03753046 | 0.03753046 | 0.03753046 | 0.03753046 | 0.03753046 | 0.03753046 | 0.03753046 | 0.03753046 | 0.03753046 | 0.03753046 | 0.03753046 | 0.03753046 | 0.03753046 | 0.03753046 | 0.03753046 | 0.03753046 | 0.03753046 | 0.03753046 | 0.03753046 | 0.03753046 | 0.03753046 | 0.03580724 | 0.03084106 | 0.02086001 | 0.02086001 | 0.01878931 | 0.01878931 | 0.01534276 | 0.01406196 | 0.007643242 | 0.001925363 | 0 | 0.02143169 | 0.01874115
1534 | 378.9096 | 0.001291359 | -20 | 747 | -787 | 0 | 0 | 0 | 0.004667146 | 0.01663412 | 0.01844421 | 0.02389794 | 0.02389794 | 0.03066617 | 0.03723512 | 0.03882182 | 0.03882182 | 0.03882182 | 0.03882182 | 0.03882182 | 0.03882182 | 0.03882182 | 0.03882182 | 0.03882182 | 0.03882182 | 0.03882182 | 0.03882182 | 0.03882182 | 0.03882182 | 0.03882182 | 0.03882182 | 0.03882182 | 0.03882182 | 0.03882182 | 0.03882182 | 0.03882182 | 0.03882182 | 0.03882182 | 0.03882182 | 0.03882182 | 0.03882182 | 0.03882182 | 0.03882182 | 0.03882182 | 0.03882182 | 0.03882182 | 0.03882182 | 0.03882182 | 0.03882182 | 0.03882182 | 0.03882182 | 0.03882182 | 0.03882182 | 0.03882182 | 0.03882182 | 0.03882182 | 0.03882182 | 0.03882182 | 0.03882182 | 0.0370986 | 0.03213242 | 0.02215137 | 0.02215137 | 0.02008067 | 0.02008067 | 0.01534276 | 0.01406196 | 0.007643242 | 0.001925363 | 0 | 0.02210912 | 0.01874115
1534 | 364.5775 | 0.001242514 | -30 | 737 | -797 | 0 | 0 | 0 | 0.00590966 | 0.01787663 | 0.01968672 | 0.02514045 | 0.02514045 | 0.03190869 | 0.03847763 | 0.04006433 | 0.04006433 | 0.04006433 | 0.04006433 | 0.04006433 | 0.04006433 | 0.04006433 | 0.04006433 | 0.04006433 | 0.04006433 | 0.04006433 | 0.04006433 | 0.04006433 | 0.04006433 | 0.04006433 | 0.04006433 | 0.04006433 | 0.04006433 | 0.04006433 | 0.04006433 | 0.04006433 | 0.04006433 | 0.04006433 | 0.04006433 | 0.04006433 | 0.04006433 | 0.04006433 | 0.04006433 | 0.04006433 | 0.04006433 | 0.04006433 | 0.04006433 | 0.04006433 | 0.04006433 | 0.04006433 | 0.04006433 | 0.04006433 | 0.04006433 | 0.04006433 | 0.04006433 | 0.04006433 | 0.04006433 | 0.04006433 | 0.04006433 | 0.03834111 | 0.03337494 | 0.02339389 | 0.02339389 | 0.02132318 | 0.02132318 | 0.01534276 | 0.01406196 | 0.007643242 | 0.001925363 | 0 | 0.02614683 | 0.01874115
1486 | 618.9839 | 0.002109554 | -40 | 703 | -783 | 0 | 0 | 0 | 0.008019215 | 0.01998619 | 0.02179627 | 0.02725 | 0.02725 | 0.03401824 | 0.04058718 | 0.04217389 | 0.04217389 | 0.04217389 | 0.04217389 | 0.04217389 | 0.04217389 | 0.04217389 | 0.04217389 | 0.04217389 | 0.04217389 | 0.04217389 | 0.04217389 | 0.04217389 | 0.04217389 | 0.04217389 | 0.04217389 | 0.04217389 | 0.04217389 | 0.04217389 | 0.04217389 | 0.04217389 | 0.04217389 | 0.04217389 | 0.04217389 | 0.04217389 | 0.04217389 | 0.04217389 | 0.04217389 | 0.04217389 | 0.04217389 | 0.04217389 | 0.04217389 | 0.04217389 | 0.04217389 | 0.04217389 | 0.04217389 | 0.04217389 | 0.04217389 | 0.04217389 | 0.04217389 | 0.04217389 | 0.04217389 | 0.04217389 | 0.04217389 | 0.04045067 | 0.03548449 | 0.02550344 | 0.02550344 | 0.02343273 | 0.02132318 | 0.01534276 | 0.01406196 | 0.007643242 | 0.001925363 | 0 | 0.02183815 | 0.01667044
1486 | 632.3413 | 0.002155077 | -30 | 713 | -773 | 0 | 0 | 0 | 0.008019215 | 0.02214126 | 0.02395135 | 0.02940508 | 0.02940508 | 0.03617332 | 0.04274226 | 0.04432896 | 0.04432896 | 0.04432896 | 0.04432896 | 0.04432896 | 0.04432896 | 0.04432896 | 0.04432896 | 0.04432896 | 0.04432896 | 0.04432896 | 0.04432896 | 0.04432896 | 0.04432896 | 0.04432896 | 0.04432896 | 0.04432896 | 0.04432896 | 0.04432896 | 0.04432896 | 0.04432896 | 0.04432896 | 0.04432896 | 0.04432896 | 0.04432896 | 0.04432896 | 0.04432896 | 0.04432896 | 0.04432896 | 0.04432896 | 0.04432896 | 0.04432896 | 0.04432896 | 0.04432896 | 0.04432896 | 0.04432896 | 0.04432896 | 0.04432896 | 0.04432896 | 0.04432896 | 0.04432896 | 0.04432896 | 0.04432896 | 0.04432896 | 0.04260575 | 0.03763957 | 0.02765852 | 0.02765852 | 0.02558781 | 0.02132318 | 0.01534276 | 0.01406196 | 0.007643242 | 0.001925363 | 0 | 0.02116072 | 0.01705793
1417 | 590.2895 | 0.002011761 | -20 | 688.5 | -728.5 | 0 | 0 | 0 | 0.008019215 | 0.02214126 | 0.02596311 | 0.03141684 | 0.03141684 | 0.03818508 | 0.04475402 | 0.04634072 | 0.04634072 | 0.04634072 | 0.04634072 | 0.04634072 | 0.04634072 | 0.04634072 | 0.04634072 | 0.04634072 | 0.04634072 | 0.04634072 | 0.04634072 | 0.04634072 | 0.04634072 | 0.04634072 | 0.04634072 | 0.04634072 | 0.04634072 | 0.04634072 | 0.04634072 | 0.04634072 | 0.04634072 | 0.04634072 | 0.04634072 | 0.04634072 | 0.04634072 | 0.04634072 | 0.04634072 | 0.04634072 | 0.04634072 | 0.04634072 | 0.04634072 | 0.04634072 | 0.04634072 | 0.04634072 | 0.04634072 | 0.04634072 | 0.04634072 | 0.04634072 | 0.04634072 | 0.04634072 | 0.04634072 | 0.04634072 | 0.04634072 | 0.04461751 | 0.03965133 | 0.02967028 | 0.02967028 | 0.02558781 | 0.02132318 | 0.01534276 | 0.01406196 | 0.007643242 | 0.001925363 | 0 | 0.01492388 | 0.01667044
1417 | 598.3851 | 0.002039352 | -10 | 698.5 | -718.5 | 0 | 0 | 0 | 0.008019215 | 0.02214126 | 0.02596311 | 0.03345619 | 0.03345619 | 0.04022443 | 0.04679337 | 0.04838008 | 0.04838008 | 0.04838008 | 0.04838008 | 0.04838008 | 0.04838008 | 0.04838008 | 0.04838008 | 0.04838008 | 0.04838008 | 0.04838008 | 0.04838008 | 0.04838008 | 0.04838008 | 0.04838008 | 0.04838008 | 0.04838008 | 0.04838008 | 0.04838008 | 0.04838008 | 0.04838008 | 0.04838008 | 0.04838008 | 0.04838008 | 0.04838008 | 0.04838008 | 0.04838008 | 0.04838008 | 0.04838008 | 0.04838008 | 0.04838008 | 0.04838008 | 0.04838008 | 0.04838008 | 0.04838008 | 0.04838008 | 0.04838008 | 0.04838008 | 0.04838008 | 0.04838008 | 0.04838008 | 0.04838008 | 0.04838008 | 0.04838008 | 0.04665686 | 0.04169068 | 0.03170963 | 0.03170963 | 0.02762716 | 0.02132318 | 0.01534276 | 0.01406196 | 0.007643242 | 0.001925363 | 0 | 0.01492388 | 0.01667044
1391 | 913.112 | 0.00311197 | 0 | 695.5 | -695.5 | 0 | 0 | 0 | 0.008019215 | 0.02214126 | 0.02596311 | 0.03656816 | 0.03656816 | 0.0433364 | 0.04990534 | 0.05149205 | 0.05149205 | 0.05149205 | 0.05149205 | 0.05149205 | 0.05149205 | 0.05149205 | 0.05149205 | 0.05149205 | 0.05149205 | 0.05149205 | 0.05149205 | 0.05149205 | 0.05149205 | 0.05149205 | 0.05149205 | 0.05149205 | 0.05149205 | 0.05149205 | 0.05149205 | 0.05149205 | 0.05149205 | 0.05149205 | 0.05149205 | 0.05149205 | 0.05149205 | 0.05149205 | 0.05149205 | 0.05149205 | 0.05149205 | 0.05149205 | 0.05149205 | 0.05149205 | 0.05149205 | 0.05149205 | 0.05149205 | 0.05149205 | 0.05149205 | 0.05149205 | 0.05149205 | 0.05149205 | 0.05149205 | 0.05149205 | 0.05149205 | 0.04976883 | 0.04480265 | 0.0348216 | 0.0348216 | 0.03073913 | 0.02132318 | 0.01534276 | 0.01406196 | 0.007643242 | 0.001925363 | 0 | 0.0117576 | 0.01667044
1391 | 929.9609 | 0.003169393 | 10 | 705.5 | -685.5 | 0 | 0 | 0 | 0.008019215 | 0.02214126 | 0.02596311 | 0.03656816 | 0.03973756 | 0.04650579 | 0.05307474 | 0.05466144 | 0.05466144 | 0.05466144 | 0.05466144 | 0.05466144 | 0.05466144 | 0.05466144 | 0.05466144 | 0.05466144 | 0.05466144 | 0.05466144 | 0.05466144 | 0.05466144 | 0.05466144 | 0.05466144 | 0.05466144 | 0.05466144 | 0.05466144 | 0.05466144 | 0.05466144 | 0.05466144 | 0.05466144 | 0.05466144 | 0.05466144 | 0.05466144 | 0.05466144 | 0.05466144 | 0.05466144 | 0.05466144 | 0.05466144 | 0.05466144 | 0.05466144 | 0.05466144 | 0.05466144 | 0.05466144 | 0.05466144 | 0.05466144 | 0.05466144 | 0.05466144 | 0.05466144 | 0.05466144 | 0.05466144 | 0.05466144 | 0.05466144 | 0.05293822 | 0.04797204 | 0.03799099 | 0.03799099 | 0.03390853 | 0.02132318 | 0.01534276 | 0.01406196 | 0.007643242 | 0.001925363 | 0 | 0.009224579 | 0.01667044
1417 | 582.7994 | 0.001986234 | 20 | 728.5 | -688.5 | 0 | 0 | 0 | 0.008019215 | 0.02214126 | 0.02596311 | 0.03656816 | 0.04172379 | 0.04849203 | 0.05506097 | 0.05664767 | 0.05664767 | 0.05664767 | 0.05664767 | 0.05664767 | 0.05664767 | 0.05664767 | 0.05664767 | 0.05664767 | 0.05664767 | 0.05664767 | 0.05664767 | 0.05664767 | 0.05664767 | 0.05664767 | 0.05664767 | 0.05664767 | 0.05664767 | 0.05664767 | 0.05664767 | 0.05664767 | 0.05664767 | 0.05664767 | 0.05664767 | 0.05664767 | 0.05664767 | 0.05664767 | 0.05664767 | 0.05664767 | 0.05664767 | 0.05664767 | 0.05664767 | 0.05664767 | 0.05664767 | 0.05664767 | 0.05664767 | 0.05664767 | 0.05664767 | 0.05664767 | 0.05664767 | 0.05664767 | 0.05664767 | 0.05664767 | 0.05664767 | 0.05492445 | 0.04995828 | 0.03997723 | 0.03997723 | 0.03589476 | 0.02330941 | 0.01534276 | 0.01406196 | 0.007643242 | 0.001925363 | 0 | 0.009984486 | 0.01980258
1381 | 509.775 | 0.00173736 | 30 | 720.5 | -660.5 | 0 | 0 | 0 | 0.008019215 | 0.02214126 | 0.02596311 | 0.03656816 | 0.04172379 | 0.05022939 | 0.05679833 | 0.05838503 | 0.05838503 | 0.05838503 | 0.05838503 | 0.05838503 | 0.05838503 | 0.05838503 | 0.05838503 | 0.05838503 | 0.05838503 | 0.05838503 | 0.05838503 | 0.05838503 | 0.05838503 | 0.05838503 | 0.05838503 | 0.05838503 | 0.05838503 | 0.05838503 | 0.05838503 | 0.05838503 | 0.05838503 | 0.05838503 | 0.05838503 | 0.05838503 | 0.05838503 | 0.05838503 | 0.05838503 | 0.05838503 | 0.05838503 | 0.05838503 | 0.05838503 | 0.05838503 | 0.05838503 | 0.05838503 | 0.05838503 | 0.05838503 | 0.05838503 | 0.05838503 | 0.05838503 | 0.05838503 | 0.05838503 | 0.05838503 | 0.05838503 | 0.05666182 | 0.05169564 | 0.04171459 | 0.04171459 | 0.03763212 | 0.02330941 | 0.01534276 | 0.01406196 | 0.007643242 | 0.001925363 | 0 | 0.003047013 | 0.01858028
1381 | 482.9993 | 0.001646106 | 40 | 730.5 | -650.5 | 0 | 0 | 0 | 0.008019215 | 0.02214126 | 0.02596311 | 0.03656816 | 0.04172379 | 0.0518755 | 0.05844444 | 0.06003114 | 0.06003114 | 0.06003114 | 0.06003114 | 0.06003114 | 0.06003114 | 0.06003114 | 0.06003114 | 0.06003114 | 0.06003114 | 0.06003114 | 0.06003114 | 0.06003114 | 0.06003114 | 0.06003114 | 0.06003114 | 0.06003114 | 0.06003114 | 0.06003114 | 0.06003114 | 0.06003114 | 0.06003114 | 0.06003114 | 0.06003114 | 0.06003114 | 0.06003114 | 0.06003114 | 0.06003114 | 0.06003114 | 0.06003114 | 0.06003114 | 0.06003114 | 0.06003114 | 0.06003114 | 0.06003114 | 0.06003114 | 0.06003114 | 0.06003114 | 0.06003114 | 0.06003114 | 0.06003114 | 0.06003114 | 0.06003114 | 0.06003114 | 0.05830792 | 0.05334174 | 0.04336069 | 0.04336069 | 0.03927823 | 0.02495552 | 0.01534276 | 0.01406196 | 0.007643242 | 0.001925363 | 0 | 0.001345609 | 0.02010815
1380 | 422.4581 | 0.001439776 | 30 | 720 | -660 | 0 | 0 | 0 | 0.008019215 | 0.02214126 | 0.02596311 | 0.03656816 | 0.04172379 | 0.05331527 | 0.05988421 | 0.06147092 | 0.06147092 | 0.06147092 | 0.06147092 | 0.06147092 | 0.06147092 | 0.06147092 | 0.06147092 | 0.06147092 | 0.06147092 | 0.06147092 | 0.06147092 | 0.06147092 | 0.06147092 | 0.06147092 | 0.06147092 | 0.06147092 | 0.06147092 | 0.06147092 | 0.06147092 | 0.06147092 | 0.06147092 | 0.06147092 | 0.06147092 | 0.06147092 | 0.06147092 | 0.06147092 | 0.06147092 | 0.06147092 | 0.06147092 | 0.06147092 | 0.06147092 | 0.06147092 | 0.06147092 | 0.06147092 | 0.06147092 | 0.06147092 | 0.06147092 | 0.06147092 | 0.06147092 | 0.06147092 | 0.06147092 | 0.06147092 | 0.06147092 | 0.0597477 | 0.05478152 | 0.04480047 | 0.04480047 | 0.040718 | 0.02495552 | 0.01534276 | 0.01406196 | 0.007643242 | 0.001925363 | 0 | 0.002924091 | 0.01850389
1380 | 409.9309 | 0.001397083 | 20 | 710 | -670 | 0 | 0 | 0 | 0.008019215 | 0.02214126 | 0.02596311 | 0.03656816 | 0.04312087 | 0.05471235 | 0.0612813 | 0.062868 | 0.062868 | 0.062868 | 0.062868 | 0.062868 | 0.062868 | 0.062868 | 0.062868 | 0.062868 | 0.062868 | 0.062868 | 0.062868 | 0.062868 | 0.062868 | 0.062868 | 0.062868 | 0.062868 | 0.062868 | 0.062868 | 0.062868 | 0.062868 | 0.062868 | 0.062868 | 0.062868 | 0.062868 | 0.062868 | 0.062868 | 0.062868 | 0.062868 | 0.062868 | 0.062868 | 0.062868 | 0.062868 | 0.062868 | 0.062868 | 0.062868 | 0.062868 | 0.062868 | 0.062868 | 0.062868 | 0.062868 | 0.062868 | 0.062868 | 0.062868 | 0.06114478 | 0.0561786 | 0.04619755 | 0.04619755 | 0.04211509 | 0.02495552 | 0.01534276 | 0.01406196 | 0.007643242 | 0.001925363 | 0 | 0.005382527 | 0.01697602
1380 | 453.2521 | 0.001544725 | 10 | 700 | -680 | 0 | 0 | 0 | 0.008019215 | 0.02214126 | 0.02596311 | 0.03656816 | 0.0446656 | 0.05625708 | 0.06282602 | 0.06441272 | 0.06441272 | 0.06441272 | 0.06441272 | 0.06441272 | 0.06441272 | 0.06441272 | 0.06441272 | 0.06441272 | 0.06441272 | 0.06441272 | 0.06441272 | 0.06441272 | 0.06441272 | 0.06441272 | 0.06441272 | 0.06441272 | 0.06441272 | 0.06441272 | 0.06441272 | 0.06441272 | 0.06441272 | 0.06441272 | 0.06441272 | 0.06441272 | 0.06441272 | 0.06441272 | 0.06441272 | 0.06441272 | 0.06441272 | 0.06441272 | 0.06441272 | 0.06441272 | 0.06441272 | 0.06441272 | 0.06441272 | 0.06441272 | 0.06441272 | 0.06441272 | 0.06441272 | 0.06441272 | 0.06441272 | 0.06441272 | 0.06441272 | 0.06268951 | 0.05772333 | 0.04774228 | 0.04774228 | 0.04365981 | 0.02495552 | 0.01534276 | 0.01406196 | 0.007643242 | 0.001925363 | 0 | 0.007840963 | 0.01667044
1381 | 500.1278 | 0.001704482 | 0 | 690.5 | -690.5 | 0 | 0 | 0 | 0.008019215 | 0.02214126 | 0.02596311 | 0.03656816 | 0.04637008 | 0.05796156 | 0.0645305 | 0.0661172 | 0.0661172 | 0.0661172 | 0.0661172 | 0.0661172 | 0.0661172 | 0.0661172 | 0.0661172 | 0.0661172 | 0.0661172 | 0.0661172 | 0.0661172 | 0.0661172 | 0.0661172 | 0.0661172 | 0.0661172 | 0.0661172 | 0.0661172 | 0.0661172 | 0.0661172 | 0.0661172 | 0.0661172 | 0.0661172 | 0.0661172 | 0.0661172 | 0.0661172 | 0.0661172 | 0.0661172 | 0.0661172 | 0.0661172 | 0.0661172 | 0.0661172 | 0.0661172 | 0.0661172 | 0.0661172 | 0.0661172 | 0.0661172 | 0.0661172 | 0.0661172 | 0.0661172 | 0.0661172 | 0.0661172 | 0.0661172 | 0.0661172 | 0.06439399 | 0.05942781 | 0.04944676 | 0.04944676 | 0.04365981 | 0.02495552 | 0.01534276 | 0.01406196 | 0.007643242 | 0.001925363 | 0 | 0.0121554 | 0.01667044
1351 | 479.9668 | 0.001635771 | -10 | 665.5 | -685.5 | 0 | 0 | 0 | 0.008019215 | 0.02214126 | 0.02596311 | 0.03656816 | 0.04800585 | 0.05959733 | 0.06616627 | 0.06775298 | 0.06775298 | 0.06775298 | 0.06775298 | 0.06775298 | 0.06775298 | 0.06775298 | 0.06775298 | 0.06775298 | 0.06775298 | 0.06775298 | 0.06775298 | 0.06775298 | 0.06775298 | 0.06775298 | 0.06775298 | 0.06775298 | 0.06775298 | 0.06775298 | 0.06775298 | 0.06775298 | 0.06775298 | 0.06775298 | 0.06775298 | 0.06775298 | 0.06775298 | 0.06775298 | 0.06775298 | 0.06775298 | 0.06775298 | 0.06775298 | 0.06775298 | 0.06775298 | 0.06775298 | 0.06775298 | 0.06775298 | 0.06775298 | 0.06775298 | 0.06775298 | 0.06775298 | 0.06775298 | 0.06775298 | 0.06775298 | 0.06775298 | 0.06602976 | 0.06106358 | 0.05108253 | 0.04944676 | 0.04365981 | 0.02495552 | 0.01534276 | 0.01406196 | 0.007643242 | 0.001925363 | 0 | 0.009986334 | 0.01077595
1351 | 450.9879 | 0.001537008 | -20 | 655.5 | -695.5 | 0 | 0 | 0 | 0.008019215 | 0.02214126 | 0.02596311 | 0.03810517 | 0.04954286 | 0.06113434 | 0.06770328 | 0.06928998 | 0.06928998 | 0.06928998 | 0.06928998 | 0.06928998 | 0.06928998 | 0.06928998 | 0.06928998 | 0.06928998 | 0.06928998 | 0.06928998 | 0.06928998 | 0.06928998 | 0.06928998 | 0.06928998 | 0.06928998 | 0.06928998 | 0.06928998 | 0.06928998 | 0.06928998 | 0.06928998 | 0.06928998 | 0.06928998 | 0.06928998 | 0.06928998 | 0.06928998 | 0.06928998 | 0.06928998 | 0.06928998 | 0.06928998 | 0.06928998 | 0.06928998 | 0.06928998 | 0.06928998 | 0.06928998 | 0.06928998 | 0.06928998 | 0.06928998 | 0.06928998 | 0.06928998 | 0.06928998 | 0.06928998 | 0.06928998 | 0.06928998 | 0.06756677 | 0.06260059 | 0.05261954 | 0.04944676 | 0.04365981 | 0.02495552 | 0.01534276 | 0.01406196 | 0.007643242 | 0.001925363 | 0 | 0.01432446 | 0.007040524
1351 | 466.3852 | 0.001589484 | -30 | 645.5 | -705.5 | 0 | 0 | 0 | 0.008019215 | 0.02214126 | 0.02596311 | 0.03969466 | 0.05113234 | 0.06272382 | 0.06929277 | 0.07087947 | 0.07087947 | 0.07087947 | 0.07087947 | 0.07087947 | 0.07087947 | 0.07087947 | 0.07087947 | 0.07087947 | 0.07087947 | 0.07087947 | 0.07087947 | 0.07087947 | 0.07087947 | 0.07087947 | 0.07087947 | 0.07087947 | 0.07087947 | 0.07087947 | 0.07087947 | 0.07087947 | 0.07087947 | 0.07087947 | 0.07087947 | 0.07087947 | 0.07087947 | 0.07087947 | 0.07087947 | 0.07087947 | 0.07087947 | 0.07087947 | 0.07087947 | 0.07087947 | 0.07087947 | 0.07087947 | 0.07087947 | 0.07087947 | 0.07087947 | 0.07087947 | 0.07087947 | 0.07087947 | 0.07087947 | 0.07087947 | 0.07087947 | 0.06915625 | 0.06419007 | 0.05420902 | 0.04944676 | 0.04365981 | 0.02495552 | 0.01534276 | 0.01406196 | 0.007643242 | 0.001925363 | 0 | 0.01866259 | 0.005005503
1351 | 454.007 | 0.001547298 | -40 | 635.5 | -715.5 | 0 | 0 | 0 | 0.008019215 | 0.02214126 | 0.02596311 | 0.04124195 | 0.05267964 | 0.06427112 | 0.07084006 | 0.07242677 | 0.07242677 | 0.07242677 | 0.07242677 | 0.07242677 | 0.07242677 | 0.07242677 | 0.07242677 | 0.07242677 | 0.07242677 | 0.07242677 | 0.07242677 | 0.07242677 | 0.07242677 | 0.07242677 | 0.07242677 | 0.07242677 | 0.07242677 | 0.07242677 | 0.07242677 | 0.07242677 | 0.07242677 | 0.07242677 | 0.07242677 | 0.07242677 | 0.07242677 | 0.07242677 | 0.07242677 | 0.07242677 | 0.07242677 | 0.07242677 | 0.07242677 | 0.07242677 | 0.07242677 | 0.07242677 | 0.07242677 | 0.07242677 | 0.07242677 | 0.07242677 | 0.07242677 | 0.07242677 | 0.07242677 | 0.07242677 | 0.07242677 | 0.07070355 | 0.06573737 | 0.05420902 | 0.04944676 | 0.04365981 | 0.02495552 | 0.01534276 | 0.01406196 | 0.007643242 | 0.001925363 | 0 | 0.02295755 | 0.003146904
1343 | 587.9578 | 0.002003815 | -30 | 641.5 | -701.5 | 0 | 0 | 0 | 0.008019215 | 0.02214126 | 0.02596311 | 0.04324577 | 0.05468346 | 0.06627494 | 0.07284388 | 0.07443058 | 0.07443058 | 0.07443058 | 0.07443058 | 0.07443058 | 0.07443058 | 0.07443058 | 0.07443058 | 0.07443058 | 0.07443058 | 0.07443058 | 0.07443058 | 0.07443058 | 0.07443058 | 0.07443058 | 0.07443058 | 0.07443058 | 0.07443058 | 0.07443058 | 0.07443058 | 0.07443058 | 0.07443058 | 0.07443058 | 0.07443058 | 0.07443058 | 0.07443058 | 0.07443058 | 0.07443058 | 0.07443058 | 0.07443058 | 0.07443058 | 0.07443058 | 0.07443058 | 0.07443058 | 0.07443058 | 0.07443058 | 0.07443058 | 0.07443058 | 0.07443058 | 0.07443058 | 0.07443058 | 0.07443058 | 0.07443058 | 0.07443058 | 0.07270736 | 0.06774119 | 0.05621284 | 0.04944676 | 0.04365981 | 0.02495552 | 0.01534276 | 0.01406196 | 0.007643242 | 0.001925363 | 0 | 0.01692734 | 0.004262064
1343 | 566.3127 | 0.001930046 | -20 | 651.5 | -691.5 | 0 | 0 | 0 | 0.008019215 | 0.02214126 | 0.02596311 | 0.04324577 | 0.0566135 | 0.06820498 | 0.07477392 | 0.07636063 | 0.07636063 | 0.07636063 | 0.07636063 | 0.07636063 | 0.07636063 | 0.07636063 | 0.07636063 | 0.07636063 | 0.07636063 | 0.07636063 | 0.07636063 | 0.07636063 | 0.07636063 | 0.07636063 | 0.07636063 | 0.07636063 | 0.07636063 | 0.07636063 | 0.07636063 | 0.07636063 | 0.07636063 | 0.07636063 | 0.07636063 | 0.07636063 | 0.07636063 | 0.07636063 | 0.07636063 | 0.07636063 | 0.07636063 | 0.07636063 | 0.07636063 | 0.07636063 | 0.07636063 | 0.07636063 | 0.07636063 | 0.07636063 | 0.07636063 | 0.07636063 | 0.07636063 | 0.07636063 | 0.07636063 | 0.07636063 | 0.07636063 | 0.07463741 | 0.06967123 | 0.05814288 | 0.04944676 | 0.04365981 | 0.02495552 | 0.01534276 | 0.01406196 | 0.007643242 | 0.001925363 | 0 | 0.01258921 | 0.006120663
1343 | 635.0459 | 0.002164295 | -10 | 661.5 | -681.5 | 0 | 0 | 0 | 0.008019215 | 0.02214126 | 0.02596311 | 0.04324577 | 0.0587778 | 0.07036928 | 0.07693822 | 0.07852492 | 0.07852492 | 0.07852492 | 0.07852492 | 0.07852492 | 0.07852492 | 0.07852492 | 0.07852492 | 0.07852492 | 0.07852492 | 0.07852492 | 0.07852492 | 0.07852492 | 0.07852492 | 0.07852492 | 0.07852492 | 0.07852492 | 0.07852492 | 0.07852492 | 0.07852492 | 0.07852492 | 0.07852492 | 0.07852492 | 0.07852492 | 0.07852492 | 0.07852492 | 0.07852492 | 0.07852492 | 0.07852492 | 0.07852492 | 0.07852492 | 0.07852492 | 0.07852492 | 0.07852492 | 0.07852492 | 0.07852492 | 0.07852492 | 0.07852492 | 0.07852492 | 0.07852492 | 0.07852492 | 0.07852492 | 0.07852492 | 0.07852492 | 0.0768017 | 0.07183553 | 0.06030718 | 0.04944676 | 0.04365981 | 0.02495552 | 0.01534276 | 0.01406196 | 0.007643242 | 0.001925363 | 0 | 0.008251082 | 0.009683658
1342 | 969.9245 | 0.003305592 | 0 | 671 | -671 | 0 | 0 | 0 | 0.008019215 | 0.02214126 | 0.02596311 | 0.04324577 | 0.06208339 | 0.07367487 | 0.08024381 | 0.08183051 | 0.08183051 | 0.08183051 | 0.08183051 | 0.08183051 | 0.08183051 | 0.08183051 | 0.08183051 | 0.08183051 | 0.08183051 | 0.08183051 | 0.08183051 | 0.08183051 | 0.08183051 | 0.08183051 | 0.08183051 | 0.08183051 | 0.08183051 | 0.08183051 | 0.08183051 | 0.08183051 | 0.08183051 | 0.08183051 | 0.08183051 | 0.08183051 | 0.08183051 | 0.08183051 | 0.08183051 | 0.08183051 | 0.08183051 | 0.08183051 | 0.08183051 | 0.08183051 | 0.08183051 | 0.08183051 | 0.08183051 | 0.08183051 | 0.08183051 | 0.08183051 | 0.08183051 | 0.08183051 | 0.08183051 | 0.08183051 | 0.08183051 | 0.0801073 | 0.07514112 | 0.06361277 | 0.05275235 | 0.04365981 | 0.02495552 | 0.01534276 | 0.01406196 | 0.007643242 | 0.001925363 | 0 | 0.005628371 | 0.01378243
1342 | 1090.724 | 0.003717289 | 10 | 681 | -661 | 0 | 0 | 0 | 0.008019215 | 0.02214126 | 0.02596311 | 0.04324577 | 0.06208339 | 0.07739216 | 0.0839611 | 0.0855478 | 0.0855478 | 0.0855478 | 0.0855478 | 0.0855478 | 0.0855478 | 0.0855478 | 0.0855478 | 0.0855478 | 0.0855478 | 0.0855478 | 0.0855478 | 0.0855478 | 0.0855478 | 0.0855478 | 0.0855478 | 0.0855478 | 0.0855478 | 0.0855478 | 0.0855478 | 0.0855478 | 0.0855478 | 0.0855478 | 0.0855478 | 0.0855478 | 0.0855478 | 0.0855478 | 0.0855478 | 0.0855478 | 0.0855478 | 0.0855478 | 0.0855478 | 0.0855478 | 0.0855478 | 0.0855478 | 0.0855478 | 0.0855478 | 0.0855478 | 0.0855478 | 0.0855478 | 0.0855478 | 0.0855478 | 0.0855478 | 0.0855478 | 0.08382458 | 0.07885841 | 0.06733006 | 0.05646964 | 0.04365981 | 0.02495552 | 0.01534276 | 0.01406196 | 0.007643242 | 0.001925363 | 0 | 0.003169935 | 0.01809694
1337 | 545.1762 | 0.001858011 | 20 | 688.5 | -648.5 | 0 | 0 | 0 | 0.008019215 | 0.02214126 | 0.02596311 | 0.04324577 | 0.06208339 | 0.07925017 | 0.08581911 | 0.08740581 | 0.08740581 | 0.08740581 | 0.08740581 | 0.08740581 | 0.08740581 | 0.08740581 | 0.08740581 | 0.08740581 | 0.08740581 | 0.08740581 | 0.08740581 | 0.08740581 | 0.08740581 | 0.08740581 | 0.08740581 | 0.08740581 | 0.08740581 | 0.08740581 | 0.08740581 | 0.08740581 | 0.08740581 | 0.08740581 | 0.08740581 | 0.08740581 | 0.08740581 | 0.08740581 | 0.08740581 | 0.08740581 | 0.08740581 | 0.08740581 | 0.08740581 | 0.08740581 | 0.08740581 | 0.08740581 | 0.08740581 | 0.08740581 | 0.08740581 | 0.08740581 | 0.08740581 | 0.08740581 | 0.08740581 | 0.08740581 | 0.08740581 | 0.0856826 | 0.08071642 | 0.06918807 | 0.05832765 | 0.04365981 | 0.02495552 | 0.01534276 | 0.01406196 | 0.007643242 | 0.001925363 | 0 | 0.001226844 | 0.02115233
1337 | 539.2993 | 0.001837982 | 30 | 698.5 | -638.5 | 0 | 0 | 0 | 0.008019215 | 0.02214126 | 0.02596311 | 0.04324577 | 0.06208339 | 0.07925017 | 0.08765709 | 0.0892438 | 0.0892438 | 0.0892438 | 0.0892438 | 0.0892438 | 0.0892438 | 0.0892438 | 0.0892438 | 0.0892438 | 0.0892438 | 0.0892438 | 0.0892438 | 0.0892438 | 0.0892438 | 0.0892438 | 0.0892438 | 0.0892438 | 0.0892438 | 0.0892438 | 0.0892438 | 0.0892438 | 0.0892438 | 0.0892438 | 0.0892438 | 0.0892438 | 0.0892438 | 0.0892438 | 0.0892438 | 0.0892438 | 0.0892438 | 0.0892438 | 0.0892438 | 0.0892438 | 0.0892438 | 0.0892438 | 0.0892438 | 0.0892438 | 0.0892438 | 0.0892438 | 0.0892438 | 0.0892438 | 0.0892438 | 0.0892438 | 0.0892438 | 0.08752058 | 0.0825544 | 0.07102605 | 0.06016563 | 0.04549779 | 0.02495552 | 0.01534276 | 0.01406196 | 0.007643242 | 0.001925363 | 0 | 0.000633018 | 0.02521686
1337 | 513.6997 | 0.001750736 | 40 | 708.5 | -628.5 | 0 | 0 | 0 | 0.008019215 | 0.02214126 | 0.02596311 | 0.04324577 | 0.06208339 | 0.07925017 | 0.08940783 | 0.09099453 | 0.09099453 | 0.09099453 | 0.09099453 | 0.09099453 | 0.09099453 | 0.09099453 | 0.09099453 | 0.09099453 | 0.09099453 | 0.09099453 | 0.09099453 | 0.09099453 | 0.09099453 | 0.09099453 | 0.09099453 | 0.09099453 | 0.09099453 | 0.09099453 | 0.09099453 | 0.09099453 | 0.09099453 | 0.09099453 | 0.09099453 | 0.09099453 | 0.09099453 | 0.09099453 | 0.09099453 | 0.09099453 | 0.09099453 | 0.09099453 | 0.09099453 | 0.09099453 | 0.09099453 | 0.09099453 | 0.09099453 | 0.09099453 | 0.09099453 | 0.09099453 | 0.09099453 | 0.09099453 | 0.09099453 | 0.09099453 | 0.09099453 | 0.08927131 | 0.08430514 | 0.07277679 | 0.06191637 | 0.04724853 | 0.02495552 | 0.01534276 | 0.01406196 | 0.007643242 | 0.001925363 | 0 | 3.919249e-05 | 0.02935263
1337 | 541.7986 | 0.0018465 | 30 | 698.5 | -638.5 | 0 | 0 | 0 | 0.008019215 | 0.02214126 | 0.02596311 | 0.04324577 | 0.06208339 | 0.07925017 | 0.09125433 | 0.09284103 | 0.09284103 | 0.09284103 | 0.09284103 | 0.09284103 | 0.09284103 | 0.09284103 | 0.09284103 | 0.09284103 | 0.09284103 | 0.09284103 | 0.09284103 | 0.09284103 | 0.09284103 | 0.09284103 | 0.09284103 | 0.09284103 | 0.09284103 | 0.09284103 | 0.09284103 | 0.09284103 | 0.09284103 | 0.09284103 | 0.09284103 | 0.09284103 | 0.09284103 | 0.09284103 | 0.09284103 | 0.09284103 | 0.09284103 | 0.09284103 | 0.09284103 | 0.09284103 | 0.09284103 | 0.09284103 | 0.09284103 | 0.09284103 | 0.09284103 | 0.09284103 | 0.09284103 | 0.09284103 | 0.09284103 | 0.09284103 | 0.09284103 | 0.09111781 | 0.08615164 | 0.07462329 | 0.06376287 | 0.04909503 | 0.02495552 | 0.01534276 | 0.01406196 | 0.007643242 | 0.001925363 | 0 | 0.000633018 | 0.02521686
1337 | 538.0452 | 0.001833708 | 20 | 688.5 | -648.5 | 0 | 0 | 0 | 0.008019215 | 0.02214126 | 0.02596311 | 0.04324577 | 0.06208339 | 0.08108388 | 0.09308804 | 0.09467474 | 0.09467474 | 0.09467474 | 0.09467474 | 0.09467474 | 0.09467474 | 0.09467474 | 0.09467474 | 0.09467474 | 0.09467474 | 0.09467474 | 0.09467474 | 0.09467474 | 0.09467474 | 0.09467474 | 0.09467474 | 0.09467474 | 0.09467474 | 0.09467474 | 0.09467474 | 0.09467474 | 0.09467474 | 0.09467474 | 0.09467474 | 0.09467474 | 0.09467474 | 0.09467474 | 0.09467474 | 0.09467474 | 0.09467474 | 0.09467474 | 0.09467474 | 0.09467474 | 0.09467474 | 0.09467474 | 0.09467474 | 0.09467474 | 0.09467474 | 0.09467474 | 0.09467474 | 0.09467474 | 0.09467474 | 0.09467474 | 0.09467474 | 0.09295152 | 0.08798534 | 0.076457 | 0.06559658 | 0.04909503 | 0.02495552 | 0.01534276 | 0.01406196 | 0.007643242 | 0.001925363 | 0 | 0.001226844 | 0.02115233
1337 | 555.0806 | 0.001891766 | 10 | 678.5 | -658.5 | 0 | 0 | 0 | 0.008019215 | 0.02214126 | 0.02596311 | 0.04324577 | 0.06208339 | 0.08297564 | 0.0949798 | 0.0965665 | 0.0965665 | 0.0965665 | 0.0965665 | 0.0965665 | 0.0965665 | 0.0965665 | 0.0965665 | 0.0965665 | 0.0965665 | 0.0965665 | 0.0965665 | 0.0965665 | 0.0965665 | 0.0965665 | 0.0965665 | 0.0965665 | 0.0965665 | 0.0965665 | 0.0965665 | 0.0965665 | 0.0965665 | 0.0965665 | 0.0965665 | 0.0965665 | 0.0965665 | 0.0965665 | 0.0965665 | 0.0965665 | 0.0965665 | 0.0965665 | 0.0965665 | 0.0965665 | 0.0965665 | 0.0965665 | 0.0965665 | 0.0965665 | 0.0965665 | 0.0965665 | 0.0965665 | 0.0965665 | 0.0965665 | 0.0965665 | 0.0965665 | 0.09484329 | 0.08987711 | 0.07834876 | 0.06748834 | 0.04909503 | 0.02495552 | 0.01534276 | 0.01406196 | 0.007643242 | 0.001925363 | 0 | 0.003356776 | 0.01701831
1334 | 822.9954 | 0.002804844 | 0 | 667 | -667 | 0 | 0 | 0 | 0.008019215 | 0.02214126 | 0.02596311 | 0.04324577 | 0.06208339 | 0.08578049 | 0.09778465 | 0.09937135 | 0.09937135 | 0.09937135 | 0.09937135 | 0.09937135 | 0.09937135 | 0.09937135 | 0.09937135 | 0.09937135 | 0.09937135 | 0.09937135 | 0.09937135 | 0.09937135 | 0.09937135 | 0.09937135 | 0.09937135 | 0.09937135 | 0.09937135 | 0.09937135 | 0.09937135 | 0.09937135 | 0.09937135 | 0.09937135 | 0.09937135 | 0.09937135 | 0.09937135 | 0.09937135 | 0.09937135 | 0.09937135 | 0.09937135 | 0.09937135 | 0.09937135 | 0.09937135 | 0.09937135 | 0.09937135 | 0.09937135 | 0.09937135 | 0.09937135 | 0.09937135 | 0.09937135 | 0.09937135 | 0.09937135 | 0.09937135 | 0.09937135 | 0.09764813 | 0.09268195 | 0.08115361 | 0.06748834 | 0.04909503 | 0.02495552 | 0.01534276 | 0.01406196 | 0.007643242 | 0.001925363 | 0 | 0.007175465 | 0.01205663
1332 | 589.6844 | 0.002009699 | -10 | 656 | -676 | 0 | 0 | 0 | 0.008019215 | 0.02214126 | 0.02596311 | 0.04324577 | 0.06409309 | 0.08779019 | 0.09979435 | 0.101381 | 0.101381 | 0.101381 | 0.101381 | 0.101381 | 0.101381 | 0.101381 | 0.101381 | 0.101381 | 0.101381 | 0.101381 | 0.101381 | 0.101381 | 0.101381 | 0.101381 | 0.101381 | 0.101381 | 0.101381 | 0.101381 | 0.101381 | 0.101381 | 0.101381 | 0.101381 | 0.101381 | 0.101381 | 0.101381 | 0.101381 | 0.101381 | 0.101381 | 0.101381 | 0.101381 | 0.101381 | 0.101381 | 0.101381 | 0.101381 | 0.101381 | 0.101381 | 0.101381 | 0.101381 | 0.101381 | 0.101381 | 0.101381 | 0.101381 | 0.101381 | 0.09965783 | 0.09469165 | 0.08316331 | 0.06748834 | 0.04909503 | 0.02495552 | 0.01534276 | 0.01406196 | 0.007643242 | 0.001925363 | 0 | 0.01121878 | 0.007310682
1332 | 573.3937 | 0.001954179 | -20 | 646 | -686 | 0 | 0 | 0 | 0.008019215 | 0.02214126 | 0.02596311 | 0.04324577 | 0.06604727 | 0.08974437 | 0.1017485 | 0.1033352 | 0.1033352 | 0.1033352 | 0.1033352 | 0.1033352 | 0.1033352 | 0.1033352 | 0.1033352 | 0.1033352 | 0.1033352 | 0.1033352 | 0.1033352 | 0.1033352 | 0.1033352 | 0.1033352 | 0.1033352 | 0.1033352 | 0.1033352 | 0.1033352 | 0.1033352 | 0.1033352 | 0.1033352 | 0.1033352 | 0.1033352 | 0.1033352 | 0.1033352 | 0.1033352 | 0.1033352 | 0.1033352 | 0.1033352 | 0.1033352 | 0.1033352 | 0.1033352 | 0.1033352 | 0.1033352 | 0.1033352 | 0.1033352 | 0.1033352 | 0.1033352 | 0.1033352 | 0.1033352 | 0.1033352 | 0.1033352 | 0.1033352 | 0.101612 | 0.09664583 | 0.08511748 | 0.06748834 | 0.04909503 | 0.02495552 | 0.01534276 | 0.01406196 | 0.007643242 | 0.001925363 | 0 | 0.01777688 | 0.005098433
1332 | 581.2485 | 0.001980949 | -30 | 636 | -696 | 0 | 0 | 0 | 0.008019215 | 0.02214126 | 0.02596311 | 0.04522672 | 0.06802822 | 0.09172531 | 0.1037295 | 0.1053162 | 0.1053162 | 0.1053162 | 0.1053162 | 0.1053162 | 0.1053162 | 0.1053162 | 0.1053162 | 0.1053162 | 0.1053162 | 0.1053162 | 0.1053162 | 0.1053162 | 0.1053162 | 0.1053162 | 0.1053162 | 0.1053162 | 0.1053162 | 0.1053162 | 0.1053162 | 0.1053162 | 0.1053162 | 0.1053162 | 0.1053162 | 0.1053162 | 0.1053162 | 0.1053162 | 0.1053162 | 0.1053162 | 0.1053162 | 0.1053162 | 0.1053162 | 0.1053162 | 0.1053162 | 0.1053162 | 0.1053162 | 0.1053162 | 0.1053162 | 0.1053162 | 0.1053162 | 0.1053162 | 0.1053162 | 0.1053162 | 0.1053162 | 0.103593 | 0.09862678 | 0.08511748 | 0.06748834 | 0.04909503 | 0.02495552 | 0.01534276 | 0.01406196 | 0.007643242 | 0.001925363 | 0 | 0.02664555 | 0.003239834
1332 | 588.8624 | 0.002006897 | -40 | 626 | -706 | 0 | 0 | 0 | 0.008019215 | 0.02214126 | 0.02596311 | 0.04723361 | 0.07003511 | 0.09373221 | 0.1057364 | 0.1073231 | 0.1073231 | 0.1073231 | 0.1073231 | 0.1073231 | 0.1073231 | 0.1073231 | 0.1073231 | 0.1073231 | 0.1073231 | 0.1073231 | 0.1073231 | 0.1073231 | 0.1073231 | 0.1073231 | 0.1073231 | 0.1073231 | 0.1073231 | 0.1073231 | 0.1073231 | 0.1073231 | 0.1073231 | 0.1073231 | 0.1073231 | 0.1073231 | 0.1073231 | 0.1073231 | 0.1073231 | 0.1073231 | 0.1073231 | 0.1073231 | 0.1073231 | 0.1073231 | 0.1073231 | 0.1073231 | 0.1073231 | 0.1073231 | 0.1073231 | 0.1073231 | 0.1073231 | 0.1073231 | 0.1073231 | 0.1073231 | 0.1073231 | 0.1055999 | 0.1006337 | 0.08511748 | 0.06748834 | 0.04909503 | 0.02495552 | 0.01534276 | 0.01406196 | 0.007643242 | 0.001925363 | 0 | 0.03551422 | 0.001604553
1332 | 604.3549 | 0.002059697 | -30 | 636 | -696 | 0 | 0 | 0 | 0.008019215 | 0.02214126 | 0.02596311 | 0.04929331 | 0.07209481 | 0.09579191 | 0.1077961 | 0.1093828 | 0.1093828 | 0.1093828 | 0.1093828 | 0.1093828 | 0.1093828 | 0.1093828 | 0.1093828 | 0.1093828 | 0.1093828 | 0.1093828 | 0.1093828 | 0.1093828 | 0.1093828 | 0.1093828 | 0.1093828 | 0.1093828 | 0.1093828 | 0.1093828 | 0.1093828 | 0.1093828 | 0.1093828 | 0.1093828 | 0.1093828 | 0.1093828 | 0.1093828 | 0.1093828 | 0.1093828 | 0.1093828 | 0.1093828 | 0.1093828 | 0.1093828 | 0.1093828 | 0.1093828 | 0.1093828 | 0.1093828 | 0.1093828 | 0.1093828 | 0.1093828 | 0.1093828 | 0.1093828 | 0.1093828 | 0.1093828 | 0.1093828 | 0.1076596 | 0.1026934 | 0.08511748 | 0.06748834 | 0.04909503 | 0.02495552 | 0.01534276 | 0.01406196 | 0.007643242 | 0.001925363 | 0 | 0.02664555 | 0.003239834
1289 | 602.3023 | 0.002052702 | -20 | 624.5 | -664.5 | 0 | 0 | 0 | 0.008019215 | 0.02214126 | 0.02596311 | 0.04929331 | 0.07209481 | 0.09784461 | 0.1098488 | 0.1114355 | 0.1114355 | 0.1114355 | 0.1114355 | 0.1114355 | 0.1114355 | 0.1114355 | 0.1114355 | 0.1114355 | 0.1114355 | 0.1114355 | 0.1114355 | 0.1114355 | 0.1114355 | 0.1114355 | 0.1114355 | 0.1114355 | 0.1114355 | 0.1114355 | 0.1114355 | 0.1114355 | 0.1114355 | 0.1114355 | 0.1114355 | 0.1114355 | 0.1114355 | 0.1114355 | 0.1114355 | 0.1114355 | 0.1114355 | 0.1114355 | 0.1114355 | 0.1114355 | 0.1114355 | 0.1114355 | 0.1114355 | 0.1114355 | 0.1114355 | 0.1114355 | 0.1114355 | 0.1114355 | 0.1114355 | 0.1114355 | 0.1114355 | 0.1097123 | 0.1047461 | 0.08511748 | 0.06748834 | 0.04909503 | 0.02495552 | 0.01534276 | 0.01406196 | 0.007643242 | 0.001925363 | 0 | 0.006052321 | 0.001507815
1289 | 608.6479 | 0.002074328 | -10 | 634.5 | -654.5 | 0 | 0 | 0 | 0.008019215 | 0.02214126 | 0.02596311 | 0.04929331 | 0.07209481 | 0.09991894 | 0.1119231 | 0.1135098 | 0.1135098 | 0.1135098 | 0.1135098 | 0.1135098 | 0.1135098 | 0.1135098 | 0.1135098 | 0.1135098 | 0.1135098 | 0.1135098 | 0.1135098 | 0.1135098 | 0.1135098 | 0.1135098 | 0.1135098 | 0.1135098 | 0.1135098 | 0.1135098 | 0.1135098 | 0.1135098 | 0.1135098 | 0.1135098 | 0.1135098 | 0.1135098 | 0.1135098 | 0.1135098 | 0.1135098 | 0.1135098 | 0.1135098 | 0.1135098 | 0.1135098 | 0.1135098 | 0.1135098 | 0.1135098 | 0.1135098 | 0.1135098 | 0.1135098 | 0.1135098 | 0.1135098 | 0.1135098 | 0.1135098 | 0.1135098 | 0.1135098 | 0.1117866 | 0.1068204 | 0.08511748 | 0.06748834 | 0.04909503 | 0.02495552 | 0.01534276 | 0.01406196 | 0.007643242 | 0.001925363 | 0 | 0.001583139 | 0.002961044
1291 | 831.7468 | 0.00283467 | 0 | 645.5 | -645.5 | 0 | 0 | 0 | 0.008019215 | 0.02214126 | 0.02596311 | 0.04929331 | 0.07209481 | 0.1027536 | 0.1147578 | 0.1163445 | 0.1163445 | 0.1163445 | 0.1163445 | 0.1163445 | 0.1163445 | 0.1163445 | 0.1163445 | 0.1163445 | 0.1163445 | 0.1163445 | 0.1163445 | 0.1163445 | 0.1163445 | 0.1163445 | 0.1163445 | 0.1163445 | 0.1163445 | 0.1163445 | 0.1163445 | 0.1163445 | 0.1163445 | 0.1163445 | 0.1163445 | 0.1163445 | 0.1163445 | 0.1163445 | 0.1163445 | 0.1163445 | 0.1163445 | 0.1163445 | 0.1163445 | 0.1163445 | 0.1163445 | 0.1163445 | 0.1163445 | 0.1163445 | 0.1163445 | 0.1163445 | 0.1163445 | 0.1163445 | 0.1163445 | 0.1163445 | 0.1163445 | 0.1146213 | 0.1096551 | 0.08795215 | 0.06748834 | 0.04909503 | 0.02495552 | 0.01534276 | 0.01406196 | 0.007643242 | 0.001925363 | 0 | 0.001048696 | 0.005005503
1291 | 805.9414 | 0.002746723 | 10 | 655.5 | -635.5 | 0 | 0 | 0 | 0.008019215 | 0.02214126 | 0.02596311 | 0.04929331 | 0.07209481 | 0.1027536 | 0.1175045 | 0.1190912 | 0.1190912 | 0.1190912 | 0.1190912 | 0.1190912 | 0.1190912 | 0.1190912 | 0.1190912 | 0.1190912 | 0.1190912 | 0.1190912 | 0.1190912 | 0.1190912 | 0.1190912 | 0.1190912 | 0.1190912 | 0.1190912 | 0.1190912 | 0.1190912 | 0.1190912 | 0.1190912 | 0.1190912 | 0.1190912 | 0.1190912 | 0.1190912 | 0.1190912 | 0.1190912 | 0.1190912 | 0.1190912 | 0.1190912 | 0.1190912 | 0.1190912 | 0.1190912 | 0.1190912 | 0.1190912 | 0.1190912 | 0.1190912 | 0.1190912 | 0.1190912 | 0.1190912 | 0.1190912 | 0.1190912 | 0.1190912 | 0.1190912 | 0.117368 | 0.1124018 | 0.09069888 | 0.06748834 | 0.04909503 | 0.02495552 | 0.01534276 | 0.01406196 | 0.007643242 | 0.001925363 | 0 | 0.0004548704 | 0.007452895
1289 | 602.6776 | 0.002053981 | 20 | 664.5 | -624.5 | 0 | 0 | 0 | 0.008019215 | 0.02214126 | 0.02596311 | 0.04929331 | 0.07209481 | 0.1027536 | 0.1195585 | 0.1211452 | 0.1211452 | 0.1211452 | 0.1211452 | 0.1211452 | 0.1211452 | 0.1211452 | 0.1211452 | 0.1211452 | 0.1211452 | 0.1211452 | 0.1211452 | 0.1211452 | 0.1211452 | 0.1211452 | 0.1211452 | 0.1211452 | 0.1211452 | 0.1211452 | 0.1211452 | 0.1211452 | 0.1211452 | 0.1211452 | 0.1211452 | 0.1211452 | 0.1211452 | 0.1211452 | 0.1211452 | 0.1211452 | 0.1211452 | 0.1211452 | 0.1211452 | 0.1211452 | 0.1211452 | 0.1211452 | 0.1211452 | 0.1211452 | 0.1211452 | 0.1211452 | 0.1211452 | 0.1211452 | 0.1211452 | 0.1211452 | 0.1211452 | 0.119422 | 0.1144558 | 0.09275286 | 0.06748834 | 0.04909503 | 0.02495552 | 0.01534276 | 0.01406196 | 0.007643242 | 0.001925363 | 0 | 0 | 0.01476301
1289 | 609.0595 | 0.002075731 | 30 | 674.5 | -614.5 | 0 | 0 | 0 | 0.008019215 | 0.02214126 | 0.02596311 | 0.04929331 | 0.07209481 | 0.1027536 | 0.1195585 | 0.1232209 | 0.1232209 | 0.1232209 | 0.1232209 | 0.1232209 | 0.1232209 | 0.1232209 | 0.1232209 | 0.1232209 | 0.1232209 | 0.1232209 | 0.1232209 | 0.1232209 | 0.1232209 | 0.1232209 | 0.1232209 | 0.1232209 | 0.1232209 | 0.1232209 | 0.1232209 | 0.1232209 | 0.1232209 | 0.1232209 | 0.1232209 | 0.1232209 | 0.1232209 | 0.1232209 | 0.1232209 | 0.1232209 | 0.1232209 | 0.1232209 | 0.1232209 | 0.1232209 | 0.1232209 | 0.1232209 | 0.1232209 | 0.1232209 | 0.1232209 | 0.1232209 | 0.1232209 | 0.1232209 | 0.1232209 | 0.1232209 | 0.1232209 | 0.1214977 | 0.1165315 | 0.09482859 | 0.06956407 | 0.04909503 | 0.02495552 | 0.01534276 | 0.01406196 | 0.007643242 | 0.001925363 | 0 | 0 | 0.02288536
1272 | 578.0055 | 0.001969896 | 40 | 676 | -596 | 0 | 0 | 0 | 0.008019215 | 0.02214126 | 0.02596311 | 0.04929331 | 0.07209481 | 0.1027536 | 0.1195585 | 0.1251908 | 0.1251908 | 0.1251908 | 0.1251908 | 0.1251908 | 0.1251908 | 0.1251908 | 0.1251908 | 0.1251908 | 0.1251908 | 0.1251908 | 0.1251908 | 0.1251908 | 0.1251908 | 0.1251908 | 0.1251908 | 0.1251908 | 0.1251908 | 0.1251908 | 0.1251908 | 0.1251908 | 0.1251908 | 0.1251908 | 0.1251908 | 0.1251908 | 0.1251908 | 0.1251908 | 0.1251908 | 0.1251908 | 0.1251908 | 0.1251908 | 0.1251908 | 0.1251908 | 0.1251908 | 0.1251908 | 0.1251908 | 0.1251908 | 0.1251908 | 0.1251908 | 0.1251908 | 0.1251908 | 0.1251908 | 0.1251908 | 0.1251908 | 0.1234676 | 0.1185014 | 0.09679849 | 0.07153397 | 0.04909503 | 0.02495552 | 0.01534276 | 0.01406196 | 0.007643242 | 0.001925363 | 0 | 0 | 0.02410371
1266 | 641.6084 | 0.002186661 | 30 | 663 | -603 | 0 | 0 | 0 | 0.008019215 | 0.02214126 | 0.02596311 | 0.04929331 | 0.07209481 | 0.1027536 | 0.1195585 | 0.1273775 | 0.1273775 | 0.1273775 | 0.1273775 | 0.1273775 | 0.1273775 | 0.1273775 | 0.1273775 | 0.1273775 | 0.1273775 | 0.1273775 | 0.1273775 | 0.1273775 | 0.1273775 | 0.1273775 | 0.1273775 | 0.1273775 | 0.1273775 | 0.1273775 | 0.1273775 | 0.1273775 | 0.1273775 | 0.1273775 | 0.1273775 | 0.1273775 | 0.1273775 | 0.1273775 | 0.1273775 | 0.1273775 | 0.1273775 | 0.1273775 | 0.1273775 | 0.1273775 | 0.1273775 | 0.1273775 | 0.1273775 | 0.1273775 | 0.1273775 | 0.1273775 | 0.1273775 | 0.1273775 | 0.1273775 | 0.1273775 | 0.1273775 | 0.1256542 | 0.1206881 | 0.09898515 | 0.07153397 | 0.04909503 | 0.02495552 | 0.01534276 | 0.01406196 | 0.007643242 | 0.001925363 | 0 | 0 | 0.01354466
1266 | 626.4739 | 0.002135081 | 20 | 653 | -613 | 0 | 0 | 0 | 0.008019215 | 0.02214126 | 0.02596311 | 0.04929331 | 0.07209481 | 0.1027536 | 0.1195585 | 0.1295125 | 0.1295125 | 0.1295125 | 0.1295125 | 0.1295125 | 0.1295125 | 0.1295125 | 0.1295125 | 0.1295125 | 0.1295125 | 0.1295125 | 0.1295125 | 0.1295125 | 0.1295125 | 0.1295125 | 0.1295125 | 0.1295125 | 0.1295125 | 0.1295125 | 0.1295125 | 0.1295125 | 0.1295125 | 0.1295125 | 0.1295125 | 0.1295125 | 0.1295125 | 0.1295125 | 0.1295125 | 0.1295125 | 0.1295125 | 0.1295125 | 0.1295125 | 0.1295125 | 0.1295125 | 0.1295125 | 0.1295125 | 0.1295125 | 0.1295125 | 0.1295125 | 0.1295125 | 0.1295125 | 0.1295125 | 0.1295125 | 0.1295125 | 0.1277893 | 0.1228231 | 0.1011202 | 0.07153397 | 0.04909503 | 0.02495552 | 0.01534276 | 0.01406196 | 0.007643242 | 0.001925363 | 0 | 0 | 0.006399453
1272 | 562.8819 | 0.001918353 | 10 | 646 | -626 | 0 | 0 | 0 | 0.008019215 | 0.02214126 | 0.02596311 | 0.04929331 | 0.07209481 | 0.1027536 | 0.1214768 | 0.1314309 | 0.1314309 | 0.1314309 | 0.1314309 | 0.1314309 | 0.1314309 | 0.1314309 | 0.1314309 | 0.1314309 | 0.1314309 | 0.1314309 | 0.1314309 | 0.1314309 | 0.1314309 | 0.1314309 | 0.1314309 | 0.1314309 | 0.1314309 | 0.1314309 | 0.1314309 | 0.1314309 | 0.1314309 | 0.1314309 | 0.1314309 | 0.1314309 | 0.1314309 | 0.1314309 | 0.1314309 | 0.1314309 | 0.1314309 | 0.1314309 | 0.1314309 | 0.1314309 | 0.1314309 | 0.1314309 | 0.1314309 | 0.1314309 | 0.1314309 | 0.1314309 | 0.1314309 | 0.1314309 | 0.1314309 | 0.1314309 | 0.1314309 | 0.1297077 | 0.1247415 | 0.1030386 | 0.07153397 | 0.04909503 | 0.02495552 | 0.01534276 | 0.01406196 | 0.007643242 | 0.001925363 | 0 | 0 | 0.005098433
1257 | 601.3562 | 0.002049478 | 0 | 628.5 | -628.5 | 0 | 0 | 0 | 0.008019215 | 0.02214126 | 0.02596311 | 0.04929331 | 0.07209481 | 0.1027536 | 0.1235263 | 0.1334804 | 0.1334804 | 0.1334804 | 0.1334804 | 0.1334804 | 0.1334804 | 0.1334804 | 0.1334804 | 0.1334804 | 0.1334804 | 0.1334804 | 0.1334804 | 0.1334804 | 0.1334804 | 0.1334804 | 0.1334804 | 0.1334804 | 0.1334804 | 0.1334804 | 0.1334804 | 0.1334804 | 0.1334804 | 0.1334804 | 0.1334804 | 0.1334804 | 0.1334804 | 0.1334804 | 0.1334804 | 0.1334804 | 0.1334804 | 0.1334804 | 0.1334804 | 0.1334804 | 0.1334804 | 0.1334804 | 0.1334804 | 0.1334804 | 0.1334804 | 0.1334804 | 0.1334804 | 0.1334804 | 0.1334804 | 0.1334804 | 0.1334804 | 0.1317572 | 0.126791 | 0.1030386 | 0.07153397 | 0.04909503 | 0.02495552 | 0.01534276 | 0.01406196 | 0.007643242 | 0.001925363 | 0 | 0.0002458715 | 0.001845885
1257 | 621.2817 | 0.002117386 | -10 | 618.5 | -638.5 | 0 | 0 | 0 | 0.008019215 | 0.02214126 | 0.02596311 | 0.04929331 | 0.07209481 | 0.1027536 | 0.1256437 | 0.1355978 | 0.1355978 | 0.1355978 | 0.1355978 | 0.1355978 | 0.1355978 | 0.1355978 | 0.1355978 | 0.1355978 | 0.1355978 | 0.1355978 | 0.1355978 | 0.1355978 | 0.1355978 | 0.1355978 | 0.1355978 | 0.1355978 | 0.1355978 | 0.1355978 | 0.1355978 | 0.1355978 | 0.1355978 | 0.1355978 | 0.1355978 | 0.1355978 | 0.1355978 | 0.1355978 | 0.1355978 | 0.1355978 | 0.1355978 | 0.1355978 | 0.1355978 | 0.1355978 | 0.1355978 | 0.1355978 | 0.1355978 | 0.1355978 | 0.1355978 | 0.1355978 | 0.1355978 | 0.1355978 | 0.1355978 | 0.1355978 | 0.1355978 | 0.1338745 | 0.1289084 | 0.1030386 | 0.07153397 | 0.04909503 | 0.02495552 | 0.01534276 | 0.01406196 | 0.007643242 | 0.001925363 | 0 | 0.003971197 | 0.001120865
1257 | 629.4785 | 0.002145321 | -20 | 608.5 | -648.5 | 0 | 0 | 0 | 0.008019215 | 0.02214126 | 0.02596311 | 0.04929331 | 0.07209481 | 0.1048989 | 0.127789 | 0.1377431 | 0.1377431 | 0.1377431 | 0.1377431 | 0.1377431 | 0.1377431 | 0.1377431 | 0.1377431 | 0.1377431 | 0.1377431 | 0.1377431 | 0.1377431 | 0.1377431 | 0.1377431 | 0.1377431 | 0.1377431 | 0.1377431 | 0.1377431 | 0.1377431 | 0.1377431 | 0.1377431 | 0.1377431 | 0.1377431 | 0.1377431 | 0.1377431 | 0.1377431 | 0.1377431 | 0.1377431 | 0.1377431 | 0.1377431 | 0.1377431 | 0.1377431 | 0.1377431 | 0.1377431 | 0.1377431 | 0.1377431 | 0.1377431 | 0.1377431 | 0.1377431 | 0.1377431 | 0.1377431 | 0.1377431 | 0.1377431 | 0.1377431 | 0.1360199 | 0.1289084 | 0.1030386 | 0.07153397 | 0.04909503 | 0.02495552 | 0.01534276 | 0.01406196 | 0.007643242 | 0.001925363 | 0 | 0.007696523 | 0.0004759485
1266 | 656.3312 | 0.002236837 | -30 | 603 | -663 | 0 | 0 | 0 | 0.008019215 | 0.02214126 | 0.02596311 | 0.04929331 | 0.07209481 | 0.1071358 | 0.1300258 | 0.1399799 | 0.1399799 | 0.1399799 | 0.1399799 | 0.1399799 | 0.1399799 | 0.1399799 | 0.1399799 | 0.1399799 | 0.1399799 | 0.1399799 | 0.1399799 | 0.1399799 | 0.1399799 | 0.1399799 | 0.1399799 | 0.1399799 | 0.1399799 | 0.1399799 | 0.1399799 | 0.1399799 | 0.1399799 | 0.1399799 | 0.1399799 | 0.1399799 | 0.1399799 | 0.1399799 | 0.1399799 | 0.1399799 | 0.1399799 | 0.1399799 | 0.1399799 | 0.1399799 | 0.1399799 | 0.1399799 | 0.1399799 | 0.1399799 | 0.1399799 | 0.1399799 | 0.1399799 | 0.1399799 | 0.1399799 | 0.1399799 | 0.1399799 | 0.1382567 | 0.1289084 | 0.1030386 | 0.07153397 | 0.04909503 | 0.02495552 | 0.01534276 | 0.01406196 | 0.007643242 | 0.001925363 | 0 | 0.01718432 | 0.0001212443
1257 | 616.9267 | 0.002102543 | -40 | 588.5 | -668.5 | 0 | 0 | 0 | 0.008019215 | 0.02214126 | 0.02596311 | 0.04929331 | 0.07419735 | 0.1092383 | 0.1321284 | 0.1420825 | 0.1420825 | 0.1420825 | 0.1420825 | 0.1420825 | 0.1420825 | 0.1420825 | 0.1420825 | 0.1420825 | 0.1420825 | 0.1420825 | 0.1420825 | 0.1420825 | 0.1420825 | 0.1420825 | 0.1420825 | 0.1420825 | 0.1420825 | 0.1420825 | 0.1420825 | 0.1420825 | 0.1420825 | 0.1420825 | 0.1420825 | 0.1420825 | 0.1420825 | 0.1420825 | 0.1420825 | 0.1420825 | 0.1420825 | 0.1420825 | 0.1420825 | 0.1420825 | 0.1420825 | 0.1420825 | 0.1420825 | 0.1420825 | 0.1420825 | 0.1420825 | 0.1420825 | 0.1420825 | 0.1420825 | 0.1420825 | 0.1420825 | 0.1403592 | 0.1289084 | 0.1030386 | 0.07153397 | 0.04909503 | 0.02495552 | 0.01534276 | 0.01406196 | 0.007643242 | 0.001925363 | 0 | 0.02189598 | 0
1257 | 590.889 | 0.002013804 | -30 | 598.5 | -658.5 | 0 | 0 | 0 | 0.008019215 | 0.02214126 | 0.02596311 | 0.04929331 | 0.07419735 | 0.1112521 | 0.1341422 | 0.1440963 | 0.1440963 | 0.1440963 | 0.1440963 | 0.1440963 | 0.1440963 | 0.1440963 | 0.1440963 | 0.1440963 | 0.1440963 | 0.1440963 | 0.1440963 | 0.1440963 | 0.1440963 | 0.1440963 | 0.1440963 | 0.1440963 | 0.1440963 | 0.1440963 | 0.1440963 | 0.1440963 | 0.1440963 | 0.1440963 | 0.1440963 | 0.1440963 | 0.1440963 | 0.1440963 | 0.1440963 | 0.1440963 | 0.1440963 | 0.1440963 | 0.1440963 | 0.1440963 | 0.1440963 | 0.1440963 | 0.1440963 | 0.1440963 | 0.1440963 | 0.1440963 | 0.1440963 | 0.1440963 | 0.1440963 | 0.1440963 | 0.1440963 | 0.142373 | 0.1289084 | 0.1030386 | 0.07153397 | 0.04909503 | 0.02495552 | 0.01534276 | 0.01406196 | 0.007643242 | 0.001925363 | 0 | 0.01332933 | 0
1257 | 602.3687 | 0.002052928 | -20 | 608.5 | -648.5 | 0 | 0 | 0 | 0.008019215 | 0.02214126 | 0.02596311 | 0.04929331 | 0.07419735 | 0.113305 | 0.1361951 | 0.1461492 | 0.1461492 | 0.1461492 | 0.1461492 | 0.1461492 | 0.1461492 | 0.1461492 | 0.1461492 | 0.1461492 | 0.1461492 | 0.1461492 | 0.1461492 | 0.1461492 | 0.1461492 | 0.1461492 | 0.1461492 | 0.1461492 | 0.1461492 | 0.1461492 | 0.1461492 | 0.1461492 | 0.1461492 | 0.1461492 | 0.1461492 | 0.1461492 | 0.1461492 | 0.1461492 | 0.1461492 | 0.1461492 | 0.1461492 | 0.1461492 | 0.1461492 | 0.1461492 | 0.1461492 | 0.1461492 | 0.1461492 | 0.1461492 | 0.1461492 | 0.1461492 | 0.1461492 | 0.1461492 | 0.1461492 | 0.1461492 | 0.1461492 | 0.144426 | 0.1289084 | 0.1030386 | 0.07153397 | 0.04909503 | 0.02495552 | 0.01534276 | 0.01406196 | 0.007643242 | 0.001925363 | 0 | 0.007696523 | 0.0004759485
1256 | 546.596 | 0.00186285 | -10 | 618 | -638 | 0 | 0 | 0 | 0.008019215 | 0.02214126 | 0.02596311 | 0.04929331 | 0.07419735 | 0.113305 | 0.138058 | 0.148012 | 0.148012 | 0.148012 | 0.148012 | 0.148012 | 0.148012 | 0.148012 | 0.148012 | 0.148012 | 0.148012 | 0.148012 | 0.148012 | 0.148012 | 0.148012 | 0.148012 | 0.148012 | 0.148012 | 0.148012 | 0.148012 | 0.148012 | 0.148012 | 0.148012 | 0.148012 | 0.148012 | 0.148012 | 0.148012 | 0.148012 | 0.148012 | 0.148012 | 0.148012 | 0.148012 | 0.148012 | 0.148012 | 0.148012 | 0.148012 | 0.148012 | 0.148012 | 0.148012 | 0.148012 | 0.148012 | 0.148012 | 0.148012 | 0.148012 | 0.148012 | 0.1462888 | 0.1307712 | 0.1030386 | 0.07153397 | 0.04909503 | 0.02495552 | 0.01534276 | 0.01406196 | 0.007643242 | 0.001925363 | 0 | 0.003784931 | 0.001088619
1256 | 563.1411 | 0.001919237 | 0 | 628 | -628 | 0 | 0 | 0 | 0.008019215 | 0.02214126 | 0.02596311 | 0.04929331 | 0.07419735 | 0.113305 | 0.1399772 | 0.1499313 | 0.1499313 | 0.1499313 | 0.1499313 | 0.1499313 | 0.1499313 | 0.1499313 | 0.1499313 | 0.1499313 | 0.1499313 | 0.1499313 | 0.1499313 | 0.1499313 | 0.1499313 | 0.1499313 | 0.1499313 | 0.1499313 | 0.1499313 | 0.1499313 | 0.1499313 | 0.1499313 | 0.1499313 | 0.1499313 | 0.1499313 | 0.1499313 | 0.1499313 | 0.1499313 | 0.1499313 | 0.1499313 | 0.1499313 | 0.1499313 | 0.1499313 | 0.1499313 | 0.1499313 | 0.1499313 | 0.1499313 | 0.1499313 | 0.1499313 | 0.1499313 | 0.1499313 | 0.1499313 | 0.1499313 | 0.1499313 | 0.1499313 | 0.1482081 | 0.1326905 | 0.1030386 | 0.07153397 | 0.04909503 | 0.02495552 | 0.01534276 | 0.01406196 | 0.007643242 | 0.001925363 | 0 | 5.960521e-05 | 0.001816137
1256 | 543.0319 | 0.001850703 | 10 | 638 | -618 | 0 | 0 | 0 | 0.008019215 | 0.02214126 | 0.02596311 | 0.04929331 | 0.07419735 | 0.113305 | 0.1418279 | 0.151782 | 0.151782 | 0.151782 | 0.151782 | 0.151782 | 0.151782 | 0.151782 | 0.151782 | 0.151782 | 0.151782 | 0.151782 | 0.151782 | 0.151782 | 0.151782 | 0.151782 | 0.151782 | 0.151782 | 0.151782 | 0.151782 | 0.151782 | 0.151782 | 0.151782 | 0.151782 | 0.151782 | 0.151782 | 0.151782 | 0.151782 | 0.151782 | 0.151782 | 0.151782 | 0.151782 | 0.151782 | 0.151782 | 0.151782 | 0.151782 | 0.151782 | 0.151782 | 0.151782 | 0.151782 | 0.151782 | 0.151782 | 0.151782 | 0.151782 | 0.151782 | 0.1500588 | 0.1345412 | 0.1030386 | 0.07153397 | 0.04909503 | 0.02495552 | 0.01534276 | 0.01406196 | 0.007643242 | 0.001925363 | 0 | 0 | 0.007623626
1256 | 531.6034 | 0.001811753 | 20 | 648 | -608 | 0 | 0 | 0 | 0.008019215 | 0.02214126 | 0.02596311 | 0.04929331 | 0.07419735 | 0.113305 | 0.1418279 | 0.1535937 | 0.1535937 | 0.1535937 | 0.1535937 | 0.1535937 | 0.1535937 | 0.1535937 | 0.1535937 | 0.1535937 | 0.1535937 | 0.1535937 | 0.1535937 | 0.1535937 | 0.1535937 | 0.1535937 | 0.1535937 | 0.1535937 | 0.1535937 | 0.1535937 | 0.1535937 | 0.1535937 | 0.1535937 | 0.1535937 | 0.1535937 | 0.1535937 | 0.1535937 | 0.1535937 | 0.1535937 | 0.1535937 | 0.1535937 | 0.1535937 | 0.1535937 | 0.1535937 | 0.1535937 | 0.1535937 | 0.1535937 | 0.1535937 | 0.1535937 | 0.1535937 | 0.1535937 | 0.1535937 | 0.1535937 | 0.1535937 | 0.1535937 | 0.1518705 | 0.1363529 | 0.1048503 | 0.07153397 | 0.04909503 | 0.02495552 | 0.01534276 | 0.01406196 | 0.007643242 | 0.001925363 | 0 | 0 | 0.01343112
1256 | 580.5292 | 0.001978497 | 30 | 658 | -598 | 0 | 0 | 0 | 0.008019215 | 0.02214126 | 0.02596311 | 0.04929331 | 0.07419735 | 0.113305 | 0.1418279 | 0.1555722 | 0.1555722 | 0.1555722 | 0.1555722 | 0.1555722 | 0.1555722 | 0.1555722 | 0.1555722 | 0.1555722 | 0.1555722 | 0.1555722 | 0.1555722 | 0.1555722 | 0.1555722 | 0.1555722 | 0.1555722 | 0.1555722 | 0.1555722 | 0.1555722 | 0.1555722 | 0.1555722 | 0.1555722 | 0.1555722 | 0.1555722 | 0.1555722 | 0.1555722 | 0.1555722 | 0.1555722 | 0.1555722 | 0.1555722 | 0.1555722 | 0.1555722 | 0.1555722 | 0.1555722 | 0.1555722 | 0.1555722 | 0.1555722 | 0.1555722 | 0.1555722 | 0.1555722 | 0.1555722 | 0.1555722 | 0.1555722 | 0.1555722 | 0.153849 | 0.1383314 | 0.1068288 | 0.07153397 | 0.04909503 | 0.02495552 | 0.01534276 | 0.01406196 | 0.007643242 | 0.001925363 | 0 | 0 | 0.02129655
1256 | 578.8161 | 0.001972659 | 40 | 668 | -588 | 0 | 0 | 0 | 0.008019215 | 0.02214126 | 0.02596311 | 0.04929331 | 0.07419735 | 0.113305 | 0.1418279 | 0.1575449 | 0.1575449 | 0.1575449 | 0.1575449 | 0.1575449 | 0.1575449 | 0.1575449 | 0.1575449 | 0.1575449 | 0.1575449 | 0.1575449 | 0.1575449 | 0.1575449 | 0.1575449 | 0.1575449 | 0.1575449 | 0.1575449 | 0.1575449 | 0.1575449 | 0.1575449 | 0.1575449 | 0.1575449 | 0.1575449 | 0.1575449 | 0.1575449 | 0.1575449 | 0.1575449 | 0.1575449 | 0.1575449 | 0.1575449 | 0.1575449 | 0.1575449 | 0.1575449 | 0.1575449 | 0.1575449 | 0.1575449 | 0.1575449 | 0.1575449 | 0.1575449 | 0.1575449 | 0.1575449 | 0.1575449 | 0.1575449 | 0.1575449 | 0.1558217 | 0.1403041 | 0.1088015 | 0.07153397 | 0.04909503 | 0.02495552 | 0.01534276 | 0.01406196 | 0.007643242 | 0.001925363 | 0 | 0 | 0.03308643
1256 | 586.5103 | 0.001998881 | 30 | 658 | -598 | 0 | 0 | 0 | 0.008019215 | 0.02214126 | 0.02596311 | 0.04929331 | 0.07419735 | 0.113305 | 0.1418279 | 0.1595438 | 0.1595438 | 0.1595438 | 0.1595438 | 0.1595438 | 0.1595438 | 0.1595438 | 0.1595438 | 0.1595438 | 0.1595438 | 0.1595438 | 0.1595438 | 0.1595438 | 0.1595438 | 0.1595438 | 0.1595438 | 0.1595438 | 0.1595438 | 0.1595438 | 0.1595438 | 0.1595438 | 0.1595438 | 0.1595438 | 0.1595438 | 0.1595438 | 0.1595438 | 0.1595438 | 0.1595438 | 0.1595438 | 0.1595438 | 0.1595438 | 0.1595438 | 0.1595438 | 0.1595438 | 0.1595438 | 0.1595438 | 0.1595438 | 0.1595438 | 0.1595438 | 0.1595438 | 0.1595438 | 0.1595438 | 0.1595438 | 0.1595438 | 0.1578206 | 0.1423029 | 0.1108004 | 0.07153397 | 0.04909503 | 0.02495552 | 0.01534276 | 0.01406196 | 0.007643242 | 0.001925363 | 0 | 0 | 0.02129655
1256 | 530.3502 | 0.001807482 | 20 | 648 | -608 | 0 | 0 | 0 | 0.008019215 | 0.02214126 | 0.02596311 | 0.04929331 | 0.07419735 | 0.113305 | 0.1418279 | 0.1613513 | 0.1613513 | 0.1613513 | 0.1613513 | 0.1613513 | 0.1613513 | 0.1613513 | 0.1613513 | 0.1613513 | 0.1613513 | 0.1613513 | 0.1613513 | 0.1613513 | 0.1613513 | 0.1613513 | 0.1613513 | 0.1613513 | 0.1613513 | 0.1613513 | 0.1613513 | 0.1613513 | 0.1613513 | 0.1613513 | 0.1613513 | 0.1613513 | 0.1613513 | 0.1613513 | 0.1613513 | 0.1613513 | 0.1613513 | 0.1613513 | 0.1613513 | 0.1613513 | 0.1613513 | 0.1613513 | 0.1613513 | 0.1613513 | 0.1613513 | 0.1613513 | 0.1613513 | 0.1613513 | 0.1613513 | 0.1613513 | 0.1613513 | 0.159628 | 0.1441104 | 0.1126079 | 0.07153397 | 0.04909503 | 0.02495552 | 0.01534276 | 0.01406196 | 0.007643242 | 0.001925363 | 0 | 0 | 0.01343112
1256 | 524.5957 | 0.00178787 | 10 | 638 | -618 | 0 | 0 | 0 | 0.008019215 | 0.02214126 | 0.02596311 | 0.04929331 | 0.07419735 | 0.113305 | 0.1436158 | 0.1631391 | 0.1631391 | 0.1631391 | 0.1631391 | 0.1631391 | 0.1631391 | 0.1631391 | 0.1631391 | 0.1631391 | 0.1631391 | 0.1631391 | 0.1631391 | 0.1631391 | 0.1631391 | 0.1631391 | 0.1631391 | 0.1631391 | 0.1631391 | 0.1631391 | 0.1631391 | 0.1631391 | 0.1631391 | 0.1631391 | 0.1631391 | 0.1631391 | 0.1631391 | 0.1631391 | 0.1631391 | 0.1631391 | 0.1631391 | 0.1631391 | 0.1631391 | 0.1631391 | 0.1631391 | 0.1631391 | 0.1631391 | 0.1631391 | 0.1631391 | 0.1631391 | 0.1631391 | 0.1631391 | 0.1631391 | 0.1631391 | 0.1631391 | 0.1614159 | 0.1458983 | 0.1126079 | 0.07153397 | 0.04909503 | 0.02495552 | 0.01534276 | 0.01406196 | 0.007643242 | 0.001925363 | 0 | 0 | 0.007623626
1254 | 514.3161 | 0.001752837 | 0 | 627 | -627 | 0 | 0 | 0 | 0.008019215 | 0.02214126 | 0.02596311 | 0.04929331 | 0.07419735 | 0.113305 | 0.1453686 | 0.164892 | 0.164892 | 0.164892 | 0.164892 | 0.164892 | 0.164892 | 0.164892 | 0.164892 | 0.164892 | 0.164892 | 0.164892 | 0.164892 | 0.164892 | 0.164892 | 0.164892 | 0.164892 | 0.164892 | 0.164892 | 0.164892 | 0.164892 | 0.164892 | 0.164892 | 0.164892 | 0.164892 | 0.164892 | 0.164892 | 0.164892 | 0.164892 | 0.164892 | 0.164892 | 0.164892 | 0.164892 | 0.164892 | 0.164892 | 0.164892 | 0.164892 | 0.164892 | 0.164892 | 0.164892 | 0.164892 | 0.164892 | 0.164892 | 0.164892 | 0.164892 | 0.1631687 | 0.1476511 | 0.1126079 | 0.07153397 | 0.04909503 | 0.02495552 | 0.01534276 | 0.01406196 | 0.007643242 | 0.001925363 | 0 | 0 | 0.001669044
1254 | 497.7716 | 0.001696451 | -10 | 617 | -637 | 0 | 0 | 0 | 0.008019215 | 0.02214126 | 0.02596311 | 0.04929331 | 0.07419735 | 0.113305 | 0.1470651 | 0.1665884 | 0.1665884 | 0.1665884 | 0.1665884 | 0.1665884 | 0.1665884 | 0.1665884 | 0.1665884 | 0.1665884 | 0.1665884 | 0.1665884 | 0.1665884 | 0.1665884 | 0.1665884 | 0.1665884 | 0.1665884 | 0.1665884 | 0.1665884 | 0.1665884 | 0.1665884 | 0.1665884 | 0.1665884 | 0.1665884 | 0.1665884 | 0.1665884 | 0.1665884 | 0.1665884 | 0.1665884 | 0.1665884 | 0.1665884 | 0.1665884 | 0.1665884 | 0.1665884 | 0.1665884 | 0.1665884 | 0.1665884 | 0.1665884 | 0.1665884 | 0.1665884 | 0.1665884 | 0.1665884 | 0.1665884 | 0.1665884 | 0.1665884 | 0.1648652 | 0.1493476 | 0.1126079 | 0.07153397 | 0.04909503 | 0.02495552 | 0.01534276 | 0.01406196 | 0.007643242 | 0.001925363 | 0 | 0.006692883 | 0.001024128
1256 | 548.3681 | 0.001868889 | -20 | 608 | -648 | 0 | 0 | 0 | 0.008019215 | 0.02214126 | 0.02596311 | 0.04929331 | 0.07419735 | 0.1151739 | 0.148934 | 0.1684573 | 0.1684573 | 0.1684573 | 0.1684573 | 0.1684573 | 0.1684573 | 0.1684573 | 0.1684573 | 0.1684573 | 0.1684573 | 0.1684573 | 0.1684573 | 0.1684573 | 0.1684573 | 0.1684573 | 0.1684573 | 0.1684573 | 0.1684573 | 0.1684573 | 0.1684573 | 0.1684573 | 0.1684573 | 0.1684573 | 0.1684573 | 0.1684573 | 0.1684573 | 0.1684573 | 0.1684573 | 0.1684573 | 0.1684573 | 0.1684573 | 0.1684573 | 0.1684573 | 0.1684573 | 0.1684573 | 0.1684573 | 0.1684573 | 0.1684573 | 0.1684573 | 0.1684573 | 0.1684573 | 0.1684573 | 0.1684573 | 0.1684573 | 0.1667341 | 0.1493476 | 0.1126079 | 0.07153397 | 0.04909503 | 0.02495552 | 0.01534276 | 0.01406196 | 0.007643242 | 0.001925363 | 0 | 0.01473019 | 0.0004437027
1254 | 464.7963 | 0.001584069 | -30 | 597 | -657 | 0 | 0 | 0 | 0.008019215 | 0.02214126 | 0.02596311 | 0.04929331 | 0.07419735 | 0.116758 | 0.150518 | 0.1700414 | 0.1700414 | 0.1700414 | 0.1700414 | 0.1700414 | 0.1700414 | 0.1700414 | 0.1700414 | 0.1700414 | 0.1700414 | 0.1700414 | 0.1700414 | 0.1700414 | 0.1700414 | 0.1700414 | 0.1700414 | 0.1700414 | 0.1700414 | 0.1700414 | 0.1700414 | 0.1700414 | 0.1700414 | 0.1700414 | 0.1700414 | 0.1700414 | 0.1700414 | 0.1700414 | 0.1700414 | 0.1700414 | 0.1700414 | 0.1700414 | 0.1700414 | 0.1700414 | 0.1700414 | 0.1700414 | 0.1700414 | 0.1700414 | 0.1700414 | 0.1700414 | 0.1700414 | 0.1700414 | 0.1700414 | 0.1700414 | 0.1700414 | 0.1683182 | 0.1493476 | 0.1126079 | 0.07153397 | 0.04909503 | 0.02495552 | 0.01534276 | 0.01406196 | 0.007643242 | 0.001925363 | 0 | 0.02260622 | 0
1254 | 505.023 | 0.001721165 | -40 | 587 | -667 | 0 | 0 | 0 | 0.008019215 | 0.02214126 | 0.02596311 | 0.04929331 | 0.07419735 | 0.1184792 | 0.1522392 | 0.1717625 | 0.1717625 | 0.1717625 | 0.1717625 | 0.1717625 | 0.1717625 | 0.1717625 | 0.1717625 | 0.1717625 | 0.1717625 | 0.1717625 | 0.1717625 | 0.1717625 | 0.1717625 | 0.1717625 | 0.1717625 | 0.1717625 | 0.1717625 | 0.1717625 | 0.1717625 | 0.1717625 | 0.1717625 | 0.1717625 | 0.1717625 | 0.1717625 | 0.1717625 | 0.1717625 | 0.1717625 | 0.1717625 | 0.1717625 | 0.1717625 | 0.1717625 | 0.1717625 | 0.1717625 | 0.1717625 | 0.1717625 | 0.1717625 | 0.1717625 | 0.1717625 | 0.1717625 | 0.1717625 | 0.1717625 | 0.1717625 | 0.1717625 | 0.1683182 | 0.1493476 | 0.1126079 | 0.07153397 | 0.04909503 | 0.02495552 | 0.01534276 | 0.01406196 | 0.007643242 | 0.001925363 | 0 | 0.03524096 | 0
1254 | 676.8438 | 0.002306746 | -30 | 597 | -657 | 0 | 0 | 0 | 0.008019215 | 0.02214126 | 0.02596311 | 0.04929331 | 0.07419735 | 0.1207859 | 0.1545459 | 0.1740693 | 0.1740693 | 0.1740693 | 0.1740693 | 0.1740693 | 0.1740693 | 0.1740693 | 0.1740693 | 0.1740693 | 0.1740693 | 0.1740693 | 0.1740693 | 0.1740693 | 0.1740693 | 0.1740693 | 0.1740693 | 0.1740693 | 0.1740693 | 0.1740693 | 0.1740693 | 0.1740693 | 0.1740693 | 0.1740693 | 0.1740693 | 0.1740693 | 0.1740693 | 0.1740693 | 0.1740693 | 0.1740693 | 0.1740693 | 0.1740693 | 0.1740693 | 0.1740693 | 0.1740693 | 0.1740693 | 0.1740693 | 0.1740693 | 0.1740693 | 0.1740693 | 0.1740693 | 0.1740693 | 0.1740693 | 0.1740693 | 0.1740693 | 0.1706249 | 0.1493476 | 0.1126079 | 0.07153397 | 0.04909503 | 0.02495552 | 0.01534276 | 0.01406196 | 0.007643242 | 0.001925363 | 0 | 0.02260622 | 0
1254 | 837.5786 | 0.002854545 | -20 | 607 | -647 | 0 | 0 | 0 | 0.008019215 | 0.02214126 | 0.02596311 | 0.04929331 | 0.07419735 | 0.1236405 | 0.1574005 | 0.1769238 | 0.1769238 | 0.1769238 | 0.1769238 | 0.1769238 | 0.1769238 | 0.1769238 | 0.1769238 | 0.1769238 | 0.1769238 | 0.1769238 | 0.1769238 | 0.1769238 | 0.1769238 | 0.1769238 | 0.1769238 | 0.1769238 | 0.1769238 | 0.1769238 | 0.1769238 | 0.1769238 | 0.1769238 | 0.1769238 | 0.1769238 | 0.1769238 | 0.1769238 | 0.1769238 | 0.1769238 | 0.1769238 | 0.1769238 | 0.1769238 | 0.1769238 | 0.1769238 | 0.1769238 | 0.1769238 | 0.1769238 | 0.1769238 | 0.1769238 | 0.1769238 | 0.1769238 | 0.1769238 | 0.1769238 | 0.1769238 | 0.1769238 | 0.1734794 | 0.1493476 | 0.1126079 | 0.07153397 | 0.04909503 | 0.02495552 | 0.01534276 | 0.01406196 | 0.007643242 | 0.001925363 | 0 | 0.01399952 | 0.0007579704
1254 | 505.9905 | 0.001724462 | -10 | 617 | -637 | 0 | 0 | 0 | 0.008019215 | 0.02214126 | 0.02596311 | 0.04929331 | 0.07419735 | 0.1236405 | 0.1591249 | 0.1786483 | 0.1786483 | 0.1786483 | 0.1786483 | 0.1786483 | 0.1786483 | 0.1786483 | 0.1786483 | 0.1786483 | 0.1786483 | 0.1786483 | 0.1786483 | 0.1786483 | 0.1786483 | 0.1786483 | 0.1786483 | 0.1786483 | 0.1786483 | 0.1786483 | 0.1786483 | 0.1786483 | 0.1786483 | 0.1786483 | 0.1786483 | 0.1786483 | 0.1786483 | 0.1786483 | 0.1786483 | 0.1786483 | 0.1786483 | 0.1786483 | 0.1786483 | 0.1786483 | 0.1786483 | 0.1786483 | 0.1786483 | 0.1786483 | 0.1786483 | 0.1786483 | 0.1786483 | 0.1786483 | 0.1786483 | 0.1786483 | 0.1786483 | 0.1752039 | 0.151072 | 0.1126079 | 0.07153397 | 0.04909503 | 0.02495552 | 0.01534276 | 0.01406196 | 0.007643242 | 0.001925363 | 0 | 0.006692883 | 0.002047036
1253 | 537.0633 | 0.001830361 | 0 | 626.5 | -626.5 | 0 | 0 | 0 | 0.008019215 | 0.02214126 | 0.02596311 | 0.04929331 | 0.07419735 | 0.1236405 | 0.1609553 | 0.1804787 | 0.1804787 | 0.1804787 | 0.1804787 | 0.1804787 | 0.1804787 | 0.1804787 | 0.1804787 | 0.1804787 | 0.1804787 | 0.1804787 | 0.1804787 | 0.1804787 | 0.1804787 | 0.1804787 | 0.1804787 | 0.1804787 | 0.1804787 | 0.1804787 | 0.1804787 | 0.1804787 | 0.1804787 | 0.1804787 | 0.1804787 | 0.1804787 | 0.1804787 | 0.1804787 | 0.1804787 | 0.1804787 | 0.1804787 | 0.1804787 | 0.1804787 | 0.1804787 | 0.1804787 | 0.1804787 | 0.1804787 | 0.1804787 | 0.1804787 | 0.1804787 | 0.1804787 | 0.1804787 | 0.1804787 | 0.1804787 | 0.1804787 | 0.1770343 | 0.1529024 | 0.1126079 | 0.07153397 | 0.04909503 | 0.02495552 | 0.01534276 | 0.01406196 | 0.007643242 | 0.001925363 | 0 | 0 | 0.003271648
1229 | 1150.763 | 0.003921908 | 10 | 624.5 | -604.5 | 0 | 0 | 0 | 0.008019215 | 0.02214126 | 0.02596311 | 0.04929331 | 0.07419735 | 0.1236405 | 0.1609553 | 0.1844006 | 0.1844006 | 0.1844006 | 0.1844006 | 0.1844006 | 0.1844006 | 0.1844006 | 0.1844006 | 0.1844006 | 0.1844006 | 0.1844006 | 0.1844006 | 0.1844006 | 0.1844006 | 0.1844006 | 0.1844006 | 0.1844006 | 0.1844006 | 0.1844006 | 0.1844006 | 0.1844006 | 0.1844006 | 0.1844006 | 0.1844006 | 0.1844006 | 0.1844006 | 0.1844006 | 0.1844006 | 0.1844006 | 0.1844006 | 0.1844006 | 0.1844006 | 0.1844006 | 0.1844006 | 0.1844006 | 0.1844006 | 0.1844006 | 0.1844006 | 0.1844006 | 0.1844006 | 0.1844006 | 0.1844006 | 0.1844006 | 0.1844006 | 0.1809562 | 0.1568243 | 0.1126079 | 0.07153397 | 0.04909503 | 0.02495552 | 0.01534276 | 0.01406196 | 0.007643242 | 0.001925363 | 0 | 0 | 0.003013835
1229 | 1090.271 | 0.003715743 | 20 | 634.5 | -594.5 | 0 | 0 | 0 | 0.008019215 | 0.02214126 | 0.02596311 | 0.04929331 | 0.07419735 | 0.1236405 | 0.1609553 | 0.1881163 | 0.1881163 | 0.1881163 | 0.1881163 | 0.1881163 | 0.1881163 | 0.1881163 | 0.1881163 | 0.1881163 | 0.1881163 | 0.1881163 | 0.1881163 | 0.1881163 | 0.1881163 | 0.1881163 | 0.1881163 | 0.1881163 | 0.1881163 | 0.1881163 | 0.1881163 | 0.1881163 | 0.1881163 | 0.1881163 | 0.1881163 | 0.1881163 | 0.1881163 | 0.1881163 | 0.1881163 | 0.1881163 | 0.1881163 | 0.1881163 | 0.1881163 | 0.1881163 | 0.1881163 | 0.1881163 | 0.1881163 | 0.1881163 | 0.1881163 | 0.1881163 | 0.1881163 | 0.1881163 | 0.1881163 | 0.1881163 | 0.1881163 | 0.1846719 | 0.1605401 | 0.1126079 | 0.07153397 | 0.04909503 | 0.02495552 | 0.01534276 | 0.01406196 | 0.007643242 | 0.001925363 | 0 | 0 | 0.009459285
1229 | 1086.873 | 0.003704163 | 30 | 644.5 | -584.5 | 0 | 0 | 0 | 0.008019215 | 0.02214126 | 0.02596311 | 0.04929331 | 0.07419735 | 0.1236405 | 0.1609553 | 0.1881163 | 0.1918205 | 0.1918205 | 0.1918205 | 0.1918205 | 0.1918205 | 0.1918205 | 0.1918205 | 0.1918205 | 0.1918205 | 0.1918205 | 0.1918205 | 0.1918205 | 0.1918205 | 0.1918205 | 0.1918205 | 0.1918205 | 0.1918205 | 0.1918205 | 0.1918205 | 0.1918205 | 0.1918205 | 0.1918205 | 0.1918205 | 0.1918205 | 0.1918205 | 0.1918205 | 0.1918205 | 0.1918205 | 0.1918205 | 0.1918205 | 0.1918205 | 0.1918205 | 0.1918205 | 0.1918205 | 0.1918205 | 0.1918205 | 0.1918205 | 0.1918205 | 0.1918205 | 0.1918205 | 0.1918205 | 0.1918205 | 0.1918205 | 0.1883761 | 0.1642442 | 0.116312 | 0.07153397 | 0.04909503 | 0.02495552 | 0.01534276 | 0.01406196 | 0.007643242 | 0.001925363 | 0 | 0 | 0.01849067
1229 | 1010.512 | 0.003443917 | 40 | 654.5 | -574.5 | 0 | 0 | 0 | 0.008019215 | 0.02214126 | 0.02596311 | 0.04929331 | 0.07419735 | 0.1236405 | 0.1609553 | 0.1881163 | 0.1952644 | 0.1952644 | 0.1952644 | 0.1952644 | 0.1952644 | 0.1952644 | 0.1952644 | 0.1952644 | 0.1952644 | 0.1952644 | 0.1952644 | 0.1952644 | 0.1952644 | 0.1952644 | 0.1952644 | 0.1952644 | 0.1952644 | 0.1952644 | 0.1952644 | 0.1952644 | 0.1952644 | 0.1952644 | 0.1952644 | 0.1952644 | 0.1952644 | 0.1952644 | 0.1952644 | 0.1952644 | 0.1952644 | 0.1952644 | 0.1952644 | 0.1952644 | 0.1952644 | 0.1952644 | 0.1952644 | 0.1952644 | 0.1952644 | 0.1952644 | 0.1952644 | 0.1952644 | 0.1952644 | 0.1952644 | 0.1952644 | 0.19182 | 0.1676881 | 0.1197559 | 0.07153397 | 0.04909503 | 0.02495552 | 0.01534276 | 0.01406196 | 0.007643242 | 0.001925363 | 0 | 0 | 0.02752205
1229 | 1139.178 | 0.003882424 | 30 | 644.5 | -584.5 | 0 | 0 | 0 | 0.008019215 | 0.02214126 | 0.02596311 | 0.04929331 | 0.07419735 | 0.1236405 | 0.1609553 | 0.1881163 | 0.1991468 | 0.1991468 | 0.1991468 | 0.1991468 | 0.1991468 | 0.1991468 | 0.1991468 | 0.1991468 | 0.1991468 | 0.1991468 | 0.1991468 | 0.1991468 | 0.1991468 | 0.1991468 | 0.1991468 | 0.1991468 | 0.1991468 | 0.1991468 | 0.1991468 | 0.1991468 | 0.1991468 | 0.1991468 | 0.1991468 | 0.1991468 | 0.1991468 | 0.1991468 | 0.1991468 | 0.1991468 | 0.1991468 | 0.1991468 | 0.1991468 | 0.1991468 | 0.1991468 | 0.1991468 | 0.1991468 | 0.1991468 | 0.1991468 | 0.1991468 | 0.1991468 | 0.1991468 | 0.1991468 | 0.1991468 | 0.1991468 | 0.1957024 | 0.1715706 | 0.1236384 | 0.07153397 | 0.04909503 | 0.02495552 | 0.01534276 | 0.01406196 | 0.007643242 | 0.001925363 | 0 | 0 | 0.01849067
1229 | 1235.822 | 0.004211796 | 20 | 634.5 | -594.5 | 0 | 0 | 0 | 0.008019215 | 0.02214126 | 0.02596311 | 0.04929331 | 0.07419735 | 0.1236405 | 0.1609553 | 0.1923281 | 0.2033586 | 0.2033586 | 0.2033586 | 0.2033586 | 0.2033586 | 0.2033586 | 0.2033586 | 0.2033586 | 0.2033586 | 0.2033586 | 0.2033586 | 0.2033586 | 0.2033586 | 0.2033586 | 0.2033586 | 0.2033586 | 0.2033586 | 0.2033586 | 0.2033586 | 0.2033586 | 0.2033586 | 0.2033586 | 0.2033586 | 0.2033586 | 0.2033586 | 0.2033586 | 0.2033586 | 0.2033586 | 0.2033586 | 0.2033586 | 0.2033586 | 0.2033586 | 0.2033586 | 0.2033586 | 0.2033586 | 0.2033586 | 0.2033586 | 0.2033586 | 0.2033586 | 0.2033586 | 0.2033586 | 0.2033586 | 0.2033586 | 0.1999142 | 0.1757824 | 0.1236384 | 0.07153397 | 0.04909503 | 0.02495552 | 0.01534276 | 0.01406196 | 0.007643242 | 0.001925363 | 0 | 0 | 0.009459285
1187 | 931.8776 | 0.003175925 | 10 | 603.5 | -583.5 | 0 | 0 | 0 | 0.008019215 | 0.02214126 | 0.02596311 | 0.04929331 | 0.07419735 | 0.1236405 | 0.1609553 | 0.1923281 | 0.2065345 | 0.2065345 | 0.2065345 | 0.2065345 | 0.2065345 | 0.2065345 | 0.2065345 | 0.2065345 | 0.2065345 | 0.2065345 | 0.2065345 | 0.2065345 | 0.2065345 | 0.2065345 | 0.2065345 | 0.2065345 | 0.2065345 | 0.2065345 | 0.2065345 | 0.2065345 | 0.2065345 | 0.2065345 | 0.2065345 | 0.2065345 | 0.2065345 | 0.2065345 | 0.2065345 | 0.2065345 | 0.2065345 | 0.2065345 | 0.2065345 | 0.2065345 | 0.2065345 | 0.2065345 | 0.2065345 | 0.2065345 | 0.2065345 | 0.2065345 | 0.2065345 | 0.2065345 | 0.2065345 | 0.2065345 | 0.2065345 | 0.2030901 | 0.1757824 | 0.1236384 | 0.07153397 | 0.04909503 | 0.02495552 | 0.01534276 | 0.01406196 | 0.007643242 | 0.001925363 | 0 | 0 | 0.0003067975
1187 | 913.1033 | 0.003111941 | 0 | 593.5 | -593.5 | 0 | 0 | 0 | 0.008019215 | 0.02214126 | 0.02596311 | 0.04929331 | 0.07419735 | 0.1236405 | 0.1609553 | 0.19544 | 0.2096465 | 0.2096465 | 0.2096465 | 0.2096465 | 0.2096465 | 0.2096465 | 0.2096465 | 0.2096465 | 0.2096465 | 0.2096465 | 0.2096465 | 0.2096465 | 0.2096465 | 0.2096465 | 0.2096465 | 0.2096465 | 0.2096465 | 0.2096465 | 0.2096465 | 0.2096465 | 0.2096465 | 0.2096465 | 0.2096465 | 0.2096465 | 0.2096465 | 0.2096465 | 0.2096465 | 0.2096465 | 0.2096465 | 0.2096465 | 0.2096465 | 0.2096465 | 0.2096465 | 0.2096465 | 0.2096465 | 0.2096465 | 0.2096465 | 0.2096465 | 0.2096465 | 0.2096465 | 0.2096465 | 0.2096465 | 0.2096465 | 0.2062021 | 0.1757824 | 0.1236384 | 0.07153397 | 0.04909503 | 0.02495552 | 0.01534276 | 0.01406196 | 0.007643242 | 0.001925363 | 0 | 0 | 0
1187 | 871.8946 | 0.002971497 | -10 | 583.5 | -603.5 | 0 | 0 | 0 | 0.008019215 | 0.02214126 | 0.02596311 | 0.04929331 | 0.07419735 | 0.1236405 | 0.1609553 | 0.1984115 | 0.212618 | 0.212618 | 0.212618 | 0.212618 | 0.212618 | 0.212618 | 0.212618 | 0.212618 | 0.212618 | 0.212618 | 0.212618 | 0.212618 | 0.212618 | 0.212618 | 0.212618 | 0.212618 | 0.212618 | 0.212618 | 0.212618 | 0.212618 | 0.212618 | 0.212618 | 0.212618 | 0.212618 | 0.212618 | 0.212618 | 0.212618 | 0.212618 | 0.212618 | 0.212618 | 0.212618 | 0.212618 | 0.212618 | 0.212618 | 0.212618 | 0.212618 | 0.212618 | 0.212618 | 0.212618 | 0.212618 | 0.212618 | 0.212618 | 0.212618 | 0.2062021 | 0.1757824 | 0.1236384 | 0.07153397 | 0.04909503 | 0.02495552 | 0.01534276 | 0.01406196 | 0.007643242 | 0.001925363 | 0 | 0.001265393 | 0
1187 | 927.0095 | 0.003159334 | -20 | 573.5 | -613.5 | 0 | 0 | 0 | 0.008019215 | 0.02214126 | 0.02596311 | 0.04929331 | 0.07419735 | 0.1236405 | 0.1609553 | 0.2015709 | 0.2157773 | 0.2157773 | 0.2157773 | 0.2157773 | 0.2157773 | 0.2157773 | 0.2157773 | 0.2157773 | 0.2157773 | 0.2157773 | 0.2157773 | 0.2157773 | 0.2157773 | 0.2157773 | 0.2157773 | 0.2157773 | 0.2157773 | 0.2157773 | 0.2157773 | 0.2157773 | 0.2157773 | 0.2157773 | 0.2157773 | 0.2157773 | 0.2157773 | 0.2157773 | 0.2157773 | 0.2157773 | 0.2157773 | 0.2157773 | 0.2157773 | 0.2157773 | 0.2157773 | 0.2157773 | 0.2157773 | 0.2157773 | 0.2157773 | 0.2157773 | 0.2157773 | 0.2157773 | 0.2157773 | 0.2157773 | 0.2157773 | 0.2062021 | 0.1757824 | 0.1236384 | 0.07153397 | 0.04909503 | 0.02495552 | 0.01534276 | 0.01406196 | 0.007643242 | 0.001925363 | 0 | 0.00658217 | 0
1187 | 850.135 | 0.002897339 | -30 | 563.5 | -623.5 | 0 | 0 | 0 | 0.008019215 | 0.02214126 | 0.02596311 | 0.04929331 | 0.07419735 | 0.1236405 | 0.1638526 | 0.2044682 | 0.2186746 | 0.2186746 | 0.2186746 | 0.2186746 | 0.2186746 | 0.2186746 | 0.2186746 | 0.2186746 | 0.2186746 | 0.2186746 | 0.2186746 | 0.2186746 | 0.2186746 | 0.2186746 | 0.2186746 | 0.2186746 | 0.2186746 | 0.2186746 | 0.2186746 | 0.2186746 | 0.2186746 | 0.2186746 | 0.2186746 | 0.2186746 | 0.2186746 | 0.2186746 | 0.2186746 | 0.2186746 | 0.2186746 | 0.2186746 | 0.2186746 | 0.2186746 | 0.2186746 | 0.2186746 | 0.2186746 | 0.2186746 | 0.2186746 | 0.2186746 | 0.2186746 | 0.2186746 | 0.2186746 | 0.2186746 | 0.2186746 | 0.2062021 | 0.1757824 | 0.1236384 | 0.07153397 | 0.04909503 | 0.02495552 | 0.01534276 | 0.01406196 | 0.007643242 | 0.001925363 | 0 | 0.01189895 | 0