## f6
Real Profile-FIRST FRESH GROUND |  |  |  | Real Profile-WORN |  |  |  | Real Profile - 2ND FRESH GROUND | [7 empty] | Real Profile-FIRST FRESH GROUND |  |  | Real Profile-WORN |  |  | Real Profile - 2ND FRESH GROUND
P | X | Real Profile |  | P | X | Real Profile |  | P | X | Real Profile | Top Wear, mm | top Total Metal Loss-Grinding |  |  |  | P | X | Real Profile | P | X | Real Profile | P | X | Real Profile | Bottom Wear, mm | Bottom Total Metal Loss-Grinding
0 | 110 | 723.502 | -0.027 | 0 | 110 | 723.475 | 723.502 | 0 | 110 | 722.676 | 0 | 0.826 |  |  |  | 0 | 110 | 723.678 | 0 | 110 | 723.678 | 0 | 110 | 722.896 | 0 | 0.782
1 | 135 | 723.507 |  | 1 | 135 | 723.476 | 723.503 | 1 | 135 | 722.682 | 0.004 | 0.821 |  |  |  | 1 | 135 | 723.685 | 1 | 135 | 723.682 | 1 | 135 | 722.903 | 0.003 | 0.779
2 | 160 | 723.512 |  | 2 | 160 | 723.494 | 723.521 | 2 | 160 | 722.685 | -0.009 | 0.836 |  |  |  | 2 | 160 | 723.689 | 2 | 160 | 723.698 | 2 | 160 | 722.907 | -0.009 | 0.791
3 | 185 | 723.515 |  | 3 | 185 | 723.5 | 723.527 | 3 | 185 | 722.689 | -0.012 | 0.838 |  |  |  | 3 | 185 | 723.692 | 3 | 185 | 723.696 | 3 | 185 | 722.91 | -0.004 | 0.786
4 | 210 | 723.518 |  | 4 | 210 | 723.479 | 723.506 | 4 | 210 | 722.692 | 0.012 | 0.814 |  |  |  | 4 | 210 | 723.695 | 4 | 210 | 723.69 | 4 | 210 | 722.913 | 0.005 | 0.777
5 | 235 | 723.521 |  | 5 | 235 | 723.456 | 723.483 | 5 | 235 | 722.695 | 0.038 | 0.788 |  |  |  | 5 | 235 | 723.697 | 5 | 235 | 723.687 | 5 | 235 | 722.915 | 0.01 | 0.772
6 | 260 | 723.524 |  | 6 | 260 | 723.435 | 723.462 | 6 | 260 | 722.699 | 0.062 | 0.763 |  | Top | Bottom | 6 | 260 | 723.7 | 6 | 260 | 723.684 | 6 | 260 | 722.918 | 0.016 | 0.766
7 | 285 | 723.526 |  | 7 | 285 | 723.425 | 723.452 | 7 | 285 | 722.7 | 0.074 | 0.752 | Max wear | 0.595 | 0.302 | 7 | 285 | 723.701 | 7 | 285 | 723.678 | 7 | 285 | 722.919 | 0.023 | 0.759
8 | 310 | 723.531 |  | 8 | 310 | 723.408 | 723.435 | 8 | 310 | 722.703 | 0.096 | 0.732 | min. Metal loss | 0.241 | 0.48 | 8 | 310 | 723.706 | 8 | 310 | 723.665 | 8 | 310 | 722.924 | 0.041 | 0.741
9 | 335 | 723.535 |  | 9 | 335 | 723.396 | 723.423 | 9 | 335 | 722.706 | 0.112 | 0.717 |  |  |  | 9 | 335 | 723.709 | 9 | 335 | 723.651 | 9 | 335 | 722.927 | 0.058 | 0.724
10 | 360 | 723.539 |  | 10 | 360 | 723.402 | 723.429 | 10 | 360 | 722.709 | 0.11 | 0.72 |  |  |  | 10 | 360 | 723.712 | 10 | 360 | 723.641 | 10 | 360 | 722.93 | 0.071 | 0.711
11 | 385 | 723.542 |  | 11 | 385 | 723.374 | 723.401 | 11 | 385 | 722.711 | 0.141 | 0.69 |  |  |  | 11 | 385 | 723.716 | 11 | 385 | 723.596 | 11 | 385 | 722.934 | 0.12 | 0.662
12 | 410 | 723.546 |  | 12 | 410 | 723.294 | 723.321 | 12 | 410 | 722.713 | 0.225 | 0.608 |  |  |  | 12 | 410 | 723.719 | 12 | 410 | 723.559 | 12 | 410 | 722.937 | 0.16 | 0.622
13 | 435 | 723.549 |  | 13 | 435 | 723.179 | 723.206 | 13 | 435 | 722.715 | 0.343 | 0.491 |  |  |  | 13 | 435 | 723.721 | 13 | 435 | 723.509 | 13 | 435 | 722.939 | 0.212 | 0.57
14 | 460 | 723.552 |  | 14 | 460 | 723.132 | 723.159 | 14 | 460 | 722.718 | 0.393 | 0.441 |  |  |  | 14 | 460 | 723.725 | 14 | 460 | 723.531 | 14 | 460 | 722.943 | 0.194 | 0.588
15 | 485 | 723.555 |  | 15 | 485 | 723.081 | 723.108 | 15 | 485 | 722.721 | 0.447 | 0.387 |  |  |  | 15 | 485 | 723.728 | 15 | 485 | 723.502 | 15 | 485 | 722.946 | 0.226 | 0.556
16 | 510 | 723.558 |  | 16 | 510 | 723.037 | 723.064 | 16 | 510 | 722.722 | 0.494 | 0.342 |  |  |  | 16 | 510 | 723.729 | 16 | 510 | 723.474 | 16 | 510 | 722.947 | 0.255 | 0.527
17 | 535 | 723.56 |  | 17 | 535 | 722.977 | 723.004 | 17 | 535 | 722.725 | 0.556 | 0.279 |  |  |  | 17 | 535 | 723.732 | 17 | 535 | 723.471 | 17 | 535 | 722.95 | 0.261 | 0.521
18 | 560 | 723.562 |  | 18 | 560 | 722.94 | 722.967 | 18 | 560 | 722.726 | 0.595 | 0.241 |  |  |  | 18 | 560 | 723.734 | 18 | 560 | 723.474 | 18 | 560 | 722.952 | 0.26 | 0.522
19 | 585 | 723.564 |  | 19 | 585 | 722.95 | 722.977 | 19 | 585 | 722.729 | 0.587 | 0.248 |  |  |  | 19 | 585 | 723.735 | 19 | 585 | 723.464 | 19 | 585 | 722.953 | 0.271 | 0.511
20 | 610 | 723.563 |  | 20 | 610 | 722.963 | 722.99 | 20 | 610 | 722.73 | 0.573 | 0.26 |  |  |  | 20 | 610 | 723.737 | 20 | 610 | 723.467 | 20 | 610 | 722.955 | 0.27 | 0.512
21 | 635 | 723.567 |  | 21 | 635 | 722.979 | 723.006 | 21 | 635 | 722.73 | 0.561 | 0.276 |  |  |  | 21 | 635 | 723.737 | 21 | 635 | 723.465 | 21 | 635 | 722.955 | 0.272 | 0.51
22 | 660 | 723.569 |  | 22 | 660 | 722.995 | 723.022 | 22 | 660 | 722.734 | 0.547 | 0.288 |  |  |  | 22 | 660 | 723.739 | 22 | 660 | 723.453 | 22 | 660 | 722.957 | 0.286 | 0.496
23 | 685 | 723.57 |  | 23 | 685 | 723.011 | 723.038 | 23 | 685 | 722.735 | 0.532 | 0.303 |  |  |  | 23 | 685 | 723.741 | 23 | 685 | 723.457 | 23 | 685 | 722.959 | 0.284 | 0.498
24 | 710 | 723.571 |  | 24 | 710 | 723.02 | 723.047 | 24 | 710 | 722.737 | 0.524 | 0.31 |  |  |  | 24 | 710 | 723.742 | 24 | 710 | 723.45 | 24 | 710 | 722.96 | 0.292 | 0.49
25 | 735 | 723.572 |  | 25 | 735 | 723.032 | 723.059 | 25 | 735 | 722.737 | 0.513 | 0.322 |  |  |  | 25 | 735 | 723.742 | 25 | 735 | 723.44 | 25 | 735 | 722.96 | 0.302 | 0.48
26 | 760 | 723.573 |  | 26 | 760 | 723.027 | 723.054 | 26 | 760 | 722.736 | 0.519 | 0.318 |  |  |  | 26 | 760 | 723.743 | 26 | 760 | 723.456 | 26 | 760 | 722.961 | 0.287 | 0.495
27 | 785 | 723.572 |  | 27 | 785 | 723.024 | 723.051 | 27 | 785 | 722.736 | 0.521 | 0.315 |  |  |  | 27 | 785 | 723.743 | 27 | 785 | 723.453 | 27 | 785 | 722.961 | 0.29 | 0.492
28 | 810 | 723.574 |  | 28 | 810 | 723.018 | 723.045 | 28 | 810 | 722.737 | 0.529 | 0.308 |  |  |  | 28 | 810 | 723.743 | 28 | 810 | 723.46 | 28 | 810 | 722.961 | 0.283 | 0.499
29 | 835 | 723.576 |  | 29 | 835 | 723.013 | 723.04 | 29 | 835 | 722.738 | 0.536 | 0.302 |  |  |  | 29 | 835 | 723.744 | 29 | 835 | 723.477 | 29 | 835 | 722.962 | 0.267 | 0.515
30 | 860 | 723.576 |  | 30 | 860 | 723 | 723.027 | 30 | 860 | 722.737 | 0.549 | 0.29 |  |  |  | 30 | 860 | 723.745 | 30 | 860 | 723.479 | 30 | 860 | 722.963 | 0.266 | 0.516
31 | 885 | 723.576 |  | 31 | 885 | 722.997 | 723.024 | 31 | 885 | 722.737 | 0.552 | 0.287 |  |  |  | 31 | 885 | 723.744 | 31 | 885 | 723.489 | 31 | 885 | 722.962 | 0.255 | 0.527
32 | 910 | 723.577 |  | 32 | 910 | 722.989 | 723.016 | 32 | 910 | 722.737 | 0.561 | 0.279 |  |  |  | 32 | 910 | 723.745 | 32 | 910 | 723.49 | 32 | 910 | 722.963 | 0.255 | 0.527
33 | 935 | 723.576 |  | 33 | 935 | 722.982 | 723.009 | 33 | 935 | 722.735 | 0.567 | 0.274 |  |  |  | 33 | 935 | 723.743 | 33 | 935 | 723.498 | 33 | 935 | 722.961 | 0.245 | 0.537
34 | 960 | 723.576 |  | 34 | 960 | 722.977 | 723.004 | 34 | 960 | 722.735 | 0.572 | 0.269 |  |  |  | 34 | 960 | 723.742 | 34 | 960 | 723.505 | 34 | 960 | 722.96 | 0.237 | 0.545
35 | 985 | 723.577 |  | 35 | 985 | 722.973 | 723 | 35 | 985 | 722.736 | 0.577 | 0.264 |  |  |  | 35 | 985 | 723.742 | 35 | 985 | 723.506 | 35 | 985 | 722.96 | 0.236 | 0.546
36 | 1010 | 723.577 |  | 36 | 1010 | 722.97 | 722.997 | 36 | 1010 | 722.734 | 0.58 | 0.263 |  |  |  | 36 | 1010 | 723.742 | 36 | 1010 | 723.505 | 36 | 1010 | 722.96 | 0.237 | 0.545
37 | 1035 | 723.575 |  | 37 | 1035 | 722.957 | 722.984 | 37 | 1035 | 722.733 | 0.591 | 0.251 |  |  |  | 37 | 1035 | 723.741 | 37 | 1035 | 723.495 | 37 | 1035 | 722.959 | 0.246 | 0.536
38 | 1060 | 723.573 |  | 38 | 1060 | 722.959 | 722.986 | 38 | 1060 | 722.73 | 0.587 | 0.256 |  |  |  | 38 | 1060 | 723.739 | 38 | 1060 | 723.492 | 38 | 1060 | 722.957 | 0.247 | 0.535
39 | 1085 | 723.573 |  | 39 | 1085 | 722.955 | 722.982 | 39 | 1085 | 722.73 | 0.591 | 0.252 |  |  |  | 39 | 1085 | 723.737 | 39 | 1085 | 723.488 | 39 | 1085 | 722.955 | 0.249 | 0.533
40 | 1110 | 723.572 |  | 40 | 1110 | 722.957 | 722.984 | 40 | 1110 | 722.731 | 0.588 | 0.253 |  |  |  | 40 | 1110 | 723.735 | 40 | 1110 | 723.501 | 40 | 1110 | 722.953 | 0.234 | 0.548
41 | 1135 | 723.574 |  | 41 | 1135 | 722.976 | 723.003 | 41 | 1135 | 722.73 | 0.571 | 0.273 |  |  |  | 41 | 1135 | 723.734 | 41 | 1135 | 723.505 | 41 | 1135 | 722.952 | 0.229 | 0.553
42 | 1160 | 723.571 |  | 42 | 1160 | 722.96 | 722.987 | 42 | 1160 | 722.729 | 0.584 | 0.258 |  |  |  | 42 | 1160 | 723.734 | 42 | 1160 | 723.508 | 42 | 1160 | 722.952 | 0.226 | 0.556
43 | 1185 | 723.57 |  | 43 | 1185 | 722.973 | 723 | 43 | 1185 | 722.727 | 0.57 | 0.273 |  |  |  | 43 | 1185 | 723.732 | 43 | 1185 | 723.502 | 43 | 1185 | 722.95 | 0.23 | 0.552
44 | 1210 | 723.567 |  | 44 | 1210 | 722.966 | 722.993 | 44 | 1210 | 722.725 | 0.574 | 0.268 |  |  |  | 44 | 1210 | 723.729 | 44 | 1210 | 723.516 | 44 | 1210 | 722.947 | 0.213 | 0.569
45 | 1235 | 723.564 |  | 45 | 1235 | 722.961 | 722.988 | 45 | 1235 | 722.723 | 0.576 | 0.265 |  |  |  | 45 | 1235 | 723.725 | 45 | 1235 | 723.517 | 45 | 1235 | 722.943 | 0.208 | 0.574
46 | 1260 | 723.564 |  | 46 | 1260 | 722.955 | 722.982 | 46 | 1260 | 722.722 | 0.582 | 0.26 |  |  |  | 46 | 1260 | 723.722 | 46 | 1260 | 723.51 | 46 | 1260 | 722.94 | 0.212 | 0.57
47 | 1285 | 723.562 |  | 47 | 1285 | 722.957 | 722.984 | 47 | 1285 | 722.719 | 0.578 | 0.265 |  |  |  | 47 | 1285 | 723.719 | 47 | 1285 | 723.502 | 47 | 1285 | 722.937 | 0.217 | 0.565
48 | 1310 | 723.559 |  | 48 | 1310 | 722.967 | 722.994 | 48 | 1310 | 722.718 | 0.565 | 0.276 |  |  |  | 48 | 1310 | 723.717 | 48 | 1310 | 723.527 | 48 | 1310 | 722.935 | 0.19 | 0.592
49 | 1335 | 723.554 |  | 49 | 1335 | 723.013 | 723.04 | 49 | 1335 | 722.715 | 0.514 | 0.325 |  |  |  | 49 | 1335 | 723.713 | 49 | 1335 | 723.579 | 49 | 1335 | 722.931 | 0.134 | 0.648
50 | 1360 | 723.55 |  | 50 | 1360 | 723.068 | 723.095 | 50 | 1360 | 722.711 | 0.455 | 0.384 |  |  |  | 50 | 1360 | 723.708 | 50 | 1360 | 723.612 | 50 | 1360 | 722.926 | 0.096 | 0.686
51 | 1385 | 723.546 |  | 51 | 1385 | 723.111 | 723.138 | 51 | 1385 | 722.709 | 0.408 | 0.429 |  |  |  | 51 | 1385 | 723.705 | 51 | 1385 | 723.626 | 51 | 1385 | 722.923 | 0.079 | 0.703
52 | 1410 | 723.544 |  | 52 | 1410 | 723.186 | 723.213 | 52 | 1410 | 722.706 | 0.331 | 0.507 |  |  |  | 52 | 1410 | 723.701 | 52 | 1410 | 723.65 | 52 | 1410 | 722.919 | 0.051 | 0.731
53 | 1435 | 723.543 |  | 53 | 1435 | 723.313 | 723.34 | 53 | 1435 | 722.705 | 0.203 | 0.635 |  |  |  | 53 | 1435 | 723.698 | 53 | 1435 | 723.668 | 53 | 1435 | 722.916 | 0.03 | 0.752
54 | 1460 | 723.539 |  | 54 | 1460 | 723.412 | 723.439 | 54 | 1460 | 722.701 | 0.1 | 0.738 |  |  |  | 54 | 1460 | 723.695 | 54 | 1460 | 723.686 | 54 | 1460 | 722.913 | 0.009 | 0.773
55 | 1485 | 723.534 |  | 55 | 1485 | 723.447 | 723.474 | 55 | 1485 | 722.697 | 0.06 | 0.777 |  |  |  | 55 | 1485 | 723.688 | 55 | 1485 | 723.692 | 55 | 1485 | 722.906 | -0.004 | 0.786
56 | 1510 | 723.531 |  | 56 | 1510 | 723.456 | 723.483 | 56 | 1510 | 722.693 | 0.048 | 0.79 |  |  |  | 56 | 1510 | 723.684 | 56 | 1510 | 723.699 | 56 | 1510 | 722.902 | -0.015 | 0.797
57 | 1535 | 723.527 |  | 57 | 1535 | 723.464 | 723.491 | 57 | 1535 | 722.691 | 0.036 | 0.8 |  |  |  | 57 | 1535 | 723.68 | 57 | 1535 | 723.694 | 57 | 1535 | 722.898 | -0.014 | 0.796
58 | 1560 | 723.523 |  | 58 | 1560 | 723.457 | 723.484 | 58 | 1560 | 722.686 | 0.039 | 0.798 |  |  |  | 58 | 1560 | 723.675 | 58 | 1560 | 723.704 | 58 | 1560 | 722.893 | -0.029 | 0.811
59 | 1585 | 723.517 |  | 59 | 1585 | 723.459 | 723.486 | 59 | 1585 | 722.682 | 0.031 | 0.804 |  |  |  | 59 | 1585 | 723.67 | 59 | 1585 | 723.695 | 59 | 1585 | 722.888 | -0.025 | 0.807
60 | 1610 | 723.514 |  | 60 | 1610 | 723.466 | 723.493 | 60 | 1610 | 722.678 | 0.021 | 0.815 |  |  |  | 60 | 1610 | 723.666 | 60 | 1610 | 723.695 | 60 | 1610 | 722.884 | -0.029 | 0.811
61 | 1635 | 723.509 |  | 61 | 1635 | 723.474 | 723.501 | 61 | 1635 | 722.674 | 0.008 | 0.827 |  |  |  | 61 | 1635 | 723.659 | 61 | 1635 | 723.703 | 61 | 1635 | 722.877 | -0.044 | 0.826
62 | 1660 | 723.505 |  | 62 | 1660 | 723.468 | 723.495 | 62 | 1660 | 722.668 | 0.01 | 0.827 |  |  |  | 62 | 1660 | 723.653 | 62 | 1660 | 723.695 | 62 | 1660 | 722.871 | -0.042 | 0.824
63 | 1685 | 723.499 |  | 63 | 1685 | 723.465 | 723.492 | 63 | 1685 | 722.662 | 0.007 | 0.83 |  |  |  | 63 | 1685 | 723.649 | 63 | 1685 | 723.695 | 63 | 1685 | 722.867 | -0.046 | 0.828
64 | 1710 | 723.492 |  | 64 | 1710 | 723.472 | 723.499 | 64 | 1710 | 722.655 | -0.007 | 0.844 |  |  |  | 64 | 1710 | 723.641 | 64 | 1710 | 723.697 | 64 | 1710 | 722.859 | -0.056 | 0.838

## f7
Real Profile-FIRST FRESH GROUND |  |  | Real Profile-WORN |  |  | Real Profile - 2ND FRESH GROUND | [7 empty] | Real Profile-FIRST FRESH GROUND |  |  | Real Profile-WORN |  |  | Real Profile - 2ND FRESH GROUND
P | X | Real Profile | P | X | Real Profile | P | X | Real Profile | Top Wear, mm | top Total Metal Loss-Grinding |  |  |  | P | X | Real Profile | P | X | Real Profile | P | X | Real Profile | Bottom Wear, mm | Bottom Total Metal Loss-Grinding
0 | 110 | 761.717 | 0 | 120 | 761.717 | 0 | 120 | 761.261 | 0 | 0.456 |  |  |  | 0 | 110 | 761.706 | 0 | 120 | 761.706 | 0 | 120 | 761.249 | 0 | 0.457
1 | 135 | 761.714 | 1 | 145 | 761.715 | 1 | 145 | 761.258 | -0.001 | 0.457 |  |  |  | 1 | 135 | 761.702 | 1 | 145 | 761.702 | 1 | 145 | 761.245 | 0 | 0.457
2 | 160 | 761.713 | 2 | 170 | 761.715 | 2 | 170 | 761.257 | -0.002 | 0.458 |  |  |  | 2 | 160 | 761.699 | 2 | 170 | 761.706 | 2 | 170 | 761.242 | -0.007 | 0.464
3 | 185 | 761.709 | 3 | 195 | 761.718 | 3 | 195 | 761.253 | -0.009 | 0.465 |  |  |  | 3 | 185 | 761.698 | 3 | 195 | 761.712 | 3 | 195 | 761.241 | -0.014 | 0.471
4 | 210 | 761.708 | 4 | 220 | 761.715 | 4 | 220 | 761.252 | -0.007 | 0.463 |  |  |  | 4 | 210 | 761.697 | 4 | 220 | 761.699 | 4 | 220 | 761.24 | -0.002 | 0.459
5 | 235 | 761.708 | 5 | 245 | 761.706 | 5 | 245 | 761.252 | 0.002 | 0.454 |  |  |  | 5 | 235 | 761.698 | 5 | 245 | 761.698 | 5 | 245 | 761.241 | 0 | 0.457
6 | 260 | 761.71 | 6 | 270 | 761.7 | 6 | 270 | 761.254 | 0.01 | 0.446 |  | Top | Bottom | 6 | 260 | 761.699 | 6 | 270 | 761.678 | 6 | 270 | 761.242 | 0.021 | 0.436
7 | 285 | 761.706 | 7 | 295 | 761.693 | 7 | 295 | 761.25 | 0.013 | 0.443 | Max wear | 0.306 | 0.346 | 7 | 285 | 761.696 | 7 | 295 | 761.666 | 7 | 295 | 761.239 | 0.03 | 0.427
8 | 310 | 761.705 | 8 | 320 | 761.694 | 8 | 320 | 761.249 | 0.011 | 0.445 | min. Metal loss | 0.15 | 0.111 | 8 | 310 | 761.699 | 8 | 320 | 761.667 | 8 | 320 | 761.242 | 0.032 | 0.425
9 | 335 | 761.707 | 9 | 345 | 761.679 | 9 | 345 | 761.251 | 0.028 | 0.428 |  |  |  | 9 | 335 | 761.698 | 9 | 345 | 761.646 | 9 | 345 | 761.241 | 0.052 | 0.405
10 | 360 | 761.705 | 10 | 370 | 761.653 | 10 | 370 | 761.249 | 0.052 | 0.404 |  |  |  | 10 | 360 | 761.694 | 10 | 370 | 761.649 | 10 | 370 | 761.237 | 0.045 | 0.412
11 | 385 | 761.705 | 11 | 395 | 761.572 | 11 | 395 | 761.249 | 0.133 | 0.323 |  |  |  | 11 | 385 | 761.695 | 11 | 395 | 761.618 | 11 | 395 | 761.238 | 0.077 | 0.38
12 | 410 | 761.705 | 12 | 420 | 761.536 | 12 | 420 | 761.249 | 0.169 | 0.287 |  |  |  | 12 | 410 | 761.697 | 12 | 420 | 761.582 | 12 | 420 | 761.24 | 0.115 | 0.342
13 | 435 | 761.706 | 13 | 445 | 761.483 | 13 | 445 | 761.25 | 0.223 | 0.233 |  |  |  | 13 | 435 | 761.696 | 13 | 445 | 761.534 | 13 | 445 | 761.239 | 0.162 | 0.295
14 | 460 | 761.705 | 14 | 470 | 761.466 | 14 | 470 | 761.249 | 0.239 | 0.217 |  |  |  | 14 | 460 | 761.697 | 14 | 470 | 761.487 | 14 | 470 | 761.24 | 0.21 | 0.247
15 | 485 | 761.704 | 15 | 495 | 761.426 | 15 | 495 | 761.248 | 0.278 | 0.178 |  |  |  | 15 | 485 | 761.695 | 15 | 495 | 761.433 | 15 | 495 | 761.238 | 0.262 | 0.195
16 | 510 | 761.704 | 16 | 520 | 761.408 | 16 | 520 | 761.248 | 0.296 | 0.16 |  |  |  | 16 | 510 | 761.694 | 16 | 520 | 761.387 | 16 | 520 | 761.237 | 0.307 | 0.15
17 | 535 | 761.704 | 17 | 545 | 761.398 | 17 | 545 | 761.248 | 0.306 | 0.15 |  |  |  | 17 | 535 | 761.693 | 17 | 545 | 761.358 | 17 | 545 | 761.236 | 0.335 | 0.122
18 | 560 | 761.703 | 18 | 570 | 761.409 | 18 | 570 | 761.247 | 0.294 | 0.162 |  |  |  | 18 | 560 | 761.692 | 18 | 570 | 761.358 | 18 | 570 | 761.235 | 0.334 | 0.123
19 | 585 | 761.703 | 19 | 595 | 761.408 | 19 | 595 | 761.247 | 0.295 | 0.161 |  |  |  | 19 | 585 | 761.692 | 19 | 595 | 761.356 | 19 | 595 | 761.235 | 0.336 | 0.121
20 | 610 | 761.703 | 20 | 620 | 761.411 | 20 | 620 | 761.247 | 0.292 | 0.164 |  |  |  | 20 | 610 | 761.694 | 20 | 620 | 761.357 | 20 | 620 | 761.237 | 0.337 | 0.12
21 | 635 | 761.704 | 21 | 645 | 761.409 | 21 | 645 | 761.248 | 0.295 | 0.161 |  |  |  | 21 | 635 | 761.695 | 21 | 645 | 761.366 | 21 | 645 | 761.238 | 0.329 | 0.128
22 | 660 | 761.703 | 22 | 670 | 761.415 | 22 | 670 | 761.247 | 0.288 | 0.168 |  |  |  | 22 | 660 | 761.696 | 22 | 670 | 761.361 | 22 | 670 | 761.239 | 0.335 | 0.122
23 | 685 | 761.703 | 23 | 695 | 761.408 | 23 | 695 | 761.247 | 0.295 | 0.161 |  |  |  | 23 | 685 | 761.693 | 23 | 695 | 761.369 | 23 | 695 | 761.236 | 0.324 | 0.133
24 | 710 | 761.704 | 24 | 720 | 761.414 | 24 | 720 | 761.248 | 0.29 | 0.166 |  |  |  | 24 | 710 | 761.697 | 24 | 720 | 761.364 | 24 | 720 | 761.24 | 0.333 | 0.124
25 | 735 | 761.705 | 25 | 745 | 761.412 | 25 | 745 | 761.249 | 0.293 | 0.163 |  |  |  | 25 | 735 | 761.693 | 25 | 745 | 761.364 | 25 | 745 | 761.236 | 0.329 | 0.128
26 | 760 | 761.704 | 26 | 770 | 761.418 | 26 | 770 | 761.248 | 0.286 | 0.17 |  |  |  | 26 | 760 | 761.694 | 26 | 770 | 761.357 | 26 | 770 | 761.237 | 0.337 | 0.12
27 | 785 | 761.705 | 27 | 795 | 761.417 | 27 | 795 | 761.249 | 0.288 | 0.168 |  |  |  | 27 | 785 | 761.693 | 27 | 795 | 761.359 | 27 | 795 | 761.236 | 0.334 | 0.123
28 | 810 | 761.706 | 28 | 820 | 761.417 | 28 | 820 | 761.25 | 0.289 | 0.167 |  |  |  | 28 | 810 | 761.696 | 28 | 820 | 761.357 | 28 | 820 | 761.239 | 0.339 | 0.118
29 | 835 | 761.708 | 29 | 845 | 761.426 | 29 | 845 | 761.252 | 0.282 | 0.174 |  |  |  | 29 | 835 | 761.696 | 29 | 845 | 761.353 | 29 | 845 | 761.239 | 0.343 | 0.114
30 | 860 | 761.708 | 30 | 870 | 761.423 | 30 | 870 | 761.252 | 0.285 | 0.171 |  |  |  | 30 | 860 | 761.696 | 30 | 870 | 761.355 | 30 | 870 | 761.239 | 0.341 | 0.116
31 | 885 | 761.707 | 31 | 895 | 761.419 | 31 | 895 | 761.251 | 0.288 | 0.168 |  |  |  | 31 | 885 | 761.696 | 31 | 895 | 761.35 | 31 | 895 | 761.239 | 0.346 | 0.111
32 | 910 | 761.709 | 32 | 920 | 761.42 | 32 | 920 | 761.253 | 0.289 | 0.167 |  |  |  | 32 | 910 | 761.698 | 32 | 920 | 761.354 | 32 | 920 | 761.241 | 0.344 | 0.113
33 | 935 | 761.707 | 33 | 945 | 761.418 | 33 | 945 | 761.251 | 0.289 | 0.167 |  |  |  | 33 | 935 | 761.696 | 33 | 945 | 761.353 | 33 | 945 | 761.239 | 0.343 | 0.114
34 | 960 | 761.707 | 34 | 970 | 761.421 | 34 | 970 | 761.251 | 0.286 | 0.17 |  |  |  | 34 | 960 | 761.695 | 34 | 970 | 761.359 | 34 | 970 | 761.238 | 0.336 | 0.121
35 | 985 | 761.706 | 35 | 995 | 761.41 | 35 | 995 | 761.25 | 0.296 | 0.16 |  |  |  | 35 | 985 | 761.695 | 35 | 995 | 761.36 | 35 | 995 | 761.238 | 0.335 | 0.122
36 | 1010 | 761.708 | 36 | 1020 | 761.413 | 36 | 1020 | 761.252 | 0.295 | 0.161 |  |  |  | 36 | 1010 | 761.698 | 36 | 1020 | 761.372 | 36 | 1020 | 761.241 | 0.326 | 0.131
37 | 1035 | 761.71 | 37 | 1045 | 761.419 | 37 | 1045 | 761.254 | 0.291 | 0.165 |  |  |  | 37 | 1035 | 761.697 | 37 | 1045 | 761.37 | 37 | 1045 | 761.24 | 0.327 | 0.13
38 | 1060 | 761.711 | 38 | 1070 | 761.407 | 38 | 1070 | 761.255 | 0.304 | 0.152 |  |  |  | 38 | 1060 | 761.699 | 38 | 1070 | 761.382 | 38 | 1070 | 761.242 | 0.317 | 0.14
39 | 1085 | 761.709 | 39 | 1095 | 761.409 | 39 | 1095 | 761.253 | 0.3 | 0.156 |  |  |  | 39 | 1085 | 761.698 | 39 | 1095 | 761.384 | 39 | 1095 | 761.241 | 0.314 | 0.143
40 | 1110 | 761.709 | 40 | 1120 | 761.404 | 40 | 1120 | 761.253 | 0.305 | 0.151 |  |  |  | 40 | 1110 | 761.7 | 40 | 1120 | 761.393 | 40 | 1120 | 761.243 | 0.307 | 0.15
41 | 1135 | 761.709 | 41 | 1145 | 761.404 | 41 | 1145 | 761.253 | 0.305 | 0.151 |  |  |  | 41 | 1135 | 761.699 | 41 | 1145 | 761.394 | 41 | 1145 | 761.242 | 0.305 | 0.152
42 | 1160 | 761.71 | 42 | 1170 | 761.41 | 42 | 1170 | 761.254 | 0.3 | 0.156 |  |  |  | 42 | 1160 | 761.698 | 42 | 1170 | 761.406 | 42 | 1170 | 761.241 | 0.292 | 0.165
43 | 1185 | 761.707 | 43 | 1195 | 761.402 | 43 | 1195 | 761.251 | 0.305 | 0.151 |  |  |  | 43 | 1185 | 761.697 | 43 | 1195 | 761.406 | 43 | 1195 | 761.24 | 0.291 | 0.166
44 | 1210 | 761.708 | 44 | 1220 | 761.41 | 44 | 1220 | 761.252 | 0.298 | 0.158 |  |  |  | 44 | 1210 | 761.698 | 44 | 1220 | 761.408 | 44 | 1220 | 761.241 | 0.29 | 0.167
45 | 1235 | 761.708 | 45 | 1245 | 761.411 | 45 | 1245 | 761.252 | 0.297 | 0.159 |  |  |  | 45 | 1235 | 761.697 | 45 | 1245 | 761.408 | 45 | 1245 | 761.24 | 0.289 | 0.168
46 | 1260 | 761.711 | 46 | 1270 | 761.415 | 46 | 1270 | 761.255 | 0.296 | 0.16 |  |  |  | 46 | 1260 | 761.699 | 46 | 1270 | 761.414 | 46 | 1270 | 761.242 | 0.285 | 0.172
47 | 1285 | 761.709 | 47 | 1295 | 761.417 | 47 | 1295 | 761.253 | 0.292 | 0.164 |  |  |  | 47 | 1285 | 761.696 | 47 | 1295 | 761.41 | 47 | 1295 | 761.239 | 0.286 | 0.171
48 | 1310 | 761.712 | 48 | 1320 | 761.451 | 48 | 1320 | 761.256 | 0.261 | 0.195 |  |  |  | 48 | 1310 | 761.696 | 48 | 1320 | 761.425 | 48 | 1320 | 761.239 | 0.271 | 0.186
49 | 1335 | 761.71 | 49 | 1345 | 761.49 | 49 | 1345 | 761.254 | 0.22 | 0.236 |  |  |  | 49 | 1335 | 761.697 | 49 | 1345 | 761.465 | 49 | 1345 | 761.24 | 0.232 | 0.225
50 | 1360 | 761.71 | 50 | 1370 | 761.516 | 50 | 1370 | 761.254 | 0.194 | 0.262 |  |  |  | 50 | 1360 | 761.695 | 50 | 1370 | 761.495 | 50 | 1370 | 761.238 | 0.2 | 0.257
51 | 1385 | 761.71 | 51 | 1395 | 761.539 | 51 | 1395 | 761.254 | 0.171 | 0.285 |  |  |  | 51 | 1385 | 761.695 | 51 | 1395 | 761.52 | 51 | 1395 | 761.238 | 0.175 | 0.282
52 | 1410 | 761.714 | 52 | 1420 | 761.583 | 52 | 1420 | 761.258 | 0.131 | 0.325 |  |  |  | 52 | 1410 | 761.697 | 52 | 1420 | 761.595 | 52 | 1420 | 761.24 | 0.102 | 0.355
53 | 1435 | 761.713 | 53 | 1445 | 761.614 | 53 | 1445 | 761.257 | 0.099 | 0.357 |  |  |  | 53 | 1435 | 761.697 | 53 | 1445 | 761.658 | 53 | 1445 | 761.24 | 0.039 | 0.418
54 | 1460 | 761.712 | 54 | 1470 | 761.63 | 54 | 1470 | 761.256 | 0.082 | 0.374 |  |  |  | 54 | 1460 | 761.696 | 54 | 1470 | 761.7 | 54 | 1470 | 761.239 | -0.004 | 0.461
55 | 1485 | 761.714 | 55 | 1495 | 761.634 | 55 | 1495 | 761.258 | 0.08 | 0.376 |  |  |  | 55 | 1485 | 761.697 | 55 | 1495 | 761.71 | 55 | 1495 | 761.24 | -0.013 | 0.47
56 | 1510 | 761.716 | 56 | 1520 | 761.645 | 56 | 1520 | 761.26 | 0.071 | 0.385 |  |  |  | 56 | 1510 | 761.695 | 56 | 1520 | 761.714 | 56 | 1520 | 761.238 | -0.019 | 0.476
57 | 1535 | 761.713 | 57 | 1545 | 761.647 | 57 | 1545 | 761.257 | 0.066 | 0.39 |  |  |  | 57 | 1535 | 761.696 | 57 | 1545 | 761.719 | 57 | 1545 | 761.239 | -0.023 | 0.48
58 | 1560 | 761.712 | 58 | 1570 | 761.663 | 58 | 1570 | 761.256 | 0.049 | 0.407 |  |  |  | 58 | 1560 | 761.695 | 58 | 1570 | 761.723 | 58 | 1570 | 761.238 | -0.028 | 0.485
59 | 1585 | 761.717 | 59 | 1595 | 761.658 | 59 | 1595 | 761.261 | 0.059 | 0.397 |  |  |  | 59 | 1585 | 761.696 | 59 | 1595 | 761.722 | 59 | 1595 | 761.239 | -0.026 | 0.483
60 | 1610 | 761.712 | 60 | 1620 | 761.678 | 60 | 1620 | 761.256 | 0.034 | 0.422 |  |  |  | 60 | 1610 | 761.695 | 60 | 1620 | 761.74 | 60 | 1620 | 761.238 | -0.045 | 0.502
61 | 1635 | 761.718 | 61 | 1645 | 761.66 | 61 | 1645 | 761.262 | 0.058 | 0.398 |  |  |  | 61 | 1635 | 761.698 | 61 | 1645 | 761.731 | 61 | 1645 | 761.241 | -0.033 | 0.49
62 | 1660 | 761.695 | 62 | 1670 | 761.674 | 62 | 1670 | 761.239 | 0.021 | 0.435 |  |  |  | 62 | 1660 | 761.687 | 62 | 1670 | 761.747 | 62 | 1670 | 761.23 | -0.06 | 0.517
63 | 1685 | 761.715 | 63 | 1695 | 761.637 | 63 | 1695 | 761.259 | 0.078 | 0.378 |  |  |  | 63 | 1685 | 761.698 | 63 | 1695 | 761.717 | 63 | 1695 | 761.241 | -0.019 | 0.476
64 | 1710 | 761.735 | 64 | 1720 | 761.66 | 64 | 1720 | 761.279 | 0.075 | 0.381 |  |  |  | 64 | 1710 | 761.716 | 64 | 1720 | 761.735 | 64 | 1720 | 761.259 | -0.019 | 0.476

## Camp Data
CampaingNo_Stand6 | Serial | Date_St1PU_CampaignStartTimeWasReferencedByUsingThisColumn_ | CYLSCALEPRED_F1_DegreeC | CYLSCALEPRED_F2_DegreeC | NOLOADDUR_Sec | LOADDUR_Sec | NormHard | stripLength | CoilWt | WaterTemp_OC | TOPIDF1 | BOTIDF1 | TOPIDF2 | BOTIDF2 | TOPIDF3 | BOTIDF3 | TOPIDF4 | BOTIDF4 | TOPIDF5 | BOTIDF5 | TOPIDF6 | BOTIDF6 | TOPIDF7 | BOTIDF7 | TOPRMID | BOTRMID | TOPRMDIAM | RMTONNAGE | LineUPType | WEARKmF1 | WEARKmF2 | WEARKmF3 | WEARKmF4 | WEARKmF5 | WEARKmF6 | WEARKmF7 | RHFDOTemp | RMXTBulk | meas_FMETemp | MeasuredFMXT | FBKTemp_F1 | FBKTemp_F2 | FBKTemp_F3 | FBKTemp_F4 | FBKTemp_F5 | FBKTemp_F6 | FBKTemp_F7 | FBKTemp_F8 | timeGapPyroTime_RMX_FME__Sec | ActTimeBet_FMEPyroPU_ST1PU_Sec | ga1 | ga2 | ga3 | ga4 | ga5 | ga6 | ga7 | ga8 | AimHotVernThk | LEADSPD_F1 | TRAILSPD_F1 | LEADSPD_F2 | TRAILSPD_F2 | LEADSPD_F3 | TRAILSPD_F3 | LEADSPD_F4 | TRAILSPD_F4 | LEADSPD_F5 | TRAILSPD_F5 | LEADSPD_F6 | TRAILSPD_F6 | LEADSPD_F7 | TRAILSPD_F7 | F6OilFlowRate_Ml_min | BURWaterFlowL_min_F6 | Oil_ON___F6 | LEADSTRIPFLATNESS | AVERAGEFLATNESS | AVG_ABS_FLAT | AVG_LEAD_LEV_FLAT | AVG_LEAD_CENTRE_FLAT | HMOrderNumber | FurnaceNo | ONEFurnaceOPFlag | LaminarSprayFlag | FSU_TENS_Looper1 | FSU_TENS_Looper2 | FSU_TENS_Looper3 | FSU_TENS_Looper4 | FSU_TENS_Looper5 | FSU_TENS_Looper6 | ProgressiveTension_Looper1 | ProgressiveTension_Looper2 | ProgressiveTension_Looper3 | ProgressiveTension_Looper4 | ProgressiveTension_Looper5 | ProgressiveTension_Looper6 | AveAngle_Looper1 | AveAngle_Looper2 | AveAngle_Looper3 | AveAngle_Looper4 | AveAngle_Looper5 | AveAngle_Looper6 | Date | P_block | Page | Item | Serial_1 | Grade | ord_ga | ord_Wdt | GRT | FM | aimCr | LdCr | LeadFlat | FbkStandForce1 | FbkStandForce2 | FbkStandForce3 | FbkStandForce4 | FbkStandForce5 | FbkStandForce6 | FbkStandForce7 | RollBendingForce1 | RollBendingForce2 | RollBendingForce3 | RollBendingForce4 | RollBendingForce5 | RollBendingForce6 | RollBendingForce7 | Transfer_bar_thkness | InterstandThickness_massFlow_1 | InterstandThickness_massFlow_2 | InterstandThickness_massFlow_3 | InterstandThickness_massFlow_4 | InterstandThickness_massFlow_5 | InterstandThickness_massFlow_6 | ExtGA_thkness | TOP_WROLL_CRWN1 | TOP_WROLL_CRWN2 | TOP_WROLL_CRWN3 | TOP_WROLL_CRWN4 | TOP_WROLL_CRWN5 | TOP_WROLL_CRWN6 | TOP_WROLL_CRWN7 | CALC_BROLL_WEAR_CRWN1 | CALC_BROLL_WEAR_CRWN2 | CALC_BROLL_WEAR_CRWN3 | CALC_BROLL_WEAR_CRWN4 | CALC_BROLL_WEAR_CRWN5 | CALC_BROLL_WEAR_CRWN6 | CALC_BROLL_WEAR_CRWN7 | CALC_WROLL_THERM_CRWN1 | CALC_WROLL_THERM_CRWN2 | CALC_WROLL_THERM_CRWN3 | CALC_WROLL_THERM_CRWN4 | CALC_WROLL_THERM_CRWN5 | CALC_WROLL_THERM_CRWN6 | CALC_WROLL_THERM_CRWN7 | CALC_WROLL_WEAR_CRWN1 | CALC_WROLL_WEAR_CRWN2 | CALC_WROLL_WEAR_CRWN3 | CALC_WROLL_WEAR_CRWN4 | CALC_WROLL_WEAR_CRWN5 | CALC_WROLL_WEAR_CRWN6 | CALC_WROLL_WEAR_CRWN7 | LEARN_CRWN_ROLL_FORC_COEFF1 | LEARN_CRWN_ROLL_FORC_COEFF2 | LEARN_CRWN_ROLL_FORC_COEFF3 | LEARN_CRWN_ROLL_FORC_COEFF4 | LEARN_CRWN_ROLL_FORC_COEFF5 | LEARN_CRWN_ROLL_FORC_COEFF6 | LEARN_CRWN_ROLL_FORC_COEFF7 | LEARN_WROLL_CRWN_COEFF1 | LEARN_WROLL_CRWN_COEFF2 | LEARN_WROLL_CRWN_COEFF3 | LEARN_WROLL_CRWN_COEFF4 | LEARN_WROLL_CRWN_COEFF5 | LEARN_WROLL_CRWN_COEFF6 | LEARN_WROLL_CRWN_COEFF7 | LEARN_WROLL_THERM_WEAR_COEFF1 | LEARN_WROLL_THERM_WEAR_COEFF2 | LEARN_WROLL_THERM_WEAR_COEFF3 | LEARN_WROLL_THERM_WEAR_COEFF4 | LEARN_WROLL_THERM_WEAR_COEFF5 | LEARN_WROLL_THERM_WEAR_COEFF6 | LEARN_WROLL_THERM_WEAR_COEFF7 | LEARN_WROLL_BEND_FORC_COEFF1 | LEARN_WROLL_BEND_FORC_COEFF2 | LEARN_WROLL_BEND_FORC_COEFF3 | LEARN_WROLL_BEND_FORC_COEFF4 | LEARN_WROLL_BEND_FORC_COEFF5 | LEARN_WROLL_BEND_FORC_COEFF6 | LEARN_WROLL_BEND_FORC_COEFF7 | LEARN_BROLL_THERM_WEAR_COEFF1 | LEARN_BROLL_THERM_WEAR_COEFF2 | LEARN_BROLL_THERM_WEAR_COEFF3 | LEARN_BROLL_THERM_WEAR_COEFF4 | LEARN_BROLL_THERM_WEAR_COEFF5 | LEARN_BROLL_THERM_WEAR_COEFF6 | LEARN_BROLL_THERM_WEAR_COEFF7 | STAMP_RATIO1 | STAMP_RATIO2 | STAMP_RATIO3 | STAMP_RATIO4 | STAMP_RATIO5 | STAMP_RATIO6 | STAMP_RATIO7 | WROLL_SHIFT_POS1 | WROLL_SHIFT_POS2 | WROLL_SHIFT_POS3 | WROLL_SHIFT_POS4 | WROLL_SHIFT_POS5 | WROLL_SHIFT_POS6 | WROLL_SHIFT_POS7 | WROLL_SHIFT_POS_COEFF1 | WROLL_SHIFT_POS_COEFF2 | WROLL_SHIFT_POS_COEFF3 | WROLL_SHIFT_POS_COEFF4 | WROLL_SHIFT_POS_COEFF5 | WROLL_SHIFT_POS_COEFF6 | WROLL_SHIFT_POS_COEFF7 | F1TBRTyp | F1TBRDia | F1TBRCr | F1BBRTyp | F1BBRDia | F1BBRCr | F1TWRTyp | F1TWRDia | F1TWRCr | F1BWRTyp | F1BWRDia | F1BWRCr | F2TBRTyp | F2TBRDia | F2TBRCr | F2BBRTyp | F2BBRDia | F2BBRCr | F2TWRTyp | F2TWRDia | F2TWRCr | F2BWRTyp | F2BWRDia | F2BWRCr | F3TBRTyp | F3TBRDia | F3TBRCr | F3BBRTyp | F3BBRDia | F3BBRCr | F3TWRTyp | F3TWRDia | F3TWRCr | F3BWRTyp | F3BWRDia | F3BWRCr | F4TBRTyp | F4TBRDia | F4TBRCr | F4BBRTyp | F4BBRDia | F4BBRCr | F4TWRTyp | F4TWRDia | F4TWRCr | F4BWRTyp | F4BWRDia | F4BWRCr | F5TBRTyp | F5TBRDia | F5TBRCr | F5BBRTyp | F5BBRDia | F5BBRCr | F5TWRTyp | F5TWRDia | F5TWRCr | F5BWRTyp | F5BWRDia | F5BWRCr | F6TBRTyp | F6TBRDia | F6TBRCr | F6BBRTyp | F6BBRDia | F6BBRCr | F6TWRTyp | F6TWRDia | F6TWRCr | F6BWRTyp | F6BWRDia | F6BWRCr | F7TBRTyp | F7TBRDia | F7TBRCr | F7BBRTyp | F7BBRDia | F7BBRCr | F7TWRTyp | F7TWRDia | F7TWRCr | F7BWRTyp | F7BWRDia | F7BWRCr | WRCrownDueToStackDeflection1 | WRCrownDueToStackDeflection2 | WRCrownDueToStackDeflection3 | WRCrownDueToStackDeflection4 | WRCrownDueToStackDeflection5 | WRCrownDueToStackDeflection6 | WRCrownDueToStackDeflection7 | WRMechanicalCrown1 | WRMechanicalCrown2 | WRMechanicalCrown3 | WRMechanicalCrown4 | WRMechanicalCrown5 | WRMechanicalCrown6 | WRMechanicalCrown7 | WRThermalAndWearCrown1 | WRThermalAndWearCrown2 | WRThermalAndWearCrown3 | WRThermalAndWearCrown4 | WRThermalAndWearCrown5 | WRThermalAndWearCrown6 | WRThermalAndWearCrown7 | BURThermalWear1 | BURThermalWear2 | BURThermalWear3 | BURThermalWear4 | BURThermalWear5 | BURThermalWear6 | BURThermalWear7 | RollShiftPosition1 | RollShiftPosition2 | RollShiftPosition3 | RollShiftPosition4 | RollShiftPosition5 | RollShiftPosition6 | RollShiftPosition7 | RollBending1 | RollBending2 | RollBending3 | RollBending4 | RollBending5 | RollBending6 | RollBending7 | CM_i__LoadedRollGapCrown_1 | CM_i__LoadedRollGapCrown_2 | CM_i__LoadedRollGapCrown_3 | CM_i__LoadedRollGapCrown_4 | CM_i__LoadedRollGapCrown_5 | CM_i__LoadedRollGapCrown_6 | CM_i__LoadedRollGapCrown_7
334 | E29467 | 2017-05-18 15:49 | 39.1411 | 36.8907 | 51 | 57 | 1.1421 | 602.3563 | 16197 | 29 | 239962 | 239921 | 139204 | 139212 | 139345 | 139352 | 221127 | 221135 | 220905 | 220590 | 215715 | 215459 | 215483 | 215475 | 294090 | 294082 | 1384.27 | 28589.9707 | 1 | 0.9576 | 0.9576 | 0.9576 | 0.9576 | 0.9576 | 0.9576 | 0.9576 | 1199.8047 | 1103.3231 | 1059.8334 | 888.877 | 1046.2312 | 981.7701 | 962.116 | 945.0341 | 927.3257 | 915.3691 | 903.7541 | 889.4371 | 16 | 17.4 | 33.2664 | 21.4263 | 14.2106 | 10.0336 | 7.3347 | 5.6162 | 4.3273 | 3.5963 | 3.5728 | 84.73 | 121.59 | 129.6 | 181.36 | 186.65 | 258.86 | 252.46 | 355.22 | 340.4 | 470.66 | 437.89 | 611.67 | 529.51 | 740.09 | 0 | 43.8 | 0 | 2.4 | 1.0561 | 3.1555 | -1.8064 | 1.0561 | 2105040 | 2 |  |  | 3.8979 | 6.5343 | 8.6079 | 10.4236 | 12.5757 | 15.4214 | 4.1254 | 7.1322 | 8.9559 | 11.9 | 13.6339 | 18.661 | 24.9271 | 24.9802 | 24.9286 | 24.9408 | 24.9568 | 24.975 |  | 20781 | 677 | 2 |  | CC070 | 356 | 951 | 8 | 5 | 35 | 40.833336 | 2.4 | 1341.7 | 1283.6714 | 1190.6143 | 1103.5428 | 958.2286 | 953.4929 | 857.0286 | 53.6486 | 57.5957 | 64.6943 | 55.4464 | 68.6393 | 68.87 | 69.56 | 33.2664 | 21.4263 | 14.2106 | 10.0336 | 7.3347 | 5.6162 | 4.3273 | 3.5963 | 0 | 0 | 0 | 0 | 0 | 0.1016 | 0.0254 | 0 | 0 | 0 | 0 | 0 | 0 | 0 | 0.002714 | 0.001748 | 0.001026 | -0.000124 | -3.3e-05 | 0.000712 | 0.000428 | 0 | 0 | 0 | 1e-06 | 1e-06 | 4.8e-05 | 4.2e-05 | 0.085548 | 0.081321 | 0.079712 | 0.07627 | 0.082375 | 0.111598 | 0.104848 | -0.16285 | -0.16024 | -0.15901 | -0.1584 | -0.160707 | -0.168023 | -0.163294 | -1.418111 | -1.385449 | -1.370081 | -1.362566 | -1.39149 | -1.483821 | -1.424744 | -0.245535 | -0.224192 | -0.215381 | -0.212527 | -0.23578 | -0.335852 | -0.291432 | -0.41859 | -0.383656 | -0.367346 | -0.359331 | -0.389791 | -0.484042 | -0.421954 | 0.4294 | 0.405056 | 0.374365 | 0.350888 | 0.578221 | 0.482159 | 0.427726 | 0 | 0 | 0 | 0 | 0 | 0 | 0 | -1.028363 | -1.01367 | -1.005594 | -1.001203 | -1.015088 | 0 | 0 |  | 1407.973 | 0 |  | 1414.2469 | 0 |  | 736.355 | 0 |  | 736.564 | 0 |  | 1403.325 | 0 |  | 1428.369 | 0 |  | 760.171 | 0 |  | 760.319 | 0 |  | 1400.683 | 0 |  | 1422.019 | 0 |  | 771.163 | 0 |  | 770.915 | 0 |  | 1536.573 | 0 |  | 1536.675 | 0 |  | 777.43 | 0 |  | 777.39 | 0 |  | 1450.594 | 0 |  | 1450.645 | 0 |  | 750.174 | 0 |  | 749.947 | 0 |  | 1494.714 | 0 |  | 1499.108 | 0 |  | 723.577 | 0.102 |  | 723.804 | 0.102 |  | 1447.521 | 0 |  | 1449.172 | 0 |  | 761.653 | 0.025 |  | 761.663 | 0.025 | 114.7797516 | 104.3894 | 94.90625 | 84.16721 | 78.93408 | 106.4079 | 89.85773 | 0 | 0 | 0 | 0 | 0 | -17.0711368 | -4.1476676 | -3.848753254 | -2.421764852 | -1.405703106 | 0.167595618 | 0.04452768 | -1.12770396 | -0.66962968 | 0 | 0 | 0 | 0 | 0 | 0 | 0 | 0 | 0 | 0 | 0 | 0 | 0 | 0 | -13.17261 | -12.9125 | -13.93392 | -11.78386 | -16.18377 | -23.13012724 | -20.27200992 | 97.75839 | 89.05518 | 79.56662 | 72.55095 | 62.79483 | 65.07893 | 64.76843
334 | E29468 | 2017-05-18 15:50 | 42.4182 | 38.7914 | 28 | 58 | 1.1421 | 608.9601 | 16346 | 29 | 239962 | 239921 | 139204 | 139212 | 139345 | 139352 | 221127 | 221135 | 220905 | 220590 | 215715 | 215459 | 215483 | 215475 | 294090 | 294082 | 1384.27 | 28606.6133 | 1 | 1.4443 | 1.4443 | 1.4443 | 1.4443 | 1.4443 | 1.4443 | 1.4443 | 1198.6328 | 1101.7607 | 1059.5 | 878.367 | 1040.7433 | 975.1735 | 955.0906 | 936.8443 | 918.4633 | 906.6776 | 894.9237 | 880.1147 | 16 | 19 | 32.8612 | 21.2151 | 14.1156 | 10.1094 | 7.4229 | 5.6083 | 4.3019 | 3.601 | 3.5662 | 82.57 | 123.3 | 127.3 | 183.41 | 181.1 | 258.46 | 243.74 | 352.78 | 328.48 | 473.86 | 424 | 618.51 | 516.53 | 744.88 | 0 | 43.8 | 0 | 1.933334 | 2.32 | 2.32 | -0.2272 | 2.32 | 2105040 | 1 |  |  | 4.1121 | 7.1593 | 9.0464 | 10.9479 | 12.9621 | 15.545 | 4.4383 | 7.9617 | 9.56 | 12.0383 | 13.5467 | 16.8033 | 24.9121 | 24.95 | 25.0026 | 25.0519 | 24.9891 | 25.0528 |  | 20781 | 677 | 3 |  | CC070 | 356 | 951 | 8 | 5 | 35 | 40.666664 | 1.933334 | 1334.7786 | 1279.0428 | 1142.2428 | 1100.4143 | 1018.1572 | 969.5786 | 833.3857 | 75.7314 | 85.0779 | 92.09 | 85.3957 | 69.9479 | 66.885 | 69.8029 | 32.8612 | 21.2151 | 14.1156 | 10.1094 | 7.4229 | 5.6083 | 4.3019 | 3.601 | 0 | 0 | 0 | 0 | 0 | 0.1016 | 0.0254 | 0 | 0 | 0 | 0 | 0 | 0 | 0 | 0.005584 | 0.003847 | 0.00272 | 0.000146 | 0.000315 | 0.001755 | 0.001285 | 0 | 0 | 0 | 2e-06 | 2e-06 | 9.7e-05 | 8e-05 | 0.085523 | 0.081298 | 0.0797 | 0.076253 | 0.082335 | 0.111568 | 0.10484 | -0.162102 | -0.1595 | -0.158207 | -0.157643 | -0.160087 | -0.167269 | -0.162492 | -1.418185 | -1.385468 | -1.369258 | -1.362276 | -1.393007 | -1.484105 | -1.424141 | -0.244271 | -0.223049 | -0.214453 | -0.211506 | -0.234247 | -0.334042 | -0.290133 | -0.418672 | -0.383674 | -0.366485 | -0.359031 | -0.391471 | -0.484371 | -0.421317 | 0.429107 | 0.4044 | 0.375264 | 0.35311 | 0.582343 | 0.483577 | 0.427141 | 0 | 0 | 0 | 0 | 0 | 0 | 0 | -1.028898 | -1.014261 | -1.006439 | -1.002201 | -1.016209 | 0 | 0 |  | 1407.973 | 0 |  | 1414.2469 | 0 |  | 736.355 | 0 |  | 736.564 | 0 |  | 1403.325 | 0 |  | 1428.369 | 0 |  | 760.171 | 0 |  | 760.319 | 0 |  | 1400.683 | 0 |  | 1422.019 | 0 |  | 771.163 | 0 |  | 770.915 | 0 |  | 1536.573 | 0 |  | 1536.675 | 0 |  | 777.43 | 0 |  | 777.39 | 0 |  | 1450.594 | 0 |  | 1450.645 | 0 |  | 750.174 | 0 |  | 749.947 | 0 |  | 1494.714 | 0 |  | 1499.108 | 0 |  | 723.577 | 0.102 |  | 723.804 | 0.102 |  | 1447.521 | 0 |  | 1449.172 | 0 |  | 761.653 | 0.025 |  | 761.663 | 0.025 | 114.1543 | 103.9836 | 91.03675116 | 83.90989 | 83.82997 | 108.1739 | 87.37216 | 0 | 0 | 0 | 0 | 0 | -16.9945304 | -4.1272968 | -7.91914504 | -5.329895396 | -3.72438176 | -0.201616848 | -0.441583219 | -2.74856246 | -1.943952465 | 0 | 0 | 0 | 0 | 0 | 0 | 0 | 0 | 0 | 0 | 0 | 0 | 0 | 0 | -18.49898 | -18.97654 | -19.74897677 | -18.0617 | -16.38509 | -22.34239917 | -20.25212 | 87.73614 | 79.67719 | 67.56339263 | 65.64657 | 67.0033 | 66.08845 | 61.04878
334 | E29469 | 2017-05-18 15:52 | 44.7971 | 40.5261 | 34 | 59 | 1.1421 | 609.1748 | 16352 | 28 | 239962 | 239921 | 139204 | 139212 | 139345 | 139352 | 221127 | 221135 | 220905 | 220590 | 215715 | 215459 | 215483 | 215475 | 294090 | 294082 | 1384.27 | 28623.2559 | 1 | 1.9312 | 1.9312 | 1.9312 | 1.9312 | 1.9312 | 1.9312 | 1.9312 | 1198.6328 | 1109.2355 | 1066.8334 | 881.3245 | 1047.0901 | 980.6629 | 960.283 | 941.6508 | 922.813 | 910.7114 | 898.5718 | 883.837 | 15.8 | 20.2 | 32.6357 | 21.1046 | 13.9946 | 10.0182 | 7.3931 | 5.5963 | 4.3069 | 3.6018 | 3.5674 | 83.38 | 122.43 | 128.86 | 182.86 | 181.92 | 258.14 | 244.94 | 350.44 | 327.8 | 470.86 | 423.78 | 613.19 | 517.14 | 738.39 | 0 | 43.8 | 0 | 0.388889 | 0.3906 | 1.7442 | -0.4 | 0.3906 | 2105040 | 2 |  |  | 4.1079 | 7.1521 | 8.9857 | 10.8186 | 12.7529 | 15.3236 | 4.3 | 8.0233 | 9.73 | 11.8833 | 13.725 | 16.43 | 24.9374 | 24.9166 | 24.9781 | 25.0303 | 24.9711 | 24.9311 |  | 20781 | 677 | 4 |  | CC070 | 356 | 951 | 8 | 5 | 35 | 34.333336 | 0.388889 | 1315.4857 | 1266.2572 | 1125.65 | 1070.5286 | 1004.6643 | 938.5286 | 838.1714 | 91.6143 | 100.4093 | 102.0143 | 99.6371 | 77.87 | 69.6536 | 70.7464 | 32.6357 | 21.1046 | 13.9946 | 10.0182 | 7.3931 | 5.5963 | 4.3069 | 3.6018 | 0 | 0 | 0 | 0 | 0 | 0.1016 | 0.0254 | 0 | 0 | 0 | 0 | 0 | 0 | 0 | 0.008619 | 0.006229 | 0.005066 | 0.000549 | 0.000789 | 0.003013 | 0.002366 | -1e-06 | 0 | 0 | 2e-06 | 2e-06 | 0.000145 | 0.000113 | 0.08553 | 0.081301 | 0.079705 | 0.076259 | 0.082339 | 0.111592 | 0.104837 | -0.162012 | -0.159434 | -0.158117 | -0.157547 | -0.160012 | -0.167144 | -0.162459 | -1.417558 | -1.385128 | -1.368407 | -1.361552 | -1.392545 | -1.483049 | -1.424224 | -0.244352 | -0.223061 | -0.214508 | -0.211596 | -0.234287 | -0.334306 | -0.290032 | -0.417927 | -0.383309 | -0.36591 | -0.358285 | -0.390962 | -0.483136 | -0.421396 | 0.428766 | 0.403809 | 0.374777 | 0.352777 | 0.58399 | 0.484435 | 0.427253 | 0 | 0 | 5 | 0 | 0 | 0 | 0 | -1.028692 | -1.014037 | -1.006096 | -1.001841 | -1.015809 | 0 | 0 |  | 1407.973 | 0 |  | 1414.2469 | 0 |  | 736.355 | 0 |  | 736.564 | 0 |  | 1403.325 | 0 |  | 1428.369 | 0 |  | 760.171 | 0 |  | 760.319 | 0 |  | 1400.683 | 0 |  | 1422.019 | 0 |  | 771.163 | 0 |  | 770.915 | 0 |  | 1536.573 | 0 |  | 1536.675 | 0 |  | 777.43 | 0 |  | 777.39 | 0 |  | 1450.594 | 0 |  | 1450.645 | 0 |  | 750.174 | 0 |  | 749.947 | 0 |  | 1494.714 | 0 |  | 1499.108 | 0 |  | 723.577 | 0.102 |  | 723.804 | 0.102 |  | 1447.521 | 0 |  | 1449.172 | 0 |  | 761.653 | 0.025 |  | 761.663 | 0.025 | 112.5135 | 102.948 | 89.71993325 | 81.63744 | 82.72305 | 104.7323 | 87.87138 | 0 | 0 | 0 | 0 | 0 | -16.9818304 | -4.1264586 | -12.21651 | -8.627962312 | -6.932349862 | -0.750215152 | -1.101503095 | -4.683468742 | -3.530651296 | 0 | 0 | 0 | 0 | 0 | 0 | 0 | 0 | 0 | -5.03048 | 0 | 0 | 0 | 0 | -22.38614 | -22.3974 | -21.88288 | -21.08281 | -18.24392869 | -23.28562 | -20.51872 | 77.91084 | 71.92262 | 55.87422 | 59.80441 | 63.37762 | 59.78137 | 59.69555
334 | E29470 | 2017-05-18 15:53 | 46.8019 | 42.173 | 29 | 59 | 1.1421 | 608.7885 | 16345 | 28 | 239962 | 239921 | 139204 | 139212 | 139345 | 139352 | 221127 | 221135 | 220905 | 220590 | 215715 | 215459 | 215483 | 215475 | 294090 | 294082 | 1384.27 | 28641.375 | 1 | 2.4178 | 2.4178 | 2.4178 | 2.4178 | 2.4178 | 2.4178 | 2.4178 | 1197.4609 | 1109.8208 | 1066.3334 | 882.3511 | 1045.7657 | 979.1801 | 958.4781 | 939.4879 | 920.159 | 907.5258 | 895.3519 | 880.0578 | 16 | 19.2 | 32.5975 | 21.0893 | 13.9554 | 9.9573 | 7.3817 | 5.5723 | 4.2754 | 3.6021 | 3.5674 | 83.64 | 122.91 | 128.26 | 183.92 | 181.77 | 260.24 | 244.05 | 352 | 325.62 | 472.78 | 422.75 | 617.34 | 515.43 | 737.8 | 50.8 | 43.9 | 33.5165 | 1.288889 | 1.2145 | 1.2346 | -0.0832 | 1.2145 | 2105040 | 1 |  |  | 4.08 | 7.165 | 8.9814 | 10.8893 | 12.67 | 15.5886 | 4.4567 | 7.9833 | 10.1233 | 11.77 | 13.3733 | 17.9133 | 24.9299 | 24.9201 | 24.9614 | 25.1035 | 25.1489 | 24.9079 |  | 20781 | 677 | 5 |  | CC070 | 356 | 951 | 8 | 5 | 35 | 32.666664 | 1.288889 | 1316.1857 | 1267.1357 | 1132.4642 | 1054.3572 | 1011.8857 | 953.9786 | 799.1214 | 80.945 | 85.1993 | 86.1614 | 83.1964 | 76.0671 | 69.1414 | 70.3743 | 32.5975 | 21.0893 | 13.9554 | 9.9573 | 7.3817 | 5.5723 | 4.2754 | 3.6021 | 0 | 0 | 0 | 0 | 0 | 0.1016 | 0.0254 | 0 | 0 | 0 | 0 | 0 | 0 | 0 | 0.011355 | 0.00835 | 0.006864 | 0.000997 | 0.0013 | 0.004113 | 0.003337 | -1e-06 | 0 | -1e-06 | 3e-06 | 3e-06 | 0.000194 | 0.000151 | 0.085527 | 0.0813 | 0.079702 | 0.076262 | 0.082338 | 0.111578 | 0.104868 | -0.162069 | -0.159477 | -0.158175 | -0.157567 | -0.160057 | -0.167225 | -0.162389 | -1.417896 | -1.385293 | -1.368767 | -1.361438 | -1.392733 | -1.483661 | -1.422987 | -0.244327 | -0.223072 | -0.21448 | -0.211662 | -0.234294 | -0.33417 | -0.290494 | -0.418312 | -0.383487 | -0.366285 | -0.358168 | -0.391169 | -0.483852 | -0.420072 | 0.428708 | 0.40376 | 0.374729 | 0.352819 | 0.585449 | 0.484086 | 0.42726 | 0 | 0 | 5 | 0 | 0 | 0 | 0 | -1.028643 | -1.013986 | -1.006035 | -1.001775 | -1.015738 | 0 | 0 |  | 1407.973 | 0 |  | 1414.2469 | 0 |  | 736.355 | 0 |  | 736.564 | 0 |  | 1403.325 | 0 |  | 1428.369 | 0 |  | 760.171 | 0 |  | 760.319 | 0 |  | 1400.683 | 0 |  | 1422.019 | 0 |  | 771.163 | 0 |  | 770.915 | 0 |  | 1536.573 | 0 |  | 1536.675 | 0 |  | 777.43 | 0 |  | 777.39 | 0 |  | 1450.594 | 0 |  | 1450.645 | 0 |  | 750.174 | 0 |  | 749.947 | 0 |  | 1494.714 | 0 |  | 1499.108 | 0 |  | 723.577 | 0.102 |  | 723.804 | 0.102 |  | 1447.521 | 0 |  | 1449.172 | 0 |  | 761.653 | 0.025 |  | 761.663 | 0.025 | 112.5694 | 103.0181 | 90.25966 | 80.40739 | 83.31664 | 106.443 | 83.80226 | 0 | 0 | 0 | 0 | 0 | -16.99006 | -4.1246806 | -16.09879 | -11.56719655 | -9.393847921 | -1.361438 | -1.814731099 | -6.390127927 | -4.963378656 | 0 | 0 | 0 | 0 | 0 | 0 | 0 | 0 | 0 | -5.030175 | 0 | 0 | 0 | 0 | -19.77705 | -19.00558 | -18.4799 | -17.60952 | -17.82207 | -23.10498 | -20.44331 | 76.69357 | 72.44536 | 57.35574 | 61.43643 | 63.67985 | 59.95785 | 54.27089
334 | E29471 | 2017-05-18 15:55 | 48.6488 | 43.8415 | 27 | 63 | 1.1421 | 660.0002 | 17719 | 28 | 239962 | 239921 | 139204 | 139212 | 139345 | 139352 | 221127 | 221135 | 220905 | 220590 | 215715 | 215459 | 215483 | 215475 | 294090 | 294082 | 1384.27 | 28659.125 | 1 | 2.9454 | 2.9454 | 2.9454 | 2.9454 | 2.9454 | 2.9454 | 2.9454 | 1197.4609 | 1106.1156 | 1061.6666 | 879.3684 | 1054.592 | 986.6277 | 965.1569 | 945.5056 | 925.5144 | 912.8393 | 900.6906 | 886.022 | 16 | 18.4 | 32.4435 | 20.9783 | 13.9287 | 9.9872 | 7.4038 | 5.6182 | 4.3229 | 3.5987 | 3.5656 | 82.98 | 125.41 | 127.22 | 186.96 | 180.74 | 263.06 | 242.36 | 357.25 | 322.58 | 478.41 | 418.84 | 621.76 | 512.02 | 752.29 | 50.6 | 43.7 | 38.0952 | -0.688889 | -1.3841 | 3.5905 | -0.1677 | -1.3841 | 2105040 | 2 |  |  | 3.975 | 7.0507 | 8.8707 | 10.89 | 12.4507 | 15.34 | 4.3787 | 7.9525 | 9.8672 | 12.3066 | 13.7672 | 16.9016 | 24.9884 | 24.9119 | 24.9464 | 24.9451 | 25.0781 | 24.9936 |  | 20781 | 677 | 6 |  | CC070 | 356 | 951 | 8 | 5 | 35 | 33.833336 | -0.688889 | 1319.5714 | 1265.5143 | 1131.0857 | 1068.9286 | 1002.2928 | 947.1143 | 876.1929 | 63.6357 | 60.985 | 65.12 | 63.63 | 74.1357 | 72.0714 | 66.5536 | 32.4435 | 20.9783 | 13.9287 | 9.9872 | 7.4038 | 5.6182 | 4.3229 | 3.5987 | 0 | 0 | 0 | 0 | 0 | 0.1016 | 0.0254 | 0 | 0 | 0 | 0 | 0 | 0 | 0 | 0.013875 | 0.010677 | 0.008323 | 0.001662 | 0.001844 | 0.005527 | 0.004605 | -1e-06 | 0 | -1e-06 | 4e-06 | 3e-06 | 0.000242 | 0.000187 | 0.085545 | 0.081316 | 0.079715 | 0.076273 | 0.082354 | 0.111609 | 0.104827 | -0.162281 | -0.159685 | -0.158414 | -0.157802 | -0.160276 | -0.167411 | -0.162805 | -1.41712 | -1.38438 | -1.368621 | -1.360912 | -1.392101 | -1.481742 | -1.424037 | -0.244954 | -0.223632 | -0.214971 | -0.212119 | -0.234868 | -0.335099 | -0.290384 | -0.417427 | -0.38274 | -0.365811 | -0.357848 | -0.390473 | -0.482796 | -0.422239 | 0.428667 | 0.403574 | 0.374603 | 0.352759 | 0.586489 | 0.484666 | 0.427097 | 0 | -5 | 0 | -5 | 0 | -10 | 10 | -1.028507 | -1.013801 | -1.005861 | -1.001492 | -1.015462 | 0 | 0 |  | 1407.973 | 0 |  | 1414.2469 | 0 |  | 736.355 | 0 |  | 736.564 | 0 |  | 1403.325 | 0 |  | 1428.369 | 0 |  | 760.171 | 0 |  | 760.319 | 0 |  | 1400.683 | 0 |  | 1422.019 | 0 |  | 771.163 | 0 |  | 770.915 | 0 |  | 1536.573 | 0 |  | 1536.675 | 0 |  | 777.43 | 0 |  | 777.39 | 0 |  | 1450.594 | 0 |  | 1450.645 | 0 |  | 750.174 | 0 |  | 749.947 | 0 |  | 1494.714 | 0 |  | 1499.108 | 0 |  | 723.577 | 0.102 |  | 723.804 | 0.102 |  | 1447.521 | 0 |  | 1449.172 | 0 |  | 761.653 | 0.025 |  | 761.663 | 0.025 | 112.8827 | 102.9066 | 90.1645 | 81.53039 | 82.54282 | 105.7065 | 91.84867 | 0 | 0 | 0 | 0 | 0 | -17.0089576 | -4.135247 | -19.66112288 | -14.78102526 | -11.38966 | -2.267279392 | -2.571210547 | -8.548169598 | -6.823985304 | 0 | 0 | 0 | 0 | 0 | 0 | 0 | 0 | 5.069005 | 0 | 5.00746 | 0 | 0 | 0 | -15.58782 | -13.63819752 | -13.99891152 | -13.49713197 | -17.4121 | -24.15105 | -19.3261 | 77.63379 | 79.55634 | 64.77592 | 70.77344 | 62.55951 | 55.9983 | 61.56334
334 | E29472 | 2017-05-18 15:56 | 49.9908 | 45.1386 | 20 | 53 | 1.1118 | 535.7702 | 17710 | 28 | 239962 | 239921 | 139204 | 139212 | 139345 | 139352 | 221127 | 221135 | 220905 | 220590 | 215715 | 215459 | 215483 | 215475 | 294090 | 294082 | 1384.27 | 28674.9492 | 1 | 3.3076 | 3.3076 | 3.3076 | 3.3076 | 3.3076 | 3.3076 | 3.3076 | 1208.0078 | 1120.3809 | 1068.3334 | 901.6845 | 1053.6172 | 993.1364 | 973.1744 | 954.6906 | 935.7478 | 922.5098 | 909.9396 | 894.741 | 16 | 17.2 | 32.4626 | 21.6376 | 14.8121 | 10.9191 | 8.2666 | 6.323 | 4.8689 | 4.1077 | 4.0764 | 93.22 | 131.44 | 137.8 | 190.98 | 189.16 | 261.2 | 250.26 | 345.8 | 329.39 | 457.82 | 425.11 | 595.21 | 513.41 | 712.12 | 50.2 | 43.4 | 26.997 | 1.455556 | 1.6697 | 1.6697 | 0.1686 | 1.6697 | 2104811 | 1 |  |  | 3.6864 | 6.495 | 7.98 | 9.7286 | 11.2979 | 14.5914 | 4.0717 | 7.5717 | 9.0585 | 11.4151 | 12.366 | 17.3943 | 25.0072 | 24.9771 | 24.9757 | 24.9639 | 25.1214 | 24.8864 |  | 20781 | 677 | 7 |  | CC040 | 406 | 1029 | 9 | 8 | 35 | 23 | 1.455556 | 1287.0714 | 1208.15 | 1054.7285 | 991.9072 | 960.8286 | 922.35 | 763.2286 | 53.4536 | 57.2536 | 57.0264 | 55.7507 | 54.0093 | 60.9871 | 61.4993 | 32.4626 | 21.6376 | 14.8121 | 10.9191 | 8.2666 | 6.323 | 4.8689 | 4.1077 | 0 | 0 | 0 | 0 | 0 | 0.1016 | 0.0254 | 0 | 0 | 0 | 0 | 0 | 0 | 0 | 0.033074 | 0.027255 | 0.024221 | 0.00938 | 0.010095 | 0.016894 | 0.013192 | -1.1e-05 | -3e-05 | -8.5e-05 | -4.1e-05 | -5.1e-05 | -0.000697 | -0.000628 | 0.086027 | 0.081781 | 0.080179 | 0.076719 | 0.082828 | 0.112012 | 0.10528 | -0.189587 | -0.186484 | -0.184919 | -0.184188 | -0.187152 | -0.195363 | -0.189705 | -1.414313 | -1.380475 | -1.363767 | -1.356053 | -1.388231 | -1.474651 | -1.414524 | -0.291001 | -0.265805 | -0.255699 | -0.252368 | -0.279263 | -0.398872 | -0.346859 | -0.414635 | -0.379606 | -0.362005 | -0.353872 | -0.386849 | -0.478564 | -0.415252 | 0.424569 | 0.400215 | 0.373262 | 0.352571 | 0.590312 | 0.489951 | 0.436129 | 0 | -10 | -10 | -10 | -5 | -20 | 20 | -1.205969 | -1.188579 | -1.179047 | -1.173741 | -1.189898 | 0 | 0 |  | 1407.973 | 0 |  | 1414.2469 | 0 |  | 736.355 | 0 |  | 736.564 | 0 |  | 1403.325 | 0 |  | 1428.369 | 0 |  | 760.171 | 0 |  | 760.319 | 0 |  | 1400.683 | 0 |  | 1422.019 | 0 |  | 771.163 | 0 |  | 770.915 | 0 |  | 1536.573 | 0 |  | 1536.675 | 0 |  | 777.43 | 0 |  | 777.39 | 0 |  | 1450.594 | 0 |  | 1450.645 | 0 |  | 750.174 | 0 |  | 749.947 | 0 |  | 1494.714 | 0 |  | 1499.108 | 0 |  | 723.577 | 0.102 |  | 723.804 | 0.102 |  | 1447.521 | 0 |  | 1449.172 | 0 |  | 761.653 | 0.025 |  | 761.663 | 0.025 | 110.7229 | 98.80371515 | 84.56708 | 76.09813 | 79.58351 | 103.3142682 | 80.35271 | 0 | 0 | 0 | 0 | 0 | -19.8488808 | -4.818507 | -46.76143 | -37.58343 | -32.91588 | -12.66418 | -13.94339 | -23.88492 | -17.77208 | 0 | 0 | 0 | 0 | 0 | 0 | 0 | 0 | 11.88579 | 11.79047 | 11.73741 | 5.94949 | 0 | 0 | -15.55505 | -15.21829 | -14.58159 | -14.06969 | -15.0828 | -24.32605 | -21.33159 | 48.40641 | 57.88778 | 48.86007 | 61.10167 | 56.50681 | 35.25442 | 36.43053
334 | E29473 | 2017-05-18 15:57 | 51.6311 | 46.4642 | 14 | 50 | 1.173 | 639.5699 | 15480 | 28 | 239962 | 239921 | 139204 | 139212 | 139345 | 139352 | 221127 | 221135 | 220905 | 220590 | 215715 | 215459 | 215483 | 215475 | 294090 | 294082 | 1384.27 | 28690.7734 | 1 | 3.9554 | 3.9554 | 3.9554 | 3.9554 | 3.9554 | 3.9554 | 3.9554 | 1188.0859 | 1103.9171 | 1048.8334 | 881.23 | 1052.1737 | 985.8947 | 965.9222 | 945.6344 | 925.8209 | 912.929 | 901.1835 | 884.7694 | 15.8 | 17.2 | 32.8401 | 19.8658 | 12.434 | 8.7129 | 6.2471 | 4.5813 | 3.4255 | 2.8218 | 2.7934 | 87.53 | 125.76 | 143.85 | 197.45 | 208.07 | 285.02 | 286.76 | 397.91 | 395.42 | 550.17 | 535.4 | 736.81 | 659.55 | 902.89 | 50.5 | 43.5 | 27.3673 | -0.181818 | 0.6514 | 1.9613 | -0.6444 | 0.6514 | 6216146 | 2 |  |  | 3.8693 | 7.2136 | 8.7593 | 10.6579 | 12.1293 | 15.3736 | 4.3283 | 8.0283 | 9.035 | 11.3167 | 14.18 | 15.4383 | 24.9042 | 24.9071 | 24.9496 | 25.0203 | 25.0699 | 24.9058 |  | 20781 | 677 | 8 |  | EA061 | 279 | 1094 | 7 | 5 | 35 | 29.5 | -0.181818 | 1683.6929 | 1602.7786 | 1325.2285 | 1299.6215 | 1204.1428 | 1150.7214 | 1029.1643 | 55.9543 | 52.3029 | 60.3636 | 57.3971 | 56.4614 | 58.4743 | 55.5957 | 32.8401 | 19.8658 | 12.434 | 8.7129 | 6.2471 | 4.5813 | 3.4255 | 2.8218 | 0 | 0 | 0 | 0 | 0 | 0.1016 | 0.0254 | 0 | 0 | 0 | 0 | 0 | 0 | 0 | 0.04663 | 0.039458 | 0.035736 | 0.016846 | 0.018043 | 0.021292 | 0.018318 | -0.000122 | -0.000229 | -0.000475 | -0.000349 | -0.00044 | -0.004675 | -0.002591 | 0.085738 | 0.081502 | 0.079918 | 0.076455 | 0.082552 | 0.111383 | 0.104632 | -0.215228 | -0.211709 | -0.20982 | -0.209128 | -0.212414 | -0.221567 | -0.215415 | -1.413444 | -1.37892 | -1.361202 | -1.354931 | -1.386481 | -1.467904 | -1.410642 | -0.33238 | -0.303489 | -0.292231 | -0.288096 | -0.319027 | -0.455796 | -0.395147 | -0.414397 | -0.379837 | -0.361222 | -0.354323 | -0.386513 | -0.477646 | -0.417048 | 0.414237 | 0.376803 | 0.345928 | 0.280575 | 0.446276 | 0.350447 | 0.304136 | 0 | -15 | -15 | -15 | -10 | -30 | 30 | -1.376866 | -1.356987 | -1.347178 | -1.342039 | -1.36191 | 0 | 0 |  | 1407.973 | 0 |  | 1414.2469 | 0 |  | 736.355 | 0 |  | 736.564 | 0 |  | 1403.325 | 0 |  | 1428.369 | 0 |  | 760.171 | 0 |  | 760.319 | 0 |  | 1400.683 | 0 |  | 1422.019 | 0 |  | 771.163 | 0 |  | 770.915 | 0 |  | 1536.573 | 0 |  | 1536.675 | 0 |  | 777.43 | 0 |  | 777.39 | 0 |  | 1450.594 | 0 |  | 1450.645 | 0 |  | 750.174 | 0 |  | 749.947 | 0 |  | 1494.714 | 0 |  | 1499.108 | 0 |  | 723.577 | 0.102 |  | 723.804 | 0.102 |  | 1447.521 | 0 |  | 1449.172 | 0 |  | 761.653 | 0.025 |  | 761.663 | 0.025 | 144.3565 | 130.6297 | 105.9096 | 99.36256 | 99.4044 | 128.1708 | 107.6835 | 0 | 0 | 0 | 0 | 0 | -22.5112072 | -5.471541 | -65.73645 | -54.09365268 | -47.99734 | -22.3523 | -24.40623 | -24.39216 | -22.18517 | 0 | 0 | 0 | 0 | 0 | 0 | 0 | 0 | 20.354805 | 20.20767 | 20.130585 | 13.6191 | 0 | 0 | -18.59809 | -15.87335 | -17.64012 | -16.53587 | -18.01271 | -26.65235 | -21.96847 | 60.02192 | 81.01746 | 60.47982 | 80.60498 | 70.60456 | 54.61508 | 58.05834
334 | E29474 | 2017-05-18 15:58 | 53.0476 | 47.7312 | 14 | 51 | 1.173 | 639.862 | 15504 | 28 | 239962 | 239921 | 139204 | 139212 | 139345 | 139352 | 221127 | 221135 | 220905 | 220590 | 215715 | 215459 | 215483 | 215475 | 294090 | 294082 | 1384.27 | 28710.5625 | 1 | 4.6035 | 4.6035 | 4.6035 | 4.6035 | 4.6035 | 4.6035 | 4.6035 | 1191.6016 | 1114.2098 | 1066.1666 | 885 | 1054.1028 | 987.9543 | 968.5648 | 949.2025 | 929.7234 | 917.9493 | 907.097 | 890.7383 | 16 | 18.2 | 33.0022 | 20.1809 | 12.6743 | 8.794 | 6.3123 | 4.5805 | 3.3806 | 2.8247 | 2.796 | 86.93 | 121.07 | 140.95 | 190.65 | 206.39 | 276.31 | 284.78 | 386.62 | 393.65 | 539.21 | 532.3 | 728.69 | 659.74 | 886.25 | 50.7 | 43.8 | 27.6004 | -2.763636 | -1.1496 | 3.5022 | -1.3561 | -1.1496 | 6216146 | 1 |  |  | 3.9407 | 7.2429 | 8.9886 | 10.7386 | 12.5429 | 15.6021 | 4.3705 | 7.8656 | 9.8049 | 11.8131 | 14.2213 | 18.9836 | 24.9644 | 24.9127 | 24.9391 | 25.0472 | 25.0154 | 24.3096 |  | 20781 | 677 | 9 |  | EA061 | 279 | 1094 | 7 | 5 | 35 | 31.166666 | -2.763636 | 1658.6285 | 1598.2142 | 1366.55 | 1292.5857 | 1238.5643 | 1199.2 | 925.5143 | 51.75 | 52.9836 | 51.2521 | 49.4929 | 49.3207 | 53.0129 | 51.1457 | 33.0022 | 20.1809 | 12.6743 | 8.794 | 6.3123 | 4.5805 | 3.3806 | 2.8247 | 0 | 0 | 0 | 0 | 0 | 0.1016 | 0.0254 | 0 | 0 | 0 | 0 | 0 | 0 | 0 | 0.041947 | 0.033234 | 0.029579 | 0.014677 | 0.015823 | 0.018366 | 0.016045 | -0.000122 | -0.000212 | -0.000459 | -0.000322 | -0.000388 | -0.004619 | -0.002545 | 0.085739 | 0.081502 | 0.07991 | 0.076459 | 0.082545 | 0.111354 | 0.104746 | -0.215252 | -0.211705 | -0.209898 | -0.209071 | -0.212481 | -0.221515 | -0.214709 | -1.413219 | -1.377641 | -1.36091 | -1.35303 | -1.385916 | -1.461933 | -1.398507 | -0.332525 | -0.303587 | -0.292145 | -0.288297 | -0.318944 | -0.455437 | -0.397219 | -0.414146 | -0.379733 | -0.361793 | -0.353824 | -0.387084 | -0.478941 | -0.411999 | 0.415378 | 0.378957 | 0.348088 | 0.282465 | 0.448243 | 0.352733 | 0.304346 | 0 | -20 | -20 | -20 | -15 | -40 | 40 | -1.377318 | -1.357104 | -1.347428 | -1.342401 | -1.362418 | 0 | 0 |  | 1407.973 | 0 |  | 1414.2469 | 0 |  | 736.355 | 0 |  | 736.564 | 0 |  | 1403.325 | 0 |  | 1428.369 | 0 |  | 760.171 | 0 |  | 760.319 | 0 |  | 1400.683 | 0 |  | 1422.019 | 0 |  | 771.163 | 0 |  | 770.915 | 0 |  | 1536.573 | 0 |  | 1536.675 | 0 |  | 777.43 | 0 |  | 777.39 | 0 |  | 1450.594 | 0 |  | 1450.645 | 0 |  | 750.174 | 0 |  | 749.947 | 0 |  | 1494.714 | 0 |  | 1499.108 | 0 |  | 723.577 | 0.102 |  | 723.804 | 0.102 |  | 1447.521 | 0 |  | 1449.172 | 0 |  | 761.653 | 0.025 |  | 761.663 | 0.025 | 142.2091 | 130.2577 | 109.2010105 | 98.82981 | 102.2373 | 133.5357168 | 96.94392 | 0 | 0 | 0 | 0 | 0 | -22.505924 | -5.4536086 | -59.10788 | -45.49246 | -39.6296992 | -19.42274565 | -21.39161346 | -20.09719 | -18.8798445 | 0 | 0 | 0 | 0 | 0 | 0 | 0 | 0 | 27.14208 | 26.94856 | 26.84802 | 20.43627 | 0 | 0 | -17.20816875 | -16.08513 | -14.97304 | -14.26865 | -15.73054 | -24.14404 | -20.31604 | 65.8931 | 95.82214 | 81.54683 | 91.98643 | 85.55141 | 66.78856 | 52.29442
334 | E29475 | 2017-05-18 15:59 | 54.2031 | 48.9678 | 22 | 58 | 1.1256 | 751.7468 | 19488 | 28 | 239962 | 239921 | 139204 | 139212 | 139345 | 139352 | 221127 | 221135 | 220905 | 220590 | 215715 | 215459 | 215483 | 215475 | 294090 | 294082 | 1384.27 | 28730.2871 | 1 | 5.3254 | 5.3254 | 5.3254 | 5.3254 | 5.3254 | 5.3254 | 5.3254 | 1189.2578 | 1117.0894 | 1066.5 | 890.0905 | 1052.6459 | 985.4448 | 966.348 | 948.1811 | 929.7825 | 918.8668 | 909.4836 | 895.7395 | 16 | 18.4 | 31.5897 | 19.6507 | 12.5346 | 8.7887 | 6.3613 | 4.6692 | 3.46 | 2.8215 | 2.7961 | 88.04 | 132.84 | 141.69 | 205.9 | 206.04 | 295.92 | 283.96 | 410.55 | 390.47 | 567.34 | 526.23 | 766.8 | 659.6 | 953.7 | 50.7 | 44 | 34.5769 | 1.527273 | 1.3362 | 1.3362 | -0.1819 | 1.3362 | 6215872 | 2 |  |  | 3.9779 | 7.0221 | 8.7229 | 10.64 | 12.0979 | 14.9357 | 4.4034 | 7.4254 | 9.5492 | 11.8136 | 13.561 | 17.1322 | 24.9992 | 25.0141 | 24.9764 | 24.9573 | 25.0834 | 24.8301 |  | 20781 | 677 | 10 |  | CC060A | 279 | 1174 | 7 | 5 | 35 | 25.666666 | 1.527273 | 1717.0143 | 1653.7643 | 1424.0714 | 1345.7715 | 1278.5643 | 1315.45 | 1181.9429 | 50.9571 | 50.215 | 47.1607 | 49.1171 | 48.95 | 53.3071 | 47.2036 | 31.5897 | 19.6507 | 12.5346 | 8.7887 | 6.3613 | 4.6692 | 3.46 | 2.8215 | 0 | 0 | 0 | 0 | 0 | 0.1016 | 0.0254 | 0 | 0 | 0 | 0 | 0 | 0 | 0 | 0.06161 | 0.045837 | 0.040992 | 0.019963 | 0.021221 | 0.024716 | 0.022125 | -0.000142 | -0.000402 | -0.000901 | -0.000611 | -0.000726 | -0.008217 | -0.004572 | 0.084567 | 0.08039 | 0.078816 | 0.075414 | 0.081416 | 0.109586 | 0.102947 | -0.247223 | -0.243052 | -0.241021 | -0.240044 | -0.24399 | -0.254282 | -0.247217 | -1.398488 | -1.361283 | -1.345153 | -1.337081 | -1.370296 | -1.440582 | -1.384588 | -0.388775 | -0.355005 | -0.341523 | -0.337088 | -0.372909 | -0.532519 | -0.461647 | -0.399051 | -0.365709 | -0.348756 | -0.34089 | -0.372972 | -0.463032 | -0.40417 | 0.408512 | 0.369596 | 0.328733 | 0.265953 | 0.421377 | 0.331073 | 0.28156 | 0 | -25 | -25 | -25 | -20 | -47 | 47 | -1.610263 | -1.586117 | -1.575014 | -1.569334 | -1.59294 | 0 | 0 |  | 1407.973 | 0 |  | 1414.2469 | 0 |  | 736.355 | 0 |  | 736.564 | 0 |  | 1403.325 | 0 |  | 1428.369 | 0 |  | 760.171 | 0 |  | 760.319 | 0 |  | 1400.683 | 0 |  | 1422.019 | 0 |  | 771.163 | 0 |  | 770.915 | 0 |  | 1536.573 | 0 |  | 1536.675 | 0 |  | 777.43 | 0 |  | 777.39 | 0 |  | 1450.594 | 0 |  | 1450.645 | 0 |  | 750.174 | 0 |  | 749.947 | 0 |  | 1494.714 | 0 |  | 1499.108 | 0 |  | 723.577 | 0.102 |  | 723.804 | 0.102 |  | 1447.521 | 0 |  | 1449.172 | 0 |  | 761.653 | 0.025 |  | 761.663 | 0.025 | 145.2027 | 132.9461 | 112.2396 | 101.49 | 104.0956 | 144.1549037 | 121.6775 | 0 | 0 | 0 | 0 | 0 | -25.8350512 | -6.2793118 | -85.96226 | -61.84989 | -53.92853 | -25.87519 | -28.08421652 | -23.76816 | -24.30367 | 0 | 0 | 0 | 0 | 0 | 0 | 0 | 0 | 39.652925 | 39.37535 | 39.23335 | 31.8588 | 0 | 0 | -19.81085 | -17.82658 | -16.10646 | -16.55679 | -18.25389555 | -28.38704 | -21.7914 | 39.42964 | 92.92257 | 81.57997 | 98.29139 | 89.61628 | 66.16465 | 69.30309
334 | E29476 | 2017-05-18 16:01 | 55.0725 | 50.0171 | 24 | 54 | 1.1118 | 699.0668 | 19307 | 28 | 239962 | 239921 | 139204 | 139212 | 139345 | 139352 | 221127 | 221135 | 220905 | 220590 | 215715 | 215459 | 215483 | 215475 | 294090 | 294082 | 1384.27 | 28750.0117 | 1 | 5.9863 | 5.9863 | 5.9863 | 5.9863 | 5.9863 | 5.9863 | 5.9863 | 1195.1172 | 1114.0215 | 1063.6666 | 880.7236 | 1051.4891 | 984.3053 | 964.6439 | 945.3176 | 925.8152 | 913.2643 | 901.4731 | 886.6373 | 16 | 18.6 | 31.7713 | 19.7834 | 12.4757 | 8.706 | 6.2531 | 4.5929 | 3.4608 | 2.8198 | 2.7998 | 88.74 | 128.36 | 143.65 | 201.07 | 208.68 | 289.55 | 287.27 | 403.42 | 394.88 | 556.66 | 528.28 | 741.13 | 659.52 | 917.88 | 50.2 | 44.1 | 31.9728 | 1.054546 | 1.3844 | 1.8156 | -3.1149 | 1.3844 | 2104250 | 1 |  |  | 3.845 | 7.085 | 8.6771 | 10.5207 | 12.3014 | 15.2921 | 4.2644 | 7.5576 | 9.3373 | 11.4153 | 13.8322 | 16.3525 | 24.9319 | 24.9044 | 24.9578 | 25.1073 | 24.9858 | 24.8471 |  | 20781 | 677 | 11 |  | CC040 | 279 | 1251 | 7 | 8 | 35 | 17 | 1.054546 | 1795.9214 | 1785.2357 | 1512.5286 | 1428.0571 | 1323.45 | 1256.7643 | 1224.1714 | 55.8979 | 56.5929 | 56.62 | 52.8071 | 51.1436 | 51.6421 | 45.6521 | 31.7713 | 19.7834 | 12.4757 | 8.706 | 6.2531 | 4.5929 | 3.4608 | 2.8198 | 0 | 0 | 0 | 0 | 0 | 0.1016 | 0.0254 | 0 | 0 | 0 | 0 | 0 | 0 | 0 | 0.07005 | 0.056529 | 0.050903 | 0.025541 | 0.027083 | 0.03005 | 0.027192 | -0.000175 | -0.000507 | -0.001144 | -0.000776 | -0.000934 | -0.012172 | -0.006814 | 0.082346 | 0.078269 | 0.07674 | 0.073424 | 0.079278 | 0.106579 | 0.100053 | -0.279765 | -0.275158 | -0.272821 | -0.271755 | -0.276004 | -0.287061 | -0.279474 | -1.376837 | -1.340968 | -1.324821 | -1.317142 | -1.347116 | -1.407237 | -1.354548 | -0.448128 | -0.408893 | -0.393468 | -0.388256 | -0.42989 | -0.615762 | -0.532339 | -0.376652 | -0.345956 | -0.329684 | -0.322517 | -0.351946 | -0.434889 | -0.382476 | 0.401422 | 0.358286 | 0.308368 | 0.248088 | 0.391854 | 0.308387 | 0.262503 | 0 | -25 | -25 | -25 | -25 | -54 | 54 | -1.854379 | -1.826542 | -1.813874 | -1.807498 | -1.834177 | 0 | 0 |  | 1407.973 | 0 |  | 1414.2469 | 0 |  | 736.355 | 0 |  | 736.564 | 0 |  | 1403.325 | 0 |  | 1428.369 | 0 |  | 760.171 | 0 |  | 760.319 | 0 |  | 1400.683 | 0 |  | 1422.019 | 0 |  | 771.163 | 0 |  | 770.915 | 0 |  | 1536.573 | 0 |  | 1536.675 | 0 |  | 777.43 | 0 |  | 777.39 | 0 |  | 1450.594 | 0 |  | 1450.645 | 0 |  | 750.174 | 0 |  | 749.947 | 0 |  | 1494.714 | 0 |  | 1499.108 | 0 |  | 723.577 | 0.102 |  | 723.804 | 0.102 |  | 1447.521 | 0 |  | 1449.172 | 0 |  | 761.653 | 0.025 |  | 761.663 | 0.025 | 147.8869 | 139.7286 | 116.0714 | 104.8537 | 104.9204691 | 133.9447 | 122.482 | 0 | 0 | 0 | 0 | 0 | -29.1653976 | -7.0986396 | -96.20649 | -75.12371 | -65.92177 | -32.61902163 | -35.22574 | -25.15858 | -27.60298 | 0 | 0 | 0 | 0 | 0 | 0 | 0 | 0 | 45.66355 | 45.34685 | 45.18745 | 45.854425 | 0 | 0 | -25.04941 | -23.14044 | -22.27815816 | -20.50267 | -21.98612 | -31.79924 | -24.30239 | 26.63104 | 87.12801 | 73.21837 | 96.91942 | 93.56304 | 47.82146 | 63.47801
334 | E29477 | 2017-05-18 16:02 | 55.6879 | 50.8968 | 32 | 54 | 1.1118 | 698.9957 | 19318 | 28 | 239962 | 239921 | 139204 | 139212 | 139345 | 139352 | 221127 | 221135 | 220905 | 220590 | 215715 | 215459 | 215483 | 215475 | 294090 | 294082 | 1384.27 | 28750.0117 | 1 | 6.6471 | 6.6471 | 6.6471 | 6.6471 | 6.6471 | 6.6471 | 6.6471 | 1193.9453 | 1119.1053 | 1066.3334 | 875.1458 | 1044.401 | 976.8623 | 956.8836 | 937.4951 | 917.7122 | 905.5125 | 893.6672 | 878.3558 | 16 | 24 | 31.6248 | 19.8308 | 12.5811 | 8.7954 | 6.355 | 4.6287 | 3.4659 | 2.8224 | 2.8001 | 88.07 | 126.86 | 141.91 | 197.98 | 206.43 | 285.13 | 284.85 | 397.04 | 393.16 | 551.12 | 528.52 | 739.19 | 659.48 | 915.91 | 50.5 | 44 | 33.5277 | -0.790909 | -0.1821 | 1.6851 | -0.8634 | -0.1821 | 2104250 | 2 |  |  | 3.98 | 7.115 | 8.9129 | 10.6164 | 12.6514 | 15.6279 | 4.5119 | 7.4915 | 9.9763 | 11.2881 | 14.622 | 17.6119 | 24.9086 | 25.0194 | 24.9206 | 24.991 | 25.0664 | 24.9589 |  | 20781 | 677 | 12 |  | CC040 | 279 | 1251 | 7 | 8 | 35 | 27.5 | -0.790909 | 1759.8572 | 1734.9857 | 1500.8572 | 1406.8429 | 1353.0643 | 1256.35 | 1223.6357 | 51.8236 | 51.01 | 49.7207 | 51.81 | 48.2957 | 47.0643 | 39.0421 | 31.6248 | 19.8308 | 12.5811 | 8.7954 | 6.355 | 4.6287 | 3.4659 | 2.8224 | 0 | 0 | 0 | 0 | 0 | 0.1016 | 0.0254 | 0 | 0 | 0 | 0 | 0 | 0 | 0 | 0.059381 | 0.047183 | 0.041727 | 0.021652 | 0.023022 | 0.024682 | 0.022331 | -0.000176 | -0.000508 | -0.001146 | -0.000776 | -0.000919 | -0.011897 | -0.006667 | 0.082361 | 0.07828 | 0.076749 | 0.073439 | 0.079282 | 0.106597 | 0.100094 | -0.279542 | -0.274917 | -0.272612 | -0.271463 | -0.275863 | -0.286582 | -0.278903 | -1.375688 | -1.338746 | -1.322889 | -1.314583 | -1.345569 | -1.399302 | -1.347028 | -0.448057 | -0.408709 | -0.393223 | -0.388222 | -0.429414 | -0.615505 | -0.532645 | -0.376346 | -0.34597 | -0.329868 | -0.322177 | -0.352654 | -0.434868 | -0.381425 | 0.402133 | 0.359889 | 0.310622 | 0.249664 | 0.392654 | 0.307984 | 0.262445 | -10 | -30 | -30 | -30 | -30 | -61 | 61 | -1.855691 | -1.827328 | -1.814673 | -1.808406 | -1.835149 | 0 | 0 |  | 1407.973 | 0 |  | 1414.2469 | 0 |  | 736.355 | 0 |  | 736.564 | 0 |  | 1403.325 | 0 |  | 1428.369 | 0 |  | 760.171 | 0 |  | 760.319 | 0 |  | 1400.683 | 0 |  | 1422.019 | 0 |  | 771.163 | 0 |  | 770.915 | 0 |  | 1536.573 | 0 |  | 1536.675 | 0 |  | 777.43 | 0 |  | 777.39 | 0 |  | 1450.594 | 0 |  | 1450.645 | 0 |  | 750.174 | 0 |  | 749.947 | 0 |  | 1494.714 | 0 |  | 1499.108 | 0 |  | 723.577 | 0.102 |  | 723.804 | 0.102 |  | 1447.521 | 0 |  | 1449.172 | 0 |  | 761.653 | 0.025 |  | 761.663 | 0.025 | 144.9436 | 135.8147 | 115.1893 | 103.3171 | 107.2736 | 133.9231 | 122.4786 | 0 | 0 | 0 | 0 | 0 | -29.1167312 | -7.0841362 | -81.44760804 | -62.48596955 | -53.68416 | -27.44323 | -29.74111 | -17.89007607 | -21.09985 | 0 | 0 | 0 | 0 | 0 | 0 | 0 | 18.55691 | 54.81984 | 54.44019 | 54.25218 | 55.05447 | 0 | 0 | -23.21993 | -20.84824609 | -19.55132 | -20.11378182 | -20.73885 | -28.96831 | -20.79558 | 58.83297 | 107.3003 | 96.394 | 110.0123 | 111.8482 | 57.94802 | 73.49903
334 | E29478 | 2017-05-18 16:04 | 55.5402 | 51.3587 | 49 | 52 | 1.1838 | 541.8652 | 22542 | 28 | 239962 | 239921 | 139204 | 139212 | 139345 | 139352 | 221127 | 221135 | 220905 | 220590 | 215715 | 215459 | 215483 | 215475 | 294090 | 294082 | 1384.27 | 28797.9629 | 1 | 7.0396 | 7.0396 | 7.0396 | 7.0396 | 7.0396 | 7.0396 | 7.0396 | 1193.9453 | 1100.421 | 1046.6666 | 898.8132 | 1045.6466 | 987.403 | 969.8605 | 953.141 | 935.8284 | 924.1733 | 913.5981 | 900.8958 | 16 | 18.6 | 31.8405 | 21.7553 | 14.922 | 10.9816 | 8.3031 | 6.3665 | 4.9086 | 4.1071 | 4.0858 | 93.54 | 136 | 137.94 | 197.65 | 189.35 | 270.97 | 249.46 | 359.55 | 328.12 | 474.91 | 424.28 | 613.83 | 517.84 | 737.95 | 51.4 | 43.9 | 29.1753 | 1.633333 | 1.1907 | 1.2377 | -0.3055 | 1.1907 | 6214634 | 1 |  |  | 3.8493 | 7.0464 | 8.55 | 10.4236 | 11.8586 | 15.4029 | 4.034 | 7.7566 | 9.7698 | 11.9774 | 13.3151 | 17.9038 | 24.966 | 24.9801 | 25.0229 | 24.9254 | 25.0644 | 24.7587 |  | 20781 | 677 | 13 |  | EA061 | 406 | 1294 | 9 | 5 | 35 | 30.4 | 1.633333 | 1648.9785 | 1648.8214 | 1429.0643 | 1354.6714 | 1247.25 | 1247.6143 | 1165.2214 | 49.7914 | 56.0457 | 54.9736 | 56.0864 | 52.5321 | 48.4707 | 39.8379 | 31.8405 | 21.7553 | 14.922 | 10.9816 | 8.3031 | 6.3665 | 4.9086 | 4.1071 | 0 | 0 | 0 | 0 | 0 | 0.1016 | 0.0254 | 0 | 0 | 0 | 0 | 0 | 0 | 0 | 0.061413 | 0.049087 | 0.043475 | 0.02164 | 0.022998 | 0.025541 | 0.023176 | -0.000187 | -0.000542 | -0.001226 | -0.000828 | -0.001021 | -0.013439 | -0.007569 | 0.080614 | 0.076617 | 0.075119 | 0.071878 | 0.07761 | 0.104236 | 0.097906 | -0.298023 | -0.293014 | -0.290579 | -0.289371 | -0.293879 | -0.305368 | -0.29689 | -1.357196 | -1.318781 | -1.303738 | -1.295598 | -1.324972 | -1.373923 | -1.319053 | -0.484599 | -0.441957 | -0.425235 | -0.419771 | -0.464836 | -0.665446 | -0.576545 | -0.358354 | -0.329614 | -0.314194 | -0.306989 | -0.334886 | -0.415614 | -0.3634 | 0.405489 | 0.373533 | 0.349226 | 0.29168 | 0.482553 | 0.39408 | 0.344745 | -15 | -35 | -35 | -35 | -35 | -68 | 68 | -1.995708 | -1.964856 | -1.951517 | -1.944546 | -1.97255 | 0 | 0 |  | 1407.973 | 0 |  | 1414.2469 | 0 |  | 736.355 | 0 |  | 736.564 | 0 |  | 1403.325 | 0 |  | 1428.369 | 0 |  | 760.171 | 0 |  | 760.319 | 0 |  | 1400.683 | 0 |  | 1422.019 | 0 |  | 771.163 | 0 |  | 770.915 | 0 |  | 1536.573 | 0 |  | 1536.675 | 0 |  | 777.43 | 0 |  | 777.39 | 0 |  | 1450.594 | 0 |  | 1450.645 | 0 |  | 750.174 | 0 |  | 749.947 | 0 |  | 1494.714 | 0 |  | 1499.108 | 0 |  | 723.577 | 0.102 |  | 723.804 | 0.102 |  | 1447.521 | 0 |  | 1449.172 | 0 |  | 761.653 | 0.025 |  | 761.663 | 0.025 | 132.9308 | 126.3277 | 107.3499 | 97.37107 | 96.7990725 | 130.0463 | 114.0822 | 0 | 0 | 0 | 0 | 0 | -31.0253888 | -7.541006 | -83.09568 | -64.02022 | -55.08163 | -26.96399 | -29.11891 | -16.62722 | -20.58646 | 0 | 0 | 0 | 0 | 0 | 0 | 0 | 29.93562 | 68.76996 | 68.303095 | 68.05911 | 69.03925 | 0 | 0 | -24.12886 | -24.76979 | -23.3767 | -23.54344 | -24.41881 | -32.25463 | -22.96834 | 55.64183 | 106.3077 | 97.19465 | 114.9228 | 112.3006 | 50.13909 | 62.98636
334 | E29479 | 2017-05-18 16:05 | 55.7505 | 52.0064 | 37 | 56 | 1.1714 | 546.6472 | 24798 | 28 | 239962 | 239921 | 139204 | 139212 | 139345 | 139352 | 221127 | 221135 | 220905 | 220590 | 215715 | 215459 | 215483 | 215475 | 294090 | 294082 | 1384.27 | 28821.8379 | 1 | 7.4265 | 7.4265 | 7.4265 | 7.4265 | 7.4265 | 7.4265 | 7.4265 | 1193.9453 | 1102.0961 | 1050.5 | 880.7263 | 1049.3042 | 984.5751 | 963.7453 | 944.6665 | 925.304 | 912.2397 | 900.2869 | 885.8636 | 16 | 20 | 32.0777 | 21.807 | 14.9509 | 10.9941 | 8.2632 | 6.3676 | 4.9046 | 4.1101 | 4.0864 | 84.82 | 130.82 | 125.82 | 189.07 | 173.23 | 259.21 | 229.11 | 345.01 | 302.42 | 454.58 | 389.72 | 588.58 | 472.8 | 709.49 | 50.5 | 44 | 32.853 | 0.7875 | 0.3623 | 3.1377 | 0.1917 | 0.3623 | 6401004 | 2 |  |  | 4.0229 | 6.9164 | 8.4793 | 10.3593 | 12.1357 | 15.7043 | 4.3259 | 7.1862 | 8.9034 | 11.8431 | 13.2931 | 18.3121 | 24.8589 | 25.0267 | 24.9879 | 24.8586 | 24.9075 | 25.0004 |  | 20781 | 677 | 14 |  | CC061 | 406 | 1414 | 9 | 5 | 25 | 16 | 0.7875 | 1850.0072 | 1808.4714 | 1606.3 | 1535.5286 | 1396.4 | 1455.9714 | 1311.0143 | 71.9886 | 78.2593 | 84.4886 | 82.7836 | 60.2171 | 51.5936 | 39.6957 | 32.0777 | 21.807 | 14.9509 | 10.9941 | 8.2632 | 6.3676 | 4.9046 | 4.1101 | 0 | 0 | 0 | 0 | 0 | 0.1016 | 0.0254 | 0 | 0 | 0 | 0 | 0 | 0 | 0 | 0.079464 | 0.06648 | 0.059988 | 0.030256 | 0.031999 | 0.035378 | 0.032677 | -0.000237 | -0.000717 | -0.001581 | -0.001081 | -0.001354 | -0.017659 | -0.010327 | 0.073738 | 0.070086 | 0.068706 | 0.065734 | 0.070982 | 0.095074 | 0.089327 | -0.350408 | -0.34454 | -0.341961 | -0.340826 | -0.34604 | -0.358694 | -0.348582 | -1.308455 | -1.272479 | -1.26079 | -1.256181 | -1.284168 | -1.313737 | -1.26136 | -0.613872 | -0.560051 | -0.538399 | -0.531133 | -0.588444 | -0.843547 | -0.731603 | -0.309224 | -0.284136 | -0.271562 | -0.265871 | -0.289614 | -0.36015 | -0.313934 | 0.396424 | 0.361178 | 0.322899 | 0.267801 | 0.438772 | 0.357799 | 0.313743 | -20 | -35 | -30 | -25 | -25 | -75 | 75 | -2.367899 | -2.331825 | -2.317254 | -2.310264 | -2.34393 | 0 | 0 |  | 1407.973 | 0 |  | 1414.2469 | 0 |  | 736.355 | 0 |  | 736.564 | 0 |  | 1403.325 | 0 |  | 1428.369 | 0 |  | 760.171 | 0 |  | 760.319 | 0 |  | 1400.683 | 0 |  | 1422.019 | 0 |  | 771.163 | 0 |  | 770.915 | 0 |  | 1536.573 | 0 |  | 1536.675 | 0 |  | 777.43 | 0 |  | 777.39 | 0 |  | 1450.594 | 0 |  | 1450.645 | 0 |  | 750.174 | 0 |  | 749.947 | 0 |  | 1494.714 | 0 |  | 1499.108 | 0 |  | 723.577 | 0.102 |  | 723.804 | 0.102 |  | 1447.521 | 0 |  | 1449.172 | 0 |  | 761.653 | 0.025 |  | 761.663 | 0.025 | 136.4158 | 126.7485 | 110.3624478 | 100.9364 | 99.1192648 | 138.425 | 117.109 | 0 | 0 | 0 | 0 | 0 | -36.4433104 | -8.8539828 | -103.665 | -83.68204 | -73.63896153 | -36.64908 | -39.35332836 | -23.27811 | -28.191396 | 0 | 0 | 0 | 0 | 0 | 0 | 0 | 47.35798 | 81.613875 | 69.51762 | 57.7566 | 58.59825 | 0 | 0 | -44.19179 | -43.8292 | -45.48858 | -43.9691 | -35.43439 | -43.52163 | -29.04149 | 35.91706 | 80.85117 | 60.75253 | 78.07485 | 82.9298 | 35.18198 | 51.0221
334 | E29480 | 2017-05-18 16:07 | 55.8762 | 52.4855 | 39 | 50 | 1.1118 | 570.7376 | 23577 | 28 | 239962 | 239921 | 139204 | 139212 | 139345 | 139352 | 221127 | 221135 | 220905 | 220590 | 215715 | 215459 | 215483 | 215475 | 294090 | 294082 | 1384.27 | 28841.5781 | 1 | 7.8729 | 7.8729 | 7.8729 | 7.8729 | 7.8729 | 7.8729 | 7.8729 | 1205.6641 | 1107.652 | 1055.5 | 891.7849 | 1041.2805 | 981.3799 | 963.3904 | 946.1259 | 928.5939 | 917.0888 | 905.9056 | 892.7542 | 15.8 | 21 | 32.11 | 21.1543 | 14.0963 | 10.2428 | 7.5558 | 5.6474 | 4.3356 | 3.6006 | 3.5862 | 91.8 | 134.06 | 140.13 | 198.83 | 195.6 | 276.44 | 262.6 | 375.3 | 352.29 | 507.18 | 461.05 | 661.22 | 567.7 | 804.34 | 50.5 | 43.9 | 26.254 | -2.41 | -0.9804 | 2.2435 | -0.0452 | -0.9804 | 6112695 | 1 |  |  | 3.7814 | 6.8286 | 8.2721 | 10.0371 | 11.7171 | 14.9221 | 3.8963 | 7.6315 | 8.9315 | 11.3759 | 13.4704 | 17.0167 | 24.9159 | 24.9899 | 25.0099 | 24.9303 | 25.0344 | 24.9089 |  | 20781 | 677 | 15 |  | CC040 | 356 | 1471 | 8 | 8 | 25 | 3.6 | -2.41 | 1988.1643 | 1915.0929 | 1663.3785 | 1607.4214 | 1497.0286 | 1385.9572 | 1360.6285 | 61.2686 | 64.9429 | 66.8429 | 65.5579 | 55.0793 | 49.4993 | 39.4557 | 32.11 | 21.1543 | 14.0963 | 10.2428 | 7.5558 | 5.6474 | 4.3356 | 3.6006 | 0 | 0 | 0 | 0 | 0 | 0.1016 | 0.0254 | 0 | 0 | 0 | 0 | 0 | 0 | 0 | 0.077657 | 0.064856 | 0.056271 | 0.029146 | 0.030865 | 0.034462 | 0.031897 | -0.000249 | -0.000733 | -0.001665 | -0.001117 | -0.001401 | -0.018797 | -0.011028 | 0.069312 | 0.065882 | 0.064594 | 0.061798 | 0.066724 | 0.089304 | 0.08384 | -0.376098 | -0.369739 | -0.366831 | -0.365631 | -0.371383 | -0.384776 | -0.374636 | -1.284917 | -1.2493 | -1.23746 | -1.232962 | -1.261187 | -1.292748 | -1.24534 | -0.637044 | -0.581372 | -0.559384 | -0.551774 | -0.610843 | -0.878648 | -0.759761 | -0.284325 | -0.26103 | -0.248866 | -0.243738 | -0.266122 | -0.328711 | -0.288934 | 0.389523 | 0.364859 | 0.298271 | 0.243249 | 0.390893 | 0.312979 | 0.269791 | -20 | -35 | -30 | -25 | -25 | -68 | 68 | -2.521793 | -2.48319 | -2.467452 | -2.460129 | -2.496228 | 0 | 0 |  | 1407.973 | 0 |  | 1414.2469 | 0 |  | 736.355 | 0 |  | 736.564 | 0 |  | 1403.325 | 0 |  | 1428.369 | 0 |  | 760.171 | 0 |  | 760.319 | 0 |  | 1400.683 | 0 |  | 1422.019 | 0 |  | 771.163 | 0 |  | 770.915 | 0 |  | 1536.573 | 0 |  | 1536.675 | 0 |  | 777.43 | 0 |  | 777.39 | 0 |  | 1450.594 | 0 |  | 1450.645 | 0 |  | 750.174 | 0 |  | 749.947 | 0 |  | 1494.714 | 0 |  | 1499.108 | 0 |  | 723.577 | 0.102 |  | 723.804 | 0.102 |  | 1447.521 | 0 |  | 1449.172 | 0 |  | 761.653 | 0.025 |  | 761.663 | 0.025 | 137.8036 | 126.1702 | 107.4443 | 99.33543 | 99.88774 | 123.7715 | 114.0751 | 0 | 0 | 0 | 0 | 0 | -39.0932416 | -9.5157544 | -99.46286 | -80.1088639 | -67.57274076 | -34.55869 | -37.15961 | -20.25089742 | -25.98900046 | 0 | 0 | 0 | 0 | 0 | 0 | 0 | 50.43586 | 86.91165 | 74.02356 | 61.503225 | 62.4057 | 0 | 0 | -39.03079 | -37.75598 | -37.39085 | -36.17314 | -33.6448 | -43.49246 | -29.9769 | 49.74585 | 95.21695 | 76.50424 | 90.10682 | 91.48902 | 20.93492 | 48.59344
334 | E29481 | 2017-05-18 16:09 | 55.7746 | 52.7589 | 39 | 43 | 1.3083 | 400.2852 | 19046 | 28 | 239962 | 239921 | 139204 | 139212 | 139345 | 139352 | 221127 | 221135 | 220905 | 220590 | 215715 | 215459 | 215483 | 215475 | 294090 | 294082 | 1384.27 | 28841.5781 | 1 | 8.1905 | 8.1905 | 8.1905 | 8.1905 | 8.1905 | 8.1905 | 8.1905 | 1191.6016 | 1108.3469 | 1054.3334 | 889.3851 | 1060.968 | 999.1045 | 980.3749 | 961.1433 | 941.4247 | 928.1177 | 914.8422 | 899.6218 | 16.2 | 17.8 | 31.7722 | 21.1054 | 14.0026 | 10.3354 | 7.7896 | 6.0406 | 4.8238 | 4.1095 | 4.0931 | 90.73 | 121.81 | 138.44 | 183.14 | 190.63 | 251.3 | 249.66 | 332.97 | 325.75 | 433.82 | 410.19 | 543.88 | 487.94 | 643.42 | 49.3 | 43.9 | 15.4806 | -29.455553 | -18.3327 | 18.8422 | 0.8503 | -18.3327 | 2103268 | 2 |  |  | 4.2643 | 7.5814 | 9.3371 | 11.4786 | 13.4557 | 17.2664 | 3.5145 | 8.1582 | 10.0655 | 12.5782 | 14.4491 | 18.9364 | 24.8211 | 24.9518 | 24.9296 | 24.8253 | 24.9191 | 25.0822 |  | 20781 | 677 | 16 |  | EA065 | 406 | 1513 | 9 | 1 | 25 | 21.833332 | -29.455553 | 2383.7214 | 2263.1499 | 1918.7214 | 1798.7 | 1595.3357 | 1545.5286 | 1522.2357 | 74.7393 | 79.0964 | 86.2093 | 81.8043 | 61.1564 | 53.9021 | 30.7186 | 31.7722 | 21.1054 | 14.0026 | 10.3354 | 7.7896 | 6.0406 | 4.8238 | 4.1095 | 0 | 0 | 0 | 0 | 0 | 0.1016 | 0.0254 | 0 | 0 | 0 | 0 | 0 | 0 | 0 | 0.076672 | 0.063951 | 0.056593 | 0.02854 | 0.030234 | 0.034121 | 0.031595 | -0.000252 | -0.000744 | -0.001684 | -0.001133 | -0.001423 | -0.019548 | -0.011451 | 0.065395 | 0.062161 | 0.060952 | 0.058315 | 0.062978 | 0.084188 | 0.079047 | -0.396161 | -0.389433 | -0.386222 | -0.38493 | -0.390672 | -0.405367 | -0.394493 | -1.268324 | -1.233033 | -1.220685 | -1.216116 | -1.242788 | -1.28138 | -1.232708 | -0.707433 | -0.645716 | -0.621778 | -0.613407 | -0.680155 | -0.978561 | -0.846584 | -0.266197 | -0.244292 | -0.232444 | -0.22757 | -0.247316 | -0.306016 | -0.268601 | 0.384888 | 0.354247 | 0.292372 | 0.241711 | 0.397569 | 0.328877 | 0.291862 | -20 | -35 | -30 | -25 | -25 | -61 | 61 | -2.622126 | -2.582466 | -2.564652 | -2.55714 | -2.594646 | 0 | 0 |  | 1407.973 | 0 |  | 1414.2469 | 0 |  | 736.355 | 0 |  | 736.564 | 0 |  | 1403.325 | 0 |  | 1428.369 | 0 |  | 760.171 | 0 |  | 760.319 | 0 |  | 1400.683 | 0 |  | 1422.019 | 0 |  | 771.163 | 0 |  | 770.915 | 0 |  | 1536.573 | 0 |  | 1536.675 | 0 |  | 777.43 | 0 |  | 777.39 | 0 |  | 1450.594 | 0 |  | 1450.645 | 0 |  | 750.174 | 0 |  | 749.947 | 0 |  | 1494.714 | 0 |  | 1499.108 | 0 |  | 723.577 | 0.102 |  | 723.804 | 0.102 |  | 1447.521 | 0 |  | 1449.172 | 0 |  | 761.653 | 0.025 |  | 761.663 | 0.025 | 155.8835 | 140.6797 | 116.9499 | 104.8911905 | 100.4711 | 130.115 | 120.3282 | 0 | 0 | 0 | 0 | 0 | -41.1852872 | -10.0201222 | -96.92532008 | -77.93632 | -67.02659 | -33.33009 | -35.80597 | -18.67355074 | -24.83167 | 0 | 0 | 0 | 0 | 0 | 0 | 0 | 52.44252 | 90.38631 | 76.93956 | 63.9285 | 64.86615 | 0 | 0 | -52.87305 | -51.07381 | -53.60305 | -50.17933 | -41.59583 | -52.74649 | -26.00588 | 58.52761 | 102.0558 | 73.25983 | 85.31027 | 87.93541 | 17.50963 | 59.4705
334 | E29482 | 2017-05-18 16:11 | 55.0507 | 52.5446 | 74 | 45 | 1.1838 | 368.9913 | 19780 | 28 | 239962 | 239921 | 139204 | 139212 | 139345 | 139352 | 221127 | 221135 | 220905 | 220590 | 215715 | 215459 | 215483 | 215475 | 294090 | 294082 | 1384.27 | 28861.666 | 1 | 8.4 | 8.4 | 8.4 | 8.4 | 8.4 | 8.4 | 8.4 | 1185.7422 | 1097.4872 | 1075.3334 | 869.6667 | 1035.2345 | 970.8978 | 951.6735 | 934.2864 | 916.2169 | 900.7052 | 887.2011 | 871.3195 | 16 | 23.2 | 31.7993 | 21.9631 | 15.4075 | 11.5289 | 8.8076 | 6.9155 | 5.4843 | 4.6217 | 4.6006 | 82.47 | 117.23 | 121.88 | 167.49 | 164.16 | 225.41 | 214.64 | 295.31 | 279.73 | 381.29 | 352.05 | 481.3 | 420.15 | 574.84 | 50.6 | 44.1 | 17.2869 | 8.771429 | 1.8378 | 9.8778 | -5.9552 | 1.8378 | 6401634 | 1 |  |  | 2.7871 | 5.1321 | 6.0007 | 7.4957 | 8.88 | 11.6464 | 3.05 | 5.3483 | 6.3759 | 8.6517 | 10.6534 | 13.0448 | 24.9046 | 25.0204 | 24.9956 | 25.0444 | 25.0119 | 25.0215 |  | 20781 | 677 | 17 |  | EA061 | 457 | 1482 | 10 | 5 | 25 | 30.666666 | 8.771429 | 1925.7928 | 1914.8857 | 1698.0143 | 1612.2786 | 1494.5857 | 1597.4214 | 1470.6143 | 101.4293 | 116.405 | 122.7679 | 122.0386 | 77.9964 | 63.1621 | 31.6886 | 31.7993 | 21.9631 | 15.4075 | 11.5289 | 8.8076 | 6.9155 | 5.4843 | 4.6217 | 0 | 0 | 0 | 0 | 0 | 0.1016 | 0.0254 | 0 | 0 | 0 | 0 | 0 | 0 | 0 | 0.064128 | 0.053198 | 0.046645 | 0.023746 | 0.025222 | 0.028146 | 0.025901 | -0.00025 | -0.000735 | -0.001668 | -0.001119 | -0.001408 | -0.019047 | -0.01115 | 0.068213 | 0.064836 | 0.063562 | 0.060816 | 0.065665 | 0.087788 | 0.082452 | -0.381776 | -0.375316 | -0.372488 | -0.371197 | -0.377015 | -0.392317 | -0.381556 | -1.278806 | -1.242959 | -1.231828 | -1.22731 | -1.255548 | -1.305974 | -1.255278 | -0.679654 | -0.620154 | -0.596361 | -0.588545 | -0.651693 | -0.934545 | -0.809377 | -0.277998 | -0.255345 | -0.243852 | -0.238472 | -0.260202 | -0.324431 | -0.283902 | 0.393127 | 0.357709 | 0.3211 | 0.268013 | 0.444118 | 0.368745 | 0.328325 | -20 | -35 | -30 | -25 | -25 | -54 | 54 | -2.550729 | -2.511831 | -2.496215 | -2.488785 | -2.525041 | 0 | 0 |  | 1407.973 | 0 |  | 1414.2469 | 0 |  | 736.355 | 0 |  | 736.564 | 0 |  | 1403.325 | 0 |  | 1428.369 | 0 |  | 760.171 | 0 |  | 760.319 | 0 |  | 1400.683 | 0 |  | 1422.019 | 0 |  | 771.163 | 0 |  | 770.915 | 0 |  | 1536.573 | 0 |  | 1536.675 | 0 |  | 777.43 | 0 |  | 777.39 | 0 |  | 1450.594 | 0 |  | 1450.645 | 0 |  | 750.174 | 0 |  | 749.947 | 0 |  | 1494.714 | 0 |  | 1499.108 | 0 |  | 723.577 | 0.102 |  | 723.804 | 0.102 |  | 1447.521 | 0 |  | 1449.172 | 0 |  | 761.653 | 0.025 |  | 761.663 | 0.025 | 131.3641 | 124.1535 | 107.9292 | 98.05234 | 98.14197 | 140.2344 | 121.2551 | 0 | 0 | 0 | 0 | 0 | -39.8594072 | -9.6915224 | -81.68757 | -65.20936 | -55.40393 | -27.77034337 | -29.89962 | -11.88306 | -18.51661 | 0 | 0 | 0 | 0 | 0 | 0 | 0 | 51.01458 | 87.914085 | 74.88645 | 62.219625 | 63.126025 | 0 | 0 | -68.93683 | -72.18902637 | -73.21399 | -71.82521 | -50.82971 | -59.02782 | -25.64802 | 31.75429 | 74.66923 | 54.19772 | 60.67641 | 80.53867 | 29.46414 | 67.39894
334 | E29483 | 2017-05-18 16:12 | 54.9819 | 52.8382 | 52 | 52 | 1.1714 | 537.048 | 23158 | 28 | 239962 | 239921 | 139204 | 139212 | 139345 | 139352 | 221127 | 221135 | 220905 | 220590 | 215715 | 215459 | 215483 | 215475 | 294090 | 294082 | 1384.27 | 28904.7344 | 1 | 8.7801 | 8.7801 | 8.7801 | 8.7801 | 8.7801 | 8.7801 | 8.7801 | 1195.1172 | 1107.3285 | 1058.8334 | 891.9042 | 1041.5247 | 981.9337 | 963.8845 | 947.2472 | 929.741 | 918.1635 | 907.0716 | 893.8492 | 15.8 | 22 | 31.9541 | 21.5943 | 14.8569 | 10.9663 | 8.2708 | 6.3525 | 4.8974 | 4.1053 | 4.0877 | 91.24 | 135.8 | 134.81 | 196.52 | 185.43 | 268.17 | 245.48 | 356.9 | 323.48 | 471.11 | 415.93 | 610.42 | 505.96 | 736.18 | 48.1 | 43.9 | 28.0412 | 2.855556 | 3.278 | 3.278 | 0.3678 | 3.278 | 2104315 | 2 |  |  | 3.9129 | 6.9121 | 8.4343 | 10.34 | 11.9921 | 15.4043 | 3.8759 | 7.4074 | 9.2741 | 11.263 | 13.6481 | 18.0685 | 24.9353 | 25.0123 | 25.0428 | 25.0293 | 24.9687 | 24.7846 |  | 20781 | 677 | 18 |  | CC061 | 406 | 1345 | 9 | 5 | 35 | 34.400002 | 2.855556 | 1741.7357 | 1650.6929 | 1475.05 | 1396.5857 | 1298.2715 | 1311.8429 | 1210.5072 | 83.13 | 92.6236 | 94.4857 | 94.3293 | 68.6493 | 59.3536 | 30.5307 | 31.9541 | 21.5943 | 14.8569 | 10.9663 | 8.2708 | 6.3525 | 4.8974 | 4.1053 | 0 | 0 | 0 | 0 | 0 | 0.1016 | 0.0254 | 0 | 0 | 0 | 0 | 0 | 0 | 0 | 0.046431 | 0.036721 | 0.030833 | 0.015959 | 0.017141 | 0.018931 | 0.017069 | -0.000203 | -0.000579 | -0.001318 | -0.00089 | -0.001112 | -0.015042 | -0.008542 | 0.078202 | 0.074336 | 0.072874 | 0.069726 | 0.075283 | 0.101015 | 0.094894 | -0.319031 | -0.313758 | -0.311339 | -0.310228 | -0.315002 | -0.328007 | -0.318866 | -1.337932 | -1.303697 | -1.290643 | -1.285407 | -1.312796 | -1.37685 | -1.322559 | -0.524644 | -0.478933 | -0.460458 | -0.454434 | -0.503056 | -0.721065 | -0.625064 | -0.339915 | -0.311781 | -0.297882 | -0.291265 | -0.318048 | -0.394203 | -0.344162 | 0.401786 | 0.368242 | 0.337507 | 0.28067 | 0.461904 | 0.378326 | 0.331372 | -20 | -30 | -25 | -20 | -25 | -47 | 47 | -2.154197 | -2.122419 | -2.108942 | -2.102221 | -2.13193 | 0 | 0 |  | 1407.973 | 0 |  | 1414.2469 | 0 |  | 736.355 | 0 |  | 736.564 | 0 |  | 1403.325 | 0 |  | 1428.369 | 0 |  | 760.171 | 0 |  | 760.319 | 0 |  | 1400.683 | 0 |  | 1422.019 | 0 |  | 771.163 | 0 |  | 770.915 | 0 |  | 1536.573 | 0 |  | 1536.675 | 0 |  | 777.43 | 0 |  | 777.39 | 0 |  | 1450.594 | 0 |  | 1450.645 | 0 |  | 750.174 | 0 |  | 749.947 | 0 |  | 1494.714 | 0 |  | 1499.108 | 0 |  | 723.577 | 0.102 |  | 723.804 | 0.102 |  | 1447.521 | 0 |  | 1449.172 | 0 |  | 761.653 | 0.025 |  | 761.663 | 0.025 | 136.2072 | 122.7059 | 107.4927937 | 97.37833 | 97.73777 | 132.5158 | 114.8699 | 0 | 0 | 0 | 0 | 0 | -33.3255112 | -8.0991964 | -61.84992 | -47.11822 | -38.09333 | -19.3698 | -21.04281 | -5.35456965 | -11.27746 | 0 | 0 | 0 | 0 | 0 | 0 | 0 | 43.08394 | 63.67257 | 52.72355 | 42.04442 | 53.29825 | 0 | 0 | -43.61365572 | -44.3605 | -43.5067 | -42.86644 | -34.53444 | -42.7978 | -19.08364 | 73.82758 | 94.89976 | 78.61632 | 77.18652 | 95.45877 | 51.03793 | 76.40957
334 | E29484 | 2017-05-18 16:14 | 55.2015 | 53.2291 | 42 | 51 | 1.173 | 533.6461 | 19380 | 28 | 239962 | 239921 | 139204 | 139212 | 139345 | 139352 | 221127 | 221135 | 220905 | 220590 | 215715 | 215459 | 215483 | 215475 | 294090 | 294082 | 1384.27 | 28924.459 | 1 | 9.2273 | 9.2273 | 9.2273 | 9.2273 | 9.2273 | 9.2273 | 9.2273 | 1195.1172 | 1112.2491 | 1068.5 | 886.0824 | 1042.5398 | 977.963 | 958.5928 | 940.2824 | 921.5071 | 909.1828 | 897.4191 | 883.3917 | 15.8 | 20.2 | 32.2073 | 20.9627 | 13.9381 | 10.0674 | 7.4866 | 5.6696 | 4.3329 | 3.6002 | 3.5917 | 86.61 | 121.84 | 133.2 | 182.32 | 186.86 | 254.3 | 251.05 | 343.95 | 334.62 | 462.06 | 434.83 | 604.03 | 534.71 | 732.77 | 51.1 | 44 | 25.8712 | 4.58 | 4.6728 | 4.6728 | -0.7067 | 4.6728 | 6215165 | 1 |  |  | 3.9157 | 7.0786 | 8.5707 | 10.4264 | 12.125 | 15.4693 | 4.6172 | 7.9466 | 9.0431 | 11.5431 | 14.2914 | 17.3345 | 24.8799 | 24.9135 | 24.9946 | 25.0156 | 25.0062 | 24.9903 |  | 20781 | 678 | 1 |  | EA061 | 356 | 1289 | 8 | 5 | 35 | 31.5 | 4.58 | 1674.3785 | 1630.6285 | 1410.1285 | 1353.8286 | 1253.5929 | 1217.3286 | 1112.4143 | 82.1914 | 89.2871 | 86.3886 | 86.355 | 67.9814 | 57.9729 | 34.0036 | 32.2073 | 20.9627 | 13.9381 | 10.0674 | 7.4866 | 5.6696 | 4.3329 | 3.6002 | 0 | 0 | 0 | 0 | 0 | 0.1016 | 0.0254 | 0 | 0 | 0 | 0 | 0 | 0 | 0 | 0.040543 | 0.03184 | 0.025665 | 0.012688 | 0.0138 | 0.015902 | 0.01416 | -0.000186 | -0.000542 | -0.001226 | -0.000828 | -0.001009 | -0.013888 | -0.007804 | 0.080881 | 0.07688 | 0.075373 | 0.072116 | 0.077864 | 0.10461 | 0.09826 | -0.295367 | -0.290539 | -0.288219 | -0.287207 | -0.291616 | -0.303882 | -0.295483 | -1.358553 | -1.324467 | -1.310628 | -1.305169 | -1.332903 | -1.404985 | -1.35003 | -0.479228 | -0.437387 | -0.420717 | -0.415115 | -0.459564 | -0.658562 | -0.570662 | -0.361289 | -0.331577 | -0.316334 | -0.30952 | -0.337904 | -0.417982 | -0.365347 | 0.403454 | 0.366854 | 0.331198 | 0.27273 | 0.443824 | 0.359534 | 0.311935 | -20 | -30 | -25 | -20 | -25 | -40 | 40 | -1.979582 | -1.950325 | -1.937824 | -1.931636 | -1.959031 | 0 | 0 |  | 1407.973 | 0 |  | 1414.2469 | 0 |  | 736.355 | 0 |  | 736.564 | 0 |  | 1403.325 | 0 |  | 1428.369 | 0 |  | 760.171 | 0 |  | 760.319 | 0 |  | 1400.683 | 0 |  | 1422.019 | 0 |  | 771.163 | 0 |  | 770.915 | 0 |  | 1536.573 | 0 |  | 1536.675 | 0 |  | 777.43 | 0 |  | 777.39 | 0 |  | 1450.594 | 0 |  | 1450.645 | 0 |  | 750.174 | 0 |  | 749.947 | 0 |  | 1494.714 | 0 |  | 1499.108 | 0 |  | 723.577 | 0.102 |  | 723.804 | 0.102 |  | 1447.521 | 0 |  | 1449.172 | 0 |  | 761.653 | 0.025 |  | 761.663 | 0.025 | 135.4254 | 125.3627 | 106.2856 | 97.6327 | 97.60976 | 127.3447 | 109.3058 | 0 | 0 | 0 | 0 | 0 | -30.8744112 | -7.5052682 | -54.82712 | -41.45317 | -32.03044 | -15.47930434 | -17.04916 | -2.82963979 | -8.58079068 | 0 | 0 | 0 | 0 | 0 | 0 | 0 | 39.59164 | 58.50975 | 48.4456 | 38.63272 | 48.975775 | 0 | 0 | -39.38842 | -39.05302 | -36.34515 | -35.84726 | -31.2418 | -38.17875 | -19.40456 | 80.8015 | 103.3663 | 86.35563 | 84.93886 | 98.29457 | 55.46194 | 73.81521
334 | E29485 | 2017-05-18 16:15 | 55.4835 | 53.6542 | 34 | 49 | 1.173 | 534.2392 | 19381 | 28 | 239962 | 239921 | 139204 | 139212 | 139345 | 139352 | 221127 | 221135 | 220905 | 220590 | 215715 | 215459 | 215483 | 215475 | 294090 | 294082 | 1384.27 | 28924.459 | 1 | 9.675 | 9.675 | 9.675 | 9.675 | 9.675 | 9.675 | 9.675 | 1192.7734 | 1114.8026 | 1062 | 893.2697 | 1039.8987 | 979.0032 | 960.7734 | 943.6201 | 925.637 | 913.6227 | 902.6719 | 889.4314 | 16 | 23 | 32.2669 | 21.1913 | 14.1398 | 10.1707 | 7.5569 | 5.74 | 4.3698 | 3.598 | 3.5993 | 90.16 | 121.59 | 137.69 | 181.24 | 193.58 | 253.5 | 259.42 | 341.64 | 346.24 | 456.87 | 452.33 | 600.22 | 558.23 | 734.59 | 48.6 | 44 | 21.6129 | 4.1 | 4.5485 | 4.5485 | -1.0436 | 4.5485 | 6215165 | 2 |  |  | 3.7679 | 6.8714 | 8.4821 | 10.2657 | 11.8171 | 14.7979 | 4.9804 | 7.5679 | 9.1464 | 12.1393 | 13.2 | 15.9911 | 24.9573 | 24.9066 | 24.9416 | 24.8074 | 25.0785 | 25.0632 |  | 20781 | 678 | 2 |  | EA061 | 356 | 1289 | 8 | 5 | 35 | 34.166664 | 4.1 | 1694.6643 | 1666.7715 | 1468.7072 | 1356.5857 | 1233.2572 | 1253.1571 | 1191.0286 | 63.1807 | 68.3393 | 62.4829 | 62.22 | 59.8429 | 55.0293 | 33.5907 | 32.2669 | 21.1913 | 14.1398 | 10.1707 | 7.5569 | 5.74 | 4.3698 | 3.598 | 0 | 0 | 0 | 0 | 0 | 0.1016 | 0.0254 | 0 | 0 | 0 | 0 | 0 | 0 | 0 | 0.041853 | 0.033204 | 0.026651 | 0.012243 | 0.013455 | 0.016733 | 0.014933 | -0.000186 | -0.000541 | -0.001222 | -0.000827 | -0.001008 | -0.013896 | -0.007807 | 0.080911 | 0.076907 | 0.075396 | 0.072145 | 0.077902 | 0.10463 | 0.098258 | -0.295098 | -0.29027 | -0.288029 | -0.286905 | -0.291225 | -0.303986 | -0.295719 | -1.359685 | -1.32522 | -1.31219 | -1.305997 | -1.333197 | -1.413341 | -1.358926 | -0.478114 | -0.436318 | -0.41955 | -0.41426 | -0.458861 | -0.656699 | -0.568539 | -0.362445 | -0.33276 | -0.31779 | -0.31028 | -0.338194 | -0.419812 | -0.367785 | 0.404351 | 0.368692 | 0.333814 | 0.27538 | 0.448172 | 0.361804 | 0.312675 | -20 | -30 | -25 | -20 | -25 | -30 | 30 | -1.976879 | -1.947664 | -1.935123 | -1.928876 | -1.956168 | 0 | 0 |  | 1407.973 | 0 |  | 1414.2469 | 0 |  | 736.355 | 0 |  | 736.564 | 0 |  | 1403.325 | 0 |  | 1428.369 | 0 |  | 760.171 | 0 |  | 760.319 | 0 |  | 1400.683 | 0 |  | 1422.019 | 0 |  | 771.163 | 0 |  | 770.915 | 0 |  | 1536.573 | 0 |  | 1536.675 | 0 |  | 777.43 | 0 |  | 777.39 | 0 |  | 1450.594 | 0 |  | 1450.645 | 0 |  | 750.174 | 0 |  | 749.947 | 0 |  | 1494.714 | 0 |  | 1499.108 | 0 |  | 723.577 | 0.102 |  | 723.804 | 0.102 |  | 1447.521 | 0 |  | 1449.172 | 0 |  | 761.653 | 0.025 |  | 761.663 | 0.025 | 137.117 | 128.1864 | 110.7346 | 97.87088 | 96.0732 | 131.1178 | 117.0281 | 0 | 0 | 0 | 0 | 0 | -30.8849776 | -7.5112626 | -56.65399 | -43.28566086 | -33.36767951 | -14.90926 | -16.5943 | -4.009648417 | -9.683706676 | 0 | 0 | 0 | 0 | 0 | 0 | 0 | 39.53758 | 58.42992 | 48.378075 | 38.57752 | 48.9042 | 0 | 0 | -30.20758 | -29.81767 | -26.2147 | -25.7752572 | -27.45957 | -36.13769 | -19.09762 | 89.79299 | 113.513 | 99.53034 | 95.76388 | 100.9235 | 60.08552 | 80.7355
334 | E29486 | 2017-05-18 16:17 | 55.4911 | 53.8876 | 48 | 50 | 1.173 | 539.1143 | 19552 | 28 | 239962 | 239921 | 139204 | 139212 | 139345 | 139352 | 221127 | 221135 | 220905 | 220590 | 215715 | 215459 | 215483 | 215475 | 294090 | 294082 | 1384.27 | 28963.9453 | 1 | 10.1268 | 10.1268 | 10.1268 | 10.1268 | 10.1268 | 10.1268 | 10.1268 | 1184.5703 | 1104.2372 | 1062.3334 | 892.0227 | 1039.6099 | 979.5121 | 961.7736 | 945.1898 | 927.8658 | 916.9841 | 906.3553 | 893.4977 | 16 | 18.2 | 32.2834 | 21.1936 | 14.2058 | 10.1902 | 7.586 | 5.6684 | 4.3384 | 3.6014 | 3.6027 | 91.07 | 122.8 | 138.11 | 182.24 | 194.15 | 255.53 | 261.41 | 346.19 | 349.94 | 468.48 | 457.67 | 612.26 | 563.35 | 741.78 | 48.4 | 43.9 | 24.3824 | 9.710001 | 12.553 | 12.553 | 6.1604 | 12.553 | 6215165 | 1 |  |  | 4.0214 | 6.9579 | 8.6771 | 10.3293 | 12.17 | 15.5114 | 4.9091 | 7.58 | 9.8036 | 11.5073 | 12.8709 | 17.7909 | 24.895 | 24.9073 | 24.9682 | 25.0252 | 24.9373 | 24.9659 |  | 20781 | 678 | 3 |  | EA061 | 356 | 1289 | 8 | 5 | 35 | 30.799999 | 9.710001 | 1573.5072 | 1573.0643 | 1385.9214 | 1266.9785 | 1233.7357 | 1127.1643 | 1055.3071 | 59.4921 | 64.9964 | 49.2936 | 53.7379 | 54.9121 | 51.015 | 37.0543 | 32.2834 | 21.1936 | 14.2058 | 10.1902 | 7.586 | 5.6684 | 4.3384 | 3.6014 | 0 | 0 | 0 | 0 | 0 | 0.1016 | 0.0254 | 0 | 0 | 0 | 0 | 0 | 0 | 0 | 0.043006 | 0.034194 | 0.027758 | 0.011982 | 0.013274 | 0.018202 | 0.015594 | -0.000186 | -0.00054 | -0.001217 | -0.000825 | -0.001005 | -0.01401 | -0.007877 | 0.080976 | 0.076968 | 0.075454 | 0.072205 | 0.077946 | 0.104753 | 0.098396 | -0.294368 | -0.289595 | -0.287357 | -0.286172 | -0.290777 | -0.303331 | -0.294955 | -1.357832 | -1.324009 | -1.310656 | -1.304057 | -1.333412 | -1.415126 | -1.360081 | -0.478359 | -0.436488 | -0.419653 | -0.41453 | -0.458364 | -0.657416 | -0.569734 | -0.360567 | -0.331147 | -0.316365 | -0.308503 | -0.338017 | -0.417184 | -0.364591 | 0.404666 | 0.369655 | 0.335795 | 0.276556 | 0.447962 | 0.361771 | 0.313227 | -20 | -30 | -25 | -20 | -25 | -20 | 20 | -1.973459 | -1.944288 | -1.931858 | -1.92574 | -1.953092 | 0 | 0 |  | 1407.973 | 0 |  | 1414.2469 | 0 |  | 736.355 | 0 |  | 736.564 | 0 |  | 1403.325 | 0 |  | 1428.369 | 0 |  | 760.171 | 0 |  | 760.319 | 0 |  | 1400.683 | 0 |  | 1422.019 | 0 |  | 771.163 | 0 |  | 770.915 | 0 |  | 1536.573 | 0 |  | 1536.675 | 0 |  | 777.43 | 0 |  | 777.39 | 0 |  | 1450.594 | 0 |  | 1450.645 | 0 |  | 750.174 | 0 |  | 749.947 | 0 |  | 1494.714 | 0 |  | 1499.108 | 0 |  | 723.577 | 0.102 |  | 723.804 | 0.102 |  | 1447.521 | 0 |  | 1449.172 | 0 |  | 761.653 | 0.025 |  | 761.663 | 0.025 | 127.4163 | 121.0756 | 104.5733 | 91.48218 | 96.16476 | 118.0738 | 103.838 | 0 | 0 | 0 | 0 | 0 | -30.8184296 | -7.491857 | -58.14236624 | -44.5582 | -34.78612 | -14.54936 | -16.35963 | -5.932208192 | -10.49575 | 0 | 0 | 0 | 0 | 0 | 0 | 0 | 39.46918 | 58.32864 | 48.29645 | 38.5148 | 48.8273 | 0 | 0 | -28.45858 | -28.37015 | -20.68621 | -22.27597 | -25.16973 | -33.53807724 | -21.11109 | 80.28455 | 106.4759 | 97.39744 | 93.17165 | 103.4627 | 47.78513 | 64.7393
334 | E29487 | 2017-05-18 16:18 | 55.6222 | 54.1711 | 37 | 48 | 1.173 | 536.5622 | 19462 | 28 | 239962 | 239921 | 139204 | 139212 | 139345 | 139352 | 221127 | 221135 | 220905 | 220590 | 215715 | 215459 | 215483 | 215475 | 294090 | 294082 | 1384.27 | 28963.9453 | 1 | 10.5764 | 10.5764 | 10.5764 | 10.5764 | 10.5764 | 10.5764 | 10.5764 | 1183.3984 | 1116.7559 | 1069.6666 | 902.3765 | 1041.6121 | 983.9 | 966.6441 | 950.4074 | 933.6246 | 922.6044 | 912.1823 | 899.9347 | 16 | 22.8 | 32.1353 | 21.1772 | 14.2373 | 10.2463 | 7.6088 | 5.7287 | 4.374 | 3.5973 | 3.5997 | 95.72 | 126.61 | 144.29 | 187.2 | 202.45 | 261.79 | 272.52 | 353.81 | 364.34 | 475.47 | 477.97 | 621.56 | 590.32 | 760.79 | 49.6 | 43.8 | 20.0669 | 3.65 | 3.9096 | 3.9096 | 0.0166 | 3.9096 | 6215165 | 2 |  |  | 3.6593 | 6.5714 | 8.06 | 9.8179 | 11.4786 | 14.4929 | 4.2679 | 7.0849 | 8.6453 | 11.3094 | 12.5679 | 15.5302 | 24.99 | 24.8876 | 25.0454 | 24.9356 | 24.9515 | 24.9389 |  | 20781 | 678 | 4 |  | EA061 | 356 | 1289 | 8 | 5 | 35 | 30.200001 | 3.65 | 1584.4572 | 1576.8357 | 1382.7858 | 1298.7357 | 1204.3143 | 1148.3572 | 1131.2 | 51.7679 | 52.9121 | 53.0257 | 51.3829 | 50.875 | 52.5164 | 31.4393 | 32.1353 | 21.1772 | 14.2373 | 10.2463 | 7.6088 | 5.7287 | 4.374 | 3.5973 | 0 | 0 | 0 | 0 | 0 | 0.1016 | 0.0254 | 0 | 0 | 0 | 0 | 0 | 0 | 0 | 0.044227 | 0.035117 | 0.028827 | 0.01203 | 0.013277 | 0.018448 | 0.016076 | -0.000187 | -0.00054 | -0.001222 | -0.000822 | -0.001006 | -0.015073 | -0.008592 | 0.080955 | 0.076946 | 0.075436 | 0.072181 | 0.077932 | 0.104719 | 0.098307 | -0.294491 | -0.289826 | -0.287445 | -0.286358 | -0.290914 | -0.303708 | -0.295682 | -1.355972 | -1.324179 | -1.308491 | -1.302549 | -1.332963 | -1.41824 | -1.365269 | -0.478613 | -0.436673 | -0.419926 | -0.414545 | -0.458833 | -0.657673 | -0.568591 | -0.360627 | -0.331308 | -0.316305 | -0.309018 | -0.337575 | -0.41739 | -0.367048 | 0.404656 | 0.370078 | 0.336753 | 0.277203 | 0.449974 | 0.362629 | 0.313008 | -25 | -30 | -30 | -25 | -25 | -10 | 10 | -1.972018 | -1.943496 | -1.930051 | -1.923784 | -1.951494 | 0 | 0 |  | 1407.973 | 0 |  | 1414.2469 | 0 |  | 736.355 | 0 |  | 736.564 | 0 |  | 1403.325 | 0 |  | 1428.369 | 0 |  | 760.171 | 0 |  | 760.319 | 0 |  | 1400.683 | 0 |  | 1422.019 | 0 |  | 771.163 | 0 |  | 770.915 | 0 |  | 1536.573 | 0 |  | 1536.675 | 0 |  | 777.43 | 0 |  | 777.39 | 0 |  | 1450.594 | 0 |  | 1450.645 | 0 |  | 750.174 | 0 |  | 749.947 | 0 |  | 1494.714 | 0 |  | 1499.108 | 0 |  | 723.577 | 0.102 |  | 723.804 | 0.102 |  | 1447.521 | 0 |  | 1449.172 | 0 |  | 761.653 | 0.025 |  | 761.663 | 0.025 | 128.2697 | 121.3312 | 104.3118 | 93.74404 | 93.85462 | 120.2548 | 111.2048784 | 0 | 0 | 0 | 0 | 0 | -30.8567328 | -7.5103228 | -59.71700688 | -45.78614 | -36.12089 | -14.59897 | -16.35679 | -4.78656 | -10.21767 | 0 | 0 | 0 | 0 | 0 | 0 | 0 | 49.30045 | 58.30488 | 57.90153 | 48.0946 | 48.78735 | 0 | 0 | -24.77679 | -23.10529 | -22.26687 | -21.30052 | -23.34313 | -34.53862 | -17.8761 | 93.07639 | 110.7447 | 103.8256 | 105.9391 | 102.9421 | 50.07291 | 75.60078
334 | E29488 | 2017-05-18 16:20 | 55.6229 | 54.3319 | 46 | 48 | 1.173 | 537.9216 | 19514 | 28 | 239962 | 239921 | 139204 | 139212 | 139345 | 139352 | 221127 | 221135 | 220905 | 220590 | 215715 | 215459 | 215483 | 215475 | 294090 | 294082 | 1384.27 | 29003.4316 | 1 | 11.0272 | 11.0272 | 11.0272 | 11.0272 | 11.0272 | 11.0272 | 11.0272 | 1171.6797 | 1098.1315 | 1055.3334 | 894.1638 | 1037.3859 | 979.1246 | 961.655 | 945.3286 | 928.2112 | 917.1572 | 906.9167 | 894.0533 | 16 | 17.2 | 32.1644 | 21.1398 | 14.2864 | 10.2964 | 7.6614 | 5.7597 | 4.3562 | 3.5972 | 3.6002 | 94.32 | 125.13 | 142.4 | 184.25 | 199.96 | 257.41 | 269.1 | 348.2 | 360.28 | 469.52 | 473.63 | 619.72 | 582.92 | 756.74 | 50.8 | 43.8 | 21.768 | 3.81 | 4.0862 | 4.0862 | -0.6321 | 4.0862 | 6215165 | 1 |  |  | 3.7936 | 6.61 | 8.2664 | 9.9229 | 11.4793 | 14.9864 | 4.0415 | 7.2377 | 9.1566 | 11.3377 | 13.7849 | 16.5528 | 24.9721 | 25.0416 | 24.9743 | 24.9404 | 25.0447 | 24.9436 |  | 20781 | 678 | 5 |  | EA061 | 356 | 1289 | 8 | 5 | 35 | 33 | 3.81 | 1573.4071 | 1555.5714 | 1386.8143 | 1278.5358 | 1216.4357 | 1181.1285 | 1081.9071 | 52.625 | 53.3471 | 48.49 | 50.4029 | 48.8843 | 52.4857 | 32.1921 | 32.1644 | 21.1398 | 14.2864 | 10.2964 | 7.6614 | 5.7597 | 4.3562 | 3.5972 | 0 | 0 | 0 | 0 | 0 | 0.1016 | 0.0254 | 0 | 0 | 0 | 0 | 0 | 0 | 0 | 0.045166 | 0.036016 | 0.029825 | 0.01223 | 0.013521 | 0.01899 | 0.016807 | -0.000186 | -0.000541 | -0.001224 | -0.000825 | -0.001028 | -0.015099 | -0.008655 | 0.080939 | 0.076932 | 0.075419 | 0.072171 | 0.077914 | 0.104685 | 0.098332 | -0.294534 | -0.289816 | -0.287504 | -0.286349 | -0.290972 | -0.303992 | -0.295584 | -1.353504 | -1.320876 | -1.306049 | -1.299904 | -1.330424 | -1.419579 | -1.364012 | -0.478908 | -0.436976 | -0.420107 | -0.414946 | -0.459027 | -0.657771 | -0.57001 | -0.360502 | -0.331115 | -0.316372 | -0.308586 | -0.337656 | -0.417772 | -0.365127 | 0.404642 | 0.370247 | 0.336638 | 0.277203 | 0.449347 | 0.361191 | 0.313044 | -30 | -35 | -35 | -30 | -30 | 0 | 0 | -1.97154 | -1.942893 | -1.929562 | -1.923544 | -1.951338 | 0 | 0 |  | 1407.973 | 0 |  | 1414.2469 | 0 |  | 736.355 | 0 |  | 736.564 | 0 |  | 1403.325 | 0 |  | 1428.369 | 0 |  | 760.171 | 0 |  | 760.319 | 0 |  | 1400.683 | 0 |  | 1422.019 | 0 |  | 771.163 | 0 |  | 770.915 | 0 |  | 1536.573 | 0 |  | 1536.675 | 0 |  | 777.43 | 0 |  | 777.39 | 0 |  | 1450.594 | 0 |  | 1450.645 | 0 |  | 750.174 | 0 |  | 749.947 | 0 |  | 1494.714 | 0 |  | 1499.108 | 0 |  | 723.577 | 0.102 |  | 723.804 | 0.102 |  | 1447.521 | 0 |  | 1449.172 | 0 |  | 761.653 | 0.025 |  | 761.663 | 0.025 | 127.35 | 119.6732 | 104.5921 | 92.27321 | 94.77737 | 123.6464 | 106.3861 | 0 | 0 | 0 | 0 | 0 | -30.8855872 | -7.5078336 | -60.88060992 | -46.8580761 | -37.35431 | -14.82540512 | -16.62099 | -5.523581889 | -11.11943 | 0 | 0 | 0 | 0 | 0 | 0 | 0 | 59.1462 | 68.001255 | 67.53467 | 57.70632 | 58.54014 | 0 | 0 | -25.2025335 | -23.3114 | -20.37098843 | -20.91448 | -22.43921 | -34.52357 | -18.34982 | 100.4131 | 117.505 | 114.4015 | 114.2396 | 114.2573 | 52.7137 | 69.40901
334 | E29489 | 2017-05-18 16:21 | 56.0225 | 54.7711 | 33 | 50 | 1.1118 | 627.4434 | 19384 | 28 | 239962 | 239921 | 139204 | 139212 | 139345 | 139352 | 221127 | 221135 | 220905 | 220590 | 215715 | 215459 | 215483 | 215475 | 294090 | 294082 | 1384.27 | 29003.4316 | 1 | 11.5858 | 11.5858 | 11.5858 | 11.5858 | 11.5858 | 11.5858 | 11.5858 | 1181.0547 | 1112.3424 | 1064.1666 | 899.7568 | 1045.1628 | 985.5063 | 968.4357 | 952.1216 | 935.5018 | 925.1392 | 915.9514 | 903.6674 | 16 | 19.2 | 32.0853 | 20.3822 | 13.3068 | 9.4241 | 6.8743 | 5.095 | 3.791 | 3.0843 | 3.0907 | 94.86 | 128.49 | 148.08 | 195.67 | 211.88 | 277.59 | 289.56 | 381.96 | 394.51 | 522.56 | 527.58 | 701.23 | 659.47 | 870.99 | 50.9 | 44 | 25.6757 | 1.754545 | 2.1622 | 2.1622 | -0.6919 | 2.1622 | 6205327 | 2 |  |  | 3.7407 | 6.7543 | 8.2157 | 10.1543 | 11.56 | 14.7486 | 4.4618 | 7.0582 | 9.0655 | 11.2327 | 13.8982 | 16.7127 | 25.0791 | 25.0052 | 25.0551 | 25.0664 | 25.0058 | 24.9304 |  | 20781 | 678 | 6 |  | CC040 | 305 | 1278 | 7 | 8 | 35 | 31.4 | 1.754545 | 1688.7786 | 1641.8 | 1423.6357 | 1352.1072 | 1256.3071 | 1243.2428 | 1200.6643 | 75.1493 | 75.1886 | 75.9779 | 77.2329 | 54.0593 | 53.6393 | 37.6821 | 32.0853 | 20.3822 | 13.3068 | 9.4241 | 6.8743 | 5.095 | 3.791 | 3.0843 | 0 | 0 | 0 | 0 | 0 | 0.1016 | 0.0254 | 0 | 0 | 0 | 0 | 0 | 0 | 0 | 0.045522 | 0.034976 | 0.028796 | 0.011915 | 0.01322 | 0.019179 | 0.017021 | -0.00018 | -0.000537 | -0.001216 | -0.000805 | -0.001003 | -0.01457 | -0.008305 | 0.081269 | 0.077248 | 0.075732 | 0.072461 | 0.078234 | 0.105112 | 0.098696 | -0.291238 | -0.286542 | -0.2842 | -0.283187 | -0.287683 | -0.300601 | -0.292512 | -1.357511 | -1.324587 | -1.30935 | -1.30403 | -1.334155 | -1.423479 | -1.369106 | -0.471794 | -0.43057 | -0.414099 | -0.408672 | -0.452301 | -0.647774 | -0.560487 | -0.36464 | -0.334724 | -0.31948 | -0.312396 | -0.341339 | -0.422678 | -0.370886 | 0.402429 | 0.363427 | 0.320259 | 0.259525 | 0.413897 | 0.326502 | 0.27804 | -30 | -35 | -35 | -30 | -30 | 10 | -10 | -1.943969 | -1.91566 | -1.902515 | -1.896706 | -1.924314 | 0 | 0 |  | 1407.973 | 0 |  | 1414.2469 | 0 |  | 736.355 | 0 |  | 736.564 | 0 |  | 1403.325 | 0 |  | 1428.369 | 0 |  | 760.171 | 0 |  | 760.319 | 0 |  | 1400.683 | 0 |  | 1422.019 | 0 |  | 771.163 | 0 |  | 770.915 | 0 |  | 1536.573 | 0 |  | 1536.675 | 0 |  | 777.43 | 0 |  | 777.39 | 0 |  | 1450.594 | 0 |  | 1450.645 | 0 |  | 750.174 | 0 |  | 749.947 | 0 |  | 1494.714 | 0 |  | 1499.108 | 0 |  | 723.577 | 0.102 |  | 723.804 | 0.102 |  | 1447.521 | 0 |  | 1449.172 | 0 |  | 761.653 | 0.025 |  | 761.663 | 0.025 | 137.2453 | 126.8257664 | 107.8148 | 97.97504 | 98.28593 | 130.6797 | 118.5008 | 0 | 0 | 0 | 0 | 0 | -30.5410616 | -7.4298048 | -61.55226 | -45.61745 | -36.111873 | -14.4877733 | -16.29937 | -6.560814711 | -11.93313 | 0 | 0 | 0 | 0 | 0 | 0 | 0 | 58.31907 | 67.0481 | 66.588025 | 56.90118 | 57.72942 | 0 | 0 | -35.45499 | -32.37396 | -31.46237 | -31.56292 | -24.45108 | -34.74614 | -21.12033 | 98.55717 | 115.8825 | 106.8286 | 108.8255 | 115.2649 | 58.83172 | 78.0175
334 | E29490 | 2017-05-18 16:23 | 56.5689 | 55.2827 | 47 | 57 | 1.173 | 767.076 | 19404 | 28 | 239962 | 239921 | 139204 | 139212 | 139345 | 139352 | 221127 | 221135 | 220905 | 220590 | 215715 | 215459 | 215483 | 215475 | 294090 | 294082 | 1384.27 | 29023.1563 | 1 | 12.4063 | 12.4063 | 12.4063 | 12.4063 | 12.4063 | 12.4063 | 12.4063 | 1175.1953 | 1097.8237 | 1046.3334 | 859.8947 | 1032.8411 | 963.8458 | 944.4899 | 924.0254 | 905.8174 | 893.2019 | 881.7096 | 864.8144 | 16 | 17.4 | 30.6739 | 18.0364 | 11.0516 | 7.7597 | 5.685 | 4.1739 | 3.1073 | 2.5699 | 2.5774 | 88.16 | 132.25 | 147.54 | 211.37 | 213.25 | 304.04 | 291.76 | 419.68 | 399.98 | 578.95 | 536.77 | 776.67 | 659 | 947.98 | 50.8 | 43.9 | 35.0046 | 4.945455 | 9.0748 | 9.0748 | -0.9317 | 9.0748 | 6214248 | 1 |  |  | 4.1614 | 7.6843 | 9.3443 | 11.1436 | 12.5343 | 16.5314 | 4.6778 | 8.4111 | 10.2841 | 11.6016 | 14.027 | 18.1175 | 24.8599 | 24.9754 | 24.9789 | 25.0423 | 25.0277 | 24.8589 |  | 20781 | 678 | 7 |  | EA061 | 254 | 1258 | 6 | 5 | 35 | 37.666664 | 4.945455 | 1938.6571 | 1859.8572 | 1526.6 | 1377.8071 | 1395.6714 | 1366.1786 | 1177.2357 | 82.6936 | 87.2436 | 89.9529 | 90.9664 | 56.85 | 54.2857 | 40.3036 | 30.6739 | 18.0364 | 11.0516 | 7.7597 | 5.685 | 4.1739 | 3.1073 | 2.5699 | 0 | 0 | 0 | 0 | 0 | 0.1016 | 0.0254 | 0 | 0 | 0 | 0 | 0 | 0 | 0 | 0.04293 | 0.032963 | 0.026992 | 0.010514 | 0.011794 | 0.017536 | 0.015596 | -0.000171 | -0.000505 | -0.001142 | -0.000774 | -0.000943 | -0.0144 | -0.0082 | 0.082068 | 0.078013 | 0.0765 | 0.07321 | 0.079017 | 0.106171 | 0.099779 | -0.282649 | -0.278014 | -0.275524 | -0.274362 | -0.279024 | -0.291528 | -0.283132 | -1.368845 | -1.335122 | -1.318292 | -1.311719 | -1.344112 | -1.432435 | -1.373843 | -0.452744 | -0.413404 | -0.398174 | -0.393426 | -0.434558 | -0.621937 | -0.539981 | -0.376416 | -0.345027 | -0.327929 | -0.319515 | -0.351224 | -0.435002 | -0.378104 | 0.393792 | 0.357273 | 0.286038 | 0.230058 | 0.361026 | 0.281218 | 0.243168 | -30 | -35 | -35 | -30 | -30 | 20 | -20 | -1.877196 | -1.849703 | -1.836656 | -1.831271 | -1.858412 | 0 | 0 |  | 1407.973 | 0 |  | 1414.2469 | 0 |  | 736.355 | 0 |  | 736.564 | 0 |  | 1403.325 | 0 |  | 1428.369 | 0 |  | 760.171 | 0 |  | 760.319 | 0 |  | 1400.683 | 0 |  | 1422.019 | 0 |  | 771.163 | 0 |  | 770.915 | 0 |  | 1536.573 | 0 |  | 1536.675 | 0 |  | 777.43 | 0 |  | 777.39 | 0 |  | 1450.594 | 0 |  | 1450.645 | 0 |  | 750.174 | 0 |  | 749.947 | 0 |  | 1494.714 | 0 |  | 1499.108 | 0 |  | 723.577 | 0.102 |  | 723.804 | 0.102 |  | 1447.521 | 0 |  | 1449.172 | 0 |  | 761.653 | 0.025 |  | 761.663 | 0.025 | 159.1017 | 145.093 | 116.7849 | 100.8693 | 110.2818 | 145.0485 | 117.4634 | 0 | 0 | 0 | 0 | 0 | -29.6192448 | -7.1915528 | -58.53044 | -43.33539 | -34.0778482 | -12.77614306 | -14.58496 | -4.49211616 | -10.16094 | 0 | 0 | 0 | 0 | 0 | 0 | 0 | 56.31588 | 64.739605 | 64.28296 | 54.93813 | 55.75236 | 0 | 0 | -37.43903 | -36.06685 | -35.81691 | -35.78855 | -24.7046223 | -33.76229 | -21.76318 | 119.4481 | 130.4304 | 111.1731 | 107.2427 | 126.7445 | 77.1749 | 78.34773
334 | E29491 | 2017-05-18 16:25 | 57.0214 | 55.8859 | 50 | 62 | 1.1838 | 834.2249 | 23155 | 28 | 239962 | 239921 | 139204 | 139212 | 139345 | 139352 | 221127 | 221135 | 220905 | 220590 | 215715 | 215459 | 215483 | 215475 | 294090 | 294082 | 1384.27 | 29066.3965 | 1 | 13.2513 | 13.2513 | 13.2513 | 13.2513 | 13.2513 | 13.2513 | 13.2513 | 1162.3047 | 1084.7356 | 1050.8334 | 884.7971 | 1047.6976 | 983.9801 | 966.6399 | 949.1747 | 930.6266 | 919.6281 | 909.8436 | 896.6651 | 15.8 | 17.2 | 32.4415 | 19.7952 | 12.2965 | 8.6255 | 6.2818 | 4.606 | 3.4369 | 2.8239 | 2.8306 | 88.74 | 138.8 | 145.15 | 220.14 | 210.25 | 316.31 | 289.22 | 435.74 | 396.06 | 602.89 | 532.43 | 803.57 | 660.08 | 977.9 | 50.2 | 44.1 | 38.0952 | 33.727272 | 28.7789 | 28.7789 | -27.3398 | 28.7789 | 6114630 | 2 |  |  | 4.0907 | 7.5471 | 9.2107 | 11.1364 | 12.8393 | 16.835 | 4.9115 | 8.0574 | 9.818 | 11.5902 | 14.5377 | 19.7672 | 25.0136 | 24.9249 | 25.0208 | 25.1909 | 24.9637 | 24.5534 |  | 20781 | 678 | 8 |  | EA061 | 279 | 1258 | 7 | 5 | 35 | 44.333336 | 33.727272 | 2011.4071 | 1929.5714 | 1642.7285 | 1488.2715 | 1436.2715 | 1404.8643 | 1432.1786 | 86.595 | 93.6221 | 99.9657 | 99.7407 | 66.3536 | 63.0793 | 55.8264 | 32.4415 | 19.7952 | 12.2965 | 8.6255 | 6.2818 | 4.606 | 3.4369 | 2.8239 | 0 | 0 | 0 | 0 | 0 | 0.1016 | 0.0254 | 0 | 0 | 0 | 0 | 0 | 0 | 0 | 0.043966 | 0.033915 | 0.027835 | 0.010695 | 0.012 | 0.017909 | 0.016026 | -0.000171 | -0.000503 | -0.001146 | -0.000772 | -0.000941 | -0.014497 | -0.008238 | 0.082092 | 0.078034 | 0.076514 | 0.073221 | 0.079044 | 0.106214 | 0.099702 | -0.282376 | -0.277773 | -0.275465 | -0.274354 | -0.278727 | -0.290974 | -0.283303 | -1.36935 | -1.335802 | -1.321586 | -1.315706 | -1.34475 | -1.42776 | -1.374028 | -0.452048 | -0.412693 | -0.397277 | -0.392472 | -0.434034 | -0.621256 | -0.536944 | -0.376942 | -0.345695 | -0.3291 | -0.320828 | -0.351377 | -0.435048 | -0.382908 | 0.401639 | 0.357666 | 0.308449 | 0.248091 | 0.392389 | 0.307402 | 0.263442 | -30 | -35 | -30 | -25 | -30 | 30 | -30 | -1.87333 | -1.845883 | -1.833903 | -1.828382 | -1.854599 | 0 | 0 |  | 1407.973 | 0 |  | 1414.2469 | 0 |  | 736.355 | 0 |  | 736.564 | 0 |  | 1403.325 | 0 |  | 1428.369 | 0 |  | 760.171 | 0 |  | 760.319 | 0 |  | 1400.683 | 0 |  | 1422.019 | 0 |  | 771.163 | 0 |  | 770.915 | 0 |  | 1536.573 | 0 |  | 1536.675 | 0 |  | 777.43 | 0 |  | 777.39 | 0 |  | 1450.594 | 0 |  | 1450.645 | 0 |  | 750.174 | 0 |  | 749.947 | 0 |  | 1494.714 | 0 |  | 1499.108 | 0 |  | 723.577 | 0.102 |  | 723.804 | 0.102 |  | 1447.521 | 0 |  | 1449.172 | 0 |  | 761.653 | 0.025 |  | 761.663 | 0.025 | 165.1204 | 150.5722 | 125.6917 | 108.9727 | 113.5286 | 149.2163 | 142.7911 | 0 | 0 | 0 | 0 | 0 | -29.5629584 | -7.1958962 | -59.97068325 | -44.63182 | -35.27181 | -13.05575 | -14.87159025 | -4.87151712 | -10.70093 | 0 | 0 | 0 | 0 | 0 | 0 | 0 | 56.1999 | 64.605905 | 55.01709 | 45.70955 | 55.63797 | 0 | 0 | -39.14509656 | -38.63719 | -39.71407 | -39.14543 | -28.79972 | -39.18839 | -29.97565 | 122.2046 | 131.9091 | 105.7229 | 102.4811 | 125.4953 | 75.59339 | 94.91859
334 | E29492 | 2017-05-18 16:26 | 57.6611 | 56.4145 | 27 | 54 | 1.1118 | 704.5181 | 19500 | 28 | 239962 | 239921 | 139204 | 139212 | 139345 | 139352 | 221127 | 221135 | 220905 | 220590 | 215715 | 215459 | 215483 | 215475 | 294090 | 294082 | 1384.27 | 29086.123 | 1 | 13.9173 | 13.9173 | 13.9173 | 13.9173 | 13.9173 | 13.9173 | 13.9173 | 1165.8203 | 1093.1381 | 1044 | 871.587 | 1039.2194 | 974.0834 | 954.6721 | 935.7786 | 916.0788 | 904.0258 | 892.8818 | 877.5132 | 16 | 17.4 | 32.6176 | 19.921 | 12.602 | 8.808 | 6.4025 | 4.6677 | 3.4599 | 2.8248 | 2.8264 | 87.89 | 127.31 | 142.15 | 198.75 | 206.47 | 286.48 | 285.23 | 397.04 | 393.14 | 550.55 | 529.26 | 742.68 | 659.48 | 916.95 | 48.7 | 44 | 31.2866 | 4.981818 | 5.9551 | 5.9551 | -1.8456 | 5.9551 | 5801697 | 1 |  |  | 3.9414 | 7.0836 | 8.6829 | 10.5557 | 12.0129 | 15.475 | 4.5836 | 7.3803 | 8.9705 | 10.9525 | 12.9984 | 16.5951 | 24.8893 | 24.9434 | 25.0315 | 25.03 | 25.023 | 24.868 |  | 20781 | 678 | 9 |  | CC040 | 279 | 1254 | 7 | 8 | 35 | 36.166664 | 4.981818 | 1799.5857 | 1740.3715 | 1497.8572 | 1367.8214 | 1342.5786 | 1291.1571 | 1203.5714 | 98.3614 | 96.7721 | 91.3957 | 90.7729 | 66.29 | 35.8436 | 53.6314 | 32.6176 | 19.921 | 12.602 | 8.808 | 6.4025 | 4.6677 | 3.4599 | 2.8248 | 0 | 0 | 0 | 0 | 0 | 0.1016 | 0.0254 | 0 | 0 | 0 | 0 | 0 | 0 | 0 | 0.044857 | 0.034604 | 0.028513 | 0.010866 | 0.011966 | 0.018368 | 0.016459 | -0.000171 | -0.000506 | -0.001145 | -0.00077 | -0.000934 | -0.0144 | -0.008173 | 0.082282 | 0.078213 | 0.076681 | 0.073378 | 0.079206 | 0.106463 | 0.099999 | -0.280158 | -0.275861 | -0.273618 | -0.272444 | -0.276797 | -0.288591 | -0.280591 | -1.3683 | -1.340218 | -1.325449 | -1.317521 | -1.345498 | -1.421364 | -1.365071 | -0.449657 | -0.410443 | -0.394819 | -0.389947 | -0.430982 | -0.617181 | -0.534732 | -0.375846 | -0.344834 | -0.328955 | -0.320915 | -0.352107 | -0.435334 | -0.380583 | 0.402805 | 0.360447 | 0.312108 | 0.2507 | 0.394921 | 0.308889 | 0.263786 | -30 | -25 | -20 | -20 | -30 | 40 | -40 | -1.863313 | -1.837694 | -1.82556 | -1.819211 | -1.844741 | 0 | 0 |  | 1407.973 | 0 |  | 1414.2469 | 0 |  | 736.355 | 0 |  | 736.564 | 0 |  | 1403.325 | 0 |  | 1428.369 | 0 |  | 760.171 | 0 |  | 760.319 | 0 |  | 1400.683 | 0 |  | 1422.019 | 0 |  | 771.163 | 0 |  | 770.915 | 0 |  | 1536.573 | 0 |  | 1536.675 | 0 |  | 777.43 | 0 |  | 777.39 | 0 |  | 1450.594 | 0 |  | 1450.645 | 0 |  | 750.174 | 0 |  | 749.947 | 0 |  | 1494.714 | 0 |  | 1499.108 | 0 |  | 723.577 | 0.102 |  | 723.804 | 0.102 |  | 1447.521 | 0 |  | 1449.172 | 0 |  | 761.653 | 0.025 |  | 761.663 | 0.025 | 148.0735 | 136.1197 | 114.8572 | 100.368 | 106.3403 | 137.4605 | 120.3559 | 0 | 0 | 0 | 0 | 0 | -29.3208456 | -7.1270114 | -61.1438538 | -45.69875 | -36.27489 | -13.30169 | -14.84353 | -5.639972352 | -11.31098 | 0 | 0 | 0 | 0 | 0 | 0 | 0 | 55.89939 | 45.94235 | 36.5112 | 36.38422 | 55.34223 | 0 | 0 | -44.22889 | -39.71943 | -36.08476 | -35.39662 | -28.56979678 | -22.12199 | -28.67843 | 98.60015 | 96.64384 | 79.00874 | 88.05391 | 118.2692 | 80.37765 | 73.23952
334 | E29493 | 2017-05-18 16:28 | 57.6073 | 56.5064 | 38 | 48 | 1.1118 | 553.9904 | 19530 | 28 | 239962 | 239921 | 139204 | 139212 | 139345 | 139352 | 221127 | 221135 | 220905 | 220590 | 215715 | 215459 | 215483 | 215475 | 294090 | 294082 | 1384.27 | 29086.123 | 1 | 14.3505 | 14.3505 | 14.3505 | 14.3505 | 14.3505 | 14.3505 | 14.3505 | 1171.6797 | 1102.679 | 1054.3334 | 894.5 | 1040.9092 | 983.3679 | 966.11 | 949.4104 | 932.3475 | 920.8891 | 910.166 | 897.3524 | 15.8 | 20.8 | 32.3006 | 21.134 | 14.1586 | 10.2678 | 7.5841 | 5.7351 | 4.3713 | 3.5995 | 3.605 | 96.09 | 134.82 | 145.8 | 200.2 | 203.32 | 277.94 | 273.24 | 376.49 | 365.63 | 504.95 | 480.61 | 663.01 | 592.7 | 810.91 | 50.5 | 43.9 | 20.3807 | 3.53 | 3.4168 | 3.4168 | -0.5568 | 3.4168 | 6215566 | 2 |  |  | 3.7464 | 6.8786 | 8.2379 | 10.0436 | 11.7929 | 15.0086 | 4.2415 | 7.1415 | 9.1226 | 11.5962 | 13.6358 | 17.3906 | 25.0471 | 24.9594 | 25.0254 | 25.0127 | 25.0772 | 25.0311 |  | 20781 | 678 | 10 |  | CC040 | 356 | 1253 | 8 | 8 | 35 | 25 | 3.53 | 1584.6 | 1561.4071 | 1340.1714 | 1268.9357 | 1156.9214 | 1103.55 | 1083.3785 | 95.6271 | 94.0786 | 94.0257 | 93.5114 | 71.1193 | 36.4379 | 51.5057 | 32.3006 | 21.134 | 14.1586 | 10.2678 | 7.5841 | 5.7351 | 4.3713 | 3.5995 | 0 | 0 | 0 | 0 | 0 | 0.1016 | 0.0254 | 0 | 0 | 0 | 0 | 0 | 0 | 0 | 0.045963 | 0.035764 | 0.029514 | 0.011472 | 0.01211 | 0.018935 | 0.017014 | -0.000169 | -0.000507 | -0.001149 | -0.000772 | -0.000931 | -0.014735 | -0.008357 | 0.08239 | 0.078309 | 0.076776 | 0.073461 | 0.079319 | 0.106675 | 0.100165 | -0.278999 | -0.274762 | -0.272493 | -0.271414 | -0.275435 | -0.286782 | -0.279063 | -1.368365 | -1.339886 | -1.324652 | -1.317137 | -1.342504 | -1.410489 | -1.356712 | -0.449575 | -0.410122 | -0.394556 | -0.389417 | -0.431216 | -0.617858 | -0.534662 | -0.37299 | -0.342807 | -0.326875 | -0.319545 | -0.348597 | -0.430851 | -0.377982 | 0.40725 | 0.373275 | 0.344972 | 0.284562 | 0.462898 | 0.373181 | 0.322987 | -25 | -20 | -15 | -15 | -30 | 47 | -47 | -1.857659 | -1.832108 | -1.819872 | -1.813226 | -1.837542 | 0 | 0 |  | 1407.973 | 0 |  | 1414.2469 | 0 |  | 736.355 | 0 |  | 736.564 | 0 |  | 1403.325 | 0 |  | 1428.369 | 0 |  | 760.171 | 0 |  | 760.319 | 0 |  | 1400.683 | 0 |  | 1422.019 | 0 |  | 771.163 | 0 |  | 770.915 | 0 |  | 1536.573 | 0 |  | 1536.675 | 0 |  | 777.43 | 0 |  | 777.39 | 0 |  | 1450.594 | 0 |  | 1450.645 | 0 |  | 750.174 | 0 |  | 749.947 | 0 |  | 1494.714 | 0 |  | 1499.108 | 0 |  | 723.577 | 0.102 |  | 723.804 | 0.102 |  | 1447.521 | 0 |  | 1449.172 | 0 |  | 761.653 | 0.025 |  | 761.663 | 0.025 | 130.555194 | 122.2722 | 102.893 | 93.21729 | 91.76585 | 117.7212 | 108.5166 | 0 | 0 | 0 | 0 | 0 | -29.1370512 | -7.0882002 | -62.66290681 | -47.24036 | -37.57375398 | -14.0933659 | -15.00785 | -5.9240538 | -11.74506 | 0 | 0 | 0 | 0 | 0 | 0 | 0 | 46.441475 | 36.64216 | 27.29808 | 27.19839 | 55.12626 | 0 | 0 | -42.99155 | -38.5837 | -37.0984 | -36.41493 | -30.66778 | -22.51345 | -27.53814 | 71.34221 | 73.09032 | 55.51892 | 69.90738 | 101.2165 | 60.14664 | 62.14521
334 | E29494 | 2017-05-18 16:29 | 57.7224 | 56.7002 | 52 | 54 | 1.1118 | 704.6079 | 19480 | 28 | 239962 | 239921 | 139204 | 139212 | 139345 | 139352 | 221127 | 221135 | 220905 | 220590 | 215715 | 215459 | 215483 | 215475 | 294090 | 294082 | 1384.27 | 29105.8496 | 1 | 15.0166 | 15.0166 | 15.0166 | 15.0166 | 15.0166 | 15.0166 | 15.0166 | 1165.8203 | 1092.6971 | 1037.5 | 873.29 | 1038.1766 | 973.6183 | 954.7503 | 936.3938 | 917.2489 | 905.5209 | 895.2462 | 880.8685 | 16 | 17.2 | 32.1951 | 19.7513 | 12.6029 | 8.8457 | 6.3962 | 4.7039 | 3.4706 | 2.8231 | 2.8278 | 88.4 | 128.39 | 142.31 | 199.11 | 206.2 | 285.95 | 284.61 | 397.12 | 392.09 | 547.41 | 527.38 | 741.07 | 659.5 | 918.94 | 49.9 | 43.9 | 32.0039 | 6.345455 | 8.1333 | 8.1333 | -3.7638 | 8.1333 | 6215886 | 1 |  |  | 3.8921 | 6.9143 | 8.5364 | 10.3736 | 11.8871 | 15.2471 | 4.6883 | 7.1467 | 9.4317 | 11.6217 | 12.9683 | 16.4167 | 24.9444 | 25.0368 | 25.0343 | 25.0647 | 25.0504 | 24.9092 |  | 20781 | 678 | 11 |  | CC040 | 279 | 1253 | 7 | 8 | 35 | 35.666664 | 6.345455 | 1828.7 | 1771.3286 | 1523.9286 | 1417.0286 | 1335.15 | 1344.0786 | 1266.8643 | 88.7093 | 84.1593 | 79.3686 | 79.7586 | 68.3136 | 36.8729 | 55.91 | 32.1951 | 19.7513 | 12.6029 | 8.8457 | 6.3962 | 4.7039 | 3.4706 | 2.8231 | 0 | 0 | 0 | 0 | 0 | 0.1016 | 0.0254 | 0 | 0 | 0 | 0 | 0 | 0 | 0 | 0.04622 | 0.03703 | 0.030963 | 0.012028 | 0.012352 | 0.019703 | 0.017849 | -0.000168 | -0.000507 | -0.00115 | -0.000772 | -0.000931 | -0.015442 | -0.008661 | 0.082326 | 0.078255 | 0.076723 | 0.073417 | 0.079259 | 0.106511 | 0.100026 | -0.27977 | -0.275429 | -0.273181 | -0.272006 | -0.276179 | -0.287565 | -0.279693 | -1.372218 | -1.343023 | -1.328093 | -1.319925 | -1.346184 | -1.410141 | -1.354765 | -0.448235 | -0.409155 | -0.39359 | -0.388704 | -0.429986 | -0.615088 | -0.532527 | -0.377016 | -0.345887 | -0.329944 | -0.321958 | -0.35232 | -0.436903 | -0.382705 | 0.402598 | 0.360753 | 0.312823 | 0.251566 | 0.39676 | 0.310431 | 0.264399 | -25 | -20 | -15 | -15 | -30 | 54 | -54 | -1.856925 | -1.831286 | -1.819046 | -1.81266 | -1.837631 | 0 | 0 |  | 1407.973 | 0 |  | 1414.2469 | 0 |  | 736.355 | 0 |  | 736.564 | 0 |  | 1403.325 | 0 |  | 1428.369 | 0 |  | 760.171 | 0 |  | 760.319 | 0 |  | 1400.683 | 0 |  | 1422.019 | 0 |  | 771.163 | 0 |  | 770.915 | 0 |  | 1536.573 | 0 |  | 1536.675 | 0 |  | 777.43 | 0 |  | 777.39 | 0 |  | 1450.594 | 0 |  | 1450.645 | 0 |  | 750.174 | 0 |  | 749.947 | 0 |  | 1494.714 | 0 |  | 1499.108 | 0 |  | 723.577 | 0.102 |  | 723.804 | 0.102 |  | 1447.521 | 0 |  | 1449.172 | 0 |  | 761.653 | 0.025 |  | 761.663 | 0.025 | 150.5495562 | 138.6153 | 116.9204 | 104.034 | 105.8227 | 143.1592 | 126.7194 | 0 | 0 | 0 | 0 | 0 | -29.216604 | -7.1042022 | -63.19338 | -49.05123 | -39.59444 | -14.8570758 | -15.37477 | -6.008610801 | -12.44758082 | 0 | 0 | 0 | 0 | 0 | 0 | 0 | 46.423125 | 36.62572 | 27.28569 | 27.1899 | 55.12893 | 0 | 0 | -39.76261 | -34.4342 | -31.23869 | -31.00249 | -29.37389 | -22.68008 | -29.77358457 | 94.01668 | 91.75561 | 73.37294 | 85.36433 | 116.2029 | 85.25386 | 77.394
334 | E29495 | 2017-05-18 16:31 | 58.1397 | 57.2546 | 43 | 61 | 1.1838 | 836.0553 | 23108 | 28 | 239962 | 239921 | 139204 | 139212 | 139345 | 139352 | 221127 | 221135 | 220905 | 220590 | 215715 | 215459 | 215483 | 215475 | 294090 | 294082 | 1384.27 | 29129.3672 | 1 | 15.8635 | 15.8635 | 15.8635 | 15.8635 | 15.8635 | 15.8635 | 15.8635 | 1145.8984 | 1083.27 | 1047.8334 | 883.3911 | 1048.4828 | 983.9985 | 966.4866 | 948.9908 | 930.6135 | 919.8795 | 910.532 | 896.9963 | 15.8 | 17.4 | 32.0855 | 19.8545 | 12.4716 | 8.7646 | 6.3402 | 4.6326 | 3.4357 | 2.8243 | 2.8299 | 88.45 | 137.03 | 143.37 | 216.92 | 207.58 | 310.94 | 286.82 | 431.49 | 395.23 | 597.63 | 532.15 | 798.85 | 660.18 | 984.84 | 49.7 | 43.9 | 38.1277 | 14.954544 | 14.9071 | 14.9071 | -16.6493 | 14.9071 | 5801872 | 2 |  |  | 4.0829 | 7.4871 | 9.1664 | 11.07 | 12.5779 | 16.6736 | 4.377 | 7.9721 | 9.8967 | 12.4361 | 14.082 | 18.6262 | 25.0248 | 25.0926 | 24.9822 | 24.9756 | 25.1153 | 24.7762 |  | 20781 | 678 | 12 |  | EA061 | 279 | 1253 | 7 | 5 | 35 | 41.333336 | 14.954544 | 1965.0714 | 1917.2142 | 1634.4642 | 1508.9785 | 1436.1786 | 1428.1215 | 1399.35 | 96.8043 | 94.8007 | 91.3293 | 92.4036 | 75.7914 | 42.36 | 64.47 | 32.0855 | 19.8545 | 12.4716 | 8.7646 | 6.3402 | 4.6326 | 3.4357 | 2.8243 | 0 | 0 | 0 | 0 | 0 | 0.1016 | 0.0254 | 0 | 0 | 0 | 0 | 0 | 0 | 0 | 0.046858 | 0.038546 | 0.032287 | 0.012567 | 0.012656 | 0.019476 | 0.0177 | -0.000169 | -0.000508 | -0.001151 | -0.000772 | -0.000932 | -0.016375 | -0.009116 | 0.082283 | 0.078211 | 0.076684 | 0.073381 | 0.079219 | 0.106447 | 0.099955 | -0.280276 | -0.275967 | -0.273664 | -0.272474 | -0.276664 | -0.287725 | -0.27991 | -1.373184 | -1.344241 | -1.328953 | -1.320687 | -1.347028 | -1.403076 | -1.348292 | -0.448328 | -0.409134 | -0.393709 | -0.388857 | -0.430129 | -0.615387 | -0.532553 | -0.378025 | -0.347083 | -0.330766 | -0.322678 | -0.353177 | -0.437705 | -0.383864 | 0.4026 | 0.359663 | 0.311579 | 0.250228 | 0.394166 | 0.308182 | 0.264537 | -25 | -20 | -15 | -15 | -30 | 61 | -61 | -1.858398 | -1.83261 | -1.820311 | -1.814118 | -1.839193 | 0 | 0 |  | 1407.973 | 0 |  | 1414.2469 | 0 |  | 736.355 | 0 |  | 736.564 | 0 |  | 1403.325 | 0 |  | 1428.369 | 0 |  | 760.171 | 0 |  | 760.319 | 0 |  | 1400.683 | 0 |  | 1422.019 | 0 |  | 771.163 | 0 |  | 770.915 | 0 |  | 1536.573 | 0 |  | 1536.675 | 0 |  | 777.43 | 0 |  | 777.39 | 0 |  | 1450.594 | 0 |  | 1450.645 | 0 |  | 750.174 | 0 |  | 749.947 | 0 |  | 1494.714 | 0 |  | 1499.108 | 0 |  | 723.577 | 0.102 |  | 723.804 | 0.102 |  | 1447.521 | 0 |  | 1449.172 | 0 |  | 761.653 | 0.025 |  | 761.663 | 0.025 | 161.692 | 149.9472 | 125.3373 | 110.7304 | 113.7726 | 152.0192 | 139.872 | 0 | 0 | 0 | 0 | 0 | -29.23286 | -7.109714 | -64.11259 | -51.13224 | -41.37828 | -15.5775 | -15.79256 | -4.350938676 | -11.57374 | 0 | 0 | 0 | 0 | 0 | 0 | 0 | 46.45995 | 36.6522 | 27.304665 | 27.21177 | 55.17579 | 0 | 0 | -43.40008 | -38.78619 | -35.95717 | -35.93179 | -32.60008 | -26.06779332 | -34.33369191 | 100.6393 | 96.68101 | 75.30647 | 86.43283 | 120.5558 | 92.36766 | 86.85488
334 | E29496 | 2017-05-18 16:33 | 57.9257 | 57.2682 | 45 | 49 | 1.1619 | 516.5349 | 19480 | 28 | 239962 | 239921 | 139204 | 139212 | 139345 | 139352 | 221127 | 221135 | 220905 | 220590 | 215715 | 215459 | 215483 | 215475 | 294090 | 294082 | 1384.27 | 29149.3301 | 1 | 16.2619 | 16.2619 | 16.2619 | 16.2619 | 16.2619 | 16.2619 | 16.2619 | 1161.1328 | 1091.0189 | 1044.3334 | 892.4386 | 1034.1641 | 975.839 | 960.1895 | 944.1946 | 927.4777 | 916.0409 | 904.4994 | 890.9271 | 15.8 | 17 | 32.2129 | 21.2104 | 14.0237 | 10.2643 | 7.6633 | 5.8601 | 4.5893 | 3.8467 | 3.8628 | 95.47 | 127.65 | 145.68 | 191.64 | 201.86 | 264.19 | 268.95 | 354.62 | 355.83 | 469.89 | 455.37 | 601.28 | 548.83 | 721.26 | 49.1 | 43.9 | 21.1957 | 1.58 | 1.7171 | 1.9147 | -0.1529 | 1.7171 | 6113063 | 1 |  |  | 3.9279 | 7.1164 | 8.5829 | 10.525 | 12.365 | 16.0907 | 3.917 | 7.6415 | 9.5377 | 12.1943 | 13.8906 | 17.1019 | 24.8799 | 24.9592 | 24.9949 | 25.0733 | 24.96 | 24.8605 |  | 20781 | 678 | 13 |  | CC100 | 381 | 1251 | 9 | 1 | 35 | 27.4 | 1.58 | 1689.3071 | 1685.1929 | 1410.5286 | 1333.9857 | 1215.7928 | 1117.6428 | 1106.7643 | 81.4129 | 80.5129 | 73.8071 | 75.1779 | 69.64 | 28.2529 | 65.0443 | 32.2129 | 21.2104 | 14.0237 | 10.2643 | 7.6633 | 5.8601 | 4.5893 | 3.8467 | 0 | 0 | 0 | 0 | 0 | 0.1016 | 0.0254 | 0 | 0 | 0 | 0 | 0 | 0 | 0 | 0.047742 | 0.03995 | 0.033488 | 0.013081 | 0.012894 | 0.019693 | 0.017931 | -0.000169 | -0.000507 | -0.001151 | -0.000771 | -0.000932 | -0.017524 | -0.009815 | 0.082362 | 0.078282 | 0.076757 | 0.073447 | 0.079305 | 0.106654 | 0.100126 | -0.279338 | -0.275096 | -0.272746 | -0.271618 | -0.275567 | -0.285966 | -0.278335 | -1.370699 | -1.342174 | -1.326534 | -1.31868 | -1.342764 | -1.388934 | -1.335515 | -0.448588 | -0.409222 | -0.393925 | -0.388918 | -0.430718 | -0.617371 | -0.533791 | -0.375428 | -0.345052 | -0.328456 | -0.320785 | -0.349819 | -0.431747 | -0.379593 | 0.407231 | 0.372449 | 0.344996 | 0.28596 | 0.46979 | 0.387324 | 0.341792 | -25 | -20 | -15 | -15 | -30 | 68 | -68 | -1.854318 | -1.8291 | -1.816612 | -1.810181 | -1.834432 | 0 | 0 |  | 1407.973 | 0 |  | 1414.2469 | 0 |  | 736.355 | 0 |  | 736.564 | 0 |  | 1403.325 | 0 |  | 1428.369 | 0 |  | 760.171 | 0 |  | 760.319 | 0 |  | 1400.683 | 0 |  | 1422.019 | 0 |  | 771.163 | 0 |  | 770.915 | 0 |  | 1536.573 | 0 |  | 1536.675 | 0 |  | 777.43 | 0 |  | 777.39 | 0 |  | 1450.594 | 0 |  | 1450.645 | 0 |  | 750.174 | 0 |  | 749.947 | 0 |  | 1494.714 | 0 |  | 1499.108 | 0 |  | 723.577 | 0.102 |  | 723.804 | 0.102 |  | 1447.521 | 0 |  | 1449.172 | 0 |  | 761.653 | 0.025 |  | 761.663 | 0.025 | 139.1347 | 131.9203 | 108.2679 | 97.97725 | 96.41845 | 119.2011 | 110.8159 | 0 | 0 | 0 | 0 | 0 | -29.0541456 | -7.069709 | -65.20826 | -52.93937 | -42.89613 | -16.2329508 | -16.06214 | -3.012597846 | -10.83903974 | 0 | 0 | 0 | 0 | 0 | 0 | 0 | 46.35795 | 36.582 | 27.24918 | 27.152715 | 55.03296 | 0 | 0 | -36.52085 | -32.94765 | -29.07446 | -29.23804 | -29.99520152 | -17.44252 | -34.72006 | 83.76355 | 82.61525 | 63.54653 | 79.65897 | 105.3941 | 69.69181 | 58.18707
334 | E29497 | 2017-05-18 16:35 | 57.4038 | 57.0643 | 58 | 47 | 1.1619 | 514.6916 | 19380 | 28 | 239962 | 239921 | 139204 | 139212 | 139345 | 139352 | 221127 | 221135 | 220905 | 220590 | 215715 | 215459 | 215483 | 215475 | 294090 | 294082 | 1384.27 | 29169.0547 | 1 | 16.659 | 16.659 | 16.659 | 16.659 | 16.659 | 16.659 | 16.659 | 1165.8203 | 1085.1301 | 1035.8334 | 897.2195 | 1032.9926 | 976.7293 | 961.3511 | 945.7079 | 929.4927 | 919.035 | 908.664 | 896.1037 | 16 | 17 | 32.1282 | 21.5471 | 14.387 | 10.5319 | 7.8546 | 5.9745 | 4.6237 | 3.8449 | 3.8622 | 97.88 | 128.54 | 147.57 | 190.77 | 204.76 | 262.89 | 273.91 | 353.53 | 364.77 | 470.46 | 469.96 | 607.94 | 570.42 | 735.13 | 50.1 | 43.8 | 21.6368 | 2.07 | 2.0355 | 2.1529 | -0.3361 | 2.0355 | 6113063 | 2 |  |  | 3.9871 | 7.2007 | 8.6764 | 10.3629 | 12.2507 | 16.0943 | 4.2725 | 7.749 | 9.5451 | 12.1882 | 13.198 | 17.7059 | 24.9633 | 24.9349 | 24.9676 | 25.1162 | 25.0544 | 24.9849 |  | 20781 | 678 | 14 |  | CC100 | 381 | 1251 | 9 | 1 | 35 | 36.200001 | 2.07 | 1640.1714 | 1679.9785 | 1439.3857 | 1370.2786 | 1259.0857 | 1178.95 | 1165.6143 | 51.6529 | 53.2471 | 53.7729 | 54.99 | 62.1986 | 29.81 | 62.4157 | 32.1282 | 21.5471 | 14.387 | 10.5319 | 7.8546 | 5.9745 | 4.6237 | 3.8449 | 0 | 0 | 0 | 0 | 0 | 0.1016 | 0.0254 | 0 | 0 | 0 | 0 | 0 | 0 | 0 | 0.047544 | 0.040205 | 0.033903 | 0.01345 | 0.013117 | 0.019872 | 0.01817 | -0.000171 | -0.000507 | -0.001146 | -0.000768 | -0.000932 | -0.017877 | -0.010198 | 0.082421 | 0.078331 | 0.076803 | 0.073488 | 0.079345 | 0.106691 | 0.100142 | -0.278505 | -0.274398 | -0.272122 | -0.271011 | -0.275081 | -0.28513 | -0.277689 | -1.367731 | -1.340528 | -1.325919 | -1.317965 | -1.344035 | -1.381068 | -1.329979 | -0.447716 | -0.408171 | -0.392836 | -0.387766 | -0.429287 | -0.615004 | -0.531345 | -0.375243 | -0.34552 | -0.329094 | -0.321602 | -0.351094 | -0.433761 | -0.382137 | 0.408601 | 0.375074 | 0.350566 | 0.290264 | 0.474714 | 0.389392 | 0.341935 | -30 | -25 | -20 | -20 | -30 | 75 | -75 | -1.851736 | -1.826684 | -1.814417 | -1.808066 | -1.832811 | 0 | 0 |  | 1407.973 | 0 |  | 1414.2469 | 0 |  | 736.355 | 0 |  | 736.564 | 0 |  | 1403.325 | 0 |  | 1428.369 | 0 |  | 760.171 | 0 |  | 760.319 | 0 |  | 1400.683 | 0 |  | 1422.019 | 0 |  | 771.163 | 0 |  | 770.915 | 0 |  | 1536.573 | 0 |  | 1536.675 | 0 |  | 777.43 | 0 |  | 777.39 | 0 |  | 1450.594 | 0 |  | 1450.645 | 0 |  | 750.174 | 0 |  | 749.947 | 0 |  | 1494.714 | 0 |  | 1499.108 | 0 |  | 723.577 | 0.102 |  | 723.804 | 0.102 |  | 1447.521 | 0 |  | 1449.172 | 0 |  | 761.653 | 0.025 |  | 761.663 | 0.025 | 135.1846 | 131.5944 | 110.5491 | 100.699 | 99.90215 | 125.7834 | 116.7269 | 0 | 0 | 0 | 0 | 0 | -28.969208 | -7.0533006 | -64.79352 | -53.21628 | -43.43313 | -16.71443213 | -16.37707 | -2.75523066 | -10.60259 | 0 | 0 | 0 | 0 | 0 | 0 | 0 | 55.55208 | 45.6671 | 36.28834 | 36.16132 | 54.98433 | 0 | 0 | -23.12583 | -21.73392 | -21.12393 | -21.32325234 | -26.70105 | -18.33326924 | -33.16427 | 102.8173 | 102.3113 | 82.28042 | 98.82267 | 111.8084 | 75.72564655 | 65.90678
334 | E29498 | 2017-05-18 16:36 | 56.9163 | 56.8773 | 60 | 48 | 1.1619 | 515.8904 | 19433 | 28 | 239962 | 239921 | 139204 | 139212 | 139345 | 139352 | 221127 | 221135 | 220905 | 220590 | 215715 | 215459 | 215483 | 215475 | 294090 | 294082 | 1384.27 | 29188.7793 | 1 | 17.057 | 17.057 | 17.057 | 17.057 | 17.057 | 17.057 | 17.057 | 1163.4766 | 1099.2208 | 1044 | 901.994 | 1039.2092 | 982.2082 | 967.039 | 951.9286 | 936.2561 | 925.9681 | 916.0582 | 903.4069 | 16 | 17.4 | 32.085 | 21.5144 | 14.4065 | 10.5157 | 7.8445 | 5.972 | 4.6045 | 3.8479 | 3.8616 | 95.93 | 127.21 | 145.04 | 188.76 | 201.73 | 260.86 | 270.17 | 350.9 | 360.29 | 467.23 | 464.8 | 605.91 | 563.01 | 730.94 | 49.6 | 44 | 19.9778 | 0.67 | 1.4491 | 1.8 | -0.4778 | 1.4491 | 6113063 | 1 |  |  | 4.0307 | 7.1807 | 8.6921 | 10.5179 | 12.1729 | 16.0557 | 4.8788 | 7.7231 | 9.5442 | 12.6962 | 13.9327 | 17.5962 | 24.9006 | 24.9511 | 25.0043 | 25.0159 | 25.0936 | 24.9337 |  | 20781 | 678 | 15 |  | CC100 | 381 | 1251 | 9 | 1 | 35 | 31.6 | 0.67 | 1660.7858 | 1674.1786 | 1443.9857 | 1368.4785 | 1251.2428 | 1197.5929 | 1128.3572 | 55.8793 | 56.1614 | 55.6293 | 58.4779 | 60.3443 | 31.8107 | 63.1857 | 32.085 | 21.5144 | 14.4065 | 10.5157 | 7.8445 | 5.972 | 4.6045 | 3.8479 | 0 | 0 | 0 | 0 | 0 | 0.1016 | 0.0254 | 0 | 0 | 0 | 0 | 0 | 0 | 0 | 0.047149 | 0.039017 | 0.033948 | 0.01368 | 0.013239 | 0.020079 | 0.018398 | -0.000171 | -0.000507 | -0.001145 | -0.000768 | -0.00093 | -0.017375 | -0.009706 | 0.082442 | 0.078355 | 0.076821 | 0.073508 | 0.079366 | 0.106707 | 0.100213 | -0.278264 | -0.274094 | -0.27189 | -0.270756 | -0.274846 | -0.285364 | -0.277578 | -1.367745 | -1.340078 | -1.325956 | -1.317833 | -1.344391 | -1.39131 | -1.33756 | -0.447372 | -0.408039 | -0.392524 | -0.387522 | -0.429014 | -0.614228 | -0.531876 | -0.375256 | -0.345075 | -0.329126 | -0.321474 | -0.35096 | -0.434354 | -0.380351 | 0.408865 | 0.375571 | 0.350911 | 0.290298 | 0.474537 | 0.388888 | 0.342229 | -30 | -25 | -20 | -20 | -30 | 68 | -68 | -1.848099 | -1.823096 | -1.810876 | -1.804558 | -1.829278 | 0 | 0 |  | 1407.973 | 0 |  | 1414.2469 | 0 |  | 736.355 | 0 |  | 736.564 | 0 |  | 1403.325 | 0 |  | 1428.369 | 0 |  | 760.171 | 0 |  | 760.319 | 0 |  | 1400.683 | 0 |  | 1422.019 | 0 |  | 771.163 | 0 |  | 770.915 | 0 |  | 1536.573 | 0 |  | 1536.675 | 0 |  | 777.43 | 0 |  | 777.39 | 0 |  | 1450.594 | 0 |  | 1450.645 | 0 |  | 750.174 | 0 |  | 749.947 | 0 |  | 1494.714 | 0 |  | 1499.108 | 0 |  | 723.577 | 0.102 |  | 723.804 | 0.102 |  | 1447.521 | 0 |  | 1449.172 | 0 |  | 761.653 | 0.025 |  | 761.663 | 0.025 | 136.9185 | 131.1803 | 110.9284 | 100.5941 | 99.30614 | 127.7915 | 113.0761 | 0 | 0 | 0 | 0 | 0 | -28.9929824 | -7.0504812 | -64.25392461 | -51.60640378 | -43.49533 | -17.01586 | -16.54811 | -3.76210224 | -11.62607152 | 0 | 0 | 0 | 0 | 0 | 0 | 0 | 55.44297 | 45.5774 | 36.21752 | 36.09116 | 54.87834 | 0 | 0 | -24.99883 | -22.91604 | -21.83584 | -22.66147 | -25.88855 | -19.53902 | -33.60696 | 103.1087 | 102.2352 | 81.81478 | 97.00795 | 111.7478 | 75.49744 | 60.79255
334 | E29499 | 2017-05-18 16:38 | 57.1722 | 57.1315 | 65 | 61 | 1.1256 | 835.3884 | 19557 | 28 | 239962 | 239921 | 139204 | 139212 | 139345 | 139352 | 221127 | 221135 | 220905 | 220590 | 215715 | 215459 | 215483 | 215475 | 294090 | 294082 | 1384.27 | 29208.5723 | 1 | 17.9042 | 17.9042 | 17.9042 | 17.9042 | 17.9042 | 17.9042 | 17.9042 | 1155.2734 | 1097.0127 | 1051.3334 | 858.4476 | 1041.5377 | 971.67 | 951.1061 | 929.8112 | 910.8597 | 897.505 | 885.369 | 867.5948 | 16 | 17.4 | 30.7896 | 18.0052 | 11.1114 | 7.8002 | 5.7251 | 4.1791 | 3.0901 | 2.5707 | 2.581 | 88.37 | 136.45 | 147.1 | 217.98 | 212.67 | 314.32 | 291.64 | 432.31 | 400.26 | 598.43 | 536.51 | 804.59 | 659.72 | 976.96 | 50.6 | 43.7 | 39.2491 | 1.4 | 2.1638 | 2.1638 | -1.2522 | 2.1638 | 6114214 | 2 |  |  | 3.9957 | 7.5 | 9.0693 | 10.9079 | 12.4536 | 16.3807 | 4.2698 | 8.0032 | 9.6683 | 11.9016 | 13.4365 | 18.2444 | 24.9354 | 24.923 | 24.9904 | 25.1009 | 24.9694 | 24.8256 |  | 20781 | 678 | 16 |  | CC060A | 254 | 1164 | 6 | 5 | 35 | 43.333336 | 1.4 | 1829.4 | 1733.6357 | 1458.3214 | 1337.5786 | 1344.2858 | 1322.5143 | 1120.0643 | 79.5464 | 86.4679 | 90.1493 | 95.3536 | 68.8364 | 32.0607 | 64.3157 | 30.7896 | 18.0052 | 11.1114 | 7.8002 | 5.7251 | 4.1791 | 3.0901 | 2.5707 | 0 | 0 | 0 | 0 | 0 | 0.1016 | 0.0254 | 0 | 0 | 0 | 0 | 0 | 0 | 0 | 0.033972 | 0.026607 | 0.021875 | 0.00693 | 0.007575 | 0.013315 | 0.012017 | -0.000143 | -0.000382 | -0.000875 | -0.000587 | -0.000717 | -0.009207 | -0.005206 | 0.084764 | 0.080577 | 0.079009 | 0.075609 | 0.081607 | 0.109872 | 0.103283 | -0.242869 | -0.239077 | -0.237057 | -0.235979 | -0.23985 | -0.249561 | -0.242214 | -1.393886 | -1.364459 | -1.349294 | -1.340318 | -1.369807 | -1.429597 | -1.369276 | -0.380998 | -0.347909 | -0.334933 | -0.330891 | -0.365467 | -0.522073 | -0.453788 | -0.402485 | -0.368845 | -0.351015 | -0.342143 | -0.376151 | -0.466217 | -0.404129 | 0.402534 | 0.357069 | 0.307714 | 0.248391 | 0.391868 | 0.307448 | 0.265913 | -30 | -25 | -20 | -20 | -30 | 61 | -61 | -1.577263 | -1.555641 | -1.545118 | -1.539563 | -1.561217 | 0 | 0 |  | 1407.973 | 0 |  | 1414.2469 | 0 |  | 736.355 | 0 |  | 736.564 | 0 |  | 1403.325 | 0 |  | 1428.369 | 0 |  | 760.171 | 0 |  | 760.319 | 0 |  | 1400.683 | 0 |  | 1422.019 | 0 |  | 771.163 | 0 |  | 770.915 | 0 |  | 1536.573 | 0 |  | 1536.675 | 0 |  | 777.43 | 0 |  | 777.39 | 0 |  | 1450.594 | 0 |  | 1450.645 | 0 |  | 750.174 | 0 |  | 749.947 | 0 |  | 1494.714 | 0 |  | 1499.108 | 0 |  | 723.577 | 0.102 |  | 723.804 | 0.102 |  | 1447.521 | 0 |  | 1449.172 | 0 |  | 761.653 | 0.025 |  | 761.663 | 0.025 | 155.0672616 | 139.6912 | 115.2205 | 101.133 | 109.7031 | 145.3073 | 115.6836 | 0 | 0 | 0 | 0 | 0 | -25.3553976 | -6.1522356 | -47.15377 | -35.78294 | -28.335174 | -8.501637074 | -9.394136406 | -5.872784476 | -9.326138836 | 0 | 0 | 0 | 0 | 0 | 0 | 0 | 47.31789 | 38.891025 | 30.90236 | 30.79126 | 46.83651 | 0 | 0 | -30.30702 | -30.08296 | -30.19398 | -31.55165 | -25.15743 | -16.73803 | -29.18569 | 124.9244 | 112.7163 | 87.59373 | 91.87096 | 121.9881 | 97.34108 | 71.01953
334 | E29500 | 2017-05-18 16:40 | 57.4904 | 57.4621 | 68 | 66 | 1.1256 | 924.8268 | 19700 | 28 | 239962 | 239921 | 139204 | 139212 | 139345 | 139352 | 221127 | 221135 | 220905 | 220590 | 215715 | 215459 | 215483 | 215475 | 294090 | 294082 | 1384.27 | 29248.2734 | 1 | 18.8679 | 18.8679 | 18.8679 | 18.8679 | 18.8679 | 18.8679 | 18.8679 | 1154.1016 | 1099.3613 | 1052.8334 | 864.3927 | 1045.942 | 988.4547 | 965.3472 | 946.2603 | 926.1228 | 910.836 | 896.8674 | 878.6015 | 16 | 17.4 | 30.6351 | 17.6786 | 10.8207 | 7.4612 | 5.4112 | 3.9704 | 2.9588 | 2.4379 | 2.4486 | 84.91 | 137.6 | 142.86 | 222.79 | 210.01 | 326.06 | 291.6 | 452.01 | 400.12 | 623.19 | 532.96 | 834.45 | 659.8 | 1023.88 | 51 | 43.9 | 40.3707 | 1.463636 | 1.1912 | 2.3212 | -0.0328 | 1.1912 | 4101163 | 1 |  |  | 3.8593 | 7.22 | 8.88 | 10.82 | 12.405 | 15.3807 | 4.2439 | 7.5742 | 9.7076 | 11.6227 | 13.2212 | 16.5212 | 24.9524 | 24.9342 | 24.9 | 25.0531 | 24.9417 | 24.9228 |  | 20781 | 678 | 17 |  | CC060A | 241 | 1116 | 6 | 5 | 23 | 36.166664 | 1.463636 | 1744.7572 | 1674.2285 | 1438.4286 | 1352.5786 | 1262.6786 | 1261.75 | 1188.0857 | 101.69 | 99.4243 | 90.0921 | 98.2736 | 93.495 | 41.6557 | 74.5986 | 30.6351 | 17.6786 | 10.8207 | 7.4612 | 5.4112 | 3.9704 | 2.9588 | 2.4379 | 0 | 0 | 0 | 0 | 0 | 0.1016 | 0.0254 | 0 | 0 | 0 | 0 | 0 | 0 | 0 | 0.031018 | 0.022971 | 0.018396 | 0.005164 | 0.005929 | 0.011606 | 0.010393 | -9.9e-05 | -0.000328 | -0.000725 | -0.000494 | -0.000422 | -0.006991 | -0.003754 | 0.08552 | 0.081285 | 0.079691 | 0.076258 | 0.082327 | 0.110973 | 0.104234 | -0.224012 | -0.22056 | -0.218726 | -0.217799 | -0.221109 | -0.230392 | -0.224038 | -1.40627 | -1.375993 | -1.359342 | -1.351261 | -1.377542 | -1.446739 | -1.390254 | -0.34828 | -0.317767 | -0.305616 | -0.301807 | -0.333899 | -0.476516 | -0.412855 | -0.409898 | -0.376554 | -0.359385 | -0.350714 | -0.383649 | -0.475911 | -0.41611 | 0.405923 | 0.360953 | 0.311 | 0.248688 | 0.393318 | 0.310504 | 0.266434 | -20 | -15 | -15 | -15 | -30 | 54 | -54 | -1.440188 | -1.420269 | -1.409946 | -1.404778 | -1.423804 | 0 | 0 |  | 1407.973 | 0 |  | 1414.2469 | 0 |  | 736.355 | 0 |  | 736.564 | 0 |  | 1403.325 | 0 |  | 1428.369 | 0 |  | 760.171 | 0 |  | 760.319 | 0 |  | 1400.683 | 0 |  | 1422.019 | 0 |  | 771.163 | 0 |  | 770.915 | 0 |  | 1536.573 | 0 |  | 1536.675 | 0 |  | 777.43 | 0 |  | 777.39 | 0 |  | 1450.594 | 0 |  | 1450.645 | 0 |  | 750.174 | 0 |  | 749.947 | 0 |  | 1494.714 | 0 |  | 1499.108 | 0 |  | 723.577 | 0.102 |  | 723.804 | 0.102 |  | 1447.521 | 0 |  | 1449.172 | 0 |  | 761.653 | 0.025 |  | 761.663 | 0.025 | 149.2116 | 136.0897 | 114.6298 | 103.1449 | 103.9525 | 140.0202 | 123.8389 | 0 | 0 | 0 | 0 | 0 | -23.4078272 | -5.6905652 | -43.48046213 | -31.15661 | -24.02093 | -6.31038887 | -7.586123794 | -6.676700485 | -9.229896306 | 0 | 0 | 0 | 0 | 0 | 0 | 0 | 28.80376 | 21.304035 | 21.14919 | 21.07167 | 42.71412 | 0 | 0 | -35.4165932 | -31.59376 | -27.53359 | -29.65966 | -31.21789 | -19.84961 | -30.79841 | 99.11834 | 94.64333 | 84.22448 | 88.24656 | 107.8627 | 90.08605 | 78.12006
334 | E29501 | 2017-05-18 16:42 | 58.4827 | 58.2013 | 33 | 66 | 1.1256 | 923.7857 | 19672 | 28 | 239962 | 239921 | 139204 | 139212 | 139345 | 139352 | 221127 | 221135 | 220905 | 220590 | 215715 | 215459 | 215483 | 215475 | 294090 | 294082 | 1384.27 | 29248.2734 | 1 | 19.8306 | 19.8306 | 19.8306 | 19.8306 | 19.8306 | 19.8306 | 19.8306 | 1156.4453 | 1101.2245 | 1055 | 864.3455 | 1056.7952 | 999.1157 | 975.4124 | 955.4711 | 934.6254 | 918.4709 | 903.0269 | 883.0712 | 16 | 17.2 | 30.8422 | 17.558 | 10.6493 | 7.3373 | 5.3043 | 3.8966 | 2.9182 | 2.4383 | 2.4487 | 86.39 | 139.45 | 145.47 | 226.23 | 213.27 | 331.35 | 296.12 | 461.74 | 405.45 | 633.78 | 536.66 | 844.01 | 659.85 | 1021.89 | 51 | 43.8 | 42.56 | -11.463636 | -9.6565 | 9.6565 | 0.1993 | -9.6565 | 4101163 | 2 |  |  | 3.9764 | 7.3121 | 8.9914 | 10.9557 | 12.7421 | 15.8507 | 4.2152 | 7.9348 | 9.6712 | 11.5303 | 13.8015 | 17.6485 | 24.9594 | 24.902 | 24.8922 | 25.0537 | 24.9335 | 24.5804 |  | 20781 | 678 | 18 |  | CC060A | 241 | 1116 | 6 | 5 | 23 | 28.833334 | -11.463636 | 1733.7858 | 1682.6072 | 1431.3214 | 1365.1786 | 1260.8214 | 1223.0786 | 1074.6714 | 99.8271 | 102.5064 | 96.8386 | 101.4236 | 95.8443 | 45.0236 | 74.1971 | 30.8422 | 17.558 | 10.6493 | 7.3373 | 5.3043 | 3.8966 | 2.9182 | 2.4383 | 0 | 0 | 0 | 0 | 0 | 0.1016 | 0.0254 | 0 | 0 | 0 | 0 | 0 | 0 | 0 | 0.035188 | 0.026401 | 0.021276 | 0.005931 | 0.006482 | 0.013039 | 0.011765 | -0.000125 | -0.000348 | -0.000781 | -0.000524 | -0.000495 | -0.00686 | -0.003666 | 0.085528 | 0.081295 | 0.079702 | 0.076261 | 0.082335 | 0.111012 | 0.104345 | -0.22387 | -0.220371 | -0.218532 | -0.217674 | -0.221012 | -0.230273 | -0.223545 | -1.408488 | -1.37714 | -1.360576 | -1.352895 | -1.380837 | -1.452638 | -1.391991 | -0.347971 | -0.317532 | -0.305427 | -0.301422 | -0.333593 | -0.476531 | -0.414151 | -0.409802 | -0.3763 | -0.359008 | -0.35104 | -0.383593 | -0.474623 | -0.411768 | 0.404604 | 0.358657 | 0.307219 | 0.245908 | 0.389042 | 0.308815 | 0.26647 | -10 | -5 | -5 | -5 | -20 | 47 | -47 | -1.440601 | -1.420473 | -1.410185 | -1.405039 | -1.424556 | 0 | 0 |  | 1407.973 | 0 |  | 1414.2469 | 0 |  | 736.355 | 0 |  | 736.564 | 0 |  | 1403.325 | 0 |  | 1428.369 | 0 |  | 760.171 | 0 |  | 760.319 | 0 |  | 1400.683 | 0 |  | 1422.019 | 0 |  | 771.163 | 0 |  | 770.915 | 0 |  | 1536.573 | 0 |  | 1536.675 | 0 |  | 777.43 | 0 |  | 777.39 | 0 |  | 1450.594 | 0 |  | 1450.645 | 0 |  | 750.174 | 0 |  | 749.947 | 0 |  | 1494.714 | 0 |  | 1499.108 | 0 |  | 723.577 | 0.102 |  | 723.804 | 0.102 |  | 1447.521 | 0 |  | 1449.172 | 0 |  | 761.653 | 0.025 |  | 761.663 | 0.025 | 148.2872 | 136.7876 | 114.0792 | 104.1099 | 103.8097 | 135.7764 | 112.1366 | 0 | 0 | 0 | 0 | 0 | -23.3957368 | -5.678043 | -49.38581 | -35.87862842 | -27.88500512 | -7.315103265 | -8.267071119 | -8.975850202 | -11.27374 | 0 | 0 | 0 | 0 | 0 | 0 | 0 | 14.40601 | 7.102365 | 7.050925 | 7.025195 | 28.49112 | 0 | 0 | -34.73694 | -32.54906 | -29.57712 | -30.5713 | -31.97299 | -21.45514 | -30.7288 | 78.57049 | 75.46223 | 63.66798 | 73.24867 | 92.06079 | 81.94967 | 64.45601
334 | E29502 | 2017-05-18 16:44 | 58.8447 | 58.5497 | 61 | 65 | 1.1256 | 920.0758 | 19588 | 28 | 239962 | 239921 | 139204 | 139212 | 139345 | 139352 | 221127 | 221135 | 220905 | 220590 | 215715 | 215459 | 215483 | 215475 | 294090 | 294082 | 1384.27 | 29268.1309 | 1 | 20.7894 | 20.7894 | 20.7894 | 20.7894 | 20.7894 | 20.7894 | 20.7894 | 1154.1016 | 1104.1914 | 1059 | 868.2922 | 1050.51 | 993.9598 | 971.0186 | 951.6152 | 931.136 | 915.166 | 899.9702 | 881.9249 | 16 | 17.4 | 30.8058 | 17.46 | 10.5664 | 7.2873 | 5.2907 | 3.9041 | 2.9513 | 2.4347 | 2.4479 | 86.64 | 139.99 | 146.16 | 228.3 | 213.92 | 333.45 | 294.82 | 461.68 | 402.12 | 634.6 | 533.11 | 843.92 | 659.74 | 1020.92 | 50.3 | 43.9 | 41.129 | 9.454545 | 11.5471 | 11.5471 | -6.5728 | 11.5471 | 4101163 | 1 |  |  | 3.9414 | 7.5079 | 9.1543 | 11.055 | 12.6807 | 15.7279 | 4.4273 | 7.9061 | 9.7409 | 11.7576 | 13.1697 | 17.2015 | 24.9414 | 24.9196 | 25.0009 | 25.1846 | 25.051 | 24.7502 |  | 20781 | 679 | 1 |  | CC060A | 241 | 1116 | 6 | 5 | 23 | 24.833332 | 9.454545 | 1784.1143 | 1713.4143 | 1419.2928 | 1329.0358 | 1241.0857 | 1187.5143 | 1224.2285 | 105.1379 | 102.745 | 90.3536 | 93.7264 | 93.5557 | 66.8336 | 66.9057 | 30.8058 | 17.46 | 10.5664 | 7.2873 | 5.2907 | 3.9041 | 2.9513 | 2.4347 | 0 | 0 | 0 | 0 | 0 | 0.1016 | 0.0254 | 0 | 0 | 0 | 0 | 0 | 0 | 0 | 0.038875 | 0.028432 | 0.024413 | 0.006883 | 0.007547 | 0.014378 | 0.013047 | -0.000123 | -0.000364 | -0.000816 | -0.000546 | -0.000599 | -0.006402 | -0.003367 | 0.085512 | 0.081282 | 0.079696 | 0.07626 | 0.082332 | 0.111016 | 0.104193 | -0.224176 | -0.220615 | -0.21871 | -0.217807 | -0.221237 | -0.230606 | -0.224623 | -1.409874 | -1.377464 | -1.360325 | -1.352363 | -1.382338 | -1.458084 | -1.404458 | -0.348005 | -0.317639 | -0.305695 | -0.301812 | -0.333964 | -0.477183 | -0.412153 | -0.410729 | -0.376888 | -0.358993 | -0.350589 | -0.383307 | -0.473984 | -0.417897 | 0.404469 | 0.358465 | 0.307461 | 0.247189 | 0.39246 | 0.310978 | 0.266539 | 0 | 5 | 5 | 5 | -15 | 40 | -40 | -1.439456 | -1.419138 | -1.408936 | -1.403859 | -1.423666 | 0 | 0 |  | 1407.973 | 0 |  | 1414.2469 | 0 |  | 736.355 | 0 |  | 736.564 | 0 |  | 1403.325 | 0 |  | 1428.369 | 0 |  | 760.171 | 0 |  | 760.319 | 0 |  | 1400.683 | 0 |  | 1422.019 | 0 |  | 771.163 | 0 |  | 770.915 | 0 |  | 1536.573 | 0 |  | 1536.675 | 0 |  | 777.43 | 0 |  | 777.39 | 0 |  | 1450.594 | 0 |  | 1450.645 | 0 |  | 750.174 | 0 |  | 749.947 | 0 |  | 1494.714 | 0 |  | 1499.108 | 0 |  | 723.577 | 0.102 |  | 723.804 | 0.102 |  | 1447.521 | 0 |  | 1449.172 | 0 |  | 761.653 | 0.025 |  | 761.663 | 0.025 | 152.5632 | 139.2697 | 113.112 | 101.3523 | 102.1811 | 131.8331 | 127.556 | 0 | 0 | 0 | 0 | 0 | -23.4295696 | -5.7054242 | -54.63544 | -38.66266 | -32.09959 | -8.569924331 | -9.604484424 | -11.62968 | -13.59515344 | 0 | 0 | 0 | 0 | 0 | 0 | 0 | 0 | -7.09569 | -7.04468 | -7.019295 | 21.35499 | 0 | 0 | -36.58851 | -32.63582 | -27.62064 | -28.28775 | -31.24424 | -31.89186 | -27.57538 | 61.33923 | 60.87557 | 46.34705 | 57.4753 | 82.68734 | 64.88198 | 80.68008
334 | E29503 | 2017-05-18 16:46 | 59.3681 | 58.9899 | 51 | 66 | 1.1256 | 917.571 | 19544 | 28 | 239962 | 239921 | 139204 | 139212 | 139345 | 139352 | 221127 | 221135 | 220905 | 220590 | 215715 | 215459 | 215483 | 215475 | 294090 | 294082 | 1384.27 | 29287.9805 | 1 | 21.7456 | 21.7456 | 21.7456 | 21.7456 | 21.7456 | 21.7456 | 21.7456 | 1163.4766 | 1105.7135 | 1059.3334 | 869.3909 | 1058.4899 | 1000.4946 | 977.0964 | 957.3999 | 936.6925 | 920.6008 | 905.7174 | 886.453 | 16 | 17.4 | 30.5349 | 17.3338 | 10.5737 | 7.3051 | 5.3121 | 3.9171 | 2.9324 | 2.4371 | 2.4458 | 86.42 | 139.17 | 146.18 | 225.43 | 215.29 | 329.07 | 298.15 | 457.17 | 406.79 | 627.36 | 539.35 | 838.05 | 659.91 | 1021.87 | 49.7 | 43.8 | 42.49 | 6.963636 | 9.5978 | 9.5978 | -4.9591 | 9.5978 | 4101163 | 2 |  |  | 3.9379 | 7.355 | 9.1407 | 11.1093 | 12.5779 | 16.39 | 4.3136 | 7.9561 | 10.1015 | 11.0076 | 13.6379 | 17.8379 | 24.9861 | 24.9508 | 24.9089 | 25.0886 | 25.005 | 24.9166 |  | 20781 | 679 | 2 |  | CC060A | 241 | 1116 | 6 | 5 | 23 | 21.5 | 6.963636 | 1750.9928 | 1683.2285 | 1399.8143 | 1322.0358 | 1225.5571 | 1226.5643 | 1107.4928 | 100.1621 | 101.0979 | 91.92 | 102.2929 | 97.2971 | 68.9236 | 68.7107 | 30.5349 | 17.3338 | 10.5737 | 7.3051 | 5.3121 | 3.9171 | 2.9324 | 2.4371 | 0 | 0 | 0 | 0 | 0 | 0.1016 | 0.0254 | 0 | 0 | 0 | 0 | 0 | 0 | 0 | 0.039419 | 0.030757 | 0.02587 | 0.007685 | 0.008416 | 0.015451 | 0.01412 | -0.000123 | -0.000364 | -0.000817 | -0.000545 | -0.000598 | -0.006431 | -0.003439 | 0.085524 | 0.081291 | 0.079704 | 0.07627 | 0.082343 | 0.111015 | 0.104299 | -0.223961 | -0.220434 | -0.218538 | -0.217603 | -0.221047 | -0.230725 | -0.224242 | -1.409197 | -1.377071 | -1.360002 | -1.351688 | -1.38203 | -1.465278 | -1.40703 | -0.348007 | -0.317561 | -0.3056 | -0.301793 | -0.333927 | -0.476747 | -0.413499 | -0.409973 | -0.376473 | -0.358659 | -0.350001 | -0.382717 | -0.474358 | -0.413652 | 0.404318 | 0.357862 | 0.305345 | 0.244658 | 0.387858 | 0.307062 | 0.266347 | 0 | 5 | 5 | 5 | -15 | 30 | -30 | -1.439457 | -1.419139 | -1.408937 | -1.403861 | -1.4236 | 0 | 0 |  | 1407.973 | 0 |  | 1414.2469 | 0 |  | 736.355 | 0 |  | 736.564 | 0 |  | 1403.325 | 0 |  | 1428.369 | 0 |  | 760.171 | 0 |  | 760.319 | 0 |  | 1400.683 | 0 |  | 1422.019 | 0 |  | 771.163 | 0 |  | 770.915 | 0 |  | 1536.573 | 0 |  | 1536.675 | 0 |  | 777.43 | 0 |  | 777.39 | 0 |  | 1450.594 | 0 |  | 1450.645 | 0 |  | 750.174 | 0 |  | 749.947 | 0 |  | 1494.714 | 0 |  | 1499.108 | 0 |  | 723.577 | 0.102 |  | 723.804 | 0.102 |  | 1447.521 | 0 |  | 1449.172 | 0 |  | 761.653 | 0.025 |  | 761.663 | 0.025 | 149.7519 | 136.8313 | 111.5708 | 100.8317 | 100.916 | 136.167 | 115.5104 | 0 | 0 | 0 | 0 | 0 | -23.44166 | -5.6957468 | -55.37581 | -41.85332 | -34.07213 | -9.65105232 | -10.80471054 | -13.21680756 | -15.02848743 | 0 | 0 | 0 | 0 | 0 | 0 | 0 | 0 | -7.095695 | -7.044685 | -7.019305 | 21.354 | 0 | 0 | -34.85711 | -32.10475 | -28.090752 | -30.87128 | -32.49013 | -32.85912 | -28.41181 | 59.51899 | 55.77756 | 42.36323 | 53.29003 | 78.97521 | 66.64945 | 66.37435
334 | E29504 | 2017-05-18 16:48 | 59.5477 | 59.2086 | 68 | 66 | 1.1256 | 917.8313 | 19551 | 29 | 239962 | 239921 | 139204 | 139212 | 139345 | 139352 | 221127 | 221135 | 220905 | 220590 | 215715 | 215459 | 215483 | 215475 | 294090 | 294082 | 1384.27 | 29307.8398 | 1 | 22.7021 | 22.7021 | 22.7021 | 22.7021 | 22.7021 | 22.7021 | 22.7021 | 1161.1328 | 1108.2396 | 1060.6666 | 872.4703 | 1055.1158 | 997.5439 | 973.7864 | 953.913 | 932.8995 | 916.3337 | 900.3063 | 880.718 | 16 | 17.4 | 30.5715 | 17.3151 | 10.5426 | 7.2588 | 5.2811 | 3.8914 | 2.9363 | 2.4385 | 2.4499 | 87.06 | 140.1 | 146.97 | 228.5 | 216.64 | 334.6 | 299.64 | 463.56 | 407.8 | 633.98 | 537.97 | 839.68 | 659.76 | 1020.82 | 49.5 | 43.8 | 42.5822 | 5.872728 | 7.4173 | 7.4173 | -0.8194 | 7.4173 | 4101163 | 1 |  |  | 3.94 | 7.3529 | 9.185 | 11.04 | 12.5886 | 16.0393 | 4.4288 | 8.0742 | 9.4 | 11.7394 | 14.2742 | 17.2848 | 24.9611 | 24.9789 | 24.9619 | 25.0415 | 24.9852 | 24.8744 |  | 20781 | 679 | 3 |  | CC060A | 241 | 1116 | 6 | 5 | 23 | 21.833332 | 5.872728 | 1751.5072 | 1674.0215 | 1405.7643 | 1306.9071 | 1225.7142 | 1181.6714 | 1132.8214 | 95.6264 | 92.3086 | 73.6357 | 83.0107 | 90.5986 | 65.6321 | 63.1529 | 30.5715 | 17.3151 | 10.5426 | 7.2588 | 5.2811 | 3.8914 | 2.9363 | 2.4385 | 0 | 0 | 0 | 0 | 0 | 0.1016 | 0.0254 | 0 | 0 | 0 | 0 | 0 | 0 | 0 | 0.040357 | 0.032529 | 0.027239 | 0.00854 | 0.009308 | 0.015559 | 0.014315 | -0.000123 | -0.000365 | -0.000818 | -0.000544 | -0.000598 | -0.007127 | -0.003884 | 0.085515 | 0.081288 | 0.079698 | 0.076268 | 0.082338 | 0.111028 | 0.104266 | -0.224099 | -0.220513 | -0.218646 | -0.217683 | -0.221145 | -0.230882 | -0.224607 | -1.40975 | -1.377113 | -1.360309 | -1.351745 | -1.382241 | -1.469424 | -1.412869 | -0.347947 | -0.317654 | -0.305613 | -0.301877 | -0.333973 | -0.477208 | -0.413156 | -0.410589 | -0.376519 | -0.358974 | -0.350061 | -0.382947 | -0.473562 | -0.414895 | 0.403887 | 0.357589 | 0.304558 | 0.244174 | 0.387771 | 0.308258 | 0.266715 | 0 | 5 | 5 | 5 | -15 | 20 | -20 | -1.439532 | -1.419214 | -1.409015 | -1.403942 | -1.423515 | 0 | 0 |  | 1407.973 | 0 |  | 1414.2469 | 0 |  | 736.355 | 0 |  | 736.564 | 0 |  | 1403.325 | 0 |  | 1428.369 | 0 |  | 760.171 | 0 |  | 760.319 | 0 |  | 1400.683 | 0 |  | 1422.019 | 0 |  | 771.163 | 0 |  | 770.915 | 0 |  | 1536.573 | 0 |  | 1536.675 | 0 |  | 777.43 | 0 |  | 777.39 | 0 |  | 1450.594 | 0 |  | 1450.645 | 0 |  | 750.174 | 0 |  | 749.947 | 0 |  | 1494.714 | 0 |  | 1499.108 | 0 |  | 723.577 | 0.102 |  | 723.804 | 0.102 |  | 1447.521 | 0 |  | 1449.172 | 0 |  | 761.653 | 0.025 |  | 761.663 | 0.025 | 149.7801 | 136.0779 | 112.0366 | 99.67519 | 100.9229 | 131.1986 | 118.1148 | 0 | 0 | 0 | 0 | 0 | -23.4576112 | -5.7050178 | -56.7198815 | -44.29346 | -35.94072 | -10.80855302 | -12.03931911 | -12.39018 | -14.73764 | 0 | 0 | 0 | 0 | 0 | 0 | 0 | 0 | -7.09607 | -7.045075 | -7.01971 | 21.352725 | 0 | 0 | -33.27292 | -29.3222 | -22.50403 | -25.05902 | -30.25749 | -31.32016 | -26.092 | 59.78734 | 55.36613 | 46.54678 | 56.78791 | 79.97878 | 64.03065 | 71.5801
334 | E29505 | 2017-05-18 16:50 | 60.1699 | 59.7081 | 44 | 65 | 1.1256 | 913.4602 | 19464 | 29 | 239962 | 239921 | 139204 | 139212 | 139345 | 139352 | 221127 | 221135 | 220905 | 220590 | 215715 | 215459 | 215483 | 215475 | 294090 | 294082 | 1384.27 | 29327.6152 | 1 | 23.654 | 23.654 | 23.654 | 23.654 | 23.654 | 23.654 | 23.654 | 1166.9922 | 1112.104 | 1064.1666 | 870.1351 | 1062.4031 | 1004.8228 | 981.3346 | 961.7366 | 941.1625 | 924.9621 | 909.0925 | 889.2922 | 16 | 17.2 | 30.9803 | 17.484 | 10.5416 | 7.233 | 5.2406 | 3.8494 | 2.906 | 2.4389 | 2.452 | 86.7 | 139.11 | 146.99 | 227.2 | 216.91 | 334.59 | 300.99 | 466.64 | 409.6 | 638.45 | 540.53 | 845 | 659.98 | 1017.9 | 50.5 | 43.6 | 42.8687 | 4.872727 | 4.7201 | 4.7633 | 26.3755 | 4.7201 | 4101163 | 2 |  |  | 3.9571 | 7.2879 | 9.0521 | 10.97 | 12.5736 | 16.0179 | 4.291 | 8.0537 | 9.4537 | 11.3612 | 13.9313 | 17.9627 | 24.9901 | 24.8888 | 24.9679 | 24.9796 | 25.0129 | 24.7631 |  | 20781 | 679 | 4 |  | CC060A | 241 | 1116 | 6 | 5 | 23 | 18.666668 | 4.872727 | 1691.2428 | 1638.6143 | 1389.9286 | 1302.1 | 1217.3214 | 1135.8214 | 1008.0643 | 90.5657 | 84.9214 | 69.8279 | 74.2786 | 89.7271 | 65.9079 | 61.625 | 30.9803 | 17.484 | 10.5416 | 7.233 | 5.2406 | 3.8494 | 2.906 | 2.4389 | 0 | 0 | 0 | 0 | 0 | 0.1016 | 0.0254 | 0 | 0 | 0 | 0 | 0 | 0 | 0 | 0.041504 | 0.034135 | 0.028402 | 0.009198 | 0.010014 | 0.016397 | 0.015136 | -0.000123 | -0.000365 | -0.000818 | -0.000543 | -0.000596 | -0.00886 | -0.004634 | 0.085538 | 0.0813 | 0.079709 | 0.076272 | 0.082345 | 0.111067 | 0.104376 | -0.223882 | -0.220389 | -0.218536 | -0.217629 | -0.221074 | -0.230793 | -0.224168 | -1.407903 | -1.37609 | -1.359411 | -1.351347 | -1.38184 | -1.470709 | -1.410877 | -0.348523 | -0.317946 | -0.305861 | -0.30198 | -0.334152 | -0.477866 | -0.415033 | -0.408535 | -0.375448 | -0.35806 | -0.349661 | -0.382281 | -0.471802 | -0.410171 | 0.404169 | 0.357502 | 0.30416 | 0.243384 | 0.386673 | 0.307555 | 0.266911 | 0 | 5 | 5 | 5 | -15 | 10 | -10 | -1.439415 | -1.419099 | -1.408868 | -1.403769 | -1.423127 | 0 | 0 |  | 1407.973 | 0 |  | 1414.2469 | 0 |  | 736.355 | 0 |  | 736.564 | 0 |  | 1403.325 | 0 |  | 1428.369 | 0 |  | 760.171 | 0 |  | 760.319 | 0 |  | 1400.683 | 0 |  | 1422.019 | 0 |  | 771.163 | 0 |  | 770.915 | 0 |  | 1536.573 | 0 |  | 1536.675 | 0 |  | 777.43 | 0 |  | 777.39 | 0 |  | 1450.594 | 0 |  | 1450.645 | 0 |  | 750.174 | 0 |  | 749.947 | 0 |  | 1494.714 | 0 |  | 1499.108 | 0 |  | 723.577 | 0.102 |  | 723.804 | 0.102 |  | 1447.521 | 0 |  | 1449.172 | 0 |  | 761.653 | 0.025 |  | 761.663 | 0.025 | 144.6655 | 133.2193 | 110.7898 | 99.3137712 | 100.2403 | 126.1523 | 105.2177 | 0 | 0 | 0 | 0 | 0 | -23.4485688 | -5.6938672 | -58.26043 | -46.4705593 | -37.49799 | -11.69591 | -13.01416912 | -11.08473 | -14.81703 | 0 | 0 | 0 | 0 | 0 | 0 | 0 | 0 | -7.095495 | -7.04434 | -7.018845 | 21.346905 | 0 | 0 | -31.56423 | -27.00042 | -21.35763 | -22.43065 | -29.98249 | -31.49514 | -25.57641 | 54.84086 | 52.65287 | 44.88985 | 58.16837 | 78.59058 | 60.12383 | 59.13041
334 | E29506 | 2017-05-18 16:52 | 60.3221 | 59.8735 | 67 | 65 | 1.1256 | 918.3856 | 19556 | 29 | 239962 | 239921 | 139204 | 139212 | 139345 | 139352 | 221127 | 221135 | 220905 | 220590 | 215715 | 215459 | 215483 | 215475 | 294090 | 294082 | 1384.27 | 29347.4785 | 1 | 24.611 | 24.611 | 24.611 | 24.611 | 24.611 | 24.611 | 24.611 | 1162.3047 | 1110.6218 | 1064.8334 | 869.9636 | 1049.7284 | 993.3567 | 970.5792 | 951.5637 | 931.578 | 914.8928 | 899.2706 | 881.8083 | 16 | 21.2 | 30.6787 | 17.2611 | 10.4799 | 7.233 | 5.2505 | 3.9196 | 2.9825 | 2.436 | 2.4519 | 87.02 | 139.65 | 147.36 | 227.68 | 216.96 | 332.4 | 299.8 | 461.81 | 406.78 | 628.95 | 536.94 | 840.67 | 659.72 | 1019.75 | 51.4 | 43.8 | 43.0645 | 10.618182 | 11.5739 | 11.5739 | -6.2448 | 11.5739 | 4101163 | 1 |  |  | 3.9 | 7.2193 | 9.0386 | 10.8329 | 12.2229 | 15.8329 | 4.5045 | 7.7303 | 9.8182 | 11.9773 | 13.3167 | 17.5712 | 25.0031 | 25.008 | 24.9009 | 25.1136 | 25.002 | 24.9466 |  | 20781 | 679 | 5 |  | CC060A | 241 | 1116 | 6 | 5 | 23 | 25.166668 | 10.618182 | 1781.05 | 1701.2928 | 1412.7715 | 1323.8928 | 1191.7 | 1169.5215 | 1304.3143 | 72.3114 | 58.2093 | 46.8171 | 54.1086 | 83.2493 | 67.3671 | 63.0507 | 30.6787 | 17.2611 | 10.4799 | 7.233 | 5.2505 | 3.9196 | 2.9825 | 2.436 | 0 | 0 | 0 | 0 | 0 | 0.1016 | 0.0254 | 0 | 0 | 0 | 0 | 0 | 0 | 0 | 0.042648 | 0.03554 | 0.02975 | 0.010015 | 0.010812 | 0.017335 | 0.016012 | -0.000123 | -0.000365 | -0.000797 | -0.000528 | -0.000648 | -0.009237 | -0.004679 | 0.085506 | 0.081276 | 0.07969 | 0.076258 | 0.082341 | 0.111029 | 0.104135 | -0.224349 | -0.220789 | -0.2189 | -0.217952 | -0.221305 | -0.231187 | -0.225524 | -1.40983 | -1.377368 | -1.360672 | -1.352259 | -1.38206 | -1.47249 | -1.421298 | -0.348294 | -0.317885 | -0.305922 | -0.302141 | -0.334626 | -0.477968 | -0.411714 | -0.410687 | -0.376911 | -0.359049 | -0.350278 | -0.381939 | -0.472917 | -0.420041 | 0.403768 | 0.357239 | 0.304283 | 0.244197 | 0.389214 | 0.309191 | 0.266896 | 0 | 5 | 0 | 0 | -10 | 0 | 0 | -1.439419 | -1.419102 | -1.408892 | -1.403762 | -1.423159 | 0 | 0 |  | 1407.973 | 0 |  | 1414.2469 | 0 |  | 736.355 | 0 |  | 736.564 | 0 |  | 1403.325 | 0 |  | 1428.369 | 0 |  | 760.171 | 0 |  | 760.319 | 0 |  | 1400.683 | 0 |  | 1422.019 | 0 |  | 771.163 | 0 |  | 770.915 | 0 |  | 1536.573 | 0 |  | 1536.675 | 0 |  | 777.43 | 0 |  | 777.39 | 0 |  | 1450.594 | 0 |  | 1450.645 | 0 |  | 750.174 | 0 |  | 749.947 | 0 |  | 1494.714 | 0 |  | 1499.108 | 0 |  | 723.577 | 0.102 |  | 723.804 | 0.102 |  | 1447.521 | 0 |  | 1449.172 | 0 |  | 761.653 | 0.025 |  | 761.663 | 0.025 | 152.2904613 | 138.2743 | 112.5838 | 100.9574 | 98.1257697 | 129.8508 | 135.8248 | 0 | 0 | 0 | 0 | 0 | -23.4885992 | -5.7283096 | -59.95302075 | -48.4489194 | -39.39554 | -12.82888 | -14.04725784 | -11.92422402 | -16.10757 | 0 | 0 | 0 | 0 | 0 | 0 | 0 | 0 | -7.09551 | 0 | 0 | 14.23159 | 0 | 0 | -25.18563 | -18.50386 | -14.32238 | -16.34843 | -27.85738 | -32.19932 | -25.95886 | 67.15181 | 64.22598 | 58.86584 | 71.78011 | 70.45272 | 62.23866 | 88.03003
334 | E29507 | 2017-05-18 16:55 | 60.2301 | 59.9382 | 81 | 68 | 1.1256 | 961.9664 | 19736 | 29 | 239962 | 239921 | 139204 | 139212 | 139345 | 139352 | 221127 | 221135 | 220905 | 220590 | 215715 | 215459 | 215483 | 215475 | 294090 | 294082 | 1384.27 | 29367.3184 | 1 | 25.5866 | 25.5866 | 25.5866 | 25.5866 | 25.5866 | 25.5866 | 25.5866 | 1175.1953 | 1090.0725 | 1041.8334 | 869.4692 | 1052.8069 | 998.3046 | 975.9161 | 957.3104 | 937.5914 | 921.5314 | 906.6127 | 887.6439 | 16 | 17 | 30.8425 | 17.6269 | 10.7934 | 7.5128 | 5.4551 | 4.0702 | 3.0785 | 2.5695 | 2.5848 | 91.06 | 145.42 | 150.68 | 235.13 | 220.74 | 341.15 | 304.7 | 471.03 | 413.31 | 635.84 | 544.39 | 839.57 | 659.97 | 1016.84 | 50.2 | 43.9 | 42.3313 | 2.172727 | 1.5848 | 2.2855 | -0.691 | 1.5848 | 4401915 | 2 |  |  | 4.0393 | 7.3764 | 9.1 | 10.9564 | 12.4857 | 16.2636 | 4.5079 | 8.0937 | 9.7175 | 11.4397 | 13.3317 | 17.5349 | 24.9044 | 24.9373 | 24.9261 | 25.0197 | 24.9227 | 24.904 |  | 20781 | 679 | 6 |  | CC060A | 254 | 1018 | 6 | 5 | 30.000002 | 36.166664 | 2.172727 | 1598.2715 | 1516.7572 | 1315.0143 | 1203.9143 | 1077.8286 | 1051.5143 | 990.9143 | 63.33 | 61.1929 | 62.47 | 57.6529 | 68.3714 | 40.6493 | 81.8171 | 30.8425 | 17.6269 | 10.7934 | 7.5128 | 5.4551 | 4.0702 | 3.0785 | 2.5695 | 0 | 0 | 0 | 0 | 0 | 0.1016 | 0.0254 | 0 | 0 | 0 | 0 | 0 | 0 | 0 | 0.028505 | 0.022525 | 0.017625 | 0.004108 | 0.004866 | 0.010924 | 0.009814 | -1e-05 | -4e-06 | -3.5e-05 | 6e-06 | -3.1e-05 | 0.000624 | 0.000692 | 0.085968 | 0.081721 | 0.080121 | 0.076667 | 0.082782 | 0.111916 | 0.10513 | -0.187274 | -0.184293 | -0.182729 | -0.181969 | -0.184799 | -0.193113 | -0.187752 | -1.417677 | -1.38572 | -1.368483 | -1.360249 | -1.391144 | -1.482309 | -1.424201 | -0.285534 | -0.260715 | -0.250811 | -0.247622 | -0.274233 | -0.391092 | -0.339059 | -0.419365 | -0.384374 | -0.366527 | -0.357948 | -0.390355 | -0.483867 | -0.422585 | 0.413451 | 0.37386 | 0.336889 | 0.272714 | 0.43821 | 0.351423 | 0.308404 | -10 | -5 | -10 | -10 | -10 | -10 | 10 | -1.183288 | -1.166694 | -1.157728 | -1.153151 | -1.168911 | 0 | 0 |  | 1407.973 | 0 |  | 1414.2469 | 0 |  | 736.355 | 0 |  | 736.564 | 0 |  | 1403.325 | 0 |  | 1428.369 | 0 |  | 760.171 | 0 |  | 760.319 | 0 |  | 1400.683 | 0 |  | 1422.019 | 0 |  | 771.163 | 0 |  | 770.915 | 0 |  | 1536.573 | 0 |  | 1536.675 | 0 |  | 777.43 | 0 |  | 777.39 | 0 |  | 1450.594 | 0 |  | 1450.645 | 0 |  | 750.174 | 0 |  | 749.947 | 0 |  | 1494.714 | 0 |  | 1499.108 | 0 |  | 723.577 | 0.102 |  | 723.804 | 0.102 |  | 1447.521 | 0 |  | 1449.172 | 0 |  | 761.653 | 0.025 |  | 761.663 | 0.025 | 137.4002 | 123.9509 | 105.3603 | 92.3005 | 89.22481 | 117.6813 | 104.1748 | 0 | 0 | 0 | 0 | 0 | -19.6202808 | -4.7689008 | -40.39671 | -31.20780012 | -24.07161597 | -5.596064386 | -6.72618124 | -17.1177 | -14.96266 | 0 | 0 | 0 | 0 | 0 | 0 | 0 | 11.83288 | 5.83347 | 11.57728 | 11.53151 | 11.68911 | 0 | 0 | -18.08286822 | -15.95391 | -15.66816317 | -14.27613 | -18.74969 | -15.89762 | -27.74082 | 90.75351 | 82.62268 | 77.19776 | 83.95982 | 75.43804 | 65.04567 | 56.70244
334 | E29508 | 2017-05-18 16:57 | 61.3359 | 60.7 | 44 | 76 | 1.157 | 1098.4569 | 17807 | 29 | 239962 | 239921 | 139204 | 139212 | 139345 | 139352 | 221127 | 221135 | 220905 | 220590 | 215715 | 215459 | 215483 | 215475 | 294090 | 294082 | 1384.27 | 29403.8496 | 1 | 26.844 | 26.844 | 26.844 | 26.844 | 26.844 | 26.844 | 26.844 | 1177.5391 | 1104.7625 | 1057.8334 | 843.7521 | 1057.2633 | 976.4369 | 952.5328 | 931.2097 | 909.0591 | 891.0948 | 874.9114 | 853.7371 | 16 | 17.2 | 30.4959 | 16.2462 | 9.4086 | 6.4991 | 4.6958 | 3.4853 | 2.6183 | 2.1837 | 2.1977 | 82.99 | 135.3 | 147.1 | 229.99 | 218.09 | 337.08 | 301.82 | 469.07 | 411.81 | 635.91 | 544.66 | 849.42 | 659.91 | 1032.91 | 50.8 | 43.8 | 41.4886 | 0 | -0.9101 | 2.2565 | -0.4014 | -0.9101 | 4201310 | 1 |  |  | 4.005 | 7.7386 | 9.7264 | 11.6521 | 12.8714 | 16.8814 | 4.1919 | 8.4554 | 10.6338 | 12.1689 | 14.2054 | 18.2635 | 24.9168 | 24.9254 | 24.8636 | 25.0194 | 25.0529 | 24.8916 |  | 20781 | 679 | 7 |  | CC062 | 216 | 946 | 5 | 5 | 30.000002 | 44 | 0 | 1688.9286 | 1621.0643 | 1325.0358 | 1214.5143 | 1121.5786 | 1146.5215 | 1106.6643 | 59.5871 | 65.8557 | 75.3814 | 76.3314 | 78.7171 | 48.3636 | 82.0614 | 30.4959 | 16.2462 | 9.4086 | 6.4991 | 4.6958 | 3.4853 | 2.6183 | 2.1837 | 0 | 0 | 0 | 0 | 0 | 0.1016 | 0.0254 | 0 | 0 | 0 | 0 | 0 | 0 | 0 | 0.022774 | 0.016768 | 0.012603 | 0.001866 | 0.002639 | 0.008582 | 0.007353 | 1e-06 | 1.1e-05 | 2.6e-05 | 3.5e-05 | 1.7e-05 | 0.000908 | 0.000808 | 0 | 0 | 0 | 0 | 0 | 0 | 0 | 0 | 0 | 0 | 0 | 0 | 0 | 0 | 0 | 0 | 0 | 0 | 0 | 0 | 0 | 0 | 0 | 0 | 0 | 0 | 0 | 0 | 0 | 0 | 0 | 0 | 0 | 0 | 0 | 0.41452 | 0.369035 | 0.325663 | 0.262418 | 0.418459 | 0.333674 | 0.292558 | -10 | -5 | -10 | -10 | -10 | -20 | 20 | -1.021147 | -1.006933 | -0.998904 | -0.995074 | -1.009059 | 0 | 0 |  | 1407.973 | 0 |  | 1414.2469 | 0 |  | 736.355 | 0 |  | 736.564 | 0 |  | 1403.325 | 0 |  | 1428.369 | 0 |  | 760.171 | 0 |  | 760.319 | 0 |  | 1400.683 | 0 |  | 1422.019 | 0 |  | 771.163 | 0 |  | 770.915 | 0 |  | 1536.573 | 0 |  | 1536.675 | 0 |  | 777.43 | 0 |  | 777.39 | 0 |  | 1450.594 | 0 |  | 1450.645 | 0 |  | 750.174 | 0 |  | 749.947 | 0 |  | 1494.714 | 0 |  | 1499.108 | 0 |  | 723.577 | 0.102 |  | 723.804 | 0.102 |  | 1447.521 | 0 |  | 1449.172 | 0 |  | 761.653 | 0.025 |  | 761.663 | 0.025 | 0 | 0 | 0 | 0 | 0 | 0 | 0 | 0 | 0 | 0 | 0 | 0 | 0 | 0 | 0 | 0 | 0 | 0 | 0 | 0 | 0 | 0 | 0 | 0 | 0 | 0 | 0 | 0 | 10.21147 | 5.034665 | 9.98904 | 9.95074 | 10.09059 | 0 | 0 | 0 | 0 | 0 | 0 | 0 | 0 | 0 | 10.21147 | 5.034665 | 9.98904 | 9.95074 | 10.09059 | 0 | 0
334 | E29509 | 2017-05-18 16:59 | 62.6114 | 61.5996 | 32 | 77 | 1.157 | 1100.2925 | 17777 | 29 | 239962 | 239921 | 139204 | 139212 | 139345 | 139352 | 221127 | 221135 | 220905 | 220590 | 215715 | 215459 | 215483 | 215475 | 294090 | 294082 | 1384.27 | 29422.1094 | 1 | 28.1035 | 28.1035 | 28.1035 | 28.1035 | 28.1035 | 28.1035 | 28.1035 | 1176.3672 | 1096.6672 | 1045.3334 | 849.0247 | 1061.653 | 998.5051 | 971.7782 | 948.1389 | 923.5859 | 903.2195 | 884.2798 | 861.2744 | 15.8 | 17.4 | 30.6658 | 16.2546 | 9.3728 | 6.44 | 4.6356 | 3.4555 | 2.6248 | 2.1824 | 2.2 | 82.86 | 135.81 | 147.46 | 230.49 | 218.53 | 338.2 | 302.29 | 470.62 | 412.32 | 637.93 | 544.93 | 850.29 | 659.97 | 1031.88 | 50.7 | 43.5 | 41.2167 | 2.054546 | 2.3518 | 2.3518 | 1.4022 | 2.3518 | 4201310 | 2 |  |  | 3.9757 | 7.6357 | 9.6043 | 11.6007 | 12.9957 | 16.9443 | 4.1878 | 8.2365 | 10.0243 | 12.3459 | 14.1243 | 18.3203 | 24.9765 | 24.9385 | 24.9865 | 24.9325 | 25.0852 | 24.8216 |  | 20781 | 679 | 8 |  | CC062 | 216 | 946 | 5 | 5 | 30.000002 | 33.666664 | 2.054546 | 1614.8286 | 1559.5857 | 1288.4785 | 1184.15 | 1074.9071 | 1068.4214 | 1066.3429 | 109.9093 | 111.9671 | 113.0471 | 103.0421 | 89.4186 | 47.9629 | 89.8721 | 30.6658 | 16.2546 | 9.3728 | 6.44 | 4.6356 | 3.4555 | 2.6248 | 2.1824 | 0 | 0 | 0 | 0 | 0 | 0.1016 | 0.0254 | 0 | 0 | 0 | 0 | 0 | 0 | 0 | 0.029591 | 0.019979 | 0.015145 | 0.00274 | 0.003282 | 0.011023 | 0.009559 | 1e-06 | 1.1e-05 | 2.8e-05 | 3.8e-05 | 2.2e-05 | 0.000944 | 0.000875 | 0.085418 | 0.081189 | 0.079609 | 0.07618 | 0.082258 | 0.111444 | 0.104612 | -0.160362 | -0.157871 | -0.156474 | -0.155817 | -0.158217 | -0.165199 | -0.160858 | -1.420671 | -1.38936 | -1.371712 | -1.363471 | -1.393842 | -1.477298 | -1.422308 | -0.240254 | -0.219209 | -0.211052 | -0.208394 | -0.230823 | -0.328765 | -0.284129 | -0.422482 | -0.388085 | -0.36918 | -0.3604 | -0.392855 | -0.487129 | -0.428773 | 0.414297 | 0.368732 | 0.325268 | 0.262306 | 0.41859 | 0.33406 | 0.293011 | -10 | -5 | -5 | -5 | -10 | -30 | 30 | -1.019831 | -1.005629 | -0.997637 | -0.993778 | -1.007631 | 0 | 0 |  | 1407.973 | 0 |  | 1414.2469 | 0 |  | 736.355 | 0 |  | 736.564 | 0 |  | 1403.325 | 0 |  | 1428.369 | 0 |  | 760.171 | 0 |  | 760.319 | 0 |  | 1400.683 | 0 |  | 1422.019 | 0 |  | 771.163 | 0 |  | 770.915 | 0 |  | 1536.573 | 0 |  | 1536.675 | 0 |  | 777.43 | 0 |  | 777.39 | 0 |  | 1450.594 | 0 |  | 1450.645 | 0 |  | 750.174 | 0 |  | 749.947 | 0 |  | 1494.714 | 0 |  | 1499.108 | 0 |  | 723.577 | 0.102 |  | 723.804 | 0.102 |  | 1447.521 | 0 |  | 1449.172 | 0 |  | 761.653 | 0.025 |  | 761.663 | 0.025 | 137.9354 | 126.6212 | 102.5745 | 90.208547 | 88.41971 | 119.0692 | 111.5523 | 0 | 0 | 0 | 0 | 0 | -16.7842184 | -4.0857932 | -42.0405 | -27.7733064 | -20.81299 | -3.787722438 | -4.605253968 | -17.67883 | -14.84036 | 0 | 0 | 0 | 0 | 0 | 0 | 0 | 10.19831 | 5.028145 | 4.988185 | 4.96889 | 10.07631 | 0 | 0 | -26.40615 | -24.5442 | -23.85882 | -21.47336 | -20.63987 | -15.76852 | -25.53527 | 79.68709 | 79.33185 | 62.89087 | 69.91636 | 73.25089 | 68.83759 | 67.09084
334 | E29510 | 2017-05-18 17:00 | 64.1892 | 62.6615 | 13 | 77 | 1.157 | 1105.7239 | 17880 | 29 | 239962 | 239921 | 139204 | 139212 | 139345 | 139352 | 221127 | 221135 | 220905 | 220590 | 215715 | 215459 | 215483 | 215475 | 294090 | 294082 | 1384.27 | 29440.4336 | 1 | 29.3693 | 29.3693 | 29.3693 | 29.3693 | 29.3693 | 29.3693 | 29.3693 | 1170.5078 | 1111.4821 | 1067.6666 | 854.5537 | 1071.6545 | 1006.3393 | 978.6223 | 954.9033 | 930.5646 | 911.543 | 893.2814 | 870.1061 | 15.8 | 17.4 | 30.5455 | 16.493 | 9.6124 | 6.5919 | 4.7456 | 3.4676 | 2.6096 | 2.1856 | 2.2006 | 81.83 | 132.01 | 143.86 | 225.78 | 212.89 | 331.29 | 296.22 | 463.14 | 407.13 | 639.62 | 541.41 | 850.88 | 660.06 | 1030.99 | 49 | 44 | 41.5248 | -4.372727 | -3.9858 | 4.5958 | 0.4942 | -3.9858 | 4201310 | 1 |  |  | 3.9314 | 7.6836 | 9.4764 | 11.44 | 13.1343 | 17.045 | 4.1216 | 8.1932 | 9.6716 | 11.8986 | 14.1041 | 18.4014 | 25.0367 | 24.9151 | 24.9503 | 24.9982 | 25.0936 | 24.9529 |  | 20781 | 679 | 9 |  | CC062 | 216 | 946 | 5 | 5 | 30.000002 | 30.5 | -4.372727 | 1556.3715 | 1514.2928 | 1261.5786 | 1163.3143 | 1119.8715 | 1071.7072 | 976.6572 | 103.0171 | 108.9421 | 100.9914 | 103.19 | 88.2786 | 44.2129 | 82.5471 | 30.5455 | 16.493 | 9.6124 | 6.5919 | 4.7456 | 3.4676 | 2.6096 | 2.1856 | 0 | 0 | 0 | 0 | 0 | 0.1016 | 0.0254 | 0 | 0 | 0 | 0 | 0 | 0 | 0 | 0.035223 | 0.022917 | 0.017491 | 0.003349 | 0.003964 | 0.012479 | 0.01087 | 0 | 1.1e-05 | 2.8e-05 | 4e-05 | 2.7e-05 | 0.000952 | 0.000902 | 0.08543 | 0.081197 | 0.079613 | 0.076182 | 0.082242 | 0.111435 | 0.104698 | -0.160053 | -0.157587 | -0.156223 | -0.155575 | -0.158096 | -0.164848 | -0.1602 | -1.419157 | -1.388128 | -1.370913 | -1.362783 | -1.39466 | -1.470272 | -1.411633 | -0.240272 | -0.219175 | -0.210949 | -0.208272 | -0.230349 | -0.328304 | -0.28487 | -0.420755 | -0.386762 | -0.368282 | -0.35963 | -0.393757 | -0.487251 | -0.424651 | 0.415535 | 0.371652 | 0.331053 | 0.266327 | 0.422631 | 0.335958 | 0.293077 | -10 | -5 | -5 | -5 | -10 | -40 | 40 | -1.019885 | -1.005685 | -0.997736 | -0.993892 | -1.007952 | 0 | 0 |  | 1407.973 | 0 |  | 1414.2469 | 0 |  | 736.355 | 0 |  | 736.564 | 0 |  | 1403.325 | 0 |  | 1428.369 | 0 |  | 760.171 | 0 |  | 760.319 | 0 |  | 1400.683 | 0 |  | 1422.019 | 0 |  | 771.163 | 0 |  | 770.915 | 0 |  | 1536.573 | 0 |  | 1536.675 | 0 |  | 777.43 | 0 |  | 777.39 | 0 |  | 1450.594 | 0 |  | 1450.645 | 0 |  | 750.174 | 0 |  | 749.947 | 0 |  | 1494.714 | 0 |  | 1499.108 | 0 |  | 723.577 | 0.102 |  | 723.804 | 0.102 |  | 1447.521 | 0 |  | 1449.172 | 0 |  | 761.653 | 0.025 |  | 761.663 | 0.025 | 132.9608 | 122.956 | 100.4381 | 88.62361 | 92.10047 | 119.4257 | 102.2541 | 0 | 0 | 0 | 0 | 0 | -16.7485568 | -4.06908 | -49.98697 | -31.827 | -24.01702 | -4.618471587 | -5.56608806 | -19.74722 | -16.61774 | 0 | 0 | 0 | 0 | 0 | 0 | 0 | 10.19885 | 5.028425 | 4.98868 | 4.96946 | 10.07952 | 0 | 0 | -24.75212 | -23.87738 | -21.30403 | -21.49158768 | -20.33489 | -14.51527 | -23.51519 | 68.42058 | 72.28007 | 60.10568 | 67.48301 | 76.27902 | 68.41464 | 58.05204
334 | E29511 | 2017-05-18 17:02 | 65.4326 | 63.5603 | 25 | 78 | 1.157 | 1107.5237 | 17921 | 29 | 239962 | 239921 | 139204 | 139212 | 139345 | 139352 | 221127 | 221135 | 220905 | 220590 | 215715 | 215459 | 215483 | 215475 | 294090 | 294082 | 1384.27 | 29458.7012 | 1 | 30.6371 | 30.6371 | 30.6371 | 30.6371 | 30.6371 | 30.6371 | 30.6371 | 1174.0234 | 1101.9929 | 1052.6666 | 855.4802 | 1066.1117 | 1002.7457 | 976.685 | 954.6442 | 932.2336 | 914.8594 | 898.36 | 877.3881 | 15.8 | 17.2 | 31.4729 | 16.9365 | 9.8926 | 6.7952 | 4.8554 | 3.5361 | 2.6405 | 2.1841 | 2.2013 | 78.94 | 128.22 | 139.78 | 218.14 | 208.59 | 320.25 | 292 | 451.34 | 402.54 | 623.5 | 536.65 | 837.86 | 660.14 | 1029.89 | 49.3 | 43.9 | 43.8679 | -14.1 | -12.1261 | 12.413 | -9.9123 | -12.1261 | 4201310 | 2 |  |  | 3.9821 | 7.6193 | 9.4321 | 11.3793 | 12.945 | 16.3114 | 4.3571 | 8.2078 | 9.6766 | 11.8831 | 14.0104 | 17.8818 | 24.9705 | 24.9448 | 24.9793 | 24.9906 | 25.0238 | 24.9829 |  | 20781 | 679 | 10 |  | CC062 | 216 | 946 | 5 | 5 | 30.000002 | 28.166666 | -14.1 | 1571.1428 | 1527.1285 | 1284.0714 | 1203.1643 | 1134.2428 | 1097.4 | 1057.05 | 101.2086 | 101.0086 | 87.2657 | 86.5893 | 84.36 | 45.3093 | 70.6343 | 31.4729 | 16.9365 | 9.8926 | 6.7952 | 4.8554 | 3.5361 | 2.6405 | 2.1841 | 0 | 0 | 0 | 0 | 0 | 0.1016 | 0.0254 | 0 | 0 | 0 | 0 | 0 | 0 | 0 | 0.040627 | 0.026145 | 0.020165 | 0.004073 | 0.00485 | 0.014575 | 0.012785 | 0 | 1.1e-05 | 2.8e-05 | 4.2e-05 | 3.2e-05 | 0.000781 | 0.000833 | 0.085449 | 0.081212 | 0.079626 | 0.076191 | 0.082255 | 0.111444 | 0.104654 | -0.160555 | -0.158107 | -0.156751 | -0.156124 | -0.158631 | -0.165262 | -0.1608 | -1.418979 | -1.388277 | -1.371221 | -1.363377 | -1.394976 | -1.464426 | -1.409089 | -0.241164 | -0.219923 | -0.211637 | -0.208894 | -0.231099 | -0.329364 | -0.285144 | -0.420552 | -0.386922 | -0.368604 | -0.360242 | -0.394106 | -0.487675 | -0.427364 | 0.417697 | 0.374713 | 0.335778 | 0.269037 | 0.426362 | 0.338435 | 0.292967 | -10 | -5 | -5 | -5 | -10 | -47 | 47 | -1.021156 | -1.006948 | -0.999095 | -0.995288 | -1.009234 | 0 | 0 |  | 1407.973 | 0 |  | 1414.2469 | 0 |  | 736.355 | 0 |  | 736.564 | 0 |  | 1403.325 | 0 |  | 1428.369 | 0 |  | 760.171 | 0 |  | 760.319 | 0 |  | 1400.683 | 0 |  | 1422.019 | 0 |  | 771.163 | 0 |  | 770.915 | 0 |  | 1536.573 | 0 |  | 1536.675 | 0 |  | 777.43 | 0 |  | 777.39 | 0 |  | 1450.594 | 0 |  | 1450.645 | 0 |  | 750.174 | 0 |  | 749.947 | 0 |  | 1494.714 | 0 |  | 1499.108 | 0 |  | 723.577 | 0.102 |  | 723.804 | 0.102 |  | 1447.521 | 0 |  | 1449.172 | 0 |  | 761.653 | 0.025 |  | 761.663 | 0.025 | 134.2526 | 124.0212 | 102.2455 | 91.67029 | 93.29714 | 122.2986456 | 110.6245107 | 0 | 0 | 0 | 0 | 0 | -16.7906192 | -4.08432 | -57.64886 | -36.31177 | -27.68907 | -5.610296355 | -6.810272832 | -22.48773 | -19.18897 | 0 | 0 | 0 | 0 | 0 | 0 | 0 | 10.21156 | 5.03474 | 4.995475 | 4.97644 | 10.09234 | 0 | 0 | -24.40787 | -22.21411 | -18.46865 | -18.08799 | -19.49551164 | -14.92325 | -20.14095 | 62.40741 | 70.53001 | 61.08323 | 72.94845 | 77.0837 | 68.09705 | 67.21027
334 | E29512 | 2017-05-18 17:04 | 66.5016 | 64.3515 | 29 | 78 | 1.157 | 1113.041 | 17988 | 29 | 239962 | 239921 | 139204 | 139212 | 139345 | 139352 | 221127 | 221135 | 220905 | 220590 | 215715 | 215459 | 215483 | 215475 | 294090 | 294082 | 1384.27 | 29476.9707 | 1 | 31.9112 | 31.9112 | 31.9112 | 31.9112 | 31.9112 | 31.9112 | 31.9112 | 1181.0547 | 1107.4155 | 1064.5 | 860.68 | 1067.7902 | 1005.1086 | 979.3779 | 957.3252 | 934.5685 | 916.4595 | 899.6323 | 878.1771 | 15.8 | 17.4 | 31.5048 | 16.725 | 9.7531 | 6.6833 | 4.7892 | 3.5224 | 2.6362 | 2.1858 | 2.2029 | 80.34 | 129.31 | 142.46 | 222.14 | 212.1 | 326.5 | 295.96 | 458.63 | 406.69 | 628.35 | 539.91 | 841.8 | 660.04 | 1031.98 | 50.1 | 43.9 | 42.7034 | 2.690909 | 2.7657 | 2.9687 | 0.1642 | 2.7657 | 4201310 | 1 |  |  | 3.9893 | 7.64 | 9.4521 | 11.4286 | 13.0193 | 16.3607 | 4.3377 | 8.513 | 9.8273 | 11.8636 | 14.0974 | 16.7273 | 25.0119 | 24.9226 | 24.9574 | 25.0441 | 25.1071 | 24.9796 |  | 20781 | 679 | 11 |  | CC062 | 216 | 946 | 5 | 5 | 30.000002 | 28.833334 | 2.690909 | 1603.25 | 1539.1786 | 1276.2357 | 1178.8429 | 1086.9857 | 1098.1643 | 1026.6357 | 66.5343 | 61.9157 | 57.1057 | 59.58 | 73.1279 | 77.015 | 56.95 | 31.5048 | 16.725 | 9.7531 | 6.6833 | 4.7892 | 3.5224 | 2.6362 | 2.1858 | 0 | 0 | 0 | 0 | 0 | 0.1016 | 0.0254 | 0 | 0 | 0 | 0 | 0 | 0 | 0 | 0.044513 | 0.029076 | 0.022642 | 0.005005 | 0.0057 | 0.016089 | 0.014263 | 0 | 1.1e-05 | 2.8e-05 | 4.4e-05 | 3.7e-05 | 0.000525 | 0.00066 | 0.085424 | 0.081193 | 0.079613 | 0.076184 | 0.082253 | 0.111424 | 0.104658 | -0.160219 | -0.157728 | -0.156336 | -0.155672 | -0.158135 | -0.164687 | -0.160146 | -1.419958 | -1.388296 | -1.370751 | -1.36233 | -1.393692 | -1.457438 | -1.400556 | -0.240267 | -0.219196 | -0.211036 | -0.208386 | -0.230658 | -0.328357 | -0.284536 | -0.42167 | -0.387467 | -0.368608 | -0.359799 | -0.392998 | -0.48793 | -0.426601 | 0.41671 | 0.373004 | 0.332351 | 0.266703 | 0.423774 | 0.337231 | 0.293326 | -10 | -10 | -10 | -10 | -10 | -54 | 54 | -1.019998 | -1.005694 | -0.997818 | -0.994006 | -1.007879 | 0 | 0 |  | 1407.973 | 0 |  | 1414.2469 | 0 |  | 736.355 | 0 |  | 736.564 | 0 |  | 1403.325 | 0 |  | 1428.369 | 0 |  | 760.171 | 0 |  | 760.319 | 0 |  | 1400.683 | 0 |  | 1422.019 | 0 |  | 771.163 | 0 |  | 770.915 | 0 |  | 1536.573 | 0 |  | 1536.675 | 0 |  | 777.43 | 0 |  | 777.39 | 0 |  | 1450.594 | 0 |  | 1450.645 | 0 |  | 750.174 | 0 |  | 749.947 | 0 |  | 1494.714 | 0 |  | 1499.108 | 0 |  | 723.577 | 0.102 |  | 723.804 | 0.102 |  | 1447.521 | 0 |  | 1449.172 | 0 |  | 761.653 | 0.025 |  | 761.663 | 0.025 | 136.956028 | 124.9705 | 101.605 | 89.80897 | 89.40783 | 122.3619 | 107.4456 | 0 | 0 | 0 | 0 | 0 | -16.7321992 | -4.0677084 | -63.20659 | -40.38137 | -31.07492517 | -6.87840417 | -7.995611004 | -24.21387 | -20.9005 | 0 | 0 | 0 | 0 | 0 | 0 | 0 | 10.19998 | 10.05694 | 9.97818 | 9.94006 | 10.07879 | 0 | 0 | -15.986 | -13.57167 | -12.05136 | -12.41563788 | -16.86754 | -25.28841 | -16.2043252 | 67.96342 | 81.07443 | 68.45685 | 80.45499 | 74.62348 | 56.12737 | 66.27311
334 | E29513 | 2017-05-18 17:06 | 67.4223 | 65.0567 | 32 | 78 | 1.157 | 1109.8873 | 17949 | 29 | 239962 | 239921 | 139204 | 139212 | 139345 | 139352 | 221127 | 221135 | 220905 | 220590 | 215715 | 215459 | 215483 | 215475 | 294090 | 294082 | 1384.27 | 29495.3086 | 1 | 33.1818 | 33.1818 | 33.1818 | 33.1818 | 33.1818 | 33.1818 | 33.1818 | 1184.5703 | 1095.7515 | 1044.8334 | 853.988 | 1056.0681 | 995.036 | 970.1577 | 949.1841 | 927.7979 | 910.4127 | 894.1041 | 874.0203 | 16 | 17.4 | 32.0056 | 17.0524 | 9.9199 | 6.7785 | 4.8091 | 3.5349 | 2.6503 | 2.184 | 2.2054 | 79.26 | 127.93 | 139.58 | 217.74 | 208.49 | 321.01 | 292.89 | 453.9 | 404.92 | 623.37 | 538.23 | 843.32 | 660.2 | 1031.84 | 49.7 | 43.8 | 42.8475 | 17.081818 | 15.732 | 15.732 | -11.7547 | 15.732 | 4201310 | 2 |  |  | 4.0821 | 7.7186 | 9.54 | 11.4814 | 13.0529 | 16.9414 | 4.1883 | 8.3481 | 10.0779 | 12.1545 | 13.9844 | 18.6558 | 25.0735 | 24.9471 | 24.9546 | 25.0699 | 25.1244 | 24.8539 |  | 20781 | 679 | 12 |  | CC062 | 216 | 946 | 5 | 5 | 30.000002 | 31.666666 | 17.081818 | 1655.7643 | 1575.8715 | 1334.8071 | 1241.2643 | 1120.3357 | 1103.0857 | 1145.5929 | 72.63 | 70.3107 | 66.9386 | 63.8321 | 72.9786 | 81.8979 | 74.4693 | 32.0056 | 17.0524 | 9.9199 | 6.7785 | 4.8091 | 3.5349 | 2.6503 | 2.184 | 0 | 0 | 0 | 0 | 0 | 0.1016 | 0.0254 | 0 | 0 | 0 | 0 | 0 | 0 | 0 | 0.047932 | 0.032989 | 0.025979 | 0.006168 | 0.006957 | 0.016446 | 0.014666 | 0 | 1.1e-05 | 2.7e-05 | 4.6e-05 | 4.1e-05 | 0.000166 | 0.00028 | 0.085424 | 0.081196 | 0.079609 | 0.076176 | 0.082253 | 0.111436 | 0.104585 | -0.160433 | -0.157916 | -0.156572 | -0.155934 | -0.158348 | -0.164659 | -0.160395 | -1.42045 | -1.388508 | -1.371577 | -1.363484 | -1.3942 | -1.44903 | -1.395851 | -0.240448 | -0.219417 | -0.211125 | -0.208408 | -0.230826 | -0.328819 | -0.283965 | -0.422231 | -0.387694 | -0.369471 | -0.360987 | -0.393558 | -0.487681 | -0.430086 | 0.417526 | 0.375134 | 0.336086 | 0.268716 | 0.425512 | 0.3384 | 0.293587 | -10 | -10 | -10 | -10 | -10 | -61 | 61 | -1.020317 | -1.006021 | -0.998316 | -0.994576 | -1.008484 | 0 | 0 |  | 1407.973 | 0 |  | 1414.2469 | 0 |  | 736.355 | 0 |  | 736.564 | 0 |  | 1403.325 | 0 |  | 1428.369 | 0 |  | 760.171 | 0 |  | 760.319 | 0 |  | 1400.683 | 0 |  | 1422.019 | 0 |  | 771.163 | 0 |  | 770.915 | 0 |  | 1536.573 | 0 |  | 1536.675 | 0 |  | 777.43 | 0 |  | 777.39 | 0 |  | 1450.594 | 0 |  | 1450.645 | 0 |  | 750.174 | 0 |  | 749.947 | 0 |  | 1494.714 | 0 |  | 1499.108 | 0 |  | 723.577 | 0.102 |  | 723.804 | 0.102 |  | 1447.521 | 0 |  | 1449.172 | 0 |  | 761.653 | 0.025 |  | 761.663 | 0.025 | 141.442 | 127.9545 | 106.2627 | 94.55455 | 92.15097 | 122.9235 | 119.8118 | 0 | 0 | 0 | 0 | 0 | -16.7293544 | -4.074033 | -68.0850094 | -45.820764 | -35.66923 | -8.472689576 | -9.7566116 | -24.07128636 | -20.86239 | 0 | 0 | 0 | 0 | 0 | 0 | 0 | 10.20317 | 10.06021 | 9.98316 | 9.94576 | 10.08484 | 0 | 0 | -17.46373824 | -15.42736 | -14.13241 | -13.30312 | -16.84536 | -26.92959 | -21.14667 | 66.09643 | 76.76655 | 66.44418 | 82.7245 | 75.63384 | 55.19323 | 73.72874
334 | E29514 | 2017-05-18 17:07 | 68.3249 | 65.7762 | 29 | 78 | 1.157 | 1115.7363 | 18035 | 29 | 239962 | 239921 | 139204 | 139212 | 139345 | 139352 | 221127 | 221135 | 220905 | 220590 | 215715 | 215459 | 215483 | 215475 | 294090 | 294082 | 1384.27 | 29513.5684 | 1 | 34.459 | 34.459 | 34.459 | 34.459 | 34.459 | 34.459 | 34.459 | 1192.7734 | 1117.7614 | 1072.5 | 855.764 | 1079.9297 | 998.8298 | 973.9756 | 952.381 | 930.278 | 912.6075 | 896.516 | 874.7123 | 15.8 | 17.4 | 31.8813 | 16.8545 | 9.7229 | 6.6518 | 4.7426 | 3.4916 | 2.6072 | 2.1839 | 2.2049 | 80.23 | 128.73 | 142.22 | 223.28 | 211.49 | 331 | 296.26 | 466.93 | 408.02 | 638.75 | 541.81 | 856.45 | 660.2 | 1034.96 | 50.6 | 43.4 | 41.8354 | 0 | -11.0385 | 14.7941 | -3.6889 | -11.0385 | 4201310 | 1 |  |  | 3.9807 | 7.6314 | 9.3307 | 11.2779 | 12.9507 | 16.6736 | 3.8195 | 8.0442 | 9.613 | 11.7831 | 13.7805 | 17.8299 | 24.9441 | 24.9058 | 24.9044 | 25.0333 | 24.9301 | 24.8466 |  | 20781 | 679 | 13 |  | CC062 | 216 | 946 | 5 | 5 | 30.000002 | 30.166666 | 0 | 1679.2858 | 1573.2858 | 1308.6215 | 1210.0714 | 1107.0215 | 1118.6571 | 986.5286 | 61.8893 | 63.3879 | 69.2564 | 60.4179 | 58.9843 | 42.4964 | 73.6107 | 31.8813 | 16.8545 | 9.7229 | 6.6518 | 4.7426 | 3.4916 | 2.6072 | 2.1839 | 0 | 0 | 0 | 0 | 0 | 0.1016 | 0.0254 | 0 | 0 | 0 | 0 | 0 | 0 | 0 | 0.051135 | 0.036221 | 0.028672 | 0.007343 | 0.008189 | 0.017231 | 0.015415 | -1e-06 | 1e-05 | 2.7e-05 | 4.7e-05 | 4.5e-05 | -0.002448 | -0.001101 | 0 | 0 | 0 | 0 | 0 | 0 | 0 | 0 | 0 | 0 | 0 | 0 | 0 | 0 | 0 | 0 | 0 | 0 | 0 | 0 | 0 | 0 | 0 | 0 | 0 | 0 | 0 | 0 | 0 | 0 | 0 | 0 | 0 | 0 | 0 | 0.416659 | 0.373111 | 0.332739 | 0.266254 | 0.422362 | 0.336007 | 0.293353 | -10 | -10 | -10 | -10 | -10 | -68 | 68 | -1.021071 | -1.006746 | -0.998776 | -0.994918 | -1.008775 | 0 | 0 |  | 1407.973 | 0 |  | 1414.2469 | 0 |  | 736.355 | 0 |  | 736.564 | 0 |  | 1403.325 | 0 |  | 1428.369 | 0 |  | 760.171 | 0 |  | 760.319 | 0 |  | 1400.683 | 0 |  | 1422.019 | 0 |  | 771.163 | 0 |  | 770.915 | 0 |  | 1536.573 | 0 |  | 1536.675 | 0 |  | 777.43 | 0 |  | 777.39 | 0 |  | 1450.594 | 0 |  | 1450.645 | 0 |  | 750.174 | 0 |  | 749.947 | 0 |  | 1494.714 | 0 |  | 1499.108 | 0 |  | 723.577 | 0.102 |  | 723.804 | 0.102 |  | 1447.521 | 0 |  | 1449.172 | 0 |  | 761.653 | 0.025 |  | 761.663 | 0.025 | 0 | 0 | 0 | 0 | 0 | 0 | 0 | 0 | 0 | 0 | 0 | 0 | 0 | 0 | 0 | 0 | 0 | 0 | 0 | 0 | 0 | 0 | 0 | 0 | 0 | 0 | 0 | 0 | 10.21071 | 10.06746 | 9.98776 | 9.94918 | 10.08775 | 0 | 0 | 0 | 0 | 0 | 0 | 0 | 0 | 0 | 10.21071 | 10.06746 | 9.98776 | 9.94918 | 10.08775 | 0 | 0
334 | E29515 | 2017-05-18 17:09 | 69.4526 | 66.5966 | 14 | 77 | 1.157 | 1104.4551 | 17856 | 29 | 239962 | 239921 | 139204 | 139212 | 139345 | 139352 | 221127 | 221135 | 220905 | 220590 | 215715 | 215459 | 215483 | 215475 | 294090 | 294082 | 1384.27 | 29530.8887 | 1 | 35.7233 | 35.7233 | 35.7233 | 35.7233 | 35.7233 | 35.7233 | 35.7233 | 1177.5391 | 1100.1152 | 1052.3334 | 846.8646 | 1064.3358 | 985.0848 | 961.1801 | 940.6257 | 919.6349 | 903.0451 | 886.9524 | 867.2301 | 15.8 | 17.4 | 31.9251 | 17.0422 | 9.8892 | 6.7744 | 4.8008 | 3.5066 | 2.6372 | 2.1824 | 2.2017 | 78.91 | 127.94 | 139.77 | 216.92 | 208.59 | 318.75 | 292.73 | 452.19 | 405.06 | 633.69 | 540.58 | 850.08 | 659.95 | 1029.84 | 50 | 43.3 | 40.9959 | 0 | -0.5075 | 6.4188 | -22.0594 | -0.5075 | 4201310 | 2 |  |  | 4.0393 | 7.6843 | 9.4679 | 11.3214 | 13.2529 | 16.9614 | 4.1909 | 8.3325 | 10.0442 | 12.0312 | 14.9519 | 17.4961 | 24.9711 | 24.9792 | 24.9813 | 25.152 | 25.1246 | 24.7688 |  | 20781 | 679 | 14 |  | CC062 | 216 | 946 | 5 | 5 | 30.000002 | 30.5 | 0 | 1708.1643 | 1606.9857 | 1338.1072 | 1256.1215 | 1155.0215 | 1108.1143 | 1182.1714 | 73.9743 | 68.6357 | 72.1164 | 68 | 65.855 | 75.65 | 112.3157 | 31.9251 | 17.0422 | 9.8892 | 6.7744 | 4.8008 | 3.5066 | 2.6372 | 2.1824 | 0 | 0 | 0 | 0 | 0 | 0.1016 | 0.0254 | 0 | 0 | 0 | 0 | 0 | 0 | 0 | 0.054283 | 0.038818 | 0.030747 | 0.008276 | 0.009187 | 0.018686 | 0.016179 | -1e-06 | 1e-05 | 2.7e-05 | 4.9e-05 | 4.9e-05 | -0.004361 | -0.002106 | 0 | 0 | 0 | 0 | 0 | 0 | 0 | 0 | 0 | 0 | 0 | 0 | 0 | 0 | 0 | 0 | 0 | 0 | 0 | 0 | 0 | 0 | 0 | 0 | 0 | 0 | 0 | 0 | 0 | 0 | 0 | 0 | 0 | 0 | 0 | 0.417409 | 0.37443 | 0.335252 | 0.268019 | 0.42398 | 0.336243 | 0.293005 | -10 | -10 | -10 | -10 | -10 | -75 | 75 | -1.021243 | -1.006927 | -0.999114 | -0.995328 | -1.009337 | 0 | 0 |  | 1407.973 | 0 |  | 1414.2469 | 0 |  | 736.355 | 0 |  | 736.564 | 0 |  | 1403.325 | 0 |  | 1428.369 | 0 |  | 760.171 | 0 |  | 760.319 | 0 |  | 1400.683 | 0 |  | 1422.019 | 0 |  | 771.163 | 0 |  | 770.915 | 0 |  | 1536.573 | 0 |  | 1536.675 | 0 |  | 777.43 | 0 |  | 777.39 | 0 |  | 1450.594 | 0 |  | 1450.645 | 0 |  | 750.174 | 0 |  | 749.947 | 0 |  | 1494.714 | 0 |  | 1499.108 | 0 |  | 723.577 | 0.102 |  | 723.804 | 0.102 |  | 1447.521 | 0 |  | 1449.172 | 0 |  | 761.653 | 0.025 |  | 761.663 | 0.025 | 0 | 0 | 0 | 0 | 0 | 0 | 0 | 0 | 0 | 0 | 0 | 0 | 0 | 0 | 0 | 0 | 0 | 0 | 0 | 0 | 0 | 0 | 0 | 0 | 0 | 0 | 0 | 0 | 10.21243 | 10.06927 | 9.99114 | 9.95328 | 10.09337 | 0 | 0 | 0 | 0 | 0 | 0 | 0 | 0 | 0 | 10.21243 | 10.06927 | 9.99114 | 9.95328 | 10.09337 | 0 | 0
334 | E29516 | 2017-05-18 17:10 | 69.93 | 67.0024 | 13 | 66 | 1.1464 | 902.3161 | 17074 | 29 | 239962 | 239921 | 139204 | 139212 | 139345 | 139352 | 221127 | 221135 | 220905 | 220590 | 215715 | 215459 | 215483 | 215475 | 294090 | 294082 | 1384.27 | 29548.3555 | 1 | 36.6383 | 36.6383 | 36.6383 | 36.6383 | 36.6383 | 36.6383 | 36.6383 | 1189.2578 | 1130.7743 | 1085.1666 | 886.2593 | 1069.8533 | 998.6584 | 977.8355 | 960.1282 | 940.9553 | 926.7029 | 912.851 | 895.1858 | 15.4 | 20.2 | 31.7078 | 17.8431 | 10.8586 | 7.6074 | 5.5855 | 4.1013 | 3.0886 | 2.57 | 2.5883 | 88.79 | 138.77 | 149.24 | 227.39 | 217.43 | 328.8 | 299.17 | 450.39 | 406.22 | 616.99 | 539.43 | 819.46 | 660.07 | 999.9 | 50.8 | 43.4 | 42.2434 | -22.727272 | -19.4775 | 19.4775 | -15.4357 | -19.4775 | 4201339 | 1 |  |  | 3.9414 | 7.3621 | 8.9921 | 10.8721 | 12.2743 | 15.9307 | 4.2439 | 7.9848 | 9.7561 | 11.65 | 13.8136 | 17.1545 | 24.9157 | 24.9874 | 24.9381 | 24.9694 | 24.9956 | 24.9376 |  | 20781 | 679 | 15 |  | CC060B | 254 | 941 | 6 | 5 | 30.000002 | 18.166668 | -22.727272 | 1465.3286 | 1351.65 | 1141.45 | 1023.75 | 1035.2 | 952.5214 | 908.45 | 65.1279 | 57.54 | 44.8443 | 47.125 | 48.3264 | 75.1471 | 99.3279 | 31.7078 | 17.8431 | 10.8586 | 7.6074 | 5.5855 | 4.1013 | 3.0886 | 2.57 | 0 | 0 | 0 | 0 | 0 | 0.1016 | 0.0254 | 0 | 0 | 0 | 0 | 0 | 0 | 0 | 0.055836 | 0.040174 | 0.031828 | 0.008797 | 0.00958 | 0.019088 | 0.016457 | -2e-06 | 7e-06 | 2.1e-05 | 4.7e-05 | 4.8e-05 | -0.001169 | -0.000339 | 0.085392 | 0.081174 | 0.07959 | 0.076167 | 0.082214 | 0.111456 | 0.104676 | -0.158477 | -0.155941 | -0.154608 | -0.153898 | -0.156475 | -0.162476 | -0.158032 | -1.415438 | -1.383092 | -1.366464 | -1.357083 | -1.389876 | -1.438002 | -1.382331 | -0.238141 | -0.217451 | -0.209282 | -0.206758 | -0.228453 | -0.325996 | -0.282387 | -0.419558 | -0.384493 | -0.366148 | -0.356859 | -0.391869 | -0.48381 | -0.423482 | 0.421486 | 0.385107 | 0.363724 | 0.297219 | 0.479952 | 0.384948 | 0.33625 | -20 | -20 | -20 | -20 | -20 | -68 | 68 | -1.009739 | -0.99537 | -0.987233 | -0.983007 | -0.996445 | 0 | 0 |  | 1407.973 | 0 |  | 1414.2469 | 0 |  | 736.355 | 0 |  | 736.564 | 0 |  | 1403.325 | 0 |  | 1428.369 | 0 |  | 760.171 | 0 |  | 760.319 | 0 |  | 1400.683 | 0 |  | 1422.019 | 0 |  | 771.163 | 0 |  | 770.915 | 0 |  | 1536.573 | 0 |  | 1536.675 | 0 |  | 777.43 | 0 |  | 777.39 | 0 |  | 1450.594 | 0 |  | 1450.645 | 0 |  | 750.174 | 0 |  | 749.947 | 0 |  | 1494.714 | 0 |  | 1499.108 | 0 |  | 723.577 | 0.102 |  | 723.804 | 0.102 |  | 1447.521 | 0 |  | 1449.172 | 0 |  | 761.653 | 0.025 |  | 761.663 | 0.025 | 125.1273 | 109.7188371 | 90.8480055 | 77.97596625 | 85.1079328 | 106.1642 | 95.0929122 | 0 | 0 | 0 | 0 | 0 | -16.5075616 | -4.0140128 | -79.02957 | -55.57402 | -43.52051 | -12.00204 | -13.38173 | -25.76756 | -22.28041 | 0 | 0 | 0 | 0 | 0 | 0 | 0 | 20.19478 | 19.9074 | 19.74466 | 19.66014 | 19.9289 | 0 | 0 | -15.50962 | -12.51213054 | -9.385105 | -9.74347075 | -11.04031 | -24.49765 | -28.04891 | 50.78293 | 61.54009 | 57.68705 | 75.89059 | 80.6148 | 39.39145 | 40.74958
334 | E29517 | 2017-05-18 17:12 | 70.3809 | 67.45 | 12 | 66 | 1.1464 | 912.313 | 17255 | 29 | 239962 | 239921 | 139204 | 139212 | 139345 | 139352 | 221127 | 221135 | 220905 | 220590 | 215715 | 215459 | 215483 | 215475 | 294090 | 294082 | 1384.27 | 29565.8105 | 1 | 37.5635 | 37.5635 | 37.5635 | 37.5635 | 37.5635 | 37.5635 | 37.5635 | 1176.3672 | 1109.9703 | 1052.6666 | 876.5963 | 1074.7852 | 1004.5945 | 984.1572 | 966.5461 | 947.6133 | 932.8833 | 919.2795 | 900.8965 | 15.4 | 17.4 | 32.0272 | 18.1625 | 10.973 | 7.6447 | 5.5594 | 4.1173 | 3.065 | 2.5699 | 2.5882 | 88.29 | 138.55 | 148.72 | 227.46 | 218.15 | 329.73 | 301.24 | 455.22 | 408.11 | 618.26 | 539.9 | 826.04 | 660.21 | 1003.8 | 50.5 | 43.5 | 43.2518 | -25.036366 | -23.114 | 23.114 | -1.6956 | -23.114 | 4201303 | 2 |  |  | 3.9057 | 7.1843 | 8.8829 | 10.7329 | 12.0821 | 16.0657 | 4.4894 | 7.8045 | 9.0273 | 11.7121 | 13.9424 | 18.45 | 24.9367 | 24.9843 | 25.0053 | 25.0055 | 24.9628 | 24.8665 |  | 20781 | 679 | 16 |  | CC060B | 254 | 940 | 6 | 5 | 30.000002 | 20.333332 | -25.036366 | 1544.8357 | 1451.3357 | 1218.4143 | 1094.3928 | 1031.9357 | 1027.2357 | 879.7643 | 75.81 | 71.71 | 66.8936 | 63.0286 | 57.42 | 109.2543 | 74.3193 | 32.0272 | 18.1625 | 10.973 | 7.6447 | 5.5594 | 4.1173 | 3.065 | 2.5699 | 0 | 0 | 0 | 0 | 0 | 0.1016 | 0.0254 | 0 | 0 | 0 | 0 | 0 | 0 | 0 | 0.057847 | 0.041912 | 0.033337 | 0.009677 | 0.010438 | 0.019781 | 0.017134 | -4e-06 | 1e-06 | 6e-06 | 3.9e-05 | 3.8e-05 | 0.000813 | 0.000895 | 0.085368 | 0.081151 | 0.079569 | 0.076144 | 0.082206 | 0.111402 | 0.104714 | -0.158023 | -0.1555 | -0.15417 | -0.153474 | -0.155919 | -0.162365 | -0.157658 | -1.411792 | -1.379716 | -1.363369 | -1.35391 | -1.38494 | -1.447352 | -1.388878 | -0.237298 | -0.216678 | -0.208558 | -0.205993 | -0.227929 | -0.324566 | -0.282261 | -0.42048 | -0.385352 | -0.366865 | -0.35782 | -0.391248 | -0.485665 | -0.421139 | 0.421776 | 0.38548 | 0.363734 | 0.296169 | 0.479588 | 0.38551 | 0.337213 | -30 | -30 | -30 | -30 | -30 | -61 | 61 | -1.003751 | -0.989461 | -0.981337 | -0.977122 | -0.990183 | 0 | 0 |  | 1407.973 | 0 |  | 1414.2469 | 0 |  | 736.355 | 0 |  | 736.564 | 0 |  | 1403.325 | 0 |  | 1428.369 | 0 |  | 760.171 | 0 |  | 760.319 | 0 |  | 1400.683 | 0 |  | 1422.019 | 0 |  | 771.163 | 0 |  | 770.915 | 0 |  | 1536.573 | 0 |  | 1536.675 | 0 |  | 777.43 | 0 |  | 777.39 | 0 |  | 1450.594 | 0 |  | 1450.645 | 0 |  | 750.174 | 0 |  | 749.947 | 0 |  | 1494.714 | 0 |  | 1499.108 | 0 |  | 723.577 | 0.102 |  | 723.804 | 0.102 |  | 1447.521 | 0 |  | 1449.172 | 0 |  | 761.653 | 0.025 |  | 761.663 | 0.025 | 131.8795 | 117.7773 | 96.94801 | 83.33145 | 84.83131 | 114.4361 | 92.12364 | 0 | 0 | 0 | 0 | 0 | -16.496284 | -4.0045132 | -81.66228 | -57.82804 | -45.45881 | -13.15458956 | -14.50863144 | -29.80677 | -25.04008 | 0 | 0 | 0 | 0 | 0 | 0 | 0 | 30.11253 | 29.68383 | 29.44011 | 29.31366 | 29.70549 | 0 | 0 | -17.98956138 | -15.53797938 | -13.9512 | -12.98345 | -13.08768318 | -35.46023 | -20.97744 | 62.34022 | 74.09516 | 66.97811 | 86.50707 | 86.94048 | 32.67283 | 42.1016
334 | E29518 | 2017-05-18 17:13 | 70.5029 | 67.7621 | 20 | 66 | 1.1464 | 903.1046 | 17068 | 29 | 239962 | 239921 | 139204 | 139212 | 139345 | 139352 | 221127 | 221135 | 220905 | 220590 | 215715 | 215459 | 215483 | 215475 | 294090 | 294082 | 1384.27 | 29583.2676 | 1 | 38.4794 | 38.4794 | 38.4794 | 38.4794 | 38.4794 | 38.4794 | 38.4794 | 1195.1172 | 1140.7222 | 1089.3334 | 887.7824 | 1084.5973 | 1013.502 | 993.6019 | 973.2174 | 955.2926 | 941.5025 | 928.9723 | 912.3708 | 15.4 | 25.2 | 31.6479 | 18.1646 | 10.9883 | 7.6362 | 5.5538 | 4.123 | 3.0823 | 2.5676 | 2.5864 | 88.11 | 137.35 | 148.21 | 226.3 | 217.2 | 328.44 | 299.76 | 455.39 | 406.46 | 618.19 | 536.68 | 822.18 | 659.86 | 1001.97 | 50.8 | 43.3 | 42.1887 | -5.445455 | -4.4709 | 5.653 | -0.7082 | -4.4709 | 4201303 | 1 |  |  | 3.8986 | 7.3107 | 9.0136 | 10.8771 | 12.3621 | 15.5371 | 4.3394 | 7.9288 | 9.8939 | 11.8773 | 13.7561 | 17.1758 | 24.9924 | 24.8766 | 24.8991 | 25.0508 | 24.9791 | 24.8465 |  | 20781 | 679 | 17 |  | CC060B | 254 | 940 | 6 | 5 | 30.000002 | 16.833332 | -5.445455 | 1509.0358 | 1403.1215 | 1194.3928 | 1078.7357 | 1016.6643 | 1006.65 | 917.2643 | 74.5936 | 69.57 | 64.8971 | 61.6093 | 55.7443 | 113.2821 | 69.145 | 31.6479 | 18.1646 | 10.9883 | 7.6362 | 5.5538 | 4.123 | 3.0823 | 2.5676 | 0 | 0 | 0 | 0 | 0 | 0.1016 | 0.0254 | 0 | 0 | 0 | 0 | 0 | 0 | 0 | 0.058572 | 0.042728 | 0.034144 | 0.011032 | 0.011791 | 0.020056 | 0.017471 | -8e-06 | -7e-06 | -1.9e-05 | 2.7e-05 | 2e-05 | 0.00136 | 0.001403 | 0.085379 | 0.081159 | 0.079576 | 0.076152 | 0.082213 | 0.111415 | 0.104676 | -0.157836 | -0.155336 | -0.153983 | -0.153274 | -0.155744 | -0.162562 | -0.157986 | -1.405412 | -1.373845 | -1.356601 | -1.346754 | -1.378323 | -1.456171 | -1.398182 | -0.237516 | -0.216836 | -0.208713 | -0.206155 | -0.228068 | -0.324762 | -0.281801 | -0.4195 | -0.384674 | -0.366204 | -0.357126 | -0.390699 | -0.485116 | -0.422871 | 0.422173 | 0.385993 | 0.36491 | 0.297336 | 0.481374 | 0.387586 | 0.337025 | -40 | -40 | -40 | -40 | -40 | -54 | 54 | -1.002811 | -0.988544 | -0.980476 | -0.97629 | -0.989353 | 0 | 0 |  | 1407.973 | 0 |  | 1414.2469 | 0 |  | 736.355 | 0 |  | 736.564 | 0 |  | 1403.325 | 0 |  | 1428.369 | 0 |  | 760.171 | 0 |  | 760.319 | 0 |  | 1400.683 | 0 |  | 1422.019 | 0 |  | 771.163 | 0 |  | 770.915 | 0 |  | 1536.573 | 0 |  | 1536.675 | 0 |  | 777.43 | 0 |  | 777.39 | 0 |  | 1450.594 | 0 |  | 1450.645 | 0 |  | 750.174 | 0 |  | 749.947 | 0 |  | 1494.714 | 0 |  | 1499.108 | 0 |  | 723.577 | 0.102 |  | 723.804 | 0.102 |  | 1447.521 | 0 |  | 1449.172 | 0 |  | 761.653 | 0.025 |  | 761.663 | 0.025 | 128.84 | 113.8759 | 95.045 | 82.14788 | 83.58302 | 112.1559 | 96.01556 | 0 | 0 | 0 | 0 | 0 | -16.5162992 | -4.0128444 | -82.30655 | -58.69203 | -46.29401 | -14.89375 | -16.27937 | -31.18536 | -26.38929 | 0 | 0 | 0 | 0 | 0 | 0 | 0 | 40.11244 | 39.54176 | 39.21904 | 39.0516 | 39.57412 | 0 | 0 | -17.71717 | -15.08528052 | -13.54487 | -12.70107 | -12.71349 | -36.78972 | -19.48513 | 68.92869 | 79.64039 | 74.42516 | 93.60466 | 94.16428 | 27.66453 | 46.1283
334 | E29519 | 2017-05-18 17:14 | 70.7755 | 68.1233 | 12 | 65 | 1.1464 | 903.0382 | 17080 | 30 | 239962 | 239921 | 139204 | 139212 | 139345 | 139352 | 221127 | 221135 | 220905 | 220590 | 215715 | 215459 | 215483 | 215475 | 294090 | 294082 | 1384.27 | 29600.752 | 1 | 39.3951 | 39.3951 | 39.3951 | 39.3951 | 39.3951 | 39.3951 | 39.3951 | 1177.5391 | 1101.5811 | 1046 | 869.6682 | 1069.098 | 997.692 | 977.0414 | 955.9194 | 937.1224 | 922.4933 | 907.9926 | 889.7316 | 15.6 | 17.4 | 31.8908 | 18.48 | 11.178 | 7.7426 | 5.5712 | 4.092 | 3.083 | 2.5682 | 2.5834 | 86.97 | 135.79 | 145.77 | 222.43 | 214.8 | 324.57 | 298.83 | 453.03 | 407.42 | 620.4 | 538.5 | 820.04 | 659.83 | 999.87 | 51.7 | 43.5 | 42.2062 | -3.109091 | -3.4389 | 3.9437 | -2.3087 | -3.4389 | 4201303 | 2 |  |  | 3.9836 | 7.3136 | 9.0786 | 11.0157 | 12.5271 | 16.0221 | 4.3379 | 8.0652 | 9.747 | 11.5545 | 13.6894 | 18.0212 | 24.9738 | 25.0404 | 24.9693 | 25.0206 | 24.9874 | 24.9044 |  | 20781 | 679 | 18 |  | CC060B | 254 | 940 | 6 | 5 | 30.000002 | 23.666668 | -3.109091 | 1529.2 | 1469.6143 | 1260.5358 | 1149.4857 | 1075.7 | 996.9857 | 961.0786 | 75.0036 | 70.1636 | 64.7893 | 59.815 | 51.7629 | 104.3271 | 62.7443 | 31.8908 | 18.48 | 11.178 | 7.7426 | 5.5712 | 4.092 | 3.083 | 2.5682 | 0 | 0 | 0 | 0 | 0 | 0.1016 | 0.0254 | 0 | 0 | 0 | 0 | 0 | 0 | 0 | 0.060915 | 0.044683 | 0.035825 | 0.012228 | 0.013003 | 0.020891 | 0.018265 | -1.8e-05 | -3.1e-05 | -8.6e-05 | -1e-05 | -3.5e-05 | 0.001785 | 0.001681 | 0.085379 | 0.081151 | 0.079562 | 0.076134 | 0.082195 | 0.111419 | 0.104644 | -0.157845 | -0.155403 | -0.154096 | -0.153429 | -0.155894 | -0.162901 | -0.158437 | -1.398093 | -1.367544 | -1.350963 | -1.342006 | -1.373373 | -1.463285 | -1.406519 | -0.237682 | -0.21685 | -0.208609 | -0.205978 | -0.227891 | -0.325122 | -0.281653 | -0.420092 | -0.385955 | -0.368052 | -0.359317 | -0.393 | -0.485193 | -0.424574 | 0.423059 | 0.387529 | 0.366776 | 0.297269 | 0.479676 | 0.386348 | 0.33671 | -50 | -50 | -50 | -50 | -50 | -47 | 47 | -1.001825 | -0.987613 | -0.979775 | -0.975708 | -0.988873 | 0 | 0 |  | 1407.973 | 0 |  | 1414.2469 | 0 |  | 736.355 | 0 |  | 736.564 | 0 |  | 1403.325 | 0 |  | 1428.369 | 0 |  | 760.171 | 0 |  | 760.319 | 0 |  | 1400.683 | 0 |  | 1422.019 | 0 |  | 771.163 | 0 |  | 770.915 | 0 |  | 1536.573 | 0 |  | 1536.675 | 0 |  | 777.43 | 0 |  | 777.39 | 0 |  | 1450.594 | 0 |  | 1450.645 | 0 |  | 750.174 | 0 |  | 749.947 | 0 |  | 1494.714 | 0 |  | 1499.108 | 0 |  | 723.577 | 0.102 |  | 723.804 | 0.102 |  | 1447.521 | 0 |  | 1449.172 | 0 |  | 761.653 | 0.025 |  | 761.663 | 0.025 | 130.5615668 | 119.2607 | 100.2907 | 87.51494 | 88.4171615 | 111.0831 | 100.5711 | 0 | 0 | 0 | 0 | 0 | -16.5507416 | -4.0242998 | -85.13967 | -61.06357 | -48.28207 | -16.39663 | -17.8099 | -33.18145066 | -28.05443 | 0 | 0 | 0 | 0 | 0 | 0 | 0 | 50.09125 | 49.38065 | 48.98875 | 48.7854 | 49.44365 | 0 | 0 | -17.82701 | -15.21497666 | -13.51563 | -12.32057407 | -11.7963 | -33.91904 | -17.67212 | 77.68614 | 92.36277 | 87.4818 | 107.5831 | 108.2546 | 27.43192 | 50.82026
334 | E29520 | 2017-05-18 17:16 | 70.9535 | 68.4309 | 16 | 66 | 1.1464 | 907.8716 | 17153 | 30 | 239962 | 239921 | 139204 | 139212 | 139345 | 139352 | 221127 | 221135 | 220905 | 220590 | 215715 | 215459 | 215483 | 215475 | 294090 | 294082 | 1384.27 | 29618.209 | 1 | 40.3158 | 40.3158 | 40.3158 | 40.3158 | 40.3158 | 40.3158 | 40.3158 | 1200.9766 | 1135.1117 | 1090 | 885.9302 | 1081.4323 | 1009.8429 | 989.3112 | 968.423 | 950.0027 | 935.6807 | 921.871 | 904.7156 | 15.6 | 22 | 31.7045 | 18.2117 | 11.0384 | 7.6455 | 5.5241 | 4.0751 | 3.0844 | 2.5642 | 2.5804 | 87.83 | 137.92 | 147.68 | 226.13 | 216.65 | 329.07 | 300.57 | 458.11 | 407.94 | 625.21 | 539.47 | 823.42 | 659.85 | 1003.93 | 48.2 | 43.4 | 41.0601 | 0.318182 | 0.1717 | 2.5309 | -0.45 | 0.1717 | 4201303 | 1 |  |  | 3.8393 | 7.3371 | 8.9443 | 10.87 | 12.4414 | 15.8829 | 4.0569 | 8.26 | 9.6431 | 11.6477 | 13.8908 | 16.9938 | 25.0388 | 24.9081 | 24.983 | 25.0771 | 25.0785 | 24.8948 |  | 20781 | 680 | 1 |  | CC060B | 254 | 940 | 6 | 5 | 30.000002 | 17.666668 | 0.318182 | 1479.9286 | 1397.1 | 1189.0143 | 1100.35 | 1024.8143 | 958.3071 | 948.5928 | 66.9914 | 62.4421 | 58.1357 | 58.6714 | 52.8493 | 99.2286 | 53.9729 | 31.7045 | 18.2117 | 11.0384 | 7.6455 | 5.5241 | 4.0751 | 3.0844 | 2.5642 | 0 | 0 | 0 | 0 | 0 | 0.1016 | 0.0254 | 0 | 0 | 0 | 0 | 0 | 0 | 0 | 0.063749 | 0.047258 | 0.038181 | 0.013602 | 0.014399 | 0.021941 | 0.019226 | -4.9e-05 | -8.2e-05 | -0.00027 | -8.9e-05 | -0.000191 | 0.001941 | 0.00181 | 0.085384 | 0.081159 | 0.079573 | 0.076144 | 0.082208 | 0.111449 | 0.104638 | -0.157379 | -0.154956 | -0.153601 | -0.152937 | -0.15538 | -0.162795 | -0.158447 | -1.386609 | -1.357286 | -1.339503 | -1.330479 | -1.361392 | -1.467921 | -1.412393 | -0.237646 | -0.216866 | -0.20869 | -0.206046 | -0.228007 | -0.325288 | -0.28138 | -0.419145 | -0.38482 | -0.366619 | -0.357983 | -0.391329 | -0.483518 | -0.424637 | 0.422164 | 0.386032 | 0.364262 | 0.295949 | 0.478799 | 0.384939 | 0.33614 | -60 | -60 | -60 | -60 | -60 | -40 | 40 | -1.001449 | -0.987223 | -0.979282 | -0.975161 | -0.988215 | 0 | 0 |  | 1407.973 | 0 |  | 1414.2469 | 0 |  | 736.355 | 0 |  | 736.564 | 0 |  | 1403.325 | 0 |  | 1428.369 | 0 |  | 760.171 | 0 |  | 760.319 | 0 |  | 1400.683 | 0 |  | 1422.019 | 0 |  | 771.163 | 0 |  | 770.915 | 0 |  | 1536.573 | 0 |  | 1536.675 | 0 |  | 777.43 | 0 |  | 777.39 | 0 |  | 1450.594 | 0 |  | 1450.645 | 0 |  | 750.174 | 0 |  | 749.947 | 0 |  | 1494.714 | 0 |  | 1499.108 | 0 |  | 723.577 | 0.102 |  | 723.804 | 0.102 |  | 1447.521 | 0 |  | 1449.172 | 0 |  | 761.653 | 0.025 |  | 761.663 | 0.025 | 126.3622 | 113.3872389 | 94.61343 | 83.7850504 | 84.24793 | 106.8024 | 99.25885 | 0 | 0 | 0 | 0 | 0 | -16.539972 | -4.0245538 | -88.3269933 | -64.03132 | -50.7819 | -17.97876 | -19.34266 | -35.05689 | -29.7111 | 0 | 0 | 0 | 0 | 0 | 0 | 0 | 60.08694 | 59.23338 | 58.75692 | 58.50966 | 59.2929 | 0 | 0 | -15.92024 | -13.54157 | -12.13234 | -12.08901 | -12.05001 | -32.27787 | -15.18689 | 82.20193 | 95.04773 | 90.45612 | 112.2269 | 112.1482 | 22.92763 | 50.33631
334 | E29521 | 2017-05-18 17:17 | 71.1376 | 68.7089 | 11 | 65 | 1.1464 | 903.8537 | 17080 | 30 | 239962 | 239921 | 139204 | 139212 | 139345 | 139352 | 221127 | 221135 | 220905 | 220590 | 215715 | 215459 | 215483 | 215475 | 294090 | 294082 | 1384.27 | 29635.6699 | 1 | 41.2324 | 41.2324 | 41.2324 | 41.2324 | 41.2324 | 41.2324 | 41.2324 | 1178.7109 | 1101.2194 | 1044.5 | 868.8426 | 1066.6655 | 994.9284 | 973.2923 | 952.892 | 934.6688 | 919.9971 | 906.2917 | 888.8887 | 15.4 | 17.4 | 31.9693 | 18.8047 | 11.5969 | 7.9392 | 5.6601 | 4.1626 | 3.1166 | 2.5665 | 2.5816 | 85.68 | 134.58 | 141.06 | 215.66 | 208.84 | 317.06 | 292.85 | 445.6 | 402.11 | 609.58 | 537.35 | 812.88 | 659.68 | 1000.84 | 51.6 | 43.6 | 43.9297 | 4.11 | 3.6259 | 3.6259 | -1.2489 | 3.6259 | 4201303 | 2 |  |  | 3.9814 | 7.3836 | 9.1679 | 10.9607 | 12.4821 | 16.7093 | 4.2136 | 8.2758 | 9.8924 | 12.1045 | 13.6015 | 19.2788 | 24.9885 | 24.945 | 24.9992 | 25.1315 | 25.084 | 24.7726 |  | 20781 | 680 | 2 |  | CC060B | 254 | 940 | 6 | 5 | 30.000002 | 29.166666 | 4.11 | 1495.2 | 1418.8857 | 1285.4143 | 1188.0714 | 1066.4642 | 1024.0286 | 1029.5857 | 68.0529 | 65.8907 | 63.6314 | 60.8214 | 52.575 | 93.7779 | 50.3686 | 31.9693 | 18.8047 | 11.5969 | 7.9392 | 5.6601 | 4.1626 | 3.1166 | 2.5665 | 0 | 0 | 0 | 0 | 0 | 0.1016 | 0.0254 | 0 | 0 | 0 | 0 | 0 | 0 | 0 | 0.064142 | 0.047699 | 0.038641 | 0.014743 | 0.015572 | 0.022845 | 0.020027 | -0.00011 | -0.000278 | -0.000744 | -0.000407 | -0.000603 | 0.001971 | 0.001853 | 0.085384 | 0.081155 | 0.079551 | 0.076123 | 0.082195 | 0.111397 | 0.104572 | -0.157163 | -0.15477 | -0.153574 | -0.152905 | -0.155279 | -0.163192 | -0.15889 | -1.375265 | -1.346766 | -1.331731 | -1.322575 | -1.352461 | -1.477065 | -1.421898 | -0.237698 | -0.216868 | -0.208366 | -0.205726 | -0.227836 | -0.324709 | -0.280674 | -0.419404 | -0.385301 | -0.368816 | -0.360128 | -0.392723 | -0.486147 | -0.42771 | 0.423748 | 0.390497 | 0.35214 | 0.300934 | 0.483719 | 0.386272 | 0.336518 | -70 | -70 | -70 | -70 | -70 | -30 | 30 | -0.998167 | -0.983979 | -0.976814 | -0.972846 | -0.98594 | 0 | 0 |  | 1407.973 | 0 |  | 1414.2469 | 0 |  | 736.355 | 0 |  | 736.564 | 0 |  | 1403.325 | 0 |  | 1428.369 | 0 |  | 760.171 | 0 |  | 760.319 | 0 |  | 1400.683 | 0 |  | 1422.019 | 0 |  | 771.163 | 0 |  | 770.915 | 0 |  | 1536.573 | 0 |  | 1536.675 | 0 |  | 777.43 | 0 |  | 777.39 | 0 |  | 1450.594 | 0 |  | 1450.645 | 0 |  | 750.174 | 0 |  | 749.947 | 0 |  | 1494.714 | 0 |  | 1499.108 | 0 |  | 723.577 | 0.102 |  | 723.804 | 0.102 |  | 1447.521 | 0 |  | 1449.172 | 0 |  | 761.653 | 0.025 |  | 761.663 | 0.025 | 127.6661568 | 115.1497 | 102.256 | 90.43956 | 87.65802 | 114.0737 | 107.6658 | 0 | 0 | 0 | 0 | 0 | -16.5803072 | -4.035806 | -88.06096848 | -63.86499 | -50.46861 | -18.9604352 | -20.24499 | -36.65484504 | -31.11112824 | 0 | 0 | 0 | 0 | 0 | 0 | 0 | 69.87169 | 68.87853 | 68.37698 | 68.09922 | 69.0158 | 0 | 0 | -16.17604 | -14.28958 | -13.25862 | -12.51254 | -11.9784777 | -30.45053 | -14.13716 | 93.30084 | 105.8736 | 106.9057 | 127.0658 | 124.4504 | 30.38803 | 58.38175
334 | E29522 | 2017-05-18 17:18 | 71.1846 | 68.8998 | 18 | 66 | 1.1464 | 904.1393 | 17091 | 30 | 239962 | 239921 | 139204 | 139212 | 139345 | 139352 | 221127 | 221135 | 220905 | 220590 | 215715 | 215459 | 215483 | 215475 | 294090 | 294082 | 1384.27 | 29653.1406 | 1 | 42.1493 | 42.1493 | 42.1493 | 42.1493 | 42.1493 | 42.1493 | 42.1493 | 1203.3203 | 1135.2936 | 1088.8334 | 883.2454 | 1082.9166 | 1009.7292 | 986.8452 | 963.7684 | 944.316 | 931.3107 | 920.1429 | 903.1246 | 15.6 | 22.2 | 31.6208 | 18.3869 | 11.3727 | 7.9964 | 5.8142 | 4.2515 | 3.1091 | 2.5667 | 2.5787 | 86.74 | 135.86 | 143.27 | 218.67 | 207.27 | 313.35 | 283.12 | 431.82 | 393.37 | 595.58 | 532.82 | 810.68 | 659.68 | 1000.9 | 49.7 | 43.5 | 43.5127 | 1.163636 | 1.2228 | 1.4184 | -1.7875 | 1.2228 | 4201303 | 1 |  |  | 3.8264 | 7.4286 | 8.9707 | 10.9657 | 12.5757 | 16.5143 | 3.8615 | 8.0892 | 9.9492 | 11.8723 | 13.5754 | 18.3908 | 25.0504 | 24.8581 | 24.8645 | 25.0364 | 24.9736 | 24.8731 |  | 20781 | 680 | 3 |  | CC060B | 254 | 940 | 6 | 5 | 30.000002 | 27.166666 | 1.163636 | 1453.2928 | 1362.3429 | 1151.8643 | 1104.4857 | 1068.1 | 1100.8071 | 940.4429 | 65.8914 | 58.8507 | 56.2614 | 59.7357 | 52.2329 | 88.2593 | 46.9571 | 31.6208 | 18.3869 | 11.3727 | 7.9964 | 5.8142 | 4.2515 | 3.1091 | 2.5667 | 0 | 0 | 0 | 0 | 0 | 0.1016 | 0.0254 | 0 | 0 | 0 | 0 | 0 | 0 | 0 | 0.065386 | 0.048727 | 0.039628 | 0.014701 | 0.015565 | 0.023235 | 0.020424 | -0.00011 | -0.000278 | -0.000744 | -0.000405 | -0.0006 | 0.001734 | 0.001715 | 0.085396 | 0.081173 | 0.079583 | 0.076147 | 0.082197 | 0.111347 | 0.10466 | -0.157183 | -0.154716 | -0.153449 | -0.152831 | -0.155365 | -0.163555 | -0.158793 | -1.374534 | -1.344335 | -1.329252 | -1.320726 | -1.352567 | -1.484093 | -1.423014 | -0.237992 | -0.217245 | -0.208982 | -0.206212 | -0.227938 | -0.324229 | -0.281871 | -0.418543 | -0.383929 | -0.36615 | -0.358166 | -0.392843 | -0.488661 | -0.423866 | 0.423019 | 0.389126 | 0.353603 | 0.308512 | 0.490735 | 0.388098 | 0.336221 | -70 | -70 | -70 | -70 | -70 | -20 | 20 | -0.997933 | -0.983723 | -0.975635 | -0.971432 | -0.986678 | 0 | 0 |  | 1407.973 | 0 |  | 1414.2469 | 0 |  | 736.355 | 0 |  | 736.564 | 0 |  | 1403.325 | 0 |  | 1428.369 | 0 |  | 760.171 | 0 |  | 760.319 | 0 |  | 1400.683 | 0 |  | 1422.019 | 0 |  | 771.163 | 0 |  | 770.915 | 0 |  | 1536.573 | 0 |  | 1536.675 | 0 |  | 777.43 | 0 |  | 777.39 | 0 |  | 1450.594 | 0 |  | 1450.645 | 0 |  | 750.174 | 0 |  | 749.947 | 0 |  | 1494.714 | 0 |  | 1499.108 | 0 |  | 723.577 | 0.102 |  | 723.804 | 0.102 |  | 1447.521 | 0 |  | 1449.172 | 0 |  | 761.653 | 0.025 |  | 761.663 | 0.025 | 124.1054 | 110.5855 | 91.66882 | 84.10327 | 87.7946157 | 122.5716 | 98.42675 | 0 | 0 | 0 | 0 | 0 | -16.617188 | -4.0333422 | -89.72408 | -65.13169 | -51.68663 | -18.8811 | -20.24117 | -37.05632 | -31.50411 | 0 | 0 | 0 | 0 | 0 | 0 | 0 | 69.85531 | 68.86061 | 68.29445 | 68.00024 | 69.06746 | 0 | 0 | -15.68163 | -12.78502 | -11.75762 | -12.31822 | -11.90586 | -28.61622 | -13.23584 | 88.55499 | 101.5294 | 96.51901 | 120.9042 | 124.715 | 40.28184 | 49.65346
334 | E29523 | 2017-05-18 17:20 | 71.3452 | 69.1332 | 12 | 66 | 1.1464 | 908.989 | 17175 | 30 | 239962 | 239921 | 139204 | 139212 | 139345 | 139352 | 221127 | 221135 | 220905 | 220590 | 215715 | 215459 | 215483 | 215475 | 294090 | 294082 | 1384.27 | 29670.5977 | 1 | 43.0711 | 43.0711 | 43.0711 | 43.0711 | 43.0711 | 43.0711 | 43.0711 | 1168.1641 | 1095.4321 | 1041.6666 | 868.9074 | 1060.5796 | 989.6331 | 968.2094 | 950.1512 | 930.5677 | 917.7075 | 905.1571 | 888.8403 | 15.8 | 17.2 | 31.9632 | 18.7623 | 11.5987 | 8.1118 | 5.8741 | 4.2483 | 3.1408 | 2.5657 | 2.5798 | 86 | 135.01 | 141.05 | 215.06 | 205.27 | 309.53 | 281.5 | 427.91 | 391.2 | 595.89 | 528.38 | 803.83 | 659.66 | 999.93 | 49.9 | 43.6 | 43.8148 | 4.711111 | 3.9154 | 3.9154 | -1.9701 | 3.9154 | 4201303 | 2 |  |  | 4.0543 | 7.3921 | 9.185 | 11.2093 | 12.9221 | 16.7114 | 4.3985 | 8.3138 | 10.1908 | 12.3323 | 14.3708 | 18.7015 | 24.9717 | 24.9844 | 24.9783 | 25.1489 | 25.1106 | 24.7756 |  | 20781 | 680 | 4 |  | CC060B | 254 | 940 | 6 | 5 | 30.000002 | 34 | 4.711111 | 1452.9785 | 1393.7928 | 1212.5 | 1125 | 1119.3643 | 1050.9 | 1032.3715 | 67.4114 | 65.0793 | 61.29 | 59.9479 | 52.4057 | 87.9414 | 46.6579 | 31.9632 | 18.7623 | 11.5987 | 8.1118 | 5.8741 | 4.2483 | 3.1408 | 2.5657 | 0 | 0 | 0 | 0 | 0 | 0.1016 | 0.0254 | 0 | 0 | 0 | 0 | 0 | 0 | 0 | 0.067214 | 0.050184 | 0.040898 | 0.015002 | 0.015922 | 0.02406 | 0.021197 | -0.000113 | -0.000291 | -0.00077 | -0.000425 | -0.000621 | 0.000768 | 0.001097 | 0.085391 | 0.081164 | 0.079572 | 0.076143 | 0.082183 | 0.111381 | 0.104568 | -0.15721 | -0.154779 | -0.153528 | -0.152829 | -0.155487 | -0.16351 | -0.159164 | -1.374875 | -1.345103 | -1.330219 | -1.319888 | -1.354896 | -1.485544 | -1.429613 | -0.237915 | -0.217085 | -0.208785 | -0.20614 | -0.227692 | -0.324657 | -0.280753 | -0.418945 | -0.384779 | -0.36719 | -0.358538 | -0.394125 | -0.487018 | -0.428001 | 0.423733 | 0.390639 | 0.354794 | 0.309883 | 0.492918 | 0.391356 | 0.336074 | -70 | -70 | -70 | -70 | -70 | -10 | 10 | -0.999625 | -0.98543 | -0.977536 | -0.973433 | -0.988665 | 0 | 0 |  | 1407.973 | 0 |  | 1414.2469 | 0 |  | 736.355 | 0 |  | 736.564 | 0 |  | 1403.325 | 0 |  | 1428.369 | 0 |  | 760.171 | 0 |  | 760.319 | 0 |  | 1400.683 | 0 |  | 1422.019 | 0 |  | 771.163 | 0 |  | 770.915 | 0 |  | 1536.573 | 0 |  | 1536.675 | 0 |  | 777.43 | 0 |  | 777.39 | 0 |  | 1450.594 | 0 |  | 1450.645 | 0 |  | 750.174 | 0 |  | 749.947 | 0 |  | 1494.714 | 0 |  | 1499.108 | 0 |  | 723.577 | 0.102 |  | 723.804 | 0.102 |  | 1447.521 | 0 |  | 1449.172 | 0 |  | 761.653 | 0.025 |  | 761.663 | 0.025 | 124.0713 | 113.1258 | 96.48105 | 85.660875 | 91.99272 | 117.0502929 | 107.953 | 0 | 0 | 0 | 0 | 0 | -16.612616 | -4.0427656 | -92.25549 | -67.11122 | -53.37903 | -19.24001 | -20.73126 | -36.88309 | -31.87179 | 0 | 0 | 0 | 0 | 0 | 0 | 0 | 69.97375 | 68.9801 | 68.42752 | 68.14031 | 69.20655 | 0 | 0 | -16.03818 | -14.12774 | -12.79643265 | -12.35766 | -11.93236 | -28.55079 | -13.09935 | 85.75137 | 100.8669 | 98.73311 | 122.2035 | 128.5356 | 35.0038 | 58.93912
334 | E29524 | 2017-05-18 17:21 | 71.4324 | 69.3179 | 16 | 66 | 1.1464 | 906.3617 | 17118 | 30 | 239962 | 239921 | 139204 | 139212 | 139345 | 139352 | 221127 | 221135 | 220905 | 220590 | 215715 | 215459 | 215483 | 215475 | 294090 | 294082 | 1384.27 | 29688.0527 | 1 | 43.9903 | 43.9903 | 43.9903 | 43.9903 | 43.9903 | 43.9903 | 43.9903 | 1197.4609 | 1131.8501 | 1082.8334 | 883.3502 | 1083.2198 | 1010.3804 | 988.67 | 966.8939 | 947.6755 | 934.9485 | 922.9253 | 906.6805 | 15.6 | 21 | 31.5979 | 18.2328 | 11.2579 | 7.9216 | 5.7883 | 4.2209 | 3.1187 | 2.5682 | 2.5769 | 87.36 | 137.04 | 144.56 | 220.7 | 209.5 | 316.96 | 286.63 | 435.36 | 395.48 | 601.26 | 532.46 | 813.46 | 659.74 | 1001.6 | 49.5 | 43.5 | 43.8443 | 0.972727 | 0.878 | 1.9847 | -5.0047 | 0.878 | 4201303 | 1 |  |  | 3.7536 | 7.1757 | 8.8786 | 11.0514 | 12.5579 | 16.2471 | 4.0364 | 7.9167 | 9.4955 | 12.2667 | 14.4939 | 17.9197 | 25.0366 | 24.9155 | 24.9501 | 25.0982 | 25.0208 | 24.9062 |  | 20781 | 680 | 5 |  | CC060B | 254 | 940 | 6 | 5 | 30.000002 | 25 | 0.972727 | 1396.8928 | 1316.45 | 1130.4785 | 1055.6072 | 1056.1643 | 1018.6071 | 947 | 69.5721 | 63.85 | 60.2714 | 61.0629 | 55.485 | 88.8936 | 44.5914 | 31.5979 | 18.2328 | 11.2579 | 7.9216 | 5.7883 | 4.2209 | 3.1187 | 2.5682 | 0 | 0 | 0 | 0 | 0 | 0.1016 | 0.0254 | 0 | 0 | 0 | 0 | 0 | 0 | 0 | 0.068553 | 0.051402 | 0.041969 | 0.015286 | 0.016288 | 0.025094 | 0.022124 | -0.00011 | -0.000278 | -0.000744 | -0.000402 | -0.000595 | -0.001936 | -0.000709 | 0.085399 | 0.08117 | 0.079584 | 0.076153 | 0.082194 | 0.111406 | 0.104649 | -0.156804 | -0.154381 | -0.153091 | -0.152409 | -0.155061 | -0.163113 | -0.158586 | -1.373425 | -1.343709 | -1.328322 | -1.318187 | -1.353164 | -1.484905 | -1.42658 | -0.237755 | -0.216934 | -0.208746 | -0.206066 | -0.227606 | -0.324451 | -0.281283 | -0.417238 | -0.383236 | -0.36515 | -0.356732 | -0.392159 | -0.485304 | -0.42391 | 0.422727 | 0.388293 | 0.352267 | 0.306089 | 0.488985 | 0.388508 | 0.336031 | -70 | -70 | -70 | -70 | -70 | 0 | 0 | -0.997758 | -0.983526 | -0.975318 | -0.971057 | -0.986324 | 0 | 0 |  | 1407.973 | 0 |  | 1414.2469 | 0 |  | 736.355 | 0 |  | 736.564 | 0 |  | 1403.325 | 0 |  | 1428.369 | 0 |  | 760.171 | 0 |  | 760.319 | 0 |  | 1400.683 | 0 |  | 1422.019 | 0 |  | 771.163 | 0 |  | 770.915 | 0 |  | 1536.573 | 0 |  | 1536.675 | 0 |  | 777.43 | 0 |  | 777.39 | 0 |  | 1450.594 | 0 |  | 1450.645 | 0 |  | 750.174 | 0 |  | 749.947 | 0 |  | 1494.714 | 0 |  | 1499.108 | 0 |  | 723.577 | 0.102 |  | 723.804 | 0.102 |  | 1447.521 | 0 |  | 1449.172 | 0 |  | 761.653 | 0.025 |  | 761.663 | 0.025 | 119.2932 | 106.8562465 | 89.968 | 80.38766 | 86.81037 | 113.4789 | 99.102603 | 0 | 0 | 0 | 0 | 0 | -16.5722808 | -4.0280844 | -94.00133 | -68.69578 | -54.76007445 | -19.6199 | -21.2352 | -34.38742999 | -30.5502107 | 0 | 0 | 0 | 0 | 0 | 0 | 0 | 69.84306 | 68.84682 | 68.27226 | 67.97399 | 69.04268 | 0 | 0 | -16.54111 | -13.8512359 | -12.58141 | -12.58299 | -12.62871891 | -28.84162 | -12.5428 | 78.59387 | 93.15605 | 90.89877 | 116.1588 | 121.9891 | 33.67761 | 51.98151
334 | E29525 | 2017-05-18 17:22 | 71.5851 | 69.5236 | 12 | 65 | 1.1464 | 905.8428 | 17136 | 30 | 239962 | 239921 | 139204 | 139212 | 139345 | 139352 | 221127 | 221135 | 220905 | 220590 | 215715 | 215459 | 215483 | 215475 | 294090 | 294082 | 1384.27 | 29705.3809 | 1 | 44.9089 | 44.9089 | 44.9089 | 44.9089 | 44.9089 | 44.9089 | 44.9089 | 1166.9922 | 1095.8372 | 1039.3334 | 867.2719 | 1064.7633 | 993.2621 | 971.3845 | 952.6337 | 932.3077 | 918.405 | 905.8459 | 888.4106 | 15.6 | 17.4 | 31.8201 | 18.5412 | 11.4638 | 8.0483 | 5.868 | 4.2662 | 3.126 | 2.5679 | 2.5779 | 86.8 | 135.93 | 142.52 | 217.65 | 207.23 | 312.5 | 283.92 | 428.92 | 392.41 | 593.26 | 530.32 | 806.86 | 659.9 | 998.81 | 50.7 | 43.6 | 41.1529 | 0.063637 | -0.5205 | 6.8477 | -20.2649 | -0.5205 | 4201303 | 2 |  |  | 3.9279 | 7.0893 | 8.8657 | 11.0764 | 12.5507 | 16.1193 | 4.1846 | 8.1446 | 9.6585 | 11.7246 | 13.5892 | 17.96 | 24.9201 | 24.9878 | 24.9524 | 25.0973 | 24.9979 | 24.8866 |  | 20781 | 680 | 6 |  | CC060B | 254 | 940 | 6 | 5 | 30.000002 | 37.833336 | 0.063637 | 1514.1428 | 1434.4572 | 1224.1215 | 1115.2858 | 1105.3286 | 1105.0286 | 1028.5857 | 67.995 | 59.5486 | 57.7386 | 51.1386 | 52.4821 | 88.415 | 46.2243 | 31.8201 | 18.5412 | 11.4638 | 8.0483 | 5.868 | 4.2662 | 3.126 | 2.5679 | 0 | 0 | 0 | 0 | 0 | 0.1016 | 0.0254 | 0 | 0 | 0 | 0 | 0 | 0 | 0 | 0.070092 | 0.052609 | 0.043045 | 0.015956 | 0.017032 | 0.025332 | 0.022396 | -0.00015 | -0.000467 | -0.001126 | -0.00071 | -0.000929 | -0.005774 | -0.003239 | 0.085386 | 0.081161 | 0.079574 | 0.076146 | 0.082191 | 0.11135 | 0.104604 | -0.157244 | -0.154799 | -0.153451 | -0.152805 | -0.155367 | -0.163727 | -0.159158 | -1.370509 | -1.340717 | -1.323026 | -1.314989 | -1.347043 | -1.486807 | -1.428088 | -0.237919 | -0.217128 | -0.208911 | -0.206285 | -0.227942 | -0.32445 | -0.281336 | -0.41984 | -0.385392 | -0.367326 | -0.358568 | -0.393684 | -0.488721 | -0.42657 | 0.422976 | 0.389473 | 0.353531 | 0.308033 | 0.492012 | 0.38976 | 0.336148 | -75 | -75 | -75 | -75 | -75 | 10 | -10 | -0.996771 | -0.98257 | -0.974453 | -0.970239 | -0.985475 | 0 | 0 |  | 1407.973 | 0 |  | 1414.2469 | 0 |  | 736.355 | 0 |  | 736.564 | 0 |  | 1403.325 | 0 |  | 1428.369 | 0 |  | 760.171 | 0 |  | 760.319 | 0 |  | 1400.683 | 0 |  | 1422.019 | 0 |  | 771.163 | 0 |  | 770.915 | 0 |  | 1536.573 | 0 |  | 1536.675 | 0 |  | 777.43 | 0 |  | 777.39 | 0 |  | 1450.594 | 0 |  | 1450.645 | 0 |  | 750.174 | 0 |  | 749.947 | 0 |  | 1494.714 | 0 |  | 1499.108 | 0 |  | 723.577 | 0.102 |  | 723.804 | 0.102 |  | 1447.521 | 0 |  | 1449.172 | 0 |  | 761.653 | 0.025 |  | 761.663 | 0.025 | 129.2866 | 116.422 | 97.40824 | 84.92455 | 90.84806 | 123.0449 | 107.5942 | 0 | 0 | 0 | 0 | 0 | -16.6346632 | -4.0426132 | -95.85614 | -69.90767 | -55.45993 | -20.04832 | -21.69143 | -29.07897 | -27.35788 | 0 | 0 | 0 | 0 | 0 | 0 | 0 | 74.757825 | 73.69275 | 73.083975 | 72.767925 | 73.910625 | 0 | 0 | -16.1773 | -12.92967 | -12.06223 | -10.54913 | -11.96287 | -28.68624675 | -13.00456 | 92.01098 | 107.2774 | 102.9701 | 127.095 | 131.1044 | 48.64505 | 63.18912
334 | E29526 | 2017-05-18 17:24 | 71.6531 | 69.6982 | 16 | 66 | 1.1464 | 905.4081 | 17112 | 30 | 239962 | 239921 | 139204 | 139212 | 139345 | 139352 | 221127 | 221135 | 220905 | 220590 | 215715 | 215459 | 215483 | 215475 | 294090 | 294082 | 1384.27 | 29722.6797 | 1 | 45.8271 | 45.8271 | 45.8271 | 45.8271 | 45.8271 | 45.8271 | 45.8271 | 1198.6328 | 1130.4231 | 1079.3334 | 885.7639 | 1084.3116 | 1011.6707 | 990.2392 | 968.7241 | 949.8079 | 937.4869 | 925.8907 | 910.4821 | 15.8 | 20 | 31.458 | 18.2597 | 11.332 | 7.9959 | 5.8542 | 4.2621 | 3.1425 | 2.5669 | 2.5772 | 87.11 | 134.14 | 144.01 | 215.23 | 208.81 | 308.16 | 285.39 | 422.49 | 394.9 | 585.2 | 531.57 | 791.7 | 659.68 | 986.39 | 50.5 | 43.4 | 41.8311 | 5.290909 | 4.7816 | 4.7816 | -8.4272 | 4.7816 | 4201303 | 1 |  |  | 3.8371 | 7.2257 | 8.83 | 10.8243 | 12.4257 | 16.0343 | 4.0215 | 8.1431 | 9.4569 | 12.0231 | 14.6785 | 16.5754 | 25.0468 | 24.9632 | 24.9914 | 25.1484 | 25.0701 | 24.9331 |  | 20781 | 680 | 7 |  | CC060B | 254 | 940 | 6 | 5 | 30.000002 | 26.166666 | 5.290909 | 1436.6072 | 1343.5786 | 1157.35 | 1064.6929 | 1082.4928 | 1054.3143 | 1028.8 | 92.59 | 92.3143 | 94.9 | 95.5836 | 65.0836 | 91.7521 | 49.8064 | 31.458 | 18.2597 | 11.332 | 7.9959 | 5.8542 | 4.2621 | 3.1425 | 2.5669 | 0 | 0 | 0 | 0 | 0 | 0.1016 | 0.0254 | 0 | 0 | 0 | 0 | 0 | 0 | 0 | 0.071428 | 0.053686 | 0.044053 | 0.016365 | 0.017521 | 0.026083 | 0.023099 | -0.00015 | -0.000468 | -0.001126 | -0.000709 | -0.000927 | -0.008879 | -0.00525 | 0.085399 | 0.081173 | 0.079586 | 0.07616 | 0.082195 | 0.111392 | 0.104589 | -0.156944 | -0.154467 | -0.153157 | -0.152491 | -0.155128 | -0.163319 | -0.158943 | -1.368952 | -1.337869 | -1.32151 | -1.313225 | -1.346212 | -1.481756 | -1.425525 | -0.237976 | -0.21719 | -0.208966 | -0.206392 | -0.227845 | -0.324663 | -0.280883 | -0.418 | -0.383648 | -0.365686 | -0.356687 | -0.392735 | -0.486381 | -0.426971 | 0.422655 | 0.388599 | 0.352776 | 0.306936 | 0.489371 | 0.389007 | 0.336075 | -75 | -75 | -75 | -75 | -75 | 20 | -20 | -0.996734 | -0.982529 | -0.974388 | -0.970161 | -0.985402 | 0 | 0 |  | 1407.973 | 0 |  | 1414.2469 | 0 |  | 736.355 | 0 |  | 736.564 | 0 |  | 1403.325 | 0 |  | 1428.369 | 0 |  | 760.171 | 0 |  | 760.319 | 0 |  | 1400.683 | 0 |  | 1422.019 | 0 |  | 771.163 | 0 |  | 770.915 | 0 |  | 1536.573 | 0 |  | 1536.675 | 0 |  | 777.43 | 0 |  | 777.39 | 0 |  | 1450.594 | 0 |  | 1450.645 | 0 |  | 750.174 | 0 |  | 749.947 | 0 |  | 1494.714 | 0 |  | 1499.108 | 0 |  | 723.577 | 0.102 |  | 723.804 | 0.102 |  | 1447.521 | 0 |  | 1449.172 | 0 |  | 761.653 | 0.025 |  | 761.663 | 0.025 | 122.6848 | 109.0623 | 92.1088571 | 81.08701 | 88.9755 | 117.4422 | 107.6011632 | 0 | 0 | 0 | 0 | 0 | -16.5932104 | -4.0371522 | -97.57616 | -71.19871 | -56.72845977 | -20.5598506 | -22.33904 | -25.49213 | -25.4442 | 0 | 0 | 0 | 0 | 0 | 0 | 0 | 74.75505 | 73.689675 | 73.0791 | 72.762075 | 73.90515 | 0 | 0 | -22.03419784 | -20.04974 | -19.8308734 | -19.72769 | -14.82897 | -29.78851 | -13.98977 | 77.82951 | 91.50353 | 88.62862393 | 113.5615 | 125.7126 | 45.56833 | 64.13004
334 | E29527 | 2017-05-18 17:25 | 71.7622 | 69.8861 | 12 | 65 | 1.1464 | 899.8273 | 17009 | 30 | 239962 | 239921 | 139204 | 139212 | 139345 | 139352 | 221127 | 221135 | 220905 | 220590 | 215715 | 215459 | 215483 | 215475 | 294090 | 294082 | 1384.27 | 29740.0098 | 1 | 46.7396 | 46.7396 | 46.7396 | 46.7396 | 46.7396 | 46.7396 | 46.7396 | 1163.4766 | 1095.0311 | 1040.1666 | 870.189 | 1065.6786 | 994.0358 | 972.2059 | 953.4757 | 933.3719 | 919.7892 | 906.8151 | 888.827 | 15.6 | 17.2 | 31.9208 | 18.6673 | 11.4922 | 8.0443 | 5.8396 | 4.2253 | 3.1085 | 2.5677 | 2.5811 | 86.48 | 134.59 | 142.41 | 217.1 | 207.19 | 312.98 | 284.95 | 431.02 | 394.88 | 599.17 | 532.76 | 810.44 | 659.71 | 997.43 | 50.4 | 43.5 | 42.5822 | 2.863636 | 4.4726 | 5.5422 | -18.7689 | 4.4726 | 4201303 | 2 |  |  | 4.0143 | 7.3643 | 9.025 | 11.2893 | 12.7521 | 16.4679 | 4.5833 | 8.2515 | 10.047 | 12.1227 | 13.9394 | 18.2106 | 24.9136 | 24.925 | 24.9186 | 25.1329 | 25.0116 | 24.8956 |  | 20781 | 680 | 8 |  | CC060B | 254 | 940 | 6 | 5 | 30.000002 | 33.833336 | 2.863636 | 1482.7285 | 1421.9429 | 1234.0857 | 1128.4928 | 1118.65 | 1079.8643 | 983.0786 | 87.305 | 85.2793 | 82.565 | 79.0414 | 58.3514 | 89.4093 | 52.5929 | 31.9208 | 18.6673 | 11.4922 | 8.0443 | 5.8396 | 4.2253 | 3.1085 | 2.5677 | 0 | 0 | 0 | 0 | 0 | 0.1016 | 0.0254 | 0 | 0 | 0 | 0 | 0 | 0 | 0 | 0.0727 | 0.054666 | 0.044905 | 0.016758 | 0.017965 | 0.026999 | 0.023978 | -0.00015 | -0.000469 | -0.001128 | -0.000709 | -0.000926 | -0.011526 | -0.007032 | 0.085384 | 0.081156 | 0.079564 | 0.076137 | 0.082179 | 0.111357 | 0.104626 | -0.156943 | -0.154495 | -0.153214 | -0.152565 | -0.155145 | -0.163239 | -0.158619 | -1.369882 | -1.339135 | -1.32312 | -1.315044 | -1.347354 | -1.478569 | -1.41896 | -0.23764 | -0.216809 | -0.208525 | -0.205911 | -0.227473 | -0.324085 | -0.281214 | -0.419099 | -0.385055 | -0.367428 | -0.358627 | -0.39404 | -0.487912 | -0.425177 | 0.423224 | 0.389667 | 0.3537 | 0.30726 | 0.489592 | 0.388547 | 0.336464 | -75 | -75 | -75 | -75 | -75 | 30 | -30 | -0.997073 | -0.982894 | -0.97491 | -0.970761 | -0.985978 | 0 | 0 |  | 1407.973 | 0 |  | 1414.2469 | 0 |  | 736.355 | 0 |  | 736.564 | 0 |  | 1403.325 | 0 |  | 1428.369 | 0 |  | 760.171 | 0 |  | 760.319 | 0 |  | 1400.683 | 0 |  | 1422.019 | 0 |  | 771.163 | 0 |  | 770.915 | 0 |  | 1536.573 | 0 |  | 1536.675 | 0 |  | 777.43 | 0 |  | 777.39 | 0 |  | 1450.594 | 0 |  | 1450.645 | 0 |  | 750.174 | 0 |  | 749.947 | 0 |  | 1494.714 | 0 |  | 1499.108 | 0 |  | 723.577 | 0.102 |  | 723.804 | 0.102 |  | 1447.521 | 0 |  | 1449.172 | 0 |  | 761.653 | 0.025 |  | 761.663 | 0.025 | 126.6013 | 115.3992 | 98.18879 | 85.92006 | 91.92953835 | 120.2504 | 102.8556 | 0 | 0 | 0 | 0 | 0 | -16.5850824 | -4.0289226 | -99.3849391 | -72.5771 | -57.92222424 | -21.10514 | -22.95756 | -22.8779 | -24.04569616 | 0 | 0 | 0 | 0 | 0 | 0 | 0 | 74.780475 | 73.71705 | 73.11825 | 72.807075 | 73.94835 | 0 | 0 | -20.7471602 | -18.48932 | -17.21687 | -16.27549 | -13.27337 | -28.97621 | -14.78986 | 81.24967 | 98.04983 | 96.16795 | 121.3465 | 129.647 | 51.81126 | 59.9911
334 | E29528 | 2017-05-18 17:27 | 71.8651 | 70.0848 | 14 | 66 | 1.1464 | 906.9518 | 17144 | 30 | 239962 | 239921 | 139204 | 139212 | 139345 | 139352 | 221127 | 221135 | 220905 | 220590 | 215715 | 215459 | 215483 | 215475 | 294090 | 294082 | 1384.27 | 29757.2891 | 1 | 47.6594 | 47.6594 | 47.6594 | 47.6594 | 47.6594 | 47.6594 | 47.6594 | 1195.1172 | 1130.3999 | 1078.1666 | 887.3009 | 1084.5858 | 1012.7545 | 991.4064 | 973.4878 | 954.5489 | 941.8765 | 929.2468 | 913.4703 | 15.4 | 20.2 | 31.9916 | 18.4873 | 11.3639 | 7.9864 | 5.7991 | 4.2005 | 3.1286 | 2.5688 | 2.5789 | 87.34 | 134.77 | 144.06 | 217.62 | 208.52 | 312.29 | 285.79 | 429.94 | 395.1 | 597.2 | 531.98 | 800.27 | 659.58 | 987.12 | 49.3 | 43.4 | 42.9811 | 22.554546 | 16.2223 | 16.2277 | -24.4655 | 16.2223 | 4201303 | 1 |  |  | 3.7986 | 7.215 | 8.7764 | 10.8929 | 12.4879 | 15.9536 | 4.0258 | 8.053 | 9.2773 | 11.8424 | 14.3364 | 16.2076 | 25.0334 | 24.9225 | 24.9647 | 25.1123 | 25.045 | 24.7603 |  | 20781 | 680 | 9 |  | CC060B | 254 | 940 | 6 | 5 | 30.000002 | 23 | 22.554546 | 1439 | 1357.9785 | 1162.3357 | 1086.4928 | 1076.9785 | 998.9714 | 1000.8071 | 100.3629 | 98.695 | 105.0171 | 100.3736 | 66.5664 | 91.4214 | 65.2743 | 31.9916 | 18.4873 | 11.3639 | 7.9864 | 5.7991 | 4.2005 | 3.1286 | 2.5688 | 0 | 0 | 0 | 0 | 0 | 0.1016 | 0.0254 | 0 | 0 | 0 | 0 | 0 | 0 | 0 | 0.073768 | 0.055765 | 0.045822 | 0.017191 | 0.01847 | 0.027277 | 0.02426 | -0.00015 | -0.000468 | -0.001126 | -0.000706 | -0.000922 | -0.013282 | -0.008183 | 0.085394 | 0.081168 | 0.079581 | 0.076148 | 0.08219 | 0.11142 | 0.104587 | -0.156748 | -0.154284 | -0.152964 | -0.152357 | -0.154969 | -0.162756 | -0.158468 | -1.36879 | -1.337833 | -1.321343 | -1.313763 | -1.347375 | -1.468943 | -1.413555 | -0.237705 | -0.216917 | -0.20873 | -0.206016 | -0.227579 | -0.324691 | -0.280582 | -0.417809 | -0.383608 | -0.365507 | -0.357261 | -0.392594 | -0.484719 | -0.426736 | 0.422731 | 0.388619 | 0.352917 | 0.306729 | 0.489441 | 0.389176 | 0.336253 | -75 | -75 | -75 | -75 | -75 | 40 | -40 | -0.996639 | -0.982423 | -0.974221 | -0.969962 | -0.985213 | 0 | 0 |  | 1407.973 | 0 |  | 1414.2469 | 0 |  | 736.355 | 0 |  | 736.564 | 0 |  | 1403.325 | 0 |  | 1428.369 | 0 |  | 760.171 | 0 |  | 760.319 | 0 |  | 1400.683 | 0 |  | 1422.019 | 0 |  | 771.163 | 0 |  | 770.915 | 0 |  | 1536.573 | 0 |  | 1536.675 | 0 |  | 777.43 | 0 |  | 777.39 | 0 |  | 1450.594 | 0 |  | 1450.645 | 0 |  | 750.174 | 0 |  | 749.947 | 0 |  | 1494.714 | 0 |  | 1499.108 | 0 |  | 723.577 | 0.102 |  | 723.804 | 0.102 |  | 1447.521 | 0 |  | 1449.172 | 0 |  | 761.653 | 0.025 |  | 761.663 | 0.025 | 122.881966 | 110.2244 | 92.49984 | 82.73425 | 88.51686 | 111.3054 | 104.6714 | 0 | 0 | 0 | 0 | 0 | -16.5360096 | -4.0250872 | -100.7676 | -73.97815 | -59.05875 | -21.65738 | -23.6437365 | -20.55786 | -22.72572 | 0 | 0 | 0 | 0 | 0 | 0 | 0 | 74.747925 | 73.681725 | 73.066575 | 72.74715 | 73.890975 | 0 | 0 | -23.85676 | -21.40862 | -21.92022 | -20.67857 | -15.14911 | -29.68371 | -18.31479 | 73.00555 | 88.51935 | 84.58745 | 113.1455 | 123.615 | 44.52782 | 59.60581
334 | E29529 | 2017-05-18 17:28 | 72.0388 | 70.2618 | 11 | 66 | 1.1464 | 906.1946 | 17138 | 30 | 239962 | 239921 | 139204 | 139212 | 139345 | 139352 | 221127 | 221135 | 220905 | 220590 | 215715 | 215459 | 215483 | 215475 | 294090 | 294082 | 1384.27 | 29774.582 | 1 | 48.5783 | 48.5783 | 48.5783 | 48.5783 | 48.5783 | 48.5783 | 48.5783 | 1157.6172 | 1094.1615 | 1039.8334 | 871.3807 | 1065.4976 | 993.9446 | 972.7288 | 954.522 | 935.0908 | 922.1904 | 909.9532 | 893.1721 | 15.8 | 17.4 | 32.0522 | 18.6162 | 11.5376 | 8.1178 | 5.908 | 4.2769 | 3.1401 | 2.5687 | 2.578 | 85.57 | 134.01 | 141.5 | 214.96 | 205.45 | 308.41 | 282.52 | 424.35 | 392.48 | 591.23 | 532.42 | 802.31 | 659.6 | 996.11 | 49.2 | 43.5 | 42.3108 | -4.490909 | -3.55 | 13.0291 | -26.9739 | -3.55 | 4201303 | 2 |  |  | 3.98 | 7.2536 | 8.8993 | 11.0271 | 12.5036 | 16.4114 | 4.2652 | 8.1288 | 9.3379 | 12.0879 | 14.1591 | 17.8258 | 25.011 | 25.0137 | 24.9936 | 25.1047 | 25.0568 | 24.9646 |  | 20781 | 680 | 10 |  | CC060B | 254 | 940 | 6 | 5 | 30.000002 | 39 | -4.490909 | 1485.3286 | 1426.5857 | 1225.3071 | 1127.6 | 1121.5286 | 1082.5571 | 1053.8071 | 72.7879 | 65.2414 | 59.4057 | 58.4264 | 56.2121 | 63.965 | 68.6771 | 32.0522 | 18.6162 | 11.5376 | 8.1178 | 5.908 | 4.2769 | 3.1401 | 2.5687 | 0 | 0 | 0 | 0 | 0 | 0.1016 | 0.0254 | 0 | 0 | 0 | 0 | 0 | 0 | 0 | 0.074901 | 0.056775 | 0.046623 | 0.017618 | 0.018959 | 0.027747 | 0.024662 | -0.00015 | -0.000468 | -0.001127 | -0.000705 | -0.00092 | -0.014321 | -0.008721 | 0.085387 | 0.081156 | 0.079567 | 0.076139 | 0.082182 | 0.111367 | 0.104577 | -0.156992 | -0.154558 | -0.153255 | -0.152616 | -0.155219 | -0.162967 | -0.158542 | -1.369859 | -1.339293 | -1.323025 | -1.315061 | -1.348538 | -1.465243 | -1.408258 | -0.237731 | -0.216854 | -0.208619 | -0.205981 | -0.227577 | -0.324307 | -0.280703 | -0.419072 | -0.385231 | -0.367325 | -0.358645 | -0.393921 | -0.487509 | -0.427459 | 0.423666 | 0.390013 | 0.354347 | 0.308664 | 0.491298 | 0.388115 | 0.336149 | -75 | -75 | -75 | -75 | -75 | 47 | -47 | -0.997008 | -0.982827 | -0.974833 | -0.970676 | -0.985894 | 0 | 0 |  | 1407.973 | 0 |  | 1414.2469 | 0 |  | 736.355 | 0 |  | 736.564 | 0 |  | 1403.325 | 0 |  | 1428.369 | 0 |  | 760.171 | 0 |  | 760.319 | 0 |  | 1400.683 | 0 |  | 1422.019 | 0 |  | 771.163 | 0 |  | 770.915 | 0 |  | 1536.573 | 0 |  | 1536.675 | 0 |  | 777.43 | 0 |  | 777.39 | 0 |  | 1450.594 | 0 |  | 1450.645 | 0 |  | 750.174 | 0 |  | 749.947 | 0 |  | 1494.714 | 0 |  | 1499.108 | 0 |  | 723.577 | 0.102 |  | 723.804 | 0.102 |  | 1447.521 | 0 |  | 1449.172 | 0 |  | 761.653 | 0.025 |  | 761.663 | 0.025 | 126.8278 | 115.776 | 97.49401 | 85.8543364 | 92.16946 | 120.5611 | 110.204 | 0 | 0 | 0 | 0 | 0 | -16.5574472 | -4.0269668 | -102.3983 | -75.41157 | -60.1923454 | -22.24163 | -24.32628 | -19.67235 | -22.44904 | 0 | 0 | 0 | 0 | 0 | 0 | 0 | 74.7756 | 73.712025 | 73.112475 | 72.8007 | 73.94205 | 0 | 0 | -17.30394 | -14.14786 | -12.39316 | -12.03473 | -12.79258 | -20.7443 | -19.27787 | 81.90108 | 99.92858 | 98.02098 | 124.3787 | 128.9927 | 63.58704 | 64.45011
334 | E29530 | 2017-05-18 17:29 | 72.1532 | 70.4218 | 14 | 66 | 1.1464 | 901.5076 | 17034 | 30 | 239962 | 239921 | 139204 | 139212 | 139345 | 139352 | 221127 | 221135 | 220905 | 220590 | 215715 | 215459 | 215483 | 215475 | 294090 | 294082 | 1384.27 | 29792.0391 | 1 | 49.4926 | 49.4926 | 49.4926 | 49.4926 | 49.4926 | 49.4926 | 49.4926 | 1191.6016 | 1127.6306 | 1078.3334 | 888.1743 | 1084.0413 | 1012.2721 | 990.6471 | 972.5301 | 953.2098 | 940.3663 | 928.1613 | 911.7394 | 15.4 | 19.2 | 32.1198 | 18.3545 | 11.3344 | 7.9604 | 5.8145 | 4.2132 | 3.1231 | 2.5659 | 2.5784 | 87.39 | 134.21 | 144.09 | 216.55 | 208.18 | 310.59 | 284.65 | 425.67 | 394.12 | 589.98 | 533.57 | 793.73 | 659.74 | 980.66 | 49.2 | 43.4 | 41.8513 | -0.9 | 0.7197 | 5.1848 | -32.1742 | 0.7197 | 4201303 | 1 |  |  | 3.8493 | 7.2629 | 8.8379 | 10.9043 | 12.4621 | 16.1614 | 4.15 | 8.0061 | 9.5242 | 12.1439 | 13.5515 | 17.1742 | 24.9935 | 24.9175 | 24.9452 | 25.0291 | 25.0934 | 24.9036 |  | 20781 | 680 | 11 |  | CC060B | 254 | 940 | 6 | 5 | 30.000002 | 25.666666 | -0.9 | 1435.7928 | 1346.0072 | 1160.3429 | 1060.5428 | 1078.25 | 1007.4714 | 988.2286 | 101.5521 | 102.8329 | 106.8657 | 102.1479 | 65.0157 | 63.5957 | 78.8836 | 32.1198 | 18.3545 | 11.3344 | 7.9604 | 5.8145 | 4.2132 | 3.1231 | 2.5659 | 0 | 0 | 0 | 0 | 0 | 0.1016 | 0.0254 | 0 | 0 | 0 | 0 | 0 | 0 | 0 | 0.076076 | 0.057817 | 0.047479 | 0.018092 | 0.019486 | 0.0284 | 0.025216 | -0.000151 | -0.000469 | -0.001128 | -0.000704 | -0.000918 | -0.016009 | -0.00939 | 0.085396 | 0.081171 | 0.079583 | 0.076155 | 0.082191 | 0.111409 | 0.104622 | -0.156802 | -0.154324 | -0.15302 | -0.152374 | -0.155031 | -0.162553 | -0.158115 | -1.36878 | -1.337669 | -1.321369 | -1.313322 | -1.347466 | -1.456367 | -1.399316 | -0.2378 | -0.217036 | -0.208806 | -0.206186 | -0.227647 | -0.324649 | -0.281089 | -0.417797 | -0.383425 | -0.365534 | -0.356791 | -0.392697 | -0.485338 | -0.425259 | 0.42263 | 0.388641 | 0.352887 | 0.307469 | 0.489974 | 0.387915 | 0.336185 | -75 | -75 | -75 | -75 | -75 | 54 | -54 | -0.996755 | -0.982541 | -0.97436 | -0.970113 | -0.985359 | 0 | 0 |  | 1407.973 | 0 |  | 1414.2469 | 0 |  | 736.355 | 0 |  | 736.564 | 0 |  | 1403.325 | 0 |  | 1428.369 | 0 |  | 760.171 | 0 |  | 760.319 | 0 |  | 1400.683 | 0 |  | 1422.019 | 0 |  | 771.163 | 0 |  | 770.915 | 0 |  | 1536.573 | 0 |  | 1536.675 | 0 |  | 777.43 | 0 |  | 777.39 | 0 |  | 1450.594 | 0 |  | 1450.645 | 0 |  | 750.174 | 0 |  | 749.947 | 0 |  | 1494.714 | 0 |  | 1499.108 | 0 |  | 723.577 | 0.102 |  | 723.804 | 0.102 |  | 1447.521 | 0 |  | 1449.172 | 0 |  | 761.653 | 0.025 |  | 761.663 | 0.025 | 122.611 | 109.2568 | 92.34357 | 80.76564 | 88.62244575 | 112.2414 | 103.3905 | 0 | 0 | 0 | 0 | 0 | -16.5153848 | -4.016121 | -103.9246215 | -76.71264 | -61.24677 | -22.83604 | -25.01975 | -18.04584 | -22.14558 | 0 | 0 | 0 | 0 | 0 | 0 | 0 | 74.756625 | 73.690575 | 73.077 | 72.758475 | 73.901925 | 0 | 0 | -24.14908938 | -22.31844 | -22.3142 | -21.06147 | -14.80063 | -20.64628 | -22.17331 | 69.29388 | 83.91624 | 81.8596 | 109.6266 | 122.704 | 57.03387 | 55.05544
334 | E29531 | 2017-05-18 17:30 | 72.3153 | 70.5825 | 11 | 66 | 1.1464 | 904.514 | 17106 | 30 | 239962 | 239921 | 139204 | 139212 | 139345 | 139352 | 221127 | 221135 | 220905 | 220590 | 215715 | 215459 | 215483 | 215475 | 294090 | 294082 | 1384.27 | 29809.4512 | 1 | 50.4098 | 50.4098 | 50.4098 | 50.4098 | 50.4098 | 50.4098 | 50.4098 | 1161.1328 | 1099.264 | 1043.3334 | 872.5413 | 1069.6049 | 997.7877 | 976.2128 | 957.7388 | 937.8942 | 924.4271 | 912.0701 | 894.7845 | 15.6 | 17.2 | 31.9646 | 18.5772 | 11.4588 | 8.08 | 5.8854 | 4.2745 | 3.1314 | 2.5689 | 2.5766 | 86.68 | 132.11 | 142.81 | 214.44 | 206.78 | 306.93 | 283.92 | 421.18 | 393.31 | 583.85 | 532.29 | 794.92 | 659.72 | 986.73 | 50.9 | 43.5 | 43.606 | 9.554545 | 8.2232 | 10.3937 | -37.0106 | 8.2232 | 4201303 | 2 |  |  | 3.85 | 7.1779 | 8.9464 | 10.9893 | 12.4757 | 16.3014 | 4.2091 | 7.8076 | 10.0394 | 12.1076 | 14.0061 | 18.1985 | 24.9707 | 24.9811 | 24.9453 | 25.0403 | 25.0124 | 24.9431 |  | 20781 | 680 | 12 |  | CC060B | 254 | 940 | 6 | 5 | 30.000002 | 32.666664 | 9.554545 | 1487.6143 | 1433.7428 | 1209.3928 | 1120.0786 | 1102.05 | 1093.9071 | 1019.6286 | 82.6593 | 82.2179 | 73.2714 | 73.8393 | 58.4336 | 64.735 | 83.8857 | 31.9646 | 18.5772 | 11.4588 | 8.08 | 5.8854 | 4.2745 | 3.1314 | 2.5689 | 0 | 0 | 0 | 0 | 0 | 0.1016 | 0.0254 | 0 | 0 | 0 | 0 | 0 | 0 | 0 | 0.077213 | 0.058611 | 0.048201 | 0.018521 | 0.019974 | 0.029217 | 0.025924 | -0.000151 | -0.000469 | -0.001128 | -0.000703 | -0.000915 | -0.017471 | -0.010576 | 0.085383 | 0.081154 | 0.079566 | 0.076139 | 0.082183 | 0.111358 | 0.104596 | -0.156879 | -0.154429 | -0.153125 | -0.152481 | -0.155111 | -0.162523 | -0.158008 | -1.369845 | -1.339064 | -1.32276 | -1.314725 | -1.349425 | -1.450354 | -1.392484 | -0.237548 | -0.216732 | -0.208509 | -0.205887 | -0.227482 | -0.323981 | -0.280762 | -0.419055 | -0.384977 | -0.367038 | -0.358287 | -0.393484 | -0.487778 | -0.426402 | 0.423053 | 0.389333 | 0.353638 | 0.307862 | 0.490662 | 0.388204 | 0.335998 | -75 | -75 | -75 | -75 | -75 | 61 | -61 | -0.996889 | -0.982692 | -0.974601 | -0.970397 | -0.985631 | 0 | 0 |  | 1407.973 | 0 |  | 1414.2469 | 0 |  | 736.355 | 0 |  | 736.564 | 0 |  | 1403.325 | 0 |  | 1428.369 | 0 |  | 760.171 | 0 |  | 760.319 | 0 |  | 1400.683 | 0 |  | 1422.019 | 0 |  | 771.163 | 0 |  | 770.915 | 0 |  | 1536.573 | 0 |  | 1536.675 | 0 |  | 777.43 | 0 |  | 777.39 | 0 |  | 1450.594 | 0 |  | 1450.645 | 0 |  | 750.174 | 0 |  | 749.947 | 0 |  | 1494.714 | 0 |  | 1499.108 | 0 |  | 723.577 | 0.102 |  | 723.804 | 0.102 |  | 1447.521 | 0 |  | 1449.172 | 0 |  | 761.653 | 0.025 |  | 761.663 | 0.025 | 127.017 | 116.354 | 96.22655 | 85.28166 | 90.56977515 | 121.8153 | 106.6491 | 0 | 0 | 0 | 0 | 0 | -16.5123368 | -4.0134032 | -105.563 | -77.85586 | -62.26628148 | -23.42577005 | -25.71869 | -17.03586 | -21.37184 | 0 | 0 | 0 | 0 | 0 | 0 | 0 | 74.766675 | 73.7019 | 73.095075 | 72.779775 | 73.922325 | 0 | 0 | -19.63555 | -17.81925 | -15.27775 | -15.20255 | -13.29259 | -20.97291 | -23.55192 | 76.5851 | 94.38075 | 91.77759 | 119.4331 | 125.4808 | 67.2942 | 57.71191
334 | E29532 | 2017-05-18 17:32 | 72.4 | 70.7263 | 14 | 66 | 1.1464 | 901.5168 | 16632 | 30 | 239962 | 239921 | 139204 | 139212 | 139345 | 139352 | 221127 | 221135 | 220905 | 220590 | 215715 | 215459 | 215483 | 215475 | 294090 | 294082 | 1384.27 | 29826.9336 | 1 | 51.3241 | 51.3241 | 51.3241 | 51.3241 | 51.3241 | 51.3241 | 51.3241 | 1191.6016 | 1125.766 | 1072.3334 | 887.3532 | 1081.5662 | 1010.0037 | 988.6544 | 970.6104 | 951.4211 | 938.8576 | 926.8123 | 910.1561 | 15.4 | 18.4 | 32.1405 | 18.4348 | 11.3693 | 7.9868 | 5.8348 | 4.2261 | 3.1148 | 2.5689 | 2.5787 | 87.49 | 134 | 143.79 | 216.32 | 207.88 | 310.59 | 284.32 | 427 | 393.41 | 593.21 | 532 | 800.19 | 659.77 | 983.01 | 50.3 | 43.3 | 42.0095 | -4.209091 | -3.5683 | 6.8552 | -26.9476 | -3.5683 | 4201303 | 1 |  |  | 3.8386 | 7.2714 | 8.8807 | 10.9464 | 12.4421 | 16.2314 | 4.1697 | 7.9652 | 9.2303 | 11.3364 | 14.0985 | 18.4076 | 25.0066 | 24.8875 | 24.9212 | 25.1114 | 24.9511 | 24.8419 |  | 20781 | 680 | 13 |  | CC060B | 254 | 940 | 6 | 5 | 30.000002 | 25.833334 | -4.209091 | 1451.8143 | 1359.8785 | 1162.3643 | 1064.1428 | 1081.8429 | 1027.2643 | 960.9429 | 89.0043 | 82.4321 | 81.2486 | 77.6414 | 59.0643 | 64.4343 | 71.285 | 32.1405 | 18.4348 | 11.3693 | 7.9868 | 5.8348 | 4.2261 | 3.1148 | 2.5689 | 0 | 0 | 0 | 0 | 0 | 0.1016 | 0.0254 | 0 | 0 | 0 | 0 | 0 | 0 | 0 | 0.078303 | 0.059525 | 0.04905 | 0.018986 | 0.020488 | 0.029226 | 0.025965 | -0.000151 | -0.000469 | -0.001127 | -0.000701 | -0.000912 | -0.01937 | -0.012027 | 0.085392 | 0.081166 | 0.07958 | 0.076151 | 0.082185 | 0.111393 | 0.104649 | -0.156745 | -0.154281 | -0.152959 | -0.152324 | -0.155021 | -0.162136 | -0.157566 | -1.368888 | -1.337926 | -1.321409 | -1.313488 | -1.349017 | -1.43981 | -1.381434 | -0.237666 | -0.216882 | -0.208701 | -0.206057 | -0.22748 | -0.324325 | -0.281317 | -0.417925 | -0.383711 | -0.365578 | -0.356968 | -0.393018 | -0.485979 | -0.423961 | 0.422592 | 0.388804 | 0.353291 | 0.307918 | 0.490994 | 0.389028 | 0.336227 | -75 | -75 | -75 | -75 | -75 | 68 | -68 | -0.996736 | -0.982528 | -0.97437 | -0.970131 | -0.985374 | 0 | 0 |  | 1407.973 | 0 |  | 1414.2469 | 0 |  | 736.355 | 0 |  | 736.564 | 0 |  | 1403.325 | 0 |  | 1428.369 | 0 |  | 760.171 | 0 |  | 760.319 | 0 |  | 1400.683 | 0 |  | 1422.019 | 0 |  | 771.163 | 0 |  | 770.915 | 0 |  | 1536.573 | 0 |  | 1536.675 | 0 |  | 777.43 | 0 |  | 777.39 | 0 |  | 1450.594 | 0 |  | 1450.645 | 0 |  | 750.174 | 0 |  | 749.947 | 0 |  | 1494.714 | 0 |  | 1499.108 | 0 |  | 723.577 | 0.102 |  | 723.804 | 0.102 |  | 1447.521 | 0 |  | 1449.172 | 0 |  | 761.653 | 0.025 |  | 761.663 | 0.025 | 123.9733 | 110.3759 | 92.50095 | 81.03554 | 88.91126 | 114.4301 | 100.5617 | 0 | 0 | 0 | 0 | 0 | -16.4730176 | -4.0021764 | -106.9813 | -79.01256 | -63.32588 | -24.01712808 | -26.40836 | -14.19076736 | -19.25443 | 0 | 0 | 0 | 0 | 0 | 0 | 0 | 74.7552 | 73.6896 | 73.07775 | 72.759825 | 73.90305 | 0 | 0 | -21.1533 | -17.87804 | -16.95666 | -15.99855 | -13.43595 | -20.89765 | -20.05368 | 70.5939 | 87.1749 | 85.29615 | 113.7797 | 122.97 | 62.86861 | 57.25143
334 | E29533 | 2017-05-18 17:33 | 72.4984 | 70.8637 | 12 | 66 | 1.1464 | 909.6996 | 17213 | 30 | 239962 | 239921 | 139204 | 139212 | 139345 | 139352 | 221127 | 221135 | 220905 | 220590 | 215715 | 215459 | 215483 | 215475 | 294090 | 294082 | 1384.27 | 29843.4297 | 1 | 52.2466 | 52.2466 | 52.2466 | 52.2466 | 52.2466 | 52.2466 | 52.2466 | 1158.7891 | 1102.1411 | 1044.6666 | 872.0594 | 1069.8481 | 998.3922 | 976.7209 | 958.1777 | 938.1344 | 924.5562 | 912.057 | 894.7441 | 15.6 | 17.2 | 32.1558 | 18.5847 | 11.4761 | 8.0685 | 5.8869 | 4.2712 | 3.1292 | 2.5696 | 2.5779 | 86.64 | 134.38 | 142.59 | 216.32 | 206.59 | 310.34 | 283.06 | 425.48 | 391.26 | 589.52 | 530.04 | 801 | 659.52 | 990.64 | 50.5 | 43.3 | 41.726 | 2.581818 | 2.5577 | 8.9592 | -31.7704 | 2.5577 | 4201303 | 2 |  |  | 3.9121 | 7.2743 | 8.9614 | 11.1214 | 12.5107 | 16.0393 | 4.2154 | 7.9538 | 10.1246 | 12.1615 | 13.3446 | 18.3969 | 24.9279 | 24.9043 | 24.9306 | 25.1131 | 24.9975 | 24.9033 |  | 20781 | 680 | 14 |  | CC060B | 254 | 940 | 6 | 5 | 30.000002 | 33 | 2.581818 | 1496.7715 | 1416.9 | 1215.4357 | 1109.9928 | 1102.35 | 1088.3572 | 1018.0786 | 81.7593 | 74.435 | 72.7093 | 67.975 | 56.6236 | 65.2114 | 76.4607 | 32.1558 | 18.5847 | 11.4761 | 8.0685 | 5.8869 | 4.2712 | 3.1292 | 2.5696 | 0 | 0 | 0 | 0 | 0 | 0.1016 | 0.0254 | 0 | 0 | 0 | 0 | 0 | 0 | 0 | 0.079573 | 0.060559 | 0.049919 | 0.019542 | 0.021107 | 0.029752 | 0.02642 | -0.000154 | -0.000482 | -0.001153 | -0.00072 | -0.000932 | -0.02238 | -0.013772 | 0.085391 | 0.081161 | 0.079573 | 0.076146 | 0.082188 | 0.111358 | 0.104605 | -0.157045 | -0.154596 | -0.153291 | -0.152639 | -0.155289 | -0.162285 | -0.157779 | -1.369718 | -1.338985 | -1.32269 | -1.314575 | -1.349483 | -1.431494 | -1.375225 | -0.237869 | -0.217016 | -0.208781 | -0.206172 | -0.22775 | -0.324305 | -0.281135 | -0.418905 | -0.384889 | -0.366962 | -0.358127 | -0.39355 | -0.488078 | -0.426313 | 0.423051 | 0.389563 | 0.353935 | 0.308571 | 0.492699 | 0.389638 | 0.335886 | -75 | -75 | -75 | -75 | -75 | 75 | -75 | -0.998213 | -0.983999 | -0.975904 | -0.971698 | -0.98695 | 0 | 0 |  | 1407.973 | 0 |  | 1414.2469 | 0 |  | 736.355 | 0 |  | 736.564 | 0 |  | 1403.325 | 0 |  | 1428.369 | 0 |  | 760.171 | 0 |  | 760.319 | 0 |  | 1400.683 | 0 |  | 1422.019 | 0 |  | 771.163 | 0 |  | 770.915 | 0 |  | 1536.573 | 0 |  | 1536.675 | 0 |  | 777.43 | 0 |  | 777.39 | 0 |  | 1450.594 | 0 |  | 1450.645 | 0 |  | 750.174 | 0 |  | 749.947 | 0 |  | 1494.714 | 0 |  | 1499.108 | 0 |  | 723.577 | 0.102 |  | 723.804 | 0.102 |  | 1447.521 | 0 |  | 1449.172 | 0 |  | 761.653 | 0.025 |  | 761.663 | 0.025 | 127.8108 | 114.9970209 | 96.71586 | 84.52151 | 90.5999418 | 121.1973 | 106.4961 | 0 | 0 | 0 | 0 | 0 | -16.488156 | -4.0075866 | -108.7816 | -80.4422 | -64.50230054 | -24.74293065 | -27.22582 | -10.55297 | -17.3938458 | 0 | 0 | 0 | 0 | 0 | 0 | 0 | 74.865975 | 73.799925 | 73.1928 | 72.87735 | 74.02125 | 0 | 0 | -19.448 | -16.15358596 | -15.18032 | -14.0145417 | -12.8960249 | -21.14838 | -21.49578 | 74.44715 | 92.20116 | 90.22604 | 118.6414 | 124.4993 | 73.00777 | 63.5989
334 | E29534 | 2017-05-18 17:34 | 72.5512 | 70.921 | 13 | 64 | 1.1464 | 867.4751 | 16442 | 30 | 239962 | 239921 | 139204 | 139212 | 139345 | 139352 | 221127 | 221135 | 220905 | 220590 | 215715 | 215459 | 215483 | 215475 | 294090 | 294082 | 1384.27 | 29859.9395 | 1 | 53.1263 | 53.1263 | 53.1263 | 53.1263 | 53.1263 | 53.1263 | 53.1263 | 1185.7422 | 1123.1982 | 1073.8334 | 884.5297 | 1074.306 | 1002.2057 | 980.342 | 962.0338 | 942.5427 | 929.7123 | 917.2115 | 900.207 | 15.8 | 18 | 32.0279 | 18.3525 | 11.4083 | 8.0543 | 5.8812 | 4.2494 | 3.114 | 2.5689 | 2.5752 | 86.74 | 131.96 | 142.81 | 211.68 | 206.49 | 303.7 | 283.09 | 417.03 | 392.25 | 581.06 | 530.8 | 790.53 | 659.68 | 973.89 | 50.8 | 43.3 | 41.5309 | -0.481818 | -1.1067 | 7.2947 | -17.948 | -1.1067 | 4201316 | 1 |  |  | 3.9729 | 7.3436 | 8.9421 | 11.0357 | 12.5086 | 16.3336 | 4.1591 | 8.103 | 9.3273 | 12.1394 | 14.4409 | 18.4091 | 24.9431 | 24.9809 | 24.9374 | 25.0246 | 25.01 | 24.7751 |  | 20781 | 680 | 15 |  | CC060B | 254 | 941 | 6 | 5 | 30.000002 | 27 | -0.481818 | 1378.9214 | 1312.2142 | 1146.0428 | 1062.7214 | 1086.1857 | 1032.2285 | 953.9572 | 71.2314 | 66.4929 | 63.5629 | 66.4586 | 53.0214 | 62.1857 | 66.7964 | 32.0279 | 18.3525 | 11.4083 | 8.0543 | 5.8812 | 4.2494 | 3.114 | 2.5689 | 0 | 0 | 0 | 0 | 0 | 0.1016 | 0.0254 | 0 | 0 | 0 | 0 | 0 | 0 | 0 | 0.081095 | 0.061783 | 0.051044 | 0.020238 | 0.021877 | 0.030217 | 0.02682 | -0.000157 | -0.000495 | -0.00118 | -0.000739 | -0.000953 | -0.019622 | -0.01212 | 0.085429 | 0.081198 | 0.079602 | 0.076171 | 0.08221 | 0.111423 | 0.104669 | -0.157401 | -0.154947 | -0.153686 | -0.153056 | -0.155678 | -0.162877 | -0.158311 | -1.368039 | -1.33734 | -1.321643 | -1.313822 | -1.346515 | -1.439703 | -1.381642 | -0.23907 | -0.218112 | -0.209719 | -0.20704 | -0.22863 | -0.326027 | -0.282698 | -0.41692 | -0.383058 | -0.36583 | -0.357323 | -0.393081 | -0.485849 | -0.424191 | 0.422868 | 0.38921 | 0.353662 | 0.307924 | 0.490515 | 0.388242 | 0.335076 | -75 | -75 | -75 | -75 | -75 | 68 | -68 | -1.00106 | -0.986809 | -0.978715 | -0.974509 | -0.989801 | 0 | 0 |  | 1407.973 | 0 |  | 1414.2469 | 0 |  | 736.355 | 0 |  | 736.564 | 0 |  | 1403.325 | 0 |  | 1428.369 | 0 |  | 760.171 | 0 |  | 760.319 | 0 |  | 1400.683 | 0 |  | 1422.019 | 0 |  | 771.163 | 0 |  | 770.915 | 0 |  | 1536.573 | 0 |  | 1536.675 | 0 |  | 777.43 | 0 |  | 777.39 | 0 |  | 1450.594 | 0 |  | 1450.645 | 0 |  | 750.174 | 0 |  | 749.947 | 0 |  | 1494.714 | 0 |  | 1499.108 | 0 |  | 723.577 | 0.102 |  | 723.804 | 0.102 |  | 1447.521 | 0 |  | 1449.172 | 0 |  | 761.653 | 0.025 |  | 761.663 | 0.025 | 117.7999 | 106.5492 | 91.2273 | 80.94855 | 89.29533 | 115.014 | 99.84975 | 0 | 0 | 0 | 0 | 0 | -16.5483032 | -4.0210994 | -110.7263 | -81.96289392 | -65.90241 | -25.61822 | -28.17447986 | -15.25365 | -20.3101374 | 0 | 0 | 0 | 0 | 0 | 0 | 0 | 75.0795 | 74.010675 | 73.403625 | 73.088175 | 74.235075 | 0 | 0 | -17.02929 | -14.5029 | -13.33035 | -13.75959 | -12.12228 | -20.27422 | -18.88321 | 65.12374 | 84.09405 | 85.39817 | 114.6589 | 123.2336 | 62.93782 | 56.6353
334 | E29535 | 2017-05-18 17:36 | 72.5979 | 70.9496 | 12 | 63 | 1.1464 | 855.4064 | 16214 | 30 | 239962 | 239921 | 139204 | 139212 | 139345 | 139352 | 221127 | 221135 | 220905 | 220590 | 215715 | 215459 | 215483 | 215475 | 294090 | 294082 | 1384.27 | 29877.4023 | 1 | 53.9938 | 53.9938 | 53.9938 | 53.9938 | 53.9938 | 53.9938 | 53.9938 | 1152.9297 | 1096.9681 | 1049 | 870.3578 | 1061.3145 | 991.4194 | 970.5116 | 952.4492 | 933.1705 | 920.3702 | 907.9436 | 891.8753 | 15.8 | 17.4 | 32.2398 | 18.3502 | 11.3232 | 8.0042 | 5.8549 | 4.2381 | 3.1334 | 2.5677 | 2.5747 | 87.89 | 134.57 | 144.78 | 216.03 | 207.82 | 309.23 | 283.99 | 424.47 | 391.85 | 591.67 | 531.35 | 797.5 | 659.49 | 980.98 | 49.5 | 43.5 | 41.7848 | 0 | 8.8597 | 12.3647 | -30.1302 | 8.8597 | 4201316 | 2 |  |  | 3.7943 | 7.3779 | 8.9493 | 11.0014 | 12.5093 | 16.1771 | 4.1631 | 8.3554 | 9.2877 | 11.8615 | 14.2277 | 16.5554 | 25.0425 | 24.8559 | 25.0213 | 25.1602 | 25.0052 | 24.7626 |  | 20781 | 680 | 16 |  | CC060B | 254 | 941 | 6 | 5 | 30.000002 | 31.833334 | 0 | 1443.7858 | 1378.2928 | 1184.7142 | 1093.4857 | 1100.6 | 1022.0786 | 1041.8429 | 62.1679 | 54.4321 | 45.6971 | 47.2179 | 50.7021 | 60.12 | 78.7871 | 32.2398 | 18.3502 | 11.3232 | 8.0042 | 5.8549 | 4.2381 | 3.1334 | 2.5677 | 0 | 0 | 0 | 0 | 0 | 0.1016 | 0.0254 | 0 | 0 | 0 | 0 | 0 | 0 | 0 | 0.081939 | 0.062474 | 0.051672 | 0.020636 | 0.022348 | 0.030653 | 0.027202 | -0.000157 | -0.000495 | -0.001179 | -0.000737 | -0.00095 | -0.017351 | -0.010477 | 0.085421 | 0.081191 | 0.0796 | 0.076172 | 0.082211 | 0.111427 | 0.104581 | -0.157609 | -0.155152 | -0.15385 | -0.153201 | -0.155824 | -0.163191 | -0.15895 | -1.369032 | -1.33833 | -1.322133 | -1.314084 | -1.346772 | -1.447559 | -1.394232 | -0.239059 | -0.218098 | -0.209804 | -0.20717 | -0.228776 | -0.326304 | -0.281835 | -0.418094 | -0.38416 | -0.36636 | -0.357602 | -0.393374 | -0.4859 | -0.42832 | 0.422057 | 0.387853 | 0.352639 | 0.307322 | 0.490857 | 0.387754 | 0.335035 | -75 | -75 | -75 | -75 | -75 | 61 | -61 | -1.000915 | -0.986656 | -0.978508 | -0.974274 | -0.989574 | 0 | 0 |  | 1407.973 | 0 |  | 1414.2469 | 0 |  | 736.355 | 0 |  | 736.564 | 0 |  | 1403.325 | 0 |  | 1428.369 | 0 |  | 760.171 | 0 |  | 760.319 | 0 |  | 1400.683 | 0 |  | 1422.019 | 0 |  | 771.163 | 0 |  | 770.915 | 0 |  | 1536.573 | 0 |  | 1536.675 | 0 |  | 777.43 | 0 |  | 777.39 | 0 |  | 1450.594 | 0 |  | 1450.645 | 0 |  | 750.174 | 0 |  | 749.947 | 0 |  | 1494.714 | 0 |  | 1499.108 | 0 |  | 723.577 | 0.102 |  | 723.804 | 0.102 |  | 1447.521 | 0 |  | 1449.172 | 0 |  | 761.653 | 0.025 |  | 761.663 | 0.025 | 123.3296 | 111.905 | 94.30325032 | 83.29299 | 90.4814266 | 113.8872 | 108.957 | 0 | 0 | 0 | 0 | 0 | -16.5802056 | -4.03733 | -111.9622 | -82.94835507 | -66.75846 | -26.14896 | -28.81823 | -19.25543 | -23.3185302 | 0 | 0 | 0 | 0 | 0 | 0 | 0 | 75.068625 | 73.9992 | 73.3881 | 73.07055 | 74.21805 | 0 | 0 | -14.8618 | -11.87153 | -9.587434 | -9.782132343 | -11.59942 | -19.61739648 | -22.20496 | 71.57428 | 91.08428 | 91.34545 | 120.4325 | 124.2818 | 58.43412 | 59.39615
334 | E29536 | 2017-05-18 17:37 | 72.788 | 71.1097 | 13 | 67 | 1.1464 | 908.982 | 17185 | 30 | 239962 | 239921 | 139204 | 139212 | 139345 | 139352 | 221127 | 221135 | 220905 | 220590 | 215715 | 215459 | 215483 | 215475 | 294090 | 294082 | 1384.27 | 29893.8965 | 1 | 54.9156 | 54.9156 | 54.9156 | 54.9156 | 54.9156 | 54.9156 | 54.9156 | 1182.2266 | 1128.1373 | 1079.8334 | 890.6927 | 1086.5109 | 1014.8388 | 993.6249 | 975.4769 | 956.4698 | 943.642 | 931.5177 | 915.3101 | 15.6 | 18.8 | 31.9472 | 17.9558 | 11.0695 | 7.8304 | 5.7307 | 4.1894 | 3.1182 | 2.5688 | 2.5722 | 88.5 | 135.39 | 147.27 | 219.7 | 211.77 | 313.47 | 288.79 | 428.04 | 397.71 | 589.28 | 537.38 | 789.19 | 659.72 | 971.91 | 49.1 | 43.5 | 43.1694 | -4.763637 | -3.2986 | 11.5803 | -33.183 | -3.2986 | 4201303 | 1 |  |  | 3.7664 | 6.9757 | 8.7021 | 10.6807 | 12.0257 | 16.1471 | 4.1455 | 7.8652 | 9.7788 | 11.7333 | 13.2788 | 16.6303 | 25.0351 | 24.9281 | 24.9216 | 25.1169 | 25.0794 | 24.9252 |  | 20781 | 680 | 17 |  | CC060B | 254 | 940 | 6 | 5 | 30.000002 | 24.333332 | -4.763637 | 1457.5286 | 1371.4642 | 1147.9286 | 1058.1215 | 1050.3643 | 1004.6929 | 983.9714 | 60.6336 | 51.03 | 57.0164 | 51.1043 | 53.8086 | 65.0736 | 68.06 | 31.9472 | 17.9558 | 11.0695 | 7.8304 | 5.7307 | 4.1894 | 3.1182 | 2.5688 | 0 | 0 | 0 | 0 | 0 | 0.1016 | 0.0254 | 0 | 0 | 0 | 0 | 0 | 0 | 0 | 0.08199 | 0.062489 | 0.05165 | 0.020677 | 0.022427 | 0.030209 | 0.026793 | -0.000151 | -0.000469 | -0.001126 | -0.000695 | -0.000902 | -0.015545 | -0.008965 | 0.085391 | 0.081166 | 0.079588 | 0.076157 | 0.0822 | 0.111418 | 0.10462 | -0.156826 | -0.154353 | -0.15297 | -0.152346 | -0.154926 | -0.162488 | -0.158111 | -1.369195 | -1.338133 | -1.320873 | -1.313089 | -1.345405 | -1.454886 | -1.399384 | -0.237691 | -0.216925 | -0.208894 | -0.20622 | -0.227802 | -0.324755 | -0.28105 | -0.418288 | -0.383941 | -0.364998 | -0.356543 | -0.391814 | -0.48487 | -0.425333 | 0.421246 | 0.386182 | 0.369421 | 0.303883 | 0.485985 | 0.384916 | 0.335538 | -75 | -75 | -75 | -75 | -75 | 54 | -54 | -0.996336 | -0.982077 | -0.973647 | -0.969279 | -0.984566 | 0 | 0 |  | 1407.973 | 0 |  | 1414.2469 | 0 |  | 736.355 | 0 |  | 736.564 | 0 |  | 1403.325 | 0 |  | 1428.369 | 0 |  | 760.171 | 0 |  | 760.319 | 0 |  | 1400.683 | 0 |  | 1422.019 | 0 |  | 771.163 | 0 |  | 770.915 | 0 |  | 1536.573 | 0 |  | 1536.675 | 0 |  | 777.43 | 0 |  | 777.39 | 0 |  | 1450.594 | 0 |  | 1450.645 | 0 |  | 750.174 | 0 |  | 749.947 | 0 |  | 1494.714 | 0 |  | 1499.108 | 0 |  | 723.577 | 0.102 |  | 723.804 | 0.102 |  | 1447.521 | 0 |  | 1449.172 | 0 |  | 761.653 | 0.025 |  | 761.663 | 0.025 | 124.4598 | 111.3163 | 91.36134 | 80.58336 | 86.33994546 | 111.9409 | 102.9431 | 0 | 0 | 0 | 0 | 0 | -16.5087808 | -4.0160194 | -112.0535 | -82.99100866 | -66.73579 | -26.23814 | -28.95984 | -21.33445 | -24.94822 | 0 | 0 | 0 | 0 | 0 | 0 | 0 | 74.7252 | 73.655775 | 73.023525 | 72.695925 | 73.84245 | 0 | 0 | -14.41206 | -11.06968275 | -11.91038 | -10.53873 | -12.25771 | -21.13298 | -19.128263 | 72.71941406 | 90.91135 | 85.7387 | 116.5024 | 118.9648 | 52.96467 | 54.85059
334 | E29537 | 2017-05-18 17:38 | 72.7988 | 71.1335 | 11 | 63 | 1.1464 | 860.6294 | 16318 | 30 | 239962 | 239921 | 139204 | 139212 | 139345 | 139352 | 221127 | 221135 | 220905 | 220590 | 215715 | 215459 | 215483 | 215475 | 294090 | 294082 | 1384.27 | 29910.4277 | 1 | 55.7884 | 55.7884 | 55.7884 | 55.7884 | 55.7884 | 55.7884 | 55.7884 | 1148.2422 | 1098.3451 | 1049.5 | 869.8578 | 1065.6772 | 994.6622 | 972.8497 | 954.3478 | 934.4424 | 921.0574 | 907.83 | 890.3019 | 15.8 | 17.4 | 32.1371 | 18.4449 | 11.4218 | 8.0155 | 5.8466 | 4.2213 | 3.1192 | 2.5674 | 2.5719 | 87.11 | 135.1 | 143.2 | 215.67 | 207.29 | 310.05 | 284.4 | 426.53 | 394.29 | 594.14 | 533.9 | 800.22 | 659.82 | 983.94 | 50.9 | 43.6 | 40.9958 | 1.936364 | 2.4794 | 11.4912 | -26.9 | 2.4794 | 4201316 | 2 |  |  | 3.95 | 7.2693 | 8.9943 | 10.9493 | 12.6621 | 16.5243 | 4.1554 | 7.9292 | 9.56 | 11.8185 | 14.2908 | 18.0662 | 24.9963 | 24.9107 | 24.9551 | 25.1629 | 25.0201 | 24.8731 |  | 20781 | 680 | 18 |  | CC060B | 254 | 941 | 6 | 5 | 30.000002 | 32.166664 | 1.936364 | 1427.9429 | 1378.4857 | 1199.7572 | 1093.5786 | 1097.4 | 1022.7286 | 995.9929 | 48.4536 | 44.8507 | 41.8257 | 40.7979 | 35.2857 | 57.5907 | 69.3993 | 32.1371 | 18.4449 | 11.4218 | 8.0155 | 5.8466 | 4.2213 | 3.1192 | 2.5674 | 0 | 0 | 0 | 0 | 0 | 0.1016 | 0.0254 | 0 | 0 | 0 | 0 | 0 | 0 | 0 | 0.083702 | 0.063741 | 0.052746 | 0.021467 | 0.023279 | 0.03102 | 0.02746 | -0.000157 | -0.000495 | -0.001178 | -0.000734 | -0.000945 | -0.013973 | -0.008259 | 0.085421 | 0.081185 | 0.079592 | 0.076167 | 0.082207 | 0.111424 | 0.104629 | -0.157506 | -0.155116 | -0.153804 | -0.153131 | -0.155778 | -0.163454 | -0.159039 | -1.368841 | -1.339805 | -1.32261 | -1.314261 | -1.348143 | -1.462924 | -1.406958 | -0.238956 | -0.217924 | -0.209579 | -0.207008 | -0.228618 | -0.326109 | -0.282266 | -0.417869 | -0.384379 | -0.366875 | -0.357791 | -0.39347 | -0.485879 | -0.426047 | 0.422371 | 0.388727 | 0.352733 | 0.306397 | 0.488043 | 0.385706 | 0.33473 | -75 | -75 | -75 | -75 | -75 | 47 | -47 | -1.00108 | -0.986832 | -0.978749 | -0.97455 | -0.98984 | 0 | 0 |  | 1407.973 | 0 |  | 1414.2469 | 0 |  | 736.355 | 0 |  | 736.564 | 0 |  | 1403.325 | 0 |  | 1428.369 | 0 |  | 760.171 | 0 |  | 760.319 | 0 |  | 1400.683 | 0 |  | 1422.019 | 0 |  | 771.163 | 0 |  | 770.915 | 0 |  | 1536.573 | 0 |  | 1536.675 | 0 |  | 777.43 | 0 |  | 777.39 | 0 |  | 1450.594 | 0 |  | 1450.645 | 0 |  | 750.174 | 0 |  | 749.947 | 0 |  | 1494.714 | 0 |  | 1499.108 | 0 |  | 723.577 | 0.102 |  | 723.804 | 0.102 |  | 1447.521 | 0 |  | 1449.172 | 0 |  | 761.653 | 0.025 |  | 761.663 | 0.025 | 121.9763 | 111.9124 | 95.49108 | 83.2946 | 90.2139618 | 113.9565 | 104.2097 | 0 | 0 | 0 | 0 | 0 | -16.6069264 | -4.0395906 | -114.3598 | -84.73730703 | -68.20435248 | -27.24857 | -30.10943 | -24.93847 | -27.015 | 0 | 0 | 0 | 0 | 0 | 0 | 0 | 75.081 | 74.0124 | 73.406175 | 73.09125 | 74.238 | 0 | 0 | -11.57828 | -9.774044 | -8.765788 | -8.445492 | -8.066946 | -18.78085 | -19.58906 | 71.11921 | 91.41341 | 91.92711 | 120.6918 | 126.2756 | 53.63027 | 53.56609
334 | E29538 | 2017-05-18 17:40 | 72.8656 | 71.1713 | 12 | 64 | 1.1464 | 854.9224 | 16201 | 30 | 239962 | 239921 | 139204 | 139212 | 139345 | 139352 | 221127 | 221135 | 220905 | 220590 | 215715 | 215459 | 215483 | 215475 | 294090 | 294082 | 1384.27 | 29926.9707 | 1 | 56.6553 | 56.6553 | 56.6553 | 56.6553 | 56.6553 | 56.6553 | 56.6553 | 1179.8828 | 1122.8268 | 1078.1666 | 886.5826 | 1073.7743 | 1002.5186 | 980.834 | 962.6833 | 943.4161 | 930.6552 | 918.698 | 901.7798 | 15.6 | 18 | 31.9322 | 18.0659 | 11.2167 | 7.952 | 5.8262 | 4.2307 | 3.1089 | 2.5701 | 2.5687 | 88.01 | 133.45 | 144.71 | 213.67 | 208.24 | 305.21 | 284.87 | 417.51 | 393.74 | 580.7 | 533.61 | 788.31 | 659.79 | 970.89 | 48.9 | 43.5 | 40.8717 | -5.963637 | -5.0946 | 6.9395 | -17.0456 | -5.0946 | 4201316 | 1 |  |  | 3.9007 | 7.2621 | 8.8071 | 10.7921 | 12.16 | 16.2429 | 4.1 | 7.8182 | 9.753 | 11.4879 | 14.0485 | 18.2258 | 24.9232 | 24.9851 | 24.9389 | 25.0969 | 25.0855 | 24.8107 |  | 20781 | 681 | 1 |  | CC060B | 254 | 941 | 6 | 5 | 30.000002 | 23.666668 | -5.963637 | 1411.0215 | 1316.1929 | 1123.8643 | 1040.3572 | 1059.2214 | 1030.9642 | 930.8357 | 44.3357 | 36.52 | 33.1043 | 36.3836 | 34.5436 | 58.94 | 58.4436 | 31.9322 | 18.0659 | 11.2167 | 7.952 | 5.8262 | 4.2307 | 3.1089 | 2.5701 | 0 | 0 | 0 | 0 | 0 | 0.1016 | 0.0254 | 0 | 0 | 0 | 0 | 0 | 0 | 0 | 0.084502 | 0.064368 | 0.053354 | 0.021857 | 0.023719 | 0.031543 | 0.027916 | -0.000157 | -0.000495 | -0.001177 | -0.000732 | -0.000942 | -0.012708 | -0.007583 | 0.085416 | 0.081191 | 0.079604 | 0.076174 | 0.082213 | 0.111416 | 0.104679 | -0.157421 | -0.15493 | -0.153606 | -0.152961 | -0.155618 | -0.163512 | -0.158905 | -1.368977 | -1.337812 | -1.321334 | -1.313327 | -1.347356 | -1.469308 | -1.410723 | -0.238765 | -0.217927 | -0.209699 | -0.20706 | -0.228637 | -0.325829 | -0.28273 | -0.418029 | -0.383584 | -0.365496 | -0.356795 | -0.392572 | -0.486101 | -0.423673 | 0.42173 | 0.387737 | 0.352185 | 0.306023 | 0.48808 | 0.385566 | 0.33441 | -75 | -75 | -75 | -75 | -75 | 40 | -40 | -1.000725 | -0.986446 | -0.978185 | -0.973895 | -0.989213 | 0 | 0 |  | 1407.973 | 0 |  | 1414.2469 | 0 |  | 736.355 | 0 |  | 736.564 | 0 |  | 1403.325 | 0 |  | 1428.369 | 0 |  | 760.171 | 0 |  | 760.319 | 0 |  | 1400.683 | 0 |  | 1422.019 | 0 |  | 771.163 | 0 |  | 770.915 | 0 |  | 1536.573 | 0 |  | 1536.675 | 0 |  | 777.43 | 0 |  | 777.39 | 0 |  | 1450.594 | 0 |  | 1450.645 | 0 |  | 750.174 | 0 |  | 749.947 | 0 |  | 1494.714 | 0 |  | 1499.108 | 0 |  | 723.577 | 0.102 |  | 723.804 | 0.102 |  | 1447.521 | 0 |  | 1449.172 | 0 |  | 761.653 | 0.025 |  | 761.663 | 0.025 | 120.5238 | 106.863 | 89.46409 | 79.24817 | 87.08177 | 114.8659 | 97.43895 | 0 | 0 | 0 | 0 | 0 | -16.6128192 | -4.036187 | -115.4664 | -85.45007 | -68.94324 | -27.74403 | -30.68873 | -27.67441618 | -28.68423 | 0 | 0 | 0 | 0 | 0 | 0 | 0 | 75.054375 | 73.98345 | 73.363875 | 73.042125 | 74.190975 | 0 | 0 | -10.58581 | -7.95869404 | -6.941939 | -7.533588216 | -7.897945 | -19.20436126 | -16.52376 | 69.52601 | 87.43771 | 86.94279 | 117.0127 | 122.6861 | 51.37431 | 48.19477
334 | E29539 | 2017-05-18 17:41 | 72.93 | 71.2233 | 10 | 63 | 1.1464 | 861.3327 | 16320 | 30 | 239962 | 239921 | 139204 | 139212 | 139345 | 139352 | 221127 | 221135 | 220905 | 220590 | 215715 | 215459 | 215483 | 215475 | 294090 | 294082 | 1384.27 | 29944.2695 | 1 | 57.5288 | 57.5288 | 57.5288 | 57.5288 | 57.5288 | 57.5288 | 57.5288 | 1151.7578 | 1109.9088 | 1059.8334 | 876.3059 | 1074.8008 | 1002.7314 | 980.0375 | 961.2441 | 941.2529 | 927.7073 | 914.7773 | 897.7867 | 15.6 | 17.4 | 31.9243 | 18.1945 | 11.2793 | 7.9757 | 5.8435 | 4.2307 | 3.1268 | 2.5665 | 2.5697 | 87.9 | 136.02 | 144.5 | 216.94 | 208.23 | 310.42 | 284.68 | 425.5 | 393.06 | 590.69 | 531.9 | 798.02 | 659.66 | 983.95 | 50.1 | 43.4 | 41.2397 | 1.245455 | 1.1192 | 8.076 | -29.8656 | 1.1192 | 4201316 | 2 |  |  | 3.8071 | 7.1686 | 8.775 | 10.7621 | 12.1879 | 15.8429 | 4.3923 | 7.7754 | 9.2785 | 11.5677 | 13.5585 | 16.8446 | 25.0337 | 24.8953 | 24.9675 | 25.1014 | 25.1198 | 24.8581 |  | 20781 | 681 | 2 |  | CC060B | 254 | 941 | 6 | 5 | 30.000002 | 27.166666 | 1.245455 | 1428.5358 | 1348.6857 | 1161.0358 | 1067.2072 | 1079.5 | 1022.2571 | 1000.3643 | 51.6221 | 42.6536 | 42.4521 | 41.2714 | 35.8907 | 57.4393 | 62.8593 | 31.9243 | 18.1945 | 11.2793 | 7.9757 | 5.8435 | 4.2307 | 3.1268 | 2.5665 | 0 | 0 | 0 | 0 | 0 | 0.1016 | 0.0254 | 0 | 0 | 0 | 0 | 0 | 0 | 0 | 0.085333 | 0.064919 | 0.05386 | 0.022237 | 0.024128 | 0.032214 | 0.028511 | -0.000157 | -0.000495 | -0.001177 | -0.000731 | -0.00094 | -0.011094 | -0.006496 | 0.085418 | 0.081191 | 0.079601 | 0.076174 | 0.082213 | 0.111425 | 0.104626 | -0.157476 | -0.155029 | -0.153694 | -0.153037 | -0.155694 | -0.163712 | -0.159317 | -1.368939 | -1.339203 | -1.321721 | -1.313564 | -1.347577 | -1.476123 | -1.420402 | -0.23887 | -0.217991 | -0.209705 | -0.207095 | -0.228681 | -0.32606 | -0.282174 | -0.417984 | -0.38371 | -0.365915 | -0.357048 | -0.392824 | -0.485738 | -0.426106 | 0.421805 | 0.387799 | 0.35232 | 0.306362 | 0.489065 | 0.387086 | 0.33451 | -75 | -75 | -75 | -75 | -75 | 30 | -30 | -1.000657 | -0.986368 | -0.978049 | -0.973732 | -0.989059 | 0 | 0 |  | 1407.973 | 0 |  | 1414.2469 | 0 |  | 736.355 | 0 |  | 736.564 | 0 |  | 1403.325 | 0 |  | 1428.369 | 0 |  | 760.171 | 0 |  | 760.319 | 0 |  | 1400.683 | 0 |  | 1422.019 | 0 |  | 771.163 | 0 |  | 770.915 | 0 |  | 1536.573 | 0 |  | 1536.675 | 0 |  | 777.43 | 0 |  | 777.39 | 0 |  | 1450.594 | 0 |  | 1450.645 | 0 |  | 750.174 | 0 |  | 749.947 | 0 |  | 1494.714 | 0 |  | 1499.108 | 0 |  | 723.577 | 0.102 |  | 723.804 | 0.102 |  | 1447.521 | 0 |  | 1449.172 | 0 |  | 761.653 | 0.025 |  | 761.663 | 0.025 | 122.0227 | 109.5011 | 92.41961 | 81.29344 | 88.7489335 | 113.905 | 104.6641 | 0 | 0 | 0 | 0 | 0 | -16.6331392 | -4.0466518 | -116.6007 | -86.27681 | -69.63223 | -28.24951 | -31.24762 | -31.17571776 | -31.27015003 | 0 | 0 | 0 | 0 | 0 | 0 | 0 | 75.049275 | 73.9776 | 73.353675 | 73.0299 | 74.179425 | 0 | 0 | -12.33097 | -9.298101 | -8.902418 | -8.547100583 | -8.207521 | -18.72866 | -17.73726 | 68.14023 | 87.90383 | 87.23864 | 117.5267 | 123.4732 | 47.36748 | 51.61005
334 | E29540 | 2017-05-18 17:42 | 73.0416 | 71.3516 | 11 | 66 | 1.1464 | 897.6532 | 16971 | 30 | 239962 | 239921 | 139204 | 139212 | 139345 | 139352 | 221127 | 221135 | 220905 | 220590 | 215715 | 215459 | 215483 | 215475 | 294090 | 294082 | 1384.27 | 29961.5293 | 1 | 58.4391 | 58.4391 | 58.4391 | 58.4391 | 58.4391 | 58.4391 | 58.4391 | 1176.3672 | 1123.694 | 1071.1666 | 887.0505 | 1083.3684 | 1011.7053 | 990.3442 | 972.1761 | 952.9842 | 940.1749 | 928.0971 | 911.7836 | 15.6 | 18 | 31.9568 | 18.1774 | 11.2409 | 7.9609 | 5.8173 | 4.2252 | 3.1245 | 2.5685 | 2.5698 | 88.09 | 133.74 | 145.14 | 215.97 | 209.15 | 307.08 | 285.76 | 421.83 | 395.19 | 586.16 | 533.87 | 791.12 | 659.67 | 977.24 | 50.6 | 43.4 | 42.1887 | -4.772727 | -1.0992 | 7.1174 | -27.1098 | -1.0992 | 4201303 | 1 |  |  | 3.7514 | 7.1464 | 8.6921 | 10.7057 | 12.1343 | 15.8743 | 3.9985 | 7.78 | 9.7954 | 11.5754 | 13.0785 | 16.8769 | 25.0442 | 24.9263 | 24.9234 | 25.1374 | 25.1006 | 24.9179 |  | 20781 | 681 | 3 |  | CC060B | 254 | 940 | 6 | 5 | 30.000002 | 25.166668 | -4.772727 | 1445.9857 | 1355.0143 | 1153.7072 | 1078.7786 | 1069.4857 | 1027.3785 | 984.7 | 55.6107 | 48.345 | 47.3007 | 48.5671 | 41.1579 | 57.4771 | 61.9636 | 31.9568 | 18.1774 | 11.2409 | 7.9609 | 5.8173 | 4.2252 | 3.1245 | 2.5685 | 0 | 0 | 0 | 0 | 0 | 0.1016 | 0.0254 | 0 | 0 | 0 | 0 | 0 | 0 | 0 | 0.08528 | 0.064849 | 0.053758 | 0.022261 | 0.024182 | 0.032104 | 0.028394 | -0.000152 | -0.00047 | -0.001125 | -0.000688 | -0.000892 | -0.008502 | -0.004704 | 0.085394 | 0.081169 | 0.079583 | 0.076154 | 0.082195 | 0.111404 | 0.104624 | -0.156782 | -0.154312 | -0.152991 | -0.152354 | -0.155008 | -0.163112 | -0.158661 | -1.368856 | -1.337831 | -1.321326 | -1.313379 | -1.348367 | -1.481449 | -1.424216 | -0.237739 | -0.216962 | -0.208776 | -0.206136 | -0.227686 | -0.32453 | -0.281064 | -0.417887 | -0.383605 | -0.365488 | -0.356851 | -0.392278 | -0.485555 | -0.425159 | 0.421888 | 0.387609 | 0.35209 | 0.305989 | 0.488134 | 0.386701 | 0.335277 | -75 | -75 | -75 | -75 | -75 | 20 | -20 | -0.996498 | -0.982251 | -0.973888 | -0.969552 | -0.984829 | 0 | 0 |  | 1407.973 | 0 |  | 1414.2469 | 0 |  | 736.355 | 0 |  | 736.564 | 0 |  | 1403.325 | 0 |  | 1428.369 | 0 |  | 760.171 | 0 |  | 760.319 | 0 |  | 1400.683 | 0 |  | 1422.019 | 0 |  | 771.163 | 0 |  | 770.915 | 0 |  | 1536.573 | 0 |  | 1536.675 | 0 |  | 777.43 | 0 |  | 777.39 | 0 |  | 1450.594 | 0 |  | 1450.645 | 0 |  | 750.174 | 0 |  | 749.947 | 0 |  | 1494.714 | 0 |  | 1499.108 | 0 |  | 723.577 | 0.102 |  | 723.804 | 0.102 |  | 1447.521 | 0 |  | 1449.172 | 0 |  | 761.653 | 0.025 |  | 761.663 | 0.025 | 123.4785 | 109.9852 | 91.81548 | 82.15331 | 87.90638 | 114.4541 | 103.0232528 | 0 | 0 | 0 | 0 | 0 | -16.5721792 | -4.0299894 | -116.528 | -86.12822 | -69.54535 | -28.33353 | -31.40346743 | -34.96516 | -33.73967704 | 0 | 0 | 0 | 0 | 0 | 0 | 0 | 74.73735 | 73.668825 | 73.0416 | 72.7164 | 73.862175 | 0 | 0 | -13.22083 | -10.48902789 | -9.875251 | -10.01143 | -9.371078 | -18.65304 | -17.41574 | 68.46705 | 87.03673 | 85.43648 | 116.5248 | 120.994 | 44.26369 | 47.83785
334 | E29541 | 2017-05-18 17:43 | 73.1001 | 71.4299 | 12 | 65 | 1.1464 | 900.2675 | 17059 | 30 | 239962 | 239921 | 139204 | 139212 | 139345 | 139352 | 221127 | 221135 | 220905 | 220590 | 215715 | 215459 | 215483 | 215475 | 294090 | 294082 | 1384.27 | 29977.9961 | 1 | 59.3521 | 59.3521 | 59.3521 | 59.3521 | 59.3521 | 59.3521 | 59.3521 | 1158.7891 | 1110.8741 | 1066 | 875.6027 | 1072.9238 | 1001.7213 | 980.2139 | 962.0289 | 942.7087 | 930.0577 | 917.7657 | 900.3608 | 15.6 | 18.2 | 32.1249 | 18.3813 | 11.3915 | 8.0651 | 5.903 | 4.2414 | 3.1019 | 2.5695 | 2.5715 | 87.32 | 135.37 | 143.64 | 216.94 | 207.26 | 310.7 | 284.05 | 426 | 393.58 | 597.12 | 532.54 | 810.63 | 659.86 | 994.99 | 50.9 | 43.5 | 42.514 | -7.818182 | -6.6567 | 7.3701 | -17.05 | -6.6567 | 4201339 | 2 |  |  | 3.8593 | 7.2143 | 8.8979 | 10.9007 | 12.4571 | 16.8164 | 4.1227 | 7.8697 | 9.4409 | 11.7076 | 13.6545 | 19.4061 | 25.0041 | 24.9425 | 24.9369 | 25.0739 | 25.0406 | 25.0381 |  | 20781 | 681 | 4 |  | CC060B | 254 | 941 | 6 | 5 | 30.000002 | 27.666666 | -7.818182 | 1402.6357 | 1321.3429 | 1150.9357 | 1063.0286 | 1094.4214 | 1034.5714 | 894.4214 | 48.6521 | 43.9593 | 42.5214 | 45.0957 | 40.3979 | 49.6714 | 49.3057 | 32.1249 | 18.3813 | 11.3915 | 8.0651 | 5.903 | 4.2414 | 3.1019 | 2.5695 | 0 | 0 | 0 | 0 | 0 | 0.1016 | 0.0254 | 0 | 0 | 0 | 0 | 0 | 0 | 0 | 0.087144 | 0.066365 | 0.055118 | 0.023165 | 0.025165 | 0.032971 | 0.029196 | -0.000158 | -0.000497 | -0.00118 | -0.00073 | -0.000938 | -0.007587 | -0.004053 | 0.085428 | 0.081198 | 0.079605 | 0.076176 | 0.082212 | 0.111427 | 0.104736 | -0.157364 | -0.154903 | -0.153621 | -0.15297 | -0.155683 | -0.163854 | -0.15908 | -1.368042 | -1.33725 | -1.321291 | -1.313209 | -1.348781 | -1.484325 | -1.423178 | -0.239007 | -0.218074 | -0.209736 | -0.207112 | -0.228634 | -0.326012 | -0.283506 | -0.416924 | -0.382958 | -0.365449 | -0.356669 | -0.392749 | -0.485587 | -0.421118 | 0.422337 | 0.388375 | 0.352762 | 0.306728 | 0.488372 | 0.386397 | 0.334462 | -75 | -75 | -75 | -75 | -75 | 10 | -10 | -1.002164 | -0.987884 | -0.979709 | -0.975461 | -0.990783 | 0 | 0 |  | 1407.973 | 0 |  | 1414.2469 | 0 |  | 736.355 | 0 |  | 736.564 | 0 |  | 1403.325 | 0 |  | 1428.369 | 0 |  | 760.171 | 0 |  | 760.319 | 0 |  | 1400.683 | 0 |  | 1422.019 | 0 |  | 771.163 | 0 |  | 770.915 | 0 |  | 1536.573 | 0 |  | 1536.675 | 0 |  | 777.43 | 0 |  | 777.39 | 0 |  | 1450.594 | 0 |  | 1450.645 | 0 |  | 750.174 | 0 |  | 749.947 | 0 |  | 1494.714 | 0 |  | 1499.108 | 0 |  | 723.577 | 0.102 |  | 723.804 | 0.102 |  | 1447.521 | 0 |  | 1449.172 | 0 |  | 761.653 | 0.025 |  | 761.663 | 0.025 | 119.8244 | 107.2904 | 91.62024 | 80.97727 | 89.97457 | 115.2792 | 93.67812 | 0 | 0 | 0 | 0 | 0 | -16.6475664 | -4.040632 | -119.0005 | -88.081983 | -71.26779 | -29.46184 | -32.67692 | -37.6781058 | -35.78296 | 0 | 0 | 0 | 0 | 0 | 0 | 0 | 75.1623 | 74.0913 | 73.478175 | 73.159575 | 74.308725 | 0 | 0 | -11.62819 | -9.58638 | -8.918268 | -9.339861 | -9.236333 | -16.19347 | -13.97846 | 64.35797 | 83.71334 | 84.91235 | 115.3351 | 122.37 | 44.76004 | 39.87606
334 | E29542 | 2017-05-18 17:45 | 73.0349 | 71.4442 | 14 | 63 | 1.1464 | 853.9821 | 16183 | 30 | 239962 | 239921 | 139204 | 139212 | 139345 | 139352 | 221127 | 221135 | 220905 | 220590 | 215715 | 215459 | 215483 | 215475 | 294090 | 294082 | 1384.27 | 29995.418 | 1 | 60.2181 | 60.2181 | 60.2181 | 60.2181 | 60.2181 | 60.2181 | 60.2181 | 1171.6797 | 1122.9977 | 1076.5 | 889.7991 | 1075.384 | 1005.2599 | 984.5392 | 966.9688 | 948.3278 | 936.0176 | 924.1769 | 909.3015 | 15.4 | 17.8 | 32.2096 | 18.3693 | 11.3047 | 7.9981 | 5.8698 | 4.2517 | 3.1527 | 2.5655 | 2.5751 | 87.58 | 132.76 | 144.68 | 214.7 | 207.54 | 306.17 | 282.68 | 418.82 | 390.1 | 582.65 | 527.95 | 785.86 | 659.69 | 970.12 | 50.4 | 43.6 | 40.7102 | 4.854545 | 3.6273 | 8.7152 | -35.5326 | 3.6273 | 4201316 | 1 |  |  | 3.7771 | 7.11 | 8.71 | 10.585 | 11.9814 | 15.3357 | 3.9818 | 7.8879 | 9.303 | 11.3833 | 13.1273 | 16.4924 | 24.9373 | 24.9551 | 24.9764 | 25.0638 | 24.9638 | 24.7566 |  | 20781 | 681 | 5 |  | CC060B | 254 | 941 | 6 | 5 | 30.000002 | 28 | 4.854545 | 1443.0286 | 1365.4857 | 1153.9642 | 1061.6285 | 1088.2357 | 1023.0786 | 1072.8286 | 46.4214 | 41.0979 | 39.4621 | 39.5414 | 38.3136 | 52.6529 | 54.7436 | 32.2096 | 18.3693 | 11.3047 | 7.9981 | 5.8698 | 4.2517 | 3.1527 | 2.5655 | 0 | 0 | 0 | 0 | 0 | 0.1016 | 0.0254 | 0 | 0 | 0 | 0 | 0 | 0 | 0 | 0.087613 | 0.06668 | 0.055435 | 0.023443 | 0.025486 | 0.033512 | 0.029753 | -0.000158 | -0.000496 | -0.001177 | -0.000726 | -0.000933 | -0.006039 | -0.003038 | 0.085421 | 0.081192 | 0.079609 | 0.076178 | 0.082214 | 0.111423 | 0.104561 | -0.157634 | -0.155161 | -0.153813 | -0.153175 | -0.15589 | -0.164097 | -0.159887 | -1.369125 | -1.338231 | -1.321472 | -1.313559 | -1.349121 | -1.4856 | -1.431576 | -0.239067 | -0.218145 | -0.209965 | -0.207303 | -0.228849 | -0.326285 | -0.28163 | -0.418203 | -0.384049 | -0.365645 | -0.357043 | -0.393137 | -0.486116 | -0.429251 | 0.422131 | 0.388033 | 0.353135 | 0.308562 | 0.493134 | 0.390411 | 0.335069 | -75 | -75 | -75 | -75 | -75 | 0 | 0 | -1.000498 | -0.986185 | -0.977749 | -0.973371 | -0.988715 | 0 | 0 |  | 1407.973 | 0 |  | 1414.2469 | 0 |  | 736.355 | 0 |  | 736.564 | 0 |  | 1403.325 | 0 |  | 1428.369 | 0 |  | 760.171 | 0 |  | 760.319 | 0 |  | 1400.683 | 0 |  | 1422.019 | 0 |  | 771.163 | 0 |  | 770.915 | 0 |  | 1536.573 | 0 |  | 1536.675 | 0 |  | 777.43 | 0 |  | 777.39 | 0 |  | 1450.594 | 0 |  | 1450.645 | 0 |  | 750.174 | 0 |  | 749.947 | 0 |  | 1494.714 | 0 |  | 1499.108 | 0 |  | 723.577 | 0.102 |  | 723.804 | 0.102 |  | 1447.521 | 0 |  | 1449.172 | 0 |  | 761.653 | 0.025 |  | 761.663 | 0.025 | 123.2649 | 110.8665 | 91.86594 | 80.87274 | 89.46821 | 113.9945 | 112.176 | 0 | 0 | 0 | 0 | 0 | -16.6722552 | -4.0611298 | -119.7368 | -88.56948 | -71.70043 | -29.84012 | -33.12497 | -40.8138888 | -38.24455284 | 0 | 0 | 0 | 0 | 0 | 0 | 0 | 75.03735 | 73.963875 | 73.331175 | 73.002825 | 74.153625 | 0 | 0 | -11.09782 | -8.965301 | -8.28566 | -8.197051 | -8.768029 | -17.17985 | -15.41744 | 67.46764 | 87.29561 | 85.21102 | 115.8384 | 121.7288 | 39.32849 | 54.45291
334 | E29543 | 2017-05-18 17:46 | 73.1493 | 71.5667 | 13 | 67 | 1.1464 | 908.8315 | 17188 | 30 | 239962 | 239921 | 139204 | 139212 | 139345 | 139352 | 221127 | 221135 | 220905 | 220590 | 215715 | 215459 | 215483 | 215475 | 294090 | 294082 | 1384.27 | 30011.9609 | 1 | 61.1398 | 61.1398 | 61.1398 | 61.1398 | 61.1398 | 61.1398 | 61.1398 | 1172.8516 | 1128.0885 | 1073.6666 | 886.3425 | 1088.5898 | 1016.0478 | 993.8453 | 975.5372 | 956.1105 | 942.9165 | 930.0374 | 913.1055 | 15.6 | 18.8 | 31.9947 | 18.0956 | 11.1702 | 7.8749 | 5.7647 | 4.1863 | 3.1143 | 2.5681 | 2.5744 | 88.22 | 134.98 | 145.97 | 218.97 | 210.86 | 313.77 | 288.13 | 428.38 | 397.97 | 593.7 | 536.12 | 797.03 | 659.75 | 981.83 | 50.6 | 43.5 | 42.9577 | -13.090909 | -11.2456 | 13.8646 | -23.6231 | -11.2456 | 4201303 | 2 |  |  | 3.8143 | 7.0836 | 8.7757 | 10.7186 | 12.3114 | 16.1914 | 4.1833 | 7.7227 | 9.3667 | 11.6136 | 14.0273 | 17.4212 | 24.922 | 24.9881 | 24.9388 | 25.1085 | 25.0074 | 24.9647 |  | 20781 | 681 | 6 |  | CC060B | 254 | 940 | 6 | 5 | 30.000002 | 24.666668 | -13.090909 | 1439.0643 | 1368.0786 | 1161.0857 | 1046.65 | 1048.6143 | 985.95 | 950.2714 | 63.4471 | 54.8243 | 49.8371 | 46.0893 | 40.6964 | 50.8729 | 39.1307 | 31.9947 | 18.0956 | 11.1702 | 7.8749 | 5.7647 | 4.1863 | 3.1143 | 2.5681 | 0 | 0 | 0 | 0 | 0 | 0.1016 | 0.0254 | 0 | 0 | 0 | 0 | 0 | 0 | 0 | 0.087331 | 0.066387 | 0.055206 | 0.023442 | 0.025495 | 0.03323 | 0.029583 | -0.000152 | -0.00047 | -0.001124 | -0.000684 | -0.000886 | -0.005221 | -0.002545 | 0.0854 | 0.081172 | 0.079588 | 0.076163 | 0.082203 | 0.111441 | 0.10466 | -0.156833 | -0.154378 | -0.153042 | -0.152377 | -0.154973 | -0.16314 | -0.158684 | -1.368571 | -1.337741 | -1.321068 | -1.312788 | -1.345283 | -1.48269 | -1.425363 | -0.237927 | -0.217094 | -0.208938 | -0.206364 | -0.227921 | -0.325153 | -0.28163 | -0.41755 | -0.383506 | -0.365209 | -0.356222 | -0.391674 | -0.483901 | -0.423652 | 0.42181 | 0.387153 | 0.370721 | 0.304508 | 0.485978 | 0.385796 | 0.335752 | -75 | -75 | -75 | -75 | -75 | -10 | 10 | -0.996574 | -0.982331 | -0.973992 | -0.969667 | -0.984941 | 0 | 0 |  | 1407.973 | 0 |  | 1414.2469 | 0 |  | 736.355 | 0 |  | 736.564 | 0 |  | 1403.325 | 0 |  | 1428.369 | 0 |  | 760.171 | 0 |  | 760.319 | 0 |  | 1400.683 | 0 |  | 1422.019 | 0 |  | 771.163 | 0 |  | 770.915 | 0 |  | 1536.573 | 0 |  | 1536.675 | 0 |  | 777.43 | 0 |  | 777.39 | 0 |  | 1450.594 | 0 |  | 1450.645 | 0 |  | 750.174 | 0 |  | 749.947 | 0 |  | 1494.714 | 0 |  | 1499.108 | 0 |  | 723.577 | 0.102 |  | 723.804 | 0.102 |  | 1447.521 | 0 |  | 1449.172 | 0 |  | 761.653 | 0.025 |  | 761.663 | 0.025 | 122.8961 | 111.0497 | 92.40849 | 79.71600395 | 86.19924 | 109.8753 | 99.4554 | 0 | 0 | 0 | 0 | 0 | -16.575024 | -4.0305736 | -119.3107 | -88.17987 | -71.446 | -29.87643 | -33.10607 | -41.52866421 | -38.53896 | 0 | 0 | 0 | 0 | 0 | 0 | 0 | 74.74305 | 73.674825 | 73.0494 | 72.725025 | 73.870575 | 0 | 0 | -15.09578 | -11.90203 | -10.41286 | -9.511172 | -9.275564 | -16.54148 | -11.02038 | 63.23271 | 84.6426 | 83.59903 | 113.0534 | 117.6882 | 35.23009 | 45.86549
334 | E29544 | 2017-05-18 17:47 | 73.1487 | 71.5844 | 11 | 64 | 1.1464 | 861.2427 | 16331 | 30 | 239962 | 239921 | 139204 | 139212 | 139345 | 139352 | 221127 | 221135 | 220905 | 220590 | 215715 | 215459 | 215483 | 215475 | 294090 | 294082 | 1384.27 | 30028.4902 | 1 | 62.0132 | 62.0132 | 62.0132 | 62.0132 | 62.0132 | 62.0132 | 62.0132 | 1162.3047 | 1115.1899 | 1072.3334 | 883.2694 | 1071.3894 | 1000.5384 | 978.5204 | 960.4731 | 941.173 | 928.4709 | 916.7854 | 899.6808 | 15.6 | 17.2 | 32.1431 | 18.4105 | 11.4404 | 8.0961 | 5.9292 | 4.2845 | 3.1145 | 2.5689 | 2.5753 | 87.2 | 132.34 | 142.62 | 211.52 | 206.16 | 302.57 | 282.12 | 415.31 | 391.75 | 578.02 | 531.69 | 790.37 | 659.87 | 977.19 | 49.9 | 43.4 | 40.6766 | -0.918182 | -3.9465 | 11.4701 | -21.8549 | -3.9465 | 4201316 | 1 |  |  | 3.9029 | 7.1686 | 8.8793 | 10.7964 | 12.1771 | 16.22 | 3.9318 | 7.7303 | 9.3727 | 11.3303 | 13.5803 | 18.1848 | 24.9396 | 24.9501 | 24.9736 | 25.141 | 24.9959 | 24.7349 |  | 20781 | 681 | 7 |  | CC060B | 254 | 941 | 6 | 5 | 30.000002 | 24.333332 | -0.918182 | 1400.1929 | 1317.2357 | 1142.5643 | 1054.1357 | 1079.6857 | 1065.0786 | 927.8 | 42.445 | 33.76 | 33.4721 | 37.5436 | 33.7314 | 71.4464 | 23.62 | 32.1431 | 18.4105 | 11.4404 | 8.0961 | 5.9292 | 4.2845 | 3.1145 | 2.5689 | 0 | 0 | 0 | 0 | 0 | 0.1016 | 0.0254 | 0 | 0 | 0 | 0 | 0 | 0 | 0 | 0.088968 | 0.067577 | 0.056251 | 0.024195 | 0.026314 | 0.033893 | 0.030247 | -0.000158 | -0.000496 | -0.001176 | -0.000723 | -0.000928 | -0.007157 | -0.003885 | 0.085423 | 0.081196 | 0.079604 | 0.076178 | 0.082215 | 0.111399 | 0.104688 | -0.157593 | -0.155114 | -0.153821 | -0.153154 | -0.155798 | -0.164059 | -0.159351 | -1.368861 | -1.337881 | -1.321796 | -1.313533 | -1.34647 | -1.48248 | -1.422327 | -0.239095 | -0.21819 | -0.209871 | -0.207281 | -0.22884 | -0.325944 | -0.283131 | -0.417891 | -0.38366 | -0.365995 | -0.357015 | -0.393029 | -0.487234 | -0.423539 | 0.42265 | 0.389207 | 0.353779 | 0.308524 | 0.490858 | 0.387576 | 0.335082 | -75 | -75 | -75 | -75 | -75 | -20 | 20 | -1.000894 | -0.986621 | -0.978402 | -0.974134 | -0.989445 | 0 | 0 |  | 1407.973 | 0 |  | 1414.2469 | 0 |  | 736.355 | 0 |  | 736.564 | 0 |  | 1403.325 | 0 |  | 1428.369 | 0 |  | 760.171 | 0 |  | 760.319 | 0 |  | 1400.683 | 0 |  | 1422.019 | 0 |  | 771.163 | 0 |  | 770.915 | 0 |  | 1536.573 | 0 |  | 1536.675 | 0 |  | 777.43 | 0 |  | 777.39 | 0 |  | 1450.594 | 0 |  | 1450.645 | 0 |  | 750.174 | 0 |  | 749.947 | 0 |  | 1494.714 | 0 |  | 1499.108 | 0 |  | 723.577 | 0.102 |  | 723.804 | 0.102 |  | 1447.521 | 0 |  | 1449.172 | 0 |  | 761.653 | 0.025 |  | 761.663 | 0.025 | 119.6087 | 106.9543 | 90.95269 | 80.30195 | 88.76636 | 118.6487 | 97.1295264 | 0 | 0 | 0 | 0 | 0 | -16.6683944 | -4.0475154 | -121.5685 | -89.7464 | -72.7979147 | -30.83125 | -34.18148742 | -39.63558528 | -37.49538 | 0 | 0 | 0 | 0 | 0 | 0 | 0 | 75.06705 | 73.996575 | 73.38015 | 73.06005 | 74.208375 | 0 | 0 | -10.14839 | -7.3660944 | -7.024823 | -7.782075 | -7.719093576 | -23.28753 | -6.68755422 | 62.9588 | 83.83836 | 84.5101 | 114.7487 | 121.0742 | 39.05719 | 48.89907
334 | E29545 | 2017-05-18 17:49 | 73.1095 | 71.5981 | 13 | 63 | 1.1464 | 854.2147 | 16183 | 30 | 239962 | 239921 | 139204 | 139212 | 139345 | 139352 | 221127 | 221135 | 220905 | 220590 | 215715 | 215459 | 215483 | 215475 | 294090 | 294082 | 1384.27 | 30045.8008 | 1 | 62.8795 | 62.8795 | 62.8795 | 62.8795 | 62.8795 | 62.8795 | 62.8795 | 1169.3359 | 1128.1401 | 1081.8334 | 887.4749 | 1084.8245 | 1014.0762 | 992.0255 | 974.1336 | 955.1979 | 942.4159 | 930.1782 | 914.3875 | 15.6 | 19 | 32.1853 | 18.3031 | 11.3151 | 8.0017 | 5.852 | 4.2455 | 3.1428 | 2.5663 | 2.5764 | 87.88 | 135.05 | 144.47 | 215.92 | 208.1 | 308.84 | 284.02 | 423.03 | 392.32 | 586.42 | 530.12 | 789.56 | 659.8 | 978.52 | 50.5 | 43.3 | 41.405 | 2.372727 | 3.2487 | 4.5127 | -22.7773 | 3.2487 | 4201316 | 2 |  |  | 3.7236 | 7.0279 | 8.6779 | 10.595 | 11.9643 | 15.5229 | 4.4273 | 7.7409 | 9.3242 | 11.5227 | 13.4652 | 16.7697 | 25.0067 | 24.9034 | 24.9741 | 25.1274 | 25.1033 | 24.9262 |  | 20781 | 681 | 8 |  | CC060B | 254 | 941 | 6 | 5 | 30.000002 | 21.166668 | 2.372727 | 1395.3715 | 1308.1285 | 1134.8357 | 1041.8429 | 1047.5215 | 996.4357 | 988.9 | 55.9071 | 46.445 | 46.38 | 43.8786 | 38.5421 | 73.1507 | 32.4443 | 32.1853 | 18.3031 | 11.3151 | 8.0017 | 5.852 | 4.2455 | 3.1428 | 2.5663 | 0 | 0 | 0 | 0 | 0 | 0.1016 | 0.0254 | 0 | 0 | 0 | 0 | 0 | 0 | 0 | 0.089802 | 0.068225 | 0.056883 | 0.024715 | 0.026872 | 0.034626 | 0.030938 | -0.000159 | -0.000497 | -0.001179 | -0.000724 | -0.000928 | -0.008759 | -0.004925 | 0.085427 | 0.0812 | 0.079611 | 0.076181 | 0.082224 | 0.111451 | 0.104633 | -0.15731 | -0.154831 | -0.153521 | -0.152878 | -0.155482 | -0.163532 | -0.159188 | -1.36794 | -1.336931 | -1.320614 | -1.312637 | -1.345129 | -1.474951 | -1.419453 | -0.238952 | -0.218071 | -0.209808 | -0.207162 | -0.228801 | -0.32624 | -0.282115 | -0.416804 | -0.382603 | -0.364718 | -0.356061 | -0.391498 | -0.484364 | -0.425701 | 0.421996 | 0.387978 | 0.352724 | 0.307248 | 0.490561 | 0.388745 | 0.334956 | -75 | -75 | -75 | -75 | -75 | -30 | 30 | -1.00182 | -0.987488 | -0.979038 | -0.97466 | -0.990026 | 0 | 0 |  | 1407.973 | 0 |  | 1414.2469 | 0 |  | 736.355 | 0 |  | 736.564 | 0 |  | 1403.325 | 0 |  | 1428.369 | 0 |  | 760.171 | 0 |  | 760.319 | 0 |  | 1400.683 | 0 |  | 1422.019 | 0 |  | 771.163 | 0 |  | 770.915 | 0 |  | 1536.573 | 0 |  | 1536.675 | 0 |  | 777.43 | 0 |  | 777.39 | 0 |  | 1450.594 | 0 |  | 1450.645 | 0 |  | 750.174 | 0 |  | 749.947 | 0 |  | 1494.714 | 0 |  | 1499.108 | 0 |  | 723.577 | 0.102 |  | 723.804 | 0.102 |  | 1447.521 | 0 |  | 1449.172 | 0 |  | 761.653 | 0.025 |  | 761.663 | 0.025 | 119.2024 | 106.2200342 | 90.3454 | 79.36863 | 86.13141 | 111.0538 | 103.4715737 | 0 | 0 | 0 | 0 | 0 | -16.6148512 | -4.0433752 | -122.6262 | -90.54766 | -73.56348 | -31.49147 | -34.89803 | -38.15256 | -36.92423 | 0 | 0 | 0 | 0 | 0 | 0 | 0 | 75.1365 | 74.0616 | 73.42785 | 73.0995 | 74.25195 | 0 | 0 | -13.35911 | -10.12831 | -9.73089504 | -9.089979 | -8.818471 | -23.86468 | -9.153024 | 58.35354 | 79.60566 | 80.47888 | 111.8867 | 116.6669 | 32.42166 | 53.35094
334 | E29546 | 2017-05-18 17:50 | 73.1411 | 71.6762 | 12 | 66 | 1.1464 | 899.8387 | 17053 | 30 | 239962 | 239921 | 139204 | 139212 | 139345 | 139352 | 221127 | 221135 | 220905 | 220590 | 215715 | 215459 | 215483 | 215475 | 294090 | 294082 | 1384.27 | 30063.1016 | 1 | 63.792 | 63.792 | 63.792 | 63.792 | 63.792 | 63.792 | 63.792 | 1169.3359 | 1119.5701 | 1078.3334 | 886.2202 | 1070.5608 | 999.9157 | 978.3547 | 959.936 | 940.1263 | 926.8421 | 914.3176 | 896.9893 | 15.6 | 17.2 | 32.1323 | 18.3815 | 11.3505 | 8.0241 | 5.8807 | 4.2582 | 3.1204 | 2.5688 | 2.576 | 87.38 | 134.47 | 143.66 | 216.12 | 207.32 | 309.67 | 283.76 | 423.24 | 393.26 | 586.87 | 532.34 | 797.45 | 659.86 | 985.62 | 49.7 | 43.6 | 41.8254 | 7.590909 | 9.7275 | 11.5114 | -24.7477 | 9.7275 | 4201339 | 1 |  |  | 3.8407 | 7.1314 | 8.7814 | 10.7179 | 12.1843 | 15.98 | 4.0123 | 7.6138 | 9.2431 | 11.6062 | 13.4892 | 17.4738 | 24.8811 | 24.9623 | 24.9668 | 25.0764 | 25.019 | 24.9139 |  | 20781 | 681 | 9 |  | CC060B | 254 | 941 | 6 | 5 | 30.000002 | 24.5 | 7.590909 | 1425.7643 | 1336.3143 | 1146.2357 | 1047.1072 | 1073.0358 | 1057.2715 | 946.8571 | 37.4507 | 32.375 | 31.4686 | 34.6743 | 31.3457 | 66.6957 | 37.555 | 32.1323 | 18.3815 | 11.3505 | 8.0241 | 5.8807 | 4.2582 | 3.1204 | 2.5688 | 0 | 0 | 0 | 0 | 0 | 0.1016 | 0.0254 | 0 | 0 | 0 | 0 | 0 | 0 | 0 | 0.090126 | 0.068452 | 0.057094 | 0.024951 | 0.027125 | 0.034503 | 0.030934 | -0.000158 | -0.000496 | -0.001175 | -0.00072 | -0.000923 | -0.01056 | -0.006121 | 0.085411 | 0.081189 | 0.079601 | 0.076176 | 0.082215 | 0.1114 | 0.104659 | -0.157635 | -0.15512 | -0.153802 | -0.153125 | -0.155755 | -0.163733 | -0.159154 | -1.369799 | -1.33837 | -1.32198 | -1.313596 | -1.346375 | -1.470168 | -1.412536 | -0.238826 | -0.218034 | -0.209782 | -0.207217 | -0.228805 | -0.325892 | -0.28271 | -0.419 | -0.384204 | -0.366194 | -0.357082 | -0.392921 | -0.487128 | -0.424792 | 0.422473 | 0.388527 | 0.35313 | 0.307572 | 0.489603 | 0.387606 | 0.335157 | -75 | -75 | -75 | -75 | -75 | -40 | 40 | -1.000723 | -0.986431 | -0.978112 | -0.973794 | -0.989121 | 0 | 0 |  | 1407.973 | 0 |  | 1414.2469 | 0 |  | 736.355 | 0 |  | 736.564 | 0 |  | 1403.325 | 0 |  | 1428.369 | 0 |  | 760.171 | 0 |  | 760.319 | 0 |  | 1400.683 | 0 |  | 1422.019 | 0 |  | 771.163 | 0 |  | 770.915 | 0 |  | 1536.573 | 0 |  | 1536.675 | 0 |  | 777.43 | 0 |  | 777.39 | 0 |  | 1450.594 | 0 |  | 1450.645 | 0 |  | 750.174 | 0 |  | 749.947 | 0 |  | 1494.714 | 0 |  | 1499.108 | 0 |  | 723.577 | 0.102 |  | 723.804 | 0.102 |  | 1447.521 | 0 |  | 1449.172 | 0 |  | 761.653 | 0.025 |  | 761.663 | 0.025 | 121.776 | 108.494 | 91.24151 | 79.76444 | 88.21964 | 117.7800451 | 99.09712 | 0 | 0 | 0 | 0 | 0 | -16.6352728 | -4.0425116 | -123.2381 | -90.95027172 | -73.92379962 | -31.82974 | -35.27771775 | -35.20023 | -35.04926 | 0 | 0 | 0 | 0 | 0 | 0 | 0 | 75.054225 | 73.982325 | 73.3584 | 73.03455 | 74.184075 | 0 | 0 | -8.944201 | -7.05885075 | -6.601546 | -7.185104 | -7.172053 | -21.7356 | -10.61717405 | 64.6479 | 84.46722 | 84.07456 | 113.7841 | 119.9539 | 44.20894 | 49.38818
334 | E29547 | 2017-05-18 17:51 | 73.1249 | 71.7368 | 14 | 66 | 1.1464 | 899.1829 | 17044 | 30 | 239962 | 239921 | 139204 | 139212 | 139345 | 139352 | 221127 | 221135 | 220905 | 220590 | 215715 | 215459 | 215483 | 215475 | 294090 | 294082 | 1384.27 | 30081.4258 | 1 | 64.7039 | 64.7039 | 64.7039 | 64.7039 | 64.7039 | 64.7039 | 64.7039 | 1176.3672 | 1128.985 | 1083 | 891.0591 | 1081.379 | 1010.0525 | 988.5917 | 971.3238 | 953.1752 | 941.2276 | 929.4634 | 914.6996 | 15.4 | 20 | 31.9879 | 18.4346 | 11.453 | 8.1007 | 5.9045 | 4.2822 | 3.1659 | 2.5685 | 2.5754 | 87.02 | 132.78 | 143.06 | 211.81 | 206.07 | 302.82 | 282.92 | 416.29 | 392.4 | 579.53 | 530.72 | 785.21 | 659.64 | 975.86 | 49.4 | 43.9 | 43.0479 | 28.772728 | 27.5934 | 27.5934 | -54.9801 | 27.5934 | 4201339 | 2 |  |  | 3.7193 | 7.0514 | 8.6393 | 10.5121 | 12.0914 | 15.8071 | 4.3831 | 7.6969 | 9.2631 | 11.6692 | 13.82 | 16.7723 | 24.9959 | 24.9954 | 25.0123 | 25.1524 | 25.0771 | 24.8169 |  | 20781 | 681 | 10 |  | CC060B | 254 | 941 | 6 | 5 | 30.000002 | 22 | 28.772728 | 1376.2858 | 1318.1215 | 1142.95 | 1072.8572 | 1069.3785 | 1010.2286 | 1037.2858 | 50.8471 | 42.285 | 41.2836 | 44.8429 | 39.9543 | 67.2207 | 53.0929 | 31.9879 | 18.4346 | 11.453 | 8.1007 | 5.9045 | 4.2822 | 3.1659 | 2.5685 | 0 | 0 | 0 | 0 | 0 | 0.1016 | 0.0254 | 0 | 0 | 0 | 0 | 0 | 0 | 0 | 0.090783 | 0.069177 | 0.057694 | 0.025472 | 0.0277 | 0.034807 | 0.031194 | -0.000159 | -0.000497 | -0.001179 | -0.000721 | -0.000923 | -0.012091 | -0.007107 | 0.085439 | 0.081207 | 0.079615 | 0.076181 | 0.082225 | 0.111452 | 0.104586 | -0.157576 | -0.155124 | -0.153833 | -0.153217 | -0.15585 | -0.163543 | -0.159379 | -1.36778 | -1.337155 | -1.321103 | -1.313465 | -1.347137 | -1.461996 | -1.409874 | -0.239456 | -0.21845 | -0.210117 | -0.207397 | -0.229089 | -0.326766 | -0.282 | -0.416615 | -0.382853 | -0.365246 | -0.356943 | -0.392321 | -0.484785 | -0.428214 | 0.422725 | 0.388835 | 0.353652 | 0.307957 | 0.49014 | 0.388358 | 0.334852 | -75 | -75 | -75 | -75 | -75 | -47 | 47 | -1.002006 | -0.987694 | -0.979356 | -0.975029 | -0.990379 | 0 | 0 |  | 1407.973 | 0 |  | 1414.2469 | 0 |  | 736.355 | 0 |  | 736.564 | 0 |  | 1403.325 | 0 |  | 1428.369 | 0 |  | 760.171 | 0 |  | 760.319 | 0 |  | 1400.683 | 0 |  | 1422.019 | 0 |  | 771.163 | 0 |  | 770.915 | 0 |  | 1536.573 | 0 |  | 1536.675 | 0 |  | 777.43 | 0 |  | 777.39 | 0 |  | 1450.594 | 0 |  | 1450.645 | 0 |  | 750.174 | 0 |  | 749.947 | 0 |  | 1494.714 | 0 |  | 1499.108 | 0 |  | 723.577 | 0.102 |  | 723.804 | 0.102 |  | 1447.521 | 0 |  | 1449.172 | 0 |  | 761.653 | 0.025 |  | 761.663 | 0.025 | 117.5885 | 107.0407 | 90.99596425 | 81.73133 | 87.92965 | 112.592 | 108.4856 | 0 | 0 | 0 | 0 | 0 | -16.6159688 | -4.0482266 | -123.9537 | -91.8358054 | -74.66214 | -32.50957 | -36.07229 | -33.2107 | -33.95964 | 0 | 0 | 0 | 0 | 0 | 0 | 0 | 75.15045 | 74.07705 | 73.4517 | 73.127175 | 74.278425 | 0 | 0 | -12.17564 | -9.23715825 | -8.674386 | -9.300283 | -9.153091 | -21.96544 | -14.9721978 | 56.60959 | 80.04478 | 81.11114 | 113.0487 | 116.9827 | 40.79989 | 55.50551
334 | E29548 | 2017-05-18 17:53 | 73.6952 | 72.2207 | 25 | 83 | 1.1731 | 1200.2256 | 17948 | 30 | 239962 | 239921 | 139204 | 139212 | 139345 | 139352 | 221127 | 221135 | 220905 | 220590 | 215715 | 215459 | 215483 | 215475 | 294090 | 294082 | 1384.27 | 30099.752 | 1 | 66.1876 | 66.1876 | 66.1876 | 66.1876 | 66.1876 | 66.1876 | 66.1876 | 1170.5078 | 1114.1627 | 1071 | 847.3333 | 1072.2697 | 987.3486 | 961.8962 | 940.1152 | 917.7054 | 903.3986 | 889.5713 | 869.4874 | 15.6 | 17.2 | 31.8362 | 16.9172 | 9.734 | 6.7626 | 4.8319 | 3.4306 | 2.5092 | 2.0515 | 2.0629 | 74.85 | 123.7 | 133.34 | 212.27 | 198.44 | 307.44 | 276.3 | 434.42 | 389.97 | 621.58 | 534.01 | 852.09 | 660.36 | 1060.98 | 50.6 | 44 | 45.767 | -13.88182 | -13 | 13.7848 | -26.9061 | -13 | 4401162 | 1 |  |  | 3.9843 | 7.6879 | 9.5571 | 11.4514 | 12.9364 | 16.6957 | 4.3329 | 8.0488 | 9.661 | 11.9512 | 14.3463 | 17.3012 | 24.9432 | 24.9643 | 25.018 | 25.1221 | 24.9991 | 24.8851 |  | 20781 | 681 | 11 |  | CC082A | 203 | 929 | 5 | 5 | 30.000002 | 36 | -13.88182 | 1530.1357 | 1550.7142 | 1270.6714 | 1223.5714 | 1237.9714 | 1191.6285 | 1154.9857 | 56.105 | 62.4014 | 52.4014 | 62.825 | 41.3129 | 36.415 | 48.1136 | 31.8362 | 16.9172 | 9.734 | 6.7626 | 4.8319 | 3.4306 | 2.5092 | 2.0515 | 0 | 0 | 0 | 0 | 0 | 0.1016 | 0.0254 | 0 | 0 | 0 | 0 | 0 | 0 | 0 | 0.085182 | 0.06473 | 0.053826 | 0.023098 | 0.025211 | 0.033018 | 0.029597 | -0.000106 | -0.00025 | -0.000675 | -0.00032 | -0.000483 | -0.012112 | -0.007149 | 0.085256 | 0.081018 | 0.079435 | 0.076011 | 0.082033 | 0.111165 | 0.104396 | -0.153791 | -0.151496 | -0.150198 | -0.149585 | -0.15221 | -0.159673 | -0.155329 | -1.370381 | -1.340922 | -1.324375 | -1.316561 | -1.351005 | -1.461065 | -1.404787 | -0.232199 | -0.211581 | -0.203596 | -0.20099 | -0.221866 | -0.316012 | -0.273611 | -0.419696 | -0.387049 | -0.368792 | -0.360252 | -0.396744 | -0.490964 | -0.430078 | 0.418837 | 0.375521 | 0.338408 | 0.272255 | 0.423225 | 0.328437 | 0.283766 | -75 | -75 | -75 | -75 | -75 | -54 | 54 | -0.97514 | -0.961555 | -0.953882 | -0.950252 | -0.96505 | 0 | 0 |  | 1407.973 | 0 |  | 1414.2469 | 0 |  | 736.355 | 0 |  | 736.564 | 0 |  | 1403.325 | 0 |  | 1428.369 | 0 |  | 760.171 | 0 |  | 760.319 | 0 |  | 1400.683 | 0 |  | 1422.019 | 0 |  | 771.163 | 0 |  | 770.915 | 0 |  | 1536.573 | 0 |  | 1536.675 | 0 |  | 777.43 | 0 |  | 777.39 | 0 |  | 1450.594 | 0 |  | 1450.645 | 0 |  | 750.174 | 0 |  | 749.947 | 0 |  | 1494.714 | 0 |  | 1499.108 | 0 |  | 723.577 | 0.102 |  | 723.804 | 0.102 |  | 1447.521 | 0 |  | 1449.172 | 0 |  | 761.653 | 0.025 |  | 761.663 | 0.025 | 130.4532 | 125.6358 | 100.9358 | 93.00489 | 101.5545 | 132.4674 | 120.5759 | 0 | 0 | 0 | 0 | 0 | -16.2227768 | -3.9453566 | -116.5865 | -86.46265056 | -70.39186 | -29.98863 | -33.40765164 | -30.54502489 | -31.53466 | 0 | 0 | 0 | 0 | 0 | 0 | 0 | 73.1355 | 72.116625 | 71.54115 | 71.2689 | 72.37875 | 0 | 0 | -13.02752 | -13.20295 | -10.66872 | -12.62719675 | -9.165928 | -11.50757698 | -13.16441 | 73.97469 | 98.08679 | 91.41636 | 121.658 | 131.3597 | 74.192 | 71.93146
334 | E29549 | 2017-05-18 17:55 | 74.3977 | 72.7397 | 22 | 83 | 1.1731 | 1204.8849 | 18027 | 30 | 239962 | 239921 | 139204 | 139212 | 139345 | 139352 | 221127 | 221135 | 220905 | 220590 | 215715 | 215459 | 215483 | 215475 | 294090 | 294082 | 1384.27 | 30118.0879 | 1 | 67.6771 | 67.6771 | 67.6771 | 67.6771 | 67.6771 | 67.6771 | 67.6771 | 1174.0234 | 1125.3038 | 1076.1666 | 846.9185 | 1092.4464 | 1005.6295 | 977.6102 | 953.9785 | 929.8285 | 913.836 | 897.647 | 875.4428 | 15.4 | 17.2 | 32.2207 | 16.6004 | 9.4992 | 6.5432 | 4.7122 | 3.338 | 2.4756 | 2.0556 | 2.0619 | 76.6 | 126.21 | 137.66 | 221.03 | 203.75 | 324.14 | 282.58 | 451.11 | 395.12 | 639.69 | 535.56 | 865.41 | 660.27 | 1059.92 | 50.6 | 43.3 | 45.0633 | -2.836363 | -2.1015 | 3.023 | -14.2504 | -2.1015 | 4401124 | 2 |  |  | 3.8321 | 7.6236 | 9.4993 | 11.4621 | 13.125 | 16.6621 | 4.0217 | 7.9964 | 9.9675 | 11.4735 | 13.8422 | 17.9988 | 25.0209 | 24.9109 | 24.8934 | 25.1096 | 25.0216 | 24.8089 |  | 20781 | 681 | 12 |  | CC082A | 203 | 929 | 5 | 5 | 30.000002 | 29.666666 | -2.836363 | 1484.4 | 1480.8715 | 1270.1786 | 1155.95 | 1199.4857 | 1101.1643 | 1018.4929 | 82.4814 | 90.6064 | 91.5664 | 84.9314 | 46.7764 | 66.5707 | 32.8557 | 32.2207 | 16.6004 | 9.4992 | 6.5432 | 4.7122 | 3.338 | 2.4756 | 2.0556 | 0 | 0 | 0 | 0 | 0 | 0.1016 | 0.0254 | 0 | 0 | 0 | 0 | 0 | 0 | 0 | 0.085642 | 0.064961 | 0.053952 | 0.023493 | 0.025641 | 0.033245 | 0.029853 | -0.000107 | -0.00025 | -0.000675 | -0.000318 | -0.00048 | -0.013823 | -0.008171 | 0.085264 | 0.081029 | 0.079442 | 0.076017 | 0.082034 | 0.111214 | 0.104486 | -0.153441 | -0.151129 | -0.149861 | -0.14925 | -0.151934 | -0.159036 | -0.154565 | -1.36896 | -1.339259 | -1.323057 | -1.315273 | -1.351367 | -1.449433 | -1.391792 | -0.232111 | -0.211556 | -0.203509 | -0.2009 | -0.221678 | -0.316157 | -0.274269 | -0.418018 | -0.385201 | -0.367368 | -0.35888 | -0.395707 | -0.488173 | -0.425639 | 0.417176 | 0.372491 | 0.332876 | 0.2682 | 0.419278 | 0.328119 | 0.283649 | -75 | -75 | -75 | -75 | -75 | -61 | 61 | -0.974959 | -0.961371 | -0.953545 | -0.949856 | -0.964681 | 0 | 0 |  | 1407.973 | 0 |  | 1414.2469 | 0 |  | 736.355 | 0 |  | 736.564 | 0 |  | 1403.325 | 0 |  | 1428.369 | 0 |  | 760.171 | 0 |  | 760.319 | 0 |  | 1400.683 | 0 |  | 1422.019 | 0 |  | 771.163 | 0 |  | 770.915 | 0 |  | 1536.573 | 0 |  | 1536.675 | 0 |  | 777.43 | 0 |  | 777.39 | 0 |  | 1450.594 | 0 |  | 1450.645 | 0 |  | 750.174 | 0 |  | 749.947 | 0 |  | 1494.714 | 0 |  | 1499.108 | 0 |  | 723.577 | 0.102 |  | 723.804 | 0.102 |  | 1447.521 | 0 |  | 1449.172 | 0 |  | 761.653 | 0.025 |  | 761.663 | 0.025 | 126.5658816 | 119.9935 | 100.9055 | 87.87185115 | 98.39861 | 122.4649 | 106.4182 | 0 | 0 | 0 | 0 | 0 | -16.1580576 | -3.925951 | -117.0939936 | -86.66479 | -70.48851 | -30.48145 | -34.00175 | -28.15089 | -30.17683 | 0 | 0 | 0 | 0 | 0 | 0 | 0 | 73.121925 | 72.102825 | 71.515875 | 71.2392 | 72.351075 | 0 | 0 | -19.14484 | -19.16833 | -18.63459 | -17.06271826 | -10.3693 | -21.04679 | -9.0113 | 63.44897 | 86.26325 | 83.29831 | 111.5669 | 126.3786 | 57.10915 | 63.30416
334 | E29550 | 2017-05-18 17:56 | 75.2954 | 73.3426 | 12 | 82 | 1.1731 | 1207.2717 | 18032 | 31 | 239962 | 239921 | 139204 | 139212 | 139345 | 139352 | 221127 | 221135 | 220905 | 220590 | 215715 | 215459 | 215483 | 215475 | 294090 | 294082 | 1384.27 | 30136.4121 | 1 | 69.1696 | 69.1696 | 69.1696 | 69.1696 | 69.1696 | 69.1696 | 69.1696 | 1164.6484 | 1102.5151 | 1061.8334 | 841.9401 | 1069.0586 | 985.09 | 959.6934 | 937.0327 | 914.0034 | 898.3248 | 882.8849 | 862.1075 | 15.6 | 17.4 | 32.1887 | 16.5251 | 9.4606 | 6.557 | 4.7154 | 3.3775 | 2.4976 | 2.0526 | 2.0615 | 76.36 | 127.69 | 137.16 | 221.41 | 202.77 | 322.48 | 280.99 | 448.27 | 393.16 | 629.66 | 532.9 | 854.93 | 659.61 | 1058.97 | 50.2 | 43.5 | 44.1964 | 13.70909 | 14.5926 | 14.8326 | -28.3778 | 14.5926 | 4401124 | 1 |  |  | 3.9257 | 7.86 | 9.5964 | 11.6807 | 13.1543 | 16.5179 | 4.1159 | 7.9902 | 9.889 | 11.372 | 13.7524 | 17.4415 | 24.9235 | 24.9021 | 24.953 | 25.215 | 25.0652 | 24.9429 |  | 20781 | 681 | 13 |  | CC082A | 203 | 929 | 5 | 5 | 30.000002 | 30.833334 | 13.70909 | 1547.2214 | 1533.8643 | 1279.3357 | 1198.4286 | 1197.3143 | 1157.5929 | 1151.5215 | 60.0507 | 69.6057 | 76.1293 | 70.8843 | 46.7064 | 71.4793 | 48.4036 | 32.1887 | 16.5251 | 9.4606 | 6.557 | 4.7154 | 3.3775 | 2.4976 | 2.0526 | 0 | 0 | 0 | 0 | 0 | 0.1016 | 0.0254 | 0 | 0 | 0 | 0 | 0 | 0 | 0 | 0.086551 | 0.065321 | 0.054073 | 0.023807 | 0.025982 | 0.034014 | 0.029955 | -0.000107 | -0.00025 | -0.000675 | -0.000316 | -0.000475 | -0.015597 | -0.009513 | 0.085236 | 0.081005 | 0.079425 | 0.075998 | 0.082028 | 0.111176 | 0.104377 | -0.153487 | -0.151158 | -0.149846 | -0.149257 | -0.15185 | -0.158827 | -0.154599 | -1.370854 | -1.340904 | -1.32413 | -1.316613 | -1.351595 | -1.441559 | -1.387209 | -0.231526 | -0.211065 | -0.203145 | -0.200486 | -0.221466 | -0.315521 | -0.272873 | -0.420257 | -0.38703 | -0.368528 | -0.360309 | -0.395967 | -0.489777 | -0.430333 | 0.417193 | 0.372485 | 0.333916 | 0.26913 | 0.421087 | 0.329571 | 0.283603 | -75 | -75 | -75 | -75 | -75 | -68 | 68 | -0.975095 | -0.961508 | -0.953787 | -0.950134 | -0.964942 | 0 | 0 |  | 1407.973 | 0 |  | 1414.2469 | 0 |  | 736.355 | 0 |  | 736.564 | 0 |  | 1403.325 | 0 |  | 1428.369 | 0 |  | 760.171 | 0 |  | 760.319 | 0 |  | 1400.683 | 0 |  | 1422.019 | 0 |  | 771.163 | 0 |  | 770.915 | 0 |  | 1536.573 | 0 |  | 1536.675 | 0 |  | 777.43 | 0 |  | 777.39 | 0 |  | 1450.594 | 0 |  | 1450.645 | 0 |  | 750.174 | 0 |  | 749.947 | 0 |  | 1494.714 | 0 |  | 1499.108 | 0 |  | 723.577 | 0.102 |  | 723.804 | 0.102 |  | 1447.521 | 0 |  | 1449.172 | 0 |  | 761.653 | 0.025 |  | 761.663 | 0.025 | 131.879 | 124.2507 | 101.6112 | 91.07818 | 98.2133 | 128.6965 | 120.1924 | 0 | 0 | 0 | 0 | 0 | -16.1368232 | -3.9268146 | -118.5021 | -87.25396 | -70.70589374 | -30.92856 | -34.47513 | -26.54919 | -28.35733 | 0 | 0 | 0 | 0 | 0 | 0 | 0 | 73.132125 | 72.1131 | 71.534025 | 71.26005 | 72.37065 | 0 | 0 | -13.9033 | -14.69133 | -15.46529 | -14.21131 | -10.34388 | -22.55322 | -13.20804 | 72.60569 | 94.41849 | 86.97408 | 117.1984 | 125.7649 | 63.45731 | 74.70018
334 | E29551 | 2017-05-18 17:58 | 76.1935 | 73.943 | 11 | 83 | 1.1731 | 1206.236 | 18007 | 31 | 239962 | 239921 | 139204 | 139212 | 139345 | 139352 | 221127 | 221135 | 220905 | 220590 | 215715 | 215459 | 215483 | 215475 | 294090 | 294082 | 1384.27 | 30154.75 | 1 | 70.6608 | 70.6608 | 70.6608 | 70.6608 | 70.6608 | 70.6608 | 70.6608 | 1183.3984 | 1119.1559 | 1073.1666 | 848.3643 | 1085.953 | 999.5612 | 973.3882 | 950.3229 | 927.0173 | 911.3254 | 895.7715 | 875.4511 | 15.4 | 17.2 | 31.735 | 16.1648 | 9.3304 | 6.5011 | 4.6936 | 3.3693 | 2.4964 | 2.0537 | 2.0631 | 77.75 | 127.82 | 139.73 | 220.67 | 205.82 | 320.25 | 284.71 | 444.55 | 397.13 | 626.45 | 536.37 | 856.44 | 659.95 | 1060.9401 | 50 | 43.4 | 46.1006 | 5.418182 | 0.2431 | 13.4308 | -23.1723 | 0.2431 | 4401124 | 2 |  |  | 3.7907 | 7.6436 | 9.5386 | 11.4807 | 12.9957 | 16.7521 | 4.0183 | 8.4659 | 9.9146 | 12.4378 | 13.9744 | 17.4122 | 25.038 | 24.9716 | 25.0021 | 25.112 | 25.2422 | 24.9351 |  | 20781 | 681 | 14 |  | CC082A | 203 | 929 | 5 | 5 | 30.000002 | 27.166666 | 5.418182 | 1507.5072 | 1482.2715 | 1229.5286 | 1152.2858 | 1170.85 | 1114.8572 | 1096.6929 | 67.72 | 68.5943 | 65.075 | 64.0721 | 45.875 | 38.8779 | 61.1357 | 31.735 | 16.1648 | 9.3304 | 6.5011 | 4.6936 | 3.3693 | 2.4964 | 2.0537 | 0 | 0 | 0 | 0 | 0 | 0.1016 | 0.0254 | 0 | 0 | 0 | 0 | 0 | 0 | 0 | 0.087602 | 0.065879 | 0.054371 | 0.02414 | 0.026362 | 0.033725 | 0.029923 | -0.000107 | -0.00025 | -0.000674 | -0.000314 | -0.000471 | -0.018811 | -0.011499 | 0.085239 | 0.081007 | 0.079431 | 0.076006 | 0.08203 | 0.111198 | 0.104386 | -0.153079 | -0.150758 | -0.149425 | -0.14882 | -0.15148 | -0.158169 | -0.153997 | -1.369603 | -1.3397 | -1.322644 | -1.314915 | -1.35165 | -1.429958 | -1.376527 | -0.23128 | -0.210837 | -0.202985 | -0.200373 | -0.221224 | -0.315233 | -0.272494 | -0.41878 | -0.385693 | -0.366922 | -0.358499 | -0.394602 | -0.488084 | -0.429378 | 0.41616 | 0.370702 | 0.330811 | 0.266803 | 0.418035 | 0.32793 | 0.283789 | -75 | -75 | -75 | -75 | -75 | -75 | 75 | -0.974913 | -0.961324 | -0.953482 | -0.949785 | -0.964614 | 0 | 0 |  | 1407.973 | 0 |  | 1414.2469 | 0 |  | 736.355 | 0 |  | 736.564 | 0 |  | 1403.325 | 0 |  | 1428.369 | 0 |  | 760.171 | 0 |  | 760.319 | 0 |  | 1400.683 | 0 |  | 1422.019 | 0 |  | 771.163 | 0 |  | 770.915 | 0 |  | 1536.573 | 0 |  | 1536.675 | 0 |  | 777.43 | 0 |  | 777.39 | 0 |  | 1450.594 | 0 |  | 1450.645 | 0 |  | 750.174 | 0 |  | 749.947 | 0 |  | 1494.714 | 0 |  | 1499.108 | 0 |  | 723.577 | 0.102 |  | 723.804 | 0.102 |  | 1447.521 | 0 |  | 1449.172 | 0 |  | 761.653 | 0.025 |  | 761.663 | 0.025 | 128.4984 | 120.0744 | 97.66269 | 87.58063 | 96.0448255 | 123.9699 | 114.4794 | 0 | 0 | 0 | 0 | 0 | -16.0699704 | -3.9115238 | -119.8334 | -87.9231713 | -71.02201 | -31.32916479 | -34.99557015 | -21.32639 | -25.36113 | 0 | 0 | 0 | 0 | 0 | 0 | 0 | 73.118475 | 72.0993 | 71.51115 | 71.233875 | 72.34605 | 0 | 0 | -15.6622816 | -14.46222 | -13.20925 | -12.83832 | -10.148651 | -12.2556 | -16.65911 | 66.12119 | 89.78828 | 84.94257 | 114.647 | 123.2467 | 74.31793 | 68.54762
334 | E29552 | 2017-05-18 17:59 | 76.8889 | 74.4375 | 10 | 81 | 1.1731 | 1210.2476 | 18081 | 31 | 239962 | 239921 | 139204 | 139212 | 139345 | 139352 | 221127 | 221135 | 220905 | 220590 | 215715 | 215459 | 215483 | 215475 | 294090 | 294082 | 1384.27 | 30172.1191 | 1 | 72.1569 | 72.1569 | 72.1569 | 72.1569 | 72.1569 | 72.1569 | 72.1569 | 1172.8516 | 1105.6469 | 1067 | 842.166 | 1071.3921 | 987.4692 | 961.8658 | 938.9055 | 915.4686 | 899.0961 | 883.9686 | 861.4391 | 15.6 | 17.2 | 32.1755 | 16.3023 | 9.3456 | 6.4791 | 4.6605 | 3.3742 | 2.4688 | 2.0546 | 2.0681 | 77.64 | 134.72 | 139.73 | 234.57 | 206.26 | 342.23 | 285.29 | 474.64 | 398.42 | 665.72 | 537.82 | 906.09 | 660.11 | 1111.95 | 50.2 | 43.5 | 43.7215 | -12.609089 | -9.8789 | 10.9676 | -19.1183 | -9.8789 | 4401124 | 1 |  |  | 3.9443 | 7.85 | 9.6921 | 11.8179 | 13.2843 | 17.1779 | 4.1378 | 8.378 | 9.9171 | 12.5854 | 13.4354 | 18.1293 | 24.9993 | 24.8951 | 24.8654 | 25.1146 | 25.0158 | 24.7786 |  | 20781 | 681 | 15 |  | CC082A | 203 | 929 | 5 | 5 | 30.000002 | 31.166666 | -12.609089 | 1553.2928 | 1520.3286 | 1268.5714 | 1193.4857 | 1164.1215 | 1182.4714 | 1007.1286 | 49.5021 | 54.1364 | 55.2729 | 49.62 | 43.1471 | 35.6121 | 50.185 | 32.1755 | 16.3023 | 9.3456 | 6.4791 | 4.6605 | 3.3742 | 2.4688 | 2.0546 | 0 | 0 | 0 | 0 | 0 | 0.1016 | 0.0254 | 0 | 0 | 0 | 0 | 0 | 0 | 0 | 0.088949 | 0.066691 | 0.054839 | 0.02461 | 0.026879 | 0.033496 | 0.029879 | -0.00011 | -0.000263 | -0.000699 | -0.000332 | -0.000488 | -0.015453 | -0.009363 | 0.085228 | 0.080999 | 0.079421 | 0.075992 | 0.08203 | 0.111141 | 0.104468 | -0.153292 | -0.150953 | -0.149635 | -0.14906 | -0.151527 | -0.158736 | -0.154112 | -1.370862 | -1.34075 | -1.323885 | -1.316538 | -1.348214 | -1.443964 | -1.384502 | -0.231197 | -0.210798 | -0.202906 | -0.200217 | -0.221326 | -0.31477 | -0.273608 | -0.420267 | -0.38686 | -0.368264 | -0.360229 | -0.395033 | -0.491019 | -0.425886 | 0.416019 | 0.370909 | 0.330767 | 0.266734 | 0.417567 | 0.327325 | 0.284152 | -75 | -75 | -75 | -75 | -75 | -68 | 68 | -0.97628 | -0.962677 | -0.954934 | -0.951273 | -0.966102 | 0 | 0 |  | 1407.973 | 0 |  | 1414.2469 | 0 |  | 736.355 | 0 |  | 736.564 | 0 |  | 1403.325 | 0 |  | 1428.369 | 0 |  | 760.171 | 0 |  | 760.319 | 0 |  | 1400.683 | 0 |  | 1422.019 | 0 |  | 771.163 | 0 |  | 770.915 | 0 |  | 1536.573 | 0 |  | 1536.675 | 0 |  | 777.43 | 0 |  | 777.39 | 0 |  | 1450.594 | 0 |  | 1450.645 | 0 |  | 750.174 | 0 |  | 749.947 | 0 |  | 1494.714 | 0 |  | 1499.108 | 0 |  | 723.577 | 0.102 |  | 723.804 | 0.102 |  | 1447.521 | 0 |  | 1449.172 | 0 |  | 761.653 | 0.025 |  | 761.663 | 0.025 | 132.384 | 123.1451 | 100.7512 | 90.69537 | 95.49289 | 131.4211 | 105.2127 | 0 | 0 | 0 | 0 | 0 | -16.1275776 | -3.9144448 | -121.786 | -89.063341 | -71.6751339 | -31.96291 | -35.58072 | -26.05344 | -28.40444 | 0 | 0 | 0 | 0 | 0 | 0 | 0 | 73.221 | 72.200775 | 71.62005 | 71.345475 | 72.45765 | 0 | 0 | -11.44474 | -11.41184 | -11.2152 | -9.93476754 | -9.549575 | -11.20962 | -13.73101748 | 72.37429 | 94.87069 | 89.48092 | 120.1432 | 122.8202 | 78.03041 | 59.16281
334 | E29553 | 2017-05-18 18:01 | 77.4383 | 74.8642 | 12 | 81 | 1.1464 | 1152.6084 | 17107 | 31 | 239962 | 239921 | 139204 | 139212 | 139345 | 139352 | 221127 | 221135 | 220905 | 220590 | 215715 | 215459 | 215483 | 215475 | 294090 | 294082 | 1384.27 | 30189.4199 | 1 | 73.6162 | 73.6162 | 73.6162 | 73.6162 | 73.6162 | 73.6162 | 73.6162 | 1188.0859 | 1121.0974 | 1076 | 848.9517 | 1076.215 | 992.5011 | 967.284 | 944.6838 | 921.8124 | 906.1781 | 891.4401 | 870.7083 | 15.6 | 17.4 | 32.0825 | 16.187 | 9.3614 | 6.4982 | 4.6968 | 3.3859 | 2.4891 | 2.0546 | 2.0698 | 78.04 | 126.25 | 139.01 | 218.03 | 204.87 | 319.29 | 283.49 | 442.1 | 395.15 | 619.52 | 532.6 | 844.09 | 660.21 | 1040.92 | 49.4 | 43.5 | 43.9088 | 6.609091 | 6.06 | 6.06 | -14.8992 | 6.06 | 4401128 | 2 |  |  | 3.9429 | 7.8464 | 9.6164 | 11.7736 | 13.29 | 16.6764 | 4.2646 | 8.3756 | 9.9146 | 12.6829 | 13.9646 | 17.7488 | 24.9757 | 24.9212 | 24.9096 | 25.0952 | 25.0399 | 24.8386 |  | 20781 | 681 | 16 |  | CC060B | 203 | 924 | 5 | 5 | 30.000002 | 28.833334 | 6.609091 | 1568 | 1529.1 | 1241.1786 | 1160.8785 | 1159.7786 | 1152.7715 | 1083.7428 | 49.7721 | 53.7071 | 50.8914 | 46.4707 | 38.3407 | 64.505 | 38.0471 | 32.0825 | 16.187 | 9.3614 | 6.4982 | 4.6968 | 3.3859 | 2.4891 | 2.0546 | 0 | 0 | 0 | 0 | 0 | 0.1016 | 0.0254 | 0 | 0 | 0 | 0 | 0 | 0 | 0 | 0.087891 | 0.065598 | 0.053778 | 0.024026 | 0.026275 | 0.032974 | 0.029427 | -9e-05 | -0.000171 | -0.000513 | -0.000182 | -0.000322 | -0.012898 | -0.007476 | 0.085132 | 0.080912 | 0.079344 | 0.07592 | 0.081942 | 0.111066 | 0.104327 | -0.15111 | -0.148776 | -0.147422 | -0.146846 | -0.149341 | -0.156586 | -0.152248 | -1.371119 | -1.340636 | -1.323079 | -1.315602 | -1.348085 | -1.452073 | -1.39515 | -0.227467 | -0.20747 | -0.199838 | -0.197216 | -0.217834 | -0.310011 | -0.268688 | -0.420581 | -0.386744 | -0.367404 | -0.359243 | -0.394897 | -0.489875 | -0.428034 | 0.416505 | 0.372027 | 0.333822 | 0.26953 | 0.423067 | 0.332532 | 0.285911 | -75 | -75 | -75 | -75 | -75 | -61 | 61 | -0.967047 | -0.953568 | -0.94579 | -0.942119 | -0.956828 | 0 | 0 |  | 1407.973 | 0 |  | 1414.2469 | 0 |  | 736.355 | 0 |  | 736.564 | 0 |  | 1403.325 | 0 |  | 1428.369 | 0 |  | 760.171 | 0 |  | 760.319 | 0 |  | 1400.683 | 0 |  | 1422.019 | 0 |  | 771.163 | 0 |  | 770.915 | 0 |  | 1536.573 | 0 |  | 1536.675 | 0 |  | 777.43 | 0 |  | 777.39 | 0 |  | 1450.594 | 0 |  | 1450.645 | 0 |  | 750.174 | 0 |  | 749.947 | 0 |  | 1494.714 | 0 |  | 1499.108 | 0 |  | 723.577 | 0.102 |  | 723.804 | 0.102 |  | 1447.521 | 0 |  | 1449.172 | 0 |  | 761.653 | 0.025 |  | 761.663 | 0.025 | 133.486976 | 123.7225392 | 98.48007 | 88.13389572 | 95.03458 | 128.0337 | 113.0636 | 0 | 0 | 0 | 0 | 0 | -15.9091376 | -3.8670992 | -120.3856 | -87.71379 | -70.4738 | -31.36921 | -34.98685 | -29.15182 | -30.62493765 | 0 | 0 | 0 | 0 | 0 | 0 | 0 | 72.528525 | 71.5176 | 70.93425 | 70.658925 | 71.7621 | 0 | 0 | -11.32151 | -11.14261 | -10.17004 | -9.164766 | -8.351908 | -19.99726 | -10.2228 | 74.30837 | 96.38374 | 88.77049 | 118.2588 | 123.4579 | 62.9755 | 68.3488
334 | E29554 | 2017-05-18 18:02 | 77.8765 | 75.2362 | 12 | 80 | 1.1464 | 1142.8062 | 17003 | 31 | 239962 | 239921 | 139204 | 139212 | 139345 | 139352 | 221127 | 221135 | 220905 | 220590 | 215715 | 215459 | 215483 | 215475 | 294090 | 294082 | 1384.27 | 30206.8809 | 1 | 75.063 | 75.063 | 75.063 | 75.063 | 75.063 | 75.063 | 75.063 | 1181.0547 | 1124.5513 | 1081.3334 | 848.4478 | 1070.9714 | 986.1055 | 960.4266 | 937.7197 | 914.5695 | 898.7564 | 883.7933 | 862.5021 | 15.6 | 21.6 | 32.2202 | 16.3317 | 9.462 | 6.5597 | 4.7278 | 3.4064 | 2.4955 | 2.0534 | 2.0722 | 76.68 | 124 | 136.96 | 215.05 | 201.9 | 314.6 | 280.84 | 437.55 | 393.15 | 616.93 | 532.35 | 841.69 | 660.06 | 1038.9401 | 51.7 | 43.5 | 44.108 | 13.936364 | 7.8204 | 13.3679 | -40.7905 | 7.8204 | 4401128 | 1 |  |  | 4.1221 | 7.8671 | 9.69 | 11.9486 | 13.3336 | 16.6657 | 4.3566 | 8.2663 | 9.9675 | 12.6506 | 13.6277 | 17.4386 | 24.9223 | 24.9514 | 24.9506 | 25.0634 | 25.0847 | 24.9151 |  | 20781 | 681 | 17 |  | CC060B | 203 | 924 | 5 | 5 | 30.000002 | 30.666666 | 13.936364 | 1573.9357 | 1518.8857 | 1262.1857 | 1179.85 | 1185.6285 | 1175.55 | 1104.1714 | 37.8079 | 41.7307 | 44.4107 | 43.0786 | 37.165 | 63.6521 | 40.3457 | 32.2202 | 16.3317 | 9.462 | 6.5597 | 4.7278 | 3.4064 | 2.4955 | 2.0534 | 0 | 0 | 0 | 0 | 0 | 0.1016 | 0.0254 | 0 | 0 | 0 | 0 | 0 | 0 | 0 | 0.088762 | 0.066004 | 0.054017 | 0.024355 | 0.026634 | 0.03374 | 0.030158 | -9.1e-05 | -0.000172 | -0.000513 | -0.000181 | -0.000319 | -0.011003 | -0.006275 | 0.085162 | 0.080945 | 0.079368 | 0.075944 | 0.08197 | 0.111083 | 0.104338 | -0.152089 | -0.14971 | -0.148395 | -0.147807 | -0.150346 | -0.15779 | -0.153435 | -1.371917 | -1.341042 | -1.324087 | -1.3165 | -1.350236 | -1.461146 | -1.404074 | -0.228824 | -0.208782 | -0.200983 | -0.198366 | -0.219117 | -0.311818 | -0.270188 | -0.421518 | -0.38719 | -0.368489 | -0.360194 | -0.395875 | -0.491069 | -0.429309 | 0.417414 | 0.374086 | 0.336538 | 0.271218 | 0.424623 | 0.332759 | 0.286175 | -75 | -75 | -75 | -75 | -75 | -54 | 54 | -0.967339 | -0.953863 | -0.946256 | -0.942654 | -0.957334 | 0 | 0 |  | 1407.973 | 0 |  | 1414.2469 | 0 |  | 736.355 | 0 |  | 736.564 | 0 |  | 1403.325 | 0 |  | 1428.369 | 0 |  | 760.171 | 0 |  | 760.319 | 0 |  | 1400.683 | 0 |  | 1422.019 | 0 |  | 771.163 | 0 |  | 770.915 | 0 |  | 1536.573 | 0 |  | 1536.675 | 0 |  | 777.43 | 0 |  | 777.39 | 0 |  | 1450.594 | 0 |  | 1450.645 | 0 |  | 750.174 | 0 |  | 749.947 | 0 |  | 1494.714 | 0 |  | 1499.108 | 0 |  | 723.577 | 0.102 |  | 723.804 | 0.102 |  | 1447.521 | 0 |  | 1449.172 | 0 |  | 761.653 | 0.025 |  | 761.663 | 0.025 | 134.0395 | 122.9462 | 100.1772 | 89.6025284 | 97.18597 | 130.5836 | 115.207 | 0 | 0 | 0 | 0 | 0 | -16.031464 | -3.897249 | -121.6493 | -88.28348 | -70.84395 | -31.825071 | -35.53146034 | -33.22208 | -33.5335 | 0 | 0 | 0 | 0 | 0 | 0 | 0 | 72.550425 | 71.539725 | 70.9692 | 70.69905 | 71.80005 | 0 | 0 | -8.651355 | -8.712619 | -8.925796 | -8.54533 | -8.143483305 | -19.84787 | -10.90092 | 76.28933 | 97.48983 | 91.37661 | 119.9312 | 125.3110745 | 61.48221 | 66.87536
334 | E29555 | 2017-05-18 18:04 | 78.3224 | 75.6511 | 11 | 81 | 1.1464 | 1154.4331 | 17156 | 31 | 239962 | 239921 | 139204 | 139212 | 139345 | 139352 | 221127 | 221135 | 220905 | 220590 | 215715 | 215459 | 215483 | 215475 | 294090 | 294082 | 1384.27 | 30224.2109 | 1 | 76.5245 | 76.5245 | 76.5245 | 76.5245 | 76.5245 | 76.5245 | 76.5245 | 1181.0547 | 1120.6875 | 1079.6666 | 849.9704 | 1082.1414 | 996.6151 | 970.3621 | 947.2905 | 923.7694 | 907.7983 | 891.3846 | 871.2149 | 15.6 | 17.4 | 32.3344 | 16.4598 | 9.5071 | 6.5897 | 4.7455 | 3.4021 | 2.5178 | 2.0514 | 2.0738 | 76.89 | 124.25 | 136.78 | 213.24 | 202.46 | 310.8 | 281.7 | 432.89 | 393.61 | 614.27 | 532.53 | 845.4 | 659.79 | 1042.88 | 49.9 | 43.6 | 43.8596 | 22.445456 | 22.9532 | 22.9532 | -47.2823 | 22.9532 | 4401128 | 2 |  |  | 3.9721 | 7.7707 | 9.6257 | 11.71 | 13.8971 | 16.8814 | 4.1855 | 8.4229 | 10.3 | 12.459 | 15.4759 | 16.9566 | 24.9336 | 24.9721 | 24.9817 | 25.1726 | 25.2499 | 24.8981 |  | 20781 | 681 | 18 |  | CC060B | 203 | 924 | 5 | 5 | 30.000002 | 26.5 | 22.445456 | 1498.8572 | 1477.7715 | 1233.2572 | 1155.35 | 1174.4928 | 1099.7858 | 1177.6714 | 48.2043 | 48.5086 | 45.3007 | 49.6764 | 41.9964 | 35.7157 | 81.2014 | 32.3344 | 16.4598 | 9.5071 | 6.5897 | 4.7455 | 3.4021 | 2.5178 | 2.0514 | 0 | 0 | 0 | 0 | 0 | 0.1016 | 0.0254 | 0 | 0 | 0 | 0 | 0 | 0 | 0 | 0.089478 | 0.066348 | 0.054238 | 0.024674 | 0.02698 | 0.033404 | 0.029923 | -9.1e-05 | -0.000172 | -0.000513 | -0.000179 | -0.000315 | -0.009435 | -0.005185 | 0.085181 | 0.080954 | 0.079377 | 0.075957 | 0.081978 | 0.111148 | 0.104276 | -0.151935 | -0.149617 | -0.148304 | -0.147686 | -0.150258 | -0.157695 | -0.15376 | -1.370277 | -1.340178 | -1.323237 | -1.315278 | -1.349431 | -1.464595 | -1.413405 | -0.229134 | -0.208917 | -0.201113 | -0.198568 | -0.219246 | -0.312537 | -0.269482 | -0.419582 | -0.38623 | -0.367569 | -0.358892 | -0.394957 | -0.48789 | -0.43206 | 0.41769 | 0.37409 | 0.336505 | 0.270947 | 0.424618 | 0.332768 | 0.286358 | -75 | -75 | -75 | -75 | -75 | -47 | 47 | -0.967291 | -0.953814 | -0.94617 | -0.942554 | -0.957242 | 0 | 0 |  | 1407.973 | 0 |  | 1414.2469 | 0 |  | 736.355 | 0 |  | 736.564 | 0 |  | 1403.325 | 0 |  | 1428.369 | 0 |  | 760.171 | 0 |  | 760.319 | 0 |  | 1400.683 | 0 |  | 1422.019 | 0 |  | 771.163 | 0 |  | 770.915 | 0 |  | 1536.573 | 0 |  | 1536.675 | 0 |  | 777.43 | 0 |  | 777.39 | 0 |  | 1450.594 | 0 |  | 1450.645 | 0 |  | 750.174 | 0 |  | 749.947 | 0 |  | 1494.714 | 0 |  | 1499.108 | 0 |  | 723.577 | 0.102 |  | 723.804 | 0.102 |  | 1447.521 | 0 |  | 1449.172 | 0 |  | 761.653 | 0.025 |  | 761.663 | 0.025 | 127.6742 | 119.6315 | 97.89226 | 87.75691995 | 96.28257 | 122.239 | 122.8029 | 0 | 0 | 0 | 0 | 0 | -16.021812 | -3.905504 | -122.485 | -88.68762 | -71.09091 | -32.21773461 | -35.98258 | -35.10488 | -34.96481289 | 0 | 0 | 0 | 0 | 0 | 0 | 0 | 72.546825 | 71.53605 | 70.96275 | 70.69155 | 71.79315 | 0 | 0 | -11.04524 | -10.13427 | -9.11056 | -9.864143 | -9.207543 | -11.16248 | -21.88232 | 66.69079 | 92.34567 | 88.65354 | 116.3666 | 122.8856 | 59.94982 | 62.05023
334 | E29556 | 2017-05-18 18:05 | 78.6361 | 76.0085 | 10 | 80 | 1.1464 | 1143.5779 | 16970 | 31 | 239962 | 239921 | 139204 | 139212 | 139345 | 139352 | 221127 | 221135 | 220905 | 220590 | 215715 | 215459 | 215483 | 215475 | 294090 | 294082 | 1384.27 | 30241.5117 | 1 | 77.9723 | 77.9723 | 77.9723 | 77.9723 | 77.9723 | 77.9723 | 77.9723 | 1181.0547 | 1114.2721 | 1070.1666 | 846.7594 | 1064.4639 | 981.4568 | 956.5291 | 934.2167 | 911.2545 | 895.9037 | 881.2696 | 859.8466 | 15.6 | 17.6 | 31.8256 | 16.3678 | 9.4566 | 6.5709 | 4.7376 | 3.4036 | 2.4908 | 2.0517 | 2.078 | 77.41 | 125.47 | 137.61 | 215.47 | 203.19 | 313.32 | 282.72 | 435.96 | 395.45 | 613.33 | 537.4 | 841.56 | 660.13 | 1041.91 | 49 | 43.5 | 44.3272 | -14.863638 | -15.1 | 20.995 | -27.018 | -15.1 | 4401128 | 1 |  |  | 4.0957 | 7.8921 | 9.7643 | 11.9657 | 13.2514 | 17.5257 | 4.2537 | 8.4622 | 10.128 | 12.6463 | 14.239 | 18.4256 | 24.9306 | 25.0051 | 24.9658 | 25.1173 | 25.1044 | 24.9614 |  | 20781 | 682 | 1 |  | CC060B | 203 | 924 | 5 | 5 | 30.000002 | 27.333334 | -14.863638 | 1547.0571 | 1507.8 | 1236.4286 | 1158.1 | 1168.3 | 1167.4429 | 1071.2142 | 41.8593 | 37.6529 | 37.7407 | 44.5164 | 37.7043 | 51.0514 | 71.2093 | 31.8256 | 16.3678 | 9.4566 | 6.5709 | 4.7376 | 3.4036 | 2.4908 | 2.0517 | 0 | 0 | 0 | 0 | 0 | 0.1016 | 0.0254 | 0 | 0 | 0 | 0 | 0 | 0 | 0 | 0.090192 | 0.066719 | 0.054474 | 0.025004 | 0.02734 | 0.033321 | 0.029887 | -9.1e-05 | -0.000173 | -0.000514 | -0.000178 | -0.000312 | -0.00799 | -0.004187 | 0.085136 | 0.080914 | 0.079342 | 0.075922 | 0.081945 | 0.111061 | 0.104323 | -0.151274 | -0.14895 | -0.147622 | -0.147013 | -0.149575 | -0.157228 | -0.152888 | -1.371304 | -1.340979 | -1.323761 | -1.315877 | -1.350951 | -1.472952 | -1.415963 | -0.227677 | -0.207629 | -0.199924 | -0.197378 | -0.218009 | -0.310216 | -0.268865 | -0.420799 | -0.387123 | -0.36814 | -0.359534 | -0.395244 | -0.490441 | -0.428512 | 0.4172 | 0.373661 | 0.336028 | 0.270497 | 0.423341 | 0.330264 | 0.286826 | -75 | -75 | -75 | -75 | -75 | -40 | 40 | -0.967498 | -0.954022 | -0.946475 | -0.942898 | -0.95757 | 0 | 0 |  | 1407.973 | 0 |  | 1414.2469 | 0 |  | 736.355 | 0 |  | 736.564 | 0 |  | 1403.325 | 0 |  | 1428.369 | 0 |  | 760.171 | 0 |  | 760.319 | 0 |  | 1400.683 | 0 |  | 1422.019 | 0 |  | 771.163 | 0 |  | 770.915 | 0 |  | 1536.573 | 0 |  | 1536.675 | 0 |  | 777.43 | 0 |  | 777.39 | 0 |  | 1450.594 | 0 |  | 1450.645 | 0 |  | 750.174 | 0 |  | 749.947 | 0 |  | 1494.714 | 0 |  | 1499.108 | 0 |  | 723.577 | 0.102 |  | 723.804 | 0.102 |  | 1447.521 | 0 |  | 1449.172 | 0 |  | 761.653 | 0.025 |  | 761.663 | 0.025 | 131.7103 | 122.0021292 | 98.10072 | 87.9252682 | 95.7363435 | 129.6574 | 111.7523 | 0 | 0 | 0 | 0 | 0 | -15.9743648 | -3.8833552 | -123.5559 | -89.23679 | -71.43014356 | -32.66796 | -36.5135 | -37.31135 | -36.3902491 | 0 | 0 | 0 | 0 | 0 | 0 | 0 | 72.56235 | 71.55165 | 70.985625 | 70.71735 | 71.81775 | 0 | 0 | -9.5304 | -7.817834 | -7.545272 | -8.786558 | -8.219877 | -15.83696 | -19.14569 | 71.18634 | 96.49916 | 90.11093 | 117.1881 | 122.8207 | 60.5347 | 52.33299
334 | E29557 | 2017-05-18 18:07 | 79.0289 | 76.4192 | 10 | 81 | 1.1464 | 1143.1353 | 17003 | 31 | 239962 | 239921 | 139204 | 139212 | 139345 | 139352 | 221127 | 221135 | 220905 | 220590 | 215715 | 215459 | 215483 | 215475 | 294090 | 294082 | 1384.27 | 30258.791 | 1 | 79.4195 | 79.4195 | 79.4195 | 79.4195 | 79.4195 | 79.4195 | 79.4195 | 1196.2891 | 1136.6667 | 1090.8334 | 856.8666 | 1091.6759 | 1006.7785 | 979.843 | 956.7411 | 933.243 | 917.367 | 901.6352 | 880.33 | 15.6 | 17.4 | 32.4688 | 16.3062 | 9.3997 | 6.5526 | 4.6959 | 3.3676 | 2.4863 | 2.0534 | 2.0822 | 77.84 | 126.09 | 138.65 | 216.3 | 204.9 | 314.05 | 283.98 | 441.22 | 396.75 | 625.65 | 536.14 | 845.98 | 660.05 | 1040.89 | 49.2 | 43.4 | 45.6958 | -8.090911 | -7.3766 | 15.3438 | -26.1289 | -7.3766 | 4401128 | 2 |  |  | 3.8471 | 7.7693 | 9.4757 | 11.4629 | 13.0879 | 16.8586 | 4.0244 | 8.1744 | 9.8512 | 11.9061 | 13.8549 | 18.0695 | 24.9441 | 24.9446 | 24.9951 | 25.1604 | 25.0898 | 24.908 |  | 20781 | 682 | 2 |  | CC060B | 203 | 924 | 5 | 5 | 30.000002 | 24.666668 | -8.090911 | 1529.2928 | 1496.6285 | 1201.5 | 1165.8643 | 1157.4143 | 1104.6929 | 1054.1571 | 45.1093 | 58.7543 | 41.0786 | 53.1493 | 36.6436 | 81.9286 | 54.2021 | 32.4688 | 16.3062 | 9.3997 | 6.5526 | 4.6959 | 3.3676 | 2.4863 | 2.0534 | 0 | 0 | 0 | 0 | 0 | 0.1016 | 0.0254 | 0 | 0 | 0 | 0 | 0 | 0 | 0 | 0.090795 | 0.067079 | 0.054715 | 0.025313 | 0.027683 | 0.033698 | 0.030226 | -9.1e-05 | -0.000172 | -0.000512 | -0.000175 | -0.000308 | -0.006165 | -0.002963 | 0.085169 | 0.080952 | 0.079379 | 0.075956 | 0.081976 | 0.111125 | 0.10438 | -0.151925 | -0.14955 | -0.148213 | -0.147612 | -0.150223 | -0.157985 | -0.153631 | -1.370982 | -1.34015 | -1.322905 | -1.315155 | -1.350693 | -1.478745 | -1.421478 | -0.228873 | -0.208823 | -0.201081 | -0.198497 | -0.219143 | -0.312148 | -0.270515 | -0.420414 | -0.386198 | -0.367211 | -0.358761 | -0.394946 | -0.488849 | -0.427273 | 0.416917 | 0.37299 | 0.334725 | 0.27003 | 0.423039 | 0.332098 | 0.287322 | -75 | -75 | -75 | -75 | -75 | -30 | 30 | -0.967 | -0.953514 | -0.945649 | -0.94195 | -0.956672 | 0 | 0 |  | 1407.973 | 0 |  | 1414.2469 | 0 |  | 736.355 | 0 |  | 736.564 | 0 |  | 1403.325 | 0 |  | 1428.369 | 0 |  | 760.171 | 0 |  | 760.319 | 0 |  | 1400.683 | 0 |  | 1422.019 | 0 |  | 771.163 | 0 |  | 770.915 | 0 |  | 1536.573 | 0 |  | 1536.675 | 0 |  | 777.43 | 0 |  | 777.39 | 0 |  | 1450.594 | 0 |  | 1450.645 | 0 |  | 750.174 | 0 |  | 749.947 | 0 |  | 1494.714 | 0 |  | 1499.108 | 0 |  | 723.577 | 0.102 |  | 723.804 | 0.102 |  | 1447.521 | 0 |  | 1449.172 | 0 |  | 761.653 | 0.025 |  | 761.663 | 0.025 | 130.2483 | 121.1551 | 95.3738685 | 88.55439 | 94.88019 | 122.759 | 110.0329 | 0 | 0 | 0 | 0 | 0 | -16.051276 | -3.9022274 | -124.3536 | -89.66541605 | -71.70542 | -33.06036639 | -36.97522 | -40.71429 | -38.75375 | 0 | 0 | 0 | 0 | 0 | 0 | 0 | 72.525 | 71.51355 | 70.923675 | 70.64625 | 71.7504 | 0 | 0 | -10.3243 | -12.26925 | -8.260126 | -10.54998 | -8.030188 | -25.57385 | -14.66248 | 68.09549 | 90.73396 | 86.332 | 115.5903 | 121.6252 | 40.41959 | 52.71445
334 | E29558 | 2017-05-18 18:08 | 79.2386 | 76.7455 | 10 | 80 | 1.1464 | 1140.54 | 16934 | 31 | 239962 | 239921 | 139204 | 139212 | 139345 | 139352 | 221127 | 221135 | 220905 | 220590 | 215715 | 215459 | 215483 | 215475 | 294090 | 294082 | 1384.27 | 30276.0508 | 1 | 80.8635 | 80.8635 | 80.8635 | 80.8635 | 80.8635 | 80.8635 | 80.8635 | 1192.7734 | 1123.0106 | 1081.1666 | 852.8389 | 1072.6945 | 988.9531 | 963.1882 | 941.2018 | 918.7546 | 903.8535 | 889.4507 | 869.0027 | 15.6 | 17.6 | 32.0144 | 16.5545 | 9.6432 | 6.6666 | 4.7932 | 3.4213 | 2.5015 | 2.0535 | 2.0799 | 76.11 | 122.99 | 135.23 | 211.57 | 200.74 | 309.38 | 279.69 | 431.54 | 392.01 | 609.49 | 532.56 | 835.14 | 659.86 | 1039.9 | 48.8 | 43.3 | 45.8115 | 11.445455 | 11.2028 | 12.6703 | -37.1628 | 11.2028 | 4401128 | 1 |  |  | 4.0514 | 7.8521 | 9.6736 | 11.8929 | 13.2886 | 16.8286 | 4.4171 | 8.1476 | 10.4671 | 12.3146 | 14.339 | 17.9366 | 24.9665 | 24.9954 | 24.9204 | 25.1306 | 25.1034 | 24.8946 |  | 20781 | 682 | 3 |  | CC060B | 203 | 924 | 5 | 5 | 30.000002 | 25.166668 | 11.445455 | 1532.9714 | 1509.0072 | 1242.2072 | 1163.6571 | 1171.6 | 1151.15 | 1100.4286 | 44.2721 | 41.2579 | 39.49 | 44.8186 | 36.8736 | 81.1164 | 64.9693 | 32.0144 | 16.5545 | 9.6432 | 6.6666 | 4.7932 | 3.4213 | 2.5015 | 2.0535 | 0 | 0 | 0 | 0 | 0 | 0.1016 | 0.0254 | 0 | 0 | 0 | 0 | 0 | 0 | 0 | 0.091573 | 0.067467 | 0.054963 | 0.025637 | 0.02805 | 0.034583 | 0.031031 | -9.1e-05 | -0.000173 | -0.000513 | -0.000174 | -0.000306 | -0.004361 | -0.001686 | 0.085145 | 0.080925 | 0.079351 | 0.07593 | 0.081952 | 0.111078 | 0.104319 | -0.151499 | -0.149157 | -0.147836 | -0.147231 | -0.149838 | -0.157707 | -0.15341 | -1.371362 | -1.340853 | -1.323746 | -1.315921 | -1.352376 | -1.484917 | -1.42792 | -0.228032 | -0.207989 | -0.20025 | -0.197689 | -0.218326 | -0.310799 | -0.269148 | -0.420866 | -0.386982 | -0.368123 | -0.35958 | -0.395438 | -0.490113 | -0.429142 | 0.418332 | 0.375612 | 0.33885 | 0.272784 | 0.42657 | 0.333344 | 0.287044 | -75 | -75 | -75 | -75 | -75 | -20 | 20 | -0.967453 | -0.953976 | -0.9464 | -0.942811 | -0.957487 | 0 | 0 |  | 1407.973 | 0 |  | 1414.2469 | 0 |  | 736.355 | 0 |  | 736.564 | 0 |  | 1403.325 | 0 |  | 1428.369 | 0 |  | 760.171 | 0 |  | 760.319 | 0 |  | 1400.683 | 0 |  | 1422.019 | 0 |  | 771.163 | 0 |  | 770.915 | 0 |  | 1536.573 | 0 |  | 1536.675 | 0 |  | 777.43 | 0 |  | 777.39 | 0 |  | 1450.594 | 0 |  | 1450.645 | 0 |  | 750.174 | 0 |  | 749.947 | 0 |  | 1494.714 | 0 |  | 1499.108 | 0 |  | 723.577 | 0.102 |  | 723.804 | 0.102 |  | 1447.521 | 0 |  | 1449.172 | 0 |  | 761.653 | 0.025 |  | 761.663 | 0.025 | 130.5248 | 122.1164 | 98.57038 | 88.35648 | 96.0149632 | 127.8674397 | 114.7956 | 0 | 0 | 0 | 0 | 0 | -16.0230312 | -3.896614 | -125.4549 | -90.23136 | -72.0779697 | -33.5073 | -37.52032 | -44.87716 | -41.9023124 | 0 | 0 | 0 | 0 | 0 | 0 | 0 | 72.558975 | 71.5482 | 70.98 | 70.710825 | 71.811525 | 0 | 0 | -10.09546 | -8.581189 | -7.9078725 | -8.860144 | -8.050466 | -25.2109 | -17.48636 | 67.53343 | 94.85206 | 89.56454 | 116.6999 | 122.2557 | 41.75635 | 51.51033
334 | E29559 | 2017-05-18 18:10 | 79.4235 | 77.096 | 11 | 81 | 1.1464 | 1141.8578 | 16944 | 31 | 239962 | 239921 | 139204 | 139212 | 139345 | 139352 | 221127 | 221135 | 220905 | 220590 | 215715 | 215459 | 215483 | 215475 | 294090 | 294082 | 1384.27 | 30293.4414 | 1 | 82.3091 | 82.3091 | 82.3091 | 82.3091 | 82.3091 | 82.3091 | 82.3091 | 1196.2891 | 1135.2218 | 1091.8334 | 856.8959 | 1092.5959 | 1007.353 | 980.9338 | 958.2853 | 935.3189 | 919.9025 | 904.3865 | 883.7923 | 15.6 | 17.4 | 32.2627 | 16.5399 | 9.5318 | 6.5821 | 4.7248 | 3.3858 | 2.499 | 2.0522 | 2.0832 | 77.04 | 125.16 | 136.4 | 217.03 | 202.19 | 318.35 | 281.14 | 443.18 | 393.93 | 622.27 | 534.11 | 843.62 | 659.85 | 1040.87 | 49.5 | 43.6 | 44.841 | -14.072727 | -10.0904 | 11.2419 | -19.2838 | -10.0904 | 4401128 | 2 |  |  | 3.94 | 7.62 | 9.4479 | 11.5136 | 13.0821 | 16.6571 | 4.1963 | 8.1829 | 10.0171 | 12.0232 | 14.0854 | 17.2354 | 24.9673 | 24.9181 | 24.9495 | 25.0643 | 25.1876 | 24.9506 |  | 20781 | 682 | 4 |  | CC060B | 203 | 924 | 5 | 5 | 30.000002 | 25.333332 | -14.072727 | 1491.4143 | 1441.9572 | 1220.2428 | 1135.9572 | 1143.1714 | 1079.0215 | 1071.9 | 52.56 | 55.3414 | 53.4114 | 47.06 | 37.4457 | 48.7486 | 77.0571 | 32.2627 | 16.5399 | 9.5318 | 6.5821 | 4.7248 | 3.3858 | 2.499 | 2.0522 | 0 | 0 | 0 | 0 | 0 | 0.1016 | 0.0254 | 0 | 0 | 0 | 0 | 0 | 0 | 0 | 0.092246 | 0.067866 | 0.055248 | 0.025972 | 0.028428 | 0.034522 | 0.031034 | -9.2e-05 | -0.000174 | -0.000515 | -0.000174 | -0.000305 | -0.003195 | -0.000836 | 0.085155 | 0.080938 | 0.07936 | 0.075935 | 0.081955 | 0.111125 | 0.104337 | -0.151206 | -0.148841 | -0.147548 | -0.14697 | -0.149491 | -0.157413 | -0.153203 | -1.369933 | -1.339105 | -1.322351 | -1.314857 | -1.347634 | -1.485708 | -1.429556 | -0.228034 | -0.208061 | -0.200255 | -0.197632 | -0.218229 | -0.311035 | -0.269079 | -0.419179 | -0.38504 | -0.366616 | -0.358447 | -0.39438 | -0.487456 | -0.427958 | 0.417813 | 0.374893 | 0.337768 | 0.271966 | 0.425267 | 0.333004 | 0.287399 | -75 | -75 | -75 | -75 | -75 | -10 | 10 | -0.967305 | -0.953821 | -0.946025 | -0.942355 | -0.95707 | 0 | 0 |  | 1407.973 | 0 |  | 1414.2469 | 0 |  | 736.355 | 0 |  | 736.564 | 0 |  | 1403.325 | 0 |  | 1428.369 | 0 |  | 760.171 | 0 |  | 760.319 | 0 |  | 1400.683 | 0 |  | 1422.019 | 0 |  | 771.163 | 0 |  | 770.915 | 0 |  | 1536.573 | 0 |  | 1536.675 | 0 |  | 777.43 | 0 |  | 777.39 | 0 |  | 1450.594 | 0 |  | 1450.645 | 0 |  | 750.174 | 0 |  | 749.947 | 0 |  | 1494.714 | 0 |  | 1499.108 | 0 |  | 723.577 | 0.102 |  | 723.804 | 0.102 |  | 1447.521 | 0 |  | 1449.172 | 0 |  | 761.653 | 0.025 |  | 761.663 | 0.025 | 127.0014 | 116.7091 | 96.83847 | 86.25891 | 93.68861 | 119.9063 | 111.8388303 | 0 | 0 | 0 | 0 | 0 | -15.9931608 | -3.8913562 | -126.2448 | -90.64669566 | -72.37624 | -33.92068 | -37.89951 | -46.54277 | -43.16973 | 0 | 0 | 0 | 0 | 0 | 0 | 0 | 72.547875 | 71.536575 | 70.951875 | 70.676625 | 71.78025 | 0 | 0 | -11.98546704 | -11.51439 | -10.6959 | -9.30056192 | -8.171738 | -15.16252 | -20.73445 | 61.31899 | 86.08462 | 84.71821 | 113.7143 | 119.3976 | 42.20781 | 44.04329
334 | E29560 | 2017-05-18 18:12 | 79.5528 | 77.4152 | 11 | 81 | 1.1464 | 1147.208 | 17021 | 31 | 239962 | 239921 | 139204 | 139212 | 139345 | 139352 | 221127 | 221135 | 220905 | 220590 | 215715 | 215459 | 215483 | 215475 | 294090 | 294082 | 1384.27 | 30310.8223 | 1 | 83.7615 | 83.7615 | 83.7615 | 83.7615 | 83.7615 | 83.7615 | 83.7615 | 1192.7734 | 1126.5775 | 1085.5 | 856.2574 | 1080.9275 | 995.7129 | 969.9645 | 947.642 | 924.7825 | 908.8505 | 894.5264 | 874.0104 | 15.8 | 17.2 | 31.9006 | 16.5703 | 9.5799 | 6.6419 | 4.7738 | 3.4614 | 2.515 | 2.0528 | 2.0817 | 76 | 123.31 | 135.33 | 213.74 | 200.48 | 312.1 | 280 | 433.69 | 392.8 | 604.38 | 533.57 | 833.78 | 659.71 | 1042.9401 | 51.4 | 43.6 | 44.9643 | 1.163636 | 1.3738 | 5.2414 | -21.0724 | 1.3738 | 4401128 | 1 |  |  | 3.965 | 7.6507 | 9.395 | 11.735 | 12.9793 | 16.5514 | 4.1256 | 8.1439 | 9.9634 | 12.9793 | 13.3049 | 16.8902 | 24.9901 | 24.9446 | 24.9071 | 24.9979 | 25.1024 | 25.0211 |  | 20781 | 682 | 5 |  | CC060B | 203 | 924 | 5 | 5 | 30.000002 | 27.166666 | 1.163636 | 1494.2428 | 1451.4572 | 1212.4642 | 1134.8286 | 1110.1285 | 1156.3429 | 1095.2786 | 41.9636 | 45.03 | 41.9857 | 44.6936 | 38.1357 | 79.4536 | 56.7764 | 31.9006 | 16.5703 | 9.5799 | 6.6419 | 4.7738 | 3.4614 | 2.515 | 2.0528 | 0 | 0 | 0 | 0 | 0 | 0.1016 | 0.0254 | 0 | 0 | 0 | 0 | 0 | 0 | 0 | 0.093043 | 0.068341 | 0.055607 | 0.026396 | 0.028894 | 0.034749 | 0.031277 | -9.4e-05 | -0.000184 | -0.000535 | -0.000188 | -0.000318 | -0.006157 | -0.002716 | 0.085151 | 0.080932 | 0.079354 | 0.075933 | 0.081965 | 0.111071 | 0.104316 | -0.151315 | -0.148969 | -0.147671 | -0.147067 | -0.149512 | -0.157682 | -0.153367 | -1.370483 | -1.339903 | -1.323073 | -1.315271 | -1.347055 | -1.489057 | -1.431377 | -0.228028 | -0.208004 | -0.200212 | -0.197649 | -0.218457 | -0.310519 | -0.268941 | -0.419828 | -0.385927 | -0.367396 | -0.358888 | -0.393719 | -0.490182 | -0.429056 | 0.41857 | 0.375447 | 0.338957 | 0.272426 | 0.426176 | 0.33265 | 0.287061 | -75 | -75 | -75 | -75 | -75 | 0 | 0 | -0.968321 | -0.954825 | -0.94707 | -0.943413 | -0.958136 | 0 | 0 |  | 1407.973 | 0 |  | 1414.2469 | 0 |  | 736.355 | 0 |  | 736.564 | 0 |  | 1403.325 | 0 |  | 1428.369 | 0 |  | 760.171 | 0 |  | 760.319 | 0 |  | 1400.683 | 0 |  | 1422.019 | 0 |  | 771.163 | 0 |  | 770.915 | 0 |  | 1536.573 | 0 |  | 1536.675 | 0 |  | 777.43 | 0 |  | 777.39 | 0 |  | 1450.594 | 0 |  | 1450.645 | 0 |  | 750.174 | 0 |  | 749.947 | 0 |  | 1494.714 | 0 |  | 1499.108 | 0 |  | 723.577 | 0.102 |  | 723.804 | 0.102 |  | 1447.521 | 0 |  | 1449.172 | 0 |  | 761.653 | 0.025 |  | 761.663 | 0.025 | 127.2363 | 117.4693 | 96.21388 | 86.17094 | 90.99168 | 128.4362 | 114.2551 | 0 | 0 | 0 | 0 | 0 | -16.0204912 | -3.8955218 | -127.385 | -91.32377 | -72.86428 | -34.47062 | -38.49344368 | -42.57512 | -40.88156 | 0 | 0 | 0 | 0 | 0 | 0 | 0 | 72.624075 | 71.611875 | 71.03025 | 70.755975 | 71.8602 | 0 | 0 | -9.568876 | -9.36642012 | -8.406041 | -8.833645 | -8.331011 | -24.67185 | -15.2695 | 62.90644 | 88.39102 | 85.97382 | 113.6226 | 116.0274 | 45.1687 | 54.2085
334 | E29561 | 2017-05-18 18:13 | 79.5455 | 77.6964 | 16 | 82 | 1.1464 | 1147.1556 | 16650 | 31 | 239962 | 239921 | 139204 | 139212 | 139345 | 139352 | 221127 | 221135 | 220905 | 220590 | 215715 | 215459 | 215483 | 215475 | 294090 | 294082 | 1384.27 | 30328.1621 | 1 | 85.2138 | 85.2138 | 85.2138 | 85.2138 | 85.2138 | 85.2138 | 85.2138 | 1197.4609 | 1144.1626 | 1101.3334 | 861.9816 | 1097.4448 | 1013.4331 | 987.2102 | 964.8436 | 942.3082 | 926.8578 | 911.5542 | 891.3062 | 15.6 | 19.4 | 32.4586 | 16.6475 | 9.5373 | 6.5249 | 4.6789 | 3.3757 | 2.4997 | 2.0523 | 2.085 | 77.18 | 124.83 | 137.44 | 218.68 | 203.53 | 322.61 | 283.52 | 448.76 | 397.22 | 629.08 | 535.4 | 846.78 | 659.74 | 1043.89 | 49.9 | 43.5 | 45.9164 | -2.627273 | -1.5783 | 5.142 | -27.3203 | -1.5783 | 4401128 | 2 |  |  | 3.72 | 7.5821 | 9.2336 | 11.3993 | 12.9707 | 16.5 | 4.0049 | 8.0817 | 9.35 | 11.7451 | 13.4159 | 17.361 | 24.996 | 24.8571 | 24.9832 | 25.0902 | 25.011 | 24.9076 |  | 20781 | 682 | 6 |  | CC060B | 203 | 924 | 5 | 5 | 30.000002 | 25.166668 | -2.627273 | 1509.0929 | 1495.9143 | 1234.3928 | 1133.2214 | 1123.2142 | 1078.9572 | 1076.2858 | 53.695 | 60.3479 | 57.3814 | 46.5407 | 38.1129 | 77.8143 | 51.4614 | 32.4586 | 16.6475 | 9.5373 | 6.5249 | 4.6789 | 3.3757 | 2.4997 | 2.0523 | 0 | 0 | 0 | 0 | 0 | 0.1016 | 0.0254 | 0 | 0 | 0 | 0 | 0 | 0 | 0 | 0.093344 | 0.068523 | 0.055719 | 0.026642 | 0.029163 | 0.035505 | 0.031992 | -9.2e-05 | -0.000175 | -0.000516 | -0.000171 | -0.000298 | -0.010687 | -0.005817 | 0.085184 | 0.080962 | 0.07939 | 0.075963 | 0.081991 | 0.111155 | 0.104374 | -0.151986 | -0.149639 | -0.148292 | -0.147719 | -0.150212 | -0.15822 | -0.153957 | -1.370181 | -1.339727 | -1.322367 | -1.314974 | -1.347234 | -1.48592 | -1.429219 | -0.229253 | -0.209097 | -0.201369 | -0.198712 | -0.21953 | -0.312719 | -0.27063 | -0.419468 | -0.385728 | -0.366629 | -0.358568 | -0.393919 | -0.487698 | -0.427793 | 0.417962 | 0.374052 | 0.336502 | 0.270458 | 0.42321 | 0.332731 | 0.287593 | -75 | -75 | -75 | -75 | -75 | 10 | -10 | -0.967191 | -0.953704 | -0.945774 | -0.942054 | -0.956793 | 0 | 0 |  | 1407.973 | 0 |  | 1414.2469 | 0 |  | 736.355 | 0 |  | 736.564 | 0 |  | 1403.325 | 0 |  | 1428.369 | 0 |  | 760.171 | 0 |  | 760.319 | 0 |  | 1400.683 | 0 |  | 1422.019 | 0 |  | 771.163 | 0 |  | 770.915 | 0 |  | 1536.573 | 0 |  | 1536.675 | 0 |  | 777.43 | 0 |  | 777.39 | 0 |  | 1450.594 | 0 |  | 1450.645 | 0 |  | 750.174 | 0 |  | 749.947 | 0 |  | 1494.714 | 0 |  | 1499.108 | 0 |  | 723.577 | 0.102 |  | 723.804 | 0.102 |  | 1447.521 | 0 |  | 1449.172 | 0 |  | 761.653 | 0.025 |  | 761.663 | 0.025 | 128.5506 | 121.1122 | 97.99844 | 86.0829 | 92.09346 | 119.9315 | 112.3363 | 0 | 0 | 0 | 0 | 0 | -16.075152 | -3.9105078 | -127.7721 | -91.56766 | -72.99863 | -34.80868 | -38.88790941 | -36.87756256 | -37.40981 | 0 | 0 | 0 | 0 | 0 | 0 | 0 | 72.539325 | 71.5278 | 70.93305 | 70.65405 | 71.759475 | 0 | 0 | -12.30974 | -12.61856 | -11.55484 | -9.248196 | -8.366924937 | -24.33401 | -13.927 | 61.00804 | 88.45379 | 84.37803 | 112.6801 | 116.5981 | 42.64476 | 57.08894
334 | E29562 | 2017-05-18 18:15 | 79.6571 | 77.9879 | 11 | 82 | 1.1464 | 1141.9606 | 16983 | 31 | 239962 | 239921 | 139204 | 139212 | 139345 | 139352 | 221127 | 221135 | 220905 | 220590 | 215715 | 215459 | 215483 | 215475 | 294090 | 294082 | 1384.27 | 30345.5215 | 1 | 86.6596 | 86.6596 | 86.6596 | 86.6596 | 86.6596 | 86.6596 | 86.6596 | 1197.4609 | 1138.4789 | 1096.3334 | 860.5555 | 1085.5197 | 999.7615 | 973.3552 | 951.3799 | 928.8176 | 913.7287 | 898.8102 | 878.6812 | 15.6 | 17.4 | 31.8806 | 16.6089 | 9.6579 | 6.6515 | 4.7716 | 3.4236 | 2.5065 | 2.0502 | 2.0823 | 74.97 | 123.17 | 133.49 | 213.18 | 198.85 | 312.71 | 278.58 | 436.36 | 391.69 | 617.27 | 529.92 | 837.54 | 655.09 | 1041.91 | 50.7 | 43.5 | 46.1835 | 11.727273 | 12.7161 | 12.7161 | -24.2306 | 12.7161 | 4401128 | 1 |  |  | 3.96 | 7.4557 | 9.3914 | 11.5357 | 12.9436 | 16.4536 | 4.1675 | 7.8964 | 9.6181 | 12.1337 | 13.4145 | 16.9446 | 25.0364 | 25.0136 | 24.9887 | 25.1422 | 25.0966 | 24.9189 |  | 20781 | 682 | 7 |  | CC060B | 203 | 924 | 5 | 5 | 30.000002 | 25.166668 | 11.727273 | 1482.2142 | 1477.1072 | 1244.0571 | 1161.2786 | 1167.2357 | 1139.95 | 1118.3214 | 36.4679 | 43.18 | 39.975 | 41.9857 | 34.8521 | 72.8021 | 60.6093 | 31.8806 | 16.6089 | 9.6579 | 6.6515 | 4.7716 | 3.4236 | 2.5065 | 2.0502 | 0 | 0 | 0 | 0 | 0 | 0.1016 | 0.0254 | 0 | 0 | 0 | 0 | 0 | 0 | 0 | 0.093797 | 0.068761 | 0.055821 | 0.026941 | 0.029471 | 0.035101 | 0.031741 | -9.2e-05 | -0.000175 | -0.000515 | -0.000169 | -0.000294 | -0.016801 | -0.009697 | 0.085186 | 0.080961 | 0.07938 | 0.075958 | 0.081985 | 0.111118 | 0.104331 | -0.152207 | -0.149873 | -0.148584 | -0.147975 | -0.150517 | -0.158491 | -0.154235 | -1.37068 | -1.340428 | -1.323815 | -1.315976 | -1.34971 | -1.485119 | -1.428366 | -0.229449 | -0.209233 | -0.201351 | -0.198779 | -0.219571 | -0.312598 | -0.270439 | -0.420056 | -0.386506 | -0.368193 | -0.359635 | -0.395273 | -0.489876 | -0.43003 | 0.419063 | 0.376267 | 0.339168 | 0.272114 | 0.424851 | 0.332998 | 0.287284 | -75 | -75 | -75 | -75 | -75 | 20 | -20 | -0.967455 | -0.953972 | -0.946239 | -0.942592 | -0.957298 | 0 | 0 |  | 1407.973 | 0 |  | 1414.2469 | 0 |  | 736.355 | 0 |  | 736.564 | 0 |  | 1403.325 | 0 |  | 1428.369 | 0 |  | 760.171 | 0 |  | 760.319 | 0 |  | 1400.683 | 0 |  | 1422.019 | 0 |  | 771.163 | 0 |  | 770.915 | 0 |  | 1536.573 | 0 |  | 1536.675 | 0 |  | 777.43 | 0 |  | 777.39 | 0 |  | 1450.594 | 0 |  | 1450.645 | 0 |  | 750.174 | 0 |  | 749.947 | 0 |  | 1494.714 | 0 |  | 1499.108 | 0 |  | 723.577 | 0.102 |  | 723.804 | 0.102 |  | 1447.521 | 0 |  | 1449.172 | 0 |  | 761.653 | 0.025 |  | 761.663 | 0.025 | 126.2639 | 119.5881 | 98.75325 | 88.2084 | 95.69582 | 126.6689641 | 116.6756 | 0 | 0 | 0 | 0 | 0 | -16.1026856 | -3.917569 | -128.4395694 | -91.93459 | -73.21491239 | -35.23131 | -39.38048867 | -27.1776777 | -31.4869 | 0 | 0 | 0 | 0 | 0 | 0 | 0 | 72.559125 | 71.5479 | 70.967925 | 70.6944 | 71.79735 | 0 | 0 | -8.367523 | -9.03468094 | -8.049006225 | -8.345875 | -7.65251 | -22.75779 | -16.39112 | 62.01593 | 90.1667 | 88.45726 | 115.3256 | 120.4602 | 60.63081 | 64.88
334 | E29563 | 2017-05-18 18:16 | 79.8358 | 78.2976 | 10 | 81 | 1.1464 | 1142.573 | 16984 | 31 | 239962 | 239921 | 139204 | 139212 | 139345 | 139352 | 221127 | 221135 | 220905 | 220590 | 215715 | 215459 | 215483 | 215475 | 294090 | 294082 | 1384.27 | 30362.8418 | 1 | 88.1061 | 88.1061 | 88.1061 | 88.1061 | 88.1061 | 88.1061 | 88.1061 | 1197.4609 | 1139.265 | 1094.8334 | 860.2556 | 1095.908 | 1010.0453 | 983.3242 | 960.9753 | 938.0411 | 922.3505 | 906.5173 | 886.2952 | 15.6 | 17.2 | 32.1221 | 16.5124 | 9.5259 | 6.5789 | 4.7199 | 3.4022 | 2.513 | 2.0507 | 2.084 | 76.53 | 125.22 | 136.51 | 215.88 | 202.42 | 316.62 | 282.89 | 440.03 | 396.47 | 617.61 | 535.8 | 841.94 | 659.9 | 1043.02 | 49.9 | 43.8 | 46.4771 | 11.590909 | 10.0675 | 11.1278 | -31.0143 | 10.0675 | 4401128 | 2 |  |  | 3.8307 | 7.4564 | 9.3314 | 11.5229 | 12.8564 | 16.7614 | 4.1205 | 8.0205 | 9.6542 | 12.5819 | 13.2301 | 16.8904 | 24.9732 | 24.9684 | 25.0429 | 25.1512 | 25.1325 | 24.848 |  | 20781 | 682 | 8 |  | CC060B | 203 | 924 | 5 | 5 | 30.000002 | 26.333334 | 11.590909 | 1457.4286 | 1441.2285 | 1227.2715 | 1144.7643 | 1141.15 | 1086.3928 | 1121.8715 | 48.9279 | 53.7614 | 51.5636 | 48.4279 | 37.2743 | 42.9243 | 86.7543 | 32.1221 | 16.5124 | 9.5259 | 6.5789 | 4.7199 | 3.4022 | 2.513 | 2.0507 | 0 | 0 | 0 | 0 | 0 | 0.1016 | 0.0254 | 0 | 0 | 0 | 0 | 0 | 0 | 0 | 0.09451 | 0.069328 | 0.056165 | 0.02736 | 0.029904 | 0.03519 | 0.0319 | -9.4e-05 | -0.000185 | -0.000535 | -0.000183 | -0.000307 | -0.022293 | -0.013649 | 0.085197 | 0.08097 | 0.079388 | 0.075965 | 0.08199 | 0.111157 | 0.104318 | -0.15201 | -0.149688 | -0.148403 | -0.147805 | -0.150355 | -0.158142 | -0.154053 | -1.369444 | -1.339335 | -1.322766 | -1.315066 | -1.348912 | -1.478437 | -1.423836 | -0.229548 | -0.2093 | -0.20141 | -0.198812 | -0.219579 | -0.312888 | -0.270143 | -0.418597 | -0.385292 | -0.36706 | -0.358665 | -0.394364 | -0.487771 | -0.430436 | 0.418086 | 0.37466 | 0.336855 | 0.270643 | 0.4231 | 0.332024 | 0.287313 | -75 | -75 | -75 | -75 | -75 | 30 | -30 | -0.968348 | -0.954851 | -0.94706 | -0.943391 | -0.95812 | 0 | 0 |  | 1407.973 | 0 |  | 1414.2469 | 0 |  | 736.355 | 0 |  | 736.564 | 0 |  | 1403.325 | 0 |  | 1428.369 | 0 |  | 760.171 | 0 |  | 760.319 | 0 |  | 1400.683 | 0 |  | 1422.019 | 0 |  | 771.163 | 0 |  | 770.915 | 0 |  | 1536.573 | 0 |  | 1536.675 | 0 |  | 777.43 | 0 |  | 777.39 | 0 |  | 1450.594 | 0 |  | 1450.645 | 0 |  | 750.174 | 0 |  | 749.947 | 0 |  | 1494.714 | 0 |  | 1499.108 | 0 |  | 723.577 | 0.102 |  | 723.804 | 0.102 |  | 1447.521 | 0 |  | 1449.172 | 0 |  | 761.653 | 0.025 |  | 761.663 | 0.025 | 124.1685 | 116.6963 | 97.43063 | 86.96202 | 93.5628885 | 120.7602 | 117.0314 | 0 | 0 | 0 | 0 | 0 | -16.0672272 | -3.9129462 | -129.2974 | -92.60564 | -73.58547258 | -35.73955 | -39.92375 | -19.0674 | -25.98643 | 0 | 0 | 0 | 0 | 0 | 0 | 0 | 72.6261 | 71.613825 | 71.0295 | 70.754325 | 71.859 | 0 | 0 | -11.2313 | -11.25226102 | -10.38542 | -9.628048 | -8.184654 | -13.4305 | -23.43607 | 56.26592 | 84.45219572 | 84.48923 | 112.3487 | 117.3135 | 72.19504 | 63.69595
334 | E29564 | 2017-05-18 18:18 | 78.775 | 77.8973 | 26 | 70 | 1.1464 | 948.9314 | 17003 | 31 | 239962 | 239921 | 139204 | 139212 | 139345 | 139352 | 221127 | 221135 | 220905 | 220590 | 215715 | 215459 | 215483 | 215475 | 294090 | 294082 | 1384.27 | 30380.3145 | 1 | 89.0684 | 89.0684 | 89.0684 | 89.0684 | 89.0684 | 89.0684 | 89.0684 | 1205.6641 | 1124.6924 | 1084.3334 | 894.5229 | 1072.2839 | 1003.4283 | 982.4899 | 965.3235 | 946.8834 | 934.6475 | 923.2327 | 907.642 | 15.6 | 17.6 | 32.2457 | 18.2189 | 11.1606 | 7.9332 | 5.8356 | 4.27 | 3.1451 | 2.5692 | 2.6019 | 88.58 | 134.36 | 145.99 | 219.74 | 209.69 | 313.84 | 284.86 | 425.16 | 393 | 586.86 | 532.04 | 793.13 | 659.89 | 980.58 | 49.9 | 43.5 | 45.9821 | -6.354545 | -6.8321 | 11.1387 | -24.9044 | -6.8321 | 4201300 | 1 |  |  | 3.8021 | 7.3286 | 9.0221 | 10.8571 | 12.2657 | 15.8821 | 4.2585 | 8.0646 | 9.6569 | 12.0723 | 13.2308 | 16.1031 | 24.8634 | 24.8984 | 24.8964 | 25.0371 | 25.0231 | 24.8894 |  | 20781 | 682 | 9 |  | CC060B | 254 | 892 | 6 | 5 | 30.000002 | 23.5 | -6.354545 | 1322.5643 | 1228.1929 | 1058.6143 | 962.7857 | 974.05 | 952.3643 | 928.3286 | 45.8943 | 41.1407 | 37.4336 | 34.3586 | 32.9229 | 60.775 | 93.7436 | 32.2457 | 18.2189 | 11.1606 | 7.9332 | 5.8356 | 4.27 | 3.1451 | 2.5692 | 0 | 0 | 0 | 0 | 0 | 0.1016 | 0.0254 | 0 | 0 | 0 | 0 | 0 | 0 | 0 | 0.082993 | 0.060497 | 0.048618 | 0.022632 | 0.024893 | 0.031346 | 0.028221 | -1.6e-05 | -8e-06 | -1.3e-05 | 9.3e-05 | 0.000136 | -0.019203 | -0.011368 | 0.084677 | 0.080493 | 0.07892 | 0.075521 | 0.081512 | 0.110654 | 0.103904 | -0.14046 | -0.138207 | -0.137027 | -0.136449 | -0.138825 | -0.14591 | -0.141958 | -1.366526 | -1.33501 | -1.318575 | -1.310542 | -1.345445 | -1.467076 | -1.410248 | -0.211172 | -0.192818 | -0.185539 | -0.183212 | -0.202366 | -0.288117 | -0.249371 | -0.415261 | -0.380588 | -0.362635 | -0.35395 | -0.389081 | -0.482652 | -0.423287 | 0.426344 | 0.3943 | 0.361425 | 0.323749 | 0.519401 | 0.412644 | 0.357588 | -75 | -75 | -75 | -75 | -75 | 40 | -40 | -0.905027 | -0.892039 | -0.884216 | -0.880172 | -0.894083 | 0 | 0 |  | 1407.973 | 0 |  | 1414.2469 | 0 |  | 736.355 | 0 |  | 736.564 | 0 |  | 1403.325 | 0 |  | 1428.369 | 0 |  | 760.171 | 0 |  | 760.319 | 0 |  | 1400.683 | 0 |  | 1422.019 | 0 |  | 771.163 | 0 |  | 770.915 | 0 |  | 1536.573 | 0 |  | 1536.675 | 0 |  | 777.43 | 0 |  | 777.39 | 0 |  | 1450.594 | 0 |  | 1450.645 | 0 |  | 750.174 | 0 |  | 749.947 | 0 |  | 1494.714 | 0 |  | 1499.108 | 0 |  | 723.577 | 0.102 |  | 723.804 | 0.102 |  | 1447.521 | 0 |  | 1449.172 | 0 |  | 761.653 | 0.025 |  | 761.663 | 0.025 | 111.9908 | 98.86093 | 83.54584 | 72.71054 | 79.3967636 | 105.3829 | 96.45705 | 0 | 0 | 0 | 0 | 0 | -14.824456 | -3.6057332 | -113.3902 | -80.75341989 | -64.08934 | -29.78206695 | -33.67514 | -17.8147 | -23.76691 | 0 | 0 | 0 | 0 | 0 | 0 | 0 | 67.877025 | 66.902925 | 66.3162 | 66.0129 | 67.056225 | 0 | 0 | -9.691591 | -7.932667 | -6.945393 | -6.294908 | -6.662476 | -17.51031 | -23.37694 | 56.78598 | 77.07777 | 78.82731 | 102.6465 | 106.1154 | 55.23345 | 45.70748
334 | E29565 | 2017-05-18 18:20 | 77.9732 | 77.6389 | 20 | 70 | 1.1464 | 954.1558 | 17117 | 31 | 239962 | 239921 | 139204 | 139212 | 139345 | 139352 | 221127 | 221135 | 220905 | 220590 | 215715 | 215459 | 215483 | 215475 | 294090 | 294082 | 1384.27 | 30396.8105 | 1 | 90.036 | 90.036 | 90.036 | 90.036 | 90.036 | 90.036 | 90.036 | 1193.9453 | 1133.8005 | 1085.8334 | 894.5273 | 1084.1749 | 1014.3343 | 993.6092 | 976.5624 | 958.5028 | 946.0448 | 934.43 | 919.4048 | 15.6 | 22 | 32.0413 | 18.3271 | 11.1858 | 7.938 | 5.799 | 4.2664 | 3.158 | 2.5677 | 2.5989 | 87.58 | 134.42 | 146.09 | 219.8 | 210.36 | 312.94 | 286.77 | 426.64 | 395.97 | 585.49 | 533.81 | 794.6 | 659.84 | 985.54 | 51.4 | 43.5 | 45.5357 | -0.563637 | -1.2309 | 4.1353 | -20.7551 | -1.2309 | 4201306 | 2 |  |  | 3.6193 | 6.9893 | 8.5679 | 10.4614 | 11.8664 | 15.9329 | 4.1273 | 7.9242 | 9.5091 | 11.8682 | 13.5364 | 17.9864 | 25.0221 | 24.9492 | 24.9594 | 25.0771 | 25.0032 | 24.9822 |  | 20781 | 682 | 10 |  | CC060B | 254 | 892 | 6 | 5 | 30.000002 | 21.333332 | -0.563637 | 1400.3643 | 1314.2 | 1095.5714 | 1008.1 | 980.5214 | 964.6714 | 992.35 | 62.3714 | 58.3764 | 62.0221 | 55.3607 | 50.0007 | 67.8636 | 102.1779 | 32.0413 | 18.3271 | 11.1858 | 7.938 | 5.799 | 4.2664 | 3.158 | 2.5677 | 0 | 0 | 0 | 0 | 0 | 0.1016 | 0.0254 | 0 | 0 | 0 | 0 | 0 | 0 | 0 | 0.086494 | 0.063335 | 0.051121 | 0.023418 | 0.025723 | 0.031817 | 0.02867 | -1.6e-05 | -8e-06 | -1.2e-05 | 9.5e-05 | 0.000139 | -0.022887 | -0.014184 | 0.084685 | 0.080499 | 0.078933 | 0.07553 | 0.081531 | 0.110678 | 0.103875 | -0.140848 | -0.1386 | -0.137371 | -0.136813 | -0.139139 | -0.146114 | -0.142309 | -1.367371 | -1.335982 | -1.318914 | -1.311181 | -1.345311 | -1.460896 | -1.406321 | -0.211551 | -0.193137 | -0.185958 | -0.183571 | -0.202918 | -0.288911 | -0.249491 | -0.416253 | -0.381664 | -0.362997 | -0.354627 | -0.388924 | -0.482483 | -0.425474 | 0.426481 | 0.393858 | 0.36083 | 0.321563 | 0.515929 | 0.411038 | 0.357324 | -75 | -75 | -75 | -75 | -75 | 47 | -47 | -0.904346 | -0.891319 | -0.883289 | -0.87915 | -0.893088 | 0 | 0 |  | 1407.973 | 0 |  | 1414.2469 | 0 |  | 736.355 | 0 |  | 736.564 | 0 |  | 1403.325 | 0 |  | 1428.369 | 0 |  | 760.171 | 0 |  | 760.319 | 0 |  | 1400.683 | 0 |  | 1422.019 | 0 |  | 771.163 | 0 |  | 770.915 | 0 |  | 1536.573 | 0 |  | 1536.675 | 0 |  | 777.43 | 0 |  | 777.39 | 0 |  | 1450.594 | 0 |  | 1450.645 | 0 |  | 750.174 | 0 |  | 749.947 | 0 |  | 1494.714 | 0 |  | 1499.108 | 0 |  | 723.577 | 0.102 |  | 723.804 | 0.102 |  | 1447.521 | 0 |  | 1449.172 | 0 |  | 761.653 | 0.025 |  | 761.663 | 0.025 | 118.5899 | 105.7917858 | 86.47674 | 76.141793 | 79.94289 | 106.7679 | 103.0804 | 0 | 0 | 0 | 0 | 0 | -14.8451824 | -3.6146486 | -118.2475 | -84.60373 | -67.40838 | -30.8298 | -34.79243 | -13.04580128 | -20.37197 | 0 | 0 | 0 | 0 | 0 | 0 | 0 | 67.82595 | 66.848925 | 66.246675 | 65.93625 | 66.9816 | 0 | 0 | -13.19473 | -11.27464 | -11.53351 | -10.16262 | -10.14604 | -19.60654 | -25.49247 | 54.97356 | 76.76234 | 73.78153 | 101.0856 | 101.986 | 59.27038 | 53.60128
334 | E29566 | 2017-05-18 18:21 | 77.3319 | 77.409 | 14 | 68 | 1.1464 | 915.2939 | 16420 | 31 | 239962 | 239921 | 139204 | 139212 | 139345 | 139352 | 221127 | 221135 | 220905 | 220590 | 215715 | 215459 | 215483 | 215475 | 294090 | 294082 | 1384.27 | 30413.2773 | 1 | 90.9642 | 90.9642 | 90.9642 | 90.9642 | 90.9642 | 90.9642 | 90.9642 | 1205.6641 | 1129.2948 | 1088.6666 | 896.5114 | 1078.7826 | 1008.9721 | 988.2781 | 971.4582 | 953.5745 | 941.7343 | 930.6098 | 914.7844 | 15.6 | 20.2 | 32.2494 | 18.6182 | 11.3424 | 7.9909 | 5.82 | 4.2474 | 3.1305 | 2.5656 | 2.5988 | 86.22 | 129.05 | 143.07 | 211.3 | 206.98 | 303.33 | 283.73 | 415.44 | 394.16 | 573.03 | 533.9 | 775.28 | 659.8 | 958.58 | 50.6 | 43.9 | 42.2308 | -0.909091 | -1.3206 | 3.7254 | -2.7619 | -1.3206 | 4201306 | 1 |  |  | 3.7914 | 7.1986 | 8.8436 | 10.8821 | 12.42 | 16.1879 | 4.253 | 7.7 | 9.3 | 11.3803 | 13.1591 | 16.6712 | 24.9796 | 24.9143 | 24.8869 | 25.0367 | 24.9391 | 24.8415 |  | 20781 | 682 | 11 |  | CC060B | 254 | 892 | 6 | 5 | 30.000002 | 24.333332 | -0.909091 | 1371.6929 | 1296.9572 | 1113 | 1027.0857 | 1012.2072 | 983.2857 | 947.5571 | 43.8993 | 40.9279 | 48.7579 | 42.2293 | 36.2007 | 55.3829 | 94.8279 | 32.2494 | 18.6182 | 11.3424 | 7.9909 | 5.82 | 4.2474 | 3.1305 | 2.5656 | 0 | 0 | 0 | 0 | 0 | 0.1016 | 0.0254 | 0 | 0 | 0 | 0 | 0 | 0 | 0 | 0.089071 | 0.065624 | 0.053047 | 0.024358 | 0.026729 | 0.032766 | 0.029492 | -1.6e-05 | -8e-06 | -1.3e-05 | 9.6e-05 | 0.00014 | -0.026131 | -0.016505 | 0.084694 | 0.080504 | 0.078929 | 0.075524 | 0.081523 | 0.110655 | 0.103922 | -0.140952 | -0.138724 | -0.137548 | -0.137005 | -0.139377 | -0.146181 | -0.142163 | -1.367153 | -1.336077 | -1.319738 | -1.31221 | -1.347825 | -1.455089 | -1.397728 | -0.211794 | -0.193301 | -0.185983 | -0.183556 | -0.202861 | -0.288826 | -0.250171 | -0.415995 | -0.381767 | -0.363885 | -0.35572 | -0.390361 | -0.483946 | -0.423646 | 0.427511 | 0.395677 | 0.362562 | 0.32366 | 0.51736 | 0.410916 | 0.357313 | -75 | -75 | -75 | -75 | -75 | 54 | -54 | -0.904837 | -0.891861 | -0.884086 | -0.88006 | -0.893964 | 0 | 0 |  | 1407.973 | 0 |  | 1414.2469 | 0 |  | 736.355 | 0 |  | 736.564 | 0 |  | 1403.325 | 0 |  | 1428.369 | 0 |  | 760.171 | 0 |  | 760.319 | 0 |  | 1400.683 | 0 |  | 1422.019 | 0 |  | 771.163 | 0 |  | 770.915 | 0 |  | 1536.573 | 0 |  | 1536.675 | 0 |  | 777.43 | 0 |  | 777.39 | 0 |  | 1450.594 | 0 |  | 1450.645 | 0 |  | 750.174 | 0 |  | 749.947 | 0 |  | 1494.714 | 0 |  | 1499.108 | 0 |  | 723.577 | 0.102 |  | 723.804 | 0.102 |  | 1447.521 | 0 |  | 1449.172 | 0 |  | 761.653 | 0.025 |  | 761.663 | 0.025 | 116.1742 | 104.4102 | 87.847977 | 77.56962 | 82.51817 | 108.8055 | 98.47203 | 0 | 0 | 0 | 0 | 0 | -14.8519896 | -3.6109402 | -121.7518 | -87.66803 | -69.99099 | -32.08878334 | -36.21471 | -9.654515515 | -18.15229 | 0 | 0 | 0 | 0 | 0 | 0 | 0 | 67.862775 | 66.889575 | 66.30645 | 66.0045 | 67.0473 | 0 | 0 | -9.297608 | -7.911404 | -9.068141 | -7.751441 | -7.34371 | -15.99602 | -23.72319 | 52.98751 | 75.72038 | 75.0953 | 103.7339 | 106.007 | 68.30295 | 52.9856
334 | E29567 | 2017-05-18 18:23 | 76.4516 | 76.9569 | 28 | 67 | 1.1464 | 899.8284 | 16156 | 31 | 239962 | 239921 | 139204 | 139212 | 139345 | 139352 | 221127 | 221135 | 220905 | 220590 | 215715 | 215459 | 215483 | 215475 | 294090 | 294082 | 1384.27 | 30429.8164 | 1 | 91.8767 | 91.8767 | 91.8767 | 91.8767 | 91.8767 | 91.8767 | 91.8767 | 1197.4609 | 1136.8242 | 1088.3334 | 890.516 | 1081.847 | 1009.9258 | 988.2198 | 970.5369 | 951.7099 | 938.9095 | 926.9559 | 911.1968 | 15.6 | 24 | 32.3765 | 18.5877 | 11.3177 | 7.9815 | 5.8226 | 4.2511 | 3.1432 | 2.5683 | 2.5953 | 83.73 | 131.1 | 140.11 | 213.81 | 202.21 | 306.71 | 277.38 | 419.88 | 384.16 | 579.36 | 518.46 | 779.17 | 640.59 | 965.15 | 50.2 | 43.5 | 43.0793 | 18.109093 | 13.6074 | 13.6087 | -23.4087 | 13.6074 | 4201306 | 2 |  |  | 3.7186 | 7.2393 | 8.8814 | 10.8471 | 12.3121 | 16.4007 | 4.075 | 7.925 | 9.7206 | 11.6 | 13.4265 | 17.9324 | 25.0563 | 24.9401 | 24.9773 | 25.1266 | 25.0711 | 24.8094 |  | 20781 | 682 | 12 |  | CC060B | 254 | 892 | 6 | 5 | 30.000002 | 24.5 | 18.109093 | 1385.3214 | 1309.8 | 1121.3928 | 1031.0929 | 1015.65 | 986.8786 | 981.6857 | 54.295 | 48.3429 | 52.8907 | 46.555 | 40.6436 | 56.7264 | 106.2186 | 32.3765 | 18.5877 | 11.3177 | 7.9815 | 5.8226 | 4.2511 | 3.1432 | 2.5683 | 0 | 0 | 0 | 0 | 0 | 0.1016 | 0.0254 | 0 | 0 | 0 | 0 | 0 | 0 | 0 | 0.090476 | 0.067102 | 0.054547 | 0.025402 | 0.02785 | 0.032489 | 0.029336 | -1.6e-05 | -8e-06 | -1.3e-05 | 9.7e-05 | 0.000143 | -0.02902 | -0.018461 | 0.084688 | 0.080498 | 0.078924 | 0.075523 | 0.081519 | 0.110655 | 0.103878 | -0.140824 | -0.138601 | -0.137421 | -0.136857 | -0.139149 | -0.145864 | -0.141988 | -1.367072 | -1.336029 | -1.319635 | -1.311812 | -1.343745 | -1.446716 | -1.391405 | -0.211606 | -0.193124 | -0.185822 | -0.183451 | -0.20272 | -0.288643 | -0.249518 | -0.415901 | -0.381716 | -0.363775 | -0.355299 | -0.390046 | -0.483548 | -0.425337 | 0.427221 | 0.394812 | 0.36151 | 0.321994 | 0.515522 | 0.410398 | 0.356931 | -75 | -75 | -75 | -75 | -75 | 61 | -61 | -0.904903 | -0.891934 | -0.884196 | -0.880186 | -0.894085 | 0 | 0 |  | 1407.973 | 0 |  | 1414.2469 | 0 |  | 736.355 | 0 |  | 736.564 | 0 |  | 1403.325 | 0 |  | 1428.369 | 0 |  | 760.171 | 0 |  | 760.319 | 0 |  | 1400.683 | 0 |  | 1422.019 | 0 |  | 771.163 | 0 |  | 770.915 | 0 |  | 1536.573 | 0 |  | 1536.675 | 0 |  | 777.43 | 0 |  | 777.39 | 0 |  | 1450.594 | 0 |  | 1450.645 | 0 |  | 750.174 | 0 |  | 749.947 | 0 |  | 1494.714 | 0 |  | 1499.108 | 0 |  | 723.577 | 0.102 |  | 723.804 | 0.102 |  | 1447.521 | 0 |  | 1449.172 | 0 |  | 761.653 | 0.025 |  | 761.663 | 0.025 | 117.3201 | 105.4362804 | 88.50481 | 77.87123 | 82.79477235 | 109.2031 | 101.9755 | 0 | 0 | 0 | 0 | 0 | -14.8197824 | -3.6064952 | -123.6653 | -89.63953 | -71.96497509 | -33.44989 | -37.61545 | -5.018657804 | -15.13153 | 0 | 0 | 0 | 0 | 0 | 0 | 0 | 67.867725 | 66.89505 | 66.3147 | 66.01395 | 67.056375 | 0 | 0 | -11.48914777 | -9.336174 | -9.828256 | -8.540561305 | -8.239270592 | -16.37368 | -26.50345 | 50.03334 | 73.35563 | 73.02627 | 101.8947 | 103.9964 | 72.99093 | 56.73407
334 | E29568 | 2017-05-18 18:24 | 75.8909 | 76.6603 | 22 | 68 | 1.1464 | 912.2794 | 16352 | 31 | 239962 | 239921 | 139204 | 139212 | 139345 | 139352 | 221127 | 221135 | 220905 | 220590 | 215715 | 215459 | 215483 | 215475 | 294090 | 294082 | 1384.27 | 30446.3457 | 1 | 92.8019 | 92.8019 | 92.8019 | 92.8019 | 92.8019 | 92.8019 | 92.8019 | 1196.2891 | 1129.0458 | 1087.5 | 889.1918 | 1077.4569 | 1005.5232 | 983.3605 | 965.1806 | 945.9692 | 932.9207 | 921.0477 | 903.5548 | 15.6 | 20 | 32.3744 | 18.4706 | 11.2442 | 7.9412 | 5.8065 | 4.2288 | 3.0877 | 2.5692 | 2.5959 | 83.93 | 128.67 | 140.38 | 210.01 | 202.89 | 301.29 | 278.17 | 412.35 | 385.33 | 570.19 | 519.34 | 775.86 | 642 | 947.69 | 48.9 | 43.5 | 43.7548 | -5.554545 | -4.4486 | 8.7284 | -18.6554 | -4.4486 | 4201306 | 1 |  |  | 3.79 | 7.2436 | 8.8993 | 11.175 | 12.5736 | 17.1621 | 4.0338 | 8.0074 | 9.0691 | 12.3721 | 13.7426 | 19.9971 | 24.9522 | 24.9429 | 24.9659 | 24.9834 | 25.0166 | 24.8226 |  | 20781 | 682 | 13 |  | CC060B | 254 | 892 | 6 | 5 | 30.000002 | 22.333332 | -5.554545 | 1344.05 | 1262.2142 | 1083.9642 | 994.5857 | 990.8643 | 997.1714 | 826.9214 | 44.8893 | 39.1829 | 43.4107 | 40.3814 | 37.1207 | 70.4543 | 110.8843 | 32.3744 | 18.4706 | 11.2442 | 7.9412 | 5.8065 | 4.2288 | 3.0877 | 2.5692 | 0 | 0 | 0 | 0 | 0 | 0.1016 | 0.0254 | 0 | 0 | 0 | 0 | 0 | 0 | 0 | 0.091212 | 0.068103 | 0.055382 | 0.026225 | 0.028714 | 0.032527 | 0.029369 | -1.6e-05 | -9e-06 | -1.5e-05 | 9.7e-05 | 0.000143 | -0.031522 | -0.020058 | 0.084663 | 0.080476 | 0.078902 | 0.075503 | 0.081497 | 0.110614 | 0.104003 | -0.140252 | -0.138025 | -0.136852 | -0.136282 | -0.138571 | -0.145138 | -0.140789 | -1.366675 | -1.335471 | -1.319106 | -1.311173 | -1.343179 | -1.437975 | -1.376129 | -0.210775 | -0.192397 | -0.185119 | -0.182779 | -0.201959 | -0.287307 | -0.250234 | -0.41544 | -0.381103 | -0.363212 | -0.354625 | -0.389409 | -0.483907 | -0.418241 | 0.427181 | 0.39476 | 0.361413 | 0.321785 | 0.515036 | 0.410257 | 0.356926 | -75 | -75 | -75 | -75 | -75 | 68 | -68 | -0.90526 | -0.89229 | -0.884575 | -0.880576 | -0.894475 | 0 | 0 |  | 1407.973 | 0 |  | 1414.2469 | 0 |  | 736.355 | 0 |  | 736.564 | 0 |  | 1403.325 | 0 |  | 1428.369 | 0 |  | 760.171 | 0 |  | 760.319 | 0 |  | 1400.683 | 0 |  | 1422.019 | 0 |  | 771.163 | 0 |  | 770.915 | 0 |  | 1536.573 | 0 |  | 1536.675 | 0 |  | 777.43 | 0 |  | 777.39 | 0 |  | 1450.594 | 0 |  | 1450.645 | 0 |  | 750.174 | 0 |  | 749.947 | 0 |  | 1494.714 | 0 |  | 1499.108 | 0 |  | 723.577 | 0.102 |  | 723.804 | 0.102 |  | 1447.521 | 0 |  | 1449.172 | 0 |  | 761.653 | 0.025 |  | 761.663 | 0.025 | 113.7913 | 101.5779 | 85.52694 | 75.0942 | 80.75247 | 110.3011 | 86.00231 | 0 | 0 | 0 | 0 | 0 | -14.7460208 | -3.5760406 | -124.6352933 | -90.93756 | -73.03494 | -34.5127 | -38.76012 | -1.445164875 | -12.81314 | 0 | 0 | 0 | 0 | 0 | 0 | 0 | 67.8945 | 66.92175 | 66.343125 | 66.0432 | 67.085625 | 0 | 0 | -9.461542 | -7.538672 | -8.036145 | -7.380872 | -7.496859 | -20.24201 | -27.74702 | 47.58897 | 70.02347 | 70.79898 | 99.24384 | 101.5811 | 73.86792 | 41.86611
334 | E29569 | 2017-05-18 18:26 | 75.4096 | 76.3998 | 19 | 67 | 1.1464 | 897.3979 | 16191 | 31 | 239962 | 239921 | 139204 | 139212 | 139345 | 139352 | 221127 | 221135 | 220905 | 220590 | 215715 | 215459 | 215483 | 215475 | 294090 | 294082 | 1384.27 | 30463.6777 | 1 | 93.712 | 93.712 | 93.712 | 93.712 | 93.712 | 93.712 | 93.712 | 1188.0859 | 1135.6226 | 1091.6666 | 892.0594 | 1086.1321 | 1015.5785 | 994.1141 | 976.5251 | 957.9937 | 945.4138 | 933.1165 | 916.7198 | 15.6 | 23 | 32.338 | 18.45 | 11.2019 | 7.9052 | 5.7798 | 4.2108 | 3.1199 | 2.5673 | 2.5956 | 87.34 | 130.45 | 144.89 | 212.62 | 209.23 | 305.19 | 286.41 | 416.99 | 396.7 | 576.69 | 533.88 | 774.73 | 659.67 | 950.05 | 49.9 | 43.4 | 41.4386 | 22.354546 | 14.7638 | 17.9797 | -33.6978 | 14.7638 | 4201306 | 2 |  |  | 3.6664 | 7.035 | 8.5736 | 10.53 | 12.0786 | 15.31 | 3.9955 | 7.9545 | 8.7985 | 11.6591 | 13.6182 | 16.4409 | 24.9351 | 24.8889 | 24.9692 | 25.0611 | 25.0143 | 24.8252 |  | 20781 | 682 | 14 |  | CC060B | 254 | 892 | 6 | 5 | 30.000002 | 21.333332 | 22.354546 | 1353.7 | 1267.8286 | 1088.0428 | 991.7143 | 992.8357 | 938.2643 | 912.7643 | 58.6064 | 50.3336 | 53.6121 | 44.7614 | 41.6371 | 71.955 | 118.5357 | 32.338 | 18.45 | 11.2019 | 7.9052 | 5.7798 | 4.2108 | 3.1199 | 2.5673 | 0 | 0 | 0 | 0 | 0 | 0.1016 | 0.0254 | 0 | 0 | 0 | 0 | 0 | 0 | 0 | 0.093828 | 0.070495 | 0.057408 | 0.027813 | 0.030401 | 0.033323 | 0.030062 | -2e-05 | -1.9e-05 | -3.9e-05 | 8.4e-05 | 0.000127 | -0.035789 | -0.022357 | 0.084774 | 0.080582 | 0.079008 | 0.075602 | 0.081605 | 0.110778 | 0.10401 | -0.142288 | -0.140031 | -0.138825 | -0.138261 | -0.140576 | -0.146917 | -0.142987 | -1.366696 | -1.335523 | -1.31894 | -1.311202 | -1.343109 | -1.426403 | -1.372346 | -0.214181 | -0.1955 | -0.188146 | -0.185732 | -0.205241 | -0.292462 | -0.253009 | -0.415438 | -0.381136 | -0.363007 | -0.35463 | -0.3893 | -0.482002 | -0.423216 | 0.426584 | 0.393829 | 0.360408 | 0.320181 | 0.512319 | 0.408805 | 0.355042 | -75 | -75 | -75 | -75 | -75 | 75 | -75 | -0.913006 | -0.899872 | -0.89184 | -0.887694 | -0.901754 | 0 | 0 |  | 1407.973 | 0 |  | 1414.2469 | 0 |  | 736.355 | 0 |  | 736.564 | 0 |  | 1403.325 | 0 |  | 1428.369 | 0 |  | 760.171 | 0 |  | 760.319 | 0 |  | 1400.683 | 0 |  | 1422.019 | 0 |  | 771.163 | 0 |  | 770.915 | 0 |  | 1536.573 | 0 |  | 1536.675 | 0 |  | 777.43 | 0 |  | 777.39 | 0 |  | 1450.594 | 0 |  | 1450.645 | 0 |  | 750.174 | 0 |  | 749.947 | 0 |  | 1494.714 | 0 |  | 1499.108 | 0 |  | 723.577 | 0.102 |  | 723.804 | 0.102 |  | 1447.521 | 0 |  | 1449.172 | 0 |  | 761.653 | 0.025 |  | 761.663 | 0.025 | 114.7585638 | 102.1642 | 85.96409 | 74.97558 | 81.02036 | 103.939 | 94.93661 | 0 | 0 | 0 | 0 | 0 | -14.9267672 | -3.6318698 | -128.207 | -94.12232 | -75.66626886 | -36.5786 | -41.00243 | 3.517509798 | -10.57392593 | 0 | 0 | 0 | 0 | 0 | 0 | 0 | 68.47545 | 67.4904 | 66.888 | 66.57705 | 67.63155 | 0 | 0 | -12.55238 | -9.8402188 | -10.0869 | -8.313624 | -8.54564 | -21.04410321 | -29.9906 | 42.47462 | 65.69203 | 67.09891 | 96.66041 | 99.10384 | 71.48568 | 50.74022
334 | E29570 | 2017-05-18 18:27 | 75.0635 | 76.216 | 21 | 70 | 1.1464 | 953.6443 | 17116 | 31 | 239962 | 239921 | 139204 | 139212 | 139345 | 139352 | 221127 | 221135 | 220905 | 220590 | 215715 | 215459 | 215483 | 215475 | 294090 | 294082 | 1384.27 | 30481.0195 | 1 | 94.679 | 94.679 | 94.679 | 94.679 | 94.679 | 94.679 | 94.679 | 1198.6328 | 1130.0909 | 1080.5 | 892.9128 | 1084.4601 | 1013.6387 | 992.2347 | 974.8384 | 956.4722 | 943.8353 | 931.9828 | 915.7182 | 15.6 | 20 | 32.1774 | 18.3999 | 11.254 | 7.9529 | 5.8023 | 4.2372 | 3.1304 | 2.5675 | 2.5925 | 86.53 | 127.69 | 144.51 | 208.41 | 209.07 | 298.36 | 286.45 | 408.25 | 397.38 | 564.46 | 537.14 | 766.28 | 660.01 | 947.01 | 50.8 | 43.5 | 43.801 | 22.427275 | 16.5831 | 16.5831 | -31.2466 | 16.5831 | 4201306 | 1 |  |  | 3.645 | 6.9871 | 8.655 | 10.5536 | 11.9986 | 15.8943 | 3.9379 | 7.8773 | 9.1227 | 12.2955 | 13.003 | 17.2136 | 24.9843 | 24.9413 | 25.015 | 25.0948 | 25.1283 | 24.7887 |  | 20781 | 682 | 15 |  | CC060B | 254 | 892 | 6 | 5 | 30.000002 | 19.333332 | 22.427275 | 1347.3715 | 1273.5358 | 1100.6428 | 1008.5214 | 990.1857 | 961.6929 | 936.4357 | 55.1914 | 48.3943 | 48.4757 | 44.9886 | 39.9293 | 83.2886 | 119.5407 | 32.1774 | 18.3999 | 11.254 | 7.9529 | 5.8023 | 4.2372 | 3.1304 | 2.5675 | 0 | 0 | 0 | 0 | 0 | 0.1016 | 0.0254 | 0 | 0 | 0 | 0 | 0 | 0 | 0 | 0.092596 | 0.069793 | 0.056716 | 0.027635 | 0.030198 | 0.033119 | 0.029752 | -1.7e-05 | -9e-06 | -1.4e-05 | 9.9e-05 | 0.000147 | -0.031379 | -0.019934 | 0.084702 | 0.080512 | 0.078939 | 0.075539 | 0.081538 | 0.110698 | 0.103921 | -0.140955 | -0.13872 | -0.137537 | -0.136958 | -0.139273 | -0.145747 | -0.14186 | -1.366706 | -1.33554 | -1.319115 | -1.31111 | -1.344193 | -1.436383 | -1.381179 | -0.211943 | -0.193456 | -0.186149 | -0.183809 | -0.203137 | -0.289394 | -0.250205 | -0.415466 | -0.38117 | -0.363212 | -0.354548 | -0.38909 | -0.481976 | -0.423798 | 0.427019 | 0.394527 | 0.361024 | 0.321074 | 0.513166 | 0.407912 | 0.356634 | -75 | -75 | -75 | -75 | -75 | 68 | -68 | -0.904549 | -0.891546 | -0.883632 | -0.879544 | -0.893466 | 0 | 0 |  | 1407.973 | 0 |  | 1414.2469 | 0 |  | 736.355 | 0 |  | 736.564 | 0 |  | 1403.325 | 0 |  | 1428.369 | 0 |  | 760.171 | 0 |  | 760.319 | 0 |  | 1400.683 | 0 |  | 1422.019 | 0 |  | 771.163 | 0 |  | 770.915 | 0 |  | 1536.573 | 0 |  | 1536.675 | 0 |  | 777.43 | 0 |  | 777.39 | 0 |  | 1450.594 | 0 |  | 1450.645 | 0 |  | 750.174 | 0 |  | 749.947 | 0 |  | 1494.714 | 0 |  | 1499.108 | 0 |  | 723.577 | 0.102 |  | 723.804 | 0.102 |  | 1447.521 | 0 |  | 1449.172 | 0 |  | 761.653 | 0.025 |  | 761.663 | 0.025 | 114.1251 | 102.5349 | 86.88364 | 76.1827 | 80.73776 | 106.4575 | 97.31533 | 0 | 0 | 0 | 0 | 0 | -14.8078952 | -3.603244 | -126.5283 | -93.19932336 | -74.79645873 | -36.36232474 | -40.78954 | -2.49930642 | -13.56042 | 0 | 0 | 0 | 0 | 0 | 0 | 0 | 67.841175 | 66.86595 | 66.2724 | 65.9658 | 67.00995 | 0 | 0 | -11.69743 | -9.362168 | -9.023703 | -8.26931 | -8.111118 | -24.10322 | -29.90968 | 43.74053 | 66.83937 | 69.33588 | 97.51686 | 98.84706 | 65.04706 | 50.24199
334 | E29571 | 2017-05-18 18:29 | 74.91 | 76.1255 | 15 | 70 | 1.1464 | 949.7726 | 17033 | 31 | 239962 | 239921 | 139204 | 139212 | 139345 | 139352 | 221127 | 221135 | 220905 | 220590 | 215715 | 215459 | 215483 | 215475 | 294090 | 294082 | 1384.27 | 30498.2793 | 1 | 95.6422 | 95.6422 | 95.6422 | 95.6422 | 95.6422 | 95.6422 | 95.6422 | 1188.0859 | 1128.1588 | 1077 | 892.6818 | 1084.438 | 1013.5084 | 992.1765 | 974.7708 | 956.3235 | 944.1979 | 933.3044 | 915.6914 | 15.6 | 19 | 32.1493 | 18.3398 | 11.233 | 7.9245 | 5.7805 | 4.2101 | 3.0699 | 2.5688 | 2.5945 | 86.7 | 128.24 | 144.34 | 210.27 | 208.65 | 301.9 | 286.02 | 413.3 | 397.44 | 572.07 | 538.11 | 779.66 | 659.92 | 949.65 | 50.1 | 43.5 | 43.3457 | -10.890908 | -9.6701 | 10.5785 | -18.8403 | -9.6701 | 4201306 | 2 |  |  | 3.7129 | 7.125 | 8.7136 | 10.6521 | 12.1064 | 15.97 | 4.2061 | 7.8045 | 9.3485 | 11.4818 | 13.0515 | 17.9045 | 24.9418 | 24.9531 | 24.9291 | 25.0049 | 25.0111 | 24.8526 |  | 20781 | 682 | 16 |  | CC060B | 254 | 892 | 6 | 5 | 30.000002 | 19.5 | -10.890908 | 1359.7214 | 1293.7858 | 1107.7858 | 1009.5428 | 1002.4143 | 1005.9214 | 807.65 | 57.4093 | 51.7686 | 53.515 | 46.3221 | 37.755 | 81.4379 | 110.1936 | 32.1493 | 18.3398 | 11.233 | 7.9245 | 5.7805 | 4.2101 | 3.0699 | 2.5688 | 0 | 0 | 0 | 0 | 0 | 0.1016 | 0.0254 | 0 | 0 | 0 | 0 | 0 | 0 | 0 | 0.093491 | 0.070563 | 0.057393 | 0.028315 | 0.030905 | 0.032744 | 0.029368 | -1.7e-05 | -1e-05 | -1.6e-05 | 0.0001 | 0.000148 | -0.028823 | -0.018264 | 0.08468 | 0.080493 | 0.078918 | 0.075517 | 0.081511 | 0.110627 | 0.104031 | -0.140555 | -0.13832 | -0.137148 | -0.136583 | -0.138911 | -0.145628 | -0.141245 | -1.366697 | -1.335445 | -1.319132 | -1.311286 | -1.344639 | -1.446024 | -1.384517 | -0.211275 | -0.192863 | -0.185558 | -0.183196 | -0.202408 | -0.28793 | -0.250959 | -0.415462 | -0.381071 | -0.363236 | -0.354741 | -0.389605 | -0.484195 | -0.417793 | 0.426994 | 0.394602 | 0.361152 | 0.321241 | 0.513056 | 0.407169 | 0.356743 | -75 | -75 | -75 | -75 | -75 | 61 | -61 | -0.905119 | -0.892119 | -0.88425 | -0.880185 | -0.894107 | 0 | 0 |  | 1407.973 | 0 |  | 1414.2469 | 0 |  | 736.355 | 0 |  | 736.564 | 0 |  | 1403.325 | 0 |  | 1428.369 | 0 |  | 760.171 | 0 |  | 760.319 | 0 |  | 1400.683 | 0 |  | 1422.019 | 0 |  | 771.163 | 0 |  | 770.915 | 0 |  | 1536.573 | 0 |  | 1536.675 | 0 |  | 777.43 | 0 |  | 777.39 | 0 |  | 1450.594 | 0 |  | 1450.645 | 0 |  | 750.174 | 0 |  | 749.947 | 0 |  | 1494.714 | 0 |  | 1499.108 | 0 |  | 723.577 | 0.102 |  | 723.804 | 0.102 |  | 1447.521 | 0 |  | 1449.172 | 0 |  | 761.653 | 0.025 |  | 761.663 | 0.025 | 115.1412 | 104.1407 | 87.42424 | 76.23764 | 81.70779 | 111.2821 | 84.02063715 | 0 | 0 | 0 | 0 | 0 | -14.7958048 | -3.587623 | -127.7506 | -94.21965 | -75.68784 | -37.26019169 | -41.75507 | -5.669860104 | -15.37368 | 0 | 0 | 0 | 0 | 0 | 0 | 0 | 67.883925 | 66.908925 | 66.31875 | 66.013875 | 67.058025 | 0 | 0 | -12.12915 | -9.984248 | -9.93013637 | -8.486023 | -7.64191404 | -23.44841 | -27.65408 | 43.14535 | 66.84573 | 68.12502 | 96.5053 | 99.36883 | 67.36799 | 37.40526
334 | E29572 | 2017-05-18 18:30 | 74.7804 | 76.0343 | 15 | 70 | 1.1464 | 948.41 | 17000 | 31 | 239962 | 239921 | 139204 | 139212 | 139345 | 139352 | 221127 | 221135 | 220905 | 220590 | 215715 | 215459 | 215483 | 215475 | 294090 | 294082 | 1384.27 | 30515.6191 | 1 | 96.604 | 96.604 | 96.604 | 96.604 | 96.604 | 96.604 | 96.604 | 1189.2578 | 1123.8684 | 1083.3334 | 893.1055 | 1071.8129 | 1000.9763 | 979.9659 | 962.7137 | 944.4109 | 932.2953 | 920.9845 | 904.1263 | 15.6 | 17.8 | 32.0867 | 18.3771 | 11.2576 | 7.9301 | 5.7916 | 4.2183 | 3.0986 | 2.5677 | 2.5926 | 85.32 | 127.63 | 141.87 | 207.31 | 204.88 | 297.73 | 281 | 407.45 | 390.36 | 563.82 | 526.59 | 765.98 | 650.4 | 938.63 | 49.2 | 43.5 | 42.9734 | 7.42 | 6.2428 | 8.779 | -22.4014 | 6.2428 | 4201300 | 1 |  |  | 3.825 | 7.2836 | 8.8907 | 10.9721 | 12.4464 | 15.6279 | 3.9463 | 7.9522 | 9.2627 | 12.191 | 13.5642 | 17.3716 | 24.9206 | 24.9389 | 24.9389 | 25.0229 | 24.9722 | 24.8359 |  | 20781 | 682 | 17 |  | CC060B | 254 | 892 | 6 | 5 | 30.000002 | 18.166668 | 7.42 | 1334.3928 | 1276.8071 | 1092.7214 | 1004.0428 | 996.2286 | 995.2857 | 878.3643 | 40.8879 | 34.3621 | 38.9414 | 35.435 | 33.3286 | 96.1114 | 101.5664 | 32.0867 | 18.3771 | 11.2576 | 7.9301 | 5.7916 | 4.2183 | 3.0986 | 2.5677 | 0 | 0 | 0 | 0 | 0 | 0.1016 | 0.0254 | 0 | 0 | 0 | 0 | 0 | 0 | 0 | 0.09425 | 0.071193 | 0.058028 | 0.028911 | 0.031527 | 0.032869 | 0.029366 | -1.7e-05 | -1e-05 | -1.5e-05 | 0.000101 | 0.000151 | -0.025793 | -0.01618 | 0.084675 | 0.080486 | 0.078911 | 0.07551 | 0.081507 | 0.110627 | 0.103958 | -0.140564 | -0.138344 | -0.137172 | -0.136613 | -0.138918 | -0.145803 | -0.141611 | -1.367016 | -1.335961 | -1.319639 | -1.311871 | -1.344921 | -1.455266 | -1.395342 | -0.211189 | -0.192746 | -0.185446 | -0.18307 | -0.202331 | -0.287906 | -0.250072 | -0.415838 | -0.381643 | -0.363783 | -0.355365 | -0.389926 | -0.484163 | -0.421051 | 0.427129 | 0.394927 | 0.361716 | 0.322193 | 0.5148 | 0.410327 | 0.356645 | -75 | -75 | -75 | -75 | -75 | 54 | -54 | -0.904891 | -0.891924 | -0.884195 | -0.880189 | -0.894086 | 0 | 0 |  | 1407.973 | 0 |  | 1414.2469 | 0 |  | 736.355 | 0 |  | 736.564 | 0 |  | 1403.325 | 0 |  | 1428.369 | 0 |  | 760.171 | 0 |  | 760.319 | 0 |  | 1400.683 | 0 |  | 1422.019 | 0 |  | 771.163 | 0 |  | 770.915 | 0 |  | 1536.573 | 0 |  | 1536.675 | 0 |  | 777.43 | 0 |  | 777.39 | 0 |  | 1450.594 | 0 |  | 1450.645 | 0 |  | 750.174 | 0 |  | 749.947 | 0 |  | 1494.714 | 0 |  | 1499.108 | 0 |  | 723.577 | 0.102 |  | 723.804 | 0.102 |  | 1447.521 | 0 |  | 1449.172 | 0 |  | 761.653 | 0.025 |  | 761.663 | 0.025 | 112.9897 | 102.7651 | 86.22774 | 75.81527 | 81.1996 | 110.1055 | 91.313 | 0 | 0 | 0 | 0 | 0 | -14.8135848 | -3.5969194 | -128.818 | -95.09771 | -76.55622 | -38.06 | -42.60441 | -10.29746 | -18.39898 | 0 | 0 | 0 | 0 | 0 | 0 | 0 | 67.866825 | 66.8943 | 66.314625 | 66.014175 | 67.05645 | 0 | 0 | -8.635075 | -6.623157 | -7.221527 | -6.48708545 | -6.743409 | -27.67105 | -25.39891 | 43.40344 | 67.93853 | 68.76462 | 97.28236 | 98.90824 | 57.32338 | 43.91818
334 | E29573 | 2017-05-18 18:31 | 74.6189 | 75.9259 | 17 | 70 | 1.1464 | 951.1746 | 17064 | 31 | 239962 | 239921 | 139204 | 139212 | 139345 | 139352 | 221127 | 221135 | 220905 | 220590 | 215715 | 215459 | 215483 | 215475 | 294090 | 294082 | 1384.27 | 30533 | 1 | 97.5686 | 97.5686 | 97.5686 | 97.5686 | 97.5686 | 97.5686 | 97.5686 | 1186.9141 | 1122.4742 | 1077.5 | 890.5662 | 1078.6951 | 1008.2056 | 986.835 | 969.4915 | 950.9489 | 938.6047 | 926.1325 | 909.5267 | 15.6 | 17.2 | 32.2748 | 18.3695 | 11.2143 | 7.9222 | 5.7795 | 4.2022 | 3.1208 | 2.568 | 2.591 | 87.24 | 129.18 | 145.01 | 210.18 | 209.15 | 301.45 | 286.69 | 413.26 | 398.35 | 573.02 | 535.61 | 772.01 | 659.92 | 944.29 | 49.4 | 43.4 | 44.3542 | 23.018183 | 16.2861 | 16.4384 | -21.6417 | 16.2861 | 4201300 | 2 |  |  | 3.7757 | 7.1321 | 8.76 | 10.6836 | 12.3021 | 15.6129 | 4.0508 | 7.82 | 9.5538 | 11.8338 | 13.3892 | 16.8708 | 24.9266 | 24.9299 | 24.9841 | 25.0764 | 24.9945 | 24.7671 |  | 20781 | 682 | 18 |  | CC060B | 254 | 892 | 6 | 5 | 30.000002 | 16 | 23.018183 | 1318.4286 | 1255.5143 | 1090.1571 | 1003.5071 | 1000.6857 | 932.5643 | 916.1071 | 43.8443 | 41.325 | 43.8471 | 41.2164 | 35.6357 | 89.7707 | 103.9786 | 32.2748 | 18.3695 | 11.2143 | 7.9222 | 5.7795 | 4.2022 | 3.1208 | 2.568 | 0 | 0 | 0 | 0 | 0 | 0.1016 | 0.0254 | 0 | 0 | 0 | 0 | 0 | 0 | 0 | 0.094832 | 0.071886 | 0.058629 | 0.029538 | 0.032179 | 0.033247 | 0.029632 | -1.7e-05 | -1e-05 | -1.6e-05 | 0.000102 | 0.000152 | -0.022456 | -0.013762 | 0.084694 | 0.080504 | 0.078927 | 0.075527 | 0.081521 | 0.110691 | 0.103919 | -0.140733 | -0.138512 | -0.137351 | -0.136776 | -0.139146 | -0.146021 | -0.142123 | -1.366395 | -1.335376 | -1.319232 | -1.311251 | -1.346008 | -1.460229 | -1.404364 | -0.211672 | -0.193182 | -0.185835 | -0.183494 | -0.20271 | -0.289007 | -0.249918 | -0.415102 | -0.380991 | -0.363341 | -0.354701 | -0.389718 | -0.481693 | -0.423353 | 0.426733 | 0.394354 | 0.360923 | 0.320964 | 0.51248 | 0.409307 | 0.35648 | -75 | -75 | -75 | -75 | -75 | 47 | -47 | -0.904664 | -0.891677 | -0.883846 | -0.879796 | -0.893706 | 0 | 0 |  | 1407.973 | 0 |  | 1414.2469 | 0 |  | 736.355 | 0 |  | 736.564 | 0 |  | 1403.325 | 0 |  | 1428.369 | 0 |  | 760.171 | 0 |  | 760.319 | 0 |  | 1400.683 | 0 |  | 1422.019 | 0 |  | 771.163 | 0 |  | 770.915 | 0 |  | 1536.573 | 0 |  | 1536.675 | 0 |  | 777.43 | 0 |  | 777.39 | 0 |  | 1450.594 | 0 |  | 1450.645 | 0 |  | 750.174 | 0 |  | 749.947 | 0 |  | 1494.714 | 0 |  | 1499.108 | 0 |  | 723.577 | 0.102 |  | 723.804 | 0.102 |  | 1447.521 | 0 |  | 1449.172 | 0 |  | 761.653 | 0.025 |  | 761.663 | 0.025 | 111.663 | 101.0739 | 86.04283 | 75.79188 | 81.5769 | 103.2265 | 95.20093 | 0 | 0 | 0 | 0 | 0 | -14.8357336 | -3.6099242 | -129.5547 | -95.98149 | -77.32415 | -38.86547964 | -43.51778 | -15.75733 | -22.28725668 | 0 | 0 | 0 | 0 | 0 | 0 | 0 | 67.8498 | 66.875775 | 66.28845 | 65.9847 | 67.02795 | 0 | 0 | -9.280611 | -7.98324615 | -8.148326 | -7.562962 | -7.223712747 | -25.94436 | -25.98612 | 40.67744 | 63.98497 | 66.85881 | 95.34814 | 97.86335 | 46.68905 | 43.31763
334 | E29574 | 2017-05-18 18:33 | 74.5188 | 75.8227 | 15 | 70 | 1.1464 | 951.8802 | 17069 | 31 | 239962 | 239921 | 139204 | 139212 | 139345 | 139352 | 221127 | 221135 | 220905 | 220590 | 215715 | 215459 | 215483 | 215475 | 294090 | 294082 | 1384.27 | 30550.3301 | 1 | 98.5339 | 98.5339 | 98.5339 | 98.5339 | 98.5339 | 98.5339 | 98.5339 | 1181.0547 | 1117.5305 | 1075.3334 | 888.47 | 1067.7455 | 997.9514 | 977.7538 | 960.45 | 942.2059 | 929.8791 | 917.9905 | 901.3038 | 15.4 | 17.2 | 32.0422 | 18.269 | 11.172 | 7.9256 | 5.7782 | 4.2183 | 3.1132 | 2.5671 | 2.5907 | 86.96 | 129.18 | 144.97 | 209.78 | 209.06 | 299.52 | 286.6 | 409.88 | 397.89 | 567.71 | 538.18 | 768.05 | 659.73 | 949.24 | 49.9 | 43.5 | 42.6756 | -0.909091 | -0.0559 | 3.3853 | -18.4029 | -0.0559 | 4201306 | 1 |  |  | 3.7679 | 7.3379 | 8.8786 | 10.92 | 12.265 | 16.0421 | 4.303 | 8.1833 | 9.6545 | 12.2061 | 13.9758 | 16.8364 | 24.971 | 24.9583 | 24.9631 | 25.0301 | 25.1324 | 24.8629 |  | 20781 | 683 | 1 |  | CC060B | 254 | 892 | 6 | 5 | 30.000002 | 17.5 | -0.909091 | 1333.7786 | 1262.9143 | 1084.0143 | 1010.3286 | 994.7357 | 961.3857 | 903.4072 | 39.7343 | 36.1986 | 40.9679 | 41.2921 | 38.2571 | 70.8293 | 106.7864 | 32.0422 | 18.269 | 11.172 | 7.9256 | 5.7782 | 4.2183 | 3.1132 | 2.5671 | 0 | 0 | 0 | 0 | 0 | 0.1016 | 0.0254 | 0 | 0 | 0 | 0 | 0 | 0 | 0 | 0.095303 | 0.072364 | 0.059128 | 0.030086 | 0.032778 | 0.034117 | 0.030415 | -1.8e-05 | -1e-05 | -1.6e-05 | 0.000103 | 0.000154 | -0.018677 | -0.010837 | 0.084686 | 0.080496 | 0.078922 | 0.07552 | 0.08152 | 0.110672 | 0.103916 | -0.140744 | -0.13852 | -0.137344 | -0.136784 | -0.139111 | -0.14615 | -0.142223 | -1.366947 | -1.335882 | -1.319517 | -1.311746 | -1.345927 | -1.466188 | -1.410389 | -0.211513 | -0.193043 | -0.18574 | -0.183361 | -0.202679 | -0.288727 | -0.24984 | -0.415755 | -0.381553 | -0.363649 | -0.355229 | -0.389626 | -0.482547 | -0.423435 | 0.426713 | 0.394146 | 0.360936 | 0.320729 | 0.512461 | 0.407341 | 0.356447 | -75 | -75 | -75 | -75 | -75 | 40 | -40 | -0.904829 | -0.89186 | -0.88412 | -0.880109 | -0.894007 | 0 | 0 |  | 1407.973 | 0 |  | 1414.2469 | 0 |  | 736.355 | 0 |  | 736.564 | 0 |  | 1403.325 | 0 |  | 1428.369 | 0 |  | 760.171 | 0 |  | 760.319 | 0 |  | 1400.683 | 0 |  | 1422.019 | 0 |  | 771.163 | 0 |  | 770.915 | 0 |  | 1536.573 | 0 |  | 1536.675 | 0 |  | 777.43 | 0 |  | 777.39 | 0 |  | 1450.594 | 0 |  | 1450.645 | 0 |  | 750.174 | 0 |  | 749.947 | 0 |  | 1494.714 | 0 |  | 1499.108 | 0 |  | 723.577 | 0.102 |  | 723.804 | 0.102 |  | 1447.521 | 0 |  | 1449.172 | 0 |  | 761.653 | 0.025 |  | 761.663 | 0.025 | 112.9524 | 101.6595 | 85.55258 | 76.30002 | 81.09085 | 106.3985 | 93.87846 | 0 | 0 | 0 | 0 | 0 | -14.84884 | -3.6124642 | -130.2495 | -96.65641 | -77.99929 | -39.6003 | -44.32407 | -22.63794272 | -27.6126 | 0 | 0 | 0 | 0 | 0 | 0 | 0 | 67.862175 | 66.8895 | 66.309 | 66.008175 | 67.050525 | 0 | 0 | -8.404321 | -6.987886 | -7.609377746 | -7.571361 | -7.753911 | -20.45033 | -26.67951 | 42.16068 | 64.90476 | 66.25291 | 95.13653 | 96.0634 | 48.46136 | 35.97389
334 | E29575 | 2017-05-18 18:34 | 74.3991 | 75.704 | 18 | 70 | 1.1464 | 952.6457 | 17071 | 31 | 239962 | 239921 | 139204 | 139212 | 139345 | 139352 | 221127 | 221135 | 220905 | 220590 | 215715 | 215459 | 215483 | 215475 | 294090 | 294082 | 1384.27 | 30567.627 | 1 | 99.5 | 99.5 | 99.5 | 99.5 | 99.5 | 99.5 | 99.5 | 1177.5391 | 1112.658 | 1069.1666 | 883.8265 | 1070.2252 | 1000.2291 | 979.494 | 962.3146 | 943.9122 | 932.0441 | 920.9571 | 903.6141 | 15.6 | 17.2 | 32.1759 | 18.2579 | 11.1399 | 7.8854 | 5.7671 | 4.1996 | 3.0764 | 2.5678 | 2.594 | 87.13 | 129.75 | 145.51 | 211.77 | 209.45 | 303.11 | 286.81 | 414.79 | 397.79 | 575.2 | 538.74 | 781.57 | 659.94 | 952.14 | 49.1 | 43.4 | 42.0074 | -4.845455 | -4.3733 | 6.4267 | -8.3585 | -4.3733 | 4201300 | 2 |  |  | 3.8357 | 7.3207 | 8.8864 | 10.8779 | 12.26 | 16.0793 | 4.3061 | 7.9636 | 9.1879 | 11.5848 | 13.3758 | 17.7 | 24.8444 | 24.9211 | 24.9901 | 24.9804 | 24.9694 | 24.8739 |  | 20781 | 683 | 2 |  | CC060B | 254 | 892 | 6 | 5 | 30.000002 | 17.666668 | -4.845455 | 1335.0286 | 1277.0428 | 1088.4429 | 1004.7786 | 998.8857 | 981.8357 | 821.3643 | 47.365 | 45.075 | 45.2314 | 38.2729 | 31.94 | 60.8257 | 94.1514 | 32.1759 | 18.2579 | 11.1399 | 7.8854 | 5.7671 | 4.1996 | 3.0764 | 2.5678 | 0 | 0 | 0 | 0 | 0 | 0.1016 | 0.0254 | 0 | 0 | 0 | 0 | 0 | 0 | 0 | 0.095828 | 0.07299 | 0.059757 | 0.030675 | 0.03342 | 0.033914 | 0.030262 | -1.8e-05 | -1.1e-05 | -1.8e-05 | 0.000103 | 0.000155 | -0.012569 | -0.006981 | 0.084678 | 0.080486 | 0.078912 | 0.075508 | 0.081502 | 0.110631 | 0.103998 | -0.140424 | -0.138225 | -0.137049 | -0.136508 | -0.138859 | -0.146093 | -0.141794 | -1.366325 | -1.335537 | -1.319154 | -1.311626 | -1.346196 | -1.474863 | -1.413111 | -0.211176 | -0.192687 | -0.185402 | -0.182984 | -0.202185 | -0.287814 | -0.250424 | -0.415025 | -0.381174 | -0.363261 | -0.355105 | -0.389937 | -0.483689 | -0.419016 | 0.426486 | 0.393795 | 0.360706 | 0.320776 | 0.512661 | 0.407033 | 0.356695 | -75 | -75 | -75 | -75 | -75 | 30 | -30 | -0.905244 | -0.89226 | -0.884475 | -0.880443 | -0.894354 | 0 | 0 |  | 1407.973 | 0 |  | 1414.2469 | 0 |  | 736.355 | 0 |  | 736.564 | 0 |  | 1403.325 | 0 |  | 1428.369 | 0 |  | 760.171 | 0 |  | 760.319 | 0 |  | 1400.683 | 0 |  | 1422.019 | 0 |  | 771.163 | 0 |  | 770.915 | 0 |  | 1536.573 | 0 |  | 1536.675 | 0 |  | 777.43 | 0 |  | 777.39 | 0 |  | 1450.594 | 0 |  | 1450.645 | 0 |  | 750.174 | 0 |  | 749.947 | 0 |  | 1494.714 | 0 |  | 1499.108 | 0 |  | 723.577 | 0.102 |  | 723.804 | 0.102 |  | 1447.521 | 0 |  | 1449.172 | 0 |  | 761.653 | 0.025 |  | 761.663 | 0.025 | 113.0476 | 102.7841 | 85.89121 | 75.86882 | 81.41118 | 108.6215 | 85.42024 | 0 | 0 | 0 | 0 | 0 | -14.8430488 | -3.6015676 | -130.9076 | -97.46615 | -78.80494 | -40.36923 | -45.1985307 | -31.48095 | -32.89864 | 0 | 0 | 0 | 0 | 0 | 0 | 0 | 67.8933 | 66.9195 | 66.335625 | 66.033225 | 67.07655 | 0 | 0 | -10.00235124 | -8.685366525 | -8.385992 | -7.003328 | -6.4577889 | -17.50649 | -23.57777 | 40.0309 | 63.55205 | 65.0359 | 94.52949 | 96.83141 | 44.79098 | 25.34227
334 | E29576 | 2017-05-18 18:36 | 74.3784 | 75.6333 | 15 | 69 | 1.1464 | 948.1429 | 16992 | 31 | 239962 | 239921 | 139204 | 139212 | 139345 | 139352 | 221127 | 221135 | 220905 | 220590 | 215715 | 215459 | 215483 | 215475 | 294090 | 294082 | 1384.27 | 30584.959 | 1 | 100.4615 | 100.4615 | 100.4615 | 100.4615 | 100.4615 | 100.4615 | 100.4615 | 1179.8828 | 1113.0795 | 1064.5 | 886.922 | 1077.2166 | 1007.0418 | 985.8881 | 968.2319 | 949.4026 | 936.6926 | 923.891 | 907.0996 | 15.6 | 17.2 | 32.3621 | 18.1383 | 11.0148 | 7.7849 | 5.6902 | 4.1536 | 3.1046 | 2.5641 | 2.5911 | 87.87 | 130.4 | 146.99 | 213.15 | 211.65 | 304.38 | 288.45 | 416.68 | 398.32 | 577.42 | 536.55 | 774.16 | 659.91 | 944.09 | 50.8 | 43.8 | 42.7715 | 1.336364 | 2.619 | 3.0438 | -10.5489 | 2.619 | 4201306 | 1 |  |  | 3.6957 | 7.1571 | 8.77 | 10.6907 | 12.075 | 15.6507 | 4.0848 | 8.1015 | 9.4561 | 11.8136 | 13.5364 | 17.6061 | 24.9329 | 24.8984 | 24.9474 | 25.0091 | 24.9647 | 24.8391 |  | 20781 | 683 | 3 |  | CC060B | 254 | 892 | 6 | 5 | 30.000002 | 15.166667 | 1.336364 | 1402.3572 | 1316.9785 | 1110.6143 | 1015.7429 | 1001.4429 | 926.7214 | 930.2214 | 56.6393 | 48.6964 | 57.3157 | 46.815 | 43.5514 | 57.5164 | 92.7179 | 32.3621 | 18.1383 | 11.0148 | 7.7849 | 5.6902 | 4.1536 | 3.1046 | 2.5641 | 0 | 0 | 0 | 0 | 0 | 0.1016 | 0.0254 | 0 | 0 | 0 | 0 | 0 | 0 | 0 | 0.096117 | 0.07333 | 0.060091 | 0.031086 | 0.033871 | 0.034126 | 0.030435 | -1.8e-05 | -1.1e-05 | -1.7e-05 | 0.000105 | 0.000157 | -0.005831 | -0.002387 | 0.084674 | 0.080486 | 0.078918 | 0.075517 | 0.081514 | 0.110688 | 0.103907 | -0.140689 | -0.138465 | -0.137248 | -0.136685 | -0.138965 | -0.14624 | -0.142385 | -1.367478 | -1.336385 | -1.319455 | -1.311643 | -1.343443 | -1.477451 | -1.422275 | -0.21125 | -0.192807 | -0.185614 | -0.183244 | -0.202516 | -0.288781 | -0.24961 | -0.416382 | -0.382113 | -0.363583 | -0.355121 | -0.389704 | -0.481469 | -0.423611 | 0.425985 | 0.392953 | 0.359608 | 0.31962 | 0.51236 | 0.408543 | 0.356497 | -75 | -75 | -75 | -75 | -75 | 20 | -20 | -0.904469 | -0.891466 | -0.883546 | -0.879456 | -0.893377 | 0 | 0 |  | 1407.973 | 0 |  | 1414.2469 | 0 |  | 736.355 | 0 |  | 736.564 | 0 |  | 1403.325 | 0 |  | 1428.369 | 0 |  | 760.171 | 0 |  | 760.319 | 0 |  | 1400.683 | 0 |  | 1422.019 | 0 |  | 771.163 | 0 |  | 770.915 | 0 |  | 1536.573 | 0 |  | 1536.675 | 0 |  | 777.43 | 0 |  | 777.39 | 0 |  | 1450.594 | 0 |  | 1450.645 | 0 |  | 750.174 | 0 |  | 749.947 | 0 |  | 1494.714 | 0 |  | 1499.108 | 0 |  | 723.577 | 0.102 |  | 723.804 | 0.102 |  | 1447.521 | 0 |  | 1449.172 | 0 |  | 761.653 | 0.025 |  | 761.663 | 0.025 | 118.7432 | 105.9983 | 87.64746 | 76.70586 | 81.63162 | 102.5769 | 96.65652 | 0 | 0 | 0 | 0 | 0 | -14.857984 | -3.616579 | -131.4133 | -97.98241 | -79.26493967 | -40.91146 | -45.71468 | -41.80448 | -39.8919692 | 0 | 0 | 0 | 0 | 0 | 0 | 0 | 67.835175 | 66.85995 | 66.26595 | 65.9592 | 67.003275 | 0 | 0 | -11.96505 | -9.389007 | -10.6386 | -8.57856786 | -8.819855 | -16.60964 | -23.14332 | 43.20005 | 65.48686 | 64.00987 | 93.17503 | 94.10036 | 29.30483 | 30.00465
334 | E29577 | 2017-05-18 18:37 | 74.0885 | 75.405 | 26 | 70 | 1.1464 | 953.6365 | 17112 | 31 | 239962 | 239921 | 139204 | 139212 | 139345 | 139352 | 221127 | 221135 | 220905 | 220590 | 215715 | 215459 | 215483 | 215475 | 294090 | 294082 | 1384.27 | 30601.4727 | 1 | 101.4286 | 101.4286 | 101.4286 | 101.4286 | 101.4286 | 101.4286 | 101.4286 | 1186.9141 | 1119.7164 | 1066.8334 | 889.0457 | 1081.3926 | 1009.9587 | 987.9564 | 969.9061 | 950.7109 | 937.564 | 925.786 | 908.5291 | 15.4 | 17 | 31.9252 | 18.0988 | 11.1487 | 7.9143 | 5.8076 | 4.247 | 3.1166 | 2.5668 | 2.5888 | 87.63 | 129.6 | 145.27 | 209.51 | 209.46 | 298.71 | 286.32 | 408.07 | 396.84 | 564.27 | 538.62 | 768.15 | 659.83 | 947.21 | 50 | 43.4 | 43.3655 | -6.336364 | -4.0152 | 6.7993 | -11.4391 | -4.0152 | 4201306 | 2 |  |  | 3.8036 | 7.2136 | 8.7629 | 10.7521 | 12.1093 | 15.9214 | 4.4576 | 8.0439 | 9.6379 | 12.303 | 14.1788 | 16.5288 | 24.9256 | 24.9629 | 24.9543 | 25.1318 | 25.1002 | 25.0005 |  | 20781 | 683 | 4 |  | CC060B | 254 | 892 | 6 | 5 | 30.000002 | 17.666668 | -6.336364 | 1385.8214 | 1297.2 | 1103.1786 | 1003.5286 | 989.4 | 1000.5643 | 915.5786 | 56.1871 | 48.9257 | 47.9286 | 45.7543 | 39.9043 | 46.185 | 69.0779 | 31.9252 | 18.0988 | 11.1487 | 7.9143 | 5.8076 | 4.247 | 3.1166 | 2.5668 | 0 | 0 | 0 | 0 | 0 | 0.1016 | 0.0254 | 0 | 0 | 0 | 0 | 0 | 0 | 0 | 0.096149 | 0.073562 | 0.060339 | 0.031588 | 0.034443 | 0.034448 | 0.030744 | -1.8e-05 | -1.1e-05 | -1.7e-05 | 0.000106 | 0.000159 | -0.000862 | 0.000875 | 0.084683 | 0.080499 | 0.078925 | 0.075528 | 0.081527 | 0.110649 | 0.103933 | -0.140841 | -0.138585 | -0.137407 | -0.136809 | -0.139087 | -0.146608 | -0.142549 | -1.367438 | -1.335936 | -1.319574 | -1.311278 | -1.34302 | -1.482687 | -1.424454 | -0.211517 | -0.193127 | -0.18582 | -0.183535 | -0.202847 | -0.288559 | -0.250118 | -0.416332 | -0.381612 | -0.36371 | -0.35473 | -0.38922 | -0.483805 | -0.422804 | 0.426227 | 0.393893 | 0.360595 | 0.320814 | 0.513125 | 0.406588 | 0.356243 | -75 | -75 | -75 | -75 | -75 | 10 | -10 | -0.90467 | -0.891687 | -0.883865 | -0.879818 | -0.893726 | 0 | 0 |  | 1407.973 | 0 |  | 1414.2469 | 0 |  | 736.355 | 0 |  | 736.564 | 0 |  | 1403.325 | 0 |  | 1428.369 | 0 |  | 760.171 | 0 |  | 760.319 | 0 |  | 1400.683 | 0 |  | 1422.019 | 0 |  | 771.163 | 0 |  | 770.915 | 0 |  | 1536.573 | 0 |  | 1536.675 | 0 |  | 777.43 | 0 |  | 777.39 | 0 |  | 1450.594 | 0 |  | 1450.645 | 0 |  | 750.174 | 0 |  | 749.947 | 0 |  | 1494.714 | 0 |  | 1499.108 | 0 |  | 723.577 | 0.102 |  | 723.804 | 0.102 |  | 1447.521 | 0 |  | 1449.172 | 0 |  | 761.653 | 0.025 |  | 761.663 | 0.025 | 117.3555 | 104.4233028 | 87.06837 | 75.79451 | 80.6628138 | 110.7114 | 95.15883 | 0 | 0 | 0 | 0 | 0 | -14.8953728 | -3.6207446 | -131.4532 | -98.25943 | -79.59934 | -41.55964 | -46.47117804 | -49.79753 | -45.03981 | 0 | 0 | 0 | 0 | 0 | 0 | 0 | 67.85025 | 66.876525 | 66.289875 | 65.98635 | 67.02945 | 0 | 0 | -11.88453 | -9.448874 | -8.906092452 | -8.397515 | -8.094468 | -13.3271 | -17.27763 | 41.86805 | 63.59153 | 64.85281 | 91.8237 | 93.12662 | 32.69144 | 29.22065
334 | E29578 | 2017-05-18 18:39 | 73.9829 | 75.2737 | 14 | 67 | 1.1464 | 903.1482 | 16190 | 31 | 239962 | 239921 | 139204 | 139212 | 139345 | 139352 | 221127 | 221135 | 220905 | 220590 | 215715 | 215459 | 215483 | 215475 | 294090 | 294082 | 1384.27 | 30618.9414 | 1 | 102.3445 | 102.3445 | 102.3445 | 102.3445 | 102.3445 | 102.3445 | 102.3445 | 1182.2266 | 1114.3428 | 1073.1666 | 887.4977 | 1070.3019 | 1000.3126 | 979.2809 | 961.7762 | 943.1749 | 931.1285 | 919.5027 | 902.5608 | 15.6 | 17.2 | 32.1542 | 18.396 | 11.2579 | 7.9543 | 5.8006 | 4.2031 | 3.1049 | 2.566 | 2.5905 | 86.66 | 128.44 | 144.07 | 208.16 | 207.26 | 297.31 | 284.43 | 408.04 | 396.49 | 567.01 | 538.02 | 766.19 | 659.88 | 940.75 | 49.6 | 43.6 | 41.5241 | -2.809091 | -2.2277 | 4.3883 | -3.8226 | -2.2277 | 4201306 | 1 |  |  | 3.8421 | 7.5036 | 9.0229 | 10.9357 | 12.5886 | 16.1729 | 4.2508 | 8.2692 | 9.8954 | 11.7723 | 13.4615 | 16.7046 | 24.9572 | 24.9211 | 24.9359 | 25.0498 | 25.0119 | 24.7996 |  | 20781 | 683 | 5 |  | CC060B | 254 | 892 | 6 | 5 | 30.000002 | 18.5 | -2.809091 | 1386.1143 | 1321.3 | 1125.8357 | 1044.3928 | 1037.8071 | 985.25 | 920.7786 | 44.5064 | 38.6436 | 41.105 | 38.3164 | 33.1386 | 37.7607 | 61.5229 | 32.1542 | 18.396 | 11.2579 | 7.9543 | 5.8006 | 4.2031 | 3.1049 | 2.566 | 0 | 0 | 0 | 0 | 0 | 0.1016 | 0.0254 | 0 | 0 | 0 | 0 | 0 | 0 | 0 | 0.09651 | 0.073751 | 0.060495 | 0.031943 | 0.034809 | 0.03411 | 0.030466 | -1.8e-05 | -1.2e-05 | -1.8e-05 | 0.000107 | 0.000161 | -0.00127 | 0.000798 | 0.084675 | 0.080485 | 0.078912 | 0.075509 | 0.081502 | 0.110641 | 0.103917 | -0.140758 | -0.13854 | -0.137353 | -0.136802 | -0.139108 | -0.146525 | -0.142497 | -1.367689 | -1.336693 | -1.320185 | -1.312528 | -1.344694 | -1.48359 | -1.425858 | -0.211297 | -0.192831 | -0.185559 | -0.183161 | -0.202356 | -0.288302 | -0.249802 | -0.41663 | -0.382454 | -0.364371 | -0.356061 | -0.39113 | -0.483901 | -0.423262 | 0.426726 | 0.394649 | 0.361727 | 0.322213 | 0.513297 | 0.407289 | 0.356428 | -75 | -75 | -75 | -75 | -75 | 0 | 0 | -0.904995 | -0.892046 | -0.884408 | -0.880443 | -0.894326 | 0 | 0 |  | 1407.973 | 0 |  | 1414.2469 | 0 |  | 736.355 | 0 |  | 736.564 | 0 |  | 1403.325 | 0 |  | 1428.369 | 0 |  | 760.171 | 0 |  | 760.319 | 0 |  | 1400.683 | 0 |  | 1422.019 | 0 |  | 771.163 | 0 |  | 770.915 | 0 |  | 1536.573 | 0 |  | 1536.675 | 0 |  | 777.43 | 0 |  | 777.39 | 0 |  | 1450.594 | 0 |  | 1450.645 | 0 |  | 750.174 | 0 |  | 749.947 | 0 |  | 1494.714 | 0 |  | 1499.108 | 0 |  | 723.577 | 0.102 |  | 723.804 | 0.102 |  | 1447.521 | 0 |  | 1449.172 | 0 |  | 761.653 | 0.025 |  | 761.663 | 0.025 | 117.3692 | 106.3448305 | 88.84195 | 78.86106 | 84.58335 | 109.009 | 95.68455 | 0 | 0 | 0 | 0 | 0 | -14.88694 | -3.6194238 | -131.971 | -98.56641 | -79.84083 | -42.0665224 | -47.02394918 | -48.7210956 | -44.57802 | 0 | 0 | 0 | 0 | 0 | 0 | 0 | 67.874625 | 66.90345 | 66.3306 | 66.033225 | 67.07445 | 0 | 0 | -9.404069 | -7.451684 | -7.627402695 | -7.01807 | -6.705795 | -10.88649 | -15.36854 | 43.86874 | 67.23019 | 67.70432 | 95.80969 | 97.92806 | 34.51452 | 32.11856
334 | E29579 | 2017-05-18 18:40 | 73.927 | 75.2 | 18 | 70 | 1.1464 | 962.9958 | 17250 | 31 | 239962 | 239921 | 139204 | 139212 | 139345 | 139352 | 221127 | 221135 | 220905 | 220590 | 215715 | 215459 | 215483 | 215475 | 294090 | 294082 | 1384.27 | 30636.3516 | 1 | 103.3211 | 103.3211 | 103.3211 | 103.3211 | 103.3211 | 103.3211 | 103.3211 | 1185.7422 | 1113.6184 | 1062.6666 | 883.7488 | 1075.7631 | 1004.7653 | 982.9481 | 964.666 | 945.3626 | 932.6087 | 920.8934 | 902.6099 | 15.4 | 17.2 | 32.1127 | 18.2835 | 11.2061 | 7.9383 | 5.7987 | 4.1981 | 3.0715 | 2.5674 | 2.5857 | 86.82 | 129.27 | 144.54 | 210.12 | 208.48 | 300.17 | 285.32 | 411.7 | 396.24 | 573.71 | 538 | 781.05 | 660.12 | 952.48 | 50.1 | 43.3 | 43.7223 | -1.036364 | -0.5821 | 3.0648 | -6.7228 | -0.5821 | 4201306 | 2 |  |  | 3.905 | 7.4393 | 8.9829 | 11.0464 | 12.4521 | 16.3693 | 4.1077 | 8.5092 | 9.6585 | 12.3138 | 13.5092 | 18.0969 | 24.9169 | 24.9512 | 24.9358 | 25.0346 | 24.9929 | 24.8222 |  | 20781 | 683 | 6 |  | CC060B | 254 | 892 | 6 | 5 | 30.000002 | 18.166668 | -1.036364 | 1395.8143 | 1327.1143 | 1115.6857 | 1022.0928 | 1019.2143 | 1002 | 825.5786 | 55.8564 | 51.0114 | 49.7921 | 42.8357 | 35.8207 | 31.83 | 57.5679 | 32.1127 | 18.2835 | 11.2061 | 7.9383 | 5.7987 | 4.1981 | 3.0715 | 2.5674 | 0 | 0 | 0 | 0 | 0 | 0.1016 | 0.0254 | 0 | 0 | 0 | 0 | 0 | 0 | 0 | 0.097042 | 0.074188 | 0.060961 | 0.032432 | 0.035347 | 0.03449 | 0.030822 | -1.9e-05 | -1.3e-05 | -2e-05 | 0.000107 | 0.000161 | -0.003741 | -0.000857 | 0.08466 | 0.080473 | 0.078904 | 0.075504 | 0.081495 | 0.110615 | 0.103995 | -0.140483 | -0.138257 | -0.137051 | -0.136482 | -0.138824 | -0.146246 | -0.141925 | -1.367673 | -1.33649 | -1.319695 | -1.311782 | -1.345369 | -1.482927 | -1.421132 | -0.210844 | -0.192452 | -0.185247 | -0.1829 | -0.202038 | -0.287574 | -0.250335 | -0.416615 | -0.382232 | -0.363846 | -0.355272 | -0.390438 | -0.484319 | -0.419061 | 0.426485 | 0.394214 | 0.36105 | 0.321228 | 0.512821 | 0.406503 | 0.355787 | -75 | -75 | -75 | -75 | -75 | -10 | 10 | -0.905487 | -0.892528 | -0.884869 | -0.880898 | -0.894791 | 0 | 0 |  | 1407.973 | 0 |  | 1414.2469 | 0 |  | 736.355 | 0 |  | 736.564 | 0 |  | 1403.325 | 0 |  | 1428.369 | 0 |  | 760.171 | 0 |  | 760.319 | 0 |  | 1400.683 | 0 |  | 1422.019 | 0 |  | 771.163 | 0 |  | 770.915 | 0 |  | 1536.573 | 0 |  | 1536.675 | 0 |  | 777.43 | 0 |  | 777.39 | 0 |  | 1450.594 | 0 |  | 1450.645 | 0 |  | 750.174 | 0 |  | 749.947 | 0 |  | 1494.714 | 0 |  | 1499.108 | 0 |  | 723.577 | 0.102 |  | 723.804 | 0.102 |  | 1447.521 | 0 |  | 1449.172 | 0 |  | 761.653 | 0.025 |  | 761.663 | 0.025 | 118.1696 | 106.7969 | 88.03206 | 77.17209 | 83.06087 | 110.83623 | 85.85605 | 0 | 0 | 0 | 0 | 0 | -14.8585936 | -3.604895 | -132.6957 | -99.13414575 | -80.42353 | -42.68407 | -47.77136 | -45.59852 | -42.58422038 | 0 | 0 | 0 | 0 | 0 | 0 | 0 | 67.911525 | 66.9396 | 66.365175 | 66.06735 | 67.109325 | 0 | 0 | -11.77699 | -9.817246 | -9.223837 | -7.83464953 | -7.237143 | -9.15348042 | -14.41126 | 41.60844 | 64.78508 | 64.74987 | 92.72072 | 95.16169 | 41.22563 | 25.25567
334 | E29580 | 2017-05-18 18:42 | 73.8807 | 75.1425 | 16 | 70 | 1.1464 | 945.8191 | 17057 | 31 | 239962 | 239921 | 139204 | 139212 | 139345 | 139352 | 221127 | 221135 | 220905 | 220590 | 215715 | 215459 | 215483 | 215475 | 294090 | 294082 | 1384.27 | 30652.8496 | 1 | 104.2802 | 104.2802 | 104.2802 | 104.2802 | 104.2802 | 104.2802 | 104.2802 | 1179.8828 | 1116.9664 | 1068.1666 | 886.1382 | 1079.4191 | 1008.2969 | 986.6505 | 968.8066 | 949.9828 | 937.4858 | 925.483 | 908.9262 | 15.6 | 17.2 | 32.1744 | 18.4372 | 11.3077 | 8.0051 | 5.8302 | 4.2213 | 3.1178 | 2.5659 | 2.5835 | 86.59 | 127.41 | 143.66 | 206.12 | 206.55 | 294.1 | 283.08 | 403.66 | 393.22 | 562.42 | 533.3 | 759.07 | 659.84 | 937.23 | 51.5 | 43.8 | 43.5075 | 13.136364 | 7.1418 | 12.1206 | -15.0901 | 7.1418 | 4201306 | 1 |  |  | 3.8714 | 7.2936 | 8.8493 | 10.7214 | 12.2686 | 15.8 | 4.2738 | 8.2646 | 9.62 | 11.7354 | 13.9385 | 17.7831 | 24.9755 | 24.9363 | 25.0052 | 24.9836 | 24.9799 | 24.7719 |  | 20781 | 683 | 7 |  | CC060B | 254 | 892 | 6 | 5 | 30.000002 | 16.333332 | 13.136364 | 1384.3214 | 1314.7142 | 1115.8286 | 1032.75 | 1025.0072 | 970.6 | 933.6643 | 54.74 | 48.0071 | 47.4943 | 42.1414 | 37.1521 | 36.0914 | 55.5357 | 32.1744 | 18.4372 | 11.3077 | 8.0051 | 5.8302 | 4.2213 | 3.1178 | 2.5659 | 0 | 0 | 0 | 0 | 0 | 0.1016 | 0.0254 | 0 | 0 | 0 | 0 | 0 | 0 | 0 | 0.099036 | 0.075884 | 0.062463 | 0.033762 | 0.036753 | 0.035492 | 0.031733 | -2.3e-05 | -2.4e-05 | -4.7e-05 | 9.2e-05 | 0.000143 | -0.008877 | -0.004346 | 0.084764 | 0.080571 | 0.078999 | 0.075593 | 0.081592 | 0.110756 | 0.103997 | -0.142342 | -0.140088 | -0.138877 | -0.138317 | -0.140681 | -0.148049 | -0.144075 | -1.367513 | -1.336369 | -1.319714 | -1.312033 | -1.345494 | -1.478815 | -1.422865 | -0.214007 | -0.195332 | -0.187994 | -0.18557 | -0.205014 | -0.292186 | -0.252849 | -0.416401 | -0.382075 | -0.363843 | -0.355515 | -0.390555 | -0.483046 | -0.423808 | 0.426394 | 0.394356 | 0.361362 | 0.321737 | 0.513774 | 0.407519 | 0.353789 | -75 | -75 | -75 | -75 | -75 | -20 | 20 | -0.913212 | -0.900131 | -0.892356 | -0.888329 | -0.902349 | 0 | 0 |  | 1407.973 | 0 |  | 1414.2469 | 0 |  | 736.355 | 0 |  | 736.564 | 0 |  | 1403.325 | 0 |  | 1428.369 | 0 |  | 760.171 | 0 |  | 760.319 | 0 |  | 1400.683 | 0 |  | 1422.019 | 0 |  | 771.163 | 0 |  | 770.915 | 0 |  | 1536.573 | 0 |  | 1536.675 | 0 |  | 777.43 | 0 |  | 777.39 | 0 |  | 1450.594 | 0 |  | 1450.645 | 0 |  | 750.174 | 0 |  | 749.947 | 0 |  | 1494.714 | 0 |  | 1499.108 | 0 |  | 723.577 | 0.102 |  | 723.804 | 0.102 |  | 1447.521 | 0 |  | 1449.172 | 0 |  | 761.653 | 0.025 |  | 761.663 | 0.025 | 117.3406 | 105.9278 | 88.14934 | 78.06867075 | 83.63239 | 107.4997736 | 97.09829 | 0 | 0 | 0 | 0 | 0 | -15.0417784 | -3.659505 | -135.4016 | -101.377 | -82.37127 | -44.41757 | -49.64335 | -39.35866 | -38.968 | 0 | 0 | 0 | 0 | 0 | 0 | 0 | 68.4909 | 67.509825 | 66.9267 | 66.624675 | 67.676175 | 0 | 0 | -11.71474318 | -9.377323 | -8.928643 | -7.820179598 | -7.616701 | -10.5454 | -14.04215 | 38.71521 | 62.68339 | 63.77613 | 92.45560097 | 94.04852 | 42.55393 | 40.42863
334 | E29581 | 2017-05-18 18:43 | 73.6116 | 74.8921 | 22 | 67 | 1.1464 | 906.2219 | 16251 | 31 | 239962 | 239921 | 139204 | 139212 | 139345 | 139352 | 221127 | 221135 | 220905 | 220590 | 215715 | 215459 | 215483 | 215475 | 294090 | 294082 | 1384.27 | 30669.3457 | 1 | 105.1992 | 105.1992 | 105.1992 | 105.1992 | 105.1992 | 105.1992 | 105.1992 | 1179.8828 | 1111.3604 | 1061.8334 | 882.6973 | 1068.1975 | 997.3443 | 975.9368 | 958.3132 | 939.5475 | 927.1724 | 915.8043 | 899.133 | 15.6 | 17.4 | 31.8973 | 18.3411 | 11.3517 | 8.07 | 5.8984 | 4.2774 | 3.1262 | 2.5663 | 2.5827 | 86.37 | 127.46 | 142.94 | 204.49 | 205.99 | 291.32 | 282.5 | 399.36 | 393.27 | 556.17 | 535.46 | 758.59 | 659.93 | 941.26 | 50.2 | 43.5 | 42.7027 | 3.3 | 1.0719 | 5.6674 | -8.957 | 1.0719 | 4201306 | 2 |  |  | 3.995 | 7.42 | 8.9493 | 10.9557 | 12.3714 | 16.1093 | 4.26 | 8.1631 | 9.4985 | 12.2123 | 14.5969 | 16.8046 | 24.9669 | 24.9733 | 25.0191 | 25.1148 | 25.1031 | 24.9042 |  | 20781 | 683 | 8 |  | CC060B | 254 | 892 | 6 | 5 | 30.000002 | 17.166668 | 3.3 | 1352.2715 | 1285.4071 | 1097.6357 | 1019.9572 | 1008.9857 | 1003.5571 | 934.0286 | 44.1121 | 37.1629 | 39.0879 | 43.4264 | 38.2464 | 35.52 | 74.0157 | 31.8973 | 18.3411 | 11.3517 | 8.07 | 5.8984 | 4.2774 | 3.1262 | 2.5663 | 0 | 0 | 0 | 0 | 0 | 0.1016 | 0.0254 | 0 | 0 | 0 | 0 | 0 | 0 | 0 | 0.097201 | 0.074617 | 0.061408 | 0.033224 | 0.035915 | 0.034547 | 0.030898 | -1.9e-05 | -1.3e-05 | -1.9e-05 | 0.00011 | 0.000166 | -0.011855 | -0.006453 | 0.08468 | 0.080489 | 0.078917 | 0.075519 | 0.081515 | 0.110642 | 0.103906 | -0.140751 | -0.138533 | -0.137346 | -0.136762 | -0.139082 | -0.146355 | -0.142381 | -1.367366 | -1.336366 | -1.319856 | -1.311761 | -1.344977 | -1.474444 | -1.418175 | -0.211391 | -0.192918 | -0.185644 | -0.183325 | -0.20258 | -0.288341 | -0.249697 | -0.416249 | -0.38209 | -0.364016 | -0.355245 | -0.389988 | -0.483904 | -0.423829 | 0.427029 | 0.395322 | 0.362418 | 0.323372 | 0.515701 | 0.407756 | 0.355585 | -75 | -75 | -75 | -75 | -75 | -30 | 30 | -0.905023 | -0.892082 | -0.884479 | -0.880536 | -0.894413 | 0 | 0 |  | 1407.973 | 0 |  | 1414.2469 | 0 |  | 736.355 | 0 |  | 736.564 | 0 |  | 1403.325 | 0 |  | 1428.369 | 0 |  | 760.171 | 0 |  | 760.319 | 0 |  | 1400.683 | 0 |  | 1422.019 | 0 |  | 771.163 | 0 |  | 770.915 | 0 |  | 1536.573 | 0 |  | 1536.675 | 0 |  | 777.43 | 0 |  | 777.39 | 0 |  | 1450.594 | 0 |  | 1450.645 | 0 |  | 750.174 | 0 |  | 749.947 | 0 |  | 1494.714 | 0 |  | 1499.108 | 0 |  | 723.577 | 0.102 |  | 723.804 | 0.102 |  | 1447.521 | 0 |  | 1449.172 | 0 |  | 761.653 | 0.025 |  | 761.663 | 0.025 | 114.5104 | 103.4611 | 86.62212 | 77.02615 | 82.24747 | 111.0356 | 97.05118 | 0 | 0 | 0 | 0 | 0 | -14.869668 | -3.6164774 | -132.8834 | -99.69825 | -81.02464 | -43.72624 | -48.52812 | -33.45808 | -34.66729 | 0 | 0 | 0 | 0 | 0 | 0 | 0 | 67.876725 | 66.90615 | 66.335925 | 66.0402 | 67.080975 | 0 | 0 | -9.324901 | -7.169392 | -7.256434 | -7.96114478 | -7.747955712 | -10.24187232 | -18.4815 | 40.17881 | 63.49964 | 64.67697 | 91.37896 | 93.05237 | 52.46594 | 40.28591
334 | E29582 | 2017-05-18 18:45 | 73.5161 | 74.7445 | 16 | 67 | 1.1464 | 913.6321 | 16384 | 31 | 239962 | 239921 | 139204 | 139212 | 139345 | 139352 | 221127 | 221135 | 220905 | 220590 | 215715 | 215459 | 215483 | 215475 | 294090 | 294082 | 1384.27 | 30686.6777 | 1 | 106.1258 | 106.1258 | 106.1258 | 106.1258 | 106.1258 | 106.1258 | 106.1258 | 1175.1953 | 1102.6803 | 1062.1666 | 881.189 | 1059.6331 | 989.86 | 969.5482 | 952.3866 | 934.1504 | 922.7502 | 911.5255 | 894.7676 | 15.8 | 17.4 | 32.1192 | 18.4278 | 11.3434 | 8.0477 | 5.8695 | 4.2241 | 3.1049 | 2.5664 | 2.5857 | 86.63 | 126.94 | 142.76 | 204.91 | 205.32 | 292.74 | 281.85 | 402.69 | 393.86 | 564.92 | 537.2 | 765.77 | 659.88 | 941.05 | 49.8 | 43.4 | 42.7688 | 3.490909 | 2.8228 | 4.1659 | -6.9504 | 2.8228 | 4201306 | 1 |  |  | 3.97 | 7.4729 | 9.0836 | 10.9229 | 12.4107 | 16.2221 | 4.2631 | 8.4046 | 9.6969 | 12.1831 | 13.4877 | 17.3277 | 24.9228 | 24.9181 | 24.9706 | 24.9802 | 25.0525 | 24.8065 |  | 20781 | 683 | 9 |  | CC060B | 254 | 892 | 6 | 5 | 30.000002 | 20 | 3.490909 | 1345.9857 | 1276.5358 | 1119.7072 | 1033.25 | 1037.8286 | 972.6429 | 905.2214 | 39.8743 | 37.7864 | 39.6993 | 38.9829 | 36.02 | 33.6286 | 64.55 | 32.1192 | 18.4278 | 11.3434 | 8.0477 | 5.8695 | 4.2241 | 3.1049 | 2.5664 | 0 | 0 | 0 | 0 | 0 | 0.1016 | 0.0254 | 0 | 0 | 0 | 0 | 0 | 0 | 0 | 0.097079 | 0.074771 | 0.061599 | 0.033548 | 0.036168 | 0.034752 | 0.031072 | -1.9e-05 | -1.3e-05 | -2e-05 | 0.000111 | 0.000168 | -0.016418 | -0.009565 | 0.084684 | 0.080494 | 0.078914 | 0.075514 | 0.081503 | 0.110652 | 0.103934 | -0.140711 | -0.138492 | -0.137349 | -0.136783 | -0.139169 | -0.146168 | -0.14213 | -1.366946 | -1.335932 | -1.320028 | -1.312173 | -1.34717 | -1.466909 | -1.409555 | -0.211457 | -0.192984 | -0.185598 | -0.183236 | -0.202383 | -0.288439 | -0.25 | -0.415754 | -0.381609 | -0.364201 | -0.355683 | -0.391041 | -0.483408 | -0.422528 | 0.426913 | 0.395393 | 0.362713 | 0.323944 | 0.515104 | 0.407103 | 0.355912 | -75 | -75 | -75 | -75 | -75 | -40 | 40 | -0.905089 | -0.892155 | -0.884593 | -0.880667 | -0.894536 | 0 | 0 |  | 1407.973 | 0 |  | 1414.2469 | 0 |  | 736.355 | 0 |  | 736.564 | 0 |  | 1403.325 | 0 |  | 1428.369 | 0 |  | 760.171 | 0 |  | 760.319 | 0 |  | 1400.683 | 0 |  | 1422.019 | 0 |  | 771.163 | 0 |  | 770.915 | 0 |  | 1536.573 | 0 |  | 1536.675 | 0 |  | 777.43 | 0 |  | 777.39 | 0 |  | 1450.594 | 0 |  | 1450.645 | 0 |  | 750.174 | 0 |  | 749.947 | 0 |  | 1494.714 | 0 |  | 1499.108 | 0 |  | 723.577 | 0.102 |  | 723.804 | 0.102 |  | 1447.521 | 0 |  | 1449.172 | 0 |  | 761.653 | 0.025 |  | 761.663 | 0.025 | 113.9835 | 102.7535 | 88.36057 | 78.0248405 | 84.58614 | 107.6249 | 94.08328 | 0 | 0 | 0 | 0 | 0 | -14.8506688 | -3.610102 | -132.6758 | -99.8716 | -81.286 | -44.16643 | -48.95076912 | -26.89431 | -30.3153 | 0 | 0 | 0 | 0 | 0 | 0 | 0 | 67.881675 | 66.911625 | 66.344475 | 66.050025 | 67.0902 | 0 | 0 | -8.4317 | -7.292171 | -7.368111 | -7.143071 | -7.28983566 | -9.6998 | -16.1375 | 40.75765 | 62.50132 | 66.05093 | 92.76536 | 95.43574 | 56.1801 | 44.02038
334 | E29583 | 2017-05-18 18:46 | 73.519 | 74.7031 | 17 | 70 | 1.1464 | 948.2703 | 17003 | 31 | 239962 | 239921 | 139204 | 139212 | 139345 | 139352 | 221127 | 221135 | 220905 | 220590 | 215715 | 215459 | 215483 | 215475 | 294090 | 294082 | 1384.27 | 30704.1094 | 1 | 107.0874 | 107.0874 | 107.0874 | 107.0874 | 107.0874 | 107.0874 | 107.0874 | 1178.7109 | 1109.1376 | 1056.6666 | 883.9498 | 1069.7097 | 999.6543 | 979.3226 | 961.8186 | 943.4153 | 931.2484 | 920.0513 | 903.2972 | 15.6 | 17.2 | 31.9645 | 18.2375 | 11.1693 | 7.9487 | 5.8112 | 4.2307 | 3.1104 | 2.5669 | 2.5816 | 87.18 | 128.95 | 145.02 | 209.16 | 207.89 | 297.6 | 284.2 | 406.27 | 395.21 | 561.83 | 537.18 | 761.72 | 659.69 | 937.65 | 50 | 43.5 | 42.8891 | 5.9 | 5.2516 | 5.2675 | -5.7183 | 5.2516 | 4201306 | 2 |  |  | 3.7964 | 7.2957 | 8.8543 | 10.7107 | 12.1907 | 16.0236 | 4.4197 | 8.3939 | 9.6879 | 11.9682 | 13.3379 | 17.9288 | 24.9501 | 24.9601 | 24.9369 | 25.0796 | 25.0377 | 24.8799 |  | 20781 | 683 | 10 |  | CC060B | 254 | 892 | 6 | 5 | 30.000002 | 17.833332 | 5.9 | 1394.8071 | 1331 | 1115.7072 | 1036.9928 | 1018.8714 | 990.1286 | 922.3929 | 51.3229 | 50.9136 | 54.0857 | 46.6186 | 43.51 | 35.7807 | 67.325 | 31.9645 | 18.2375 | 11.1693 | 7.9487 | 5.8112 | 4.2307 | 3.1104 | 2.5669 | 0 | 0 | 0 | 0 | 0 | 0.1016 | 0.0254 | 0 | 0 | 0 | 0 | 0 | 0 | 0 | 0.097135 | 0.074878 | 0.061806 | 0.033921 | 0.036601 | 0.034912 | 0.031177 | -1.9e-05 | -1.3e-05 | -2e-05 | 0.000112 | 0.000169 | -0.019262 | -0.011616 | 0.084674 | 0.080484 | 0.078916 | 0.075512 | 0.081508 | 0.110643 | 0.10393 | -0.140746 | -0.138524 | -0.137312 | -0.136768 | -0.139111 | -0.146042 | -0.142011 | -1.367713 | -1.336656 | -1.319797 | -1.312243 | -1.346655 | -1.461044 | -1.404622 | -0.21127 | -0.192817 | -0.18561 | -0.183193 | -0.20245 | -0.288297 | -0.24993 | -0.416659 | -0.382413 | -0.363952 | -0.355758 | -0.390456 | -0.483792 | -0.422641 | 0.426297 | 0.393803 | 0.361118 | 0.321781 | 0.513451 | 0.406424 | 0.355465 | -75 | -75 | -75 | -75 | -75 | -47 | 47 | -0.904724 | -0.89175 | -0.883978 | -0.879952 | -0.893853 | 0 | 0 |  | 1407.973 | 0 |  | 1414.2469 | 0 |  | 736.355 | 0 |  | 736.564 | 0 |  | 1403.325 | 0 |  | 1428.369 | 0 |  | 760.171 | 0 |  | 760.319 | 0 |  | 1400.683 | 0 |  | 1422.019 | 0 |  | 771.163 | 0 |  | 770.915 | 0 |  | 1536.573 | 0 |  | 1536.675 | 0 |  | 777.43 | 0 |  | 777.39 | 0 |  | 1450.594 | 0 |  | 1450.645 | 0 |  | 750.174 | 0 |  | 749.947 | 0 |  | 1494.714 | 0 |  | 1499.108 | 0 |  | 723.577 | 0.102 |  | 723.804 | 0.102 |  | 1447.521 | 0 |  | 1449.172 | 0 |  | 761.653 | 0.025 |  | 761.663 | 0.025 | 118.1039 | 107.124204 | 88.04715 | 78.3054 | 83.04617 | 109.5508 | 95.86429 | 0 | 0 | 0 | 0 | 0 | -14.8378672 | -3.6070794 | -132.8268 | -100.0688 | -81.54498 | -44.65957 | -49.51650435 | -22.8653386 | -27.47581 | 0 | 0 | 0 | 0 | 0 | 0 | 0 | 67.8543 | 66.88125 | 66.29835 | 65.9964 | 67.038975 | 0 | 0 | -10.84299 | -9.817008 | -10.03885 | -8.540201 | -8.8085995 | -10.31547 | -16.82653725 | 42.28839 | 64.11969 | 62.76168 | 91.10203 | 91.76004 | 61.53212 | 47.95487
334 | E29584 | 2017-05-18 18:48 | 73.517 | 74.6802 | 17 | 71 | 1.1256 | 973.5042 | 17040 | 31 | 239962 | 239921 | 139204 | 139212 | 139345 | 139352 | 221127 | 221135 | 220905 | 220590 | 215715 | 215459 | 215483 | 215475 | 294090 | 294082 | 1384.27 | 30721.5195 | 1 | 108.0747 | 108.0747 | 108.0747 | 108.0747 | 108.0747 | 108.0747 | 108.0747 | 1177.5391 | 1106.4299 | 1053.8334 | 882.3532 | 1068.6263 | 998.272 | 978.1002 | 960.8591 | 942.6191 | 930.8384 | 920.3607 | 903.7073 | 15.6 | 17.2 | 31.9001 | 18.3726 | 11.3153 | 8.0474 | 5.8846 | 4.2806 | 3.109 | 2.5679 | 2.5812 | 87 | 126.56 | 144.11 | 204.39 | 206.84 | 290.67 | 282.92 | 398.22 | 393.26 | 551.4 | 535.92 | 755.68 | 660.13 | 932.08 | 49.3 | 43.2 | 42.5656 | 5.472727 | 6.2636 | 6.2636 | -2.4881 | 6.2636 | 4201352 | 1 |  |  | 3.7714 | 7.2579 | 8.7664 | 10.6093 | 12.0021 | 15.6814 | 4.0833 | 8.0348 | 9.1818 | 11.5712 | 12.7606 | 17.4561 | 24.9803 | 24.9274 | 24.9978 | 25.0801 | 24.9754 | 24.9068 |  | 20781 | 683 | 11 |  | CC060A | 254 | 870 | 6 | 5 | 30.000002 | 22.333332 | 5.472727 | 1326.6072 | 1281.7786 | 1090.5215 | 1004.4786 | 997.6572 | 1001.2 | 879.9214 | 50.8557 | 48.4864 | 49.8764 | 43.9907 | 37.7521 | 35.6614 | 60.6771 | 31.9001 | 18.3726 | 11.3153 | 8.0474 | 5.8846 | 4.2806 | 3.109 | 2.5679 | 0 | 0 | 0 | 0 | 0 | 0.1016 | 0.0254 | 0 | 0 | 0 | 0 | 0 | 0 | 0 | 0.088136 | 0.067526 | 0.0554 | 0.029467 | 0.03199 | 0.03233 | 0.028763 | -4e-06 | 2.8e-05 | 8.6e-05 | 0.000169 | 0.000245 | -0.017962 | -0.010765 | 0.084291 | 0.080116 | 0.07855 | 0.075165 | 0.08113 | 0.110193 | 0.10355 | -0.133719 | -0.131638 | -0.130515 | -0.129975 | -0.132172 | -0.138741 | -0.134772 | -1.365409 | -1.334835 | -1.318419 | -1.310542 | -1.342737 | -1.453156 | -1.394366 | -0.200229 | -0.182665 | -0.175765 | -0.173533 | -0.191705 | -0.272703 | -0.236871 | -0.414052 | -0.380494 | -0.362569 | -0.354055 | -0.389014 | -0.483081 | -0.420095 | 0.428323 | 0.397201 | 0.365424 | 0.32976 | 0.527277 | 0.417686 | 0.364889 | -75 | -75 | -75 | -75 | -75 | -54 | 54 | -0.864321 | -0.851878 | -0.844238 | -0.840294 | -0.853609 | 0 | 0 |  | 1407.973 | 0 |  | 1414.2469 | 0 |  | 736.355 | 0 |  | 736.564 | 0 |  | 1403.325 | 0 |  | 1428.369 | 0 |  | 760.171 | 0 |  | 760.319 | 0 |  | 1400.683 | 0 |  | 1422.019 | 0 |  | 771.163 | 0 |  | 770.915 | 0 |  | 1536.573 | 0 |  | 1536.675 | 0 |  | 777.43 | 0 |  | 777.39 | 0 |  | 1450.594 | 0 |  | 1450.645 | 0 |  | 750.174 | 0 |  | 749.947 | 0 |  | 1494.714 | 0 |  | 1499.108 | 0 |  | 723.577 | 0.102 |  | 723.804 | 0.102 |  | 1447.521 | 0 |  | 1449.172 | 0 |  | 761.653 | 0.025 |  | 761.663 | 0.025 | 111.821 | 102.691 | 85.66046 | 75.50163 | 80.93993 | 110.3252316 | 91.11586097 | 0 | 0 | 0 | 0 | 0 | -14.0960856 | -3.4232088 | -120.3362 | -90.17344359 | -73.1538 | -38.83922 | -43.28313 | -20.87895 | -25.0958 | 0 | 0 | 0 | 0 | 0 | 0 | 0 | 64.824075 | 63.89085 | 63.31785 | 63.02205 | 64.020675 | 0 | 0 | -10.18279 | -8.856768256 | -8.766525446 | -7.633838 | -7.237266 | -9.724971 | -14.37265 | 46.12611 | 67.55161 | 67.05799 | 92.05062 | 94.44021 | 65.62523 | 48.22421
334 | E29585 | 2017-05-18 18:49 | 73.6479 | 74.7236 | 15 | 72 | 1.1256 | 981.8687 | 17177 | 31 | 239962 | 239921 | 139204 | 139212 | 139345 | 139352 | 221127 | 221135 | 220905 | 220590 | 215715 | 215459 | 215483 | 215475 | 294090 | 294082 | 1384.27 | 30738.5449 | 1 | 109.0704 | 109.0704 | 109.0704 | 109.0704 | 109.0704 | 109.0704 | 109.0704 | 1178.7109 | 1105.6014 | 1055.6666 | 879.3653 | 1068.4 | 997.7112 | 976.828 | 959.0176 | 940.1437 | 927.56 | 916.2772 | 898.9846 | 15.4 | 17.4 | 31.9611 | 18.2249 | 11.2072 | 7.9903 | 5.8425 | 4.2548 | 3.1006 | 2.569 | 2.5839 | 87.34 | 124.82 | 144.63 | 201.66 | 207.98 | 287.48 | 283.82 | 393.44 | 393.58 | 545.6 | 534.43 | 746.76 | 659.88 | 920.96 | 49.8 | 43.3 | 42.0561 | 8.381819 | 6.6165 | 6.6165 | -4.259 | 6.6165 | 4201352 | 2 |  |  | 3.8814 | 7.3336 | 8.9879 | 10.9086 | 12.2786 | 15.6379 | 4.2197 | 8.203 | 9.6985 | 12.2273 | 12.9803 | 16.6985 | 24.9384 | 24.9681 | 24.9629 | 25.1411 | 25.0091 | 24.9183 |  | 20781 | 683 | 12 |  | CC060A | 254 | 870 | 6 | 5 | 30.000002 | 22.333332 | 8.381819 | 1319.1072 | 1260.0857 | 1083.5 | 1000.4714 | 983.5071 | 975.5643 | 861.3286 | 53.6557 | 50.9929 | 47.6871 | 43.6821 | 36.3721 | 34.0193 | 52.85 | 31.9611 | 18.2249 | 11.2072 | 7.9903 | 5.8425 | 4.2548 | 3.1006 | 2.569 | 0 | 0 | 0 | 0 | 0 | 0.1016 | 0.0254 | 0 | 0 | 0 | 0 | 0 | 0 | 0 | 0.08853 | 0.067847 | 0.055706 | 0.029858 | 0.032444 | 0.033079 | 0.029411 | -4e-06 | 2.7e-05 | 8.4e-05 | 0.000169 | 0.000246 | -0.020991 | -0.012912 | 0.084275 | 0.080107 | 0.078538 | 0.075153 | 0.081121 | 0.11019 | 0.103548 | -0.133484 | -0.13137 | -0.13027 | -0.129736 | -0.131906 | -0.138292 | -0.134337 | -1.365466 | -1.334366 | -1.318251 | -1.310439 | -1.342298 | -1.444374 | -1.385959 | -0.199819 | -0.182383 | -0.175444 | -0.173205 | -0.191405 | -0.272321 | -0.236545 | -0.414123 | -0.379979 | -0.362392 | -0.353949 | -0.388519 | -0.482361 | -0.419485 | 0.42813 | 0.396946 | 0.365179 | 0.329317 | 0.527705 | 0.418912 | 0.365051 | -75 | -75 | -75 | -75 | -75 | -61 | 61 | -0.865136 | -0.852712 | -0.845197 | -0.841308 | -0.854616 | 0 | 0 |  | 1407.973 | 0 |  | 1414.2469 | 0 |  | 736.355 | 0 |  | 736.564 | 0 |  | 1403.325 | 0 |  | 1428.369 | 0 |  | 760.171 | 0 |  | 760.319 | 0 |  | 1400.683 | 0 |  | 1422.019 | 0 |  | 771.163 | 0 |  | 770.915 | 0 |  | 1536.573 | 0 |  | 1536.675 | 0 |  | 777.43 | 0 |  | 777.39 | 0 |  | 1450.594 | 0 |  | 1450.645 | 0 |  | 750.174 | 0 |  | 749.947 | 0 |  | 1494.714 | 0 |  | 1499.108 | 0 |  | 723.577 | 0.102 |  | 723.804 | 0.102 |  | 1447.521 | 0 |  | 1449.172 | 0 |  | 761.653 | 0.025 |  | 761.663 | 0.025 | 111.1678 | 100.9417 | 85.095923 | 75.18843 | 79.78308 | 107.4974 | 89.18885 | 0 | 0 | 0 | 0 | 0 | -14.0504672 | -3.4121598 | -120.8792 | -90.56876 | -73.54522329 | -39.34855 | -43.87972162 | -17.45959 | -22.86694 | 0 | 0 | 0 | 0 | 0 | 0 | 0 | 64.8852 | 63.9534 | 63.389775 | 63.0981 | 64.0962 | 0 | 0 | -10.72143 | -9.300238 | -8.366416 | -7.565958 | -6.961802 | -9.26417 | -12.50140325 | 44.45229 | 65.02609 | 66.57406 | 91.37202 | 93.03776 | 66.7232 | 50.40835
334 | E29586 | 2017-05-18 18:50 | 74.3564 | 75.0713 | 12 | 79 | 1.157 | 1126.1298 | 16790 | 31 | 239962 | 239921 | 139204 | 139212 | 139345 | 139352 | 221127 | 221135 | 220905 | 220590 | 215715 | 215459 | 215483 | 215475 | 294090 | 294082 | 1384.27 | 30755.5195 | 1 | 110.3595 | 110.3595 | 110.3595 | 110.3595 | 110.3595 | 110.3595 | 110.3595 | 1186.9141 | 1112.1345 | 1054 | 857.6443 | 1075.0646 | 994.2361 | 970.7222 | 949.7689 | 928.6219 | 914.432 | 900.6445 | 880.1816 | 15.6 | 17.4 | 31.8445 | 16.9898 | 10.0119 | 6.9752 | 5.0207 | 3.6112 | 2.6462 | 2.1849 | 2.2003 | 78.7 | 127.41 | 138.32 | 216.4 | 203.44 | 313.96 | 281.74 | 436.33 | 394.79 | 612.69 | 537.98 | 842.62 | 659.82 | 1037.9401 | 50.5 | 43.2 | 43.3799 | 46.200001 | 36.5189 | 36.5189 | -38.5098 | 36.5189 | 4201298 | 1 |  |  | 3.9593 | 7.6964 | 9.4121 | 11.4114 | 12.7571 | 16.4664 | 4.1936 | 8.4628 | 10.1103 | 12.3949 | 13.7872 | 17.4449 | 24.9975 | 24.933 | 24.9891 | 25.1145 | 25.0549 | 24.9099 |  | 20781 | 683 | 13 |  | CC062 | 216 | 870 | 5 | 5 | 30.000002 | 23 | 46.200001 | 1471.7285 | 1453.5929 | 1213.45 | 1127.8286 | 1106.4286 | 1089.9714 | 1023.3428 | 57.5836 | 55.4814 | 56.7043 | 49.4536 | 42.33 | 40.2229 | 91.5414 | 31.8445 | 16.9898 | 10.0119 | 6.9752 | 5.0207 | 3.6112 | 2.6462 | 2.1849 | 0 | 0 | 0 | 0 | 0 | 0.1016 | 0.0254 | 0 | 0 | 0 | 0 | 0 | 0 | 0 | 0.088757 | 0.068054 | 0.055895 | 0.030131 | 0.032756 | 0.033333 | 0.029652 | -4e-06 | 2.7e-05 | 8.5e-05 | 0.00017 | 0.000248 | -0.024053 | -0.014953 | 0.084276 | 0.080095 | 0.078533 | 0.075149 | 0.081116 | 0.110159 | 0.103467 | -0.134168 | -0.132117 | -0.130968 | -0.130431 | -0.13261 | -0.138821 | -0.134997 | -1.368073 | -1.337971 | -1.321203 | -1.313389 | -1.345271 | -1.437941 | -1.381883 | -0.200169 | -0.182517 | -0.175674 | -0.173428 | -0.19166 | -0.272732 | -0.23632 | -0.417184 | -0.383965 | -0.365565 | -0.357075 | -0.391893 | -0.485648 | -0.424674 | 0.424425 | 0.386235 | 0.365578 | 0.297404 | 0.468646 | 0.368104 | 0.321135 | -75 | -75 | -75 | -75 | -75 | -68 | 68 | -0.865373 | -0.853179 | -0.845885 | -0.842396 | -0.855645 | 0 | 0 |  | 1407.973 | 0 |  | 1414.2469 | 0 |  | 736.355 | 0 |  | 736.564 | 0 |  | 1403.325 | 0 |  | 1428.369 | 0 |  | 760.171 | 0 |  | 760.319 | 0 |  | 1400.683 | 0 |  | 1422.019 | 0 |  | 771.163 | 0 |  | 770.915 | 0 |  | 1536.573 | 0 |  | 1536.675 | 0 |  | 777.43 | 0 |  | 777.39 | 0 |  | 1450.594 | 0 |  | 1450.645 | 0 |  | 750.174 | 0 |  | 749.947 | 0 |  | 1494.714 | 0 |  | 1499.108 | 0 |  | 723.577 | 0.102 |  | 723.804 | 0.102 |  | 1447.521 | 0 |  | 1449.172 | 0 |  | 761.653 | 0.025 |  | 761.663 | 0.025 | 124.0314 | 116.4255 | 95.29586885 | 84.75519 | 89.74906 | 120.0702 | 105.8822 | 0 | 0 | 0 | 0 | 0 | -14.1042136 | -3.4289238 | -121.4206 | -91.0904 | -73.96094394 | -39.797 | -44.39932 | -13.34409248 | -20.3123 | 0 | 0 | 0 | 0 | 0 | 0 | 0 | 64.902975 | 63.988425 | 63.441375 | 63.1797 | 64.173375 | 0 | 0 | -11.52645 | -10.1263 | -9.961471 | -8.576639 | -8.1129678 | -10.97007 | -21.63306 | 55.98733 | 79.19725 | 74.81483 | 99.56125 | 101.4101 | 81.65178 | 60.50792
334 | E29587 | 2017-05-18 18:52 | 74.9028 | 75.348 | 15 | 79 | 1.157 | 1119.6162 | 16687 | 31 | 239962 | 239921 | 139204 | 139212 | 139345 | 139352 | 221127 | 221135 | 220905 | 220590 | 215715 | 215459 | 215483 | 215475 | 294090 | 294082 | 1384.27 | 30772.4941 | 1 | 111.6411 | 111.6411 | 111.6411 | 111.6411 | 111.6411 | 111.6411 | 111.6411 | 1181.0547 | 1112.3944 | 1054.5 | 855.8353 | 1070.2435 | 990.2888 | 965.9489 | 944.8902 | 923.3541 | 909.3394 | 895.5288 | 874.8325 | 15.6 | 17.4 | 32.0427 | 17.0963 | 10.0912 | 7.0263 | 5.0759 | 3.6102 | 2.6455 | 2.1825 | 2.2016 | 78.78 | 127.3 | 137.48 | 214.9 | 201.43 | 311.2 | 278.96 | 433.69 | 392.32 | 621.28 | 536.02 | 841.43 | 659.97 | 1034.9401 | 51 | 43.4 | 44.4665 | 14.88182 | 12.6094 | 13.923 | -27.0547 | 12.6094 | 4201298 | 2 |  |  | 4.1536 | 8.0379 | 9.7686 | 11.7779 | 13.3107 | 16.9614 | 4.3167 | 8.4603 | 10.291 | 12.3936 | 14.5256 | 17.8782 | 24.9426 | 24.9251 | 24.9355 | 25.1814 | 25.0301 | 24.8921 |  | 20781 | 683 | 14 |  | CC062 | 216 | 870 | 5 | 5 | 30.000002 | 24.333332 | 14.88182 | 1483.3572 | 1465.0072 | 1211.3143 | 1118.0929 | 1129.5714 | 1091.9071 | 1020.1857 | 55.9371 | 50.5686 | 42.4043 | 44.525 | 37.2171 | 31.135 | 88.1157 | 32.0427 | 17.0963 | 10.0912 | 7.0263 | 5.0759 | 3.6102 | 2.6455 | 2.1825 | 0 | 0 | 0 | 0 | 0 | 0.1016 | 0.0254 | 0 | 0 | 0 | 0 | 0 | 0 | 0 | 0.089425 | 0.068423 | 0.056178 | 0.030501 | 0.033182 | 0.03341 | 0.029732 | -5e-06 | 2.7e-05 | 8.4e-05 | 0.000171 | 0.00025 | -0.027136 | -0.017232 | 0.084275 | 0.080092 | 0.078531 | 0.07515 | 0.081108 | 0.110143 | 0.103448 | -0.134175 | -0.132136 | -0.13098 | -0.130424 | -0.132656 | -0.138692 | -0.134886 | -1.368179 | -1.338247 | -1.321377 | -1.313284 | -1.345943 | -1.429878 | -1.374345 | -0.200149 | -0.182468 | -0.175644 | -0.173445 | -0.191536 | -0.27257 | -0.236123 | -0.417309 | -0.384271 | -0.365753 | -0.356963 | -0.392659 | -0.486382 | -0.425549 | 0.424381 | 0.387105 | 0.368454 | 0.299703 | 0.471285 | 0.369435 | 0.32129 | -75 | -75 | -75 | -75 | -75 | -75 | 75 | -0.865688 | -0.853514 | -0.846449 | -0.843047 | -0.85626 | 0 | 0 |  | 1407.973 | 0 |  | 1414.2469 | 0 |  | 736.355 | 0 |  | 736.564 | 0 |  | 1403.325 | 0 |  | 1428.369 | 0 |  | 760.171 | 0 |  | 760.319 | 0 |  | 1400.683 | 0 |  | 1422.019 | 0 |  | 771.163 | 0 |  | 770.915 | 0 |  | 1536.573 | 0 |  | 1536.675 | 0 |  | 777.43 | 0 |  | 777.39 | 0 |  | 1450.594 | 0 |  | 1450.645 | 0 |  | 750.174 | 0 |  | 749.947 | 0 |  | 1494.714 | 0 |  | 1499.108 | 0 |  | 723.577 | 0.102 |  | 723.804 | 0.102 |  | 1447.521 | 0 |  | 1449.172 | 0 |  | 761.653 | 0.025 |  | 761.663 | 0.025 | 125.0099 | 117.3354 | 95.12572 | 84.02468 | 91.61728 | 120.2659 | 105.5362 | 0 | 0 | 0 | 0 | 0 | -14.0911072 | -3.4261044 | -122.3426 | -91.60300715 | -74.34331 | -40.28105 | -44.99757 | -8.971054572 | -17.1793125 | 0 | 0 | 0 | 0 | 0 | 0 | 0 | 64.9266 | 64.01355 | 63.483675 | 63.228525 | 64.2195 | 0 | 0 | -11.19575 | -9.227151 | -7.448061 | -7.722638625 | -7.128414 | -8.48646695 | -20.80614 | 56.39821 | 80.51875 | 76.81802 | 99.24952 | 103.7108 | 88.71729 | 64.12461
334 | E29588 | 2017-05-18 18:54 | 75.4601 | 75.6123 | 13 | 78 | 1.157 | 1120.8407 | 16713 | 31 | 239962 | 239921 | 139204 | 139212 | 139345 | 139352 | 221127 | 221135 | 220905 | 220590 | 215715 | 215459 | 215483 | 215475 | 294090 | 294082 | 1384.27 | 30789.5137 | 1 | 112.9242 | 112.9242 | 112.9242 | 112.9242 | 112.9242 | 112.9242 | 112.9242 | 1184.5703 | 1103.2476 | 1045.3334 | 852.2738 | 1068.4769 | 989.1057 | 964.6114 | 942.491 | 919.8632 | 904.9646 | 890.4415 | 868.1187 | 15.6 | 17.4 | 32.509 | 17.1133 | 10.0909 | 7.0189 | 5.054 | 3.5908 | 2.6272 | 2.1845 | 2.204 | 79.15 | 127.32 | 137.27 | 215.58 | 201.38 | 312.69 | 278.86 | 434.82 | 393.15 | 616.54 | 536.51 | 843.56 | 659.91 | 1031.89 | 50.2 | 43.4 | 42.1477 | -9.563637 | -12.6023 | 14.3543 | -28.4403 | -12.6023 | 4201298 | 1 |  |  | 4.1514 | 8.07 | 9.7929 | 11.8471 | 13.4857 | 17.1764 | 4.4397 | 8.4295 | 10.2756 | 12.3487 | 14.5603 | 18.459 | 24.981 | 24.9394 | 24.9293 | 25.1109 | 24.9192 | 24.8506 |  | 20781 | 683 | 15 |  | CC062 | 216 | 870 | 5 | 5 | 30.000002 | 24.666668 | -9.563637 | 1519.8643 | 1483.6 | 1235.5286 | 1137.0143 | 1140.25 | 1118.5072 | 1002.2928 | 55.5336 | 49.0371 | 45.4564 | 40.7043 | 33.2 | 60.2671 | 88.2279 | 32.509 | 17.1133 | 10.0909 | 7.0189 | 5.054 | 3.5908 | 2.6272 | 2.1845 | 0 | 0 | 0 | 0 | 0 | 0.1016 | 0.0254 | 0 | 0 | 0 | 0 | 0 | 0 | 0 | 0.090099 | 0.06874 | 0.056297 | 0.030825 | 0.033549 | 0.033381 | 0.029635 | -5e-06 | 2.6e-05 | 8.3e-05 | 0.000172 | 0.000252 | -0.023923 | -0.014822 | 0.084271 | 0.080091 | 0.078532 | 0.075147 | 0.08111 | 0.110132 | 0.103488 | -0.134306 | -0.13225 | -0.131084 | -0.130547 | -0.132787 | -0.139023 | -0.135062 | -1.368881 | -1.338721 | -1.321724 | -1.313901 | -1.347532 | -1.440629 | -1.382588 | -0.200154 | -0.18251 | -0.175705 | -0.173459 | -0.191612 | -0.272574 | -0.236638 | -0.418133 | -0.384795 | -0.366126 | -0.357618 | -0.393001 | -0.48723 | -0.423995 | 0.424157 | 0.387214 | 0.368734 | 0.299744 | 0.470705 | 0.369262 | 0.321575 | -75 | -75 | -75 | -75 | -75 | -68 | 68 | -0.865755 | -0.853585 | -0.84657 | -0.843187 | -0.856391 | 0 | 0 |  | 1407.973 | 0 |  | 1414.2469 | 0 |  | 736.355 | 0 |  | 736.564 | 0 |  | 1403.325 | 0 |  | 1428.369 | 0 |  | 760.171 | 0 |  | 760.319 | 0 |  | 1400.683 | 0 |  | 1422.019 | 0 |  | 771.163 | 0 |  | 770.915 | 0 |  | 1536.573 | 0 |  | 1536.675 | 0 |  | 777.43 | 0 |  | 777.39 | 0 |  | 1450.594 | 0 |  | 1450.645 | 0 |  | 750.174 | 0 |  | 749.947 | 0 |  | 1494.714 | 0 |  | 1499.108 | 0 |  | 723.577 | 0.102 |  | 723.804 | 0.102 |  | 1447.521 | 0 |  | 1449.172 | 0 |  | 761.653 | 0.025 |  | 761.663 | 0.025 | 128.0805 | 118.8230076 | 97.02853 | 85.44321 | 92.4856775 | 123.1834 | 103.7253 | 0 | 0 | 0 | 0 | 0 | -14.1247368 | -3.4305748 | -123.328 | -92.05849 | -74.51879912 | -40.72699 | -45.54793 | -13.62547 | -20.48028 | 0 | 0 | 0 | 0 | 0 | 0 | 0 | 64.931625 | 64.018875 | 63.49275 | 63.239025 | 64.229325 | 0 | 0 | -11.11527 | -8.949761121 | -7.986916762 | -7.060527 | -6.3615184 | -16.42724 | -20.87807 | 58.56887 | 81.83363 | 78.01557 | 100.8947 | 104.8056 | 79.00598 | 58.93635
334 | E29589 | 2017-05-18 18:55 | 76.0266 | 75.8611 | 12 | 79 | 1.157 | 1123.1682 | 16718 | 31 | 239962 | 239921 | 139204 | 139212 | 139345 | 139352 | 221127 | 221135 | 220905 | 220590 | 215715 | 215459 | 215483 | 215475 | 294090 | 294082 | 1384.27 | 30806.5332 | 1 | 114.2099 | 114.2099 | 114.2099 | 114.2099 | 114.2099 | 114.2099 | 114.2099 | 1178.7109 | 1105.6102 | 1053.8334 | 854.7148 | 1066.255 | 986.1035 | 961.9457 | 940.4308 | 918.6411 | 904.6047 | 891.0026 | 870.5469 | 15.4 | 17.6 | 32.2491 | 16.9337 | 10.1235 | 7.0694 | 5.0839 | 3.6154 | 2.6394 | 2.1815 | 2.2011 | 78.73 | 128.08 | 135.92 | 213.37 | 199.46 | 307.58 | 276.91 | 428.3 | 392.01 | 609.58 | 535.38 | 838.86 | 659.86 | 1034.9399 | 50 | 43.3 | 43.4524 | 4.4 | 2.343 | 6.919 | -26.3486 | 2.343 | 4201298 | 2 |  |  | 4.28 | 8.1307 | 9.8514 | 11.7979 | 13.4664 | 17.2143 | 4.3808 | 8.5974 | 10.3667 | 12.3551 | 14.4897 | 17.4013 | 24.9486 | 24.9705 | 24.9935 | 25.1889 | 25.033 | 24.7573 |  | 20781 | 683 | 16 |  | CC062 | 216 | 870 | 5 | 5 | 30.000002 | 25.166668 | 4.4 | 1531.0072 | 1468.8143 | 1217.9572 | 1136.4286 | 1136.7786 | 1126.3357 | 1062.3857 | 51.8779 | 45.73 | 41.2364 | 41.2557 | 34.3814 | 56.2871 | 96.6979 | 32.2491 | 16.9337 | 10.1235 | 7.0694 | 5.0839 | 3.6154 | 2.6394 | 2.1815 | 0 | 0 | 0 | 0 | 0 | 0.1016 | 0.0254 | 0 | 0 | 0 | 0 | 0 | 0 | 0 | 0.090624 | 0.068993 | 0.056424 | 0.031141 | 0.033905 | 0.033703 | 0.029867 | -5e-06 | 2.6e-05 | 8.3e-05 | 0.000173 | 0.000255 | -0.020701 | -0.012637 | 0.084256 | 0.080084 | 0.078525 | 0.07514 | 0.081101 | 0.110118 | 0.103395 | -0.134215 | -0.132119 | -0.130955 | -0.130419 | -0.132667 | -0.139079 | -0.135345 | -1.369431 | -1.338671 | -1.321676 | -1.313871 | -1.347649 | -1.449853 | -1.394723 | -0.199836 | -0.182323 | -0.175524 | -0.173278 | -0.191384 | -0.272235 | -0.235547 | -0.418784 | -0.384742 | -0.366076 | -0.357588 | -0.393137 | -0.487438 | -0.427768 | 0.424316 | 0.388008 | 0.370745 | 0.301084 | 0.471077 | 0.369688 | 0.321238 | -75 | -75 | -75 | -75 | -75 | -61 | 61 | -0.865826 | -0.853662 | -0.846723 | -0.843373 | -0.856564 | 0 | 0 |  | 1407.973 | 0 |  | 1414.2469 | 0 |  | 736.355 | 0 |  | 736.564 | 0 |  | 1403.325 | 0 |  | 1428.369 | 0 |  | 760.171 | 0 |  | 760.319 | 0 |  | 1400.683 | 0 |  | 1422.019 | 0 |  | 771.163 | 0 |  | 770.915 | 0 |  | 1536.573 | 0 |  | 1536.675 | 0 |  | 777.43 | 0 |  | 777.39 | 0 |  | 1450.594 | 0 |  | 1450.645 | 0 |  | 750.174 | 0 |  | 749.947 | 0 |  | 1494.714 | 0 |  | 1499.108 | 0 |  | 723.577 | 0.102 |  | 723.804 | 0.102 |  | 1447.521 | 0 |  | 1449.172 | 0 |  | 761.653 | 0.025 |  | 761.663 | 0.025 | 128.9965 | 117.6285 | 95.64008913 | 85.39125 | 92.19388 | 124.0298 | 109.8454 | 0 | 0 | 0 | 0 | 0 | -14.1304264 | -3.437763 | -124.0965 | -92.39373 | -74.68395 | -41.14256 | -46.03568984 | -18.85099 | -24.03107729 | 0 | 0 | 0 | 0 | 0 | 0 | 0 | 64.93695 | 64.02465 | 63.504225 | 63.252975 | 64.2423 | 0 | 0 | -10.36707 | -8.33763079 | -7.237978 | -7.148705 | -6.58005 | -15.32332 | -22.7769 | 59.46995 | 80.92181 | 77.22239 | 100.353 | 103.8204 | 75.7251 | 59.59963
334 | E29590 | 2017-05-18 18:57 | 76.5277 | 76.0998 | 10 | 79 | 1.157 | 1124.1455 | 16750 | 31 | 239962 | 239921 | 139204 | 139212 | 139345 | 139352 | 221127 | 221135 | 220905 | 220590 | 215715 | 215459 | 215483 | 215475 | 294090 | 294082 | 1384.27 | 30823.5527 | 1 | 115.4968 | 115.4968 | 115.4968 | 115.4968 | 115.4968 | 115.4968 | 115.4968 | 1184.5703 | 1105.6392 | 1047.5 | 855.751 | 1068.6425 | 987.853 | 963.5539 | 942.0106 | 920.2254 | 906.4821 | 892.626 | 871.3406 | 15.4 | 17.6 | 31.9546 | 16.8162 | 10.0594 | 7.0241 | 5.0567 | 3.5874 | 2.6259 | 2.1837 | 2.2031 | 79.39 | 128.6 | 137.01 | 215.07 | 200.88 | 311.01 | 279.43 | 433.21 | 395.73 | 616.55 | 539.82 | 844.91 | 659.93 | 1035.92 | 49.8 | 43.3 | 42.3514 | -22.099998 | -17.5445 | 17.7867 | -11.843 | -17.5445 | 4201298 | 1 |  |  | 4.355 | 8.205 | 9.9379 | 11.8529 | 13.5464 | 17.6764 | 4.5872 | 8.9103 | 10.3128 | 12.7308 | 14.9385 | 19.0897 | 24.9664 | 24.9877 | 24.9754 | 25.0742 | 25.0289 | 24.9037 |  | 20781 | 683 | 17 |  | CC062 | 216 | 870 | 5 | 5 | 30.000002 | 23.166668 | -22.099998 | 1506.1714 | 1459.7715 | 1212.4 | 1134.4429 | 1143.2285 | 1104.8 | 1024.7357 | 52.2029 | 47.4657 | 43.7871 | 43.7864 | 37.0579 | 52.5936 | 67.8829 | 31.9546 | 16.8162 | 10.0594 | 7.0241 | 5.0567 | 3.5874 | 2.6259 | 2.1837 | 0 | 0 | 0 | 0 | 0 | 0.1016 | 0.0254 | 0 | 0 | 0 | 0 | 0 | 0 | 0 | 0.091265 | 0.069245 | 0.05662 | 0.031456 | 0.034247 | 0.034138 | 0.030219 | -5e-06 | 2.5e-05 | 8.2e-05 | 0.000174 | 0.000257 | -0.017627 | -0.010421 | 0.084257 | 0.080082 | 0.078523 | 0.075138 | 0.081097 | 0.110135 | 0.103453 | -0.134106 | -0.132028 | -0.130863 | -0.130333 | -0.132584 | -0.139097 | -0.135241 | -1.368956 | -1.338423 | -1.321416 | -1.313685 | -1.347531 | -1.457001 | -1.399843 | -0.199799 | -0.182251 | -0.175458 | -0.1732 | -0.191285 | -0.272296 | -0.236024 | -0.418225 | -0.384468 | -0.365797 | -0.357392 | -0.393003 | -0.48636 | -0.424913 | 0.423885 | 0.387435 | 0.36881 | 0.29914 | 0.467832 | 0.367272 | 0.321473 | -75 | -75 | -75 | -75 | -75 | -54 | 54 | -0.865891 | -0.853731 | -0.846834 | -0.8435 | -0.856683 | 0 | 0 |  | 1407.973 | 0 |  | 1414.2469 | 0 |  | 736.355 | 0 |  | 736.564 | 0 |  | 1403.325 | 0 |  | 1428.369 | 0 |  | 760.171 | 0 |  | 760.319 | 0 |  | 1400.683 | 0 |  | 1422.019 | 0 |  | 771.163 | 0 |  | 770.915 | 0 |  | 1536.573 | 0 |  | 1536.675 | 0 |  | 777.43 | 0 |  | 777.39 | 0 |  | 1450.594 | 0 |  | 1450.645 | 0 |  | 750.174 | 0 |  | 749.947 | 0 |  | 1494.714 | 0 |  | 1499.108 | 0 |  | 723.577 | 0.102 |  | 723.804 | 0.102 |  | 1447.521 | 0 |  | 1449.172 | 0 |  | 761.653 | 0.025 |  | 761.663 | 0.025 | 126.9055 | 116.9014 | 95.2012852 | 85.23977 | 92.7124 | 121.677148 | 106.012 | 0 | 0 | 0 | 0 | 0 | -14.1322552 | -3.4351214 | -124.9309 | -92.71256121 | -74.92693 | -41.55185655 | -46.49521 | -24.05654 | -27.71409 | 0 | 0 | 0 | 0 | 0 | 0 | 0 | 64.941825 | 64.029825 | 63.51255 | 63.2625 | 64.251225 | 0 | 0 | -10.43009 | -8.650671 | -7.682797 | -7.58380448 | -7.08862 | -14.32103 | -16.02199 | 56.4863 | 79.56801 | 76.10411 | 99.36661 | 103.3798 | 69.16732 | 58.84078
334 | E29591 | 2017-05-18 18:58 | 76.9617 | 76.366 | 12 | 80 | 1.157 | 1125.8269 | 16767 | 32 | 239962 | 239921 | 139204 | 139212 | 139345 | 139352 | 221127 | 221135 | 220905 | 220590 | 215715 | 215459 | 215483 | 215475 | 294090 | 294082 | 1384.27 | 30840.5273 | 1 | 116.7855 | 116.7855 | 116.7855 | 116.7855 | 116.7855 | 116.7855 | 116.7855 | 1176.3672 | 1109.8873 | 1062 | 855.1797 | 1069.0763 | 990.1171 | 965.7139 | 943.9579 | 921.9079 | 908.0784 | 894.4237 | 872.0739 | 15.6 | 17.4 | 32.5862 | 17.0719 | 10.1096 | 7.0244 | 5.0563 | 3.5597 | 2.597 | 2.1842 | 2.2042 | 79.22 | 129.06 | 136.94 | 217.27 | 200.73 | 314.63 | 278.57 | 438.65 | 394.28 | 628.28 | 538.99 | 856.86 | 660.1 | 1036.95 | 49.1 | 43.4 | 44.1678 | -8.245454 | -6.0023 | 6.575 | -5.9144 | -6.0023 | 4201298 | 2 |  |  | 4.43 | 8.2107 | 9.9171 | 11.9671 | 13.7036 | 17.9979 | 4.2859 | 8.559 | 10.1782 | 12.2538 | 14.1923 | 19.609 | 24.9279 | 24.9101 | 24.9392 | 25.133 | 24.8926 | 24.7814 |  | 20781 | 683 | 18 |  | CC062 | 216 | 870 | 5 | 5 | 30.000002 | 21 | -8.245454 | 1528.2786 | 1470.6929 | 1223.8286 | 1123.4357 | 1142.1357 | 1098.05 | 901.7786 | 57.5743 | 51.6314 | 47.4079 | 41.8514 | 32.6629 | 79.9221 | 53.025 | 32.5862 | 17.0719 | 10.1096 | 7.0244 | 5.0563 | 3.5597 | 2.597 | 2.1842 | 0 | 0 | 0 | 0 | 0 | 0.1016 | 0.0254 | 0 | 0 | 0 | 0 | 0 | 0 | 0 | 0.091767 | 0.069424 | 0.0568 | 0.031783 | 0.034598 | 0.034155 | 0.0302 | -5e-06 | 2.5e-05 | 8.1e-05 | 0.000175 | 0.000259 | -0.014433 | -0.00816 | 0.08425 | 0.080078 | 0.078519 | 0.075134 | 0.081089 | 0.110116 | 0.103544 | -0.134013 | -0.131916 | -0.130754 | -0.130227 | -0.132523 | -0.139162 | -0.134993 | -1.369073 | -1.338254 | -1.321275 | -1.313579 | -1.348969 | -1.464519 | -1.402534 | -0.199608 | -0.182127 | -0.175334 | -0.173072 | -0.191093 | -0.271944 | -0.236855 | -0.418365 | -0.384283 | -0.365647 | -0.357281 | -0.393197 | -0.486913 | -0.420496 | 0.423884 | 0.387653 | 0.369418 | 0.299957 | 0.469202 | 0.367783 | 0.321605 | -75 | -75 | -75 | -75 | -75 | -47 | 47 | -0.865841 | -0.853679 | -0.846752 | -0.843406 | -0.856594 | 0 | 0 |  | 1407.973 | 0 |  | 1414.2469 | 0 |  | 736.355 | 0 |  | 736.564 | 0 |  | 1403.325 | 0 |  | 1428.369 | 0 |  | 760.171 | 0 |  | 760.319 | 0 |  | 1400.683 | 0 |  | 1422.019 | 0 |  | 771.163 | 0 |  | 770.915 | 0 |  | 1536.573 | 0 |  | 1536.675 | 0 |  | 777.43 | 0 |  | 777.39 | 0 |  | 1450.594 | 0 |  | 1450.645 | 0 |  | 750.174 | 0 |  | 749.947 | 0 |  | 1494.714 | 0 |  | 1499.108 | 0 |  | 723.577 | 0.102 |  | 723.804 | 0.102 |  | 1447.521 | 0 |  | 1449.172 | 0 |  | 761.653 | 0.025 |  | 761.663 | 0.025 | 128.7575 | 117.7701 | 96.0938 | 84.40822 | 92.61464 | 120.9128738 | 93.37376 | 0 | 0 | 0 | 0 | 0 | -14.1388592 | -3.4288222 | -125.6289 | -92.9404 | -75.15544 | -41.97936 | -47.02101 | -28.88324 | -30.91184936 | 0 | 0 | 0 | 0 | 0 | 0 | 0 | 64.938075 | 64.025925 | 63.5064 | 63.25545 | 64.24455 | 0 | 0 | -11.49229 | -9.403472 | -8.312217 | -7.243306 | -6.241652 | -21.73434 | -12.55924 | 56.57438 | 79.4522 | 76.13254 | 98.441 | 103.5965 | 56.15644 | 46.47386
334 | E29592 | 2017-05-18 19:00 | 77.2844 | 76.5748 | 10 | 78 | 1.157 | 1124.5958 | 16742 | 32 | 239962 | 239921 | 139204 | 139212 | 139345 | 139352 | 221127 | 221135 | 220905 | 220590 | 215715 | 215459 | 215483 | 215475 | 294090 | 294082 | 1384.27 | 30856.1074 | 1 | 118.0729 | 118.0729 | 118.0729 | 118.0729 | 118.0729 | 118.0729 | 118.0729 | 1188.0859 | 1113.7358 | 1053.8334 | 861.4144 | 1075.5807 | 995.8708 | 971.8284 | 950.9302 | 929.9124 | 916.7753 | 903.0408 | 883.5725 | 15.4 | 17.6 | 32.3813 | 17.04 | 10.1096 | 7.028 | 5.0606 | 3.562 | 2.6315 | 2.1823 | 2.2026 | 79.24 | 136.26 | 136.38 | 228.13 | 199.82 | 329.52 | 276.94 | 458.99 | 391.54 | 656.73 | 534.46 | 892.94 | 659.86 | 1093.9 | 49.8 | 43.4 | 42.7989 | 5.318182 | 4.2887 | 4.2887 | -5.6451 | 4.2887 | 4201298 | 1 |  |  | 4.2886 | 8.0514 | 9.7579 | 11.6686 | 13.3486 | 16.9157 | 4.3506 | 8.6182 | 9.9753 | 12.1364 | 14.1494 | 18.2429 | 24.9381 | 24.9349 | 25.0311 | 25.1805 | 25.0076 | 24.6996 |  | 20781 | 684 | 1 |  | CC062 | 216 | 870 | 5 | 5 | 30.000002 | 18.5 | 5.318182 | 1489 | 1445.0929 | 1210.2142 | 1109 | 1126.8143 | 1044.3928 | 1042.1428 | 57.1271 | 54.1329 | 51.0321 | 44.6786 | 35.5686 | 82.5064 | 54.2336 | 32.3813 | 17.04 | 10.1096 | 7.028 | 5.0606 | 3.562 | 2.6315 | 2.1823 | 0 | 0 | 0 | 0 | 0 | 0.1016 | 0.0254 | 0 | 0 | 0 | 0 | 0 | 0 | 0 | 0.092466 | 0.069721 | 0.056999 | 0.032153 | 0.034989 | 0.034209 | 0.030185 | -6e-06 | 2.4e-05 | 8e-05 | 0.000176 | 0.000261 | -0.011108 | -0.005878 | 0.084259 | 0.080084 | 0.078523 | 0.07514 | 0.081095 | 0.110165 | 0.103423 | -0.133912 | -0.131831 | -0.130681 | -0.130142 | -0.13244 | -0.139102 | -0.135412 | -1.368135 | -1.337531 | -1.320732 | -1.312865 | -1.348276 | -1.468482 | -1.413308 | -0.199725 | -0.182199 | -0.175375 | -0.173142 | -0.191163 | -0.272406 | -0.235542 | -0.417261 | -0.383482 | -0.365063 | -0.356522 | -0.392409 | -0.484443 | -0.425856 | 0.424177 | 0.388099 | 0.370878 | 0.301411 | 0.471997 | 0.370723 | 0.321317 | -75 | -75 | -75 | -75 | -75 | -40 | 40 | -0.866126 | -0.853948 | -0.846901 | -0.843507 | -0.856722 | 0 | 0 |  | 1407.973 | 0 |  | 1414.2469 | 0 |  | 736.355 | 0 |  | 736.564 | 0 |  | 1403.325 | 0 |  | 1428.369 | 0 |  | 760.171 | 0 |  | 760.319 | 0 |  | 1400.683 | 0 |  | 1422.019 | 0 |  | 771.163 | 0 |  | 770.915 | 0 |  | 1536.573 | 0 |  | 1536.675 | 0 |  | 777.43 | 0 |  | 777.39 | 0 |  | 1450.594 | 0 |  | 1450.645 | 0 |  | 750.174 | 0 |  | 749.947 | 0 |  | 1494.714 | 0 |  | 1499.108 | 0 |  | 723.577 | 0.102 |  | 723.804 | 0.102 |  | 1447.521 | 0 |  | 1449.172 | 0 |  | 761.653 | 0.025 |  | 761.663 | 0.025 | 125.461651 | 115.7288 | 95.02965 | 83.33026 | 91.37901 | 115.0555 | 107.7815 | 0 | 0 | 0 | 0 | 0 | -14.1327632 | -3.4394648 | -126.4977621 | -93.2861 | -75.38606 | -42.44361 | -47.526729 | -33.9234 | -34.35328 | 0 | 0 | 0 | 0 | 0 | 0 | 0 | 64.95945 | 64.0461 | 63.517575 | 63.263025 | 64.25415 | 0 | 0 | -11.40971 | -9.86296 | -8.949755 | -7.735742 | -6.7994 | -22.47524 | -12.77429 | 52.51363 | 76.62586 | 74.21141 | 96.41393 | 101.307 | 44.52413 | 57.2145
334 | E29593 | 2017-05-18 19:01 | 76.8149 | 76.3739 | 14 | 68 | 1.1464 | 930.4366 | 15327 | 32 | 239962 | 239921 | 139204 | 139212 | 139345 | 139352 | 221127 | 221135 | 220905 | 220590 | 215715 | 215459 | 215483 | 215475 | 294090 | 294082 | 1384.27 | 30871.707 | 1 | 119.0165 | 119.0165 | 119.0165 | 119.0165 | 119.0165 | 119.0165 | 119.0165 | 1184.5703 | 1110.6028 | 1042.6666 | 878.6334 | 1065.2697 | 994.5654 | 974.2063 | 956.4182 | 937.3013 | 924.8795 | 913.2843 | 896.5636 | 15.6 | 17.2 | 30.7114 | 17.6552 | 10.9563 | 7.8348 | 5.8081 | 4.2214 | 3.1151 | 2.5665 | 2.5836 | 90.55 | 137.39 | 148.54 | 219.38 | 212.6 | 309.66 | 288.41 | 418.81 | 398.48 | 580.04 | 538.85 | 784.05 | 659.99 | 967.74 | 50.2 | 43.4 | 43.4683 | 3.1 | 3.3876 | 3.3876 | -2.0445 | 3.3876 | 4201333 | 2 |  |  | 3.9714 | 7.4014 | 9.1707 | 10.9514 | 12.4143 | 16.1093 | 4.2127 | 8.4333 | 10.0349 | 12.0921 | 14.3651 | 17.5794 | 25.0162 | 24.961 | 24.98 | 25.127 | 25.0343 | 24.8911 |  | 20781 | 684 | 2 |  | CC060B | 254 | 821 | 6 | 5 | 30.000002 | 28 | 3.1 | 1267.5571 | 1220.6571 | 1026.2572 | 914.95 | 934.4714 | 923.5214 | 874.5286 | 51.0971 | 48.0779 | 43.5821 | 40.3336 | 35.8443 | 74.3086 | 39.1443 | 30.7114 | 17.6552 | 10.9563 | 7.8348 | 5.8081 | 4.2214 | 3.1151 | 2.5665 | 0 | 0 | 0 | 0 | 0 | 0.1016 | 0.0254 | 0 | 0 | 0 | 0 | 0 | 0 | 0 | 0.07485 | 0.055754 | 0.044979 | 0.023782 | 0.02613 | 0.027727 | 0.02412 | 6e-06 | 5.3e-05 | 0.000149 | 0.000197 | 0.000278 | 0.001936 | 0.002609 | 0.083159 | 0.079041 | 0.077502 | 0.074173 | 0.080054 | 0.108958 | 0.102324 | -0.117587 | -0.115749 | -0.114729 | -0.114203 | -0.116157 | -0.122275 | -0.118956 | -1.361879 | -1.331252 | -1.314349 | -1.305662 | -1.338116 | -1.46795 | -1.411948 | -0.174369 | -0.159094 | -0.153166 | -0.151348 | -0.167134 | -0.237743 | -0.205889 | -0.410252 | -0.376857 | -0.358526 | -0.349219 | -0.384134 | -0.476831 | -0.417648 | 0.430374 | 0.401198 | 0.371209 | 0.343115 | 0.552424 | 0.441773 | 0.38832 | -75 | -75 | -75 | -75 | -75 | -30 | 30 | -0.777948 | -0.766698 | -0.759599 | -0.755951 | -0.767968 | 0 | 0 |  | 1407.973 | 0 |  | 1414.2469 | 0 |  | 736.355 | 0 |  | 736.564 | 0 |  | 1403.325 | 0 |  | 1428.369 | 0 |  | 760.171 | 0 |  | 760.319 | 0 |  | 1400.683 | 0 |  | 1422.019 | 0 |  | 771.163 | 0 |  | 770.915 | 0 |  | 1536.573 | 0 |  | 1536.675 | 0 |  | 777.43 | 0 |  | 777.39 | 0 |  | 1450.594 | 0 |  | 1450.645 | 0 |  | 750.174 | 0 |  | 749.947 | 0 |  | 1494.714 | 0 |  | 1499.108 | 0 |  | 723.577 | 0.102 |  | 723.804 | 0.102 |  | 1447.521 | 0 |  | 1449.172 | 0 |  | 761.653 | 0.025 |  | 761.663 | 0.025 | 105.4088 | 96.48196 | 79.53699 | 67.86458635 | 74.80817 | 100.625 | 89.48526 | 0 | 0 | 0 | 0 | 0 | -12.42314 | -3.0214824 | -101.9448 | -74.29318 | -59.31394 | -31.30847 | -35.33697 | -43.54380085 | -37.73996 | 0 | 0 | 0 | 0 | 0 | 0 | 0 | 58.3461 | 57.50235 | 56.969925 | 56.696325 | 57.5976 | 0 | 0 | -8.90975 | -7.648905 | -6.675296 | -6.10441 | -5.990801 | -17.66635 | -8.059381 | 52.90032 | 72.04222 | 70.51767 | 87.14803 | 91.078 | 26.99175 | 40.66444
334 | E29594 | 2017-05-18 19:03 | 76.3109 | 76.1261 | 17 | 68 | 1.1464 | 931.792 | 15361 | 32 | 239962 | 239921 | 139204 | 139212 | 139345 | 139352 | 221127 | 221135 | 220905 | 220590 | 215715 | 215459 | 215483 | 215475 | 294090 | 294082 | 1384.27 | 30887.3066 | 1 | 119.9614 | 119.9614 | 119.9614 | 119.9614 | 119.9614 | 119.9614 | 119.9614 | 1191.6016 | 1116.3497 | 1066.5 | 884.5885 | 1068.9363 | 997.6307 | 976.8282 | 958.9331 | 940.2677 | 928.3361 | 917.1271 | 900.2395 | 15.6 | 18 | 30.4668 | 17.6113 | 11.0315 | 7.8983 | 5.8339 | 4.2387 | 3.1053 | 2.5681 | 2.5834 | 90.64 | 132.82 | 147.3 | 210.36 | 210.47 | 297.01 | 286.81 | 404.16 | 398.92 | 560.73 | 538.97 | 762.9 | 660.11 | 946.4 | 48.8 | 43.7 | 43.2576 | 4.209091 | 4.015 | 4.015 | -1.1218 | 4.015 | 4201333 | 1 |  |  | 3.9579 | 7.5364 | 9.0679 | 10.9707 | 12.4879 | 16.3171 | 4.327 | 8.4778 | 9.7571 | 12.5778 | 14.2079 | 17.8635 | 25.0442 | 25.0196 | 24.9471 | 25.0524 | 25.0379 | 25.0083 |  | 20781 | 684 | 3 |  | CC060B | 254 | 821 | 6 | 5 | 30.000002 | 16.833332 | 4.209091 | 1247.0643 | 1176.75 | 994.65 | 910.2928 | 930.6786 | 928.4 | 826.5428 | 40.6679 | 37.5036 | 42.0807 | 44.145 | 40.0886 | 70.9286 | 35.1986 | 30.4668 | 17.6113 | 11.0315 | 7.8983 | 5.8339 | 4.2387 | 3.1053 | 2.5681 | 0 | 0 | 0 | 0 | 0 | 0.1016 | 0.0254 | 0 | 0 | 0 | 0 | 0 | 0 | 0 | 0.077636 | 0.058022 | 0.04696 | 0.024416 | 0.026827 | 0.028525 | 0.024823 | 6e-06 | 5.2e-05 | 0.000149 | 0.000198 | 0.000279 | 0.004197 | 0.004061 | 0.083167 | 0.079056 | 0.077514 | 0.074178 | 0.080059 | 0.108963 | 0.102377 | -0.117625 | -0.115747 | -0.114741 | -0.11425 | -0.116205 | -0.122427 | -0.118969 | -1.361611 | -1.330345 | -1.313689 | -1.305561 | -1.338032 | -1.47343 | -1.41455 | -0.174503 | -0.159316 | -0.153345 | -0.151441 | -0.167234 | -0.23786 | -0.206473 | -0.409937 | -0.375856 | -0.357817 | -0.349111 | -0.384037 | -0.476859 | -0.415446 | 0.430377 | 0.401784 | 0.372067 | 0.343976 | 0.551655 | 0.441332 | 0.388272 | -75 | -75 | -75 | -75 | -75 | -20 | 20 | -0.778096 | -0.766851 | -0.759779 | -0.756142 | -0.768158 | 0 | 0 |  | 1407.973 | 0 |  | 1414.2469 | 0 |  | 736.355 | 0 |  | 736.564 | 0 |  | 1403.325 | 0 |  | 1428.369 | 0 |  | 760.171 | 0 |  | 760.319 | 0 |  | 1400.683 | 0 |  | 1422.019 | 0 |  | 771.163 | 0 |  | 770.915 | 0 |  | 1536.573 | 0 |  | 1536.675 | 0 |  | 777.43 | 0 |  | 777.39 | 0 |  | 1450.594 | 0 |  | 1450.645 | 0 |  | 750.174 | 0 |  | 749.947 | 0 |  | 1494.714 | 0 |  | 1499.108 | 0 |  | 723.577 | 0.102 |  | 723.804 | 0.102 |  | 1447.521 | 0 |  | 1449.172 | 0 |  | 761.653 | 0.025 |  | 761.663 | 0.025 | 103.7146 | 93.029148 | 77.0993001 | 67.5237 | 74.5092 | 101.1612492 | 84.61897 | 0 | 0 | 0 | 0 | 0 | -12.4385832 | -3.0218126 | -105.7182 | -77.25845553 | -61.88658 | -32.13508 | -36.2687 | -48.21357646 | -40.8578622 | 0 | 0 | 0 | 0 | 0 | 0 | 0 | 58.3572 | 57.513825 | 56.983425 | 56.71065 | 57.61185 | 0 | 0 | -7.096671 | -5.974924 | -6.452865 | -6.685362945 | -6.704177 | -16.87108 | -7.267561 | 49.25692 | 67.30959 | 65.74329 | 85.41391 | 89.14818 | 23.63801 | 33.47174
334 | E29595 | 2017-05-18 19:04 | 75.7438 | 75.845 | 20 | 68 | 1.1464 | 929.8331 | 15329 | 32 | 239962 | 239921 | 139204 | 139212 | 139345 | 139352 | 221127 | 221135 | 220905 | 220590 | 215715 | 215459 | 215483 | 215475 | 294090 | 294082 | 1384.27 | 30902.957 | 1 | 120.9043 | 120.9043 | 120.9043 | 120.9043 | 120.9043 | 120.9043 | 120.9043 | 1183.3984 | 1112.9436 | 1057.5 | 880.244 | 1066.2316 | 995.4319 | 974.6957 | 956.96 | 938.3356 | 926.2045 | 914.2465 | 897.5408 | 15.4 | 17.8 | 30.8466 | 17.874 | 11.0787 | 7.8755 | 5.7782 | 4.192 | 3.1074 | 2.5679 | 2.5885 | 90.4 | 137.91 | 146.93 | 219.56 | 210.21 | 313.31 | 286.8 | 426.21 | 398.4 | 590.94 | 537.82 | 793.43 | 659.96 | 975.99 | 50.1 | 43.6 | 43.3716 | 2.15 | 2.3781 | 2.3781 | -0.8203 | 2.3781 | 4201333 | 2 |  |  | 4.0079 | 7.3986 | 8.9957 | 10.9243 | 12.48 | 16.0264 | 4.3429 | 8.6016 | 9.6968 | 12.3444 | 14.2889 | 17.6222 | 24.9236 | 24.9489 | 24.9775 | 25.0446 | 24.9853 | 24.851 |  | 20781 | 684 | 4 |  | CC060B | 254 | 821 | 6 | 5 | 30.000002 | 20.166668 | 2.15 | 1243.6714 | 1188.2858 | 1018.2857 | 924.7429 | 927.5214 | 883.7571 | 831.7357 | 51.9864 | 52.1221 | 48.2786 | 44.975 | 39.9543 | 64.665 | 34.535 | 30.8466 | 17.874 | 11.0787 | 7.8755 | 5.7782 | 4.192 | 3.1074 | 2.5679 | 0 | 0 | 0 | 0 | 0 | 0.1016 | 0.0254 | 0 | 0 | 0 | 0 | 0 | 0 | 0 | 0.079923 | 0.059992 | 0.048789 | 0.025244 | 0.027742 | 0.029878 | 0.026039 | 5e-06 | 5.2e-05 | 0.000148 | 0.000198 | 0.00028 | 0.004968 | 0.004581 | 0.083176 | 0.079061 | 0.077517 | 0.07418 | 0.080065 | 0.108992 | 0.102366 | -0.117669 | -0.115809 | -0.114815 | -0.114328 | -0.116266 | -0.122487 | -0.119126 | -1.361276 | -1.33032 | -1.313859 | -1.305814 | -1.337984 | -1.475312 | -1.417993 | -0.174666 | -0.159417 | -0.153413 | -0.151496 | -0.167345 | -0.238243 | -0.206432 | -0.409543 | -0.375827 | -0.357997 | -0.349378 | -0.383982 | -0.47575 | -0.416214 | 0.430616 | 0.402167 | 0.372466 | 0.344553 | 0.553343 | 0.443318 | 0.388864 | -75 | -75 | -75 | -75 | -75 | -10 | 10 | -0.778066 | -0.766817 | -0.759731 | -0.756089 | -0.768107 | 0 | 0 |  | 1407.973 | 0 |  | 1414.2469 | 0 |  | 736.355 | 0 |  | 736.564 | 0 |  | 1403.325 | 0 |  | 1428.369 | 0 |  | 760.171 | 0 |  | 760.319 | 0 |  | 1400.683 | 0 |  | 1422.019 | 0 |  | 771.163 | 0 |  | 770.915 | 0 |  | 1536.573 | 0 |  | 1536.675 | 0 |  | 777.43 | 0 |  | 777.39 | 0 |  | 1450.594 | 0 |  | 1450.645 | 0 |  | 750.174 | 0 |  | 749.947 | 0 |  | 1494.714 | 0 |  | 1499.108 | 0 |  | 723.577 | 0.102 |  | 723.804 | 0.102 |  | 1447.521 | 0 |  | 1449.172 | 0 |  | 761.653 | 0.025 |  | 761.663 | 0.025 | 103.4436 | 93.94706 | 78.93445 | 68.59743 | 74.262 | 96.32245 | 85.14146 | 0 | 0 | 0 | 0 | 0 | -12.4446792 | -3.0258004 | -108.8041 | -79.87773408 | -64.29632 | -33.22252 | -37.49299 | -51.40872 | -43.41894566 | 0 | 0 | 0 | 0 | 0 | 0 | 0 | 58.35495 | 57.511275 | 56.979825 | 56.706675 | 57.608025 | 0 | 0 | -9.080257 | -8.309149 | -7.406565 | -6.8135326 | -6.686152 | -15.40598 | -7.12912912 | 43.91424 | 63.27146 | 64.21139 | 85.26805 | 87.69089 | 17.06307 | 31.56758
334 | E29596 | 2017-05-18 19:05 | 75.3384 | 75.6317 | 17 | 67 | 1.1464 | 933.3984 | 15394 | 32 | 239962 | 239921 | 139204 | 139212 | 139345 | 139352 | 221127 | 221135 | 220905 | 220590 | 215715 | 215459 | 215483 | 215475 | 294090 | 294082 | 1384.27 | 30928.2871 | 1 | 121.8509 | 121.8509 | 121.8509 | 121.8509 | 121.8509 | 121.8509 | 121.8509 | 1195.1172 | 1117.0815 | 1067.1666 | 884.4135 | 1073.6499 | 1001.8737 | 980.2174 | 961.8509 | 942.6492 | 929.8428 | 917.3405 | 900.1754 | 15.6 | 17 | 30.8505 | 17.8199 | 11.0577 | 7.8698 | 5.7615 | 4.1833 | 3.1023 | 2.5647 | 2.5864 | 90.2 | 137.2 | 146.83 | 217.99 | 210.17 | 309.5 | 286.79 | 422.52 | 398.11 | 585.99 | 538 | 787.49 | 659.85 | 969.61 | 49.4 | 43.6 | 40.8037 | 4.05 | 3.6183 | 3.6183 | -1.9191 | 3.6183 | 4201333 | 1 |  |  | 3.8686 | 7.3764 | 8.7729 | 10.7071 | 12.3586 | 15.9907 | 4.6952 | 8.1603 | 9.4032 | 11.746 | 14.3079 | 16.9333 | 24.9497 | 24.926 | 25.0009 | 25.0267 | 24.9781 | 24.7548 |  | 20781 | 684 | 5 |  | CC060B | 254 | 821 | 6 | 5 | 30.000002 | 17.833332 | 4.05 | 1248.3214 | 1185.25 | 1013.9714 | 941.3643 | 925.25 | 891.4286 | 844.6929 | 43.5143 | 42.125 | 46.5564 | 42.1007 | 38.155 | 57.7707 | 32.3229 | 30.8505 | 17.8199 | 11.0577 | 7.8698 | 5.7615 | 4.1833 | 3.1023 | 2.5647 | 0 | 0 | 0 | 0 | 0 | 0.1016 | 0.0254 | 0 | 0 | 0 | 0 | 0 | 0 | 0 | 0.08143 | 0.061319 | 0.05002 | 0.026001 | 0.028567 | 0.030974 | 0.027056 | 5e-06 | 5.1e-05 | 0.000147 | 0.000199 | 0.000281 | 0.004854 | 0.004523 | 0.083189 | 0.079077 | 0.077531 | 0.07419 | 0.080082 | 0.109007 | 0.102362 | -0.117901 | -0.116019 | -0.11503 | -0.114563 | -0.116499 | -0.122732 | -0.119411 | -1.361644 | -1.330388 | -1.314041 | -1.306337 | -1.339296 | -1.47636 | -1.419782 | -0.174951 | -0.159723 | -0.15369 | -0.151717 | -0.167671 | -0.238663 | -0.206615 | -0.409969 | -0.375896 | -0.358188 | -0.349925 | -0.384013 | -0.476009 | -0.417273 | 0.430792 | 0.402164 | 0.372477 | 0.344255 | 0.553136 | 0.442786 | 0.388592 | -75 | -75 | -75 | -75 | -75 | 0 | 0 | -0.777875 | -0.7666 | -0.759391 | -0.755695 | -0.767731 | 0 | 0 |  | 1407.973 | 0 |  | 1414.2469 | 0 |  | 736.355 | 0 |  | 736.564 | 0 |  | 1403.325 | 0 |  | 1428.369 | 0 |  | 760.171 | 0 |  | 760.319 | 0 |  | 1400.683 | 0 |  | 1422.019 | 0 |  | 771.163 | 0 |  | 770.915 | 0 |  | 1536.573 | 0 |  | 1536.675 | 0 |  | 777.43 | 0 |  | 777.39 | 0 |  | 1450.594 | 0 |  | 1450.645 | 0 |  | 750.174 | 0 |  | 749.947 | 0 |  | 1494.714 | 0 |  | 1499.108 | 0 |  | 723.577 | 0.102 |  | 723.804 | 0.102 |  | 1447.521 | 0 |  | 1449.172 | 0 |  | 761.653 | 0.025 |  | 761.663 | 0.025 | 103.8466 | 93.72601425 | 78.61422 | 69.83982 | 74.0958705 | 97.17196 | 86.46445 | 0 | 0 | 0 | 0 | 0 | -12.4695712 | -3.0330394 | -110.8855 | -81.64591156 | -65.92149 | -34.2260294 | -38.63601 | -52.89502608 | -44.8353 | 0 | 0 | 0 | 0 | 0 | 0 | 0 | 58.340625 | 57.495 | 56.954325 | 56.677125 | 57.579825 | 0 | 0 | -7.61287 | -6.728331375 | -7.155253116 | -6.387392 | -6.397487005 | -13.78773 | -6.678396 | 43.68888 | 62.84677 | 62.49179 | 85.90352 | 86.6422 | 18.01963 | 31.91772

## F6top
[6 empty] | 0 | 1 | 2 | 3 | 4 | 5 | 6 | 7 | 8 | 9 | 10 | 11 | 12 | 13 | 14 | 15 | 16 | 17 | 18 | 19 | 20 | 21 | 22 | 23 | 24 | 25 | 26 | 27 | 28 | 29 | 30 | 31 | 32 | 33 | 34 | 35 | 36 | 37 | 38 | 39 | 40 | 41 | 42 | 43 | 44 | 45 | 46 | 47 | 48 | 49 | 50 | 51 | 52 | 53 | 54 | 55 | 56 | 57 | 58 | 59 | 60 | 61 | 62 | 63 | 64
ord_wdt | alpha | alpha/k | WROLL_SHIFT_POS_6 | Width1 | Width2 | -855.04 | -828.32 | -801.6 | -774.88 | -748.16 | -721.44 | -694.72 | -668 | -641.28 | -614.56 | -587.84 | -561.12 | -534.4 | -507.68 | -480.96 | -454.24 | -427.52 | -400.8 | -374.08 | -347.36 | -320.64 | -293.92 | -267.2 | -240.48 | -213.76 | -187.04 | -160.32 | -133.6 | -106.88 | -80.16 | -53.44 | -26.72 | 0 | 26.72 | 53.44 | 80.16 | 106.88 | 133.6 | 160.32 | 187.04 | 213.76 | 240.48 | 267.2 | 293.92 | 320.64 | 347.36 | 374.08 | 400.8 | 427.52 | 454.24 | 480.96 | 507.68 | 534.4 | 561.12 | 587.84 | 614.56 | 641.28 | 668 | 694.72 | 721.44 | 748.16 | 774.88 | 801.6 | 828.32 | 855.04
951 | 501.914 | 0.00263118 | 0 | 475.5 | -475.5 | 0 | 0 | 0 | 0 | 0 | 0 | 0 | 0 | 0 | 0 | 0 | 0 | 0 | 0 | 0 | 0.00263118 | 0.00263118 | 0.00263118 | 0.00263118 | 0.00263118 | 0.00263118 | 0.00263118 | 0.00263118 | 0.00263118 | 0.00263118 | 0.00263118 | 0.00263118 | 0.00263118 | 0.00263118 | 0.00263118 | 0.00263118 | 0.00263118 | 0.00263118 | 0.00263118 | 0.00263118 | 0.00263118 | 0.00263118 | 0.00263118 | 0.00263118 | 0.00263118 | 0.00263118 | 0.00263118 | 0.00263118 | 0.00263118 | 0.00263118 | 0.00263118 | 0.00263118 | 0.00263118 | 0.00263118 | 0.00263118 | 0 | 0 | 0 | 0 | 0 | 0 | 0 | 0 | 0 | 0 | 0 | 0 | 0 | 0 | 0
951 | 519.7017 | 0.002724429 | 0 | 475.5 | -475.5 | 0 | 0 | 0 | 0 | 0 | 0 | 0 | 0 | 0 | 0 | 0 | 0 | 0 | 0 | 0 | 0.002724429 | 0.002724429 | 0.002724429 | 0.002724429 | 0.002724429 | 0.002724429 | 0.002724429 | 0.002724429 | 0.002724429 | 0.002724429 | 0.002724429 | 0.002724429 | 0.002724429 | 0.002724429 | 0.002724429 | 0.002724429 | 0.002724429 | 0.002724429 | 0.002724429 | 0.002724429 | 0.002724429 | 0.002724429 | 0.002724429 | 0.002724429 | 0.002724429 | 0.002724429 | 0.002724429 | 0.002724429 | 0.002724429 | 0.002724429 | 0.002724429 | 0.002724429 | 0.002724429 | 0.002724429 | 0.002724429 | 0 | 0 | 0 | 0 | 0 | 0 | 0 | 0 | 0 | 0 | 0 | 0 | 0 | 0 | 0
951 | 502.7635 | 0.002635633 | 0 | 475.5 | -475.5 | 0 | 0 | 0 | 0 | 0 | 0 | 0 | 0 | 0 | 0 | 0 | 0 | 0 | 0 | 0 | 0.002635633 | 0.002635633 | 0.002635633 | 0.002635633 | 0.002635633 | 0.002635633 | 0.002635633 | 0.002635633 | 0.002635633 | 0.002635633 | 0.002635633 | 0.002635633 | 0.002635633 | 0.002635633 | 0.002635633 | 0.002635633 | 0.002635633 | 0.002635633 | 0.002635633 | 0.002635633 | 0.002635633 | 0.002635633 | 0.002635633 | 0.002635633 | 0.002635633 | 0.002635633 | 0.002635633 | 0.002635633 | 0.002635633 | 0.002635633 | 0.002635633 | 0.002635633 | 0.002635633 | 0.002635633 | 0.002635633 | 0 | 0 | 0 | 0 | 0 | 0 | 0 | 0 | 0 | 0 | 0 | 0 | 0 | 0 | 0
951 | 514.5215 | 0.002697273 | 0 | 475.5 | -475.5 | 0 | 0 | 0 | 0 | 0 | 0 | 0 | 0 | 0 | 0 | 0 | 0 | 0 | 0 | 0 | 0.002697273 | 0.002697273 | 0.002697273 | 0.002697273 | 0.002697273 | 0.002697273 | 0.002697273 | 0.002697273 | 0.002697273 | 0.002697273 | 0.002697273 | 0.002697273 | 0.002697273 | 0.002697273 | 0.002697273 | 0.002697273 | 0.002697273 | 0.002697273 | 0.002697273 | 0.002697273 | 0.002697273 | 0.002697273 | 0.002697273 | 0.002697273 | 0.002697273 | 0.002697273 | 0.002697273 | 0.002697273 | 0.002697273 | 0.002697273 | 0.002697273 | 0.002697273 | 0.002697273 | 0.002697273 | 0.002697273 | 0 | 0 | 0 | 0 | 0 | 0 | 0 | 0 | 0 | 0 | 0 | 0 | 0 | 0 | 0
951 | 547.1878 | 0.002868519 | -10 | 465.5 | -485.5 | 0 | 0 | 0 | 0 | 0 | 0 | 0 | 0 | 0 | 0 | 0 | 0 | 0 | 0 | 0.002868519 | 0.002868519 | 0.002868519 | 0.002868519 | 0.002868519 | 0.002868519 | 0.002868519 | 0.002868519 | 0.002868519 | 0.002868519 | 0.002868519 | 0.002868519 | 0.002868519 | 0.002868519 | 0.002868519 | 0.002868519 | 0.002868519 | 0.002868519 | 0.002868519 | 0.002868519 | 0.002868519 | 0.002868519 | 0.002868519 | 0.002868519 | 0.002868519 | 0.002868519 | 0.002868519 | 0.002868519 | 0.002868519 | 0.002868519 | 0.002868519 | 0.002868519 | 0.002868519 | 0.002868519 | 0.002868519 | 0.002868519 | 0 | 0 | 0 | 0 | 0 | 0 | 0 | 0 | 0 | 0 | 0 | 0 | 0 | 0 | 0
1029 | 405.1602 | 0.002123969 | -20 | 494.5 | -534.5 | 0 | 0 | 0 | 0 | 0 | 0 | 0 | 0 | 0 | 0 | 0 | 0 | 0.002123969 | 0.002123969 | 0.002123969 | 0.002123969 | 0.002123969 | 0.002123969 | 0.002123969 | 0.002123969 | 0.002123969 | 0.002123969 | 0.002123969 | 0.002123969 | 0.002123969 | 0.002123969 | 0.002123969 | 0.002123969 | 0.002123969 | 0.002123969 | 0.002123969 | 0.002123969 | 0.002123969 | 0.002123969 | 0.002123969 | 0.002123969 | 0.002123969 | 0.002123969 | 0.002123969 | 0.002123969 | 0.002123969 | 0.002123969 | 0.002123969 | 0.002123969 | 0.002123969 | 0.002123969 | 0.002123969 | 0.002123969 | 0.002123969 | 0.002123969 | 0.002123969 | 0 | 0 | 0 | 0 | 0 | 0 | 0 | 0 | 0 | 0 | 0 | 0 | 0 | 0
1094 | 554.1702 | 0.002905122 | -30 | 517 | -577 | 0 | 0 | 0 | 0 | 0 | 0 | 0 | 0 | 0 | 0 | 0 | 0.002905122 | 0.002905122 | 0.002905122 | 0.002905122 | 0.002905122 | 0.002905122 | 0.002905122 | 0.002905122 | 0.002905122 | 0.002905122 | 0.002905122 | 0.002905122 | 0.002905122 | 0.002905122 | 0.002905122 | 0.002905122 | 0.002905122 | 0.002905122 | 0.002905122 | 0.002905122 | 0.002905122 | 0.002905122 | 0.002905122 | 0.002905122 | 0.002905122 | 0.002905122 | 0.002905122 | 0.002905122 | 0.002905122 | 0.002905122 | 0.002905122 | 0.002905122 | 0.002905122 | 0.002905122 | 0.002905122 | 0.002905122 | 0.002905122 | 0.002905122 | 0.002905122 | 0.002905122 | 0.002905122 | 0 | 0 | 0 | 0 | 0 | 0 | 0 | 0 | 0 | 0 | 0 | 0 | 0
1094 | 586.0561 | 0.003072277 | -40 | 507 | -587 | 0 | 0 | 0 | 0 | 0 | 0 | 0 | 0 | 0 | 0 | 0 | 0.003072277 | 0.003072277 | 0.003072277 | 0.003072277 | 0.003072277 | 0.003072277 | 0.003072277 | 0.003072277 | 0.003072277 | 0.003072277 | 0.003072277 | 0.003072277 | 0.003072277 | 0.003072277 | 0.003072277 | 0.003072277 | 0.003072277 | 0.003072277 | 0.003072277 | 0.003072277 | 0.003072277 | 0.003072277 | 0.003072277 | 0.003072277 | 0.003072277 | 0.003072277 | 0.003072277 | 0.003072277 | 0.003072277 | 0.003072277 | 0.003072277 | 0.003072277 | 0.003072277 | 0.003072277 | 0.003072277 | 0.003072277 | 0.003072277 | 0.003072277 | 0.003072277 | 0.003072277 | 0 | 0 | 0 | 0 | 0 | 0 | 0 | 0 | 0 | 0 | 0 | 0 | 0 | 0
1174 | 686.8815 | 0.003600834 | -47 | 540 | -634 | 0 | 0 | 0 | 0 | 0 | 0 | 0 | 0 | 0 | 0.003600834 | 0.003600834 | 0.003600834 | 0.003600834 | 0.003600834 | 0.003600834 | 0.003600834 | 0.003600834 | 0.003600834 | 0.003600834 | 0.003600834 | 0.003600834 | 0.003600834 | 0.003600834 | 0.003600834 | 0.003600834 | 0.003600834 | 0.003600834 | 0.003600834 | 0.003600834 | 0.003600834 | 0.003600834 | 0.003600834 | 0.003600834 | 0.003600834 | 0.003600834 | 0.003600834 | 0.003600834 | 0.003600834 | 0.003600834 | 0.003600834 | 0.003600834 | 0.003600834 | 0.003600834 | 0.003600834 | 0.003600834 | 0.003600834 | 0.003600834 | 0.003600834 | 0.003600834 | 0.003600834 | 0.003600834 | 0.003600834 | 0.003600834 | 0 | 0 | 0 | 0 | 0 | 0 | 0 | 0 | 0 | 0 | 0 | 0
1251 | 572.2121 | 0.002999703 | -54 | 571.5 | -679.5 | 0 | 0 | 0 | 0 | 0 | 0 | 0 | 0.002999703 | 0.002999703 | 0.002999703 | 0.002999703 | 0.002999703 | 0.002999703 | 0.002999703 | 0.002999703 | 0.002999703 | 0.002999703 | 0.002999703 | 0.002999703 | 0.002999703 | 0.002999703 | 0.002999703 | 0.002999703 | 0.002999703 | 0.002999703 | 0.002999703 | 0.002999703 | 0.002999703 | 0.002999703 | 0.002999703 | 0.002999703 | 0.002999703 | 0.002999703 | 0.002999703 | 0.002999703 | 0.002999703 | 0.002999703 | 0.002999703 | 0.002999703 | 0.002999703 | 0.002999703 | 0.002999703 | 0.002999703 | 0.002999703 | 0.002999703 | 0.002999703 | 0.002999703 | 0.002999703 | 0.002999703 | 0.002999703 | 0.002999703 | 0.002999703 | 0.002999703 | 0.002999703 | 0 | 0 | 0 | 0 | 0 | 0 | 0 | 0 | 0 | 0 | 0
1251 | 571.6502 | 0.002996758 | -61 | 564.5 | -686.5 | 0 | 0 | 0 | 0 | 0 | 0 | 0 | 0.002996758 | 0.002996758 | 0.002996758 | 0.002996758 | 0.002996758 | 0.002996758 | 0.002996758 | 0.002996758 | 0.002996758 | 0.002996758 | 0.002996758 | 0.002996758 | 0.002996758 | 0.002996758 | 0.002996758 | 0.002996758 | 0.002996758 | 0.002996758 | 0.002996758 | 0.002996758 | 0.002996758 | 0.002996758 | 0.002996758 | 0.002996758 | 0.002996758 | 0.002996758 | 0.002996758 | 0.002996758 | 0.002996758 | 0.002996758 | 0.002996758 | 0.002996758 | 0.002996758 | 0.002996758 | 0.002996758 | 0.002996758 | 0.002996758 | 0.002996758 | 0.002996758 | 0.002996758 | 0.002996758 | 0.002996758 | 0.002996758 | 0.002996758 | 0.002996758 | 0.002996758 | 0.002996758 | 0 | 0 | 0 | 0 | 0 | 0 | 0 | 0 | 0 | 0 | 0
1294 | 437.1344 | 0.002291586 | -68 | 579 | -715 | 0 | 0 | 0 | 0 | 0 | 0 | 0.002291586 | 0.002291586 | 0.002291586 | 0.002291586 | 0.002291586 | 0.002291586 | 0.002291586 | 0.002291586 | 0.002291586 | 0.002291586 | 0.002291586 | 0.002291586 | 0.002291586 | 0.002291586 | 0.002291586 | 0.002291586 | 0.002291586 | 0.002291586 | 0.002291586 | 0.002291586 | 0.002291586 | 0.002291586 | 0.002291586 | 0.002291586 | 0.002291586 | 0.002291586 | 0.002291586 | 0.002291586 | 0.002291586 | 0.002291586 | 0.002291586 | 0.002291586 | 0.002291586 | 0.002291586 | 0.002291586 | 0.002291586 | 0.002291586 | 0.002291586 | 0.002291586 | 0.002291586 | 0.002291586 | 0.002291586 | 0.002291586 | 0.002291586 | 0.002291586 | 0.002291586 | 0.002291586 | 0.002291586 | 0 | 0 | 0 | 0 | 0 | 0 | 0 | 0 | 0 | 0 | 0
1414 | 471.6929 | 0.002472752 | -75 | 632 | -782 | 0 | 0 | 0 | 0.002472752 | 0.002472752 | 0.002472752 | 0.002472752 | 0.002472752 | 0.002472752 | 0.002472752 | 0.002472752 | 0.002472752 | 0.002472752 | 0.002472752 | 0.002472752 | 0.002472752 | 0.002472752 | 0.002472752 | 0.002472752 | 0.002472752 | 0.002472752 | 0.002472752 | 0.002472752 | 0.002472752 | 0.002472752 | 0.002472752 | 0.002472752 | 0.002472752 | 0.002472752 | 0.002472752 | 0.002472752 | 0.002472752 | 0.002472752 | 0.002472752 | 0.002472752 | 0.002472752 | 0.002472752 | 0.002472752 | 0.002472752 | 0.002472752 | 0.002472752 | 0.002472752 | 0.002472752 | 0.002472752 | 0.002472752 | 0.002472752 | 0.002472752 | 0.002472752 | 0.002472752 | 0.002472752 | 0.002472752 | 0.002472752 | 0.002472752 | 0.002472752 | 0.002472752 | 0.002472752 | 0 | 0 | 0 | 0 | 0 | 0 | 0 | 0 | 0
1471 | 446.58 | 0.002341103 | -68 | 667.5 | -803.5 | 0 | 0 | 0.002341103 | 0.002341103 | 0.002341103 | 0.002341103 | 0.002341103 | 0.002341103 | 0.002341103 | 0.002341103 | 0.002341103 | 0.002341103 | 0.002341103 | 0.002341103 | 0.002341103 | 0.002341103 | 0.002341103 | 0.002341103 | 0.002341103 | 0.002341103 | 0.002341103 | 0.002341103 | 0.002341103 | 0.002341103 | 0.002341103 | 0.002341103 | 0.002341103 | 0.002341103 | 0.002341103 | 0.002341103 | 0.002341103 | 0.002341103 | 0.002341103 | 0.002341103 | 0.002341103 | 0.002341103 | 0.002341103 | 0.002341103 | 0.002341103 | 0.002341103 | 0.002341103 | 0.002341103 | 0.002341103 | 0.002341103 | 0.002341103 | 0.002341103 | 0.002341103 | 0.002341103 | 0.002341103 | 0.002341103 | 0.002341103 | 0.002341103 | 0.002341103 | 0.002341103 | 0.002341103 | 0.002341103 | 0.002341103 | 0 | 0 | 0 | 0 | 0 | 0 | 0 | 0
1513 | 348.3432 | 0.001826117 | -61 | 695.5 | -817.5 | 0 | 0 | 0.001826117 | 0.001826117 | 0.001826117 | 0.001826117 | 0.001826117 | 0.001826117 | 0.001826117 | 0.001826117 | 0.001826117 | 0.001826117 | 0.001826117 | 0.001826117 | 0.001826117 | 0.001826117 | 0.001826117 | 0.001826117 | 0.001826117 | 0.001826117 | 0.001826117 | 0.001826117 | 0.001826117 | 0.001826117 | 0.001826117 | 0.001826117 | 0.001826117 | 0.001826117 | 0.001826117 | 0.001826117 | 0.001826117 | 0.001826117 | 0.001826117 | 0.001826117 | 0.001826117 | 0.001826117 | 0.001826117 | 0.001826117 | 0.001826117 | 0.001826117 | 0.001826117 | 0.001826117 | 0.001826117 | 0.001826117 | 0.001826117 | 0.001826117 | 0.001826117 | 0.001826117 | 0.001826117 | 0.001826117 | 0.001826117 | 0.001826117 | 0.001826117 | 0.001826117 | 0.001826117 | 0.001826117 | 0.001826117 | 0.001826117 | 0.001826117 | 0 | 0 | 0 | 0 | 0 | 0
1482 | 335.1722 | 0.001757071 | -54 | 687 | -795 | 0 | 0 | 0 | 0.001757071 | 0.001757071 | 0.001757071 | 0.001757071 | 0.001757071 | 0.001757071 | 0.001757071 | 0.001757071 | 0.001757071 | 0.001757071 | 0.001757071 | 0.001757071 | 0.001757071 | 0.001757071 | 0.001757071 | 0.001757071 | 0.001757071 | 0.001757071 | 0.001757071 | 0.001757071 | 0.001757071 | 0.001757071 | 0.001757071 | 0.001757071 | 0.001757071 | 0.001757071 | 0.001757071 | 0.001757071 | 0.001757071 | 0.001757071 | 0.001757071 | 0.001757071 | 0.001757071 | 0.001757071 | 0.001757071 | 0.001757071 | 0.001757071 | 0.001757071 | 0.001757071 | 0.001757071 | 0.001757071 | 0.001757071 | 0.001757071 | 0.001757071 | 0.001757071 | 0.001757071 | 0.001757071 | 0.001757071 | 0.001757071 | 0.001757071 | 0.001757071 | 0.001757071 | 0.001757071 | 0.001757071 | 0.001757071 | 0 | 0 | 0 | 0 | 0 | 0 | 0
1345 | 439.0884 | 0.00230183 | -47 | 625.5 | -719.5 | 0 | 0 | 0 | 0 | 0 | 0 | 0.00230183 | 0.00230183 | 0.00230183 | 0.00230183 | 0.00230183 | 0.00230183 | 0.00230183 | 0.00230183 | 0.00230183 | 0.00230183 | 0.00230183 | 0.00230183 | 0.00230183 | 0.00230183 | 0.00230183 | 0.00230183 | 0.00230183 | 0.00230183 | 0.00230183 | 0.00230183 | 0.00230183 | 0.00230183 | 0.00230183 | 0.00230183 | 0.00230183 | 0.00230183 | 0.00230183 | 0.00230183 | 0.00230183 | 0.00230183 | 0.00230183 | 0.00230183 | 0.00230183 | 0.00230183 | 0.00230183 | 0.00230183 | 0.00230183 | 0.00230183 | 0.00230183 | 0.00230183 | 0.00230183 | 0.00230183 | 0.00230183 | 0.00230183 | 0.00230183 | 0.00230183 | 0.00230183 | 0.00230183 | 0.00230183 | 0.00230183 | 0 | 0 | 0 | 0 | 0 | 0 | 0 | 0 | 0
1289 | 418.7513 | 0.002195217 | -40 | 604.5 | -684.5 | 0 | 0 | 0 | 0 | 0 | 0 | 0 | 0.002195217 | 0.002195217 | 0.002195217 | 0.002195217 | 0.002195217 | 0.002195217 | 0.002195217 | 0.002195217 | 0.002195217 | 0.002195217 | 0.002195217 | 0.002195217 | 0.002195217 | 0.002195217 | 0.002195217 | 0.002195217 | 0.002195217 | 0.002195217 | 0.002195217 | 0.002195217 | 0.002195217 | 0.002195217 | 0.002195217 | 0.002195217 | 0.002195217 | 0.002195217 | 0.002195217 | 0.002195217 | 0.002195217 | 0.002195217 | 0.002195217 | 0.002195217 | 0.002195217 | 0.002195217 | 0.002195217 | 0.002195217 | 0.002195217 | 0.002195217 | 0.002195217 | 0.002195217 | 0.002195217 | 0.002195217 | 0.002195217 | 0.002195217 | 0.002195217 | 0.002195217 | 0.002195217 | 0.002195217 | 0 | 0 | 0 | 0 | 0 | 0 | 0 | 0 | 0 | 0
1289 | 427.6495 | 0.002241864 | -30 | 614.5 | -674.5 | 0 | 0 | 0 | 0 | 0 | 0 | 0 | 0.002241864 | 0.002241864 | 0.002241864 | 0.002241864 | 0.002241864 | 0.002241864 | 0.002241864 | 0.002241864 | 0.002241864 | 0.002241864 | 0.002241864 | 0.002241864 | 0.002241864 | 0.002241864 | 0.002241864 | 0.002241864 | 0.002241864 | 0.002241864 | 0.002241864 | 0.002241864 | 0.002241864 | 0.002241864 | 0.002241864 | 0.002241864 | 0.002241864 | 0.002241864 | 0.002241864 | 0.002241864 | 0.002241864 | 0.002241864 | 0.002241864 | 0.002241864 | 0.002241864 | 0.002241864 | 0.002241864 | 0.002241864 | 0.002241864 | 0.002241864 | 0.002241864 | 0.002241864 | 0.002241864 | 0.002241864 | 0.002241864 | 0.002241864 | 0.002241864 | 0.002241864 | 0.002241864 | 0.002241864 | 0 | 0 | 0 | 0 | 0 | 0 | 0 | 0 | 0 | 0
1289 | 391.3424 | 0.002051532 | -20 | 624.5 | -664.5 | 0 | 0 | 0 | 0 | 0 | 0 | 0 | 0 | 0.002051532 | 0.002051532 | 0.002051532 | 0.002051532 | 0.002051532 | 0.002051532 | 0.002051532 | 0.002051532 | 0.002051532 | 0.002051532 | 0.002051532 | 0.002051532 | 0.002051532 | 0.002051532 | 0.002051532 | 0.002051532 | 0.002051532 | 0.002051532 | 0.002051532 | 0.002051532 | 0.002051532 | 0.002051532 | 0.002051532 | 0.002051532 | 0.002051532 | 0.002051532 | 0.002051532 | 0.002051532 | 0.002051532 | 0.002051532 | 0.002051532 | 0.002051532 | 0.002051532 | 0.002051532 | 0.002051532 | 0.002051532 | 0.002051532 | 0.002051532 | 0.002051532 | 0.002051532 | 0.002051532 | 0.002051532 | 0.002051532 | 0.002051532 | 0.002051532 | 0.002051532 | 0.002051532 | 0.002051532 | 0 | 0 | 0 | 0 | 0 | 0 | 0 | 0 | 0
1289 | 393.1353 | 0.00206093 | -10 | 634.5 | -654.5 | 0 | 0 | 0 | 0 | 0 | 0 | 0 | 0 | 0.00206093 | 0.00206093 | 0.00206093 | 0.00206093 | 0.00206093 | 0.00206093 | 0.00206093 | 0.00206093 | 0.00206093 | 0.00206093 | 0.00206093 | 0.00206093 | 0.00206093 | 0.00206093 | 0.00206093 | 0.00206093 | 0.00206093 | 0.00206093 | 0.00206093 | 0.00206093 | 0.00206093 | 0.00206093 | 0.00206093 | 0.00206093 | 0.00206093 | 0.00206093 | 0.00206093 | 0.00206093 | 0.00206093 | 0.00206093 | 0.00206093 | 0.00206093 | 0.00206093 | 0.00206093 | 0.00206093 | 0.00206093 | 0.00206093 | 0.00206093 | 0.00206093 | 0.00206093 | 0.00206093 | 0.00206093 | 0.00206093 | 0.00206093 | 0.00206093 | 0.00206093 | 0.00206093 | 0.00206093 | 0 | 0 | 0 | 0 | 0 | 0 | 0 | 0 | 0
1289 | 407.024 | 0.002133739 | 0 | 644.5 | -644.5 | 0 | 0 | 0 | 0 | 0 | 0 | 0 | 0 | 0.002133739 | 0.002133739 | 0.002133739 | 0.002133739 | 0.002133739 | 0.002133739 | 0.002133739 | 0.002133739 | 0.002133739 | 0.002133739 | 0.002133739 | 0.002133739 | 0.002133739 | 0.002133739 | 0.002133739 | 0.002133739 | 0.002133739 | 0.002133739 | 0.002133739 | 0.002133739 | 0.002133739 | 0.002133739 | 0.002133739 | 0.002133739 | 0.002133739 | 0.002133739 | 0.002133739 | 0.002133739 | 0.002133739 | 0.002133739 | 0.002133739 | 0.002133739 | 0.002133739 | 0.002133739 | 0.002133739 | 0.002133739 | 0.002133739 | 0.002133739 | 0.002133739 | 0.002133739 | 0.002133739 | 0.002133739 | 0.002133739 | 0.002133739 | 0.002133739 | 0.002133739 | 0.002133739 | 0.002133739 | 0.002133739 | 0 | 0 | 0 | 0 | 0 | 0 | 0 | 0
1278 | 496.5952 | 0.002603297 | 10 | 649 | -629 | 0 | 0 | 0 | 0 | 0 | 0 | 0 | 0 | 0 | 0.002603297 | 0.002603297 | 0.002603297 | 0.002603297 | 0.002603297 | 0.002603297 | 0.002603297 | 0.002603297 | 0.002603297 | 0.002603297 | 0.002603297 | 0.002603297 | 0.002603297 | 0.002603297 | 0.002603297 | 0.002603297 | 0.002603297 | 0.002603297 | 0.002603297 | 0.002603297 | 0.002603297 | 0.002603297 | 0.002603297 | 0.002603297 | 0.002603297 | 0.002603297 | 0.002603297 | 0.002603297 | 0.002603297 | 0.002603297 | 0.002603297 | 0.002603297 | 0.002603297 | 0.002603297 | 0.002603297 | 0.002603297 | 0.002603297 | 0.002603297 | 0.002603297 | 0.002603297 | 0.002603297 | 0.002603297 | 0.002603297 | 0.002603297 | 0.002603297 | 0.002603297 | 0.002603297 | 0.002603297 | 0 | 0 | 0 | 0 | 0 | 0 | 0 | 0
1258 | 688.9668 | 0.003611766 | 20 | 649 | -609 | 0 | 0 | 0 | 0 | 0 | 0 | 0 | 0 | 0 | 0 | 0.003611766 | 0.003611766 | 0.003611766 | 0.003611766 | 0.003611766 | 0.003611766 | 0.003611766 | 0.003611766 | 0.003611766 | 0.003611766 | 0.003611766 | 0.003611766 | 0.003611766 | 0.003611766 | 0.003611766 | 0.003611766 | 0.003611766 | 0.003611766 | 0.003611766 | 0.003611766 | 0.003611766 | 0.003611766 | 0.003611766 | 0.003611766 | 0.003611766 | 0.003611766 | 0.003611766 | 0.003611766 | 0.003611766 | 0.003611766 | 0.003611766 | 0.003611766 | 0.003611766 | 0.003611766 | 0.003611766 | 0.003611766 | 0.003611766 | 0.003611766 | 0.003611766 | 0.003611766 | 0.003611766 | 0.003611766 | 0.003611766 | 0.003611766 | 0.003611766 | 0.003611766 | 0.003611766 | 0 | 0 | 0 | 0 | 0 | 0 | 0 | 0
1258 | 765.4544 | 0.004012736 | 30 | 659 | -599 | 0 | 0 | 0 | 0 | 0 | 0 | 0 | 0 | 0 | 0 | 0.004012736 | 0.004012736 | 0.004012736 | 0.004012736 | 0.004012736 | 0.004012736 | 0.004012736 | 0.004012736 | 0.004012736 | 0.004012736 | 0.004012736 | 0.004012736 | 0.004012736 | 0.004012736 | 0.004012736 | 0.004012736 | 0.004012736 | 0.004012736 | 0.004012736 | 0.004012736 | 0.004012736 | 0.004012736 | 0.004012736 | 0.004012736 | 0.004012736 | 0.004012736 | 0.004012736 | 0.004012736 | 0.004012736 | 0.004012736 | 0.004012736 | 0.004012736 | 0.004012736 | 0.004012736 | 0.004012736 | 0.004012736 | 0.004012736 | 0.004012736 | 0.004012736 | 0.004012736 | 0.004012736 | 0.004012736 | 0.004012736 | 0.004012736 | 0.004012736 | 0.004012736 | 0.004012736 | 0 | 0 | 0 | 0 | 0 | 0 | 0 | 0
1254 | 592.2402 | 0.003104696 | 40 | 667 | -587 | 0 | 0 | 0 | 0 | 0 | 0 | 0 | 0 | 0 | 0 | 0 | 0.003104696 | 0.003104696 | 0.003104696 | 0.003104696 | 0.003104696 | 0.003104696 | 0.003104696 | 0.003104696 | 0.003104696 | 0.003104696 | 0.003104696 | 0.003104696 | 0.003104696 | 0.003104696 | 0.003104696 | 0.003104696 | 0.003104696 | 0.003104696 | 0.003104696 | 0.003104696 | 0.003104696 | 0.003104696 | 0.003104696 | 0.003104696 | 0.003104696 | 0.003104696 | 0.003104696 | 0.003104696 | 0.003104696 | 0.003104696 | 0.003104696 | 0.003104696 | 0.003104696 | 0.003104696 | 0.003104696 | 0.003104696 | 0.003104696 | 0.003104696 | 0.003104696 | 0.003104696 | 0.003104696 | 0.003104696 | 0.003104696 | 0.003104696 | 0.003104696 | 0.003104696 | 0 | 0 | 0 | 0 | 0 | 0 | 0 | 0
1253 | 401.7674 | 0.002106183 | 47 | 673.5 | -579.5 | 0 | 0 | 0 | 0 | 0 | 0 | 0 | 0 | 0 | 0 | 0 | 0.002106183 | 0.002106183 | 0.002106183 | 0.002106183 | 0.002106183 | 0.002106183 | 0.002106183 | 0.002106183 | 0.002106183 | 0.002106183 | 0.002106183 | 0.002106183 | 0.002106183 | 0.002106183 | 0.002106183 | 0.002106183 | 0.002106183 | 0.002106183 | 0.002106183 | 0.002106183 | 0.002106183 | 0.002106183 | 0.002106183 | 0.002106183 | 0.002106183 | 0.002106183 | 0.002106183 | 0.002106183 | 0.002106183 | 0.002106183 | 0.002106183 | 0.002106183 | 0.002106183 | 0.002106183 | 0.002106183 | 0.002106183 | 0.002106183 | 0.002106183 | 0.002106183 | 0.002106183 | 0.002106183 | 0.002106183 | 0.002106183 | 0.002106183 | 0.002106183 | 0.002106183 | 0.002106183 | 0 | 0 | 0 | 0 | 0 | 0 | 0
1253 | 614.8127 | 0.003223028 | 54 | 680.5 | -572.5 | 0 | 0 | 0 | 0 | 0 | 0 | 0 | 0 | 0 | 0 | 0 | 0.003223028 | 0.003223028 | 0.003223028 | 0.003223028 | 0.003223028 | 0.003223028 | 0.003223028 | 0.003223028 | 0.003223028 | 0.003223028 | 0.003223028 | 0.003223028 | 0.003223028 | 0.003223028 | 0.003223028 | 0.003223028 | 0.003223028 | 0.003223028 | 0.003223028 | 0.003223028 | 0.003223028 | 0.003223028 | 0.003223028 | 0.003223028 | 0.003223028 | 0.003223028 | 0.003223028 | 0.003223028 | 0.003223028 | 0.003223028 | 0.003223028 | 0.003223028 | 0.003223028 | 0.003223028 | 0.003223028 | 0.003223028 | 0.003223028 | 0.003223028 | 0.003223028 | 0.003223028 | 0.003223028 | 0.003223028 | 0.003223028 | 0.003223028 | 0.003223028 | 0.003223028 | 0.003223028 | 0 | 0 | 0 | 0 | 0 | 0 | 0
1253 | 783.3299 | 0.004106445 | 61 | 687.5 | -565.5 | 0 | 0 | 0 | 0 | 0 | 0 | 0 | 0 | 0 | 0 | 0 | 0.004106445 | 0.004106445 | 0.004106445 | 0.004106445 | 0.004106445 | 0.004106445 | 0.004106445 | 0.004106445 | 0.004106445 | 0.004106445 | 0.004106445 | 0.004106445 | 0.004106445 | 0.004106445 | 0.004106445 | 0.004106445 | 0.004106445 | 0.004106445 | 0.004106445 | 0.004106445 | 0.004106445 | 0.004106445 | 0.004106445 | 0.004106445 | 0.004106445 | 0.004106445 | 0.004106445 | 0.004106445 | 0.004106445 | 0.004106445 | 0.004106445 | 0.004106445 | 0.004106445 | 0.004106445 | 0.004106445 | 0.004106445 | 0.004106445 | 0.004106445 | 0.004106445 | 0.004106445 | 0.004106445 | 0.004106445 | 0.004106445 | 0.004106445 | 0.004106445 | 0.004106445 | 0.004106445 | 0 | 0 | 0 | 0 | 0 | 0 | 0
1251 | 386.8007 | 0.002027723 | 68 | 693.5 | -557.5 | 0 | 0 | 0 | 0 | 0 | 0 | 0 | 0 | 0 | 0 | 0 | 0 | 0.002027723 | 0.002027723 | 0.002027723 | 0.002027723 | 0.002027723 | 0.002027723 | 0.002027723 | 0.002027723 | 0.002027723 | 0.002027723 | 0.002027723 | 0.002027723 | 0.002027723 | 0.002027723 | 0.002027723 | 0.002027723 | 0.002027723 | 0.002027723 | 0.002027723 | 0.002027723 | 0.002027723 | 0.002027723 | 0.002027723 | 0.002027723 | 0.002027723 | 0.002027723 | 0.002027723 | 0.002027723 | 0.002027723 | 0.002027723 | 0.002027723 | 0.002027723 | 0.002027723 | 0.002027723 | 0.002027723 | 0.002027723 | 0.002027723 | 0.002027723 | 0.002027723 | 0.002027723 | 0.002027723 | 0.002027723 | 0.002027723 | 0.002027723 | 0.002027723 | 0.002027723 | 0 | 0 | 0 | 0 | 0 | 0 | 0
1251 | 403.3486 | 0.002114472 | 75 | 700.5 | -550.5 | 0 | 0 | 0 | 0 | 0 | 0 | 0 | 0 | 0 | 0 | 0 | 0 | 0.002114472 | 0.002114472 | 0.002114472 | 0.002114472 | 0.002114472 | 0.002114472 | 0.002114472 | 0.002114472 | 0.002114472 | 0.002114472 | 0.002114472 | 0.002114472 | 0.002114472 | 0.002114472 | 0.002114472 | 0.002114472 | 0.002114472 | 0.002114472 | 0.002114472 | 0.002114472 | 0.002114472 | 0.002114472 | 0.002114472 | 0.002114472 | 0.002114472 | 0.002114472 | 0.002114472 | 0.002114472 | 0.002114472 | 0.002114472 | 0.002114472 | 0.002114472 | 0.002114472 | 0.002114472 | 0.002114472 | 0.002114472 | 0.002114472 | 0.002114472 | 0.002114472 | 0.002114472 | 0.002114472 | 0.002114472 | 0.002114472 | 0.002114472 | 0.002114472 | 0.002114472 | 0.002114472 | 0 | 0 | 0 | 0 | 0 | 0
1251 | 412.7154 | 0.002163575 | 68 | 693.5 | -557.5 | 0 | 0 | 0 | 0 | 0 | 0 | 0 | 0 | 0 | 0 | 0 | 0 | 0.002163575 | 0.002163575 | 0.002163575 | 0.002163575 | 0.002163575 | 0.002163575 | 0.002163575 | 0.002163575 | 0.002163575 | 0.002163575 | 0.002163575 | 0.002163575 | 0.002163575 | 0.002163575 | 0.002163575 | 0.002163575 | 0.002163575 | 0.002163575 | 0.002163575 | 0.002163575 | 0.002163575 | 0.002163575 | 0.002163575 | 0.002163575 | 0.002163575 | 0.002163575 | 0.002163575 | 0.002163575 | 0.002163575 | 0.002163575 | 0.002163575 | 0.002163575 | 0.002163575 | 0.002163575 | 0.002163575 | 0.002163575 | 0.002163575 | 0.002163575 | 0.002163575 | 0.002163575 | 0.002163575 | 0.002163575 | 0.002163575 | 0.002163575 | 0.002163575 | 0.002163575 | 0 | 0 | 0 | 0 | 0 | 0 | 0
1164 | 789.6137 | 0.004139387 | 61 | 643 | -521 | 0 | 0 | 0 | 0 | 0 | 0 | 0 | 0 | 0 | 0 | 0 | 0 | 0 | 0.004139387 | 0.004139387 | 0.004139387 | 0.004139387 | 0.004139387 | 0.004139387 | 0.004139387 | 0.004139387 | 0.004139387 | 0.004139387 | 0.004139387 | 0.004139387 | 0.004139387 | 0.004139387 | 0.004139387 | 0.004139387 | 0.004139387 | 0.004139387 | 0.004139387 | 0.004139387 | 0.004139387 | 0.004139387 | 0.004139387 | 0.004139387 | 0.004139387 | 0.004139387 | 0.004139387 | 0.004139387 | 0.004139387 | 0.004139387 | 0.004139387 | 0.004139387 | 0.004139387 | 0.004139387 | 0.004139387 | 0.004139387 | 0.004139387 | 0.004139387 | 0.004139387 | 0.004139387 | 0.004139387 | 0.004139387 | 0.004139387 | 0.004139387 | 0 | 0 | 0 | 0 | 0 | 0 | 0 | 0
1116 | 861.5288 | 0.004516386 | 54 | 612 | -504 | 0 | 0 | 0 | 0 | 0 | 0 | 0 | 0 | 0 | 0 | 0 | 0 | 0 | 0 | 0.004516386 | 0.004516386 | 0.004516386 | 0.004516386 | 0.004516386 | 0.004516386 | 0.004516386 | 0.004516386 | 0.004516386 | 0.004516386 | 0.004516386 | 0.004516386 | 0.004516386 | 0.004516386 | 0.004516386 | 0.004516386 | 0.004516386 | 0.004516386 | 0.004516386 | 0.004516386 | 0.004516386 | 0.004516386 | 0.004516386 | 0.004516386 | 0.004516386 | 0.004516386 | 0.004516386 | 0.004516386 | 0.004516386 | 0.004516386 | 0.004516386 | 0.004516386 | 0.004516386 | 0.004516386 | 0.004516386 | 0.004516386 | 0.004516386 | 0.004516386 | 0.004516386 | 0.004516386 | 0.004516386 | 0 | 0 | 0 | 0 | 0 | 0 | 0 | 0 | 0 | 0
1116 | 845.9282 | 0.004434603 | 47 | 605 | -511 | 0 | 0 | 0 | 0 | 0 | 0 | 0 | 0 | 0 | 0 | 0 | 0 | 0 | 0.004434603 | 0.004434603 | 0.004434603 | 0.004434603 | 0.004434603 | 0.004434603 | 0.004434603 | 0.004434603 | 0.004434603 | 0.004434603 | 0.004434603 | 0.004434603 | 0.004434603 | 0.004434603 | 0.004434603 | 0.004434603 | 0.004434603 | 0.004434603 | 0.004434603 | 0.004434603 | 0.004434603 | 0.004434603 | 0.004434603 | 0.004434603 | 0.004434603 | 0.004434603 | 0.004434603 | 0.004434603 | 0.004434603 | 0.004434603 | 0.004434603 | 0.004434603 | 0.004434603 | 0.004434603 | 0.004434603 | 0.004434603 | 0.004434603 | 0.004434603 | 0.004434603 | 0.004434603 | 0.004434603 | 0.004434603 | 0 | 0 | 0 | 0 | 0 | 0 | 0 | 0 | 0 | 0
1116 | 807.6633 | 0.004234008 | 40 | 598 | -518 | 0 | 0 | 0 | 0 | 0 | 0 | 0 | 0 | 0 | 0 | 0 | 0 | 0 | 0.004234008 | 0.004234008 | 0.004234008 | 0.004234008 | 0.004234008 | 0.004234008 | 0.004234008 | 0.004234008 | 0.004234008 | 0.004234008 | 0.004234008 | 0.004234008 | 0.004234008 | 0.004234008 | 0.004234008 | 0.004234008 | 0.004234008 | 0.004234008 | 0.004234008 | 0.004234008 | 0.004234008 | 0.004234008 | 0.004234008 | 0.004234008 | 0.004234008 | 0.004234008 | 0.004234008 | 0.004234008 | 0.004234008 | 0.004234008 | 0.004234008 | 0.004234008 | 0.004234008 | 0.004234008 | 0.004234008 | 0.004234008 | 0.004234008 | 0.004234008 | 0.004234008 | 0.004234008 | 0.004234008 | 0.004234008 | 0 | 0 | 0 | 0 | 0 | 0 | 0 | 0 | 0 | 0
1116 | 838.1388 | 0.004393769 | 30 | 588 | -528 | 0 | 0 | 0 | 0 | 0 | 0 | 0 | 0 | 0 | 0 | 0 | 0 | 0 | 0.004393769 | 0.004393769 | 0.004393769 | 0.004393769 | 0.004393769 | 0.004393769 | 0.004393769 | 0.004393769 | 0.004393769 | 0.004393769 | 0.004393769 | 0.004393769 | 0.004393769 | 0.004393769 | 0.004393769 | 0.004393769 | 0.004393769 | 0.004393769 | 0.004393769 | 0.004393769 | 0.004393769 | 0.004393769 | 0.004393769 | 0.004393769 | 0.004393769 | 0.004393769 | 0.004393769 | 0.004393769 | 0.004393769 | 0.004393769 | 0.004393769 | 0.004393769 | 0.004393769 | 0.004393769 | 0.004393769 | 0.004393769 | 0.004393769 | 0.004393769 | 0.004393769 | 0.004393769 | 0.004393769 | 0.004393769 | 0 | 0 | 0 | 0 | 0 | 0 | 0 | 0 | 0 | 0
1116 | 807.0821 | 0.004230961 | 20 | 578 | -538 | 0 | 0 | 0 | 0 | 0 | 0 | 0 | 0 | 0 | 0 | 0 | 0 | 0.004230961 | 0.004230961 | 0.004230961 | 0.004230961 | 0.004230961 | 0.004230961 | 0.004230961 | 0.004230961 | 0.004230961 | 0.004230961 | 0.004230961 | 0.004230961 | 0.004230961 | 0.004230961 | 0.004230961 | 0.004230961 | 0.004230961 | 0.004230961 | 0.004230961 | 0.004230961 | 0.004230961 | 0.004230961 | 0.004230961 | 0.004230961 | 0.004230961 | 0.004230961 | 0.004230961 | 0.004230961 | 0.004230961 | 0.004230961 | 0.004230961 | 0.004230961 | 0.004230961 | 0.004230961 | 0.004230961 | 0.004230961 | 0.004230961 | 0.004230961 | 0.004230961 | 0.004230961 | 0.004230961 | 0.004230961 | 0 | 0 | 0 | 0 | 0 | 0 | 0 | 0 | 0 | 0 | 0
1116 | 780.2502 | 0.0040903 | 10 | 568 | -548 | 0 | 0 | 0 | 0 | 0 | 0 | 0 | 0 | 0 | 0 | 0 | 0 | 0.0040903 | 0.0040903 | 0.0040903 | 0.0040903 | 0.0040903 | 0.0040903 | 0.0040903 | 0.0040903 | 0.0040903 | 0.0040903 | 0.0040903 | 0.0040903 | 0.0040903 | 0.0040903 | 0.0040903 | 0.0040903 | 0.0040903 | 0.0040903 | 0.0040903 | 0.0040903 | 0.0040903 | 0.0040903 | 0.0040903 | 0.0040903 | 0.0040903 | 0.0040903 | 0.0040903 | 0.0040903 | 0.0040903 | 0.0040903 | 0.0040903 | 0.0040903 | 0.0040903 | 0.0040903 | 0.0040903 | 0.0040903 | 0.0040903 | 0.0040903 | 0.0040903 | 0.0040903 | 0.0040903 | 0.0040903 | 0 | 0 | 0 | 0 | 0 | 0 | 0 | 0 | 0 | 0 | 0
1116 | 786.0785 | 0.004120854 | 0 | 558 | -558 | 0 | 0 | 0 | 0 | 0 | 0 | 0 | 0 | 0 | 0 | 0 | 0 | 0.004120854 | 0.004120854 | 0.004120854 | 0.004120854 | 0.004120854 | 0.004120854 | 0.004120854 | 0.004120854 | 0.004120854 | 0.004120854 | 0.004120854 | 0.004120854 | 0.004120854 | 0.004120854 | 0.004120854 | 0.004120854 | 0.004120854 | 0.004120854 | 0.004120854 | 0.004120854 | 0.004120854 | 0.004120854 | 0.004120854 | 0.004120854 | 0.004120854 | 0.004120854 | 0.004120854 | 0.004120854 | 0.004120854 | 0.004120854 | 0.004120854 | 0.004120854 | 0.004120854 | 0.004120854 | 0.004120854 | 0.004120854 | 0.004120854 | 0.004120854 | 0.004120854 | 0.004120854 | 0.004120854 | 0 | 0 | 0 | 0 | 0 | 0 | 0 | 0 | 0 | 0 | 0 | 0
1018 | 829.3479 | 0.004347685 | -10 | 499 | -519 | 0 | 0 | 0 | 0 | 0 | 0 | 0 | 0 | 0 | 0 | 0 | 0 | 0 | 0.004347685 | 0.004347685 | 0.004347685 | 0.004347685 | 0.004347685 | 0.004347685 | 0.004347685 | 0.004347685 | 0.004347685 | 0.004347685 | 0.004347685 | 0.004347685 | 0.004347685 | 0.004347685 | 0.004347685 | 0.004347685 | 0.004347685 | 0.004347685 | 0.004347685 | 0.004347685 | 0.004347685 | 0.004347685 | 0.004347685 | 0.004347685 | 0.004347685 | 0.004347685 | 0.004347685 | 0.004347685 | 0.004347685 | 0.004347685 | 0.004347685 | 0.004347685 | 0.004347685 | 0.004347685 | 0.004347685 | 0.004347685 | 0.004347685 | 0.004347685 | 0 | 0 | 0 | 0 | 0 | 0 | 0 | 0 | 0 | 0 | 0 | 0 | 0 | 0
946 | 1110.319 | 0.005820616 | -20 | 453 | -493 | 0 | 0 | 0 | 0 | 0 | 0 | 0 | 0 | 0 | 0 | 0 | 0 | 0 | 0 | 0.005820616 | 0.005820616 | 0.005820616 | 0.005820616 | 0.005820616 | 0.005820616 | 0.005820616 | 0.005820616 | 0.005820616 | 0.005820616 | 0.005820616 | 0.005820616 | 0.005820616 | 0.005820616 | 0.005820616 | 0.005820616 | 0.005820616 | 0.005820616 | 0.005820616 | 0.005820616 | 0.005820616 | 0.005820616 | 0.005820616 | 0.005820616 | 0.005820616 | 0.005820616 | 0.005820616 | 0.005820616 | 0.005820616 | 0.005820616 | 0.005820616 | 0.005820616 | 0.005820616 | 0.005820616 | 0.005820616 | 0 | 0 | 0 | 0 | 0 | 0 | 0 | 0 | 0 | 0 | 0 | 0 | 0 | 0 | 0 | 0
946 | 1033.232 | 0.005416503 | -30 | 443 | -503 | 0 | 0 | 0 | 0 | 0 | 0 | 0 | 0 | 0 | 0 | 0 | 0 | 0 | 0 | 0.005416503 | 0.005416503 | 0.005416503 | 0.005416503 | 0.005416503 | 0.005416503 | 0.005416503 | 0.005416503 | 0.005416503 | 0.005416503 | 0.005416503 | 0.005416503 | 0.005416503 | 0.005416503 | 0.005416503 | 0.005416503 | 0.005416503 | 0.005416503 | 0.005416503 | 0.005416503 | 0.005416503 | 0.005416503 | 0.005416503 | 0.005416503 | 0.005416503 | 0.005416503 | 0.005416503 | 0.005416503 | 0.005416503 | 0.005416503 | 0.005416503 | 0.005416503 | 0.005416503 | 0.005416503 | 0.005416503 | 0 | 0 | 0 | 0 | 0 | 0 | 0 | 0 | 0 | 0 | 0 | 0 | 0 | 0 | 0 | 0
946 | 1049.128 | 0.005499836 | -40 | 433 | -513 | 0 | 0 | 0 | 0 | 0 | 0 | 0 | 0 | 0 | 0 | 0 | 0 | 0 | 0.005499836 | 0.005499836 | 0.005499836 | 0.005499836 | 0.005499836 | 0.005499836 | 0.005499836 | 0.005499836 | 0.005499836 | 0.005499836 | 0.005499836 | 0.005499836 | 0.005499836 | 0.005499836 | 0.005499836 | 0.005499836 | 0.005499836 | 0.005499836 | 0.005499836 | 0.005499836 | 0.005499836 | 0.005499836 | 0.005499836 | 0.005499836 | 0.005499836 | 0.005499836 | 0.005499836 | 0.005499836 | 0.005499836 | 0.005499836 | 0.005499836 | 0.005499836 | 0.005499836 | 0.005499836 | 0.005499836 | 0.005499836 | 0 | 0 | 0 | 0 | 0 | 0 | 0 | 0 | 0 | 0 | 0 | 0 | 0 | 0 | 0 | 0
946 | 1062.706 | 0.005571017 | -47 | 426 | -520 | 0 | 0 | 0 | 0 | 0 | 0 | 0 | 0 | 0 | 0 | 0 | 0 | 0 | 0.005571017 | 0.005571017 | 0.005571017 | 0.005571017 | 0.005571017 | 0.005571017 | 0.005571017 | 0.005571017 | 0.005571017 | 0.005571017 | 0.005571017 | 0.005571017 | 0.005571017 | 0.005571017 | 0.005571017 | 0.005571017 | 0.005571017 | 0.005571017 | 0.005571017 | 0.005571017 | 0.005571017 | 0.005571017 | 0.005571017 | 0.005571017 | 0.005571017 | 0.005571017 | 0.005571017 | 0.005571017 | 0.005571017 | 0.005571017 | 0.005571017 | 0.005571017 | 0.005571017 | 0.005571017 | 0.005571017 | 0 | 0 | 0 | 0 | 0 | 0 | 0 | 0 | 0 | 0 | 0 | 0 | 0 | 0 | 0 | 0 | 0
946 | 1071.32 | 0.005616176 | -54 | 419 | -527 | 0 | 0 | 0 | 0 | 0 | 0 | 0 | 0 | 0 | 0 | 0 | 0 | 0 | 0.005616176 | 0.005616176 | 0.005616176 | 0.005616176 | 0.005616176 | 0.005616176 | 0.005616176 | 0.005616176 | 0.005616176 | 0.005616176 | 0.005616176 | 0.005616176 | 0.005616176 | 0.005616176 | 0.005616176 | 0.005616176 | 0.005616176 | 0.005616176 | 0.005616176 | 0.005616176 | 0.005616176 | 0.005616176 | 0.005616176 | 0.005616176 | 0.005616176 | 0.005616176 | 0.005616176 | 0.005616176 | 0.005616176 | 0.005616176 | 0.005616176 | 0.005616176 | 0.005616176 | 0.005616176 | 0.005616176 | 0 | 0 | 0 | 0 | 0 | 0 | 0 | 0 | 0 | 0 | 0 | 0 | 0 | 0 | 0 | 0 | 0
946 | 1066.485 | 0.005590825 | -61 | 412 | -534 | 0 | 0 | 0 | 0 | 0 | 0 | 0 | 0 | 0 | 0 | 0 | 0 | 0 | 0.005590825 | 0.005590825 | 0.005590825 | 0.005590825 | 0.005590825 | 0.005590825 | 0.005590825 | 0.005590825 | 0.005590825 | 0.005590825 | 0.005590825 | 0.005590825 | 0.005590825 | 0.005590825 | 0.005590825 | 0.005590825 | 0.005590825 | 0.005590825 | 0.005590825 | 0.005590825 | 0.005590825 | 0.005590825 | 0.005590825 | 0.005590825 | 0.005590825 | 0.005590825 | 0.005590825 | 0.005590825 | 0.005590825 | 0.005590825 | 0.005590825 | 0.005590825 | 0.005590825 | 0.005590825 | 0.005590825 | 0 | 0 | 0 | 0 | 0 | 0 | 0 | 0 | 0 | 0 | 0 | 0 | 0 | 0 | 0 | 0 | 0
946 | 1105.162 | 0.005793581 | -68 | 405 | -541 | 0 | 0 | 0 | 0 | 0 | 0 | 0 | 0 | 0 | 0 | 0 | 0 | 0.005793581 | 0.005793581 | 0.005793581 | 0.005793581 | 0.005793581 | 0.005793581 | 0.005793581 | 0.005793581 | 0.005793581 | 0.005793581 | 0.005793581 | 0.005793581 | 0.005793581 | 0.005793581 | 0.005793581 | 0.005793581 | 0.005793581 | 0.005793581 | 0.005793581 | 0.005793581 | 0.005793581 | 0.005793581 | 0.005793581 | 0.005793581 | 0.005793581 | 0.005793581 | 0.005793581 | 0.005793581 | 0.005793581 | 0.005793581 | 0.005793581 | 0.005793581 | 0.005793581 | 0.005793581 | 0.005793581 | 0.005793581 | 0 | 0 | 0 | 0 | 0 | 0 | 0 | 0 | 0 | 0 | 0 | 0 | 0 | 0 | 0 | 0 | 0
946 | 1070.614 | 0.00561247 | -75 | 398 | -548 | 0 | 0 | 0 | 0 | 0 | 0 | 0 | 0 | 0 | 0 | 0 | 0 | 0.00561247 | 0.00561247 | 0.00561247 | 0.00561247 | 0.00561247 | 0.00561247 | 0.00561247 | 0.00561247 | 0.00561247 | 0.00561247 | 0.00561247 | 0.00561247 | 0.00561247 | 0.00561247 | 0.00561247 | 0.00561247 | 0.00561247 | 0.00561247 | 0.00561247 | 0.00561247 | 0.00561247 | 0.00561247 | 0.00561247 | 0.00561247 | 0.00561247 | 0.00561247 | 0.00561247 | 0.00561247 | 0.00561247 | 0.00561247 | 0.00561247 | 0.00561247 | 0.00561247 | 0.00561247 | 0.00561247 | 0 | 0 | 0 | 0 | 0 | 0 | 0 | 0 | 0 | 0 | 0 | 0 | 0 | 0 | 0 | 0 | 0 | 0
941 | 760.003 | 0.003984158 | -68 | 402.5 | -538.5 | 0 | 0 | 0 | 0 | 0 | 0 | 0 | 0 | 0 | 0 | 0 | 0 | 0.003984158 | 0.003984158 | 0.003984158 | 0.003984158 | 0.003984158 | 0.003984158 | 0.003984158 | 0.003984158 | 0.003984158 | 0.003984158 | 0.003984158 | 0.003984158 | 0.003984158 | 0.003984158 | 0.003984158 | 0.003984158 | 0.003984158 | 0.003984158 | 0.003984158 | 0.003984158 | 0.003984158 | 0.003984158 | 0.003984158 | 0.003984158 | 0.003984158 | 0.003984158 | 0.003984158 | 0.003984158 | 0.003984158 | 0.003984158 | 0.003984158 | 0.003984158 | 0.003984158 | 0.003984158 | 0.003984158 | 0.003984158 | 0 | 0 | 0 | 0 | 0 | 0 | 0 | 0 | 0 | 0 | 0 | 0 | 0 | 0 | 0 | 0 | 0
940 | 835.9337 | 0.00438221 | -61 | 409 | -531 | 0 | 0 | 0 | 0 | 0 | 0 | 0 | 0 | 0 | 0 | 0 | 0 | 0 | 0.00438221 | 0.00438221 | 0.00438221 | 0.00438221 | 0.00438221 | 0.00438221 | 0.00438221 | 0.00438221 | 0.00438221 | 0.00438221 | 0.00438221 | 0.00438221 | 0.00438221 | 0.00438221 | 0.00438221 | 0.00438221 | 0.00438221 | 0.00438221 | 0.00438221 | 0.00438221 | 0.00438221 | 0.00438221 | 0.00438221 | 0.00438221 | 0.00438221 | 0.00438221 | 0.00438221 | 0.00438221 | 0.00438221 | 0.00438221 | 0.00438221 | 0.00438221 | 0.00438221 | 0.00438221 | 0.00438221 | 0 | 0 | 0 | 0 | 0 | 0 | 0 | 0 | 0 | 0 | 0 | 0 | 0 | 0 | 0 | 0 | 0
940 | 805.6403 | 0.004223402 | -54 | 416 | -524 | 0 | 0 | 0 | 0 | 0 | 0 | 0 | 0 | 0 | 0 | 0 | 0 | 0 | 0.004223402 | 0.004223402 | 0.004223402 | 0.004223402 | 0.004223402 | 0.004223402 | 0.004223402 | 0.004223402 | 0.004223402 | 0.004223402 | 0.004223402 | 0.004223402 | 0.004223402 | 0.004223402 | 0.004223402 | 0.004223402 | 0.004223402 | 0.004223402 | 0.004223402 | 0.004223402 | 0.004223402 | 0.004223402 | 0.004223402 | 0.004223402 | 0.004223402 | 0.004223402 | 0.004223402 | 0.004223402 | 0.004223402 | 0.004223402 | 0.004223402 | 0.004223402 | 0.004223402 | 0.004223402 | 0.004223402 | 0 | 0 | 0 | 0 | 0 | 0 | 0 | 0 | 0 | 0 | 0 | 0 | 0 | 0 | 0 | 0 | 0
940 | 797.8523 | 0.004182576 | -47 | 423 | -517 | 0 | 0 | 0 | 0 | 0 | 0 | 0 | 0 | 0 | 0 | 0 | 0 | 0 | 0.004182576 | 0.004182576 | 0.004182576 | 0.004182576 | 0.004182576 | 0.004182576 | 0.004182576 | 0.004182576 | 0.004182576 | 0.004182576 | 0.004182576 | 0.004182576 | 0.004182576 | 0.004182576 | 0.004182576 | 0.004182576 | 0.004182576 | 0.004182576 | 0.004182576 | 0.004182576 | 0.004182576 | 0.004182576 | 0.004182576 | 0.004182576 | 0.004182576 | 0.004182576 | 0.004182576 | 0.004182576 | 0.004182576 | 0.004182576 | 0.004182576 | 0.004182576 | 0.004182576 | 0.004182576 | 0.004182576 | 0 | 0 | 0 | 0 | 0 | 0 | 0 | 0 | 0 | 0 | 0 | 0 | 0 | 0 | 0 | 0 | 0
940 | 769.4537 | 0.004033702 | -40 | 430 | -510 | 0 | 0 | 0 | 0 | 0 | 0 | 0 | 0 | 0 | 0 | 0 | 0 | 0 | 0.004033702 | 0.004033702 | 0.004033702 | 0.004033702 | 0.004033702 | 0.004033702 | 0.004033702 | 0.004033702 | 0.004033702 | 0.004033702 | 0.004033702 | 0.004033702 | 0.004033702 | 0.004033702 | 0.004033702 | 0.004033702 | 0.004033702 | 0.004033702 | 0.004033702 | 0.004033702 | 0.004033702 | 0.004033702 | 0.004033702 | 0.004033702 | 0.004033702 | 0.004033702 | 0.004033702 | 0.004033702 | 0.004033702 | 0.004033702 | 0.004033702 | 0.004033702 | 0.004033702 | 0.004033702 | 0.004033702 | 0.004033702 | 0 | 0 | 0 | 0 | 0 | 0 | 0 | 0 | 0 | 0 | 0 | 0 | 0 | 0 | 0 | 0
940 | 810.8538 | 0.004250733 | -30 | 440 | -500 | 0 | 0 | 0 | 0 | 0 | 0 | 0 | 0 | 0 | 0 | 0 | 0 | 0 | 0 | 0.004250733 | 0.004250733 | 0.004250733 | 0.004250733 | 0.004250733 | 0.004250733 | 0.004250733 | 0.004250733 | 0.004250733 | 0.004250733 | 0.004250733 | 0.004250733 | 0.004250733 | 0.004250733 | 0.004250733 | 0.004250733 | 0.004250733 | 0.004250733 | 0.004250733 | 0.004250733 | 0.004250733 | 0.004250733 | 0.004250733 | 0.004250733 | 0.004250733 | 0.004250733 | 0.004250733 | 0.004250733 | 0.004250733 | 0.004250733 | 0.004250733 | 0.004250733 | 0.004250733 | 0.004250733 | 0.004250733 | 0 | 0 | 0 | 0 | 0 | 0 | 0 | 0 | 0 | 0 | 0 | 0 | 0 | 0 | 0 | 0
940 | 874.096 | 0.004582267 | -20 | 450 | -490 | 0 | 0 | 0 | 0 | 0 | 0 | 0 | 0 | 0 | 0 | 0 | 0 | 0 | 0 | 0.004582267 | 0.004582267 | 0.004582267 | 0.004582267 | 0.004582267 | 0.004582267 | 0.004582267 | 0.004582267 | 0.004582267 | 0.004582267 | 0.004582267 | 0.004582267 | 0.004582267 | 0.004582267 | 0.004582267 | 0.004582267 | 0.004582267 | 0.004582267 | 0.004582267 | 0.004582267 | 0.004582267 | 0.004582267 | 0.004582267 | 0.004582267 | 0.004582267 | 0.004582267 | 0.004582267 | 0.004582267 | 0.004582267 | 0.004582267 | 0.004582267 | 0.004582267 | 0.004582267 | 0.004582267 | 0.004582267 | 0 | 0 | 0 | 0 | 0 | 0 | 0 | 0 | 0 | 0 | 0 | 0 | 0 | 0 | 0 | 0
940 | 830.1523 | 0.004351901 | -10 | 460 | -480 | 0 | 0 | 0 | 0 | 0 | 0 | 0 | 0 | 0 | 0 | 0 | 0 | 0 | 0 | 0 | 0.004351901 | 0.004351901 | 0.004351901 | 0.004351901 | 0.004351901 | 0.004351901 | 0.004351901 | 0.004351901 | 0.004351901 | 0.004351901 | 0.004351901 | 0.004351901 | 0.004351901 | 0.004351901 | 0.004351901 | 0.004351901 | 0.004351901 | 0.004351901 | 0.004351901 | 0.004351901 | 0.004351901 | 0.004351901 | 0.004351901 | 0.004351901 | 0.004351901 | 0.004351901 | 0.004351901 | 0.004351901 | 0.004351901 | 0.004351901 | 0.004351901 | 0.004351901 | 0.004351901 | 0.004351901 | 0.004351901 | 0 | 0 | 0 | 0 | 0 | 0 | 0 | 0 | 0 | 0 | 0 | 0 | 0 | 0 | 0
940 | 808.7897 | 0.004239913 | 0 | 470 | -470 | 0 | 0 | 0 | 0 | 0 | 0 | 0 | 0 | 0 | 0 | 0 | 0 | 0 | 0 | 0 | 0.004239913 | 0.004239913 | 0.004239913 | 0.004239913 | 0.004239913 | 0.004239913 | 0.004239913 | 0.004239913 | 0.004239913 | 0.004239913 | 0.004239913 | 0.004239913 | 0.004239913 | 0.004239913 | 0.004239913 | 0.004239913 | 0.004239913 | 0.004239913 | 0.004239913 | 0.004239913 | 0.004239913 | 0.004239913 | 0.004239913 | 0.004239913 | 0.004239913 | 0.004239913 | 0.004239913 | 0.004239913 | 0.004239913 | 0.004239913 | 0.004239913 | 0.004239913 | 0.004239913 | 0.004239913 | 0.004239913 | 0 | 0 | 0 | 0 | 0 | 0 | 0 | 0 | 0 | 0 | 0 | 0 | 0 | 0 | 0
940 | 874.7574 | 0.004585735 | 10 | 480 | -460 | 0 | 0 | 0 | 0 | 0 | 0 | 0 | 0 | 0 | 0 | 0 | 0 | 0 | 0 | 0 | 0.004585735 | 0.004585735 | 0.004585735 | 0.004585735 | 0.004585735 | 0.004585735 | 0.004585735 | 0.004585735 | 0.004585735 | 0.004585735 | 0.004585735 | 0.004585735 | 0.004585735 | 0.004585735 | 0.004585735 | 0.004585735 | 0.004585735 | 0.004585735 | 0.004585735 | 0.004585735 | 0.004585735 | 0.004585735 | 0.004585735 | 0.004585735 | 0.004585735 | 0.004585735 | 0.004585735 | 0.004585735 | 0.004585735 | 0.004585735 | 0.004585735 | 0.004585735 | 0.004585735 | 0.004585735 | 0.004585735 | 0 | 0 | 0 | 0 | 0 | 0 | 0 | 0 | 0 | 0 | 0 | 0 | 0 | 0 | 0
940 | 829.5074 | 0.004348521 | 20 | 490 | -450 | 0 | 0 | 0 | 0 | 0 | 0 | 0 | 0 | 0 | 0 | 0 | 0 | 0 | 0 | 0 | 0 | 0.004348521 | 0.004348521 | 0.004348521 | 0.004348521 | 0.004348521 | 0.004348521 | 0.004348521 | 0.004348521 | 0.004348521 | 0.004348521 | 0.004348521 | 0.004348521 | 0.004348521 | 0.004348521 | 0.004348521 | 0.004348521 | 0.004348521 | 0.004348521 | 0.004348521 | 0.004348521 | 0.004348521 | 0.004348521 | 0.004348521 | 0.004348521 | 0.004348521 | 0.004348521 | 0.004348521 | 0.004348521 | 0.004348521 | 0.004348521 | 0.004348521 | 0.004348521 | 0.004348521 | 0.004348521 | 0.004348521 | 0 | 0 | 0 | 0 | 0 | 0 | 0 | 0 | 0 | 0 | 0 | 0 | 0 | 0
940 | 853.8742 | 0.004476259 | 30 | 500 | -440 | 0 | 0 | 0 | 0 | 0 | 0 | 0 | 0 | 0 | 0 | 0 | 0 | 0 | 0 | 0 | 0 | 0.004476259 | 0.004476259 | 0.004476259 | 0.004476259 | 0.004476259 | 0.004476259 | 0.004476259 | 0.004476259 | 0.004476259 | 0.004476259 | 0.004476259 | 0.004476259 | 0.004476259 | 0.004476259 | 0.004476259 | 0.004476259 | 0.004476259 | 0.004476259 | 0.004476259 | 0.004476259 | 0.004476259 | 0.004476259 | 0.004476259 | 0.004476259 | 0.004476259 | 0.004476259 | 0.004476259 | 0.004476259 | 0.004476259 | 0.004476259 | 0.004476259 | 0.004476259 | 0.004476259 | 0.004476259 | 0.004476259 | 0 | 0 | 0 | 0 | 0 | 0 | 0 | 0 | 0 | 0 | 0 | 0 | 0 | 0
940 | 791.3884 | 0.00414869 | 40 | 510 | -430 | 0 | 0 | 0 | 0 | 0 | 0 | 0 | 0 | 0 | 0 | 0 | 0 | 0 | 0 | 0 | 0 | 0.00414869 | 0.00414869 | 0.00414869 | 0.00414869 | 0.00414869 | 0.00414869 | 0.00414869 | 0.00414869 | 0.00414869 | 0.00414869 | 0.00414869 | 0.00414869 | 0.00414869 | 0.00414869 | 0.00414869 | 0.00414869 | 0.00414869 | 0.00414869 | 0.00414869 | 0.00414869 | 0.00414869 | 0.00414869 | 0.00414869 | 0.00414869 | 0.00414869 | 0.00414869 | 0.00414869 | 0.00414869 | 0.00414869 | 0.00414869 | 0.00414869 | 0.00414869 | 0.00414869 | 0.00414869 | 0.00414869 | 0.00414869 | 0 | 0 | 0 | 0 | 0 | 0 | 0 | 0 | 0 | 0 | 0 | 0 | 0
940 | 853.7178 | 0.004475439 | 47 | 517 | -423 | 0 | 0 | 0 | 0 | 0 | 0 | 0 | 0 | 0 | 0 | 0 | 0 | 0 | 0 | 0 | 0 | 0 | 0.004475439 | 0.004475439 | 0.004475439 | 0.004475439 | 0.004475439 | 0.004475439 | 0.004475439 | 0.004475439 | 0.004475439 | 0.004475439 | 0.004475439 | 0.004475439 | 0.004475439 | 0.004475439 | 0.004475439 | 0.004475439 | 0.004475439 | 0.004475439 | 0.004475439 | 0.004475439 | 0.004475439 | 0.004475439 | 0.004475439 | 0.004475439 | 0.004475439 | 0.004475439 | 0.004475439 | 0.004475439 | 0.004475439 | 0.004475439 | 0.004475439 | 0.004475439 | 0.004475439 | 0.004475439 | 0.004475439 | 0 | 0 | 0 | 0 | 0 | 0 | 0 | 0 | 0 | 0 | 0 | 0 | 0
940 | 793.8311 | 0.004161495 | 54 | 524 | -416 | 0 | 0 | 0 | 0 | 0 | 0 | 0 | 0 | 0 | 0 | 0 | 0 | 0 | 0 | 0 | 0 | 0 | 0.004161495 | 0.004161495 | 0.004161495 | 0.004161495 | 0.004161495 | 0.004161495 | 0.004161495 | 0.004161495 | 0.004161495 | 0.004161495 | 0.004161495 | 0.004161495 | 0.004161495 | 0.004161495 | 0.004161495 | 0.004161495 | 0.004161495 | 0.004161495 | 0.004161495 | 0.004161495 | 0.004161495 | 0.004161495 | 0.004161495 | 0.004161495 | 0.004161495 | 0.004161495 | 0.004161495 | 0.004161495 | 0.004161495 | 0.004161495 | 0.004161495 | 0.004161495 | 0.004161495 | 0.004161495 | 0.004161495 | 0 | 0 | 0 | 0 | 0 | 0 | 0 | 0 | 0 | 0 | 0 | 0 | 0
940 | 863.5282 | 0.004526868 | 61 | 531 | -409 | 0 | 0 | 0 | 0 | 0 | 0 | 0 | 0 | 0 | 0 | 0 | 0 | 0 | 0 | 0 | 0 | 0 | 0.004526868 | 0.004526868 | 0.004526868 | 0.004526868 | 0.004526868 | 0.004526868 | 0.004526868 | 0.004526868 | 0.004526868 | 0.004526868 | 0.004526868 | 0.004526868 | 0.004526868 | 0.004526868 | 0.004526868 | 0.004526868 | 0.004526868 | 0.004526868 | 0.004526868 | 0.004526868 | 0.004526868 | 0.004526868 | 0.004526868 | 0.004526868 | 0.004526868 | 0.004526868 | 0.004526868 | 0.004526868 | 0.004526868 | 0.004526868 | 0.004526868 | 0.004526868 | 0.004526868 | 0.004526868 | 0.004526868 | 0 | 0 | 0 | 0 | 0 | 0 | 0 | 0 | 0 | 0 | 0 | 0 | 0
940 | 812.5408 | 0.004259577 | 68 | 538 | -402 | 0 | 0 | 0 | 0 | 0 | 0 | 0 | 0 | 0 | 0 | 0 | 0 | 0 | 0 | 0 | 0 | 0 | 0.004259577 | 0.004259577 | 0.004259577 | 0.004259577 | 0.004259577 | 0.004259577 | 0.004259577 | 0.004259577 | 0.004259577 | 0.004259577 | 0.004259577 | 0.004259577 | 0.004259577 | 0.004259577 | 0.004259577 | 0.004259577 | 0.004259577 | 0.004259577 | 0.004259577 | 0.004259577 | 0.004259577 | 0.004259577 | 0.004259577 | 0.004259577 | 0.004259577 | 0.004259577 | 0.004259577 | 0.004259577 | 0.004259577 | 0.004259577 | 0.004259577 | 0.004259577 | 0.004259577 | 0.004259577 | 0.004259577 | 0.004259577 | 0 | 0 | 0 | 0 | 0 | 0 | 0 | 0 | 0 | 0 | 0 | 0
940 | 864.9158 | 0.004534142 | 75 | 545 | -395 | 0 | 0 | 0 | 0 | 0 | 0 | 0 | 0 | 0 | 0 | 0 | 0 | 0 | 0 | 0 | 0 | 0 | 0 | 0.004534142 | 0.004534142 | 0.004534142 | 0.004534142 | 0.004534142 | 0.004534142 | 0.004534142 | 0.004534142 | 0.004534142 | 0.004534142 | 0.004534142 | 0.004534142 | 0.004534142 | 0.004534142 | 0.004534142 | 0.004534142 | 0.004534142 | 0.004534142 | 0.004534142 | 0.004534142 | 0.004534142 | 0.004534142 | 0.004534142 | 0.004534142 | 0.004534142 | 0.004534142 | 0.004534142 | 0.004534142 | 0.004534142 | 0.004534142 | 0.004534142 | 0.004534142 | 0.004534142 | 0.004534142 | 0.004534142 | 0 | 0 | 0 | 0 | 0 | 0 | 0 | 0 | 0 | 0 | 0 | 0
941 | 785.0039 | 0.00411522 | 68 | 538.5 | -402.5 | 0 | 0 | 0 | 0 | 0 | 0 | 0 | 0 | 0 | 0 | 0 | 0 | 0 | 0 | 0 | 0 | 0 | 0.00411522 | 0.00411522 | 0.00411522 | 0.00411522 | 0.00411522 | 0.00411522 | 0.00411522 | 0.00411522 | 0.00411522 | 0.00411522 | 0.00411522 | 0.00411522 | 0.00411522 | 0.00411522 | 0.00411522 | 0.00411522 | 0.00411522 | 0.00411522 | 0.00411522 | 0.00411522 | 0.00411522 | 0.00411522 | 0.00411522 | 0.00411522 | 0.00411522 | 0.00411522 | 0.00411522 | 0.00411522 | 0.00411522 | 0.00411522 | 0.00411522 | 0.00411522 | 0.00411522 | 0.00411522 | 0.00411522 | 0.00411522 | 0 | 0 | 0 | 0 | 0 | 0 | 0 | 0 | 0 | 0 | 0 | 0
941 | 761.3697 | 0.003991323 | 61 | 531.5 | -409.5 | 0 | 0 | 0 | 0 | 0 | 0 | 0 | 0 | 0 | 0 | 0 | 0 | 0 | 0 | 0 | 0 | 0 | 0.003991323 | 0.003991323 | 0.003991323 | 0.003991323 | 0.003991323 | 0.003991323 | 0.003991323 | 0.003991323 | 0.003991323 | 0.003991323 | 0.003991323 | 0.003991323 | 0.003991323 | 0.003991323 | 0.003991323 | 0.003991323 | 0.003991323 | 0.003991323 | 0.003991323 | 0.003991323 | 0.003991323 | 0.003991323 | 0.003991323 | 0.003991323 | 0.003991323 | 0.003991323 | 0.003991323 | 0.003991323 | 0.003991323 | 0.003991323 | 0.003991323 | 0.003991323 | 0.003991323 | 0.003991323 | 0.003991323 | 0 | 0 | 0 | 0 | 0 | 0 | 0 | 0 | 0 | 0 | 0 | 0 | 0
940 | 800.3632 | 0.004195738 | 54 | 524 | -416 | 0 | 0 | 0 | 0 | 0 | 0 | 0 | 0 | 0 | 0 | 0 | 0 | 0 | 0 | 0 | 0 | 0 | 0.004195738 | 0.004195738 | 0.004195738 | 0.004195738 | 0.004195738 | 0.004195738 | 0.004195738 | 0.004195738 | 0.004195738 | 0.004195738 | 0.004195738 | 0.004195738 | 0.004195738 | 0.004195738 | 0.004195738 | 0.004195738 | 0.004195738 | 0.004195738 | 0.004195738 | 0.004195738 | 0.004195738 | 0.004195738 | 0.004195738 | 0.004195738 | 0.004195738 | 0.004195738 | 0.004195738 | 0.004195738 | 0.004195738 | 0.004195738 | 0.004195738 | 0.004195738 | 0.004195738 | 0.004195738 | 0.004195738 | 0 | 0 | 0 | 0 | 0 | 0 | 0 | 0 | 0 | 0 | 0 | 0 | 0
941 | 769.9052 | 0.004036069 | 47 | 517.5 | -423.5 | 0 | 0 | 0 | 0 | 0 | 0 | 0 | 0 | 0 | 0 | 0 | 0 | 0 | 0 | 0 | 0 | 0 | 0.004036069 | 0.004036069 | 0.004036069 | 0.004036069 | 0.004036069 | 0.004036069 | 0.004036069 | 0.004036069 | 0.004036069 | 0.004036069 | 0.004036069 | 0.004036069 | 0.004036069 | 0.004036069 | 0.004036069 | 0.004036069 | 0.004036069 | 0.004036069 | 0.004036069 | 0.004036069 | 0.004036069 | 0.004036069 | 0.004036069 | 0.004036069 | 0.004036069 | 0.004036069 | 0.004036069 | 0.004036069 | 0.004036069 | 0.004036069 | 0.004036069 | 0.004036069 | 0.004036069 | 0.004036069 | 0.004036069 | 0 | 0 | 0 | 0 | 0 | 0 | 0 | 0 | 0 | 0 | 0 | 0 | 0
941 | 774.3262 | 0.004059244 | 40 | 510.5 | -430.5 | 0 | 0 | 0 | 0 | 0 | 0 | 0 | 0 | 0 | 0 | 0 | 0 | 0 | 0 | 0 | 0 | 0.004059244 | 0.004059244 | 0.004059244 | 0.004059244 | 0.004059244 | 0.004059244 | 0.004059244 | 0.004059244 | 0.004059244 | 0.004059244 | 0.004059244 | 0.004059244 | 0.004059244 | 0.004059244 | 0.004059244 | 0.004059244 | 0.004059244 | 0.004059244 | 0.004059244 | 0.004059244 | 0.004059244 | 0.004059244 | 0.004059244 | 0.004059244 | 0.004059244 | 0.004059244 | 0.004059244 | 0.004059244 | 0.004059244 | 0.004059244 | 0.004059244 | 0.004059244 | 0.004059244 | 0.004059244 | 0.004059244 | 0.004059244 | 0 | 0 | 0 | 0 | 0 | 0 | 0 | 0 | 0 | 0 | 0 | 0 | 0
941 | 768.0378 | 0.004026279 | 30 | 500.5 | -440.5 | 0 | 0 | 0 | 0 | 0 | 0 | 0 | 0 | 0 | 0 | 0 | 0 | 0 | 0 | 0 | 0 | 0.004026279 | 0.004026279 | 0.004026279 | 0.004026279 | 0.004026279 | 0.004026279 | 0.004026279 | 0.004026279 | 0.004026279 | 0.004026279 | 0.004026279 | 0.004026279 | 0.004026279 | 0.004026279 | 0.004026279 | 0.004026279 | 0.004026279 | 0.004026279 | 0.004026279 | 0.004026279 | 0.004026279 | 0.004026279 | 0.004026279 | 0.004026279 | 0.004026279 | 0.004026279 | 0.004026279 | 0.004026279 | 0.004026279 | 0.004026279 | 0.004026279 | 0.004026279 | 0.004026279 | 0.004026279 | 0.004026279 | 0 | 0 | 0 | 0 | 0 | 0 | 0 | 0 | 0 | 0 | 0 | 0 | 0 | 0
940 | 806.5109 | 0.004227966 | 20 | 490 | -450 | 0 | 0 | 0 | 0 | 0 | 0 | 0 | 0 | 0 | 0 | 0 | 0 | 0 | 0 | 0 | 0 | 0.004227966 | 0.004227966 | 0.004227966 | 0.004227966 | 0.004227966 | 0.004227966 | 0.004227966 | 0.004227966 | 0.004227966 | 0.004227966 | 0.004227966 | 0.004227966 | 0.004227966 | 0.004227966 | 0.004227966 | 0.004227966 | 0.004227966 | 0.004227966 | 0.004227966 | 0.004227966 | 0.004227966 | 0.004227966 | 0.004227966 | 0.004227966 | 0.004227966 | 0.004227966 | 0.004227966 | 0.004227966 | 0.004227966 | 0.004227966 | 0.004227966 | 0.004227966 | 0.004227966 | 0.004227966 | 0.004227966 | 0 | 0 | 0 | 0 | 0 | 0 | 0 | 0 | 0 | 0 | 0 | 0 | 0 | 0
941 | 819.9045 | 0.004298179 | 10 | 480.5 | -460.5 | 0 | 0 | 0 | 0 | 0 | 0 | 0 | 0 | 0 | 0 | 0 | 0 | 0 | 0 | 0 | 0.004298179 | 0.004298179 | 0.004298179 | 0.004298179 | 0.004298179 | 0.004298179 | 0.004298179 | 0.004298179 | 0.004298179 | 0.004298179 | 0.004298179 | 0.004298179 | 0.004298179 | 0.004298179 | 0.004298179 | 0.004298179 | 0.004298179 | 0.004298179 | 0.004298179 | 0.004298179 | 0.004298179 | 0.004298179 | 0.004298179 | 0.004298179 | 0.004298179 | 0.004298179 | 0.004298179 | 0.004298179 | 0.004298179 | 0.004298179 | 0.004298179 | 0.004298179 | 0.004298179 | 0.004298179 | 0.004298179 | 0 | 0 | 0 | 0 | 0 | 0 | 0 | 0 | 0 | 0 | 0 | 0 | 0 | 0 | 0
941 | 755.5401 | 0.003960762 | 0 | 470.5 | -470.5 | 0 | 0 | 0 | 0 | 0 | 0 | 0 | 0 | 0 | 0 | 0 | 0 | 0 | 0 | 0 | 0.003960762 | 0.003960762 | 0.003960762 | 0.003960762 | 0.003960762 | 0.003960762 | 0.003960762 | 0.003960762 | 0.003960762 | 0.003960762 | 0.003960762 | 0.003960762 | 0.003960762 | 0.003960762 | 0.003960762 | 0.003960762 | 0.003960762 | 0.003960762 | 0.003960762 | 0.003960762 | 0.003960762 | 0.003960762 | 0.003960762 | 0.003960762 | 0.003960762 | 0.003960762 | 0.003960762 | 0.003960762 | 0.003960762 | 0.003960762 | 0.003960762 | 0.003960762 | 0.003960762 | 0.003960762 | 0.003960762 | 0 | 0 | 0 | 0 | 0 | 0 | 0 | 0 | 0 | 0 | 0 | 0 | 0 | 0 | 0
940 | 786.0712 | 0.004120816 | -10 | 460 | -480 | 0 | 0 | 0 | 0 | 0 | 0 | 0 | 0 | 0 | 0 | 0 | 0 | 0 | 0 | 0 | 0.004120816 | 0.004120816 | 0.004120816 | 0.004120816 | 0.004120816 | 0.004120816 | 0.004120816 | 0.004120816 | 0.004120816 | 0.004120816 | 0.004120816 | 0.004120816 | 0.004120816 | 0.004120816 | 0.004120816 | 0.004120816 | 0.004120816 | 0.004120816 | 0.004120816 | 0.004120816 | 0.004120816 | 0.004120816 | 0.004120816 | 0.004120816 | 0.004120816 | 0.004120816 | 0.004120816 | 0.004120816 | 0.004120816 | 0.004120816 | 0.004120816 | 0.004120816 | 0.004120816 | 0.004120816 | 0.004120816 | 0 | 0 | 0 | 0 | 0 | 0 | 0 | 0 | 0 | 0 | 0 | 0 | 0 | 0 | 0
941 | 804.0378 | 0.004215001 | -20 | 450.5 | -490.5 | 0 | 0 | 0 | 0 | 0 | 0 | 0 | 0 | 0 | 0 | 0 | 0 | 0 | 0 | 0.004215001 | 0.004215001 | 0.004215001 | 0.004215001 | 0.004215001 | 0.004215001 | 0.004215001 | 0.004215001 | 0.004215001 | 0.004215001 | 0.004215001 | 0.004215001 | 0.004215001 | 0.004215001 | 0.004215001 | 0.004215001 | 0.004215001 | 0.004215001 | 0.004215001 | 0.004215001 | 0.004215001 | 0.004215001 | 0.004215001 | 0.004215001 | 0.004215001 | 0.004215001 | 0.004215001 | 0.004215001 | 0.004215001 | 0.004215001 | 0.004215001 | 0.004215001 | 0.004215001 | 0.004215001 | 0.004215001 | 0 | 0 | 0 | 0 | 0 | 0 | 0 | 0 | 0 | 0 | 0 | 0 | 0 | 0 | 0 | 0
941 | 738.6137 | 0.003872029 | -30 | 440.5 | -500.5 | 0 | 0 | 0 | 0 | 0 | 0 | 0 | 0 | 0 | 0 | 0 | 0 | 0 | 0 | 0.003872029 | 0.003872029 | 0.003872029 | 0.003872029 | 0.003872029 | 0.003872029 | 0.003872029 | 0.003872029 | 0.003872029 | 0.003872029 | 0.003872029 | 0.003872029 | 0.003872029 | 0.003872029 | 0.003872029 | 0.003872029 | 0.003872029 | 0.003872029 | 0.003872029 | 0.003872029 | 0.003872029 | 0.003872029 | 0.003872029 | 0.003872029 | 0.003872029 | 0.003872029 | 0.003872029 | 0.003872029 | 0.003872029 | 0.003872029 | 0.003872029 | 0.003872029 | 0.003872029 | 0.003872029 | 0.003872029 | 0 | 0 | 0 | 0 | 0 | 0 | 0 | 0 | 0 | 0 | 0 | 0 | 0 | 0 | 0 | 0
941 | 832.3033 | 0.004363177 | -40 | 430.5 | -510.5 | 0 | 0 | 0 | 0 | 0 | 0 | 0 | 0 | 0 | 0 | 0 | 0 | 0 | 0.004363177 | 0.004363177 | 0.004363177 | 0.004363177 | 0.004363177 | 0.004363177 | 0.004363177 | 0.004363177 | 0.004363177 | 0.004363177 | 0.004363177 | 0.004363177 | 0.004363177 | 0.004363177 | 0.004363177 | 0.004363177 | 0.004363177 | 0.004363177 | 0.004363177 | 0.004363177 | 0.004363177 | 0.004363177 | 0.004363177 | 0.004363177 | 0.004363177 | 0.004363177 | 0.004363177 | 0.004363177 | 0.004363177 | 0.004363177 | 0.004363177 | 0.004363177 | 0.004363177 | 0.004363177 | 0.004363177 | 0.004363177 | 0 | 0 | 0 | 0 | 0 | 0 | 0 | 0 | 0 | 0 | 0 | 0 | 0 | 0 | 0 | 0
941 | 783.178 | 0.004105648 | -47 | 423.5 | -517.5 | 0 | 0 | 0 | 0 | 0 | 0 | 0 | 0 | 0 | 0 | 0 | 0 | 0 | 0.004105648 | 0.004105648 | 0.004105648 | 0.004105648 | 0.004105648 | 0.004105648 | 0.004105648 | 0.004105648 | 0.004105648 | 0.004105648 | 0.004105648 | 0.004105648 | 0.004105648 | 0.004105648 | 0.004105648 | 0.004105648 | 0.004105648 | 0.004105648 | 0.004105648 | 0.004105648 | 0.004105648 | 0.004105648 | 0.004105648 | 0.004105648 | 0.004105648 | 0.004105648 | 0.004105648 | 0.004105648 | 0.004105648 | 0.004105648 | 0.004105648 | 0.004105648 | 0.004105648 | 0.004105648 | 0.004105648 | 0 | 0 | 0 | 0 | 0 | 0 | 0 | 0 | 0 | 0 | 0 | 0 | 0 | 0 | 0 | 0 | 0
929 | 1258.706 | 0.006598505 | -54 | 410.5 | -518.5 | 0 | 0 | 0 | 0 | 0 | 0 | 0 | 0 | 0 | 0 | 0 | 0 | 0 | 0.006598505 | 0.006598505 | 0.006598505 | 0.006598505 | 0.006598505 | 0.006598505 | 0.006598505 | 0.006598505 | 0.006598505 | 0.006598505 | 0.006598505 | 0.006598505 | 0.006598505 | 0.006598505 | 0.006598505 | 0.006598505 | 0.006598505 | 0.006598505 | 0.006598505 | 0.006598505 | 0.006598505 | 0.006598505 | 0.006598505 | 0.006598505 | 0.006598505 | 0.006598505 | 0.006598505 | 0.006598505 | 0.006598505 | 0.006598505 | 0.006598505 | 0.006598505 | 0.006598505 | 0.006598505 | 0.006598505 | 0 | 0 | 0 | 0 | 0 | 0 | 0 | 0 | 0 | 0 | 0 | 0 | 0 | 0 | 0 | 0 | 0
929 | 1185.878 | 0.006216721 | -61 | 403.5 | -525.5 | 0 | 0 | 0 | 0 | 0 | 0 | 0 | 0 | 0 | 0 | 0 | 0 | 0 | 0.006216721 | 0.006216721 | 0.006216721 | 0.006216721 | 0.006216721 | 0.006216721 | 0.006216721 | 0.006216721 | 0.006216721 | 0.006216721 | 0.006216721 | 0.006216721 | 0.006216721 | 0.006216721 | 0.006216721 | 0.006216721 | 0.006216721 | 0.006216721 | 0.006216721 | 0.006216721 | 0.006216721 | 0.006216721 | 0.006216721 | 0.006216721 | 0.006216721 | 0.006216721 | 0.006216721 | 0.006216721 | 0.006216721 | 0.006216721 | 0.006216721 | 0.006216721 | 0.006216721 | 0.006216721 | 0.006216721 | 0 | 0 | 0 | 0 | 0 | 0 | 0 | 0 | 0 | 0 | 0 | 0 | 0 | 0 | 0 | 0 | 0
929 | 1236.308 | 0.006481087 | -68 | 396.5 | -532.5 | 0 | 0 | 0 | 0 | 0 | 0 | 0 | 0 | 0 | 0 | 0 | 0 | 0 | 0.006481087 | 0.006481087 | 0.006481087 | 0.006481087 | 0.006481087 | 0.006481087 | 0.006481087 | 0.006481087 | 0.006481087 | 0.006481087 | 0.006481087 | 0.006481087 | 0.006481087 | 0.006481087 | 0.006481087 | 0.006481087 | 0.006481087 | 0.006481087 | 0.006481087 | 0.006481087 | 0.006481087 | 0.006481087 | 0.006481087 | 0.006481087 | 0.006481087 | 0.006481087 | 0.006481087 | 0.006481087 | 0.006481087 | 0.006481087 | 0.006481087 | 0.006481087 | 0.006481087 | 0.006481087 | 0 | 0 | 0 | 0 | 0 | 0 | 0 | 0 | 0 | 0 | 0 | 0 | 0 | 0 | 0 | 0 | 0 | 0
929 | 1190.854 | 0.006242807 | -75 | 389.5 | -539.5 | 0 | 0 | 0 | 0 | 0 | 0 | 0 | 0 | 0 | 0 | 0 | 0 | 0.006242807 | 0.006242807 | 0.006242807 | 0.006242807 | 0.006242807 | 0.006242807 | 0.006242807 | 0.006242807 | 0.006242807 | 0.006242807 | 0.006242807 | 0.006242807 | 0.006242807 | 0.006242807 | 0.006242807 | 0.006242807 | 0.006242807 | 0.006242807 | 0.006242807 | 0.006242807 | 0.006242807 | 0.006242807 | 0.006242807 | 0.006242807 | 0.006242807 | 0.006242807 | 0.006242807 | 0.006242807 | 0.006242807 | 0.006242807 | 0.006242807 | 0.006242807 | 0.006242807 | 0.006242807 | 0.006242807 | 0 | 0 | 0 | 0 | 0 | 0 | 0 | 0 | 0 | 0 | 0 | 0 | 0 | 0 | 0 | 0 | 0 | 0
929 | 1282.007 | 0.006720658 | -68 | 396.5 | -532.5 | 0 | 0 | 0 | 0 | 0 | 0 | 0 | 0 | 0 | 0 | 0 | 0 | 0 | 0.006720658 | 0.006720658 | 0.006720658 | 0.006720658 | 0.006720658 | 0.006720658 | 0.006720658 | 0.006720658 | 0.006720658 | 0.006720658 | 0.006720658 | 0.006720658 | 0.006720658 | 0.006720658 | 0.006720658 | 0.006720658 | 0.006720658 | 0.006720658 | 0.006720658 | 0.006720658 | 0.006720658 | 0.006720658 | 0.006720658 | 0.006720658 | 0.006720658 | 0.006720658 | 0.006720658 | 0.006720658 | 0.006720658 | 0.006720658 | 0.006720658 | 0.006720658 | 0.006720658 | 0.006720658 | 0 | 0 | 0 | 0 | 0 | 0 | 0 | 0 | 0 | 0 | 0 | 0 | 0 | 0 | 0 | 0 | 0 | 0
924 | 1186.965 | 0.006222419 | -61 | 401 | -523 | 0 | 0 | 0 | 0 | 0 | 0 | 0 | 0 | 0 | 0 | 0 | 0 | 0 | 0.006222419 | 0.006222419 | 0.006222419 | 0.006222419 | 0.006222419 | 0.006222419 | 0.006222419 | 0.006222419 | 0.006222419 | 0.006222419 | 0.006222419 | 0.006222419 | 0.006222419 | 0.006222419 | 0.006222419 | 0.006222419 | 0.006222419 | 0.006222419 | 0.006222419 | 0.006222419 | 0.006222419 | 0.006222419 | 0.006222419 | 0.006222419 | 0.006222419 | 0.006222419 | 0.006222419 | 0.006222419 | 0.006222419 | 0.006222419 | 0.006222419 | 0.006222419 | 0.006222419 | 0.006222419 | 0.006222419 | 0 | 0 | 0 | 0 | 0 | 0 | 0 | 0 | 0 | 0 | 0 | 0 | 0 | 0 | 0 | 0 | 0
924 | 1196.348 | 0.006271609 | -54 | 408 | -516 | 0 | 0 | 0 | 0 | 0 | 0 | 0 | 0 | 0 | 0 | 0 | 0 | 0 | 0.006271609 | 0.006271609 | 0.006271609 | 0.006271609 | 0.006271609 | 0.006271609 | 0.006271609 | 0.006271609 | 0.006271609 | 0.006271609 | 0.006271609 | 0.006271609 | 0.006271609 | 0.006271609 | 0.006271609 | 0.006271609 | 0.006271609 | 0.006271609 | 0.006271609 | 0.006271609 | 0.006271609 | 0.006271609 | 0.006271609 | 0.006271609 | 0.006271609 | 0.006271609 | 0.006271609 | 0.006271609 | 0.006271609 | 0.006271609 | 0.006271609 | 0.006271609 | 0.006271609 | 0.006271609 | 0.006271609 | 0 | 0 | 0 | 0 | 0 | 0 | 0 | 0 | 0 | 0 | 0 | 0 | 0 | 0 | 0 | 0 | 0
924 | 1119.526 | 0.005868881 | -47 | 415 | -509 | 0 | 0 | 0 | 0 | 0 | 0 | 0 | 0 | 0 | 0 | 0 | 0 | 0 | 0.005868881 | 0.005868881 | 0.005868881 | 0.005868881 | 0.005868881 | 0.005868881 | 0.005868881 | 0.005868881 | 0.005868881 | 0.005868881 | 0.005868881 | 0.005868881 | 0.005868881 | 0.005868881 | 0.005868881 | 0.005868881 | 0.005868881 | 0.005868881 | 0.005868881 | 0.005868881 | 0.005868881 | 0.005868881 | 0.005868881 | 0.005868881 | 0.005868881 | 0.005868881 | 0.005868881 | 0.005868881 | 0.005868881 | 0.005868881 | 0.005868881 | 0.005868881 | 0.005868881 | 0.005868881 | 0.005868881 | 0 | 0 | 0 | 0 | 0 | 0 | 0 | 0 | 0 | 0 | 0 | 0 | 0 | 0 | 0 | 0 | 0
924 | 1190.157 | 0.006239154 | -40 | 422 | -502 | 0 | 0 | 0 | 0 | 0 | 0 | 0 | 0 | 0 | 0 | 0 | 0 | 0 | 0 | 0.006239154 | 0.006239154 | 0.006239154 | 0.006239154 | 0.006239154 | 0.006239154 | 0.006239154 | 0.006239154 | 0.006239154 | 0.006239154 | 0.006239154 | 0.006239154 | 0.006239154 | 0.006239154 | 0.006239154 | 0.006239154 | 0.006239154 | 0.006239154 | 0.006239154 | 0.006239154 | 0.006239154 | 0.006239154 | 0.006239154 | 0.006239154 | 0.006239154 | 0.006239154 | 0.006239154 | 0.006239154 | 0.006239154 | 0.006239154 | 0.006239154 | 0.006239154 | 0.006239154 | 0.006239154 | 0 | 0 | 0 | 0 | 0 | 0 | 0 | 0 | 0 | 0 | 0 | 0 | 0 | 0 | 0 | 0 | 0
924 | 1128.723 | 0.005917095 | -30 | 432 | -492 | 0 | 0 | 0 | 0 | 0 | 0 | 0 | 0 | 0 | 0 | 0 | 0 | 0 | 0 | 0.005917095 | 0.005917095 | 0.005917095 | 0.005917095 | 0.005917095 | 0.005917095 | 0.005917095 | 0.005917095 | 0.005917095 | 0.005917095 | 0.005917095 | 0.005917095 | 0.005917095 | 0.005917095 | 0.005917095 | 0.005917095 | 0.005917095 | 0.005917095 | 0.005917095 | 0.005917095 | 0.005917095 | 0.005917095 | 0.005917095 | 0.005917095 | 0.005917095 | 0.005917095 | 0.005917095 | 0.005917095 | 0.005917095 | 0.005917095 | 0.005917095 | 0.005917095 | 0.005917095 | 0.005917095 | 0.005917095 | 0 | 0 | 0 | 0 | 0 | 0 | 0 | 0 | 0 | 0 | 0 | 0 | 0 | 0 | 0 | 0
924 | 1166.446 | 0.006114852 | -20 | 442 | -482 | 0 | 0 | 0 | 0 | 0 | 0 | 0 | 0 | 0 | 0 | 0 | 0 | 0 | 0 | 0.006114852 | 0.006114852 | 0.006114852 | 0.006114852 | 0.006114852 | 0.006114852 | 0.006114852 | 0.006114852 | 0.006114852 | 0.006114852 | 0.006114852 | 0.006114852 | 0.006114852 | 0.006114852 | 0.006114852 | 0.006114852 | 0.006114852 | 0.006114852 | 0.006114852 | 0.006114852 | 0.006114852 | 0.006114852 | 0.006114852 | 0.006114852 | 0.006114852 | 0.006114852 | 0.006114852 | 0.006114852 | 0.006114852 | 0.006114852 | 0.006114852 | 0.006114852 | 0.006114852 | 0.006114852 | 0.006114852 | 0 | 0 | 0 | 0 | 0 | 0 | 0 | 0 | 0 | 0 | 0 | 0 | 0 | 0 | 0 | 0
924 | 1095.024 | 0.005740436 | -10 | 452 | -472 | 0 | 0 | 0 | 0 | 0 | 0 | 0 | 0 | 0 | 0 | 0 | 0 | 0 | 0 | 0 | 0.005740436 | 0.005740436 | 0.005740436 | 0.005740436 | 0.005740436 | 0.005740436 | 0.005740436 | 0.005740436 | 0.005740436 | 0.005740436 | 0.005740436 | 0.005740436 | 0.005740436 | 0.005740436 | 0.005740436 | 0.005740436 | 0.005740436 | 0.005740436 | 0.005740436 | 0.005740436 | 0.005740436 | 0.005740436 | 0.005740436 | 0.005740436 | 0.005740436 | 0.005740436 | 0.005740436 | 0.005740436 | 0.005740436 | 0.005740436 | 0.005740436 | 0.005740436 | 0.005740436 | 0.005740436 | 0 | 0 | 0 | 0 | 0 | 0 | 0 | 0 | 0 | 0 | 0 | 0 | 0 | 0 | 0 | 0
924 | 1171.832 | 0.006143088 | 0 | 462 | -462 | 0 | 0 | 0 | 0 | 0 | 0 | 0 | 0 | 0 | 0 | 0 | 0 | 0 | 0 | 0 | 0.006143088 | 0.006143088 | 0.006143088 | 0.006143088 | 0.006143088 | 0.006143088 | 0.006143088 | 0.006143088 | 0.006143088 | 0.006143088 | 0.006143088 | 0.006143088 | 0.006143088 | 0.006143088 | 0.006143088 | 0.006143088 | 0.006143088 | 0.006143088 | 0.006143088 | 0.006143088 | 0.006143088 | 0.006143088 | 0.006143088 | 0.006143088 | 0.006143088 | 0.006143088 | 0.006143088 | 0.006143088 | 0.006143088 | 0.006143088 | 0.006143088 | 0.006143088 | 0.006143088 | 0.006143088 | 0.006143088 | 0 | 0 | 0 | 0 | 0 | 0 | 0 | 0 | 0 | 0 | 0 | 0 | 0 | 0 | 0
924 | 1099.784 | 0.005765392 | 10 | 472 | -452 | 0 | 0 | 0 | 0 | 0 | 0 | 0 | 0 | 0 | 0 | 0 | 0 | 0 | 0 | 0 | 0 | 0.005765392 | 0.005765392 | 0.005765392 | 0.005765392 | 0.005765392 | 0.005765392 | 0.005765392 | 0.005765392 | 0.005765392 | 0.005765392 | 0.005765392 | 0.005765392 | 0.005765392 | 0.005765392 | 0.005765392 | 0.005765392 | 0.005765392 | 0.005765392 | 0.005765392 | 0.005765392 | 0.005765392 | 0.005765392 | 0.005765392 | 0.005765392 | 0.005765392 | 0.005765392 | 0.005765392 | 0.005765392 | 0.005765392 | 0.005765392 | 0.005765392 | 0.005765392 | 0.005765392 | 0.005765392 | 0 | 0 | 0 | 0 | 0 | 0 | 0 | 0 | 0 | 0 | 0 | 0 | 0 | 0 | 0
924 | 1152.374 | 0.006041082 | 20 | 482 | -442 | 0 | 0 | 0 | 0 | 0 | 0 | 0 | 0 | 0 | 0 | 0 | 0 | 0 | 0 | 0 | 0 | 0.006041082 | 0.006041082 | 0.006041082 | 0.006041082 | 0.006041082 | 0.006041082 | 0.006041082 | 0.006041082 | 0.006041082 | 0.006041082 | 0.006041082 | 0.006041082 | 0.006041082 | 0.006041082 | 0.006041082 | 0.006041082 | 0.006041082 | 0.006041082 | 0.006041082 | 0.006041082 | 0.006041082 | 0.006041082 | 0.006041082 | 0.006041082 | 0.006041082 | 0.006041082 | 0.006041082 | 0.006041082 | 0.006041082 | 0.006041082 | 0.006041082 | 0.006041082 | 0.006041082 | 0.006041082 | 0.006041082 | 0 | 0 | 0 | 0 | 0 | 0 | 0 | 0 | 0 | 0 | 0 | 0 | 0 | 0
924 | 1096.247 | 0.005746849 | 30 | 492 | -432 | 0 | 0 | 0 | 0 | 0 | 0 | 0 | 0 | 0 | 0 | 0 | 0 | 0 | 0 | 0 | 0 | 0.005746849 | 0.005746849 | 0.005746849 | 0.005746849 | 0.005746849 | 0.005746849 | 0.005746849 | 0.005746849 | 0.005746849 | 0.005746849 | 0.005746849 | 0.005746849 | 0.005746849 | 0.005746849 | 0.005746849 | 0.005746849 | 0.005746849 | 0.005746849 | 0.005746849 | 0.005746849 | 0.005746849 | 0.005746849 | 0.005746849 | 0.005746849 | 0.005746849 | 0.005746849 | 0.005746849 | 0.005746849 | 0.005746849 | 0.005746849 | 0.005746849 | 0.005746849 | 0.005746849 | 0.005746849 | 0.005746849 | 0 | 0 | 0 | 0 | 0 | 0 | 0 | 0 | 0 | 0 | 0 | 0 | 0 | 0
892 | 827.6306 | 0.004338682 | 40 | 486 | -406 | 0 | 0 | 0 | 0 | 0 | 0 | 0 | 0 | 0 | 0 | 0 | 0 | 0 | 0 | 0 | 0 | 0 | 0.004338682 | 0.004338682 | 0.004338682 | 0.004338682 | 0.004338682 | 0.004338682 | 0.004338682 | 0.004338682 | 0.004338682 | 0.004338682 | 0.004338682 | 0.004338682 | 0.004338682 | 0.004338682 | 0.004338682 | 0.004338682 | 0.004338682 | 0.004338682 | 0.004338682 | 0.004338682 | 0.004338682 | 0.004338682 | 0.004338682 | 0.004338682 | 0.004338682 | 0.004338682 | 0.004338682 | 0.004338682 | 0.004338682 | 0.004338682 | 0.004338682 | 0.004338682 | 0.004338682 | 0.004338682 | 0 | 0 | 0 | 0 | 0 | 0 | 0 | 0 | 0 | 0 | 0 | 0 | 0 | 0
892 | 839.0078 | 0.004398325 | 47 | 493 | -399 | 0 | 0 | 0 | 0 | 0 | 0 | 0 | 0 | 0 | 0 | 0 | 0 | 0 | 0 | 0 | 0 | 0 | 0 | 0.004398325 | 0.004398325 | 0.004398325 | 0.004398325 | 0.004398325 | 0.004398325 | 0.004398325 | 0.004398325 | 0.004398325 | 0.004398325 | 0.004398325 | 0.004398325 | 0.004398325 | 0.004398325 | 0.004398325 | 0.004398325 | 0.004398325 | 0.004398325 | 0.004398325 | 0.004398325 | 0.004398325 | 0.004398325 | 0.004398325 | 0.004398325 | 0.004398325 | 0.004398325 | 0.004398325 | 0.004398325 | 0.004398325 | 0.004398325 | 0.004398325 | 0.004398325 | 0.004398325 | 0 | 0 | 0 | 0 | 0 | 0 | 0 | 0 | 0 | 0 | 0 | 0 | 0 | 0
892 | 826.8956 | 0.004334829 | 54 | 500 | -392 | 0 | 0 | 0 | 0 | 0 | 0 | 0 | 0 | 0 | 0 | 0 | 0 | 0 | 0 | 0 | 0 | 0 | 0 | 0.004334829 | 0.004334829 | 0.004334829 | 0.004334829 | 0.004334829 | 0.004334829 | 0.004334829 | 0.004334829 | 0.004334829 | 0.004334829 | 0.004334829 | 0.004334829 | 0.004334829 | 0.004334829 | 0.004334829 | 0.004334829 | 0.004334829 | 0.004334829 | 0.004334829 | 0.004334829 | 0.004334829 | 0.004334829 | 0.004334829 | 0.004334829 | 0.004334829 | 0.004334829 | 0.004334829 | 0.004334829 | 0.004334829 | 0.004334829 | 0.004334829 | 0.004334829 | 0.004334829 | 0 | 0 | 0 | 0 | 0 | 0 | 0 | 0 | 0 | 0 | 0 | 0 | 0 | 0
892 | 813.4527 | 0.004264357 | 61 | 507 | -385 | 0 | 0 | 0 | 0 | 0 | 0 | 0 | 0 | 0 | 0 | 0 | 0 | 0 | 0 | 0 | 0 | 0 | 0 | 0.004264357 | 0.004264357 | 0.004264357 | 0.004264357 | 0.004264357 | 0.004264357 | 0.004264357 | 0.004264357 | 0.004264357 | 0.004264357 | 0.004264357 | 0.004264357 | 0.004264357 | 0.004264357 | 0.004264357 | 0.004264357 | 0.004264357 | 0.004264357 | 0.004264357 | 0.004264357 | 0.004264357 | 0.004264357 | 0.004264357 | 0.004264357 | 0.004264357 | 0.004264357 | 0.004264357 | 0.004264357 | 0.004264357 | 0.004264357 | 0.004264357 | 0.004264357 | 0.004264357 | 0 | 0 | 0 | 0 | 0 | 0 | 0 | 0 | 0 | 0 | 0 | 0 | 0 | 0
892 | 848.5856 | 0.004448534 | 68 | 514 | -378 | 0 | 0 | 0 | 0 | 0 | 0 | 0 | 0 | 0 | 0 | 0 | 0 | 0 | 0 | 0 | 0 | 0 | 0 | 0.004448534 | 0.004448534 | 0.004448534 | 0.004448534 | 0.004448534 | 0.004448534 | 0.004448534 | 0.004448534 | 0.004448534 | 0.004448534 | 0.004448534 | 0.004448534 | 0.004448534 | 0.004448534 | 0.004448534 | 0.004448534 | 0.004448534 | 0.004448534 | 0.004448534 | 0.004448534 | 0.004448534 | 0.004448534 | 0.004448534 | 0.004448534 | 0.004448534 | 0.004448534 | 0.004448534 | 0.004448534 | 0.004448534 | 0.004448534 | 0.004448534 | 0.004448534 | 0.004448534 | 0.004448534 | 0 | 0 | 0 | 0 | 0 | 0 | 0 | 0 | 0 | 0 | 0 | 0 | 0
892 | 776.7501 | 0.004071952 | 75 | 521 | -371 | 0 | 0 | 0 | 0 | 0 | 0 | 0 | 0 | 0 | 0 | 0 | 0 | 0 | 0 | 0 | 0 | 0 | 0 | 0 | 0.004071952 | 0.004071952 | 0.004071952 | 0.004071952 | 0.004071952 | 0.004071952 | 0.004071952 | 0.004071952 | 0.004071952 | 0.004071952 | 0.004071952 | 0.004071952 | 0.004071952 | 0.004071952 | 0.004071952 | 0.004071952 | 0.004071952 | 0.004071952 | 0.004071952 | 0.004071952 | 0.004071952 | 0.004071952 | 0.004071952 | 0.004071952 | 0.004071952 | 0.004071952 | 0.004071952 | 0.004071952 | 0.004071952 | 0.004071952 | 0.004071952 | 0.004071952 | 0.004071952 | 0 | 0 | 0 | 0 | 0 | 0 | 0 | 0 | 0 | 0 | 0 | 0 | 0
892 | 843.2738 | 0.004420688 | 68 | 514 | -378 | 0 | 0 | 0 | 0 | 0 | 0 | 0 | 0 | 0 | 0 | 0 | 0 | 0 | 0 | 0 | 0 | 0 | 0 | 0.004420688 | 0.004420688 | 0.004420688 | 0.004420688 | 0.004420688 | 0.004420688 | 0.004420688 | 0.004420688 | 0.004420688 | 0.004420688 | 0.004420688 | 0.004420688 | 0.004420688 | 0.004420688 | 0.004420688 | 0.004420688 | 0.004420688 | 0.004420688 | 0.004420688 | 0.004420688 | 0.004420688 | 0.004420688 | 0.004420688 | 0.004420688 | 0.004420688 | 0.004420688 | 0.004420688 | 0.004420688 | 0.004420688 | 0.004420688 | 0.004420688 | 0.004420688 | 0.004420688 | 0.004420688 | 0 | 0 | 0 | 0 | 0 | 0 | 0 | 0 | 0 | 0 | 0 | 0 | 0
892 | 896.2412 | 0.004698359 | 61 | 507 | -385 | 0 | 0 | 0 | 0 | 0 | 0 | 0 | 0 | 0 | 0 | 0 | 0 | 0 | 0 | 0 | 0 | 0 | 0 | 0.004698359 | 0.004698359 | 0.004698359 | 0.004698359 | 0.004698359 | 0.004698359 | 0.004698359 | 0.004698359 | 0.004698359 | 0.004698359 | 0.004698359 | 0.004698359 | 0.004698359 | 0.004698359 | 0.004698359 | 0.004698359 | 0.004698359 | 0.004698359 | 0.004698359 | 0.004698359 | 0.004698359 | 0.004698359 | 0.004698359 | 0.004698359 | 0.004698359 | 0.004698359 | 0.004698359 | 0.004698359 | 0.004698359 | 0.004698359 | 0.004698359 | 0.004698359 | 0.004698359 | 0 | 0 | 0 | 0 | 0 | 0 | 0 | 0 | 0 | 0 | 0 | 0 | 0 | 0
892 | 876.9156 | 0.004597048 | 54 | 500 | -392 | 0 | 0 | 0 | 0 | 0 | 0 | 0 | 0 | 0 | 0 | 0 | 0 | 0 | 0 | 0 | 0 | 0 | 0 | 0.004597048 | 0.004597048 | 0.004597048 | 0.004597048 | 0.004597048 | 0.004597048 | 0.004597048 | 0.004597048 | 0.004597048 | 0.004597048 | 0.004597048 | 0.004597048 | 0.004597048 | 0.004597048 | 0.004597048 | 0.004597048 | 0.004597048 | 0.004597048 | 0.004597048 | 0.004597048 | 0.004597048 | 0.004597048 | 0.004597048 | 0.004597048 | 0.004597048 | 0.004597048 | 0.004597048 | 0.004597048 | 0.004597048 | 0.004597048 | 0.004597048 | 0.004597048 | 0.004597048 | 0 | 0 | 0 | 0 | 0 | 0 | 0 | 0 | 0 | 0 | 0 | 0 | 0 | 0
892 | 818.2825 | 0.004289676 | 47 | 493 | -399 | 0 | 0 | 0 | 0 | 0 | 0 | 0 | 0 | 0 | 0 | 0 | 0 | 0 | 0 | 0 | 0 | 0 | 0 | 0.004289676 | 0.004289676 | 0.004289676 | 0.004289676 | 0.004289676 | 0.004289676 | 0.004289676 | 0.004289676 | 0.004289676 | 0.004289676 | 0.004289676 | 0.004289676 | 0.004289676 | 0.004289676 | 0.004289676 | 0.004289676 | 0.004289676 | 0.004289676 | 0.004289676 | 0.004289676 | 0.004289676 | 0.004289676 | 0.004289676 | 0.004289676 | 0.004289676 | 0.004289676 | 0.004289676 | 0.004289676 | 0.004289676 | 0.004289676 | 0.004289676 | 0.004289676 | 0.004289676 | 0 | 0 | 0 | 0 | 0 | 0 | 0 | 0 | 0 | 0 | 0 | 0 | 0 | 0
892 | 845.962 | 0.004434781 | 40 | 486 | -406 | 0 | 0 | 0 | 0 | 0 | 0 | 0 | 0 | 0 | 0 | 0 | 0 | 0 | 0 | 0 | 0 | 0 | 0.004434781 | 0.004434781 | 0.004434781 | 0.004434781 | 0.004434781 | 0.004434781 | 0.004434781 | 0.004434781 | 0.004434781 | 0.004434781 | 0.004434781 | 0.004434781 | 0.004434781 | 0.004434781 | 0.004434781 | 0.004434781 | 0.004434781 | 0.004434781 | 0.004434781 | 0.004434781 | 0.004434781 | 0.004434781 | 0.004434781 | 0.004434781 | 0.004434781 | 0.004434781 | 0.004434781 | 0.004434781 | 0.004434781 | 0.004434781 | 0.004434781 | 0.004434781 | 0.004434781 | 0.004434781 | 0 | 0 | 0 | 0 | 0 | 0 | 0 | 0 | 0 | 0 | 0 | 0 | 0 | 0
892 | 875.2332 | 0.004588229 | 30 | 476 | -416 | 0 | 0 | 0 | 0 | 0 | 0 | 0 | 0 | 0 | 0 | 0 | 0 | 0 | 0 | 0 | 0 | 0 | 0.004588229 | 0.004588229 | 0.004588229 | 0.004588229 | 0.004588229 | 0.004588229 | 0.004588229 | 0.004588229 | 0.004588229 | 0.004588229 | 0.004588229 | 0.004588229 | 0.004588229 | 0.004588229 | 0.004588229 | 0.004588229 | 0.004588229 | 0.004588229 | 0.004588229 | 0.004588229 | 0.004588229 | 0.004588229 | 0.004588229 | 0.004588229 | 0.004588229 | 0.004588229 | 0.004588229 | 0.004588229 | 0.004588229 | 0.004588229 | 0.004588229 | 0.004588229 | 0.004588229 | 0 | 0 | 0 | 0 | 0 | 0 | 0 | 0 | 0 | 0 | 0 | 0 | 0 | 0 | 0
892 | 813.556 | 0.004264899 | 20 | 466 | -426 | 0 | 0 | 0 | 0 | 0 | 0 | 0 | 0 | 0 | 0 | 0 | 0 | 0 | 0 | 0 | 0 | 0 | 0.004264899 | 0.004264899 | 0.004264899 | 0.004264899 | 0.004264899 | 0.004264899 | 0.004264899 | 0.004264899 | 0.004264899 | 0.004264899 | 0.004264899 | 0.004264899 | 0.004264899 | 0.004264899 | 0.004264899 | 0.004264899 | 0.004264899 | 0.004264899 | 0.004264899 | 0.004264899 | 0.004264899 | 0.004264899 | 0.004264899 | 0.004264899 | 0.004264899 | 0.004264899 | 0.004264899 | 0.004264899 | 0.004264899 | 0.004264899 | 0.004264899 | 0.004264899 | 0.004264899 | 0 | 0 | 0 | 0 | 0 | 0 | 0 | 0 | 0 | 0 | 0 | 0 | 0 | 0 | 0
892 | 880.9961 | 0.004618439 | 10 | 456 | -436 | 0 | 0 | 0 | 0 | 0 | 0 | 0 | 0 | 0 | 0 | 0 | 0 | 0 | 0 | 0 | 0 | 0.004618439 | 0.004618439 | 0.004618439 | 0.004618439 | 0.004618439 | 0.004618439 | 0.004618439 | 0.004618439 | 0.004618439 | 0.004618439 | 0.004618439 | 0.004618439 | 0.004618439 | 0.004618439 | 0.004618439 | 0.004618439 | 0.004618439 | 0.004618439 | 0.004618439 | 0.004618439 | 0.004618439 | 0.004618439 | 0.004618439 | 0.004618439 | 0.004618439 | 0.004618439 | 0.004618439 | 0.004618439 | 0.004618439 | 0.004618439 | 0.004618439 | 0.004618439 | 0.004618439 | 0.004618439 | 0 | 0 | 0 | 0 | 0 | 0 | 0 | 0 | 0 | 0 | 0 | 0 | 0 | 0 | 0
892 | 824.4221 | 0.004321862 | 0 | 446 | -446 | 0 | 0 | 0 | 0 | 0 | 0 | 0 | 0 | 0 | 0 | 0 | 0 | 0 | 0 | 0 | 0 | 0.004321862 | 0.004321862 | 0.004321862 | 0.004321862 | 0.004321862 | 0.004321862 | 0.004321862 | 0.004321862 | 0.004321862 | 0.004321862 | 0.004321862 | 0.004321862 | 0.004321862 | 0.004321862 | 0.004321862 | 0.004321862 | 0.004321862 | 0.004321862 | 0.004321862 | 0.004321862 | 0.004321862 | 0.004321862 | 0.004321862 | 0.004321862 | 0.004321862 | 0.004321862 | 0.004321862 | 0.004321862 | 0.004321862 | 0.004321862 | 0.004321862 | 0.004321862 | 0.004321862 | 0 | 0 | 0 | 0 | 0 | 0 | 0 | 0 | 0 | 0 | 0 | 0 | 0 | 0 | 0 | 0
892 | 904.212 | 0.004740144 | -10 | 436 | -456 | 0 | 0 | 0 | 0 | 0 | 0 | 0 | 0 | 0 | 0 | 0 | 0 | 0 | 0 | 0 | 0.004740144 | 0.004740144 | 0.004740144 | 0.004740144 | 0.004740144 | 0.004740144 | 0.004740144 | 0.004740144 | 0.004740144 | 0.004740144 | 0.004740144 | 0.004740144 | 0.004740144 | 0.004740144 | 0.004740144 | 0.004740144 | 0.004740144 | 0.004740144 | 0.004740144 | 0.004740144 | 0.004740144 | 0.004740144 | 0.004740144 | 0.004740144 | 0.004740144 | 0.004740144 | 0.004740144 | 0.004740144 | 0.004740144 | 0.004740144 | 0.004740144 | 0.004740144 | 0.004740144 | 0.004740144 | 0 | 0 | 0 | 0 | 0 | 0 | 0 | 0 | 0 | 0 | 0 | 0 | 0 | 0 | 0 | 0
892 | 846.9836 | 0.004440136 | -20 | 426 | -466 | 0 | 0 | 0 | 0 | 0 | 0 | 0 | 0 | 0 | 0 | 0 | 0 | 0 | 0 | 0 | 0.004440136 | 0.004440136 | 0.004440136 | 0.004440136 | 0.004440136 | 0.004440136 | 0.004440136 | 0.004440136 | 0.004440136 | 0.004440136 | 0.004440136 | 0.004440136 | 0.004440136 | 0.004440136 | 0.004440136 | 0.004440136 | 0.004440136 | 0.004440136 | 0.004440136 | 0.004440136 | 0.004440136 | 0.004440136 | 0.004440136 | 0.004440136 | 0.004440136 | 0.004440136 | 0.004440136 | 0.004440136 | 0.004440136 | 0.004440136 | 0.004440136 | 0.004440136 | 0.004440136 | 0 | 0 | 0 | 0 | 0 | 0 | 0 | 0 | 0 | 0 | 0 | 0 | 0 | 0 | 0 | 0 | 0
892 | 836.9557 | 0.004387567 | -30 | 416 | -476 | 0 | 0 | 0 | 0 | 0 | 0 | 0 | 0 | 0 | 0 | 0 | 0 | 0 | 0 | 0 | 0.004387567 | 0.004387567 | 0.004387567 | 0.004387567 | 0.004387567 | 0.004387567 | 0.004387567 | 0.004387567 | 0.004387567 | 0.004387567 | 0.004387567 | 0.004387567 | 0.004387567 | 0.004387567 | 0.004387567 | 0.004387567 | 0.004387567 | 0.004387567 | 0.004387567 | 0.004387567 | 0.004387567 | 0.004387567 | 0.004387567 | 0.004387567 | 0.004387567 | 0.004387567 | 0.004387567 | 0.004387567 | 0.004387567 | 0.004387567 | 0.004387567 | 0.004387567 | 0.004387567 | 0 | 0 | 0 | 0 | 0 | 0 | 0 | 0 | 0 | 0 | 0 | 0 | 0 | 0 | 0 | 0 | 0
892 | 823.4489 | 0.00431676 | -40 | 406 | -486 | 0 | 0 | 0 | 0 | 0 | 0 | 0 | 0 | 0 | 0 | 0 | 0 | 0 | 0 | 0.00431676 | 0.00431676 | 0.00431676 | 0.00431676 | 0.00431676 | 0.00431676 | 0.00431676 | 0.00431676 | 0.00431676 | 0.00431676 | 0.00431676 | 0.00431676 | 0.00431676 | 0.00431676 | 0.00431676 | 0.00431676 | 0.00431676 | 0.00431676 | 0.00431676 | 0.00431676 | 0.00431676 | 0.00431676 | 0.00431676 | 0.00431676 | 0.00431676 | 0.00431676 | 0.00431676 | 0.00431676 | 0.00431676 | 0.00431676 | 0.00431676 | 0.00431676 | 0.00431676 | 0.00431676 | 0 | 0 | 0 | 0 | 0 | 0 | 0 | 0 | 0 | 0 | 0 | 0 | 0 | 0 | 0 | 0 | 0
892 | 868.6636 | 0.004553789 | -47 | 399 | -493 | 0 | 0 | 0 | 0 | 0 | 0 | 0 | 0 | 0 | 0 | 0 | 0 | 0 | 0 | 0.004553789 | 0.004553789 | 0.004553789 | 0.004553789 | 0.004553789 | 0.004553789 | 0.004553789 | 0.004553789 | 0.004553789 | 0.004553789 | 0.004553789 | 0.004553789 | 0.004553789 | 0.004553789 | 0.004553789 | 0.004553789 | 0.004553789 | 0.004553789 | 0.004553789 | 0.004553789 | 0.004553789 | 0.004553789 | 0.004553789 | 0.004553789 | 0.004553789 | 0.004553789 | 0.004553789 | 0.004553789 | 0.004553789 | 0.004553789 | 0.004553789 | 0.004553789 | 0.004553789 | 0 | 0 | 0 | 0 | 0 | 0 | 0 | 0 | 0 | 0 | 0 | 0 | 0 | 0 | 0 | 0 | 0 | 0
870 | 925.3303 | 0.004850853 | -54 | 381 | -489 | 0 | 0 | 0 | 0 | 0 | 0 | 0 | 0 | 0 | 0 | 0 | 0 | 0 | 0 | 0.004850853 | 0.004850853 | 0.004850853 | 0.004850853 | 0.004850853 | 0.004850853 | 0.004850853 | 0.004850853 | 0.004850853 | 0.004850853 | 0.004850853 | 0.004850853 | 0.004850853 | 0.004850853 | 0.004850853 | 0.004850853 | 0.004850853 | 0.004850853 | 0.004850853 | 0.004850853 | 0.004850853 | 0.004850853 | 0.004850853 | 0.004850853 | 0.004850853 | 0.004850853 | 0.004850853 | 0.004850853 | 0.004850853 | 0.004850853 | 0.004850853 | 0.004850853 | 0.004850853 | 0 | 0 | 0 | 0 | 0 | 0 | 0 | 0 | 0 | 0 | 0 | 0 | 0 | 0 | 0 | 0 | 0 | 0
870 | 912.2386 | 0.004782222 | -61 | 374 | -496 | 0 | 0 | 0 | 0 | 0 | 0 | 0 | 0 | 0 | 0 | 0 | 0 | 0 | 0 | 0.004782222 | 0.004782222 | 0.004782222 | 0.004782222 | 0.004782222 | 0.004782222 | 0.004782222 | 0.004782222 | 0.004782222 | 0.004782222 | 0.004782222 | 0.004782222 | 0.004782222 | 0.004782222 | 0.004782222 | 0.004782222 | 0.004782222 | 0.004782222 | 0.004782222 | 0.004782222 | 0.004782222 | 0.004782222 | 0.004782222 | 0.004782222 | 0.004782222 | 0.004782222 | 0.004782222 | 0.004782222 | 0.004782222 | 0.004782222 | 0.004782222 | 0.004782222 | 0 | 0 | 0 | 0 | 0 | 0 | 0 | 0 | 0 | 0 | 0 | 0 | 0 | 0 | 0 | 0 | 0 | 0 | 0
870 | 1164.912 | 0.006106811 | -68 | 367 | -503 | 0 | 0 | 0 | 0 | 0 | 0 | 0 | 0 | 0 | 0 | 0 | 0 | 0 | 0 | 0.006106811 | 0.006106811 | 0.006106811 | 0.006106811 | 0.006106811 | 0.006106811 | 0.006106811 | 0.006106811 | 0.006106811 | 0.006106811 | 0.006106811 | 0.006106811 | 0.006106811 | 0.006106811 | 0.006106811 | 0.006106811 | 0.006106811 | 0.006106811 | 0.006106811 | 0.006106811 | 0.006106811 | 0.006106811 | 0.006106811 | 0.006106811 | 0.006106811 | 0.006106811 | 0.006106811 | 0.006106811 | 0.006106811 | 0.006106811 | 0.006106811 | 0.006106811 | 0 | 0 | 0 | 0 | 0 | 0 | 0 | 0 | 0 | 0 | 0 | 0 | 0 | 0 | 0 | 0 | 0 | 0 | 0
870 | 1159.263 | 0.006077198 | -75 | 360 | -510 | 0 | 0 | 0 | 0 | 0 | 0 | 0 | 0 | 0 | 0 | 0 | 0 | 0 | 0.006077198 | 0.006077198 | 0.006077198 | 0.006077198 | 0.006077198 | 0.006077198 | 0.006077198 | 0.006077198 | 0.006077198 | 0.006077198 | 0.006077198 | 0.006077198 | 0.006077198 | 0.006077198 | 0.006077198 | 0.006077198 | 0.006077198 | 0.006077198 | 0.006077198 | 0.006077198 | 0.006077198 | 0.006077198 | 0.006077198 | 0.006077198 | 0.006077198 | 0.006077198 | 0.006077198 | 0.006077198 | 0.006077198 | 0.006077198 | 0.006077198 | 0.006077198 | 0.006077198 | 0 | 0 | 0 | 0 | 0 | 0 | 0 | 0 | 0 | 0 | 0 | 0 | 0 | 0 | 0 | 0 | 0 | 0 | 0
870 | 1198.181 | 0.006281214 | -68 | 367 | -503 | 0 | 0 | 0 | 0 | 0 | 0 | 0 | 0 | 0 | 0 | 0 | 0 | 0 | 0 | 0.006281214 | 0.006281214 | 0.006281214 | 0.006281214 | 0.006281214 | 0.006281214 | 0.006281214 | 0.006281214 | 0.006281214 | 0.006281214 | 0.006281214 | 0.006281214 | 0.006281214 | 0.006281214 | 0.006281214 | 0.006281214 | 0.006281214 | 0.006281214 | 0.006281214 | 0.006281214 | 0.006281214 | 0.006281214 | 0.006281214 | 0.006281214 | 0.006281214 | 0.006281214 | 0.006281214 | 0.006281214 | 0.006281214 | 0.006281214 | 0.006281214 | 0.006281214 | 0 | 0 | 0 | 0 | 0 | 0 | 0 | 0 | 0 | 0 | 0 | 0 | 0 | 0 | 0 | 0 | 0 | 0 | 0
870 | 1201.831 | 0.00630035 | -61 | 374 | -496 | 0 | 0 | 0 | 0 | 0 | 0 | 0 | 0 | 0 | 0 | 0 | 0 | 0 | 0 | 0.00630035 | 0.00630035 | 0.00630035 | 0.00630035 | 0.00630035 | 0.00630035 | 0.00630035 | 0.00630035 | 0.00630035 | 0.00630035 | 0.00630035 | 0.00630035 | 0.00630035 | 0.00630035 | 0.00630035 | 0.00630035 | 0.00630035 | 0.00630035 | 0.00630035 | 0.00630035 | 0.00630035 | 0.00630035 | 0.00630035 | 0.00630035 | 0.00630035 | 0.00630035 | 0.00630035 | 0.00630035 | 0.00630035 | 0.00630035 | 0.00630035 | 0.00630035 | 0 | 0 | 0 | 0 | 0 | 0 | 0 | 0 | 0 | 0 | 0 | 0 | 0 | 0 | 0 | 0 | 0 | 0 | 0
870 | 1187.139 | 0.006223333 | -54 | 381 | -489 | 0 | 0 | 0 | 0 | 0 | 0 | 0 | 0 | 0 | 0 | 0 | 0 | 0 | 0 | 0.006223333 | 0.006223333 | 0.006223333 | 0.006223333 | 0.006223333 | 0.006223333 | 0.006223333 | 0.006223333 | 0.006223333 | 0.006223333 | 0.006223333 | 0.006223333 | 0.006223333 | 0.006223333 | 0.006223333 | 0.006223333 | 0.006223333 | 0.006223333 | 0.006223333 | 0.006223333 | 0.006223333 | 0.006223333 | 0.006223333 | 0.006223333 | 0.006223333 | 0.006223333 | 0.006223333 | 0.006223333 | 0.006223333 | 0.006223333 | 0.006223333 | 0.006223333 | 0.006223333 | 0 | 0 | 0 | 0 | 0 | 0 | 0 | 0 | 0 | 0 | 0 | 0 | 0 | 0 | 0 | 0 | 0 | 0
870 | 1195.074 | 0.00626493 | -47 | 388 | -482 | 0 | 0 | 0 | 0 | 0 | 0 | 0 | 0 | 0 | 0 | 0 | 0 | 0 | 0 | 0.00626493 | 0.00626493 | 0.00626493 | 0.00626493 | 0.00626493 | 0.00626493 | 0.00626493 | 0.00626493 | 0.00626493 | 0.00626493 | 0.00626493 | 0.00626493 | 0.00626493 | 0.00626493 | 0.00626493 | 0.00626493 | 0.00626493 | 0.00626493 | 0.00626493 | 0.00626493 | 0.00626493 | 0.00626493 | 0.00626493 | 0.00626493 | 0.00626493 | 0.00626493 | 0.00626493 | 0.00626493 | 0.00626493 | 0.00626493 | 0.00626493 | 0.00626493 | 0.00626493 | 0 | 0 | 0 | 0 | 0 | 0 | 0 | 0 | 0 | 0 | 0 | 0 | 0 | 0 | 0 | 0 | 0 | 0
870 | 1119.572 | 0.005869126 | -40 | 395 | -475 | 0 | 0 | 0 | 0 | 0 | 0 | 0 | 0 | 0 | 0 | 0 | 0 | 0 | 0 | 0 | 0.005869126 | 0.005869126 | 0.005869126 | 0.005869126 | 0.005869126 | 0.005869126 | 0.005869126 | 0.005869126 | 0.005869126 | 0.005869126 | 0.005869126 | 0.005869126 | 0.005869126 | 0.005869126 | 0.005869126 | 0.005869126 | 0.005869126 | 0.005869126 | 0.005869126 | 0.005869126 | 0.005869126 | 0.005869126 | 0.005869126 | 0.005869126 | 0.005869126 | 0.005869126 | 0.005869126 | 0.005869126 | 0.005869126 | 0.005869126 | 0.005869126 | 0.005869126 | 0 | 0 | 0 | 0 | 0 | 0 | 0 | 0 | 0 | 0 | 0 | 0 | 0 | 0 | 0 | 0 | 0 | 0
821 | 862.3029 | 0.004520445 | -30 | 380.5 | -440.5 | 0 | 0 | 0 | 0 | 0 | 0 | 0 | 0 | 0 | 0 | 0 | 0 | 0 | 0 | 0 | 0 | 0.004520445 | 0.004520445 | 0.004520445 | 0.004520445 | 0.004520445 | 0.004520445 | 0.004520445 | 0.004520445 | 0.004520445 | 0.004520445 | 0.004520445 | 0.004520445 | 0.004520445 | 0.004520445 | 0.004520445 | 0.004520445 | 0.004520445 | 0.004520445 | 0.004520445 | 0.004520445 | 0.004520445 | 0.004520445 | 0.004520445 | 0.004520445 | 0.004520445 | 0.004520445 | 0.004520445 | 0.004520445 | 0.004520445 | 0.004520445 | 0.004520445 | 0 | 0 | 0 | 0 | 0 | 0 | 0 | 0 | 0 | 0 | 0 | 0 | 0 | 0 | 0 | 0 | 0 | 0
821 | 871.4035 | 0.004568153 | -20 | 390.5 | -430.5 | 0 | 0 | 0 | 0 | 0 | 0 | 0 | 0 | 0 | 0 | 0 | 0 | 0 | 0 | 0 | 0 | 0.004568153 | 0.004568153 | 0.004568153 | 0.004568153 | 0.004568153 | 0.004568153 | 0.004568153 | 0.004568153 | 0.004568153 | 0.004568153 | 0.004568153 | 0.004568153 | 0.004568153 | 0.004568153 | 0.004568153 | 0.004568153 | 0.004568153 | 0.004568153 | 0.004568153 | 0.004568153 | 0.004568153 | 0.004568153 | 0.004568153 | 0.004568153 | 0.004568153 | 0.004568153 | 0.004568153 | 0.004568153 | 0.004568153 | 0.004568153 | 0.004568153 | 0 | 0 | 0 | 0 | 0 | 0 | 0 | 0 | 0 | 0 | 0 | 0 | 0 | 0 | 0 | 0 | 0 | 0
821 | 827.1337 | 0.004336077 | -10 | 400.5 | -420.5 | 0 | 0 | 0 | 0 | 0 | 0 | 0 | 0 | 0 | 0 | 0 | 0 | 0 | 0 | 0 | 0 | 0 | 0.004336077 | 0.004336077 | 0.004336077 | 0.004336077 | 0.004336077 | 0.004336077 | 0.004336077 | 0.004336077 | 0.004336077 | 0.004336077 | 0.004336077 | 0.004336077 | 0.004336077 | 0.004336077 | 0.004336077 | 0.004336077 | 0.004336077 | 0.004336077 | 0.004336077 | 0.004336077 | 0.004336077 | 0.004336077 | 0.004336077 | 0.004336077 | 0.004336077 | 0.004336077 | 0.004336077 | 0.004336077 | 0.004336077 | 0.004336077 | 0 | 0 | 0 | 0 | 0 | 0 | 0 | 0 | 0 | 0 | 0 | 0 | 0 | 0 | 0 | 0 | 0 | 0
821 | 837.8441 | 0.004392224 | 0 | 410.5 | -410.5 | 0 | 0 | 0 | 0 | 0 | 0 | 0 | 0 | 0 | 0 | 0 | 0 | 0 | 0 | 0 | 0 | 0 | 0.004392224 | 0.004392224 | 0.004392224 | 0.004392224 | 0.004392224 | 0.004392224 | 0.004392224 | 0.004392224 | 0.004392224 | 0.004392224 | 0.004392224 | 0.004392224 | 0.004392224 | 0.004392224 | 0.004392224 | 0.004392224 | 0.004392224 | 0.004392224 | 0.004392224 | 0.004392224 | 0.004392224 | 0.004392224 | 0.004392224 | 0.004392224 | 0.004392224 | 0.004392224 | 0.004392224 | 0.004392224 | 0.004392224 | 0.004392224 | 0.004392224 | 0 | 0 | 0 | 0 | 0 | 0 | 0 | 0 | 0 | 0 | 0 | 0 | 0 | 0 | 0 | 0 | 0

## F6bottom
[6 empty] | 0 | 1 | 2 | 3 | 4 | 5 | 6 | 7 | 8 | 9 | 10 | 11 | 12 | 13 | 14 | 15 | 16 | 17 | 18 | 19 | 20 | 21 | 22 | 23 | 24 | 25 | 26 | 27 | 28 | 29 | 30 | 31 | 32 | 33 | 34 | 35 | 36 | 37 | 38 | 39 | 40 | 41 | 42 | 43 | 44 | 45 | 46 | 47 | 48 | 49 | 50 | 51 | 52 | 53 | 54 | 55 | 56 | 57 | 58 | 59 | 60 | 61 | 62 | 63 | 64
ord_wdt | alpha | alpha/k | WROLL_SHIFT_POS_6 | Width1 | Width2 | -855.04 | -828.32 | -801.6 | -774.88 | -748.16 | -721.44 | -694.72 | -668 | -641.28 | -614.56 | -587.84 | -561.12 | -534.4 | -507.68 | -480.96 | -454.24 | -427.52 | -400.8 | -374.08 | -347.36 | -320.64 | -293.92 | -267.2 | -240.48 | -213.76 | -187.04 | -160.32 | -133.6 | -106.88 | -80.16 | -53.44 | -26.72 | 0 | 26.72 | 53.44 | 80.16 | 106.88 | 133.6 | 160.32 | 187.04 | 213.76 | 240.48 | 267.2 | 293.92 | 320.64 | 347.36 | 374.08 | 400.8 | 427.52 | 454.24 | 480.96 | 507.68 | 534.4 | 561.12 | 587.84 | 614.56 | 641.28 | 668 | 694.72 | 721.44 | 748.16 | 774.88 | 801.6 | 828.32 | 855.04
951 | 501.914 | 0.00118173 | 0 | 475.5 | -475.5 | 0 | 0 | 0 | 0 | 0 | 0 | 0 | 0 | 0 | 0 | 0 | 0 | 0 | 0 | 0 | 0.00118173 | 0.00118173 | 0.00118173 | 0.00118173 | 0.00118173 | 0.00118173 | 0.00118173 | 0.00118173 | 0.00118173 | 0.00118173 | 0.00118173 | 0.00118173 | 0.00118173 | 0.00118173 | 0.00118173 | 0.00118173 | 0.00118173 | 0.00118173 | 0.00118173 | 0.00118173 | 0.00118173 | 0.00118173 | 0.00118173 | 0.00118173 | 0.00118173 | 0.00118173 | 0.00118173 | 0.00118173 | 0.00118173 | 0.00118173 | 0.00118173 | 0.00118173 | 0.00118173 | 0.00118173 | 0.00118173 | 0 | 0 | 0 | 0 | 0 | 0 | 0 | 0 | 0 | 0 | 0 | 0 | 0 | 0 | 0
951 | 519.7017 | 0.00122361 | 0 | 475.5 | -475.5 | 0 | 0 | 0 | 0 | 0 | 0 | 0 | 0 | 0 | 0 | 0 | 0 | 0 | 0 | 0 | 0.00122361 | 0.00122361 | 0.00122361 | 0.00122361 | 0.00122361 | 0.00122361 | 0.00122361 | 0.00122361 | 0.00122361 | 0.00122361 | 0.00122361 | 0.00122361 | 0.00122361 | 0.00122361 | 0.00122361 | 0.00122361 | 0.00122361 | 0.00122361 | 0.00122361 | 0.00122361 | 0.00122361 | 0.00122361 | 0.00122361 | 0.00122361 | 0.00122361 | 0.00122361 | 0.00122361 | 0.00122361 | 0.00122361 | 0.00122361 | 0.00122361 | 0.00122361 | 0.00122361 | 0.00122361 | 0.00122361 | 0 | 0 | 0 | 0 | 0 | 0 | 0 | 0 | 0 | 0 | 0 | 0 | 0 | 0 | 0
951 | 502.7635 | 0.00118373 | 0 | 475.5 | -475.5 | 0 | 0 | 0 | 0 | 0 | 0 | 0 | 0 | 0 | 0 | 0 | 0 | 0 | 0 | 0 | 0.00118373 | 0.00118373 | 0.00118373 | 0.00118373 | 0.00118373 | 0.00118373 | 0.00118373 | 0.00118373 | 0.00118373 | 0.00118373 | 0.00118373 | 0.00118373 | 0.00118373 | 0.00118373 | 0.00118373 | 0.00118373 | 0.00118373 | 0.00118373 | 0.00118373 | 0.00118373 | 0.00118373 | 0.00118373 | 0.00118373 | 0.00118373 | 0.00118373 | 0.00118373 | 0.00118373 | 0.00118373 | 0.00118373 | 0.00118373 | 0.00118373 | 0.00118373 | 0.00118373 | 0.00118373 | 0.00118373 | 0 | 0 | 0 | 0 | 0 | 0 | 0 | 0 | 0 | 0 | 0 | 0 | 0 | 0 | 0
951 | 514.5215 | 0.001211413 | 0 | 475.5 | -475.5 | 0 | 0 | 0 | 0 | 0 | 0 | 0 | 0 | 0 | 0 | 0 | 0 | 0 | 0 | 0 | 0.001211413 | 0.001211413 | 0.001211413 | 0.001211413 | 0.001211413 | 0.001211413 | 0.001211413 | 0.001211413 | 0.001211413 | 0.001211413 | 0.001211413 | 0.001211413 | 0.001211413 | 0.001211413 | 0.001211413 | 0.001211413 | 0.001211413 | 0.001211413 | 0.001211413 | 0.001211413 | 0.001211413 | 0.001211413 | 0.001211413 | 0.001211413 | 0.001211413 | 0.001211413 | 0.001211413 | 0.001211413 | 0.001211413 | 0.001211413 | 0.001211413 | 0.001211413 | 0.001211413 | 0.001211413 | 0.001211413 | 0 | 0 | 0 | 0 | 0 | 0 | 0 | 0 | 0 | 0 | 0 | 0 | 0 | 0 | 0
951 | 547.1878 | 0.001288324 | -10 | 485.5 | -465.5 | 0 | 0 | 0 | 0 | 0 | 0 | 0 | 0 | 0 | 0 | 0 | 0 | 0 | 0 | 0 | 0.001288324 | 0.001288324 | 0.001288324 | 0.001288324 | 0.001288324 | 0.001288324 | 0.001288324 | 0.001288324 | 0.001288324 | 0.001288324 | 0.001288324 | 0.001288324 | 0.001288324 | 0.001288324 | 0.001288324 | 0.001288324 | 0.001288324 | 0.001288324 | 0.001288324 | 0.001288324 | 0.001288324 | 0.001288324 | 0.001288324 | 0.001288324 | 0.001288324 | 0.001288324 | 0.001288324 | 0.001288324 | 0.001288324 | 0.001288324 | 0.001288324 | 0.001288324 | 0.001288324 | 0.001288324 | 0.001288324 | 0.001288324 | 0 | 0 | 0 | 0 | 0 | 0 | 0 | 0 | 0 | 0 | 0 | 0 | 0 | 0
1029 | 405.1602 | 0.000953928 | -20 | 534.5 | -494.5 | 0 | 0 | 0 | 0 | 0 | 0 | 0 | 0 | 0 | 0 | 0 | 0 | 0 | 0 | 0.000953928 | 0.000953928 | 0.000953928 | 0.000953928 | 0.000953928 | 0.000953928 | 0.000953928 | 0.000953928 | 0.000953928 | 0.000953928 | 0.000953928 | 0.000953928 | 0.000953928 | 0.000953928 | 0.000953928 | 0.000953928 | 0.000953928 | 0.000953928 | 0.000953928 | 0.000953928 | 0.000953928 | 0.000953928 | 0.000953928 | 0.000953928 | 0.000953928 | 0.000953928 | 0.000953928 | 0.000953928 | 0.000953928 | 0.000953928 | 0.000953928 | 0.000953928 | 0.000953928 | 0.000953928 | 0.000953928 | 0.000953928 | 0.000953928 | 0.000953928 | 0.000953928 | 0 | 0 | 0 | 0 | 0 | 0 | 0 | 0 | 0 | 0 | 0 | 0
1094 | 554.1702 | 0.001304764 | -30 | 577 | -517 | 0 | 0 | 0 | 0 | 0 | 0 | 0 | 0 | 0 | 0 | 0 | 0 | 0 | 0.001304764 | 0.001304764 | 0.001304764 | 0.001304764 | 0.001304764 | 0.001304764 | 0.001304764 | 0.001304764 | 0.001304764 | 0.001304764 | 0.001304764 | 0.001304764 | 0.001304764 | 0.001304764 | 0.001304764 | 0.001304764 | 0.001304764 | 0.001304764 | 0.001304764 | 0.001304764 | 0.001304764 | 0.001304764 | 0.001304764 | 0.001304764 | 0.001304764 | 0.001304764 | 0.001304764 | 0.001304764 | 0.001304764 | 0.001304764 | 0.001304764 | 0.001304764 | 0.001304764 | 0.001304764 | 0.001304764 | 0.001304764 | 0.001304764 | 0.001304764 | 0.001304764 | 0.001304764 | 0.001304764 | 0 | 0 | 0 | 0 | 0 | 0 | 0 | 0 | 0 | 0 | 0
1094 | 586.0561 | 0.001379838 | -40 | 587 | -507 | 0 | 0 | 0 | 0 | 0 | 0 | 0 | 0 | 0 | 0 | 0 | 0 | 0 | 0 | 0.001379838 | 0.001379838 | 0.001379838 | 0.001379838 | 0.001379838 | 0.001379838 | 0.001379838 | 0.001379838 | 0.001379838 | 0.001379838 | 0.001379838 | 0.001379838 | 0.001379838 | 0.001379838 | 0.001379838 | 0.001379838 | 0.001379838 | 0.001379838 | 0.001379838 | 0.001379838 | 0.001379838 | 0.001379838 | 0.001379838 | 0.001379838 | 0.001379838 | 0.001379838 | 0.001379838 | 0.001379838 | 0.001379838 | 0.001379838 | 0.001379838 | 0.001379838 | 0.001379838 | 0.001379838 | 0.001379838 | 0.001379838 | 0.001379838 | 0.001379838 | 0.001379838 | 0.001379838 | 0 | 0 | 0 | 0 | 0 | 0 | 0 | 0 | 0 | 0 | 0
1174 | 686.8815 | 0.001617226 | -47 | 634 | -540 | 0 | 0 | 0 | 0 | 0 | 0 | 0 | 0 | 0 | 0 | 0 | 0 | 0.001617226 | 0.001617226 | 0.001617226 | 0.001617226 | 0.001617226 | 0.001617226 | 0.001617226 | 0.001617226 | 0.001617226 | 0.001617226 | 0.001617226 | 0.001617226 | 0.001617226 | 0.001617226 | 0.001617226 | 0.001617226 | 0.001617226 | 0.001617226 | 0.001617226 | 0.001617226 | 0.001617226 | 0.001617226 | 0.001617226 | 0.001617226 | 0.001617226 | 0.001617226 | 0.001617226 | 0.001617226 | 0.001617226 | 0.001617226 | 0.001617226 | 0.001617226 | 0.001617226 | 0.001617226 | 0.001617226 | 0.001617226 | 0.001617226 | 0.001617226 | 0.001617226 | 0.001617226 | 0.001617226 | 0.001617226 | 0.001617226 | 0.001617226 | 0 | 0 | 0 | 0 | 0 | 0 | 0 | 0 | 0
1251 | 572.2121 | 0.001347243 | -54 | 679.5 | -571.5 | 0 | 0 | 0 | 0 | 0 | 0 | 0 | 0 | 0 | 0 | 0 | 0.001347243 | 0.001347243 | 0.001347243 | 0.001347243 | 0.001347243 | 0.001347243 | 0.001347243 | 0.001347243 | 0.001347243 | 0.001347243 | 0.001347243 | 0.001347243 | 0.001347243 | 0.001347243 | 0.001347243 | 0.001347243 | 0.001347243 | 0.001347243 | 0.001347243 | 0.001347243 | 0.001347243 | 0.001347243 | 0.001347243 | 0.001347243 | 0.001347243 | 0.001347243 | 0.001347243 | 0.001347243 | 0.001347243 | 0.001347243 | 0.001347243 | 0.001347243 | 0.001347243 | 0.001347243 | 0.001347243 | 0.001347243 | 0.001347243 | 0.001347243 | 0.001347243 | 0.001347243 | 0.001347243 | 0.001347243 | 0.001347243 | 0.001347243 | 0.001347243 | 0.001347243 | 0.001347243 | 0 | 0 | 0 | 0 | 0 | 0 | 0
1251 | 571.6502 | 0.00134592 | -61 | 686.5 | -564.5 | 0 | 0 | 0 | 0 | 0 | 0 | 0 | 0 | 0 | 0 | 0 | 0.00134592 | 0.00134592 | 0.00134592 | 0.00134592 | 0.00134592 | 0.00134592 | 0.00134592 | 0.00134592 | 0.00134592 | 0.00134592 | 0.00134592 | 0.00134592 | 0.00134592 | 0.00134592 | 0.00134592 | 0.00134592 | 0.00134592 | 0.00134592 | 0.00134592 | 0.00134592 | 0.00134592 | 0.00134592 | 0.00134592 | 0.00134592 | 0.00134592 | 0.00134592 | 0.00134592 | 0.00134592 | 0.00134592 | 0.00134592 | 0.00134592 | 0.00134592 | 0.00134592 | 0.00134592 | 0.00134592 | 0.00134592 | 0.00134592 | 0.00134592 | 0.00134592 | 0.00134592 | 0.00134592 | 0.00134592 | 0.00134592 | 0.00134592 | 0.00134592 | 0.00134592 | 0.00134592 | 0 | 0 | 0 | 0 | 0 | 0 | 0
1294 | 437.1344 | 0.001029209 | -68 | 715 | -579 | 0 | 0 | 0 | 0 | 0 | 0 | 0 | 0 | 0 | 0 | 0 | 0.001029209 | 0.001029209 | 0.001029209 | 0.001029209 | 0.001029209 | 0.001029209 | 0.001029209 | 0.001029209 | 0.001029209 | 0.001029209 | 0.001029209 | 0.001029209 | 0.001029209 | 0.001029209 | 0.001029209 | 0.001029209 | 0.001029209 | 0.001029209 | 0.001029209 | 0.001029209 | 0.001029209 | 0.001029209 | 0.001029209 | 0.001029209 | 0.001029209 | 0.001029209 | 0.001029209 | 0.001029209 | 0.001029209 | 0.001029209 | 0.001029209 | 0.001029209 | 0.001029209 | 0.001029209 | 0.001029209 | 0.001029209 | 0.001029209 | 0.001029209 | 0.001029209 | 0.001029209 | 0.001029209 | 0.001029209 | 0.001029209 | 0.001029209 | 0.001029209 | 0.001029209 | 0.001029209 | 0.001029209 | 0 | 0 | 0 | 0 | 0 | 0
1414 | 471.6929 | 0.001110576 | -75 | 782 | -632 | 0 | 0 | 0 | 0 | 0 | 0 | 0 | 0 | 0 | 0.001110576 | 0.001110576 | 0.001110576 | 0.001110576 | 0.001110576 | 0.001110576 | 0.001110576 | 0.001110576 | 0.001110576 | 0.001110576 | 0.001110576 | 0.001110576 | 0.001110576 | 0.001110576 | 0.001110576 | 0.001110576 | 0.001110576 | 0.001110576 | 0.001110576 | 0.001110576 | 0.001110576 | 0.001110576 | 0.001110576 | 0.001110576 | 0.001110576 | 0.001110576 | 0.001110576 | 0.001110576 | 0.001110576 | 0.001110576 | 0.001110576 | 0.001110576 | 0.001110576 | 0.001110576 | 0.001110576 | 0.001110576 | 0.001110576 | 0.001110576 | 0.001110576 | 0.001110576 | 0.001110576 | 0.001110576 | 0.001110576 | 0.001110576 | 0.001110576 | 0.001110576 | 0.001110576 | 0.001110576 | 0.001110576 | 0.001110576 | 0.001110576 | 0.001110576 | 0.001110576 | 0 | 0 | 0
1471 | 446.58 | 0.001051449 | -68 | 803.5 | -667.5 | 0 | 0 | 0 | 0 | 0 | 0 | 0 | 0 | 0.001051449 | 0.001051449 | 0.001051449 | 0.001051449 | 0.001051449 | 0.001051449 | 0.001051449 | 0.001051449 | 0.001051449 | 0.001051449 | 0.001051449 | 0.001051449 | 0.001051449 | 0.001051449 | 0.001051449 | 0.001051449 | 0.001051449 | 0.001051449 | 0.001051449 | 0.001051449 | 0.001051449 | 0.001051449 | 0.001051449 | 0.001051449 | 0.001051449 | 0.001051449 | 0.001051449 | 0.001051449 | 0.001051449 | 0.001051449 | 0.001051449 | 0.001051449 | 0.001051449 | 0.001051449 | 0.001051449 | 0.001051449 | 0.001051449 | 0.001051449 | 0.001051449 | 0.001051449 | 0.001051449 | 0.001051449 | 0.001051449 | 0.001051449 | 0.001051449 | 0.001051449 | 0.001051449 | 0.001051449 | 0.001051449 | 0.001051449 | 0.001051449 | 0.001051449 | 0.001051449 | 0.001051449 | 0.001051449 | 0 | 0
1513 | 348.3432 | 0.0008201554 | -61 | 817.5 | -695.5 | 0 | 0 | 0 | 0 | 0 | 0 | 0.0008201554 | 0.0008201554 | 0.0008201554 | 0.0008201554 | 0.0008201554 | 0.0008201554 | 0.0008201554 | 0.0008201554 | 0.0008201554 | 0.0008201554 | 0.0008201554 | 0.0008201554 | 0.0008201554 | 0.0008201554 | 0.0008201554 | 0.0008201554 | 0.0008201554 | 0.0008201554 | 0.0008201554 | 0.0008201554 | 0.0008201554 | 0.0008201554 | 0.0008201554 | 0.0008201554 | 0.0008201554 | 0.0008201554 | 0.0008201554 | 0.0008201554 | 0.0008201554 | 0.0008201554 | 0.0008201554 | 0.0008201554 | 0.0008201554 | 0.0008201554 | 0.0008201554 | 0.0008201554 | 0.0008201554 | 0.0008201554 | 0.0008201554 | 0.0008201554 | 0.0008201554 | 0.0008201554 | 0.0008201554 | 0.0008201554 | 0.0008201554 | 0.0008201554 | 0.0008201554 | 0.0008201554 | 0.0008201554 | 0.0008201554 | 0.0008201554 | 0.0008201554 | 0.0008201554 | 0.0008201554 | 0.0008201554 | 0.0008201554 | 0.0008201554 | 0 | 0
1482 | 335.1722 | 0.0007891449 | -54 | 795 | -687 | 0 | 0 | 0 | 0 | 0 | 0 | 0 | 0.0007891449 | 0.0007891449 | 0.0007891449 | 0.0007891449 | 0.0007891449 | 0.0007891449 | 0.0007891449 | 0.0007891449 | 0.0007891449 | 0.0007891449 | 0.0007891449 | 0.0007891449 | 0.0007891449 | 0.0007891449 | 0.0007891449 | 0.0007891449 | 0.0007891449 | 0.0007891449 | 0.0007891449 | 0.0007891449 | 0.0007891449 | 0.0007891449 | 0.0007891449 | 0.0007891449 | 0.0007891449 | 0.0007891449 | 0.0007891449 | 0.0007891449 | 0.0007891449 | 0.0007891449 | 0.0007891449 | 0.0007891449 | 0.0007891449 | 0.0007891449 | 0.0007891449 | 0.0007891449 | 0.0007891449 | 0.0007891449 | 0.0007891449 | 0.0007891449 | 0.0007891449 | 0.0007891449 | 0.0007891449 | 0.0007891449 | 0.0007891449 | 0.0007891449 | 0.0007891449 | 0.0007891449 | 0.0007891449 | 0.0007891449 | 0.0007891449 | 0.0007891449 | 0.0007891449 | 0.0007891449 | 0.0007891449 | 0 | 0 | 0
1345 | 439.0884 | 0.00103381 | -47 | 719.5 | -625.5 | 0 | 0 | 0 | 0 | 0 | 0 | 0 | 0 | 0 | 0.00103381 | 0.00103381 | 0.00103381 | 0.00103381 | 0.00103381 | 0.00103381 | 0.00103381 | 0.00103381 | 0.00103381 | 0.00103381 | 0.00103381 | 0.00103381 | 0.00103381 | 0.00103381 | 0.00103381 | 0.00103381 | 0.00103381 | 0.00103381 | 0.00103381 | 0.00103381 | 0.00103381 | 0.00103381 | 0.00103381 | 0.00103381 | 0.00103381 | 0.00103381 | 0.00103381 | 0.00103381 | 0.00103381 | 0.00103381 | 0.00103381 | 0.00103381 | 0.00103381 | 0.00103381 | 0.00103381 | 0.00103381 | 0.00103381 | 0.00103381 | 0.00103381 | 0.00103381 | 0.00103381 | 0.00103381 | 0.00103381 | 0.00103381 | 0.00103381 | 0.00103381 | 0.00103381 | 0.00103381 | 0.00103381 | 0.00103381 | 0 | 0 | 0 | 0 | 0 | 0
1289 | 418.7513 | 0.0009859276 | -40 | 684.5 | -604.5 | 0 | 0 | 0 | 0 | 0 | 0 | 0 | 0 | 0 | 0 | 0.0009859276 | 0.0009859276 | 0.0009859276 | 0.0009859276 | 0.0009859276 | 0.0009859276 | 0.0009859276 | 0.0009859276 | 0.0009859276 | 0.0009859276 | 0.0009859276 | 0.0009859276 | 0.0009859276 | 0.0009859276 | 0.0009859276 | 0.0009859276 | 0.0009859276 | 0.0009859276 | 0.0009859276 | 0.0009859276 | 0.0009859276 | 0.0009859276 | 0.0009859276 | 0.0009859276 | 0.0009859276 | 0.0009859276 | 0.0009859276 | 0.0009859276 | 0.0009859276 | 0.0009859276 | 0.0009859276 | 0.0009859276 | 0.0009859276 | 0.0009859276 | 0.0009859276 | 0.0009859276 | 0.0009859276 | 0.0009859276 | 0.0009859276 | 0.0009859276 | 0.0009859276 | 0.0009859276 | 0.0009859276 | 0.0009859276 | 0.0009859276 | 0.0009859276 | 0.0009859276 | 0.0009859276 | 0 | 0 | 0 | 0 | 0 | 0 | 0
1289 | 427.6495 | 0.001006878 | -30 | 674.5 | -614.5 | 0 | 0 | 0 | 0 | 0 | 0 | 0 | 0 | 0 | 0 | 0.001006878 | 0.001006878 | 0.001006878 | 0.001006878 | 0.001006878 | 0.001006878 | 0.001006878 | 0.001006878 | 0.001006878 | 0.001006878 | 0.001006878 | 0.001006878 | 0.001006878 | 0.001006878 | 0.001006878 | 0.001006878 | 0.001006878 | 0.001006878 | 0.001006878 | 0.001006878 | 0.001006878 | 0.001006878 | 0.001006878 | 0.001006878 | 0.001006878 | 0.001006878 | 0.001006878 | 0.001006878 | 0.001006878 | 0.001006878 | 0.001006878 | 0.001006878 | 0.001006878 | 0.001006878 | 0.001006878 | 0.001006878 | 0.001006878 | 0.001006878 | 0.001006878 | 0.001006878 | 0.001006878 | 0.001006878 | 0.001006878 | 0.001006878 | 0.001006878 | 0.001006878 | 0.001006878 | 0.001006878 | 0 | 0 | 0 | 0 | 0 | 0 | 0
1289 | 391.3424 | 0.0009213948 | -20 | 664.5 | -624.5 | 0 | 0 | 0 | 0 | 0 | 0 | 0 | 0 | 0 | 0.0009213948 | 0.0009213948 | 0.0009213948 | 0.0009213948 | 0.0009213948 | 0.0009213948 | 0.0009213948 | 0.0009213948 | 0.0009213948 | 0.0009213948 | 0.0009213948 | 0.0009213948 | 0.0009213948 | 0.0009213948 | 0.0009213948 | 0.0009213948 | 0.0009213948 | 0.0009213948 | 0.0009213948 | 0.0009213948 | 0.0009213948 | 0.0009213948 | 0.0009213948 | 0.0009213948 | 0.0009213948 | 0.0009213948 | 0.0009213948 | 0.0009213948 | 0.0009213948 | 0.0009213948 | 0.0009213948 | 0.0009213948 | 0.0009213948 | 0.0009213948 | 0.0009213948 | 0.0009213948 | 0.0009213948 | 0.0009213948 | 0.0009213948 | 0.0009213948 | 0.0009213948 | 0.0009213948 | 0.0009213948 | 0.0009213948 | 0.0009213948 | 0.0009213948 | 0.0009213948 | 0.0009213948 | 0 | 0 | 0 | 0 | 0 | 0 | 0 | 0
1289 | 393.1353 | 0.000925616 | -10 | 654.5 | -634.5 | 0 | 0 | 0 | 0 | 0 | 0 | 0 | 0 | 0 | 0.000925616 | 0.000925616 | 0.000925616 | 0.000925616 | 0.000925616 | 0.000925616 | 0.000925616 | 0.000925616 | 0.000925616 | 0.000925616 | 0.000925616 | 0.000925616 | 0.000925616 | 0.000925616 | 0.000925616 | 0.000925616 | 0.000925616 | 0.000925616 | 0.000925616 | 0.000925616 | 0.000925616 | 0.000925616 | 0.000925616 | 0.000925616 | 0.000925616 | 0.000925616 | 0.000925616 | 0.000925616 | 0.000925616 | 0.000925616 | 0.000925616 | 0.000925616 | 0.000925616 | 0.000925616 | 0.000925616 | 0.000925616 | 0.000925616 | 0.000925616 | 0.000925616 | 0.000925616 | 0.000925616 | 0.000925616 | 0.000925616 | 0.000925616 | 0.000925616 | 0.000925616 | 0.000925616 | 0.000925616 | 0 | 0 | 0 | 0 | 0 | 0 | 0 | 0
1289 | 407.024 | 0.0009583161 | 0 | 644.5 | -644.5 | 0 | 0 | 0 | 0 | 0 | 0 | 0 | 0 | 0.0009583161 | 0.0009583161 | 0.0009583161 | 0.0009583161 | 0.0009583161 | 0.0009583161 | 0.0009583161 | 0.0009583161 | 0.0009583161 | 0.0009583161 | 0.0009583161 | 0.0009583161 | 0.0009583161 | 0.0009583161 | 0.0009583161 | 0.0009583161 | 0.0009583161 | 0.0009583161 | 0.0009583161 | 0.0009583161 | 0.0009583161 | 0.0009583161 | 0.0009583161 | 0.0009583161 | 0.0009583161 | 0.0009583161 | 0.0009583161 | 0.0009583161 | 0.0009583161 | 0.0009583161 | 0.0009583161 | 0.0009583161 | 0.0009583161 | 0.0009583161 | 0.0009583161 | 0.0009583161 | 0.0009583161 | 0.0009583161 | 0.0009583161 | 0.0009583161 | 0.0009583161 | 0.0009583161 | 0.0009583161 | 0.0009583161 | 0.0009583161 | 0.0009583161 | 0.0009583161 | 0.0009583161 | 0.0009583161 | 0 | 0 | 0 | 0 | 0 | 0 | 0 | 0
1278 | 496.5952 | 0.001169207 | 10 | 629 | -649 | 0 | 0 | 0 | 0 | 0 | 0 | 0 | 0 | 0.001169207 | 0.001169207 | 0.001169207 | 0.001169207 | 0.001169207 | 0.001169207 | 0.001169207 | 0.001169207 | 0.001169207 | 0.001169207 | 0.001169207 | 0.001169207 | 0.001169207 | 0.001169207 | 0.001169207 | 0.001169207 | 0.001169207 | 0.001169207 | 0.001169207 | 0.001169207 | 0.001169207 | 0.001169207 | 0.001169207 | 0.001169207 | 0.001169207 | 0.001169207 | 0.001169207 | 0.001169207 | 0.001169207 | 0.001169207 | 0.001169207 | 0.001169207 | 0.001169207 | 0.001169207 | 0.001169207 | 0.001169207 | 0.001169207 | 0.001169207 | 0.001169207 | 0.001169207 | 0.001169207 | 0.001169207 | 0.001169207 | 0.001169207 | 0.001169207 | 0.001169207 | 0.001169207 | 0.001169207 | 0 | 0 | 0 | 0 | 0 | 0 | 0 | 0 | 0
1258 | 688.9668 | 0.001622135 | 20 | 609 | -649 | 0 | 0 | 0 | 0 | 0 | 0 | 0 | 0 | 0.001622135 | 0.001622135 | 0.001622135 | 0.001622135 | 0.001622135 | 0.001622135 | 0.001622135 | 0.001622135 | 0.001622135 | 0.001622135 | 0.001622135 | 0.001622135 | 0.001622135 | 0.001622135 | 0.001622135 | 0.001622135 | 0.001622135 | 0.001622135 | 0.001622135 | 0.001622135 | 0.001622135 | 0.001622135 | 0.001622135 | 0.001622135 | 0.001622135 | 0.001622135 | 0.001622135 | 0.001622135 | 0.001622135 | 0.001622135 | 0.001622135 | 0.001622135 | 0.001622135 | 0.001622135 | 0.001622135 | 0.001622135 | 0.001622135 | 0.001622135 | 0.001622135 | 0.001622135 | 0.001622135 | 0.001622135 | 0.001622135 | 0.001622135 | 0.001622135 | 0.001622135 | 0.001622135 | 0 | 0 | 0 | 0 | 0 | 0 | 0 | 0 | 0 | 0
1258 | 765.4544 | 0.001802221 | 30 | 599 | -659 | 0 | 0 | 0 | 0 | 0 | 0 | 0 | 0 | 0.001802221 | 0.001802221 | 0.001802221 | 0.001802221 | 0.001802221 | 0.001802221 | 0.001802221 | 0.001802221 | 0.001802221 | 0.001802221 | 0.001802221 | 0.001802221 | 0.001802221 | 0.001802221 | 0.001802221 | 0.001802221 | 0.001802221 | 0.001802221 | 0.001802221 | 0.001802221 | 0.001802221 | 0.001802221 | 0.001802221 | 0.001802221 | 0.001802221 | 0.001802221 | 0.001802221 | 0.001802221 | 0.001802221 | 0.001802221 | 0.001802221 | 0.001802221 | 0.001802221 | 0.001802221 | 0.001802221 | 0.001802221 | 0.001802221 | 0.001802221 | 0.001802221 | 0.001802221 | 0.001802221 | 0.001802221 | 0.001802221 | 0.001802221 | 0.001802221 | 0.001802221 | 0.001802221 | 0 | 0 | 0 | 0 | 0 | 0 | 0 | 0 | 0 | 0
1254 | 592.2402 | 0.001394398 | 40 | 587 | -667 | 0 | 0 | 0 | 0 | 0 | 0 | 0 | 0 | 0.001394398 | 0.001394398 | 0.001394398 | 0.001394398 | 0.001394398 | 0.001394398 | 0.001394398 | 0.001394398 | 0.001394398 | 0.001394398 | 0.001394398 | 0.001394398 | 0.001394398 | 0.001394398 | 0.001394398 | 0.001394398 | 0.001394398 | 0.001394398 | 0.001394398 | 0.001394398 | 0.001394398 | 0.001394398 | 0.001394398 | 0.001394398 | 0.001394398 | 0.001394398 | 0.001394398 | 0.001394398 | 0.001394398 | 0.001394398 | 0.001394398 | 0.001394398 | 0.001394398 | 0.001394398 | 0.001394398 | 0.001394398 | 0.001394398 | 0.001394398 | 0.001394398 | 0.001394398 | 0.001394398 | 0.001394398 | 0.001394398 | 0.001394398 | 0.001394398 | 0.001394398 | 0 | 0 | 0 | 0 | 0 | 0 | 0 | 0 | 0 | 0 | 0
1253 | 401.7674 | 0.0009459399 | 47 | 579.5 | -673.5 | 0 | 0 | 0 | 0 | 0 | 0 | 0 | 0.0009459399 | 0.0009459399 | 0.0009459399 | 0.0009459399 | 0.0009459399 | 0.0009459399 | 0.0009459399 | 0.0009459399 | 0.0009459399 | 0.0009459399 | 0.0009459399 | 0.0009459399 | 0.0009459399 | 0.0009459399 | 0.0009459399 | 0.0009459399 | 0.0009459399 | 0.0009459399 | 0.0009459399 | 0.0009459399 | 0.0009459399 | 0.0009459399 | 0.0009459399 | 0.0009459399 | 0.0009459399 | 0.0009459399 | 0.0009459399 | 0.0009459399 | 0.0009459399 | 0.0009459399 | 0.0009459399 | 0.0009459399 | 0.0009459399 | 0.0009459399 | 0.0009459399 | 0.0009459399 | 0.0009459399 | 0.0009459399 | 0.0009459399 | 0.0009459399 | 0.0009459399 | 0.0009459399 | 0.0009459399 | 0.0009459399 | 0.0009459399 | 0.0009459399 | 0.0009459399 | 0 | 0 | 0 | 0 | 0 | 0 | 0 | 0 | 0 | 0 | 0
1253 | 614.8127 | 0.001447543 | 54 | 572.5 | -680.5 | 0 | 0 | 0 | 0 | 0 | 0 | 0 | 0.001447543 | 0.001447543 | 0.001447543 | 0.001447543 | 0.001447543 | 0.001447543 | 0.001447543 | 0.001447543 | 0.001447543 | 0.001447543 | 0.001447543 | 0.001447543 | 0.001447543 | 0.001447543 | 0.001447543 | 0.001447543 | 0.001447543 | 0.001447543 | 0.001447543 | 0.001447543 | 0.001447543 | 0.001447543 | 0.001447543 | 0.001447543 | 0.001447543 | 0.001447543 | 0.001447543 | 0.001447543 | 0.001447543 | 0.001447543 | 0.001447543 | 0.001447543 | 0.001447543 | 0.001447543 | 0.001447543 | 0.001447543 | 0.001447543 | 0.001447543 | 0.001447543 | 0.001447543 | 0.001447543 | 0.001447543 | 0.001447543 | 0.001447543 | 0.001447543 | 0.001447543 | 0.001447543 | 0 | 0 | 0 | 0 | 0 | 0 | 0 | 0 | 0 | 0 | 0
1253 | 783.3299 | 0.001844308 | 61 | 565.5 | -687.5 | 0 | 0 | 0 | 0 | 0 | 0 | 0 | 0.001844308 | 0.001844308 | 0.001844308 | 0.001844308 | 0.001844308 | 0.001844308 | 0.001844308 | 0.001844308 | 0.001844308 | 0.001844308 | 0.001844308 | 0.001844308 | 0.001844308 | 0.001844308 | 0.001844308 | 0.001844308 | 0.001844308 | 0.001844308 | 0.001844308 | 0.001844308 | 0.001844308 | 0.001844308 | 0.001844308 | 0.001844308 | 0.001844308 | 0.001844308 | 0.001844308 | 0.001844308 | 0.001844308 | 0.001844308 | 0.001844308 | 0.001844308 | 0.001844308 | 0.001844308 | 0.001844308 | 0.001844308 | 0.001844308 | 0.001844308 | 0.001844308 | 0.001844308 | 0.001844308 | 0.001844308 | 0.001844308 | 0.001844308 | 0.001844308 | 0.001844308 | 0.001844308 | 0 | 0 | 0 | 0 | 0 | 0 | 0 | 0 | 0 | 0 | 0
1251 | 386.8007 | 0.0009107015 | 68 | 557.5 | -693.5 | 0 | 0 | 0 | 0 | 0 | 0 | 0 | 0.0009107015 | 0.0009107015 | 0.0009107015 | 0.0009107015 | 0.0009107015 | 0.0009107015 | 0.0009107015 | 0.0009107015 | 0.0009107015 | 0.0009107015 | 0.0009107015 | 0.0009107015 | 0.0009107015 | 0.0009107015 | 0.0009107015 | 0.0009107015 | 0.0009107015 | 0.0009107015 | 0.0009107015 | 0.0009107015 | 0.0009107015 | 0.0009107015 | 0.0009107015 | 0.0009107015 | 0.0009107015 | 0.0009107015 | 0.0009107015 | 0.0009107015 | 0.0009107015 | 0.0009107015 | 0.0009107015 | 0.0009107015 | 0.0009107015 | 0.0009107015 | 0.0009107015 | 0.0009107015 | 0.0009107015 | 0.0009107015 | 0.0009107015 | 0.0009107015 | 0.0009107015 | 0.0009107015 | 0.0009107015 | 0.0009107015 | 0.0009107015 | 0.0009107015 | 0 | 0 | 0 | 0 | 0 | 0 | 0 | 0 | 0 | 0 | 0 | 0
1251 | 403.3486 | 0.0009496627 | 75 | 550.5 | -700.5 | 0 | 0 | 0 | 0 | 0 | 0 | 0.0009496627 | 0.0009496627 | 0.0009496627 | 0.0009496627 | 0.0009496627 | 0.0009496627 | 0.0009496627 | 0.0009496627 | 0.0009496627 | 0.0009496627 | 0.0009496627 | 0.0009496627 | 0.0009496627 | 0.0009496627 | 0.0009496627 | 0.0009496627 | 0.0009496627 | 0.0009496627 | 0.0009496627 | 0.0009496627 | 0.0009496627 | 0.0009496627 | 0.0009496627 | 0.0009496627 | 0.0009496627 | 0.0009496627 | 0.0009496627 | 0.0009496627 | 0.0009496627 | 0.0009496627 | 0.0009496627 | 0.0009496627 | 0.0009496627 | 0.0009496627 | 0.0009496627 | 0.0009496627 | 0.0009496627 | 0.0009496627 | 0.0009496627 | 0.0009496627 | 0.0009496627 | 0.0009496627 | 0.0009496627 | 0.0009496627 | 0.0009496627 | 0.0009496627 | 0.0009496627 | 0 | 0 | 0 | 0 | 0 | 0 | 0 | 0 | 0 | 0 | 0 | 0
1251 | 412.7154 | 0.0009717162 | 68 | 557.5 | -693.5 | 0 | 0 | 0 | 0 | 0 | 0 | 0 | 0.0009717162 | 0.0009717162 | 0.0009717162 | 0.0009717162 | 0.0009717162 | 0.0009717162 | 0.0009717162 | 0.0009717162 | 0.0009717162 | 0.0009717162 | 0.0009717162 | 0.0009717162 | 0.0009717162 | 0.0009717162 | 0.0009717162 | 0.0009717162 | 0.0009717162 | 0.0009717162 | 0.0009717162 | 0.0009717162 | 0.0009717162 | 0.0009717162 | 0.0009717162 | 0.0009717162 | 0.0009717162 | 0.0009717162 | 0.0009717162 | 0.0009717162 | 0.0009717162 | 0.0009717162 | 0.0009717162 | 0.0009717162 | 0.0009717162 | 0.0009717162 | 0.0009717162 | 0.0009717162 | 0.0009717162 | 0.0009717162 | 0.0009717162 | 0.0009717162 | 0.0009717162 | 0.0009717162 | 0.0009717162 | 0.0009717162 | 0.0009717162 | 0.0009717162 | 0 | 0 | 0 | 0 | 0 | 0 | 0 | 0 | 0 | 0 | 0 | 0
1164 | 789.6137 | 0.001859103 | 61 | 521 | -643 | 0 | 0 | 0 | 0 | 0 | 0 | 0 | 0 | 0.001859103 | 0.001859103 | 0.001859103 | 0.001859103 | 0.001859103 | 0.001859103 | 0.001859103 | 0.001859103 | 0.001859103 | 0.001859103 | 0.001859103 | 0.001859103 | 0.001859103 | 0.001859103 | 0.001859103 | 0.001859103 | 0.001859103 | 0.001859103 | 0.001859103 | 0.001859103 | 0.001859103 | 0.001859103 | 0.001859103 | 0.001859103 | 0.001859103 | 0.001859103 | 0.001859103 | 0.001859103 | 0.001859103 | 0.001859103 | 0.001859103 | 0.001859103 | 0.001859103 | 0.001859103 | 0.001859103 | 0.001859103 | 0.001859103 | 0.001859103 | 0.001859103 | 0.001859103 | 0.001859103 | 0.001859103 | 0.001859103 | 0.001859103 | 0 | 0 | 0 | 0 | 0 | 0 | 0 | 0 | 0 | 0 | 0 | 0 | 0
1116 | 861.5288 | 0.002028423 | 54 | 504 | -612 | 0 | 0 | 0 | 0 | 0 | 0 | 0 | 0 | 0 | 0 | 0.002028423 | 0.002028423 | 0.002028423 | 0.002028423 | 0.002028423 | 0.002028423 | 0.002028423 | 0.002028423 | 0.002028423 | 0.002028423 | 0.002028423 | 0.002028423 | 0.002028423 | 0.002028423 | 0.002028423 | 0.002028423 | 0.002028423 | 0.002028423 | 0.002028423 | 0.002028423 | 0.002028423 | 0.002028423 | 0.002028423 | 0.002028423 | 0.002028423 | 0.002028423 | 0.002028423 | 0.002028423 | 0.002028423 | 0.002028423 | 0.002028423 | 0.002028423 | 0.002028423 | 0.002028423 | 0.002028423 | 0.002028423 | 0.002028423 | 0.002028423 | 0.002028423 | 0.002028423 | 0.002028423 | 0 | 0 | 0 | 0 | 0 | 0 | 0 | 0 | 0 | 0 | 0 | 0 | 0 | 0
1116 | 845.9282 | 0.001991693 | 47 | 511 | -605 | 0 | 0 | 0 | 0 | 0 | 0 | 0 | 0 | 0 | 0 | 0.001991693 | 0.001991693 | 0.001991693 | 0.001991693 | 0.001991693 | 0.001991693 | 0.001991693 | 0.001991693 | 0.001991693 | 0.001991693 | 0.001991693 | 0.001991693 | 0.001991693 | 0.001991693 | 0.001991693 | 0.001991693 | 0.001991693 | 0.001991693 | 0.001991693 | 0.001991693 | 0.001991693 | 0.001991693 | 0.001991693 | 0.001991693 | 0.001991693 | 0.001991693 | 0.001991693 | 0.001991693 | 0.001991693 | 0.001991693 | 0.001991693 | 0.001991693 | 0.001991693 | 0.001991693 | 0.001991693 | 0.001991693 | 0.001991693 | 0.001991693 | 0.001991693 | 0.001991693 | 0.001991693 | 0.001991693 | 0 | 0 | 0 | 0 | 0 | 0 | 0 | 0 | 0 | 0 | 0 | 0 | 0
1116 | 807.6633 | 0.0019016 | 40 | 518 | -598 | 0 | 0 | 0 | 0 | 0 | 0 | 0 | 0 | 0 | 0 | 0.0019016 | 0.0019016 | 0.0019016 | 0.0019016 | 0.0019016 | 0.0019016 | 0.0019016 | 0.0019016 | 0.0019016 | 0.0019016 | 0.0019016 | 0.0019016 | 0.0019016 | 0.0019016 | 0.0019016 | 0.0019016 | 0.0019016 | 0.0019016 | 0.0019016 | 0.0019016 | 0.0019016 | 0.0019016 | 0.0019016 | 0.0019016 | 0.0019016 | 0.0019016 | 0.0019016 | 0.0019016 | 0.0019016 | 0.0019016 | 0.0019016 | 0.0019016 | 0.0019016 | 0.0019016 | 0.0019016 | 0.0019016 | 0.0019016 | 0.0019016 | 0.0019016 | 0.0019016 | 0.0019016 | 0.0019016 | 0 | 0 | 0 | 0 | 0 | 0 | 0 | 0 | 0 | 0 | 0 | 0 | 0
1116 | 838.1388 | 0.001973353 | 30 | 528 | -588 | 0 | 0 | 0 | 0 | 0 | 0 | 0 | 0 | 0 | 0 | 0.001973353 | 0.001973353 | 0.001973353 | 0.001973353 | 0.001973353 | 0.001973353 | 0.001973353 | 0.001973353 | 0.001973353 | 0.001973353 | 0.001973353 | 0.001973353 | 0.001973353 | 0.001973353 | 0.001973353 | 0.001973353 | 0.001973353 | 0.001973353 | 0.001973353 | 0.001973353 | 0.001973353 | 0.001973353 | 0.001973353 | 0.001973353 | 0.001973353 | 0.001973353 | 0.001973353 | 0.001973353 | 0.001973353 | 0.001973353 | 0.001973353 | 0.001973353 | 0.001973353 | 0.001973353 | 0.001973353 | 0.001973353 | 0.001973353 | 0.001973353 | 0.001973353 | 0.001973353 | 0.001973353 | 0.001973353 | 0 | 0 | 0 | 0 | 0 | 0 | 0 | 0 | 0 | 0 | 0 | 0 | 0
1116 | 807.0821 | 0.001900232 | 20 | 538 | -578 | 0 | 0 | 0 | 0 | 0 | 0 | 0 | 0 | 0 | 0 | 0 | 0.001900232 | 0.001900232 | 0.001900232 | 0.001900232 | 0.001900232 | 0.001900232 | 0.001900232 | 0.001900232 | 0.001900232 | 0.001900232 | 0.001900232 | 0.001900232 | 0.001900232 | 0.001900232 | 0.001900232 | 0.001900232 | 0.001900232 | 0.001900232 | 0.001900232 | 0.001900232 | 0.001900232 | 0.001900232 | 0.001900232 | 0.001900232 | 0.001900232 | 0.001900232 | 0.001900232 | 0.001900232 | 0.001900232 | 0.001900232 | 0.001900232 | 0.001900232 | 0.001900232 | 0.001900232 | 0.001900232 | 0.001900232 | 0.001900232 | 0.001900232 | 0.001900232 | 0.001900232 | 0.001900232 | 0.001900232 | 0 | 0 | 0 | 0 | 0 | 0 | 0 | 0 | 0 | 0 | 0 | 0
1116 | 780.2502 | 0.001837057 | 10 | 548 | -568 | 0 | 0 | 0 | 0 | 0 | 0 | 0 | 0 | 0 | 0 | 0 | 0.001837057 | 0.001837057 | 0.001837057 | 0.001837057 | 0.001837057 | 0.001837057 | 0.001837057 | 0.001837057 | 0.001837057 | 0.001837057 | 0.001837057 | 0.001837057 | 0.001837057 | 0.001837057 | 0.001837057 | 0.001837057 | 0.001837057 | 0.001837057 | 0.001837057 | 0.001837057 | 0.001837057 | 0.001837057 | 0.001837057 | 0.001837057 | 0.001837057 | 0.001837057 | 0.001837057 | 0.001837057 | 0.001837057 | 0.001837057 | 0.001837057 | 0.001837057 | 0.001837057 | 0.001837057 | 0.001837057 | 0.001837057 | 0.001837057 | 0.001837057 | 0.001837057 | 0.001837057 | 0.001837057 | 0.001837057 | 0 | 0 | 0 | 0 | 0 | 0 | 0 | 0 | 0 | 0 | 0 | 0
1116 | 786.0785 | 0.00185078 | 0 | 558 | -558 | 0 | 0 | 0 | 0 | 0 | 0 | 0 | 0 | 0 | 0 | 0 | 0 | 0.00185078 | 0.00185078 | 0.00185078 | 0.00185078 | 0.00185078 | 0.00185078 | 0.00185078 | 0.00185078 | 0.00185078 | 0.00185078 | 0.00185078 | 0.00185078 | 0.00185078 | 0.00185078 | 0.00185078 | 0.00185078 | 0.00185078 | 0.00185078 | 0.00185078 | 0.00185078 | 0.00185078 | 0.00185078 | 0.00185078 | 0.00185078 | 0.00185078 | 0.00185078 | 0.00185078 | 0.00185078 | 0.00185078 | 0.00185078 | 0.00185078 | 0.00185078 | 0.00185078 | 0.00185078 | 0.00185078 | 0.00185078 | 0.00185078 | 0.00185078 | 0.00185078 | 0.00185078 | 0.00185078 | 0 | 0 | 0 | 0 | 0 | 0 | 0 | 0 | 0 | 0 | 0 | 0
1018 | 829.3479 | 0.001952655 | -10 | 519 | -499 | 0 | 0 | 0 | 0 | 0 | 0 | 0 | 0 | 0 | 0 | 0 | 0 | 0 | 0 | 0.001952655 | 0.001952655 | 0.001952655 | 0.001952655 | 0.001952655 | 0.001952655 | 0.001952655 | 0.001952655 | 0.001952655 | 0.001952655 | 0.001952655 | 0.001952655 | 0.001952655 | 0.001952655 | 0.001952655 | 0.001952655 | 0.001952655 | 0.001952655 | 0.001952655 | 0.001952655 | 0.001952655 | 0.001952655 | 0.001952655 | 0.001952655 | 0.001952655 | 0.001952655 | 0.001952655 | 0.001952655 | 0.001952655 | 0.001952655 | 0.001952655 | 0.001952655 | 0.001952655 | 0.001952655 | 0.001952655 | 0.001952655 | 0.001952655 | 0.001952655 | 0 | 0 | 0 | 0 | 0 | 0 | 0 | 0 | 0 | 0 | 0 | 0 | 0
946 | 1110.319 | 0.002614186 | -20 | 493 | -453 | 0 | 0 | 0 | 0 | 0 | 0 | 0 | 0 | 0 | 0 | 0 | 0 | 0 | 0 | 0 | 0 | 0.002614186 | 0.002614186 | 0.002614186 | 0.002614186 | 0.002614186 | 0.002614186 | 0.002614186 | 0.002614186 | 0.002614186 | 0.002614186 | 0.002614186 | 0.002614186 | 0.002614186 | 0.002614186 | 0.002614186 | 0.002614186 | 0.002614186 | 0.002614186 | 0.002614186 | 0.002614186 | 0.002614186 | 0.002614186 | 0.002614186 | 0.002614186 | 0.002614186 | 0.002614186 | 0.002614186 | 0.002614186 | 0.002614186 | 0.002614186 | 0.002614186 | 0.002614186 | 0.002614186 | 0.002614186 | 0.002614186 | 0 | 0 | 0 | 0 | 0 | 0 | 0 | 0 | 0 | 0 | 0 | 0 | 0 | 0
946 | 1033.232 | 0.002432689 | -30 | 503 | -443 | 0 | 0 | 0 | 0 | 0 | 0 | 0 | 0 | 0 | 0 | 0 | 0 | 0 | 0 | 0 | 0 | 0.002432689 | 0.002432689 | 0.002432689 | 0.002432689 | 0.002432689 | 0.002432689 | 0.002432689 | 0.002432689 | 0.002432689 | 0.002432689 | 0.002432689 | 0.002432689 | 0.002432689 | 0.002432689 | 0.002432689 | 0.002432689 | 0.002432689 | 0.002432689 | 0.002432689 | 0.002432689 | 0.002432689 | 0.002432689 | 0.002432689 | 0.002432689 | 0.002432689 | 0.002432689 | 0.002432689 | 0.002432689 | 0.002432689 | 0.002432689 | 0.002432689 | 0.002432689 | 0.002432689 | 0.002432689 | 0.002432689 | 0 | 0 | 0 | 0 | 0 | 0 | 0 | 0 | 0 | 0 | 0 | 0 | 0 | 0
946 | 1049.128 | 0.002470115 | -40 | 513 | -433 | 0 | 0 | 0 | 0 | 0 | 0 | 0 | 0 | 0 | 0 | 0 | 0 | 0 | 0 | 0 | 0 | 0.002470115 | 0.002470115 | 0.002470115 | 0.002470115 | 0.002470115 | 0.002470115 | 0.002470115 | 0.002470115 | 0.002470115 | 0.002470115 | 0.002470115 | 0.002470115 | 0.002470115 | 0.002470115 | 0.002470115 | 0.002470115 | 0.002470115 | 0.002470115 | 0.002470115 | 0.002470115 | 0.002470115 | 0.002470115 | 0.002470115 | 0.002470115 | 0.002470115 | 0.002470115 | 0.002470115 | 0.002470115 | 0.002470115 | 0.002470115 | 0.002470115 | 0.002470115 | 0.002470115 | 0.002470115 | 0.002470115 | 0.002470115 | 0 | 0 | 0 | 0 | 0 | 0 | 0 | 0 | 0 | 0 | 0 | 0 | 0
946 | 1062.706 | 0.002502085 | -47 | 520 | -426 | 0 | 0 | 0 | 0 | 0 | 0 | 0 | 0 | 0 | 0 | 0 | 0 | 0 | 0 | 0 | 0 | 0 | 0.002502085 | 0.002502085 | 0.002502085 | 0.002502085 | 0.002502085 | 0.002502085 | 0.002502085 | 0.002502085 | 0.002502085 | 0.002502085 | 0.002502085 | 0.002502085 | 0.002502085 | 0.002502085 | 0.002502085 | 0.002502085 | 0.002502085 | 0.002502085 | 0.002502085 | 0.002502085 | 0.002502085 | 0.002502085 | 0.002502085 | 0.002502085 | 0.002502085 | 0.002502085 | 0.002502085 | 0.002502085 | 0.002502085 | 0.002502085 | 0.002502085 | 0.002502085 | 0.002502085 | 0.002502085 | 0.002502085 | 0 | 0 | 0 | 0 | 0 | 0 | 0 | 0 | 0 | 0 | 0 | 0 | 0
946 | 1071.32 | 0.002522367 | -54 | 527 | -419 | 0 | 0 | 0 | 0 | 0 | 0 | 0 | 0 | 0 | 0 | 0 | 0 | 0 | 0 | 0 | 0 | 0 | 0.002522367 | 0.002522367 | 0.002522367 | 0.002522367 | 0.002522367 | 0.002522367 | 0.002522367 | 0.002522367 | 0.002522367 | 0.002522367 | 0.002522367 | 0.002522367 | 0.002522367 | 0.002522367 | 0.002522367 | 0.002522367 | 0.002522367 | 0.002522367 | 0.002522367 | 0.002522367 | 0.002522367 | 0.002522367 | 0.002522367 | 0.002522367 | 0.002522367 | 0.002522367 | 0.002522367 | 0.002522367 | 0.002522367 | 0.002522367 | 0.002522367 | 0.002522367 | 0.002522367 | 0.002522367 | 0.002522367 | 0 | 0 | 0 | 0 | 0 | 0 | 0 | 0 | 0 | 0 | 0 | 0 | 0
946 | 1066.485 | 0.002510981 | -61 | 534 | -412 | 0 | 0 | 0 | 0 | 0 | 0 | 0 | 0 | 0 | 0 | 0 | 0 | 0 | 0 | 0 | 0 | 0 | 0.002510981 | 0.002510981 | 0.002510981 | 0.002510981 | 0.002510981 | 0.002510981 | 0.002510981 | 0.002510981 | 0.002510981 | 0.002510981 | 0.002510981 | 0.002510981 | 0.002510981 | 0.002510981 | 0.002510981 | 0.002510981 | 0.002510981 | 0.002510981 | 0.002510981 | 0.002510981 | 0.002510981 | 0.002510981 | 0.002510981 | 0.002510981 | 0.002510981 | 0.002510981 | 0.002510981 | 0.002510981 | 0.002510981 | 0.002510981 | 0.002510981 | 0.002510981 | 0.002510981 | 0.002510981 | 0.002510981 | 0 | 0 | 0 | 0 | 0 | 0 | 0 | 0 | 0 | 0 | 0 | 0 | 0
946 | 1105.162 | 0.002602044 | -68 | 541 | -405 | 0 | 0 | 0 | 0 | 0 | 0 | 0 | 0 | 0 | 0 | 0 | 0 | 0 | 0 | 0 | 0 | 0 | 0.002602044 | 0.002602044 | 0.002602044 | 0.002602044 | 0.002602044 | 0.002602044 | 0.002602044 | 0.002602044 | 0.002602044 | 0.002602044 | 0.002602044 | 0.002602044 | 0.002602044 | 0.002602044 | 0.002602044 | 0.002602044 | 0.002602044 | 0.002602044 | 0.002602044 | 0.002602044 | 0.002602044 | 0.002602044 | 0.002602044 | 0.002602044 | 0.002602044 | 0.002602044 | 0.002602044 | 0.002602044 | 0.002602044 | 0.002602044 | 0.002602044 | 0.002602044 | 0.002602044 | 0.002602044 | 0.002602044 | 0.002602044 | 0 | 0 | 0 | 0 | 0 | 0 | 0 | 0 | 0 | 0 | 0 | 0
946 | 1070.614 | 0.002520702 | -75 | 548 | -398 | 0 | 0 | 0 | 0 | 0 | 0 | 0 | 0 | 0 | 0 | 0 | 0 | 0 | 0 | 0 | 0 | 0 | 0 | 0.002520702 | 0.002520702 | 0.002520702 | 0.002520702 | 0.002520702 | 0.002520702 | 0.002520702 | 0.002520702 | 0.002520702 | 0.002520702 | 0.002520702 | 0.002520702 | 0.002520702 | 0.002520702 | 0.002520702 | 0.002520702 | 0.002520702 | 0.002520702 | 0.002520702 | 0.002520702 | 0.002520702 | 0.002520702 | 0.002520702 | 0.002520702 | 0.002520702 | 0.002520702 | 0.002520702 | 0.002520702 | 0.002520702 | 0.002520702 | 0.002520702 | 0.002520702 | 0.002520702 | 0.002520702 | 0.002520702 | 0 | 0 | 0 | 0 | 0 | 0 | 0 | 0 | 0 | 0 | 0 | 0
941 | 760.003 | 0.001789386 | -68 | 538.5 | -402.5 | 0 | 0 | 0 | 0 | 0 | 0 | 0 | 0 | 0 | 0 | 0 | 0 | 0 | 0 | 0 | 0 | 0 | 0.001789386 | 0.001789386 | 0.001789386 | 0.001789386 | 0.001789386 | 0.001789386 | 0.001789386 | 0.001789386 | 0.001789386 | 0.001789386 | 0.001789386 | 0.001789386 | 0.001789386 | 0.001789386 | 0.001789386 | 0.001789386 | 0.001789386 | 0.001789386 | 0.001789386 | 0.001789386 | 0.001789386 | 0.001789386 | 0.001789386 | 0.001789386 | 0.001789386 | 0.001789386 | 0.001789386 | 0.001789386 | 0.001789386 | 0.001789386 | 0.001789386 | 0.001789386 | 0.001789386 | 0.001789386 | 0.001789386 | 0.001789386 | 0 | 0 | 0 | 0 | 0 | 0 | 0 | 0 | 0 | 0 | 0 | 0
940 | 835.9337 | 0.001968161 | -61 | 531 | -409 | 0 | 0 | 0 | 0 | 0 | 0 | 0 | 0 | 0 | 0 | 0 | 0 | 0 | 0 | 0 | 0 | 0 | 0.001968161 | 0.001968161 | 0.001968161 | 0.001968161 | 0.001968161 | 0.001968161 | 0.001968161 | 0.001968161 | 0.001968161 | 0.001968161 | 0.001968161 | 0.001968161 | 0.001968161 | 0.001968161 | 0.001968161 | 0.001968161 | 0.001968161 | 0.001968161 | 0.001968161 | 0.001968161 | 0.001968161 | 0.001968161 | 0.001968161 | 0.001968161 | 0.001968161 | 0.001968161 | 0.001968161 | 0.001968161 | 0.001968161 | 0.001968161 | 0.001968161 | 0.001968161 | 0.001968161 | 0.001968161 | 0.001968161 | 0 | 0 | 0 | 0 | 0 | 0 | 0 | 0 | 0 | 0 | 0 | 0 | 0
940 | 805.6403 | 0.001896837 | -54 | 524 | -416 | 0 | 0 | 0 | 0 | 0 | 0 | 0 | 0 | 0 | 0 | 0 | 0 | 0 | 0 | 0 | 0 | 0 | 0.001896837 | 0.001896837 | 0.001896837 | 0.001896837 | 0.001896837 | 0.001896837 | 0.001896837 | 0.001896837 | 0.001896837 | 0.001896837 | 0.001896837 | 0.001896837 | 0.001896837 | 0.001896837 | 0.001896837 | 0.001896837 | 0.001896837 | 0.001896837 | 0.001896837 | 0.001896837 | 0.001896837 | 0.001896837 | 0.001896837 | 0.001896837 | 0.001896837 | 0.001896837 | 0.001896837 | 0.001896837 | 0.001896837 | 0.001896837 | 0.001896837 | 0.001896837 | 0.001896837 | 0.001896837 | 0.001896837 | 0 | 0 | 0 | 0 | 0 | 0 | 0 | 0 | 0 | 0 | 0 | 0 | 0
940 | 797.8523 | 0.001878501 | -47 | 517 | -423 | 0 | 0 | 0 | 0 | 0 | 0 | 0 | 0 | 0 | 0 | 0 | 0 | 0 | 0 | 0 | 0 | 0 | 0.001878501 | 0.001878501 | 0.001878501 | 0.001878501 | 0.001878501 | 0.001878501 | 0.001878501 | 0.001878501 | 0.001878501 | 0.001878501 | 0.001878501 | 0.001878501 | 0.001878501 | 0.001878501 | 0.001878501 | 0.001878501 | 0.001878501 | 0.001878501 | 0.001878501 | 0.001878501 | 0.001878501 | 0.001878501 | 0.001878501 | 0.001878501 | 0.001878501 | 0.001878501 | 0.001878501 | 0.001878501 | 0.001878501 | 0.001878501 | 0.001878501 | 0.001878501 | 0.001878501 | 0.001878501 | 0.001878501 | 0 | 0 | 0 | 0 | 0 | 0 | 0 | 0 | 0 | 0 | 0 | 0 | 0
940 | 769.4537 | 0.001811637 | -40 | 510 | -430 | 0 | 0 | 0 | 0 | 0 | 0 | 0 | 0 | 0 | 0 | 0 | 0 | 0 | 0 | 0 | 0 | 0.001811637 | 0.001811637 | 0.001811637 | 0.001811637 | 0.001811637 | 0.001811637 | 0.001811637 | 0.001811637 | 0.001811637 | 0.001811637 | 0.001811637 | 0.001811637 | 0.001811637 | 0.001811637 | 0.001811637 | 0.001811637 | 0.001811637 | 0.001811637 | 0.001811637 | 0.001811637 | 0.001811637 | 0.001811637 | 0.001811637 | 0.001811637 | 0.001811637 | 0.001811637 | 0.001811637 | 0.001811637 | 0.001811637 | 0.001811637 | 0.001811637 | 0.001811637 | 0.001811637 | 0.001811637 | 0.001811637 | 0.001811637 | 0 | 0 | 0 | 0 | 0 | 0 | 0 | 0 | 0 | 0 | 0 | 0 | 0
940 | 810.8538 | 0.001909112 | -30 | 500 | -440 | 0 | 0 | 0 | 0 | 0 | 0 | 0 | 0 | 0 | 0 | 0 | 0 | 0 | 0 | 0 | 0 | 0.001909112 | 0.001909112 | 0.001909112 | 0.001909112 | 0.001909112 | 0.001909112 | 0.001909112 | 0.001909112 | 0.001909112 | 0.001909112 | 0.001909112 | 0.001909112 | 0.001909112 | 0.001909112 | 0.001909112 | 0.001909112 | 0.001909112 | 0.001909112 | 0.001909112 | 0.001909112 | 0.001909112 | 0.001909112 | 0.001909112 | 0.001909112 | 0.001909112 | 0.001909112 | 0.001909112 | 0.001909112 | 0.001909112 | 0.001909112 | 0.001909112 | 0.001909112 | 0.001909112 | 0.001909112 | 0.001909112 | 0 | 0 | 0 | 0 | 0 | 0 | 0 | 0 | 0 | 0 | 0 | 0 | 0 | 0
940 | 874.096 | 0.002058012 | -20 | 490 | -450 | 0 | 0 | 0 | 0 | 0 | 0 | 0 | 0 | 0 | 0 | 0 | 0 | 0 | 0 | 0 | 0 | 0.002058012 | 0.002058012 | 0.002058012 | 0.002058012 | 0.002058012 | 0.002058012 | 0.002058012 | 0.002058012 | 0.002058012 | 0.002058012 | 0.002058012 | 0.002058012 | 0.002058012 | 0.002058012 | 0.002058012 | 0.002058012 | 0.002058012 | 0.002058012 | 0.002058012 | 0.002058012 | 0.002058012 | 0.002058012 | 0.002058012 | 0.002058012 | 0.002058012 | 0.002058012 | 0.002058012 | 0.002058012 | 0.002058012 | 0.002058012 | 0.002058012 | 0.002058012 | 0.002058012 | 0.002058012 | 0.002058012 | 0 | 0 | 0 | 0 | 0 | 0 | 0 | 0 | 0 | 0 | 0 | 0 | 0 | 0
940 | 830.1523 | 0.001954549 | -10 | 480 | -460 | 0 | 0 | 0 | 0 | 0 | 0 | 0 | 0 | 0 | 0 | 0 | 0 | 0 | 0 | 0 | 0.001954549 | 0.001954549 | 0.001954549 | 0.001954549 | 0.001954549 | 0.001954549 | 0.001954549 | 0.001954549 | 0.001954549 | 0.001954549 | 0.001954549 | 0.001954549 | 0.001954549 | 0.001954549 | 0.001954549 | 0.001954549 | 0.001954549 | 0.001954549 | 0.001954549 | 0.001954549 | 0.001954549 | 0.001954549 | 0.001954549 | 0.001954549 | 0.001954549 | 0.001954549 | 0.001954549 | 0.001954549 | 0.001954549 | 0.001954549 | 0.001954549 | 0.001954549 | 0.001954549 | 0.001954549 | 0.001954549 | 0 | 0 | 0 | 0 | 0 | 0 | 0 | 0 | 0 | 0 | 0 | 0 | 0 | 0 | 0
940 | 808.7897 | 0.001904252 | 0 | 470 | -470 | 0 | 0 | 0 | 0 | 0 | 0 | 0 | 0 | 0 | 0 | 0 | 0 | 0 | 0 | 0 | 0.001904252 | 0.001904252 | 0.001904252 | 0.001904252 | 0.001904252 | 0.001904252 | 0.001904252 | 0.001904252 | 0.001904252 | 0.001904252 | 0.001904252 | 0.001904252 | 0.001904252 | 0.001904252 | 0.001904252 | 0.001904252 | 0.001904252 | 0.001904252 | 0.001904252 | 0.001904252 | 0.001904252 | 0.001904252 | 0.001904252 | 0.001904252 | 0.001904252 | 0.001904252 | 0.001904252 | 0.001904252 | 0.001904252 | 0.001904252 | 0.001904252 | 0.001904252 | 0.001904252 | 0.001904252 | 0.001904252 | 0 | 0 | 0 | 0 | 0 | 0 | 0 | 0 | 0 | 0 | 0 | 0 | 0 | 0 | 0
940 | 874.7574 | 0.002059569 | 10 | 460 | -480 | 0 | 0 | 0 | 0 | 0 | 0 | 0 | 0 | 0 | 0 | 0 | 0 | 0 | 0 | 0 | 0.002059569 | 0.002059569 | 0.002059569 | 0.002059569 | 0.002059569 | 0.002059569 | 0.002059569 | 0.002059569 | 0.002059569 | 0.002059569 | 0.002059569 | 0.002059569 | 0.002059569 | 0.002059569 | 0.002059569 | 0.002059569 | 0.002059569 | 0.002059569 | 0.002059569 | 0.002059569 | 0.002059569 | 0.002059569 | 0.002059569 | 0.002059569 | 0.002059569 | 0.002059569 | 0.002059569 | 0.002059569 | 0.002059569 | 0.002059569 | 0.002059569 | 0.002059569 | 0.002059569 | 0.002059569 | 0.002059569 | 0 | 0 | 0 | 0 | 0 | 0 | 0 | 0 | 0 | 0 | 0 | 0 | 0 | 0 | 0
940 | 829.5074 | 0.001953031 | 20 | 450 | -490 | 0 | 0 | 0 | 0 | 0 | 0 | 0 | 0 | 0 | 0 | 0 | 0 | 0 | 0 | 0.001953031 | 0.001953031 | 0.001953031 | 0.001953031 | 0.001953031 | 0.001953031 | 0.001953031 | 0.001953031 | 0.001953031 | 0.001953031 | 0.001953031 | 0.001953031 | 0.001953031 | 0.001953031 | 0.001953031 | 0.001953031 | 0.001953031 | 0.001953031 | 0.001953031 | 0.001953031 | 0.001953031 | 0.001953031 | 0.001953031 | 0.001953031 | 0.001953031 | 0.001953031 | 0.001953031 | 0.001953031 | 0.001953031 | 0.001953031 | 0.001953031 | 0.001953031 | 0.001953031 | 0.001953031 | 0.001953031 | 0 | 0 | 0 | 0 | 0 | 0 | 0 | 0 | 0 | 0 | 0 | 0 | 0 | 0 | 0 | 0
940 | 853.8742 | 0.002010401 | 30 | 440 | -500 | 0 | 0 | 0 | 0 | 0 | 0 | 0 | 0 | 0 | 0 | 0 | 0 | 0 | 0 | 0.002010401 | 0.002010401 | 0.002010401 | 0.002010401 | 0.002010401 | 0.002010401 | 0.002010401 | 0.002010401 | 0.002010401 | 0.002010401 | 0.002010401 | 0.002010401 | 0.002010401 | 0.002010401 | 0.002010401 | 0.002010401 | 0.002010401 | 0.002010401 | 0.002010401 | 0.002010401 | 0.002010401 | 0.002010401 | 0.002010401 | 0.002010401 | 0.002010401 | 0.002010401 | 0.002010401 | 0.002010401 | 0.002010401 | 0.002010401 | 0.002010401 | 0.002010401 | 0.002010401 | 0.002010401 | 0.002010401 | 0 | 0 | 0 | 0 | 0 | 0 | 0 | 0 | 0 | 0 | 0 | 0 | 0 | 0 | 0 | 0
940 | 791.3884 | 0.001863281 | 40 | 430 | -510 | 0 | 0 | 0 | 0 | 0 | 0 | 0 | 0 | 0 | 0 | 0 | 0 | 0 | 0.001863281 | 0.001863281 | 0.001863281 | 0.001863281 | 0.001863281 | 0.001863281 | 0.001863281 | 0.001863281 | 0.001863281 | 0.001863281 | 0.001863281 | 0.001863281 | 0.001863281 | 0.001863281 | 0.001863281 | 0.001863281 | 0.001863281 | 0.001863281 | 0.001863281 | 0.001863281 | 0.001863281 | 0.001863281 | 0.001863281 | 0.001863281 | 0.001863281 | 0.001863281 | 0.001863281 | 0.001863281 | 0.001863281 | 0.001863281 | 0.001863281 | 0.001863281 | 0.001863281 | 0.001863281 | 0.001863281 | 0.001863281 | 0 | 0 | 0 | 0 | 0 | 0 | 0 | 0 | 0 | 0 | 0 | 0 | 0 | 0 | 0 | 0
940 | 853.7178 | 0.002010033 | 47 | 423 | -517 | 0 | 0 | 0 | 0 | 0 | 0 | 0 | 0 | 0 | 0 | 0 | 0 | 0 | 0.002010033 | 0.002010033 | 0.002010033 | 0.002010033 | 0.002010033 | 0.002010033 | 0.002010033 | 0.002010033 | 0.002010033 | 0.002010033 | 0.002010033 | 0.002010033 | 0.002010033 | 0.002010033 | 0.002010033 | 0.002010033 | 0.002010033 | 0.002010033 | 0.002010033 | 0.002010033 | 0.002010033 | 0.002010033 | 0.002010033 | 0.002010033 | 0.002010033 | 0.002010033 | 0.002010033 | 0.002010033 | 0.002010033 | 0.002010033 | 0.002010033 | 0.002010033 | 0.002010033 | 0.002010033 | 0.002010033 | 0 | 0 | 0 | 0 | 0 | 0 | 0 | 0 | 0 | 0 | 0 | 0 | 0 | 0 | 0 | 0 | 0
940 | 793.8311 | 0.001869033 | 54 | 416 | -524 | 0 | 0 | 0 | 0 | 0 | 0 | 0 | 0 | 0 | 0 | 0 | 0 | 0 | 0.001869033 | 0.001869033 | 0.001869033 | 0.001869033 | 0.001869033 | 0.001869033 | 0.001869033 | 0.001869033 | 0.001869033 | 0.001869033 | 0.001869033 | 0.001869033 | 0.001869033 | 0.001869033 | 0.001869033 | 0.001869033 | 0.001869033 | 0.001869033 | 0.001869033 | 0.001869033 | 0.001869033 | 0.001869033 | 0.001869033 | 0.001869033 | 0.001869033 | 0.001869033 | 0.001869033 | 0.001869033 | 0.001869033 | 0.001869033 | 0.001869033 | 0.001869033 | 0.001869033 | 0.001869033 | 0.001869033 | 0 | 0 | 0 | 0 | 0 | 0 | 0 | 0 | 0 | 0 | 0 | 0 | 0 | 0 | 0 | 0 | 0
940 | 863.5282 | 0.002033131 | 61 | 409 | -531 | 0 | 0 | 0 | 0 | 0 | 0 | 0 | 0 | 0 | 0 | 0 | 0 | 0 | 0.002033131 | 0.002033131 | 0.002033131 | 0.002033131 | 0.002033131 | 0.002033131 | 0.002033131 | 0.002033131 | 0.002033131 | 0.002033131 | 0.002033131 | 0.002033131 | 0.002033131 | 0.002033131 | 0.002033131 | 0.002033131 | 0.002033131 | 0.002033131 | 0.002033131 | 0.002033131 | 0.002033131 | 0.002033131 | 0.002033131 | 0.002033131 | 0.002033131 | 0.002033131 | 0.002033131 | 0.002033131 | 0.002033131 | 0.002033131 | 0.002033131 | 0.002033131 | 0.002033131 | 0.002033131 | 0.002033131 | 0 | 0 | 0 | 0 | 0 | 0 | 0 | 0 | 0 | 0 | 0 | 0 | 0 | 0 | 0 | 0 | 0
940 | 812.5408 | 0.001913084 | 68 | 402 | -538 | 0 | 0 | 0 | 0 | 0 | 0 | 0 | 0 | 0 | 0 | 0 | 0 | 0.001913084 | 0.001913084 | 0.001913084 | 0.001913084 | 0.001913084 | 0.001913084 | 0.001913084 | 0.001913084 | 0.001913084 | 0.001913084 | 0.001913084 | 0.001913084 | 0.001913084 | 0.001913084 | 0.001913084 | 0.001913084 | 0.001913084 | 0.001913084 | 0.001913084 | 0.001913084 | 0.001913084 | 0.001913084 | 0.001913084 | 0.001913084 | 0.001913084 | 0.001913084 | 0.001913084 | 0.001913084 | 0.001913084 | 0.001913084 | 0.001913084 | 0.001913084 | 0.001913084 | 0.001913084 | 0.001913084 | 0.001913084 | 0 | 0 | 0 | 0 | 0 | 0 | 0 | 0 | 0 | 0 | 0 | 0 | 0 | 0 | 0 | 0 | 0
940 | 864.9158 | 0.002036398 | 75 | 395 | -545 | 0 | 0 | 0 | 0 | 0 | 0 | 0 | 0 | 0 | 0 | 0 | 0 | 0.002036398 | 0.002036398 | 0.002036398 | 0.002036398 | 0.002036398 | 0.002036398 | 0.002036398 | 0.002036398 | 0.002036398 | 0.002036398 | 0.002036398 | 0.002036398 | 0.002036398 | 0.002036398 | 0.002036398 | 0.002036398 | 0.002036398 | 0.002036398 | 0.002036398 | 0.002036398 | 0.002036398 | 0.002036398 | 0.002036398 | 0.002036398 | 0.002036398 | 0.002036398 | 0.002036398 | 0.002036398 | 0.002036398 | 0.002036398 | 0.002036398 | 0.002036398 | 0.002036398 | 0.002036398 | 0.002036398 | 0 | 0 | 0 | 0 | 0 | 0 | 0 | 0 | 0 | 0 | 0 | 0 | 0 | 0 | 0 | 0 | 0 | 0
941 | 785.0039 | 0.00184825 | 68 | 402.5 | -538.5 | 0 | 0 | 0 | 0 | 0 | 0 | 0 | 0 | 0 | 0 | 0 | 0 | 0.00184825 | 0.00184825 | 0.00184825 | 0.00184825 | 0.00184825 | 0.00184825 | 0.00184825 | 0.00184825 | 0.00184825 | 0.00184825 | 0.00184825 | 0.00184825 | 0.00184825 | 0.00184825 | 0.00184825 | 0.00184825 | 0.00184825 | 0.00184825 | 0.00184825 | 0.00184825 | 0.00184825 | 0.00184825 | 0.00184825 | 0.00184825 | 0.00184825 | 0.00184825 | 0.00184825 | 0.00184825 | 0.00184825 | 0.00184825 | 0.00184825 | 0.00184825 | 0.00184825 | 0.00184825 | 0.00184825 | 0.00184825 | 0 | 0 | 0 | 0 | 0 | 0 | 0 | 0 | 0 | 0 | 0 | 0 | 0 | 0 | 0 | 0 | 0
941 | 761.3697 | 0.001792604 | 61 | 409.5 | -531.5 | 0 | 0 | 0 | 0 | 0 | 0 | 0 | 0 | 0 | 0 | 0 | 0 | 0 | 0.001792604 | 0.001792604 | 0.001792604 | 0.001792604 | 0.001792604 | 0.001792604 | 0.001792604 | 0.001792604 | 0.001792604 | 0.001792604 | 0.001792604 | 0.001792604 | 0.001792604 | 0.001792604 | 0.001792604 | 0.001792604 | 0.001792604 | 0.001792604 | 0.001792604 | 0.001792604 | 0.001792604 | 0.001792604 | 0.001792604 | 0.001792604 | 0.001792604 | 0.001792604 | 0.001792604 | 0.001792604 | 0.001792604 | 0.001792604 | 0.001792604 | 0.001792604 | 0.001792604 | 0.001792604 | 0.001792604 | 0 | 0 | 0 | 0 | 0 | 0 | 0 | 0 | 0 | 0 | 0 | 0 | 0 | 0 | 0 | 0 | 0
940 | 800.3632 | 0.001884412 | 54 | 416 | -524 | 0 | 0 | 0 | 0 | 0 | 0 | 0 | 0 | 0 | 0 | 0 | 0 | 0 | 0.001884412 | 0.001884412 | 0.001884412 | 0.001884412 | 0.001884412 | 0.001884412 | 0.001884412 | 0.001884412 | 0.001884412 | 0.001884412 | 0.001884412 | 0.001884412 | 0.001884412 | 0.001884412 | 0.001884412 | 0.001884412 | 0.001884412 | 0.001884412 | 0.001884412 | 0.001884412 | 0.001884412 | 0.001884412 | 0.001884412 | 0.001884412 | 0.001884412 | 0.001884412 | 0.001884412 | 0.001884412 | 0.001884412 | 0.001884412 | 0.001884412 | 0.001884412 | 0.001884412 | 0.001884412 | 0.001884412 | 0 | 0 | 0 | 0 | 0 | 0 | 0 | 0 | 0 | 0 | 0 | 0 | 0 | 0 | 0 | 0 | 0
941 | 769.9052 | 0.001812701 | 47 | 423.5 | -517.5 | 0 | 0 | 0 | 0 | 0 | 0 | 0 | 0 | 0 | 0 | 0 | 0 | 0 | 0.001812701 | 0.001812701 | 0.001812701 | 0.001812701 | 0.001812701 | 0.001812701 | 0.001812701 | 0.001812701 | 0.001812701 | 0.001812701 | 0.001812701 | 0.001812701 | 0.001812701 | 0.001812701 | 0.001812701 | 0.001812701 | 0.001812701 | 0.001812701 | 0.001812701 | 0.001812701 | 0.001812701 | 0.001812701 | 0.001812701 | 0.001812701 | 0.001812701 | 0.001812701 | 0.001812701 | 0.001812701 | 0.001812701 | 0.001812701 | 0.001812701 | 0.001812701 | 0.001812701 | 0.001812701 | 0.001812701 | 0 | 0 | 0 | 0 | 0 | 0 | 0 | 0 | 0 | 0 | 0 | 0 | 0 | 0 | 0 | 0 | 0
941 | 774.3262 | 0.001823109 | 40 | 430.5 | -510.5 | 0 | 0 | 0 | 0 | 0 | 0 | 0 | 0 | 0 | 0 | 0 | 0 | 0 | 0.001823109 | 0.001823109 | 0.001823109 | 0.001823109 | 0.001823109 | 0.001823109 | 0.001823109 | 0.001823109 | 0.001823109 | 0.001823109 | 0.001823109 | 0.001823109 | 0.001823109 | 0.001823109 | 0.001823109 | 0.001823109 | 0.001823109 | 0.001823109 | 0.001823109 | 0.001823109 | 0.001823109 | 0.001823109 | 0.001823109 | 0.001823109 | 0.001823109 | 0.001823109 | 0.001823109 | 0.001823109 | 0.001823109 | 0.001823109 | 0.001823109 | 0.001823109 | 0.001823109 | 0.001823109 | 0.001823109 | 0.001823109 | 0 | 0 | 0 | 0 | 0 | 0 | 0 | 0 | 0 | 0 | 0 | 0 | 0 | 0 | 0 | 0
941 | 768.0378 | 0.001808304 | 30 | 440.5 | -500.5 | 0 | 0 | 0 | 0 | 0 | 0 | 0 | 0 | 0 | 0 | 0 | 0 | 0 | 0 | 0.001808304 | 0.001808304 | 0.001808304 | 0.001808304 | 0.001808304 | 0.001808304 | 0.001808304 | 0.001808304 | 0.001808304 | 0.001808304 | 0.001808304 | 0.001808304 | 0.001808304 | 0.001808304 | 0.001808304 | 0.001808304 | 0.001808304 | 0.001808304 | 0.001808304 | 0.001808304 | 0.001808304 | 0.001808304 | 0.001808304 | 0.001808304 | 0.001808304 | 0.001808304 | 0.001808304 | 0.001808304 | 0.001808304 | 0.001808304 | 0.001808304 | 0.001808304 | 0.001808304 | 0.001808304 | 0.001808304 | 0 | 0 | 0 | 0 | 0 | 0 | 0 | 0 | 0 | 0 | 0 | 0 | 0 | 0 | 0 | 0
940 | 806.5109 | 0.001898887 | 20 | 450 | -490 | 0 | 0 | 0 | 0 | 0 | 0 | 0 | 0 | 0 | 0 | 0 | 0 | 0 | 0 | 0.001898887 | 0.001898887 | 0.001898887 | 0.001898887 | 0.001898887 | 0.001898887 | 0.001898887 | 0.001898887 | 0.001898887 | 0.001898887 | 0.001898887 | 0.001898887 | 0.001898887 | 0.001898887 | 0.001898887 | 0.001898887 | 0.001898887 | 0.001898887 | 0.001898887 | 0.001898887 | 0.001898887 | 0.001898887 | 0.001898887 | 0.001898887 | 0.001898887 | 0.001898887 | 0.001898887 | 0.001898887 | 0.001898887 | 0.001898887 | 0.001898887 | 0.001898887 | 0.001898887 | 0.001898887 | 0.001898887 | 0 | 0 | 0 | 0 | 0 | 0 | 0 | 0 | 0 | 0 | 0 | 0 | 0 | 0 | 0 | 0
941 | 819.9045 | 0.001930421 | 10 | 460.5 | -480.5 | 0 | 0 | 0 | 0 | 0 | 0 | 0 | 0 | 0 | 0 | 0 | 0 | 0 | 0 | 0 | 0.001930421 | 0.001930421 | 0.001930421 | 0.001930421 | 0.001930421 | 0.001930421 | 0.001930421 | 0.001930421 | 0.001930421 | 0.001930421 | 0.001930421 | 0.001930421 | 0.001930421 | 0.001930421 | 0.001930421 | 0.001930421 | 0.001930421 | 0.001930421 | 0.001930421 | 0.001930421 | 0.001930421 | 0.001930421 | 0.001930421 | 0.001930421 | 0.001930421 | 0.001930421 | 0.001930421 | 0.001930421 | 0.001930421 | 0.001930421 | 0.001930421 | 0.001930421 | 0.001930421 | 0.001930421 | 0.001930421 | 0 | 0 | 0 | 0 | 0 | 0 | 0 | 0 | 0 | 0 | 0 | 0 | 0 | 0 | 0
941 | 755.5401 | 0.001778879 | 0 | 470.5 | -470.5 | 0 | 0 | 0 | 0 | 0 | 0 | 0 | 0 | 0 | 0 | 0 | 0 | 0 | 0 | 0 | 0.001778879 | 0.001778879 | 0.001778879 | 0.001778879 | 0.001778879 | 0.001778879 | 0.001778879 | 0.001778879 | 0.001778879 | 0.001778879 | 0.001778879 | 0.001778879 | 0.001778879 | 0.001778879 | 0.001778879 | 0.001778879 | 0.001778879 | 0.001778879 | 0.001778879 | 0.001778879 | 0.001778879 | 0.001778879 | 0.001778879 | 0.001778879 | 0.001778879 | 0.001778879 | 0.001778879 | 0.001778879 | 0.001778879 | 0.001778879 | 0.001778879 | 0.001778879 | 0.001778879 | 0.001778879 | 0.001778879 | 0 | 0 | 0 | 0 | 0 | 0 | 0 | 0 | 0 | 0 | 0 | 0 | 0 | 0 | 0
940 | 786.0712 | 0.001850763 | -10 | 480 | -460 | 0 | 0 | 0 | 0 | 0 | 0 | 0 | 0 | 0 | 0 | 0 | 0 | 0 | 0 | 0 | 0.001850763 | 0.001850763 | 0.001850763 | 0.001850763 | 0.001850763 | 0.001850763 | 0.001850763 | 0.001850763 | 0.001850763 | 0.001850763 | 0.001850763 | 0.001850763 | 0.001850763 | 0.001850763 | 0.001850763 | 0.001850763 | 0.001850763 | 0.001850763 | 0.001850763 | 0.001850763 | 0.001850763 | 0.001850763 | 0.001850763 | 0.001850763 | 0.001850763 | 0.001850763 | 0.001850763 | 0.001850763 | 0.001850763 | 0.001850763 | 0.001850763 | 0.001850763 | 0.001850763 | 0.001850763 | 0.001850763 | 0 | 0 | 0 | 0 | 0 | 0 | 0 | 0 | 0 | 0 | 0 | 0 | 0 | 0 | 0
941 | 804.0378 | 0.001893064 | -20 | 490.5 | -450.5 | 0 | 0 | 0 | 0 | 0 | 0 | 0 | 0 | 0 | 0 | 0 | 0 | 0 | 0 | 0 | 0 | 0.001893064 | 0.001893064 | 0.001893064 | 0.001893064 | 0.001893064 | 0.001893064 | 0.001893064 | 0.001893064 | 0.001893064 | 0.001893064 | 0.001893064 | 0.001893064 | 0.001893064 | 0.001893064 | 0.001893064 | 0.001893064 | 0.001893064 | 0.001893064 | 0.001893064 | 0.001893064 | 0.001893064 | 0.001893064 | 0.001893064 | 0.001893064 | 0.001893064 | 0.001893064 | 0.001893064 | 0.001893064 | 0.001893064 | 0.001893064 | 0.001893064 | 0.001893064 | 0.001893064 | 0.001893064 | 0.001893064 | 0 | 0 | 0 | 0 | 0 | 0 | 0 | 0 | 0 | 0 | 0 | 0 | 0 | 0
941 | 738.6137 | 0.001739026 | -30 | 500.5 | -440.5 | 0 | 0 | 0 | 0 | 0 | 0 | 0 | 0 | 0 | 0 | 0 | 0 | 0 | 0 | 0 | 0 | 0.001739026 | 0.001739026 | 0.001739026 | 0.001739026 | 0.001739026 | 0.001739026 | 0.001739026 | 0.001739026 | 0.001739026 | 0.001739026 | 0.001739026 | 0.001739026 | 0.001739026 | 0.001739026 | 0.001739026 | 0.001739026 | 0.001739026 | 0.001739026 | 0.001739026 | 0.001739026 | 0.001739026 | 0.001739026 | 0.001739026 | 0.001739026 | 0.001739026 | 0.001739026 | 0.001739026 | 0.001739026 | 0.001739026 | 0.001739026 | 0.001739026 | 0.001739026 | 0.001739026 | 0.001739026 | 0.001739026 | 0 | 0 | 0 | 0 | 0 | 0 | 0 | 0 | 0 | 0 | 0 | 0 | 0 | 0
941 | 832.3033 | 0.001959613 | -40 | 510.5 | -430.5 | 0 | 0 | 0 | 0 | 0 | 0 | 0 | 0 | 0 | 0 | 0 | 0 | 0 | 0 | 0 | 0 | 0.001959613 | 0.001959613 | 0.001959613 | 0.001959613 | 0.001959613 | 0.001959613 | 0.001959613 | 0.001959613 | 0.001959613 | 0.001959613 | 0.001959613 | 0.001959613 | 0.001959613 | 0.001959613 | 0.001959613 | 0.001959613 | 0.001959613 | 0.001959613 | 0.001959613 | 0.001959613 | 0.001959613 | 0.001959613 | 0.001959613 | 0.001959613 | 0.001959613 | 0.001959613 | 0.001959613 | 0.001959613 | 0.001959613 | 0.001959613 | 0.001959613 | 0.001959613 | 0.001959613 | 0.001959613 | 0.001959613 | 0.001959613 | 0 | 0 | 0 | 0 | 0 | 0 | 0 | 0 | 0 | 0 | 0 | 0 | 0
941 | 783.178 | 0.001843951 | -47 | 517.5 | -423.5 | 0 | 0 | 0 | 0 | 0 | 0 | 0 | 0 | 0 | 0 | 0 | 0 | 0 | 0 | 0 | 0 | 0 | 0.001843951 | 0.001843951 | 0.001843951 | 0.001843951 | 0.001843951 | 0.001843951 | 0.001843951 | 0.001843951 | 0.001843951 | 0.001843951 | 0.001843951 | 0.001843951 | 0.001843951 | 0.001843951 | 0.001843951 | 0.001843951 | 0.001843951 | 0.001843951 | 0.001843951 | 0.001843951 | 0.001843951 | 0.001843951 | 0.001843951 | 0.001843951 | 0.001843951 | 0.001843951 | 0.001843951 | 0.001843951 | 0.001843951 | 0.001843951 | 0.001843951 | 0.001843951 | 0.001843951 | 0.001843951 | 0.001843951 | 0 | 0 | 0 | 0 | 0 | 0 | 0 | 0 | 0 | 0 | 0 | 0 | 0
929 | 1258.706 | 0.002963556 | -54 | 518.5 | -410.5 | 0 | 0 | 0 | 0 | 0 | 0 | 0 | 0 | 0 | 0 | 0 | 0 | 0 | 0 | 0 | 0 | 0 | 0.002963556 | 0.002963556 | 0.002963556 | 0.002963556 | 0.002963556 | 0.002963556 | 0.002963556 | 0.002963556 | 0.002963556 | 0.002963556 | 0.002963556 | 0.002963556 | 0.002963556 | 0.002963556 | 0.002963556 | 0.002963556 | 0.002963556 | 0.002963556 | 0.002963556 | 0.002963556 | 0.002963556 | 0.002963556 | 0.002963556 | 0.002963556 | 0.002963556 | 0.002963556 | 0.002963556 | 0.002963556 | 0.002963556 | 0.002963556 | 0.002963556 | 0.002963556 | 0.002963556 | 0.002963556 | 0.002963556 | 0 | 0 | 0 | 0 | 0 | 0 | 0 | 0 | 0 | 0 | 0 | 0 | 0
929 | 1185.878 | 0.002792087 | -61 | 525.5 | -403.5 | 0 | 0 | 0 | 0 | 0 | 0 | 0 | 0 | 0 | 0 | 0 | 0 | 0 | 0 | 0 | 0 | 0 | 0.002792087 | 0.002792087 | 0.002792087 | 0.002792087 | 0.002792087 | 0.002792087 | 0.002792087 | 0.002792087 | 0.002792087 | 0.002792087 | 0.002792087 | 0.002792087 | 0.002792087 | 0.002792087 | 0.002792087 | 0.002792087 | 0.002792087 | 0.002792087 | 0.002792087 | 0.002792087 | 0.002792087 | 0.002792087 | 0.002792087 | 0.002792087 | 0.002792087 | 0.002792087 | 0.002792087 | 0.002792087 | 0.002792087 | 0.002792087 | 0.002792087 | 0.002792087 | 0.002792087 | 0.002792087 | 0.002792087 | 0 | 0 | 0 | 0 | 0 | 0 | 0 | 0 | 0 | 0 | 0 | 0 | 0
929 | 1236.308 | 0.00291082 | -68 | 532.5 | -396.5 | 0 | 0 | 0 | 0 | 0 | 0 | 0 | 0 | 0 | 0 | 0 | 0 | 0 | 0 | 0 | 0 | 0 | 0 | 0.00291082 | 0.00291082 | 0.00291082 | 0.00291082 | 0.00291082 | 0.00291082 | 0.00291082 | 0.00291082 | 0.00291082 | 0.00291082 | 0.00291082 | 0.00291082 | 0.00291082 | 0.00291082 | 0.00291082 | 0.00291082 | 0.00291082 | 0.00291082 | 0.00291082 | 0.00291082 | 0.00291082 | 0.00291082 | 0.00291082 | 0.00291082 | 0.00291082 | 0.00291082 | 0.00291082 | 0.00291082 | 0.00291082 | 0.00291082 | 0.00291082 | 0.00291082 | 0.00291082 | 0.00291082 | 0 | 0 | 0 | 0 | 0 | 0 | 0 | 0 | 0 | 0 | 0 | 0 | 0
929 | 1190.854 | 0.002803803 | -75 | 539.5 | -389.5 | 0 | 0 | 0 | 0 | 0 | 0 | 0 | 0 | 0 | 0 | 0 | 0 | 0 | 0 | 0 | 0 | 0 | 0 | 0.002803803 | 0.002803803 | 0.002803803 | 0.002803803 | 0.002803803 | 0.002803803 | 0.002803803 | 0.002803803 | 0.002803803 | 0.002803803 | 0.002803803 | 0.002803803 | 0.002803803 | 0.002803803 | 0.002803803 | 0.002803803 | 0.002803803 | 0.002803803 | 0.002803803 | 0.002803803 | 0.002803803 | 0.002803803 | 0.002803803 | 0.002803803 | 0.002803803 | 0.002803803 | 0.002803803 | 0.002803803 | 0.002803803 | 0.002803803 | 0.002803803 | 0.002803803 | 0.002803803 | 0.002803803 | 0.002803803 | 0 | 0 | 0 | 0 | 0 | 0 | 0 | 0 | 0 | 0 | 0 | 0
929 | 1282.007 | 0.003018418 | -68 | 532.5 | -396.5 | 0 | 0 | 0 | 0 | 0 | 0 | 0 | 0 | 0 | 0 | 0 | 0 | 0 | 0 | 0 | 0 | 0 | 0 | 0.003018418 | 0.003018418 | 0.003018418 | 0.003018418 | 0.003018418 | 0.003018418 | 0.003018418 | 0.003018418 | 0.003018418 | 0.003018418 | 0.003018418 | 0.003018418 | 0.003018418 | 0.003018418 | 0.003018418 | 0.003018418 | 0.003018418 | 0.003018418 | 0.003018418 | 0.003018418 | 0.003018418 | 0.003018418 | 0.003018418 | 0.003018418 | 0.003018418 | 0.003018418 | 0.003018418 | 0.003018418 | 0.003018418 | 0.003018418 | 0.003018418 | 0.003018418 | 0.003018418 | 0.003018418 | 0 | 0 | 0 | 0 | 0 | 0 | 0 | 0 | 0 | 0 | 0 | 0 | 0
924 | 1186.965 | 0.002794646 | -61 | 523 | -401 | 0 | 0 | 0 | 0 | 0 | 0 | 0 | 0 | 0 | 0 | 0 | 0 | 0 | 0 | 0 | 0 | 0 | 0.002794646 | 0.002794646 | 0.002794646 | 0.002794646 | 0.002794646 | 0.002794646 | 0.002794646 | 0.002794646 | 0.002794646 | 0.002794646 | 0.002794646 | 0.002794646 | 0.002794646 | 0.002794646 | 0.002794646 | 0.002794646 | 0.002794646 | 0.002794646 | 0.002794646 | 0.002794646 | 0.002794646 | 0.002794646 | 0.002794646 | 0.002794646 | 0.002794646 | 0.002794646 | 0.002794646 | 0.002794646 | 0.002794646 | 0.002794646 | 0.002794646 | 0.002794646 | 0.002794646 | 0.002794646 | 0.002794646 | 0 | 0 | 0 | 0 | 0 | 0 | 0 | 0 | 0 | 0 | 0 | 0 | 0
924 | 1196.348 | 0.002816738 | -54 | 516 | -408 | 0 | 0 | 0 | 0 | 0 | 0 | 0 | 0 | 0 | 0 | 0 | 0 | 0 | 0 | 0 | 0 | 0 | 0.002816738 | 0.002816738 | 0.002816738 | 0.002816738 | 0.002816738 | 0.002816738 | 0.002816738 | 0.002816738 | 0.002816738 | 0.002816738 | 0.002816738 | 0.002816738 | 0.002816738 | 0.002816738 | 0.002816738 | 0.002816738 | 0.002816738 | 0.002816738 | 0.002816738 | 0.002816738 | 0.002816738 | 0.002816738 | 0.002816738 | 0.002816738 | 0.002816738 | 0.002816738 | 0.002816738 | 0.002816738 | 0.002816738 | 0.002816738 | 0.002816738 | 0.002816738 | 0.002816738 | 0.002816738 | 0.002816738 | 0 | 0 | 0 | 0 | 0 | 0 | 0 | 0 | 0 | 0 | 0 | 0 | 0
924 | 1119.526 | 0.002635863 | -47 | 509 | -415 | 0 | 0 | 0 | 0 | 0 | 0 | 0 | 0 | 0 | 0 | 0 | 0 | 0 | 0 | 0 | 0 | 0 | 0.002635863 | 0.002635863 | 0.002635863 | 0.002635863 | 0.002635863 | 0.002635863 | 0.002635863 | 0.002635863 | 0.002635863 | 0.002635863 | 0.002635863 | 0.002635863 | 0.002635863 | 0.002635863 | 0.002635863 | 0.002635863 | 0.002635863 | 0.002635863 | 0.002635863 | 0.002635863 | 0.002635863 | 0.002635863 | 0.002635863 | 0.002635863 | 0.002635863 | 0.002635863 | 0.002635863 | 0.002635863 | 0.002635863 | 0.002635863 | 0.002635863 | 0.002635863 | 0.002635863 | 0.002635863 | 0.002635863 | 0 | 0 | 0 | 0 | 0 | 0 | 0 | 0 | 0 | 0 | 0 | 0 | 0
924 | 1190.157 | 0.002802162 | -40 | 502 | -422 | 0 | 0 | 0 | 0 | 0 | 0 | 0 | 0 | 0 | 0 | 0 | 0 | 0 | 0 | 0 | 0 | 0 | 0.002802162 | 0.002802162 | 0.002802162 | 0.002802162 | 0.002802162 | 0.002802162 | 0.002802162 | 0.002802162 | 0.002802162 | 0.002802162 | 0.002802162 | 0.002802162 | 0.002802162 | 0.002802162 | 0.002802162 | 0.002802162 | 0.002802162 | 0.002802162 | 0.002802162 | 0.002802162 | 0.002802162 | 0.002802162 | 0.002802162 | 0.002802162 | 0.002802162 | 0.002802162 | 0.002802162 | 0.002802162 | 0.002802162 | 0.002802162 | 0.002802162 | 0.002802162 | 0.002802162 | 0.002802162 | 0 | 0 | 0 | 0 | 0 | 0 | 0 | 0 | 0 | 0 | 0 | 0 | 0 | 0
924 | 1128.723 | 0.002657517 | -30 | 492 | -432 | 0 | 0 | 0 | 0 | 0 | 0 | 0 | 0 | 0 | 0 | 0 | 0 | 0 | 0 | 0 | 0 | 0.002657517 | 0.002657517 | 0.002657517 | 0.002657517 | 0.002657517 | 0.002657517 | 0.002657517 | 0.002657517 | 0.002657517 | 0.002657517 | 0.002657517 | 0.002657517 | 0.002657517 | 0.002657517 | 0.002657517 | 0.002657517 | 0.002657517 | 0.002657517 | 0.002657517 | 0.002657517 | 0.002657517 | 0.002657517 | 0.002657517 | 0.002657517 | 0.002657517 | 0.002657517 | 0.002657517 | 0.002657517 | 0.002657517 | 0.002657517 | 0.002657517 | 0.002657517 | 0.002657517 | 0.002657517 | 0.002657517 | 0 | 0 | 0 | 0 | 0 | 0 | 0 | 0 | 0 | 0 | 0 | 0 | 0 | 0
924 | 1166.446 | 0.002746335 | -20 | 482 | -442 | 0 | 0 | 0 | 0 | 0 | 0 | 0 | 0 | 0 | 0 | 0 | 0 | 0 | 0 | 0 | 0 | 0.002746335 | 0.002746335 | 0.002746335 | 0.002746335 | 0.002746335 | 0.002746335 | 0.002746335 | 0.002746335 | 0.002746335 | 0.002746335 | 0.002746335 | 0.002746335 | 0.002746335 | 0.002746335 | 0.002746335 | 0.002746335 | 0.002746335 | 0.002746335 | 0.002746335 | 0.002746335 | 0.002746335 | 0.002746335 | 0.002746335 | 0.002746335 | 0.002746335 | 0.002746335 | 0.002746335 | 0.002746335 | 0.002746335 | 0.002746335 | 0.002746335 | 0.002746335 | 0.002746335 | 0.002746335 | 0.002746335 | 0 | 0 | 0 | 0 | 0 | 0 | 0 | 0 | 0 | 0 | 0 | 0 | 0 | 0
924 | 1095.024 | 0.002578175 | -10 | 472 | -452 | 0 | 0 | 0 | 0 | 0 | 0 | 0 | 0 | 0 | 0 | 0 | 0 | 0 | 0 | 0 | 0 | 0.002578175 | 0.002578175 | 0.002578175 | 0.002578175 | 0.002578175 | 0.002578175 | 0.002578175 | 0.002578175 | 0.002578175 | 0.002578175 | 0.002578175 | 0.002578175 | 0.002578175 | 0.002578175 | 0.002578175 | 0.002578175 | 0.002578175 | 0.002578175 | 0.002578175 | 0.002578175 | 0.002578175 | 0.002578175 | 0.002578175 | 0.002578175 | 0.002578175 | 0.002578175 | 0.002578175 | 0.002578175 | 0.002578175 | 0.002578175 | 0.002578175 | 0.002578175 | 0.002578175 | 0.002578175 | 0 | 0 | 0 | 0 | 0 | 0 | 0 | 0 | 0 | 0 | 0 | 0 | 0 | 0 | 0
924 | 1171.832 | 0.002759016 | 0 | 462 | -462 | 0 | 0 | 0 | 0 | 0 | 0 | 0 | 0 | 0 | 0 | 0 | 0 | 0 | 0 | 0 | 0.002759016 | 0.002759016 | 0.002759016 | 0.002759016 | 0.002759016 | 0.002759016 | 0.002759016 | 0.002759016 | 0.002759016 | 0.002759016 | 0.002759016 | 0.002759016 | 0.002759016 | 0.002759016 | 0.002759016 | 0.002759016 | 0.002759016 | 0.002759016 | 0.002759016 | 0.002759016 | 0.002759016 | 0.002759016 | 0.002759016 | 0.002759016 | 0.002759016 | 0.002759016 | 0.002759016 | 0.002759016 | 0.002759016 | 0.002759016 | 0.002759016 | 0.002759016 | 0.002759016 | 0.002759016 | 0.002759016 | 0 | 0 | 0 | 0 | 0 | 0 | 0 | 0 | 0 | 0 | 0 | 0 | 0 | 0 | 0
924 | 1099.784 | 0.002589383 | 10 | 452 | -472 | 0 | 0 | 0 | 0 | 0 | 0 | 0 | 0 | 0 | 0 | 0 | 0 | 0 | 0 | 0 | 0.002589383 | 0.002589383 | 0.002589383 | 0.002589383 | 0.002589383 | 0.002589383 | 0.002589383 | 0.002589383 | 0.002589383 | 0.002589383 | 0.002589383 | 0.002589383 | 0.002589383 | 0.002589383 | 0.002589383 | 0.002589383 | 0.002589383 | 0.002589383 | 0.002589383 | 0.002589383 | 0.002589383 | 0.002589383 | 0.002589383 | 0.002589383 | 0.002589383 | 0.002589383 | 0.002589383 | 0.002589383 | 0.002589383 | 0.002589383 | 0.002589383 | 0.002589383 | 0.002589383 | 0.002589383 | 0 | 0 | 0 | 0 | 0 | 0 | 0 | 0 | 0 | 0 | 0 | 0 | 0 | 0 | 0 | 0
924 | 1152.374 | 0.002713203 | 20 | 442 | -482 | 0 | 0 | 0 | 0 | 0 | 0 | 0 | 0 | 0 | 0 | 0 | 0 | 0 | 0 | 0.002713203 | 0.002713203 | 0.002713203 | 0.002713203 | 0.002713203 | 0.002713203 | 0.002713203 | 0.002713203 | 0.002713203 | 0.002713203 | 0.002713203 | 0.002713203 | 0.002713203 | 0.002713203 | 0.002713203 | 0.002713203 | 0.002713203 | 0.002713203 | 0.002713203 | 0.002713203 | 0.002713203 | 0.002713203 | 0.002713203 | 0.002713203 | 0.002713203 | 0.002713203 | 0.002713203 | 0.002713203 | 0.002713203 | 0.002713203 | 0.002713203 | 0.002713203 | 0.002713203 | 0.002713203 | 0.002713203 | 0 | 0 | 0 | 0 | 0 | 0 | 0 | 0 | 0 | 0 | 0 | 0 | 0 | 0 | 0 | 0
924 | 1096.247 | 0.002581055 | 30 | 432 | -492 | 0 | 0 | 0 | 0 | 0 | 0 | 0 | 0 | 0 | 0 | 0 | 0 | 0 | 0 | 0.002581055 | 0.002581055 | 0.002581055 | 0.002581055 | 0.002581055 | 0.002581055 | 0.002581055 | 0.002581055 | 0.002581055 | 0.002581055 | 0.002581055 | 0.002581055 | 0.002581055 | 0.002581055 | 0.002581055 | 0.002581055 | 0.002581055 | 0.002581055 | 0.002581055 | 0.002581055 | 0.002581055 | 0.002581055 | 0.002581055 | 0.002581055 | 0.002581055 | 0.002581055 | 0.002581055 | 0.002581055 | 0.002581055 | 0.002581055 | 0.002581055 | 0.002581055 | 0.002581055 | 0.002581055 | 0.002581055 | 0 | 0 | 0 | 0 | 0 | 0 | 0 | 0 | 0 | 0 | 0 | 0 | 0 | 0 | 0 | 0
892 | 827.6306 | 0.001948612 | 40 | 406 | -486 | 0 | 0 | 0 | 0 | 0 | 0 | 0 | 0 | 0 | 0 | 0 | 0 | 0 | 0 | 0.001948612 | 0.001948612 | 0.001948612 | 0.001948612 | 0.001948612 | 0.001948612 | 0.001948612 | 0.001948612 | 0.001948612 | 0.001948612 | 0.001948612 | 0.001948612 | 0.001948612 | 0.001948612 | 0.001948612 | 0.001948612 | 0.001948612 | 0.001948612 | 0.001948612 | 0.001948612 | 0.001948612 | 0.001948612 | 0.001948612 | 0.001948612 | 0.001948612 | 0.001948612 | 0.001948612 | 0.001948612 | 0.001948612 | 0.001948612 | 0.001948612 | 0.001948612 | 0.001948612 | 0.001948612 | 0 | 0 | 0 | 0 | 0 | 0 | 0 | 0 | 0 | 0 | 0 | 0 | 0 | 0 | 0 | 0 | 0
892 | 839.0078 | 0.001975399 | 47 | 399 | -493 | 0 | 0 | 0 | 0 | 0 | 0 | 0 | 0 | 0 | 0 | 0 | 0 | 0 | 0 | 0.001975399 | 0.001975399 | 0.001975399 | 0.001975399 | 0.001975399 | 0.001975399 | 0.001975399 | 0.001975399 | 0.001975399 | 0.001975399 | 0.001975399 | 0.001975399 | 0.001975399 | 0.001975399 | 0.001975399 | 0.001975399 | 0.001975399 | 0.001975399 | 0.001975399 | 0.001975399 | 0.001975399 | 0.001975399 | 0.001975399 | 0.001975399 | 0.001975399 | 0.001975399 | 0.001975399 | 0.001975399 | 0.001975399 | 0.001975399 | 0.001975399 | 0.001975399 | 0.001975399 | 0 | 0 | 0 | 0 | 0 | 0 | 0 | 0 | 0 | 0 | 0 | 0 | 0 | 0 | 0 | 0 | 0 | 0
892 | 826.8956 | 0.001946881 | 54 | 392 | -500 | 0 | 0 | 0 | 0 | 0 | 0 | 0 | 0 | 0 | 0 | 0 | 0 | 0 | 0 | 0.001946881 | 0.001946881 | 0.001946881 | 0.001946881 | 0.001946881 | 0.001946881 | 0.001946881 | 0.001946881 | 0.001946881 | 0.001946881 | 0.001946881 | 0.001946881 | 0.001946881 | 0.001946881 | 0.001946881 | 0.001946881 | 0.001946881 | 0.001946881 | 0.001946881 | 0.001946881 | 0.001946881 | 0.001946881 | 0.001946881 | 0.001946881 | 0.001946881 | 0.001946881 | 0.001946881 | 0.001946881 | 0.001946881 | 0.001946881 | 0.001946881 | 0.001946881 | 0.001946881 | 0 | 0 | 0 | 0 | 0 | 0 | 0 | 0 | 0 | 0 | 0 | 0 | 0 | 0 | 0 | 0 | 0 | 0
892 | 813.4527 | 0.001915231 | 61 | 385 | -507 | 0 | 0 | 0 | 0 | 0 | 0 | 0 | 0 | 0 | 0 | 0 | 0 | 0 | 0 | 0.001915231 | 0.001915231 | 0.001915231 | 0.001915231 | 0.001915231 | 0.001915231 | 0.001915231 | 0.001915231 | 0.001915231 | 0.001915231 | 0.001915231 | 0.001915231 | 0.001915231 | 0.001915231 | 0.001915231 | 0.001915231 | 0.001915231 | 0.001915231 | 0.001915231 | 0.001915231 | 0.001915231 | 0.001915231 | 0.001915231 | 0.001915231 | 0.001915231 | 0.001915231 | 0.001915231 | 0.001915231 | 0.001915231 | 0.001915231 | 0.001915231 | 0.001915231 | 0.001915231 | 0 | 0 | 0 | 0 | 0 | 0 | 0 | 0 | 0 | 0 | 0 | 0 | 0 | 0 | 0 | 0 | 0 | 0
892 | 848.5856 | 0.001997949 | 68 | 378 | -514 | 0 | 0 | 0 | 0 | 0 | 0 | 0 | 0 | 0 | 0 | 0 | 0 | 0 | 0.001997949 | 0.001997949 | 0.001997949 | 0.001997949 | 0.001997949 | 0.001997949 | 0.001997949 | 0.001997949 | 0.001997949 | 0.001997949 | 0.001997949 | 0.001997949 | 0.001997949 | 0.001997949 | 0.001997949 | 0.001997949 | 0.001997949 | 0.001997949 | 0.001997949 | 0.001997949 | 0.001997949 | 0.001997949 | 0.001997949 | 0.001997949 | 0.001997949 | 0.001997949 | 0.001997949 | 0.001997949 | 0.001997949 | 0.001997949 | 0.001997949 | 0.001997949 | 0.001997949 | 0.001997949 | 0 | 0 | 0 | 0 | 0 | 0 | 0 | 0 | 0 | 0 | 0 | 0 | 0 | 0 | 0 | 0 | 0 | 0
892 | 776.7501 | 0.001828817 | 75 | 371 | -521 | 0 | 0 | 0 | 0 | 0 | 0 | 0 | 0 | 0 | 0 | 0 | 0 | 0 | 0.001828817 | 0.001828817 | 0.001828817 | 0.001828817 | 0.001828817 | 0.001828817 | 0.001828817 | 0.001828817 | 0.001828817 | 0.001828817 | 0.001828817 | 0.001828817 | 0.001828817 | 0.001828817 | 0.001828817 | 0.001828817 | 0.001828817 | 0.001828817 | 0.001828817 | 0.001828817 | 0.001828817 | 0.001828817 | 0.001828817 | 0.001828817 | 0.001828817 | 0.001828817 | 0.001828817 | 0.001828817 | 0.001828817 | 0.001828817 | 0.001828817 | 0.001828817 | 0.001828817 | 0 | 0 | 0 | 0 | 0 | 0 | 0 | 0 | 0 | 0 | 0 | 0 | 0 | 0 | 0 | 0 | 0 | 0 | 0
892 | 843.2738 | 0.001985443 | 68 | 378 | -514 | 0 | 0 | 0 | 0 | 0 | 0 | 0 | 0 | 0 | 0 | 0 | 0 | 0 | 0.001985443 | 0.001985443 | 0.001985443 | 0.001985443 | 0.001985443 | 0.001985443 | 0.001985443 | 0.001985443 | 0.001985443 | 0.001985443 | 0.001985443 | 0.001985443 | 0.001985443 | 0.001985443 | 0.001985443 | 0.001985443 | 0.001985443 | 0.001985443 | 0.001985443 | 0.001985443 | 0.001985443 | 0.001985443 | 0.001985443 | 0.001985443 | 0.001985443 | 0.001985443 | 0.001985443 | 0.001985443 | 0.001985443 | 0.001985443 | 0.001985443 | 0.001985443 | 0.001985443 | 0.001985443 | 0 | 0 | 0 | 0 | 0 | 0 | 0 | 0 | 0 | 0 | 0 | 0 | 0 | 0 | 0 | 0 | 0 | 0
892 | 896.2412 | 0.002110152 | 61 | 385 | -507 | 0 | 0 | 0 | 0 | 0 | 0 | 0 | 0 | 0 | 0 | 0 | 0 | 0 | 0 | 0.002110152 | 0.002110152 | 0.002110152 | 0.002110152 | 0.002110152 | 0.002110152 | 0.002110152 | 0.002110152 | 0.002110152 | 0.002110152 | 0.002110152 | 0.002110152 | 0.002110152 | 0.002110152 | 0.002110152 | 0.002110152 | 0.002110152 | 0.002110152 | 0.002110152 | 0.002110152 | 0.002110152 | 0.002110152 | 0.002110152 | 0.002110152 | 0.002110152 | 0.002110152 | 0.002110152 | 0.002110152 | 0.002110152 | 0.002110152 | 0.002110152 | 0.002110152 | 0.002110152 | 0 | 0 | 0 | 0 | 0 | 0 | 0 | 0 | 0 | 0 | 0 | 0 | 0 | 0 | 0 | 0 | 0 | 0
892 | 876.9156 | 0.002064651 | 54 | 392 | -500 | 0 | 0 | 0 | 0 | 0 | 0 | 0 | 0 | 0 | 0 | 0 | 0 | 0 | 0 | 0.002064651 | 0.002064651 | 0.002064651 | 0.002064651 | 0.002064651 | 0.002064651 | 0.002064651 | 0.002064651 | 0.002064651 | 0.002064651 | 0.002064651 | 0.002064651 | 0.002064651 | 0.002064651 | 0.002064651 | 0.002064651 | 0.002064651 | 0.002064651 | 0.002064651 | 0.002064651 | 0.002064651 | 0.002064651 | 0.002064651 | 0.002064651 | 0.002064651 | 0.002064651 | 0.002064651 | 0.002064651 | 0.002064651 | 0.002064651 | 0.002064651 | 0.002064651 | 0.002064651 | 0 | 0 | 0 | 0 | 0 | 0 | 0 | 0 | 0 | 0 | 0 | 0 | 0 | 0 | 0 | 0 | 0 | 0
892 | 818.2825 | 0.001926602 | 47 | 399 | -493 | 0 | 0 | 0 | 0 | 0 | 0 | 0 | 0 | 0 | 0 | 0 | 0 | 0 | 0 | 0.001926602 | 0.001926602 | 0.001926602 | 0.001926602 | 0.001926602 | 0.001926602 | 0.001926602 | 0.001926602 | 0.001926602 | 0.001926602 | 0.001926602 | 0.001926602 | 0.001926602 | 0.001926602 | 0.001926602 | 0.001926602 | 0.001926602 | 0.001926602 | 0.001926602 | 0.001926602 | 0.001926602 | 0.001926602 | 0.001926602 | 0.001926602 | 0.001926602 | 0.001926602 | 0.001926602 | 0.001926602 | 0.001926602 | 0.001926602 | 0.001926602 | 0.001926602 | 0.001926602 | 0 | 0 | 0 | 0 | 0 | 0 | 0 | 0 | 0 | 0 | 0 | 0 | 0 | 0 | 0 | 0 | 0 | 0
892 | 845.962 | 0.001991772 | 40 | 406 | -486 | 0 | 0 | 0 | 0 | 0 | 0 | 0 | 0 | 0 | 0 | 0 | 0 | 0 | 0 | 0.001991772 | 0.001991772 | 0.001991772 | 0.001991772 | 0.001991772 | 0.001991772 | 0.001991772 | 0.001991772 | 0.001991772 | 0.001991772 | 0.001991772 | 0.001991772 | 0.001991772 | 0.001991772 | 0.001991772 | 0.001991772 | 0.001991772 | 0.001991772 | 0.001991772 | 0.001991772 | 0.001991772 | 0.001991772 | 0.001991772 | 0.001991772 | 0.001991772 | 0.001991772 | 0.001991772 | 0.001991772 | 0.001991772 | 0.001991772 | 0.001991772 | 0.001991772 | 0.001991772 | 0.001991772 | 0 | 0 | 0 | 0 | 0 | 0 | 0 | 0 | 0 | 0 | 0 | 0 | 0 | 0 | 0 | 0 | 0
892 | 875.2332 | 0.00206069 | 30 | 416 | -476 | 0 | 0 | 0 | 0 | 0 | 0 | 0 | 0 | 0 | 0 | 0 | 0 | 0 | 0 | 0 | 0.00206069 | 0.00206069 | 0.00206069 | 0.00206069 | 0.00206069 | 0.00206069 | 0.00206069 | 0.00206069 | 0.00206069 | 0.00206069 | 0.00206069 | 0.00206069 | 0.00206069 | 0.00206069 | 0.00206069 | 0.00206069 | 0.00206069 | 0.00206069 | 0.00206069 | 0.00206069 | 0.00206069 | 0.00206069 | 0.00206069 | 0.00206069 | 0.00206069 | 0.00206069 | 0.00206069 | 0.00206069 | 0.00206069 | 0.00206069 | 0.00206069 | 0.00206069 | 0.00206069 | 0 | 0 | 0 | 0 | 0 | 0 | 0 | 0 | 0 | 0 | 0 | 0 | 0 | 0 | 0 | 0 | 0
892 | 813.556 | 0.001915474 | 20 | 426 | -466 | 0 | 0 | 0 | 0 | 0 | 0 | 0 | 0 | 0 | 0 | 0 | 0 | 0 | 0 | 0 | 0.001915474 | 0.001915474 | 0.001915474 | 0.001915474 | 0.001915474 | 0.001915474 | 0.001915474 | 0.001915474 | 0.001915474 | 0.001915474 | 0.001915474 | 0.001915474 | 0.001915474 | 0.001915474 | 0.001915474 | 0.001915474 | 0.001915474 | 0.001915474 | 0.001915474 | 0.001915474 | 0.001915474 | 0.001915474 | 0.001915474 | 0.001915474 | 0.001915474 | 0.001915474 | 0.001915474 | 0.001915474 | 0.001915474 | 0.001915474 | 0.001915474 | 0.001915474 | 0.001915474 | 0 | 0 | 0 | 0 | 0 | 0 | 0 | 0 | 0 | 0 | 0 | 0 | 0 | 0 | 0 | 0 | 0
892 | 880.9961 | 0.002074258 | 10 | 436 | -456 | 0 | 0 | 0 | 0 | 0 | 0 | 0 | 0 | 0 | 0 | 0 | 0 | 0 | 0 | 0 | 0.002074258 | 0.002074258 | 0.002074258 | 0.002074258 | 0.002074258 | 0.002074258 | 0.002074258 | 0.002074258 | 0.002074258 | 0.002074258 | 0.002074258 | 0.002074258 | 0.002074258 | 0.002074258 | 0.002074258 | 0.002074258 | 0.002074258 | 0.002074258 | 0.002074258 | 0.002074258 | 0.002074258 | 0.002074258 | 0.002074258 | 0.002074258 | 0.002074258 | 0.002074258 | 0.002074258 | 0.002074258 | 0.002074258 | 0.002074258 | 0.002074258 | 0.002074258 | 0.002074258 | 0.002074258 | 0 | 0 | 0 | 0 | 0 | 0 | 0 | 0 | 0 | 0 | 0 | 0 | 0 | 0 | 0 | 0
892 | 824.4221 | 0.001941058 | 0 | 446 | -446 | 0 | 0 | 0 | 0 | 0 | 0 | 0 | 0 | 0 | 0 | 0 | 0 | 0 | 0 | 0 | 0 | 0.001941058 | 0.001941058 | 0.001941058 | 0.001941058 | 0.001941058 | 0.001941058 | 0.001941058 | 0.001941058 | 0.001941058 | 0.001941058 | 0.001941058 | 0.001941058 | 0.001941058 | 0.001941058 | 0.001941058 | 0.001941058 | 0.001941058 | 0.001941058 | 0.001941058 | 0.001941058 | 0.001941058 | 0.001941058 | 0.001941058 | 0.001941058 | 0.001941058 | 0.001941058 | 0.001941058 | 0.001941058 | 0.001941058 | 0.001941058 | 0.001941058 | 0.001941058 | 0.001941058 | 0 | 0 | 0 | 0 | 0 | 0 | 0 | 0 | 0 | 0 | 0 | 0 | 0 | 0 | 0 | 0
892 | 904.212 | 0.002128919 | -10 | 456 | -436 | 0 | 0 | 0 | 0 | 0 | 0 | 0 | 0 | 0 | 0 | 0 | 0 | 0 | 0 | 0 | 0 | 0.002128919 | 0.002128919 | 0.002128919 | 0.002128919 | 0.002128919 | 0.002128919 | 0.002128919 | 0.002128919 | 0.002128919 | 0.002128919 | 0.002128919 | 0.002128919 | 0.002128919 | 0.002128919 | 0.002128919 | 0.002128919 | 0.002128919 | 0.002128919 | 0.002128919 | 0.002128919 | 0.002128919 | 0.002128919 | 0.002128919 | 0.002128919 | 0.002128919 | 0.002128919 | 0.002128919 | 0.002128919 | 0.002128919 | 0.002128919 | 0.002128919 | 0.002128919 | 0.002128919 | 0.002128919 | 0 | 0 | 0 | 0 | 0 | 0 | 0 | 0 | 0 | 0 | 0 | 0 | 0 | 0 | 0
892 | 846.9836 | 0.001994177 | -20 | 466 | -426 | 0 | 0 | 0 | 0 | 0 | 0 | 0 | 0 | 0 | 0 | 0 | 0 | 0 | 0 | 0 | 0 | 0 | 0.001994177 | 0.001994177 | 0.001994177 | 0.001994177 | 0.001994177 | 0.001994177 | 0.001994177 | 0.001994177 | 0.001994177 | 0.001994177 | 0.001994177 | 0.001994177 | 0.001994177 | 0.001994177 | 0.001994177 | 0.001994177 | 0.001994177 | 0.001994177 | 0.001994177 | 0.001994177 | 0.001994177 | 0.001994177 | 0.001994177 | 0.001994177 | 0.001994177 | 0.001994177 | 0.001994177 | 0.001994177 | 0.001994177 | 0.001994177 | 0.001994177 | 0.001994177 | 0.001994177 | 0 | 0 | 0 | 0 | 0 | 0 | 0 | 0 | 0 | 0 | 0 | 0 | 0 | 0 | 0
892 | 836.9557 | 0.001970567 | -30 | 476 | -416 | 0 | 0 | 0 | 0 | 0 | 0 | 0 | 0 | 0 | 0 | 0 | 0 | 0 | 0 | 0 | 0 | 0 | 0.001970567 | 0.001970567 | 0.001970567 | 0.001970567 | 0.001970567 | 0.001970567 | 0.001970567 | 0.001970567 | 0.001970567 | 0.001970567 | 0.001970567 | 0.001970567 | 0.001970567 | 0.001970567 | 0.001970567 | 0.001970567 | 0.001970567 | 0.001970567 | 0.001970567 | 0.001970567 | 0.001970567 | 0.001970567 | 0.001970567 | 0.001970567 | 0.001970567 | 0.001970567 | 0.001970567 | 0.001970567 | 0.001970567 | 0.001970567 | 0.001970567 | 0.001970567 | 0.001970567 | 0 | 0 | 0 | 0 | 0 | 0 | 0 | 0 | 0 | 0 | 0 | 0 | 0 | 0 | 0
892 | 823.4489 | 0.001938766 | -40 | 486 | -406 | 0 | 0 | 0 | 0 | 0 | 0 | 0 | 0 | 0 | 0 | 0 | 0 | 0 | 0 | 0 | 0 | 0 | 0.001938766 | 0.001938766 | 0.001938766 | 0.001938766 | 0.001938766 | 0.001938766 | 0.001938766 | 0.001938766 | 0.001938766 | 0.001938766 | 0.001938766 | 0.001938766 | 0.001938766 | 0.001938766 | 0.001938766 | 0.001938766 | 0.001938766 | 0.001938766 | 0.001938766 | 0.001938766 | 0.001938766 | 0.001938766 | 0.001938766 | 0.001938766 | 0.001938766 | 0.001938766 | 0.001938766 | 0.001938766 | 0.001938766 | 0.001938766 | 0.001938766 | 0.001938766 | 0.001938766 | 0.001938766 | 0 | 0 | 0 | 0 | 0 | 0 | 0 | 0 | 0 | 0 | 0 | 0 | 0 | 0
892 | 868.6636 | 0.002045222 | -47 | 493 | -399 | 0 | 0 | 0 | 0 | 0 | 0 | 0 | 0 | 0 | 0 | 0 | 0 | 0 | 0 | 0 | 0 | 0 | 0 | 0.002045222 | 0.002045222 | 0.002045222 | 0.002045222 | 0.002045222 | 0.002045222 | 0.002045222 | 0.002045222 | 0.002045222 | 0.002045222 | 0.002045222 | 0.002045222 | 0.002045222 | 0.002045222 | 0.002045222 | 0.002045222 | 0.002045222 | 0.002045222 | 0.002045222 | 0.002045222 | 0.002045222 | 0.002045222 | 0.002045222 | 0.002045222 | 0.002045222 | 0.002045222 | 0.002045222 | 0.002045222 | 0.002045222 | 0.002045222 | 0.002045222 | 0.002045222 | 0.002045222 | 0 | 0 | 0 | 0 | 0 | 0 | 0 | 0 | 0 | 0 | 0 | 0 | 0 | 0
870 | 925.3303 | 0.002178641 | -54 | 489 | -381 | 0 | 0 | 0 | 0 | 0 | 0 | 0 | 0 | 0 | 0 | 0 | 0 | 0 | 0 | 0 | 0 | 0 | 0 | 0.002178641 | 0.002178641 | 0.002178641 | 0.002178641 | 0.002178641 | 0.002178641 | 0.002178641 | 0.002178641 | 0.002178641 | 0.002178641 | 0.002178641 | 0.002178641 | 0.002178641 | 0.002178641 | 0.002178641 | 0.002178641 | 0.002178641 | 0.002178641 | 0.002178641 | 0.002178641 | 0.002178641 | 0.002178641 | 0.002178641 | 0.002178641 | 0.002178641 | 0.002178641 | 0.002178641 | 0.002178641 | 0.002178641 | 0.002178641 | 0.002178641 | 0.002178641 | 0.002178641 | 0 | 0 | 0 | 0 | 0 | 0 | 0 | 0 | 0 | 0 | 0 | 0 | 0 | 0
870 | 912.2386 | 0.002147817 | -61 | 496 | -374 | 0 | 0 | 0 | 0 | 0 | 0 | 0 | 0 | 0 | 0 | 0 | 0 | 0 | 0 | 0 | 0 | 0 | 0 | 0 | 0.002147817 | 0.002147817 | 0.002147817 | 0.002147817 | 0.002147817 | 0.002147817 | 0.002147817 | 0.002147817 | 0.002147817 | 0.002147817 | 0.002147817 | 0.002147817 | 0.002147817 | 0.002147817 | 0.002147817 | 0.002147817 | 0.002147817 | 0.002147817 | 0.002147817 | 0.002147817 | 0.002147817 | 0.002147817 | 0.002147817 | 0.002147817 | 0.002147817 | 0.002147817 | 0.002147817 | 0.002147817 | 0.002147817 | 0.002147817 | 0.002147817 | 0.002147817 | 0 | 0 | 0 | 0 | 0 | 0 | 0 | 0 | 0 | 0 | 0 | 0 | 0 | 0
870 | 1164.912 | 0.002742723 | -68 | 503 | -367 | 0 | 0 | 0 | 0 | 0 | 0 | 0 | 0 | 0 | 0 | 0 | 0 | 0 | 0 | 0 | 0 | 0 | 0 | 0 | 0.002742723 | 0.002742723 | 0.002742723 | 0.002742723 | 0.002742723 | 0.002742723 | 0.002742723 | 0.002742723 | 0.002742723 | 0.002742723 | 0.002742723 | 0.002742723 | 0.002742723 | 0.002742723 | 0.002742723 | 0.002742723 | 0.002742723 | 0.002742723 | 0.002742723 | 0.002742723 | 0.002742723 | 0.002742723 | 0.002742723 | 0.002742723 | 0.002742723 | 0.002742723 | 0.002742723 | 0.002742723 | 0.002742723 | 0.002742723 | 0.002742723 | 0.002742723 | 0 | 0 | 0 | 0 | 0 | 0 | 0 | 0 | 0 | 0 | 0 | 0 | 0 | 0
870 | 1159.263 | 0.002729423 | -75 | 510 | -360 | 0 | 0 | 0 | 0 | 0 | 0 | 0 | 0 | 0 | 0 | 0 | 0 | 0 | 0 | 0 | 0 | 0 | 0 | 0 | 0.002729423 | 0.002729423 | 0.002729423 | 0.002729423 | 0.002729423 | 0.002729423 | 0.002729423 | 0.002729423 | 0.002729423 | 0.002729423 | 0.002729423 | 0.002729423 | 0.002729423 | 0.002729423 | 0.002729423 | 0.002729423 | 0.002729423 | 0.002729423 | 0.002729423 | 0.002729423 | 0.002729423 | 0.002729423 | 0.002729423 | 0.002729423 | 0.002729423 | 0.002729423 | 0.002729423 | 0.002729423 | 0.002729423 | 0.002729423 | 0.002729423 | 0.002729423 | 0.002729423 | 0 | 0 | 0 | 0 | 0 | 0 | 0 | 0 | 0 | 0 | 0 | 0 | 0
870 | 1198.181 | 0.002821052 | -68 | 503 | -367 | 0 | 0 | 0 | 0 | 0 | 0 | 0 | 0 | 0 | 0 | 0 | 0 | 0 | 0 | 0 | 0 | 0 | 0 | 0 | 0.002821052 | 0.002821052 | 0.002821052 | 0.002821052 | 0.002821052 | 0.002821052 | 0.002821052 | 0.002821052 | 0.002821052 | 0.002821052 | 0.002821052 | 0.002821052 | 0.002821052 | 0.002821052 | 0.002821052 | 0.002821052 | 0.002821052 | 0.002821052 | 0.002821052 | 0.002821052 | 0.002821052 | 0.002821052 | 0.002821052 | 0.002821052 | 0.002821052 | 0.002821052 | 0.002821052 | 0.002821052 | 0.002821052 | 0.002821052 | 0.002821052 | 0.002821052 | 0 | 0 | 0 | 0 | 0 | 0 | 0 | 0 | 0 | 0 | 0 | 0 | 0 | 0
870 | 1201.831 | 0.002829647 | -61 | 496 | -374 | 0 | 0 | 0 | 0 | 0 | 0 | 0 | 0 | 0 | 0 | 0 | 0 | 0 | 0 | 0 | 0 | 0 | 0 | 0 | 0.002829647 | 0.002829647 | 0.002829647 | 0.002829647 | 0.002829647 | 0.002829647 | 0.002829647 | 0.002829647 | 0.002829647 | 0.002829647 | 0.002829647 | 0.002829647 | 0.002829647 | 0.002829647 | 0.002829647 | 0.002829647 | 0.002829647 | 0.002829647 | 0.002829647 | 0.002829647 | 0.002829647 | 0.002829647 | 0.002829647 | 0.002829647 | 0.002829647 | 0.002829647 | 0.002829647 | 0.002829647 | 0.002829647 | 0.002829647 | 0.002829647 | 0.002829647 | 0 | 0 | 0 | 0 | 0 | 0 | 0 | 0 | 0 | 0 | 0 | 0 | 0 | 0
870 | 1187.139 | 0.002795056 | -54 | 489 | -381 | 0 | 0 | 0 | 0 | 0 | 0 | 0 | 0 | 0 | 0 | 0 | 0 | 0 | 0 | 0 | 0 | 0 | 0 | 0.002795056 | 0.002795056 | 0.002795056 | 0.002795056 | 0.002795056 | 0.002795056 | 0.002795056 | 0.002795056 | 0.002795056 | 0.002795056 | 0.002795056 | 0.002795056 | 0.002795056 | 0.002795056 | 0.002795056 | 0.002795056 | 0.002795056 | 0.002795056 | 0.002795056 | 0.002795056 | 0.002795056 | 0.002795056 | 0.002795056 | 0.002795056 | 0.002795056 | 0.002795056 | 0.002795056 | 0.002795056 | 0.002795056 | 0.002795056 | 0.002795056 | 0.002795056 | 0.002795056 | 0 | 0 | 0 | 0 | 0 | 0 | 0 | 0 | 0 | 0 | 0 | 0 | 0 | 0
870 | 1195.074 | 0.002813739 | -47 | 482 | -388 | 0 | 0 | 0 | 0 | 0 | 0 | 0 | 0 | 0 | 0 | 0 | 0 | 0 | 0 | 0 | 0 | 0 | 0 | 0.002813739 | 0.002813739 | 0.002813739 | 0.002813739 | 0.002813739 | 0.002813739 | 0.002813739 | 0.002813739 | 0.002813739 | 0.002813739 | 0.002813739 | 0.002813739 | 0.002813739 | 0.002813739 | 0.002813739 | 0.002813739 | 0.002813739 | 0.002813739 | 0.002813739 | 0.002813739 | 0.002813739 | 0.002813739 | 0.002813739 | 0.002813739 | 0.002813739 | 0.002813739 | 0.002813739 | 0.002813739 | 0.002813739 | 0.002813739 | 0.002813739 | 0.002813739 | 0.002813739 | 0 | 0 | 0 | 0 | 0 | 0 | 0 | 0 | 0 | 0 | 0 | 0 | 0 | 0
870 | 1119.572 | 0.002635973 | -40 | 475 | -395 | 0 | 0 | 0 | 0 | 0 | 0 | 0 | 0 | 0 | 0 | 0 | 0 | 0 | 0 | 0 | 0 | 0 | 0 | 0.002635973 | 0.002635973 | 0.002635973 | 0.002635973 | 0.002635973 | 0.002635973 | 0.002635973 | 0.002635973 | 0.002635973 | 0.002635973 | 0.002635973 | 0.002635973 | 0.002635973 | 0.002635973 | 0.002635973 | 0.002635973 | 0.002635973 | 0.002635973 | 0.002635973 | 0.002635973 | 0.002635973 | 0.002635973 | 0.002635973 | 0.002635973 | 0.002635973 | 0.002635973 | 0.002635973 | 0.002635973 | 0.002635973 | 0.002635973 | 0.002635973 | 0.002635973 | 0 | 0 | 0 | 0 | 0 | 0 | 0 | 0 | 0 | 0 | 0 | 0 | 0 | 0 | 0
821 | 862.3029 | 0.002030246 | -30 | 440.5 | -380.5 | 0 | 0 | 0 | 0 | 0 | 0 | 0 | 0 | 0 | 0 | 0 | 0 | 0 | 0 | 0 | 0 | 0 | 0 | 0.002030246 | 0.002030246 | 0.002030246 | 0.002030246 | 0.002030246 | 0.002030246 | 0.002030246 | 0.002030246 | 0.002030246 | 0.002030246 | 0.002030246 | 0.002030246 | 0.002030246 | 0.002030246 | 0.002030246 | 0.002030246 | 0.002030246 | 0.002030246 | 0.002030246 | 0.002030246 | 0.002030246 | 0.002030246 | 0.002030246 | 0.002030246 | 0.002030246 | 0.002030246 | 0.002030246 | 0.002030246 | 0.002030246 | 0.002030246 | 0.002030246 | 0 | 0 | 0 | 0 | 0 | 0 | 0 | 0 | 0 | 0 | 0 | 0 | 0 | 0 | 0 | 0
821 | 871.4035 | 0.002051673 | -20 | 430.5 | -390.5 | 0 | 0 | 0 | 0 | 0 | 0 | 0 | 0 | 0 | 0 | 0 | 0 | 0 | 0 | 0 | 0 | 0 | 0 | 0.002051673 | 0.002051673 | 0.002051673 | 0.002051673 | 0.002051673 | 0.002051673 | 0.002051673 | 0.002051673 | 0.002051673 | 0.002051673 | 0.002051673 | 0.002051673 | 0.002051673 | 0.002051673 | 0.002051673 | 0.002051673 | 0.002051673 | 0.002051673 | 0.002051673 | 0.002051673 | 0.002051673 | 0.002051673 | 0.002051673 | 0.002051673 | 0.002051673 | 0.002051673 | 0.002051673 | 0.002051673 | 0.002051673 | 0.002051673 | 0.002051673 | 0 | 0 | 0 | 0 | 0 | 0 | 0 | 0 | 0 | 0 | 0 | 0 | 0 | 0 | 0 | 0
821 | 827.1337 | 0.001947442 | -10 | 420.5 | -400.5 | 0 | 0 | 0 | 0 | 0 | 0 | 0 | 0 | 0 | 0 | 0 | 0 | 0 | 0 | 0 | 0 | 0 | 0 | 0.001947442 | 0.001947442 | 0.001947442 | 0.001947442 | 0.001947442 | 0.001947442 | 0.001947442 | 0.001947442 | 0.001947442 | 0.001947442 | 0.001947442 | 0.001947442 | 0.001947442 | 0.001947442 | 0.001947442 | 0.001947442 | 0.001947442 | 0.001947442 | 0.001947442 | 0.001947442 | 0.001947442 | 0.001947442 | 0.001947442 | 0.001947442 | 0.001947442 | 0.001947442 | 0.001947442 | 0.001947442 | 0.001947442 | 0.001947442 | 0 | 0 | 0 | 0 | 0 | 0 | 0 | 0 | 0 | 0 | 0 | 0 | 0 | 0 | 0 | 0 | 0
821 | 837.8441 | 0.001972659 | 0 | 410.5 | -410.5 | 0 | 0 | 0 | 0 | 0 | 0 | 0 | 0 | 0 | 0 | 0 | 0 | 0 | 0 | 0 | 0 | 0 | 0.001972659 | 0.001972659 | 0.001972659 | 0.001972659 | 0.001972659 | 0.001972659 | 0.001972659 | 0.001972659 | 0.001972659 | 0.001972659 | 0.001972659 | 0.001972659 | 0.001972659 | 0.001972659 | 0.001972659 | 0.001972659 | 0.001972659 | 0.001972659 | 0.001972659 | 0.001972659 | 0.001972659 | 0.001972659 | 0.001972659 | 0.001972659 | 0.001972659 | 0.001972659 | 0.001972659 | 0.001972659 | 0.001972659 | 0.001972659 | 0.001972659 | 0 | 0 | 0 | 0 | 0 | 0 | 0 | 0 | 0 | 0 | 0 | 0 | 0 | 0 | 0 | 0 | 0

## F7top
[6 empty] | 0 | 1 | 2 | 3 | 4 | 5 | 6 | 7 | 8 | 9 | 10 | 11 | 12 | 13 | 14 | 15 | 16 | 17 | 18 | 19 | 20 | 21 | 22 | 23 | 24 | 25 | 26 | 27 | 28 | 29 | 30 | 31 | 32 | 33 | 34 | 35 | 36 | 37 | 38 | 39 | 40 | 41 | 42 | 43 | 44 | 45 | 46 | 47 | 48 | 49 | 50 | 51 | 52 | 53 | 54 | 55 | 56 | 57 | 58 | 59 | 60 | 61 | 62 | 63 | 64
ord_wdt | alpha | alpha/k | WROLL_SHIFT_POS_7 | Width1 | Width2 | -855.04 | -828.32 | -801.6 | -774.88 | -748.16 | -721.44 | -694.72 | -668 | -641.28 | -614.56 | -587.84 | -561.12 | -534.4 | -507.68 | -480.96 | -454.24 | -427.52 | -400.8 | -374.08 | -347.36 | -320.64 | -293.92 | -267.2 | -240.48 | -213.76 | -187.04 | -160.32 | -133.6 | -106.88 | -80.16 | -53.44 | -26.72 | 0 | 26.72 | 53.44 | 80.16 | 106.88 | 133.6 | 160.32 | 187.04 | 213.76 | 240.48 | 267.2 | 293.92 | 320.64 | 347.36 | 374.08 | 400.8 | 427.52 | 454.24 | 480.96 | 507.68 | 534.4 | 561.12 | 587.84 | 614.56 | 641.28 | 668 | 694.72 | 721.44 | 748.16 | 774.88 | 801.6 | 828.32 | 855.04
951 | 542.8355 | 0.001278191 | 0 | 475.5 | -475.5 | 0 | 0 | 0 | 0 | 0 | 0 | 0 | 0 | 0 | 0 | 0 | 0 | 0 | 0 | 0 | 0.001278191 | 0.001278191 | 0.001278191 | 0.001278191 | 0.001278191 | 0.001278191 | 0.001278191 | 0.001278191 | 0.001278191 | 0.001278191 | 0.001278191 | 0.001278191 | 0.001278191 | 0.001278191 | 0.001278191 | 0.001278191 | 0.001278191 | 0.001278191 | 0.001278191 | 0.001278191 | 0.001278191 | 0.001278191 | 0.001278191 | 0.001278191 | 0.001278191 | 0.001278191 | 0.001278191 | 0.001278191 | 0.001278191 | 0.001278191 | 0.001278191 | 0.001278191 | 0.001278191 | 0.001278191 | 0.001278191 | 0 | 0 | 0 | 0 | 0 | 0 | 0 | 0 | 0 | 0 | 0 | 0 | 0 | 0 | 0
951 | 533.6474 | 0.001256556 | 0 | 475.5 | -475.5 | 0 | 0 | 0 | 0 | 0 | 0 | 0 | 0 | 0 | 0 | 0 | 0 | 0 | 0 | 0 | 0.001256556 | 0.001256556 | 0.001256556 | 0.001256556 | 0.001256556 | 0.001256556 | 0.001256556 | 0.001256556 | 0.001256556 | 0.001256556 | 0.001256556 | 0.001256556 | 0.001256556 | 0.001256556 | 0.001256556 | 0.001256556 | 0.001256556 | 0.001256556 | 0.001256556 | 0.001256556 | 0.001256556 | 0.001256556 | 0.001256556 | 0.001256556 | 0.001256556 | 0.001256556 | 0.001256556 | 0.001256556 | 0.001256556 | 0.001256556 | 0.001256556 | 0.001256556 | 0.001256556 | 0.001256556 | 0.001256556 | 0 | 0 | 0 | 0 | 0 | 0 | 0 | 0 | 0 | 0 | 0 | 0 | 0 | 0 | 0
951 | 536.901 | 0.001264217 | 0 | 475.5 | -475.5 | 0 | 0 | 0 | 0 | 0 | 0 | 0 | 0 | 0 | 0 | 0 | 0 | 0 | 0 | 0 | 0.001264217 | 0.001264217 | 0.001264217 | 0.001264217 | 0.001264217 | 0.001264217 | 0.001264217 | 0.001264217 | 0.001264217 | 0.001264217 | 0.001264217 | 0.001264217 | 0.001264217 | 0.001264217 | 0.001264217 | 0.001264217 | 0.001264217 | 0.001264217 | 0.001264217 | 0.001264217 | 0.001264217 | 0.001264217 | 0.001264217 | 0.001264217 | 0.001264217 | 0.001264217 | 0.001264217 | 0.001264217 | 0.001264217 | 0.001264217 | 0.001264217 | 0.001264217 | 0.001264217 | 0.001264217 | 0.001264217 | 0 | 0 | 0 | 0 | 0 | 0 | 0 | 0 | 0 | 0 | 0 | 0 | 0 | 0 | 0
951 | 511.5625 | 0.001204554 | 0 | 475.5 | -475.5 | 0 | 0 | 0 | 0 | 0 | 0 | 0 | 0 | 0 | 0 | 0 | 0 | 0 | 0 | 0 | 0.001204554 | 0.001204554 | 0.001204554 | 0.001204554 | 0.001204554 | 0.001204554 | 0.001204554 | 0.001204554 | 0.001204554 | 0.001204554 | 0.001204554 | 0.001204554 | 0.001204554 | 0.001204554 | 0.001204554 | 0.001204554 | 0.001204554 | 0.001204554 | 0.001204554 | 0.001204554 | 0.001204554 | 0.001204554 | 0.001204554 | 0.001204554 | 0.001204554 | 0.001204554 | 0.001204554 | 0.001204554 | 0.001204554 | 0.001204554 | 0.001204554 | 0.001204554 | 0.001204554 | 0.001204554 | 0.001204554 | 0 | 0 | 0 | 0 | 0 | 0 | 0 | 0 | 0 | 0 | 0 | 0 | 0 | 0 | 0
951 | 608.0836 | 0.001431828 | 10 | 485.5 | -465.5 | 0 | 0 | 0 | 0 | 0 | 0 | 0 | 0 | 0 | 0 | 0 | 0 | 0 | 0 | 0 | 0.001431828 | 0.001431828 | 0.001431828 | 0.001431828 | 0.001431828 | 0.001431828 | 0.001431828 | 0.001431828 | 0.001431828 | 0.001431828 | 0.001431828 | 0.001431828 | 0.001431828 | 0.001431828 | 0.001431828 | 0.001431828 | 0.001431828 | 0.001431828 | 0.001431828 | 0.001431828 | 0.001431828 | 0.001431828 | 0.001431828 | 0.001431828 | 0.001431828 | 0.001431828 | 0.001431828 | 0.001431828 | 0.001431828 | 0.001431828 | 0.001431828 | 0.001431828 | 0.001431828 | 0.001431828 | 0.001431828 | 0.001431828 | 0 | 0 | 0 | 0 | 0 | 0 | 0 | 0 | 0 | 0 | 0 | 0 | 0 | 0
1029 | 397.3908 | 0.0009357187 | 20 | 534.5 | -494.5 | 0 | 0 | 0 | 0 | 0 | 0 | 0 | 0 | 0 | 0 | 0 | 0 | 0 | 0 | 0.0009357187 | 0.0009357187 | 0.0009357187 | 0.0009357187 | 0.0009357187 | 0.0009357187 | 0.0009357187 | 0.0009357187 | 0.0009357187 | 0.0009357187 | 0.0009357187 | 0.0009357187 | 0.0009357187 | 0.0009357187 | 0.0009357187 | 0.0009357187 | 0.0009357187 | 0.0009357187 | 0.0009357187 | 0.0009357187 | 0.0009357187 | 0.0009357187 | 0.0009357187 | 0.0009357187 | 0.0009357187 | 0.0009357187 | 0.0009357187 | 0.0009357187 | 0.0009357187 | 0.0009357187 | 0.0009357187 | 0.0009357187 | 0.0009357187 | 0.0009357187 | 0.0009357187 | 0.0009357187 | 0.0009357187 | 0.0009357187 | 0.0009357187 | 0 | 0 | 0 | 0 | 0 | 0 | 0 | 0 | 0 | 0 | 0 | 0
1094 | 601.6659 | 0.001416716 | 30 | 577 | -517 | 0 | 0 | 0 | 0 | 0 | 0 | 0 | 0 | 0 | 0 | 0 | 0 | 0 | 0.001416716 | 0.001416716 | 0.001416716 | 0.001416716 | 0.001416716 | 0.001416716 | 0.001416716 | 0.001416716 | 0.001416716 | 0.001416716 | 0.001416716 | 0.001416716 | 0.001416716 | 0.001416716 | 0.001416716 | 0.001416716 | 0.001416716 | 0.001416716 | 0.001416716 | 0.001416716 | 0.001416716 | 0.001416716 | 0.001416716 | 0.001416716 | 0.001416716 | 0.001416716 | 0.001416716 | 0.001416716 | 0.001416716 | 0.001416716 | 0.001416716 | 0.001416716 | 0.001416716 | 0.001416716 | 0.001416716 | 0.001416716 | 0.001416716 | 0.001416716 | 0.001416716 | 0.001416716 | 0.001416716 | 0 | 0 | 0 | 0 | 0 | 0 | 0 | 0 | 0 | 0 | 0
1094 | 541.3176 | 0.001274617 | 40 | 587 | -507 | 0 | 0 | 0 | 0 | 0 | 0 | 0 | 0 | 0 | 0 | 0 | 0 | 0 | 0 | 0.001274617 | 0.001274617 | 0.001274617 | 0.001274617 | 0.001274617 | 0.001274617 | 0.001274617 | 0.001274617 | 0.001274617 | 0.001274617 | 0.001274617 | 0.001274617 | 0.001274617 | 0.001274617 | 0.001274617 | 0.001274617 | 0.001274617 | 0.001274617 | 0.001274617 | 0.001274617 | 0.001274617 | 0.001274617 | 0.001274617 | 0.001274617 | 0.001274617 | 0.001274617 | 0.001274617 | 0.001274617 | 0.001274617 | 0.001274617 | 0.001274617 | 0.001274617 | 0.001274617 | 0.001274617 | 0.001274617 | 0.001274617 | 0.001274617 | 0.001274617 | 0.001274617 | 0.001274617 | 0 | 0 | 0 | 0 | 0 | 0 | 0 | 0 | 0 | 0 | 0
1174 | 756.8329 | 0.001782081 | 47 | 634 | -540 | 0 | 0 | 0 | 0 | 0 | 0 | 0 | 0 | 0 | 0 | 0 | 0 | 0.001782081 | 0.001782081 | 0.001782081 | 0.001782081 | 0.001782081 | 0.001782081 | 0.001782081 | 0.001782081 | 0.001782081 | 0.001782081 | 0.001782081 | 0.001782081 | 0.001782081 | 0.001782081 | 0.001782081 | 0.001782081 | 0.001782081 | 0.001782081 | 0.001782081 | 0.001782081 | 0.001782081 | 0.001782081 | 0.001782081 | 0.001782081 | 0.001782081 | 0.001782081 | 0.001782081 | 0.001782081 | 0.001782081 | 0.001782081 | 0.001782081 | 0.001782081 | 0.001782081 | 0.001782081 | 0.001782081 | 0.001782081 | 0.001782081 | 0.001782081 | 0.001782081 | 0.001782081 | 0.001782081 | 0.001782081 | 0.001782081 | 0.001782081 | 0 | 0 | 0 | 0 | 0 | 0 | 0 | 0 | 0
1251 | 684.0748 | 0.001610761 | 54 | 679.5 | -571.5 | 0 | 0 | 0 | 0 | 0 | 0 | 0 | 0 | 0 | 0 | 0 | 0.001610761 | 0.001610761 | 0.001610761 | 0.001610761 | 0.001610761 | 0.001610761 | 0.001610761 | 0.001610761 | 0.001610761 | 0.001610761 | 0.001610761 | 0.001610761 | 0.001610761 | 0.001610761 | 0.001610761 | 0.001610761 | 0.001610761 | 0.001610761 | 0.001610761 | 0.001610761 | 0.001610761 | 0.001610761 | 0.001610761 | 0.001610761 | 0.001610761 | 0.001610761 | 0.001610761 | 0.001610761 | 0.001610761 | 0.001610761 | 0.001610761 | 0.001610761 | 0.001610761 | 0.001610761 | 0.001610761 | 0.001610761 | 0.001610761 | 0.001610761 | 0.001610761 | 0.001610761 | 0.001610761 | 0.001610761 | 0.001610761 | 0.001610761 | 0.001610761 | 0.001610761 | 0.001610761 | 0 | 0 | 0 | 0 | 0 | 0 | 0
1251 | 683.7059 | 0.001609892 | 61 | 686.5 | -564.5 | 0 | 0 | 0 | 0 | 0 | 0 | 0 | 0 | 0 | 0 | 0 | 0.001609892 | 0.001609892 | 0.001609892 | 0.001609892 | 0.001609892 | 0.001609892 | 0.001609892 | 0.001609892 | 0.001609892 | 0.001609892 | 0.001609892 | 0.001609892 | 0.001609892 | 0.001609892 | 0.001609892 | 0.001609892 | 0.001609892 | 0.001609892 | 0.001609892 | 0.001609892 | 0.001609892 | 0.001609892 | 0.001609892 | 0.001609892 | 0.001609892 | 0.001609892 | 0.001609892 | 0.001609892 | 0.001609892 | 0.001609892 | 0.001609892 | 0.001609892 | 0.001609892 | 0.001609892 | 0.001609892 | 0.001609892 | 0.001609892 | 0.001609892 | 0.001609892 | 0.001609892 | 0.001609892 | 0.001609892 | 0.001609892 | 0.001609892 | 0.001609892 | 0.001609892 | 0.001609892 | 0 | 0 | 0 | 0 | 0 | 0 | 0
1294 | 487.9389 | 0.001148928 | 68 | 715 | -579 | 0 | 0 | 0 | 0 | 0 | 0 | 0 | 0 | 0 | 0 | 0 | 0.001148928 | 0.001148928 | 0.001148928 | 0.001148928 | 0.001148928 | 0.001148928 | 0.001148928 | 0.001148928 | 0.001148928 | 0.001148928 | 0.001148928 | 0.001148928 | 0.001148928 | 0.001148928 | 0.001148928 | 0.001148928 | 0.001148928 | 0.001148928 | 0.001148928 | 0.001148928 | 0.001148928 | 0.001148928 | 0.001148928 | 0.001148928 | 0.001148928 | 0.001148928 | 0.001148928 | 0.001148928 | 0.001148928 | 0.001148928 | 0.001148928 | 0.001148928 | 0.001148928 | 0.001148928 | 0.001148928 | 0.001148928 | 0.001148928 | 0.001148928 | 0.001148928 | 0.001148928 | 0.001148928 | 0.001148928 | 0.001148928 | 0.001148928 | 0.001148928 | 0.001148928 | 0.001148928 | 0.001148928 | 0 | 0 | 0 | 0 | 0 | 0
1414 | 506.8333 | 0.001193418 | 75 | 782 | -632 | 0 | 0 | 0 | 0 | 0 | 0 | 0 | 0 | 0 | 0.001193418 | 0.001193418 | 0.001193418 | 0.001193418 | 0.001193418 | 0.001193418 | 0.001193418 | 0.001193418 | 0.001193418 | 0.001193418 | 0.001193418 | 0.001193418 | 0.001193418 | 0.001193418 | 0.001193418 | 0.001193418 | 0.001193418 | 0.001193418 | 0.001193418 | 0.001193418 | 0.001193418 | 0.001193418 | 0.001193418 | 0.001193418 | 0.001193418 | 0.001193418 | 0.001193418 | 0.001193418 | 0.001193418 | 0.001193418 | 0.001193418 | 0.001193418 | 0.001193418 | 0.001193418 | 0.001193418 | 0.001193418 | 0.001193418 | 0.001193418 | 0.001193418 | 0.001193418 | 0.001193418 | 0.001193418 | 0.001193418 | 0.001193418 | 0.001193418 | 0.001193418 | 0.001193418 | 0.001193418 | 0.001193418 | 0.001193418 | 0.001193418 | 0.001193418 | 0.001193418 | 0 | 0 | 0
1471 | 527.9142 | 0.001243056 | 68 | 803.5 | -667.5 | 0 | 0 | 0 | 0 | 0 | 0 | 0 | 0 | 0.001243056 | 0.001243056 | 0.001243056 | 0.001243056 | 0.001243056 | 0.001243056 | 0.001243056 | 0.001243056 | 0.001243056 | 0.001243056 | 0.001243056 | 0.001243056 | 0.001243056 | 0.001243056 | 0.001243056 | 0.001243056 | 0.001243056 | 0.001243056 | 0.001243056 | 0.001243056 | 0.001243056 | 0.001243056 | 0.001243056 | 0.001243056 | 0.001243056 | 0.001243056 | 0.001243056 | 0.001243056 | 0.001243056 | 0.001243056 | 0.001243056 | 0.001243056 | 0.001243056 | 0.001243056 | 0.001243056 | 0.001243056 | 0.001243056 | 0.001243056 | 0.001243056 | 0.001243056 | 0.001243056 | 0.001243056 | 0.001243056 | 0.001243056 | 0.001243056 | 0.001243056 | 0.001243056 | 0.001243056 | 0.001243056 | 0.001243056 | 0.001243056 | 0.001243056 | 0.001243056 | 0.001243056 | 0.001243056 | 0 | 0
1513 | 402.7286 | 0.0009482874 | 61 | 817.5 | -695.5 | 0 | 0 | 0 | 0 | 0 | 0 | 0.0009482874 | 0.0009482874 | 0.0009482874 | 0.0009482874 | 0.0009482874 | 0.0009482874 | 0.0009482874 | 0.0009482874 | 0.0009482874 | 0.0009482874 | 0.0009482874 | 0.0009482874 | 0.0009482874 | 0.0009482874 | 0.0009482874 | 0.0009482874 | 0.0009482874 | 0.0009482874 | 0.0009482874 | 0.0009482874 | 0.0009482874 | 0.0009482874 | 0.0009482874 | 0.0009482874 | 0.0009482874 | 0.0009482874 | 0.0009482874 | 0.0009482874 | 0.0009482874 | 0.0009482874 | 0.0009482874 | 0.0009482874 | 0.0009482874 | 0.0009482874 | 0.0009482874 | 0.0009482874 | 0.0009482874 | 0.0009482874 | 0.0009482874 | 0.0009482874 | 0.0009482874 | 0.0009482874 | 0.0009482874 | 0.0009482874 | 0.0009482874 | 0.0009482874 | 0.0009482874 | 0.0009482874 | 0.0009482874 | 0.0009482874 | 0.0009482874 | 0.0009482874 | 0.0009482874 | 0.0009482874 | 0.0009482874 | 0.0009482874 | 0.0009482874 | 0 | 0
1482 | 366.1565 | 0.0008621726 | 54 | 795 | -687 | 0 | 0 | 0 | 0 | 0 | 0 | 0 | 0.0008621726 | 0.0008621726 | 0.0008621726 | 0.0008621726 | 0.0008621726 | 0.0008621726 | 0.0008621726 | 0.0008621726 | 0.0008621726 | 0.0008621726 | 0.0008621726 | 0.0008621726 | 0.0008621726 | 0.0008621726 | 0.0008621726 | 0.0008621726 | 0.0008621726 | 0.0008621726 | 0.0008621726 | 0.0008621726 | 0.0008621726 | 0.0008621726 | 0.0008621726 | 0.0008621726 | 0.0008621726 | 0.0008621726 | 0.0008621726 | 0.0008621726 | 0.0008621726 | 0.0008621726 | 0.0008621726 | 0.0008621726 | 0.0008621726 | 0.0008621726 | 0.0008621726 | 0.0008621726 | 0.0008621726 | 0.0008621726 | 0.0008621726 | 0.0008621726 | 0.0008621726 | 0.0008621726 | 0.0008621726 | 0.0008621726 | 0.0008621726 | 0.0008621726 | 0.0008621726 | 0.0008621726 | 0.0008621726 | 0.0008621726 | 0.0008621726 | 0.0008621726 | 0.0008621726 | 0.0008621726 | 0.0008621726 | 0 | 0 | 0
1345 | 483.3461 | 0.001138114 | 47 | 719.5 | -625.5 | 0 | 0 | 0 | 0 | 0 | 0 | 0 | 0 | 0 | 0.001138114 | 0.001138114 | 0.001138114 | 0.001138114 | 0.001138114 | 0.001138114 | 0.001138114 | 0.001138114 | 0.001138114 | 0.001138114 | 0.001138114 | 0.001138114 | 0.001138114 | 0.001138114 | 0.001138114 | 0.001138114 | 0.001138114 | 0.001138114 | 0.001138114 | 0.001138114 | 0.001138114 | 0.001138114 | 0.001138114 | 0.001138114 | 0.001138114 | 0.001138114 | 0.001138114 | 0.001138114 | 0.001138114 | 0.001138114 | 0.001138114 | 0.001138114 | 0.001138114 | 0.001138114 | 0.001138114 | 0.001138114 | 0.001138114 | 0.001138114 | 0.001138114 | 0.001138114 | 0.001138114 | 0.001138114 | 0.001138114 | 0.001138114 | 0.001138114 | 0.001138114 | 0.001138114 | 0.001138114 | 0.001138114 | 0.001138114 | 0 | 0 | 0 | 0 | 0 | 0
1289 | 460.5396 | 0.001084412 | 40 | 684.5 | -604.5 | 0 | 0 | 0 | 0 | 0 | 0 | 0 | 0 | 0 | 0 | 0.001084412 | 0.001084412 | 0.001084412 | 0.001084412 | 0.001084412 | 0.001084412 | 0.001084412 | 0.001084412 | 0.001084412 | 0.001084412 | 0.001084412 | 0.001084412 | 0.001084412 | 0.001084412 | 0.001084412 | 0.001084412 | 0.001084412 | 0.001084412 | 0.001084412 | 0.001084412 | 0.001084412 | 0.001084412 | 0.001084412 | 0.001084412 | 0.001084412 | 0.001084412 | 0.001084412 | 0.001084412 | 0.001084412 | 0.001084412 | 0.001084412 | 0.001084412 | 0.001084412 | 0.001084412 | 0.001084412 | 0.001084412 | 0.001084412 | 0.001084412 | 0.001084412 | 0.001084412 | 0.001084412 | 0.001084412 | 0.001084412 | 0.001084412 | 0.001084412 | 0.001084412 | 0.001084412 | 0.001084412 | 0 | 0 | 0 | 0 | 0 | 0 | 0
1289 | 493.634 | 0.001162338 | 30 | 674.5 | -614.5 | 0 | 0 | 0 | 0 | 0 | 0 | 0 | 0 | 0 | 0 | 0.001162338 | 0.001162338 | 0.001162338 | 0.001162338 | 0.001162338 | 0.001162338 | 0.001162338 | 0.001162338 | 0.001162338 | 0.001162338 | 0.001162338 | 0.001162338 | 0.001162338 | 0.001162338 | 0.001162338 | 0.001162338 | 0.001162338 | 0.001162338 | 0.001162338 | 0.001162338 | 0.001162338 | 0.001162338 | 0.001162338 | 0.001162338 | 0.001162338 | 0.001162338 | 0.001162338 | 0.001162338 | 0.001162338 | 0.001162338 | 0.001162338 | 0.001162338 | 0.001162338 | 0.001162338 | 0.001162338 | 0.001162338 | 0.001162338 | 0.001162338 | 0.001162338 | 0.001162338 | 0.001162338 | 0.001162338 | 0.001162338 | 0.001162338 | 0.001162338 | 0.001162338 | 0.001162338 | 0.001162338 | 0 | 0 | 0 | 0 | 0 | 0 | 0
1289 | 441.374 | 0.001039284 | 20 | 664.5 | -624.5 | 0 | 0 | 0 | 0 | 0 | 0 | 0 | 0 | 0 | 0.001039284 | 0.001039284 | 0.001039284 | 0.001039284 | 0.001039284 | 0.001039284 | 0.001039284 | 0.001039284 | 0.001039284 | 0.001039284 | 0.001039284 | 0.001039284 | 0.001039284 | 0.001039284 | 0.001039284 | 0.001039284 | 0.001039284 | 0.001039284 | 0.001039284 | 0.001039284 | 0.001039284 | 0.001039284 | 0.001039284 | 0.001039284 | 0.001039284 | 0.001039284 | 0.001039284 | 0.001039284 | 0.001039284 | 0.001039284 | 0.001039284 | 0.001039284 | 0.001039284 | 0.001039284 | 0.001039284 | 0.001039284 | 0.001039284 | 0.001039284 | 0.001039284 | 0.001039284 | 0.001039284 | 0.001039284 | 0.001039284 | 0.001039284 | 0.001039284 | 0.001039284 | 0.001039284 | 0.001039284 | 0 | 0 | 0 | 0 | 0 | 0 | 0 | 0
1289 | 470.876 | 0.001108751 | 10 | 654.5 | -634.5 | 0 | 0 | 0 | 0 | 0 | 0 | 0 | 0 | 0 | 0.001108751 | 0.001108751 | 0.001108751 | 0.001108751 | 0.001108751 | 0.001108751 | 0.001108751 | 0.001108751 | 0.001108751 | 0.001108751 | 0.001108751 | 0.001108751 | 0.001108751 | 0.001108751 | 0.001108751 | 0.001108751 | 0.001108751 | 0.001108751 | 0.001108751 | 0.001108751 | 0.001108751 | 0.001108751 | 0.001108751 | 0.001108751 | 0.001108751 | 0.001108751 | 0.001108751 | 0.001108751 | 0.001108751 | 0.001108751 | 0.001108751 | 0.001108751 | 0.001108751 | 0.001108751 | 0.001108751 | 0.001108751 | 0.001108751 | 0.001108751 | 0.001108751 | 0.001108751 | 0.001108751 | 0.001108751 | 0.001108751 | 0.001108751 | 0.001108751 | 0.001108751 | 0.001108751 | 0.001108751 | 0 | 0 | 0 | 0 | 0 | 0 | 0 | 0
1289 | 451.4982 | 0.001063123 | 0 | 644.5 | -644.5 | 0 | 0 | 0 | 0 | 0 | 0 | 0 | 0 | 0.001063123 | 0.001063123 | 0.001063123 | 0.001063123 | 0.001063123 | 0.001063123 | 0.001063123 | 0.001063123 | 0.001063123 | 0.001063123 | 0.001063123 | 0.001063123 | 0.001063123 | 0.001063123 | 0.001063123 | 0.001063123 | 0.001063123 | 0.001063123 | 0.001063123 | 0.001063123 | 0.001063123 | 0.001063123 | 0.001063123 | 0.001063123 | 0.001063123 | 0.001063123 | 0.001063123 | 0.001063123 | 0.001063123 | 0.001063123 | 0.001063123 | 0.001063123 | 0.001063123 | 0.001063123 | 0.001063123 | 0.001063123 | 0.001063123 | 0.001063123 | 0.001063123 | 0.001063123 | 0.001063123 | 0.001063123 | 0.001063123 | 0.001063123 | 0.001063123 | 0.001063123 | 0.001063123 | 0.001063123 | 0.001063123 | 0 | 0 | 0 | 0 | 0 | 0 | 0 | 0
1278 | 589.4749 | 0.001388011 | -10 | 629 | -649 | 0 | 0 | 0 | 0 | 0 | 0 | 0 | 0 | 0.001388011 | 0.001388011 | 0.001388011 | 0.001388011 | 0.001388011 | 0.001388011 | 0.001388011 | 0.001388011 | 0.001388011 | 0.001388011 | 0.001388011 | 0.001388011 | 0.001388011 | 0.001388011 | 0.001388011 | 0.001388011 | 0.001388011 | 0.001388011 | 0.001388011 | 0.001388011 | 0.001388011 | 0.001388011 | 0.001388011 | 0.001388011 | 0.001388011 | 0.001388011 | 0.001388011 | 0.001388011 | 0.001388011 | 0.001388011 | 0.001388011 | 0.001388011 | 0.001388011 | 0.001388011 | 0.001388011 | 0.001388011 | 0.001388011 | 0.001388011 | 0.001388011 | 0.001388011 | 0.001388011 | 0.001388011 | 0.001388011 | 0.001388011 | 0.001388011 | 0.001388011 | 0.001388011 | 0.001388011 | 0 | 0 | 0 | 0 | 0 | 0 | 0 | 0 | 0
1258 | 717.8293 | 0.001690241 | -20 | 609 | -649 | 0 | 0 | 0 | 0 | 0 | 0 | 0 | 0 | 0.001690241 | 0.001690241 | 0.001690241 | 0.001690241 | 0.001690241 | 0.001690241 | 0.001690241 | 0.001690241 | 0.001690241 | 0.001690241 | 0.001690241 | 0.001690241 | 0.001690241 | 0.001690241 | 0.001690241 | 0.001690241 | 0.001690241 | 0.001690241 | 0.001690241 | 0.001690241 | 0.001690241 | 0.001690241 | 0.001690241 | 0.001690241 | 0.001690241 | 0.001690241 | 0.001690241 | 0.001690241 | 0.001690241 | 0.001690241 | 0.001690241 | 0.001690241 | 0.001690241 | 0.001690241 | 0.001690241 | 0.001690241 | 0.001690241 | 0.001690241 | 0.001690241 | 0.001690241 | 0.001690241 | 0.001690241 | 0.001690241 | 0.001690241 | 0.001690241 | 0.001690241 | 0.001690241 | 0 | 0 | 0 | 0 | 0 | 0 | 0 | 0 | 0 | 0
1258 | 949.729 | 0.002236285 | -30 | 599 | -659 | 0 | 0 | 0 | 0 | 0 | 0 | 0 | 0 | 0.002236285 | 0.002236285 | 0.002236285 | 0.002236285 | 0.002236285 | 0.002236285 | 0.002236285 | 0.002236285 | 0.002236285 | 0.002236285 | 0.002236285 | 0.002236285 | 0.002236285 | 0.002236285 | 0.002236285 | 0.002236285 | 0.002236285 | 0.002236285 | 0.002236285 | 0.002236285 | 0.002236285 | 0.002236285 | 0.002236285 | 0.002236285 | 0.002236285 | 0.002236285 | 0.002236285 | 0.002236285 | 0.002236285 | 0.002236285 | 0.002236285 | 0.002236285 | 0.002236285 | 0.002236285 | 0.002236285 | 0.002236285 | 0.002236285 | 0.002236285 | 0.002236285 | 0.002236285 | 0.002236285 | 0.002236285 | 0.002236285 | 0.002236285 | 0.002236285 | 0.002236285 | 0.002236285 | 0 | 0 | 0 | 0 | 0 | 0 | 0 | 0 | 0 | 0
1254 | 676.1865 | 0.001592187 | -40 | 587 | -667 | 0 | 0 | 0 | 0 | 0 | 0 | 0 | 0 | 0.001592187 | 0.001592187 | 0.001592187 | 0.001592187 | 0.001592187 | 0.001592187 | 0.001592187 | 0.001592187 | 0.001592187 | 0.001592187 | 0.001592187 | 0.001592187 | 0.001592187 | 0.001592187 | 0.001592187 | 0.001592187 | 0.001592187 | 0.001592187 | 0.001592187 | 0.001592187 | 0.001592187 | 0.001592187 | 0.001592187 | 0.001592187 | 0.001592187 | 0.001592187 | 0.001592187 | 0.001592187 | 0.001592187 | 0.001592187 | 0.001592187 | 0.001592187 | 0.001592187 | 0.001592187 | 0.001592187 | 0.001592187 | 0.001592187 | 0.001592187 | 0.001592187 | 0.001592187 | 0.001592187 | 0.001592187 | 0.001592187 | 0.001592187 | 0.001592187 | 0.001592187 | 0 | 0 | 0 | 0 | 0 | 0 | 0 | 0 | 0 | 0 | 0
1253 | 478.9954 | 0.00112787 | -47 | 579.5 | -673.5 | 0 | 0 | 0 | 0 | 0 | 0 | 0 | 0.00112787 | 0.00112787 | 0.00112787 | 0.00112787 | 0.00112787 | 0.00112787 | 0.00112787 | 0.00112787 | 0.00112787 | 0.00112787 | 0.00112787 | 0.00112787 | 0.00112787 | 0.00112787 | 0.00112787 | 0.00112787 | 0.00112787 | 0.00112787 | 0.00112787 | 0.00112787 | 0.00112787 | 0.00112787 | 0.00112787 | 0.00112787 | 0.00112787 | 0.00112787 | 0.00112787 | 0.00112787 | 0.00112787 | 0.00112787 | 0.00112787 | 0.00112787 | 0.00112787 | 0.00112787 | 0.00112787 | 0.00112787 | 0.00112787 | 0.00112787 | 0.00112787 | 0.00112787 | 0.00112787 | 0.00112787 | 0.00112787 | 0.00112787 | 0.00112787 | 0.00112787 | 0.00112787 | 0 | 0 | 0 | 0 | 0 | 0 | 0 | 0 | 0 | 0 | 0
1253 | 712.4043 | 0.001677467 | -54 | 572.5 | -680.5 | 0 | 0 | 0 | 0 | 0 | 0 | 0 | 0.001677467 | 0.001677467 | 0.001677467 | 0.001677467 | 0.001677467 | 0.001677467 | 0.001677467 | 0.001677467 | 0.001677467 | 0.001677467 | 0.001677467 | 0.001677467 | 0.001677467 | 0.001677467 | 0.001677467 | 0.001677467 | 0.001677467 | 0.001677467 | 0.001677467 | 0.001677467 | 0.001677467 | 0.001677467 | 0.001677467 | 0.001677467 | 0.001677467 | 0.001677467 | 0.001677467 | 0.001677467 | 0.001677467 | 0.001677467 | 0.001677467 | 0.001677467 | 0.001677467 | 0.001677467 | 0.001677467 | 0.001677467 | 0.001677467 | 0.001677467 | 0.001677467 | 0.001677467 | 0.001677467 | 0.001677467 | 0.001677467 | 0.001677467 | 0.001677467 | 0.001677467 | 0.001677467 | 0 | 0 | 0 | 0 | 0 | 0 | 0 | 0 | 0 | 0 | 0
1253 | 933.7063 | 0.002198557 | -61 | 565.5 | -687.5 | 0 | 0 | 0 | 0 | 0 | 0 | 0 | 0.002198557 | 0.002198557 | 0.002198557 | 0.002198557 | 0.002198557 | 0.002198557 | 0.002198557 | 0.002198557 | 0.002198557 | 0.002198557 | 0.002198557 | 0.002198557 | 0.002198557 | 0.002198557 | 0.002198557 | 0.002198557 | 0.002198557 | 0.002198557 | 0.002198557 | 0.002198557 | 0.002198557 | 0.002198557 | 0.002198557 | 0.002198557 | 0.002198557 | 0.002198557 | 0.002198557 | 0.002198557 | 0.002198557 | 0.002198557 | 0.002198557 | 0.002198557 | 0.002198557 | 0.002198557 | 0.002198557 | 0.002198557 | 0.002198557 | 0.002198557 | 0.002198557 | 0.002198557 | 0.002198557 | 0.002198557 | 0.002198557 | 0.002198557 | 0.002198557 | 0.002198557 | 0.002198557 | 0 | 0 | 0 | 0 | 0 | 0 | 0 | 0 | 0 | 0 | 0
1251 | 456.9803 | 0.001076032 | -68 | 557.5 | -693.5 | 0 | 0 | 0 | 0 | 0 | 0 | 0 | 0.001076032 | 0.001076032 | 0.001076032 | 0.001076032 | 0.001076032 | 0.001076032 | 0.001076032 | 0.001076032 | 0.001076032 | 0.001076032 | 0.001076032 | 0.001076032 | 0.001076032 | 0.001076032 | 0.001076032 | 0.001076032 | 0.001076032 | 0.001076032 | 0.001076032 | 0.001076032 | 0.001076032 | 0.001076032 | 0.001076032 | 0.001076032 | 0.001076032 | 0.001076032 | 0.001076032 | 0.001076032 | 0.001076032 | 0.001076032 | 0.001076032 | 0.001076032 | 0.001076032 | 0.001076032 | 0.001076032 | 0.001076032 | 0.001076032 | 0.001076032 | 0.001076032 | 0.001076032 | 0.001076032 | 0.001076032 | 0.001076032 | 0.001076032 | 0.001076032 | 0.001076032 | 0 | 0 | 0 | 0 | 0 | 0 | 0 | 0 | 0 | 0 | 0 | 0
1251 | 479.5619 | 0.001129203 | -75 | 550.5 | -700.5 | 0 | 0 | 0 | 0 | 0 | 0 | 0.001129203 | 0.001129203 | 0.001129203 | 0.001129203 | 0.001129203 | 0.001129203 | 0.001129203 | 0.001129203 | 0.001129203 | 0.001129203 | 0.001129203 | 0.001129203 | 0.001129203 | 0.001129203 | 0.001129203 | 0.001129203 | 0.001129203 | 0.001129203 | 0.001129203 | 0.001129203 | 0.001129203 | 0.001129203 | 0.001129203 | 0.001129203 | 0.001129203 | 0.001129203 | 0.001129203 | 0.001129203 | 0.001129203 | 0.001129203 | 0.001129203 | 0.001129203 | 0.001129203 | 0.001129203 | 0.001129203 | 0.001129203 | 0.001129203 | 0.001129203 | 0.001129203 | 0.001129203 | 0.001129203 | 0.001129203 | 0.001129203 | 0.001129203 | 0.001129203 | 0.001129203 | 0.001129203 | 0 | 0 | 0 | 0 | 0 | 0 | 0 | 0 | 0 | 0 | 0 | 0
1251 | 465.3147 | 0.001095656 | -68 | 557.5 | -693.5 | 0 | 0 | 0 | 0 | 0 | 0 | 0 | 0.001095656 | 0.001095656 | 0.001095656 | 0.001095656 | 0.001095656 | 0.001095656 | 0.001095656 | 0.001095656 | 0.001095656 | 0.001095656 | 0.001095656 | 0.001095656 | 0.001095656 | 0.001095656 | 0.001095656 | 0.001095656 | 0.001095656 | 0.001095656 | 0.001095656 | 0.001095656 | 0.001095656 | 0.001095656 | 0.001095656 | 0.001095656 | 0.001095656 | 0.001095656 | 0.001095656 | 0.001095656 | 0.001095656 | 0.001095656 | 0.001095656 | 0.001095656 | 0.001095656 | 0.001095656 | 0.001095656 | 0.001095656 | 0.001095656 | 0.001095656 | 0.001095656 | 0.001095656 | 0.001095656 | 0.001095656 | 0.001095656 | 0.001095656 | 0.001095656 | 0.001095656 | 0 | 0 | 0 | 0 | 0 | 0 | 0 | 0 | 0 | 0 | 0 | 0
1164 | 803.8563 | 0.001892805 | -61 | 521 | -643 | 0 | 0 | 0 | 0 | 0 | 0 | 0 | 0 | 0.001892805 | 0.001892805 | 0.001892805 | 0.001892805 | 0.001892805 | 0.001892805 | 0.001892805 | 0.001892805 | 0.001892805 | 0.001892805 | 0.001892805 | 0.001892805 | 0.001892805 | 0.001892805 | 0.001892805 | 0.001892805 | 0.001892805 | 0.001892805 | 0.001892805 | 0.001892805 | 0.001892805 | 0.001892805 | 0.001892805 | 0.001892805 | 0.001892805 | 0.001892805 | 0.001892805 | 0.001892805 | 0.001892805 | 0.001892805 | 0.001892805 | 0.001892805 | 0.001892805 | 0.001892805 | 0.001892805 | 0.001892805 | 0.001892805 | 0.001892805 | 0.001892805 | 0.001892805 | 0.001892805 | 0.001892805 | 0.001892805 | 0.001892805 | 0 | 0 | 0 | 0 | 0 | 0 | 0 | 0 | 0 | 0 | 0 | 0 | 0
1116 | 984.5641 | 0.00231831 | -54 | 504 | -612 | 0 | 0 | 0 | 0 | 0 | 0 | 0 | 0 | 0 | 0 | 0.00231831 | 0.00231831 | 0.00231831 | 0.00231831 | 0.00231831 | 0.00231831 | 0.00231831 | 0.00231831 | 0.00231831 | 0.00231831 | 0.00231831 | 0.00231831 | 0.00231831 | 0.00231831 | 0.00231831 | 0.00231831 | 0.00231831 | 0.00231831 | 0.00231831 | 0.00231831 | 0.00231831 | 0.00231831 | 0.00231831 | 0.00231831 | 0.00231831 | 0.00231831 | 0.00231831 | 0.00231831 | 0.00231831 | 0.00231831 | 0.00231831 | 0.00231831 | 0.00231831 | 0.00231831 | 0.00231831 | 0.00231831 | 0.00231831 | 0.00231831 | 0.00231831 | 0.00231831 | 0.00231831 | 0 | 0 | 0 | 0 | 0 | 0 | 0 | 0 | 0 | 0 | 0 | 0 | 0 | 0
1116 | 889.5753 | 0.002094644 | -47 | 511 | -605 | 0 | 0 | 0 | 0 | 0 | 0 | 0 | 0 | 0 | 0 | 0.002094644 | 0.002094644 | 0.002094644 | 0.002094644 | 0.002094644 | 0.002094644 | 0.002094644 | 0.002094644 | 0.002094644 | 0.002094644 | 0.002094644 | 0.002094644 | 0.002094644 | 0.002094644 | 0.002094644 | 0.002094644 | 0.002094644 | 0.002094644 | 0.002094644 | 0.002094644 | 0.002094644 | 0.002094644 | 0.002094644 | 0.002094644 | 0.002094644 | 0.002094644 | 0.002094644 | 0.002094644 | 0.002094644 | 0.002094644 | 0.002094644 | 0.002094644 | 0.002094644 | 0.002094644 | 0.002094644 | 0.002094644 | 0.002094644 | 0.002094644 | 0.002094644 | 0.002094644 | 0.002094644 | 0.002094644 | 0 | 0 | 0 | 0 | 0 | 0 | 0 | 0 | 0 | 0 | 0 | 0 | 0
1116 | 1009.304 | 0.002376563 | -40 | 518 | -598 | 0 | 0 | 0 | 0 | 0 | 0 | 0 | 0 | 0 | 0 | 0.002376563 | 0.002376563 | 0.002376563 | 0.002376563 | 0.002376563 | 0.002376563 | 0.002376563 | 0.002376563 | 0.002376563 | 0.002376563 | 0.002376563 | 0.002376563 | 0.002376563 | 0.002376563 | 0.002376563 | 0.002376563 | 0.002376563 | 0.002376563 | 0.002376563 | 0.002376563 | 0.002376563 | 0.002376563 | 0.002376563 | 0.002376563 | 0.002376563 | 0.002376563 | 0.002376563 | 0.002376563 | 0.002376563 | 0.002376563 | 0.002376563 | 0.002376563 | 0.002376563 | 0.002376563 | 0.002376563 | 0.002376563 | 0.002376563 | 0.002376563 | 0.002376563 | 0.002376563 | 0.002376563 | 0.002376563 | 0 | 0 | 0 | 0 | 0 | 0 | 0 | 0 | 0 | 0 | 0 | 0 | 0
1116 | 910.5764 | 0.002144094 | -30 | 528 | -588 | 0 | 0 | 0 | 0 | 0 | 0 | 0 | 0 | 0 | 0 | 0.002144094 | 0.002144094 | 0.002144094 | 0.002144094 | 0.002144094 | 0.002144094 | 0.002144094 | 0.002144094 | 0.002144094 | 0.002144094 | 0.002144094 | 0.002144094 | 0.002144094 | 0.002144094 | 0.002144094 | 0.002144094 | 0.002144094 | 0.002144094 | 0.002144094 | 0.002144094 | 0.002144094 | 0.002144094 | 0.002144094 | 0.002144094 | 0.002144094 | 0.002144094 | 0.002144094 | 0.002144094 | 0.002144094 | 0.002144094 | 0.002144094 | 0.002144094 | 0.002144094 | 0.002144094 | 0.002144094 | 0.002144094 | 0.002144094 | 0.002144094 | 0.002144094 | 0.002144094 | 0.002144094 | 0.002144094 | 0 | 0 | 0 | 0 | 0 | 0 | 0 | 0 | 0 | 0 | 0 | 0 | 0
1116 | 931.6657 | 0.002193752 | -20 | 538 | -578 | 0 | 0 | 0 | 0 | 0 | 0 | 0 | 0 | 0 | 0 | 0 | 0.002193752 | 0.002193752 | 0.002193752 | 0.002193752 | 0.002193752 | 0.002193752 | 0.002193752 | 0.002193752 | 0.002193752 | 0.002193752 | 0.002193752 | 0.002193752 | 0.002193752 | 0.002193752 | 0.002193752 | 0.002193752 | 0.002193752 | 0.002193752 | 0.002193752 | 0.002193752 | 0.002193752 | 0.002193752 | 0.002193752 | 0.002193752 | 0.002193752 | 0.002193752 | 0.002193752 | 0.002193752 | 0.002193752 | 0.002193752 | 0.002193752 | 0.002193752 | 0.002193752 | 0.002193752 | 0.002193752 | 0.002193752 | 0.002193752 | 0.002193752 | 0.002193752 | 0.002193752 | 0.002193752 | 0.002193752 | 0 | 0 | 0 | 0 | 0 | 0 | 0 | 0 | 0 | 0 | 0 | 0
1116 | 825.1135 | 0.001942858 | -10 | 548 | -568 | 0 | 0 | 0 | 0 | 0 | 0 | 0 | 0 | 0 | 0 | 0 | 0.001942858 | 0.001942858 | 0.001942858 | 0.001942858 | 0.001942858 | 0.001942858 | 0.001942858 | 0.001942858 | 0.001942858 | 0.001942858 | 0.001942858 | 0.001942858 | 0.001942858 | 0.001942858 | 0.001942858 | 0.001942858 | 0.001942858 | 0.001942858 | 0.001942858 | 0.001942858 | 0.001942858 | 0.001942858 | 0.001942858 | 0.001942858 | 0.001942858 | 0.001942858 | 0.001942858 | 0.001942858 | 0.001942858 | 0.001942858 | 0.001942858 | 0.001942858 | 0.001942858 | 0.001942858 | 0.001942858 | 0.001942858 | 0.001942858 | 0.001942858 | 0.001942858 | 0.001942858 | 0.001942858 | 0.001942858 | 0 | 0 | 0 | 0 | 0 | 0 | 0 | 0 | 0 | 0 | 0 | 0
1116 | 1073.354 | 0.00252738 | 0 | 558 | -558 | 0 | 0 | 0 | 0 | 0 | 0 | 0 | 0 | 0 | 0 | 0 | 0 | 0.00252738 | 0.00252738 | 0.00252738 | 0.00252738 | 0.00252738 | 0.00252738 | 0.00252738 | 0.00252738 | 0.00252738 | 0.00252738 | 0.00252738 | 0.00252738 | 0.00252738 | 0.00252738 | 0.00252738 | 0.00252738 | 0.00252738 | 0.00252738 | 0.00252738 | 0.00252738 | 0.00252738 | 0.00252738 | 0.00252738 | 0.00252738 | 0.00252738 | 0.00252738 | 0.00252738 | 0.00252738 | 0.00252738 | 0.00252738 | 0.00252738 | 0.00252738 | 0.00252738 | 0.00252738 | 0.00252738 | 0.00252738 | 0.00252738 | 0.00252738 | 0.00252738 | 0.00252738 | 0.00252738 | 0 | 0 | 0 | 0 | 0 | 0 | 0 | 0 | 0 | 0 | 0 | 0
1018 | 936.3716 | 0.002204833 | 10 | 519 | -499 | 0 | 0 | 0 | 0 | 0 | 0 | 0 | 0 | 0 | 0 | 0 | 0 | 0 | 0 | 0.002204833 | 0.002204833 | 0.002204833 | 0.002204833 | 0.002204833 | 0.002204833 | 0.002204833 | 0.002204833 | 0.002204833 | 0.002204833 | 0.002204833 | 0.002204833 | 0.002204833 | 0.002204833 | 0.002204833 | 0.002204833 | 0.002204833 | 0.002204833 | 0.002204833 | 0.002204833 | 0.002204833 | 0.002204833 | 0.002204833 | 0.002204833 | 0.002204833 | 0.002204833 | 0.002204833 | 0.002204833 | 0.002204833 | 0.002204833 | 0.002204833 | 0.002204833 | 0.002204833 | 0.002204833 | 0.002204833 | 0.002204833 | 0.002204833 | 0.002204833 | 0 | 0 | 0 | 0 | 0 | 0 | 0 | 0 | 0 | 0 | 0 | 0 | 0
946 | 1285.014 | 0.003025766 | 20 | 493 | -453 | 0 | 0 | 0 | 0 | 0 | 0 | 0 | 0 | 0 | 0 | 0 | 0 | 0 | 0 | 0 | 0 | 0.003025766 | 0.003025766 | 0.003025766 | 0.003025766 | 0.003025766 | 0.003025766 | 0.003025766 | 0.003025766 | 0.003025766 | 0.003025766 | 0.003025766 | 0.003025766 | 0.003025766 | 0.003025766 | 0.003025766 | 0.003025766 | 0.003025766 | 0.003025766 | 0.003025766 | 0.003025766 | 0.003025766 | 0.003025766 | 0.003025766 | 0.003025766 | 0.003025766 | 0.003025766 | 0.003025766 | 0.003025766 | 0.003025766 | 0.003025766 | 0.003025766 | 0.003025766 | 0.003025766 | 0.003025766 | 0.003025766 | 0 | 0 | 0 | 0 | 0 | 0 | 0 | 0 | 0 | 0 | 0 | 0 | 0 | 0
946 | 1240.263 | 0.002920394 | 30 | 503 | -443 | 0 | 0 | 0 | 0 | 0 | 0 | 0 | 0 | 0 | 0 | 0 | 0 | 0 | 0 | 0 | 0 | 0.002920394 | 0.002920394 | 0.002920394 | 0.002920394 | 0.002920394 | 0.002920394 | 0.002920394 | 0.002920394 | 0.002920394 | 0.002920394 | 0.002920394 | 0.002920394 | 0.002920394 | 0.002920394 | 0.002920394 | 0.002920394 | 0.002920394 | 0.002920394 | 0.002920394 | 0.002920394 | 0.002920394 | 0.002920394 | 0.002920394 | 0.002920394 | 0.002920394 | 0.002920394 | 0.002920394 | 0.002920394 | 0.002920394 | 0.002920394 | 0.002920394 | 0.002920394 | 0.002920394 | 0.002920394 | 0.002920394 | 0 | 0 | 0 | 0 | 0 | 0 | 0 | 0 | 0 | 0 | 0 | 0 | 0 | 0
946 | 1141.557 | 0.002687975 | 40 | 513 | -433 | 0 | 0 | 0 | 0 | 0 | 0 | 0 | 0 | 0 | 0 | 0 | 0 | 0 | 0 | 0 | 0 | 0.002687975 | 0.002687975 | 0.002687975 | 0.002687975 | 0.002687975 | 0.002687975 | 0.002687975 | 0.002687975 | 0.002687975 | 0.002687975 | 0.002687975 | 0.002687975 | 0.002687975 | 0.002687975 | 0.002687975 | 0.002687975 | 0.002687975 | 0.002687975 | 0.002687975 | 0.002687975 | 0.002687975 | 0.002687975 | 0.002687975 | 0.002687975 | 0.002687975 | 0.002687975 | 0.002687975 | 0.002687975 | 0.002687975 | 0.002687975 | 0.002687975 | 0.002687975 | 0.002687975 | 0.002687975 | 0.002687975 | 0.002687975 | 0 | 0 | 0 | 0 | 0 | 0 | 0 | 0 | 0 | 0 | 0 | 0 | 0
946 | 1237.535 | 0.002913969 | 47 | 520 | -426 | 0 | 0 | 0 | 0 | 0 | 0 | 0 | 0 | 0 | 0 | 0 | 0 | 0 | 0 | 0 | 0 | 0 | 0.002913969 | 0.002913969 | 0.002913969 | 0.002913969 | 0.002913969 | 0.002913969 | 0.002913969 | 0.002913969 | 0.002913969 | 0.002913969 | 0.002913969 | 0.002913969 | 0.002913969 | 0.002913969 | 0.002913969 | 0.002913969 | 0.002913969 | 0.002913969 | 0.002913969 | 0.002913969 | 0.002913969 | 0.002913969 | 0.002913969 | 0.002913969 | 0.002913969 | 0.002913969 | 0.002913969 | 0.002913969 | 0.002913969 | 0.002913969 | 0.002913969 | 0.002913969 | 0.002913969 | 0.002913969 | 0.002913969 | 0 | 0 | 0 | 0 | 0 | 0 | 0 | 0 | 0 | 0 | 0 | 0 | 0
946 | 1207.915 | 0.002844225 | 54 | 527 | -419 | 0 | 0 | 0 | 0 | 0 | 0 | 0 | 0 | 0 | 0 | 0 | 0 | 0 | 0 | 0 | 0 | 0 | 0.002844225 | 0.002844225 | 0.002844225 | 0.002844225 | 0.002844225 | 0.002844225 | 0.002844225 | 0.002844225 | 0.002844225 | 0.002844225 | 0.002844225 | 0.002844225 | 0.002844225 | 0.002844225 | 0.002844225 | 0.002844225 | 0.002844225 | 0.002844225 | 0.002844225 | 0.002844225 | 0.002844225 | 0.002844225 | 0.002844225 | 0.002844225 | 0.002844225 | 0.002844225 | 0.002844225 | 0.002844225 | 0.002844225 | 0.002844225 | 0.002844225 | 0.002844225 | 0.002844225 | 0.002844225 | 0.002844225 | 0 | 0 | 0 | 0 | 0 | 0 | 0 | 0 | 0 | 0 | 0 | 0 | 0
946 | 1344.058 | 0.003164795 | 61 | 534 | -412 | 0 | 0 | 0 | 0 | 0 | 0 | 0 | 0 | 0 | 0 | 0 | 0 | 0 | 0 | 0 | 0 | 0 | 0.003164795 | 0.003164795 | 0.003164795 | 0.003164795 | 0.003164795 | 0.003164795 | 0.003164795 | 0.003164795 | 0.003164795 | 0.003164795 | 0.003164795 | 0.003164795 | 0.003164795 | 0.003164795 | 0.003164795 | 0.003164795 | 0.003164795 | 0.003164795 | 0.003164795 | 0.003164795 | 0.003164795 | 0.003164795 | 0.003164795 | 0.003164795 | 0.003164795 | 0.003164795 | 0.003164795 | 0.003164795 | 0.003164795 | 0.003164795 | 0.003164795 | 0.003164795 | 0.003164795 | 0.003164795 | 0.003164795 | 0 | 0 | 0 | 0 | 0 | 0 | 0 | 0 | 0 | 0 | 0 | 0 | 0
946 | 1163.537 | 0.002739729 | 68 | 541 | -405 | 0 | 0 | 0 | 0 | 0 | 0 | 0 | 0 | 0 | 0 | 0 | 0 | 0 | 0 | 0 | 0 | 0 | 0.002739729 | 0.002739729 | 0.002739729 | 0.002739729 | 0.002739729 | 0.002739729 | 0.002739729 | 0.002739729 | 0.002739729 | 0.002739729 | 0.002739729 | 0.002739729 | 0.002739729 | 0.002739729 | 0.002739729 | 0.002739729 | 0.002739729 | 0.002739729 | 0.002739729 | 0.002739729 | 0.002739729 | 0.002739729 | 0.002739729 | 0.002739729 | 0.002739729 | 0.002739729 | 0.002739729 | 0.002739729 | 0.002739729 | 0.002739729 | 0.002739729 | 0.002739729 | 0.002739729 | 0.002739729 | 0.002739729 | 0.002739729 | 0 | 0 | 0 | 0 | 0 | 0 | 0 | 0 | 0 | 0 | 0 | 0
946 | 1380.185 | 0.003249862 | 75 | 548 | -398 | 0 | 0 | 0 | 0 | 0 | 0 | 0 | 0 | 0 | 0 | 0 | 0 | 0 | 0 | 0 | 0 | 0 | 0 | 0.003249862 | 0.003249862 | 0.003249862 | 0.003249862 | 0.003249862 | 0.003249862 | 0.003249862 | 0.003249862 | 0.003249862 | 0.003249862 | 0.003249862 | 0.003249862 | 0.003249862 | 0.003249862 | 0.003249862 | 0.003249862 | 0.003249862 | 0.003249862 | 0.003249862 | 0.003249862 | 0.003249862 | 0.003249862 | 0.003249862 | 0.003249862 | 0.003249862 | 0.003249862 | 0.003249862 | 0.003249862 | 0.003249862 | 0.003249862 | 0.003249862 | 0.003249862 | 0.003249862 | 0.003249862 | 0.003249862 | 0 | 0 | 0 | 0 | 0 | 0 | 0 | 0 | 0 | 0 | 0 | 0
941 | 871.1042 | 0.002051151 | 68 | 538.5 | -402.5 | 0 | 0 | 0 | 0 | 0 | 0 | 0 | 0 | 0 | 0 | 0 | 0 | 0 | 0 | 0 | 0 | 0 | 0.002051151 | 0.002051151 | 0.002051151 | 0.002051151 | 0.002051151 | 0.002051151 | 0.002051151 | 0.002051151 | 0.002051151 | 0.002051151 | 0.002051151 | 0.002051151 | 0.002051151 | 0.002051151 | 0.002051151 | 0.002051151 | 0.002051151 | 0.002051151 | 0.002051151 | 0.002051151 | 0.002051151 | 0.002051151 | 0.002051151 | 0.002051151 | 0.002051151 | 0.002051151 | 0.002051151 | 0.002051151 | 0.002051151 | 0.002051151 | 0.002051151 | 0.002051151 | 0.002051151 | 0.002051151 | 0.002051151 | 0.002051151 | 0 | 0 | 0 | 0 | 0 | 0 | 0 | 0 | 0 | 0 | 0 | 0
940 | 853.8515 | 0.002010527 | 61 | 531 | -409 | 0 | 0 | 0 | 0 | 0 | 0 | 0 | 0 | 0 | 0 | 0 | 0 | 0 | 0 | 0 | 0 | 0 | 0.002010527 | 0.002010527 | 0.002010527 | 0.002010527 | 0.002010527 | 0.002010527 | 0.002010527 | 0.002010527 | 0.002010527 | 0.002010527 | 0.002010527 | 0.002010527 | 0.002010527 | 0.002010527 | 0.002010527 | 0.002010527 | 0.002010527 | 0.002010527 | 0.002010527 | 0.002010527 | 0.002010527 | 0.002010527 | 0.002010527 | 0.002010527 | 0.002010527 | 0.002010527 | 0.002010527 | 0.002010527 | 0.002010527 | 0.002010527 | 0.002010527 | 0.002010527 | 0.002010527 | 0.002010527 | 0.002010527 | 0 | 0 | 0 | 0 | 0 | 0 | 0 | 0 | 0 | 0 | 0 | 0 | 0
940 | 881.2613 | 0.002075067 | 54 | 524 | -416 | 0 | 0 | 0 | 0 | 0 | 0 | 0 | 0 | 0 | 0 | 0 | 0 | 0 | 0 | 0 | 0 | 0 | 0.002075067 | 0.002075067 | 0.002075067 | 0.002075067 | 0.002075067 | 0.002075067 | 0.002075067 | 0.002075067 | 0.002075067 | 0.002075067 | 0.002075067 | 0.002075067 | 0.002075067 | 0.002075067 | 0.002075067 | 0.002075067 | 0.002075067 | 0.002075067 | 0.002075067 | 0.002075067 | 0.002075067 | 0.002075067 | 0.002075067 | 0.002075067 | 0.002075067 | 0.002075067 | 0.002075067 | 0.002075067 | 0.002075067 | 0.002075067 | 0.002075067 | 0.002075067 | 0.002075067 | 0.002075067 | 0.002075067 | 0 | 0 | 0 | 0 | 0 | 0 | 0 | 0 | 0 | 0 | 0 | 0 | 0
940 | 923.288 | 0.002174026 | 47 | 517 | -423 | 0 | 0 | 0 | 0 | 0 | 0 | 0 | 0 | 0 | 0 | 0 | 0 | 0 | 0 | 0 | 0 | 0 | 0.002174026 | 0.002174026 | 0.002174026 | 0.002174026 | 0.002174026 | 0.002174026 | 0.002174026 | 0.002174026 | 0.002174026 | 0.002174026 | 0.002174026 | 0.002174026 | 0.002174026 | 0.002174026 | 0.002174026 | 0.002174026 | 0.002174026 | 0.002174026 | 0.002174026 | 0.002174026 | 0.002174026 | 0.002174026 | 0.002174026 | 0.002174026 | 0.002174026 | 0.002174026 | 0.002174026 | 0.002174026 | 0.002174026 | 0.002174026 | 0.002174026 | 0.002174026 | 0.002174026 | 0.002174026 | 0.002174026 | 0 | 0 | 0 | 0 | 0 | 0 | 0 | 0 | 0 | 0 | 0 | 0 | 0
940 | 916.1707 | 0.002157267 | 40 | 510 | -430 | 0 | 0 | 0 | 0 | 0 | 0 | 0 | 0 | 0 | 0 | 0 | 0 | 0 | 0 | 0 | 0 | 0.002157267 | 0.002157267 | 0.002157267 | 0.002157267 | 0.002157267 | 0.002157267 | 0.002157267 | 0.002157267 | 0.002157267 | 0.002157267 | 0.002157267 | 0.002157267 | 0.002157267 | 0.002157267 | 0.002157267 | 0.002157267 | 0.002157267 | 0.002157267 | 0.002157267 | 0.002157267 | 0.002157267 | 0.002157267 | 0.002157267 | 0.002157267 | 0.002157267 | 0.002157267 | 0.002157267 | 0.002157267 | 0.002157267 | 0.002157267 | 0.002157267 | 0.002157267 | 0.002157267 | 0.002157267 | 0.002157267 | 0.002157267 | 0 | 0 | 0 | 0 | 0 | 0 | 0 | 0 | 0 | 0 | 0 | 0 | 0
940 | 989.9945 | 0.002331097 | 30 | 500 | -440 | 0 | 0 | 0 | 0 | 0 | 0 | 0 | 0 | 0 | 0 | 0 | 0 | 0 | 0 | 0 | 0 | 0.002331097 | 0.002331097 | 0.002331097 | 0.002331097 | 0.002331097 | 0.002331097 | 0.002331097 | 0.002331097 | 0.002331097 | 0.002331097 | 0.002331097 | 0.002331097 | 0.002331097 | 0.002331097 | 0.002331097 | 0.002331097 | 0.002331097 | 0.002331097 | 0.002331097 | 0.002331097 | 0.002331097 | 0.002331097 | 0.002331097 | 0.002331097 | 0.002331097 | 0.002331097 | 0.002331097 | 0.002331097 | 0.002331097 | 0.002331097 | 0.002331097 | 0.002331097 | 0.002331097 | 0.002331097 | 0.002331097 | 0 | 0 | 0 | 0 | 0 | 0 | 0 | 0 | 0 | 0 | 0 | 0 | 0 | 0
940 | 904.5653 | 0.00212994 | 20 | 490 | -450 | 0 | 0 | 0 | 0 | 0 | 0 | 0 | 0 | 0 | 0 | 0 | 0 | 0 | 0 | 0 | 0 | 0.00212994 | 0.00212994 | 0.00212994 | 0.00212994 | 0.00212994 | 0.00212994 | 0.00212994 | 0.00212994 | 0.00212994 | 0.00212994 | 0.00212994 | 0.00212994 | 0.00212994 | 0.00212994 | 0.00212994 | 0.00212994 | 0.00212994 | 0.00212994 | 0.00212994 | 0.00212994 | 0.00212994 | 0.00212994 | 0.00212994 | 0.00212994 | 0.00212994 | 0.00212994 | 0.00212994 | 0.00212994 | 0.00212994 | 0.00212994 | 0.00212994 | 0.00212994 | 0.00212994 | 0.00212994 | 0.00212994 | 0 | 0 | 0 | 0 | 0 | 0 | 0 | 0 | 0 | 0 | 0 | 0 | 0 | 0
940 | 998.3131 | 0.002350684 | 10 | 480 | -460 | 0 | 0 | 0 | 0 | 0 | 0 | 0 | 0 | 0 | 0 | 0 | 0 | 0 | 0 | 0 | 0.002350684 | 0.002350684 | 0.002350684 | 0.002350684 | 0.002350684 | 0.002350684 | 0.002350684 | 0.002350684 | 0.002350684 | 0.002350684 | 0.002350684 | 0.002350684 | 0.002350684 | 0.002350684 | 0.002350684 | 0.002350684 | 0.002350684 | 0.002350684 | 0.002350684 | 0.002350684 | 0.002350684 | 0.002350684 | 0.002350684 | 0.002350684 | 0.002350684 | 0.002350684 | 0.002350684 | 0.002350684 | 0.002350684 | 0.002350684 | 0.002350684 | 0.002350684 | 0.002350684 | 0.002350684 | 0.002350684 | 0 | 0 | 0 | 0 | 0 | 0 | 0 | 0 | 0 | 0 | 0 | 0 | 0 | 0 | 0
940 | 913.1112 | 0.002150063 | 0 | 470 | -470 | 0 | 0 | 0 | 0 | 0 | 0 | 0 | 0 | 0 | 0 | 0 | 0 | 0 | 0 | 0 | 0.002150063 | 0.002150063 | 0.002150063 | 0.002150063 | 0.002150063 | 0.002150063 | 0.002150063 | 0.002150063 | 0.002150063 | 0.002150063 | 0.002150063 | 0.002150063 | 0.002150063 | 0.002150063 | 0.002150063 | 0.002150063 | 0.002150063 | 0.002150063 | 0.002150063 | 0.002150063 | 0.002150063 | 0.002150063 | 0.002150063 | 0.002150063 | 0.002150063 | 0.002150063 | 0.002150063 | 0.002150063 | 0.002150063 | 0.002150063 | 0.002150063 | 0.002150063 | 0.002150063 | 0.002150063 | 0.002150063 | 0 | 0 | 0 | 0 | 0 | 0 | 0 | 0 | 0 | 0 | 0 | 0 | 0 | 0 | 0
940 | 991.2095 | 0.002333958 | -10 | 460 | -480 | 0 | 0 | 0 | 0 | 0 | 0 | 0 | 0 | 0 | 0 | 0 | 0 | 0 | 0 | 0 | 0.002333958 | 0.002333958 | 0.002333958 | 0.002333958 | 0.002333958 | 0.002333958 | 0.002333958 | 0.002333958 | 0.002333958 | 0.002333958 | 0.002333958 | 0.002333958 | 0.002333958 | 0.002333958 | 0.002333958 | 0.002333958 | 0.002333958 | 0.002333958 | 0.002333958 | 0.002333958 | 0.002333958 | 0.002333958 | 0.002333958 | 0.002333958 | 0.002333958 | 0.002333958 | 0.002333958 | 0.002333958 | 0.002333958 | 0.002333958 | 0.002333958 | 0.002333958 | 0.002333958 | 0.002333958 | 0.002333958 | 0 | 0 | 0 | 0 | 0 | 0 | 0 | 0 | 0 | 0 | 0 | 0 | 0 | 0 | 0
940 | 990.9403 | 0.002333324 | -20 | 450 | -490 | 0 | 0 | 0 | 0 | 0 | 0 | 0 | 0 | 0 | 0 | 0 | 0 | 0 | 0 | 0.002333324 | 0.002333324 | 0.002333324 | 0.002333324 | 0.002333324 | 0.002333324 | 0.002333324 | 0.002333324 | 0.002333324 | 0.002333324 | 0.002333324 | 0.002333324 | 0.002333324 | 0.002333324 | 0.002333324 | 0.002333324 | 0.002333324 | 0.002333324 | 0.002333324 | 0.002333324 | 0.002333324 | 0.002333324 | 0.002333324 | 0.002333324 | 0.002333324 | 0.002333324 | 0.002333324 | 0.002333324 | 0.002333324 | 0.002333324 | 0.002333324 | 0.002333324 | 0.002333324 | 0.002333324 | 0.002333324 | 0 | 0 | 0 | 0 | 0 | 0 | 0 | 0 | 0 | 0 | 0 | 0 | 0 | 0 | 0 | 0
940 | 941.0649 | 0.002215884 | -30 | 440 | -500 | 0 | 0 | 0 | 0 | 0 | 0 | 0 | 0 | 0 | 0 | 0 | 0 | 0 | 0 | 0.002215884 | 0.002215884 | 0.002215884 | 0.002215884 | 0.002215884 | 0.002215884 | 0.002215884 | 0.002215884 | 0.002215884 | 0.002215884 | 0.002215884 | 0.002215884 | 0.002215884 | 0.002215884 | 0.002215884 | 0.002215884 | 0.002215884 | 0.002215884 | 0.002215884 | 0.002215884 | 0.002215884 | 0.002215884 | 0.002215884 | 0.002215884 | 0.002215884 | 0.002215884 | 0.002215884 | 0.002215884 | 0.002215884 | 0.002215884 | 0.002215884 | 0.002215884 | 0.002215884 | 0.002215884 | 0.002215884 | 0 | 0 | 0 | 0 | 0 | 0 | 0 | 0 | 0 | 0 | 0 | 0 | 0 | 0 | 0 | 0
940 | 965.6211 | 0.002273706 | -40 | 430 | -510 | 0 | 0 | 0 | 0 | 0 | 0 | 0 | 0 | 0 | 0 | 0 | 0 | 0 | 0.002273706 | 0.002273706 | 0.002273706 | 0.002273706 | 0.002273706 | 0.002273706 | 0.002273706 | 0.002273706 | 0.002273706 | 0.002273706 | 0.002273706 | 0.002273706 | 0.002273706 | 0.002273706 | 0.002273706 | 0.002273706 | 0.002273706 | 0.002273706 | 0.002273706 | 0.002273706 | 0.002273706 | 0.002273706 | 0.002273706 | 0.002273706 | 0.002273706 | 0.002273706 | 0.002273706 | 0.002273706 | 0.002273706 | 0.002273706 | 0.002273706 | 0.002273706 | 0.002273706 | 0.002273706 | 0.002273706 | 0.002273706 | 0 | 0 | 0 | 0 | 0 | 0 | 0 | 0 | 0 | 0 | 0 | 0 | 0 | 0 | 0 | 0
940 | 1015.909 | 0.002392116 | -47 | 423 | -517 | 0 | 0 | 0 | 0 | 0 | 0 | 0 | 0 | 0 | 0 | 0 | 0 | 0 | 0.002392116 | 0.002392116 | 0.002392116 | 0.002392116 | 0.002392116 | 0.002392116 | 0.002392116 | 0.002392116 | 0.002392116 | 0.002392116 | 0.002392116 | 0.002392116 | 0.002392116 | 0.002392116 | 0.002392116 | 0.002392116 | 0.002392116 | 0.002392116 | 0.002392116 | 0.002392116 | 0.002392116 | 0.002392116 | 0.002392116 | 0.002392116 | 0.002392116 | 0.002392116 | 0.002392116 | 0.002392116 | 0.002392116 | 0.002392116 | 0.002392116 | 0.002392116 | 0.002392116 | 0.002392116 | 0.002392116 | 0 | 0 | 0 | 0 | 0 | 0 | 0 | 0 | 0 | 0 | 0 | 0 | 0 | 0 | 0 | 0 | 0
940 | 947.7613 | 0.002231652 | -54 | 416 | -524 | 0 | 0 | 0 | 0 | 0 | 0 | 0 | 0 | 0 | 0 | 0 | 0 | 0 | 0.002231652 | 0.002231652 | 0.002231652 | 0.002231652 | 0.002231652 | 0.002231652 | 0.002231652 | 0.002231652 | 0.002231652 | 0.002231652 | 0.002231652 | 0.002231652 | 0.002231652 | 0.002231652 | 0.002231652 | 0.002231652 | 0.002231652 | 0.002231652 | 0.002231652 | 0.002231652 | 0.002231652 | 0.002231652 | 0.002231652 | 0.002231652 | 0.002231652 | 0.002231652 | 0.002231652 | 0.002231652 | 0.002231652 | 0.002231652 | 0.002231652 | 0.002231652 | 0.002231652 | 0.002231652 | 0.002231652 | 0 | 0 | 0 | 0 | 0 | 0 | 0 | 0 | 0 | 0 | 0 | 0 | 0 | 0 | 0 | 0 | 0
940 | 981.1365 | 0.002310239 | -61 | 409 | -531 | 0 | 0 | 0 | 0 | 0 | 0 | 0 | 0 | 0 | 0 | 0 | 0 | 0 | 0.002310239 | 0.002310239 | 0.002310239 | 0.002310239 | 0.002310239 | 0.002310239 | 0.002310239 | 0.002310239 | 0.002310239 | 0.002310239 | 0.002310239 | 0.002310239 | 0.002310239 | 0.002310239 | 0.002310239 | 0.002310239 | 0.002310239 | 0.002310239 | 0.002310239 | 0.002310239 | 0.002310239 | 0.002310239 | 0.002310239 | 0.002310239 | 0.002310239 | 0.002310239 | 0.002310239 | 0.002310239 | 0.002310239 | 0.002310239 | 0.002310239 | 0.002310239 | 0.002310239 | 0.002310239 | 0.002310239 | 0 | 0 | 0 | 0 | 0 | 0 | 0 | 0 | 0 | 0 | 0 | 0 | 0 | 0 | 0 | 0 | 0
940 | 921.6023 | 0.002170056 | -68 | 402 | -538 | 0 | 0 | 0 | 0 | 0 | 0 | 0 | 0 | 0 | 0 | 0 | 0 | 0.002170056 | 0.002170056 | 0.002170056 | 0.002170056 | 0.002170056 | 0.002170056 | 0.002170056 | 0.002170056 | 0.002170056 | 0.002170056 | 0.002170056 | 0.002170056 | 0.002170056 | 0.002170056 | 0.002170056 | 0.002170056 | 0.002170056 | 0.002170056 | 0.002170056 | 0.002170056 | 0.002170056 | 0.002170056 | 0.002170056 | 0.002170056 | 0.002170056 | 0.002170056 | 0.002170056 | 0.002170056 | 0.002170056 | 0.002170056 | 0.002170056 | 0.002170056 | 0.002170056 | 0.002170056 | 0.002170056 | 0.002170056 | 0 | 0 | 0 | 0 | 0 | 0 | 0 | 0 | 0 | 0 | 0 | 0 | 0 | 0 | 0 | 0 | 0
940 | 985.2614 | 0.002319952 | -75 | 395 | -545 | 0 | 0 | 0 | 0 | 0 | 0 | 0 | 0 | 0 | 0 | 0 | 0 | 0.002319952 | 0.002319952 | 0.002319952 | 0.002319952 | 0.002319952 | 0.002319952 | 0.002319952 | 0.002319952 | 0.002319952 | 0.002319952 | 0.002319952 | 0.002319952 | 0.002319952 | 0.002319952 | 0.002319952 | 0.002319952 | 0.002319952 | 0.002319952 | 0.002319952 | 0.002319952 | 0.002319952 | 0.002319952 | 0.002319952 | 0.002319952 | 0.002319952 | 0.002319952 | 0.002319952 | 0.002319952 | 0.002319952 | 0.002319952 | 0.002319952 | 0.002319952 | 0.002319952 | 0.002319952 | 0.002319952 | 0 | 0 | 0 | 0 | 0 | 0 | 0 | 0 | 0 | 0 | 0 | 0 | 0 | 0 | 0 | 0 | 0 | 0
941 | 879.4199 | 0.002070731 | -68 | 402.5 | -538.5 | 0 | 0 | 0 | 0 | 0 | 0 | 0 | 0 | 0 | 0 | 0 | 0 | 0.002070731 | 0.002070731 | 0.002070731 | 0.002070731 | 0.002070731 | 0.002070731 | 0.002070731 | 0.002070731 | 0.002070731 | 0.002070731 | 0.002070731 | 0.002070731 | 0.002070731 | 0.002070731 | 0.002070731 | 0.002070731 | 0.002070731 | 0.002070731 | 0.002070731 | 0.002070731 | 0.002070731 | 0.002070731 | 0.002070731 | 0.002070731 | 0.002070731 | 0.002070731 | 0.002070731 | 0.002070731 | 0.002070731 | 0.002070731 | 0.002070731 | 0.002070731 | 0.002070731 | 0.002070731 | 0.002070731 | 0.002070731 | 0 | 0 | 0 | 0 | 0 | 0 | 0 | 0 | 0 | 0 | 0 | 0 | 0 | 0 | 0 | 0 | 0
941 | 947.0766 | 0.00223004 | -61 | 409.5 | -531.5 | 0 | 0 | 0 | 0 | 0 | 0 | 0 | 0 | 0 | 0 | 0 | 0 | 0 | 0.00223004 | 0.00223004 | 0.00223004 | 0.00223004 | 0.00223004 | 0.00223004 | 0.00223004 | 0.00223004 | 0.00223004 | 0.00223004 | 0.00223004 | 0.00223004 | 0.00223004 | 0.00223004 | 0.00223004 | 0.00223004 | 0.00223004 | 0.00223004 | 0.00223004 | 0.00223004 | 0.00223004 | 0.00223004 | 0.00223004 | 0.00223004 | 0.00223004 | 0.00223004 | 0.00223004 | 0.00223004 | 0.00223004 | 0.00223004 | 0.00223004 | 0.00223004 | 0.00223004 | 0.00223004 | 0.00223004 | 0 | 0 | 0 | 0 | 0 | 0 | 0 | 0 | 0 | 0 | 0 | 0 | 0 | 0 | 0 | 0 | 0
940 | 951.5024 | 0.002240461 | -54 | 416 | -524 | 0 | 0 | 0 | 0 | 0 | 0 | 0 | 0 | 0 | 0 | 0 | 0 | 0 | 0.002240461 | 0.002240461 | 0.002240461 | 0.002240461 | 0.002240461 | 0.002240461 | 0.002240461 | 0.002240461 | 0.002240461 | 0.002240461 | 0.002240461 | 0.002240461 | 0.002240461 | 0.002240461 | 0.002240461 | 0.002240461 | 0.002240461 | 0.002240461 | 0.002240461 | 0.002240461 | 0.002240461 | 0.002240461 | 0.002240461 | 0.002240461 | 0.002240461 | 0.002240461 | 0.002240461 | 0.002240461 | 0.002240461 | 0.002240461 | 0.002240461 | 0.002240461 | 0.002240461 | 0.002240461 | 0.002240461 | 0 | 0 | 0 | 0 | 0 | 0 | 0 | 0 | 0 | 0 | 0 | 0 | 0 | 0 | 0 | 0 | 0
941 | 910.9254 | 0.002144916 | -47 | 423.5 | -517.5 | 0 | 0 | 0 | 0 | 0 | 0 | 0 | 0 | 0 | 0 | 0 | 0 | 0 | 0.002144916 | 0.002144916 | 0.002144916 | 0.002144916 | 0.002144916 | 0.002144916 | 0.002144916 | 0.002144916 | 0.002144916 | 0.002144916 | 0.002144916 | 0.002144916 | 0.002144916 | 0.002144916 | 0.002144916 | 0.002144916 | 0.002144916 | 0.002144916 | 0.002144916 | 0.002144916 | 0.002144916 | 0.002144916 | 0.002144916 | 0.002144916 | 0.002144916 | 0.002144916 | 0.002144916 | 0.002144916 | 0.002144916 | 0.002144916 | 0.002144916 | 0.002144916 | 0.002144916 | 0.002144916 | 0.002144916 | 0 | 0 | 0 | 0 | 0 | 0 | 0 | 0 | 0 | 0 | 0 | 0 | 0 | 0 | 0 | 0 | 0
941 | 845.6879 | 0.001991304 | -40 | 430.5 | -510.5 | 0 | 0 | 0 | 0 | 0 | 0 | 0 | 0 | 0 | 0 | 0 | 0 | 0 | 0.001991304 | 0.001991304 | 0.001991304 | 0.001991304 | 0.001991304 | 0.001991304 | 0.001991304 | 0.001991304 | 0.001991304 | 0.001991304 | 0.001991304 | 0.001991304 | 0.001991304 | 0.001991304 | 0.001991304 | 0.001991304 | 0.001991304 | 0.001991304 | 0.001991304 | 0.001991304 | 0.001991304 | 0.001991304 | 0.001991304 | 0.001991304 | 0.001991304 | 0.001991304 | 0.001991304 | 0.001991304 | 0.001991304 | 0.001991304 | 0.001991304 | 0.001991304 | 0.001991304 | 0.001991304 | 0.001991304 | 0.001991304 | 0 | 0 | 0 | 0 | 0 | 0 | 0 | 0 | 0 | 0 | 0 | 0 | 0 | 0 | 0 | 0
941 | 915.6711 | 0.00215609 | -30 | 440.5 | -500.5 | 0 | 0 | 0 | 0 | 0 | 0 | 0 | 0 | 0 | 0 | 0 | 0 | 0 | 0 | 0.00215609 | 0.00215609 | 0.00215609 | 0.00215609 | 0.00215609 | 0.00215609 | 0.00215609 | 0.00215609 | 0.00215609 | 0.00215609 | 0.00215609 | 0.00215609 | 0.00215609 | 0.00215609 | 0.00215609 | 0.00215609 | 0.00215609 | 0.00215609 | 0.00215609 | 0.00215609 | 0.00215609 | 0.00215609 | 0.00215609 | 0.00215609 | 0.00215609 | 0.00215609 | 0.00215609 | 0.00215609 | 0.00215609 | 0.00215609 | 0.00215609 | 0.00215609 | 0.00215609 | 0.00215609 | 0.00215609 | 0 | 0 | 0 | 0 | 0 | 0 | 0 | 0 | 0 | 0 | 0 | 0 | 0 | 0 | 0 | 0
940 | 940.3395 | 0.002214176 | -20 | 450 | -490 | 0 | 0 | 0 | 0 | 0 | 0 | 0 | 0 | 0 | 0 | 0 | 0 | 0 | 0 | 0.002214176 | 0.002214176 | 0.002214176 | 0.002214176 | 0.002214176 | 0.002214176 | 0.002214176 | 0.002214176 | 0.002214176 | 0.002214176 | 0.002214176 | 0.002214176 | 0.002214176 | 0.002214176 | 0.002214176 | 0.002214176 | 0.002214176 | 0.002214176 | 0.002214176 | 0.002214176 | 0.002214176 | 0.002214176 | 0.002214176 | 0.002214176 | 0.002214176 | 0.002214176 | 0.002214176 | 0.002214176 | 0.002214176 | 0.002214176 | 0.002214176 | 0.002214176 | 0.002214176 | 0.002214176 | 0.002214176 | 0 | 0 | 0 | 0 | 0 | 0 | 0 | 0 | 0 | 0 | 0 | 0 | 0 | 0 | 0 | 0
941 | 855.7051 | 0.002014891 | -10 | 460.5 | -480.5 | 0 | 0 | 0 | 0 | 0 | 0 | 0 | 0 | 0 | 0 | 0 | 0 | 0 | 0 | 0 | 0.002014891 | 0.002014891 | 0.002014891 | 0.002014891 | 0.002014891 | 0.002014891 | 0.002014891 | 0.002014891 | 0.002014891 | 0.002014891 | 0.002014891 | 0.002014891 | 0.002014891 | 0.002014891 | 0.002014891 | 0.002014891 | 0.002014891 | 0.002014891 | 0.002014891 | 0.002014891 | 0.002014891 | 0.002014891 | 0.002014891 | 0.002014891 | 0.002014891 | 0.002014891 | 0.002014891 | 0.002014891 | 0.002014891 | 0.002014891 | 0.002014891 | 0.002014891 | 0.002014891 | 0.002014891 | 0.002014891 | 0 | 0 | 0 | 0 | 0 | 0 | 0 | 0 | 0 | 0 | 0 | 0 | 0 | 0 | 0
941 | 973.62 | 0.00229254 | 0 | 470.5 | -470.5 | 0 | 0 | 0 | 0 | 0 | 0 | 0 | 0 | 0 | 0 | 0 | 0 | 0 | 0 | 0 | 0.00229254 | 0.00229254 | 0.00229254 | 0.00229254 | 0.00229254 | 0.00229254 | 0.00229254 | 0.00229254 | 0.00229254 | 0.00229254 | 0.00229254 | 0.00229254 | 0.00229254 | 0.00229254 | 0.00229254 | 0.00229254 | 0.00229254 | 0.00229254 | 0.00229254 | 0.00229254 | 0.00229254 | 0.00229254 | 0.00229254 | 0.00229254 | 0.00229254 | 0.00229254 | 0.00229254 | 0.00229254 | 0.00229254 | 0.00229254 | 0.00229254 | 0.00229254 | 0.00229254 | 0.00229254 | 0.00229254 | 0 | 0 | 0 | 0 | 0 | 0 | 0 | 0 | 0 | 0 | 0 | 0 | 0 | 0 | 0
940 | 918.7623 | 0.002163369 | 10 | 480 | -460 | 0 | 0 | 0 | 0 | 0 | 0 | 0 | 0 | 0 | 0 | 0 | 0 | 0 | 0 | 0 | 0.002163369 | 0.002163369 | 0.002163369 | 0.002163369 | 0.002163369 | 0.002163369 | 0.002163369 | 0.002163369 | 0.002163369 | 0.002163369 | 0.002163369 | 0.002163369 | 0.002163369 | 0.002163369 | 0.002163369 | 0.002163369 | 0.002163369 | 0.002163369 | 0.002163369 | 0.002163369 | 0.002163369 | 0.002163369 | 0.002163369 | 0.002163369 | 0.002163369 | 0.002163369 | 0.002163369 | 0.002163369 | 0.002163369 | 0.002163369 | 0.002163369 | 0.002163369 | 0.002163369 | 0.002163369 | 0.002163369 | 0 | 0 | 0 | 0 | 0 | 0 | 0 | 0 | 0 | 0 | 0 | 0 | 0 | 0 | 0
941 | 849.1615 | 0.001999483 | 20 | 490.5 | -450.5 | 0 | 0 | 0 | 0 | 0 | 0 | 0 | 0 | 0 | 0 | 0 | 0 | 0 | 0 | 0 | 0 | 0.001999483 | 0.001999483 | 0.001999483 | 0.001999483 | 0.001999483 | 0.001999483 | 0.001999483 | 0.001999483 | 0.001999483 | 0.001999483 | 0.001999483 | 0.001999483 | 0.001999483 | 0.001999483 | 0.001999483 | 0.001999483 | 0.001999483 | 0.001999483 | 0.001999483 | 0.001999483 | 0.001999483 | 0.001999483 | 0.001999483 | 0.001999483 | 0.001999483 | 0.001999483 | 0.001999483 | 0.001999483 | 0.001999483 | 0.001999483 | 0.001999483 | 0.001999483 | 0.001999483 | 0.001999483 | 0.001999483 | 0 | 0 | 0 | 0 | 0 | 0 | 0 | 0 | 0 | 0 | 0 | 0 | 0 | 0
941 | 897.697 | 0.002113768 | 30 | 500.5 | -440.5 | 0 | 0 | 0 | 0 | 0 | 0 | 0 | 0 | 0 | 0 | 0 | 0 | 0 | 0 | 0 | 0 | 0.002113768 | 0.002113768 | 0.002113768 | 0.002113768 | 0.002113768 | 0.002113768 | 0.002113768 | 0.002113768 | 0.002113768 | 0.002113768 | 0.002113768 | 0.002113768 | 0.002113768 | 0.002113768 | 0.002113768 | 0.002113768 | 0.002113768 | 0.002113768 | 0.002113768 | 0.002113768 | 0.002113768 | 0.002113768 | 0.002113768 | 0.002113768 | 0.002113768 | 0.002113768 | 0.002113768 | 0.002113768 | 0.002113768 | 0.002113768 | 0.002113768 | 0.002113768 | 0.002113768 | 0.002113768 | 0.002113768 | 0 | 0 | 0 | 0 | 0 | 0 | 0 | 0 | 0 | 0 | 0 | 0 | 0 | 0
941 | 905.4396 | 0.002131999 | 40 | 510.5 | -430.5 | 0 | 0 | 0 | 0 | 0 | 0 | 0 | 0 | 0 | 0 | 0 | 0 | 0 | 0 | 0 | 0 | 0.002131999 | 0.002131999 | 0.002131999 | 0.002131999 | 0.002131999 | 0.002131999 | 0.002131999 | 0.002131999 | 0.002131999 | 0.002131999 | 0.002131999 | 0.002131999 | 0.002131999 | 0.002131999 | 0.002131999 | 0.002131999 | 0.002131999 | 0.002131999 | 0.002131999 | 0.002131999 | 0.002131999 | 0.002131999 | 0.002131999 | 0.002131999 | 0.002131999 | 0.002131999 | 0.002131999 | 0.002131999 | 0.002131999 | 0.002131999 | 0.002131999 | 0.002131999 | 0.002131999 | 0.002131999 | 0.002131999 | 0.002131999 | 0 | 0 | 0 | 0 | 0 | 0 | 0 | 0 | 0 | 0 | 0 | 0 | 0
941 | 991.1899 | 0.002333911 | 47 | 517.5 | -423.5 | 0 | 0 | 0 | 0 | 0 | 0 | 0 | 0 | 0 | 0 | 0 | 0 | 0 | 0 | 0 | 0 | 0 | 0.002333911 | 0.002333911 | 0.002333911 | 0.002333911 | 0.002333911 | 0.002333911 | 0.002333911 | 0.002333911 | 0.002333911 | 0.002333911 | 0.002333911 | 0.002333911 | 0.002333911 | 0.002333911 | 0.002333911 | 0.002333911 | 0.002333911 | 0.002333911 | 0.002333911 | 0.002333911 | 0.002333911 | 0.002333911 | 0.002333911 | 0.002333911 | 0.002333911 | 0.002333911 | 0.002333911 | 0.002333911 | 0.002333911 | 0.002333911 | 0.002333911 | 0.002333911 | 0.002333911 | 0.002333911 | 0.002333911 | 0 | 0 | 0 | 0 | 0 | 0 | 0 | 0 | 0 | 0 | 0 | 0 | 0
929 | 1492.189 | 0.003513591 | 54 | 518.5 | -410.5 | 0 | 0 | 0 | 0 | 0 | 0 | 0 | 0 | 0 | 0 | 0 | 0 | 0 | 0 | 0 | 0 | 0 | 0.003513591 | 0.003513591 | 0.003513591 | 0.003513591 | 0.003513591 | 0.003513591 | 0.003513591 | 0.003513591 | 0.003513591 | 0.003513591 | 0.003513591 | 0.003513591 | 0.003513591 | 0.003513591 | 0.003513591 | 0.003513591 | 0.003513591 | 0.003513591 | 0.003513591 | 0.003513591 | 0.003513591 | 0.003513591 | 0.003513591 | 0.003513591 | 0.003513591 | 0.003513591 | 0.003513591 | 0.003513591 | 0.003513591 | 0.003513591 | 0.003513591 | 0.003513591 | 0.003513591 | 0.003513591 | 0.003513591 | 0 | 0 | 0 | 0 | 0 | 0 | 0 | 0 | 0 | 0 | 0 | 0 | 0
929 | 1320.954 | 0.003110394 | 61 | 525.5 | -403.5 | 0 | 0 | 0 | 0 | 0 | 0 | 0 | 0 | 0 | 0 | 0 | 0 | 0 | 0 | 0 | 0 | 0 | 0.003110394 | 0.003110394 | 0.003110394 | 0.003110394 | 0.003110394 | 0.003110394 | 0.003110394 | 0.003110394 | 0.003110394 | 0.003110394 | 0.003110394 | 0.003110394 | 0.003110394 | 0.003110394 | 0.003110394 | 0.003110394 | 0.003110394 | 0.003110394 | 0.003110394 | 0.003110394 | 0.003110394 | 0.003110394 | 0.003110394 | 0.003110394 | 0.003110394 | 0.003110394 | 0.003110394 | 0.003110394 | 0.003110394 | 0.003110394 | 0.003110394 | 0.003110394 | 0.003110394 | 0.003110394 | 0.003110394 | 0 | 0 | 0 | 0 | 0 | 0 | 0 | 0 | 0 | 0 | 0 | 0 | 0
929 | 1496.447 | 0.003523618 | 68 | 532.5 | -396.5 | 0 | 0 | 0 | 0 | 0 | 0 | 0 | 0 | 0 | 0 | 0 | 0 | 0 | 0 | 0 | 0 | 0 | 0 | 0.003523618 | 0.003523618 | 0.003523618 | 0.003523618 | 0.003523618 | 0.003523618 | 0.003523618 | 0.003523618 | 0.003523618 | 0.003523618 | 0.003523618 | 0.003523618 | 0.003523618 | 0.003523618 | 0.003523618 | 0.003523618 | 0.003523618 | 0.003523618 | 0.003523618 | 0.003523618 | 0.003523618 | 0.003523618 | 0.003523618 | 0.003523618 | 0.003523618 | 0.003523618 | 0.003523618 | 0.003523618 | 0.003523618 | 0.003523618 | 0.003523618 | 0.003523618 | 0.003523618 | 0.003523618 | 0 | 0 | 0 | 0 | 0 | 0 | 0 | 0 | 0 | 0 | 0 | 0 | 0
929 | 1423.973 | 0.003352966 | 75 | 539.5 | -389.5 | 0 | 0 | 0 | 0 | 0 | 0 | 0 | 0 | 0 | 0 | 0 | 0 | 0 | 0 | 0 | 0 | 0 | 0 | 0.003352966 | 0.003352966 | 0.003352966 | 0.003352966 | 0.003352966 | 0.003352966 | 0.003352966 | 0.003352966 | 0.003352966 | 0.003352966 | 0.003352966 | 0.003352966 | 0.003352966 | 0.003352966 | 0.003352966 | 0.003352966 | 0.003352966 | 0.003352966 | 0.003352966 | 0.003352966 | 0.003352966 | 0.003352966 | 0.003352966 | 0.003352966 | 0.003352966 | 0.003352966 | 0.003352966 | 0.003352966 | 0.003352966 | 0.003352966 | 0.003352966 | 0.003352966 | 0.003352966 | 0.003352966 | 0.003352966 | 0 | 0 | 0 | 0 | 0 | 0 | 0 | 0 | 0 | 0 | 0 | 0
929 | 1312.029 | 0.003089377 | 68 | 532.5 | -396.5 | 0 | 0 | 0 | 0 | 0 | 0 | 0 | 0 | 0 | 0 | 0 | 0 | 0 | 0 | 0 | 0 | 0 | 0 | 0.003089377 | 0.003089377 | 0.003089377 | 0.003089377 | 0.003089377 | 0.003089377 | 0.003089377 | 0.003089377 | 0.003089377 | 0.003089377 | 0.003089377 | 0.003089377 | 0.003089377 | 0.003089377 | 0.003089377 | 0.003089377 | 0.003089377 | 0.003089377 | 0.003089377 | 0.003089377 | 0.003089377 | 0.003089377 | 0.003089377 | 0.003089377 | 0.003089377 | 0.003089377 | 0.003089377 | 0.003089377 | 0.003089377 | 0.003089377 | 0.003089377 | 0.003089377 | 0.003089377 | 0.003089377 | 0 | 0 | 0 | 0 | 0 | 0 | 0 | 0 | 0 | 0 | 0 | 0 | 0
924 | 1351.873 | 0.003183197 | 61 | 523 | -401 | 0 | 0 | 0 | 0 | 0 | 0 | 0 | 0 | 0 | 0 | 0 | 0 | 0 | 0 | 0 | 0 | 0 | 0.003183197 | 0.003183197 | 0.003183197 | 0.003183197 | 0.003183197 | 0.003183197 | 0.003183197 | 0.003183197 | 0.003183197 | 0.003183197 | 0.003183197 | 0.003183197 | 0.003183197 | 0.003183197 | 0.003183197 | 0.003183197 | 0.003183197 | 0.003183197 | 0.003183197 | 0.003183197 | 0.003183197 | 0.003183197 | 0.003183197 | 0.003183197 | 0.003183197 | 0.003183197 | 0.003183197 | 0.003183197 | 0.003183197 | 0.003183197 | 0.003183197 | 0.003183197 | 0.003183197 | 0.003183197 | 0.003183197 | 0 | 0 | 0 | 0 | 0 | 0 | 0 | 0 | 0 | 0 | 0 | 0 | 0
924 | 1365.643 | 0.003215619 | 54 | 516 | -408 | 0 | 0 | 0 | 0 | 0 | 0 | 0 | 0 | 0 | 0 | 0 | 0 | 0 | 0 | 0 | 0 | 0 | 0.003215619 | 0.003215619 | 0.003215619 | 0.003215619 | 0.003215619 | 0.003215619 | 0.003215619 | 0.003215619 | 0.003215619 | 0.003215619 | 0.003215619 | 0.003215619 | 0.003215619 | 0.003215619 | 0.003215619 | 0.003215619 | 0.003215619 | 0.003215619 | 0.003215619 | 0.003215619 | 0.003215619 | 0.003215619 | 0.003215619 | 0.003215619 | 0.003215619 | 0.003215619 | 0.003215619 | 0.003215619 | 0.003215619 | 0.003215619 | 0.003215619 | 0.003215619 | 0.003215619 | 0.003215619 | 0.003215619 | 0 | 0 | 0 | 0 | 0 | 0 | 0 | 0 | 0 | 0 | 0 | 0 | 0
924 | 1471.367 | 0.003464563 | 47 | 509 | -415 | 0 | 0 | 0 | 0 | 0 | 0 | 0 | 0 | 0 | 0 | 0 | 0 | 0 | 0 | 0 | 0 | 0 | 0.003464563 | 0.003464563 | 0.003464563 | 0.003464563 | 0.003464563 | 0.003464563 | 0.003464563 | 0.003464563 | 0.003464563 | 0.003464563 | 0.003464563 | 0.003464563 | 0.003464563 | 0.003464563 | 0.003464563 | 0.003464563 | 0.003464563 | 0.003464563 | 0.003464563 | 0.003464563 | 0.003464563 | 0.003464563 | 0.003464563 | 0.003464563 | 0.003464563 | 0.003464563 | 0.003464563 | 0.003464563 | 0.003464563 | 0.003464563 | 0.003464563 | 0.003464563 | 0.003464563 | 0.003464563 | 0.003464563 | 0 | 0 | 0 | 0 | 0 | 0 | 0 | 0 | 0 | 0 | 0 | 0 | 0
924 | 1325.776 | 0.003121746 | 40 | 502 | -422 | 0 | 0 | 0 | 0 | 0 | 0 | 0 | 0 | 0 | 0 | 0 | 0 | 0 | 0 | 0 | 0 | 0 | 0.003121746 | 0.003121746 | 0.003121746 | 0.003121746 | 0.003121746 | 0.003121746 | 0.003121746 | 0.003121746 | 0.003121746 | 0.003121746 | 0.003121746 | 0.003121746 | 0.003121746 | 0.003121746 | 0.003121746 | 0.003121746 | 0.003121746 | 0.003121746 | 0.003121746 | 0.003121746 | 0.003121746 | 0.003121746 | 0.003121746 | 0.003121746 | 0.003121746 | 0.003121746 | 0.003121746 | 0.003121746 | 0.003121746 | 0.003121746 | 0.003121746 | 0.003121746 | 0.003121746 | 0.003121746 | 0 | 0 | 0 | 0 | 0 | 0 | 0 | 0 | 0 | 0 | 0 | 0 | 0 | 0
924 | 1304.16 | 0.003070849 | 30 | 492 | -432 | 0 | 0 | 0 | 0 | 0 | 0 | 0 | 0 | 0 | 0 | 0 | 0 | 0 | 0 | 0 | 0 | 0.003070849 | 0.003070849 | 0.003070849 | 0.003070849 | 0.003070849 | 0.003070849 | 0.003070849 | 0.003070849 | 0.003070849 | 0.003070849 | 0.003070849 | 0.003070849 | 0.003070849 | 0.003070849 | 0.003070849 | 0.003070849 | 0.003070849 | 0.003070849 | 0.003070849 | 0.003070849 | 0.003070849 | 0.003070849 | 0.003070849 | 0.003070849 | 0.003070849 | 0.003070849 | 0.003070849 | 0.003070849 | 0.003070849 | 0.003070849 | 0.003070849 | 0.003070849 | 0.003070849 | 0.003070849 | 0.003070849 | 0 | 0 | 0 | 0 | 0 | 0 | 0 | 0 | 0 | 0 | 0 | 0 | 0 | 0
924 | 1358.315 | 0.003198364 | 20 | 482 | -442 | 0 | 0 | 0 | 0 | 0 | 0 | 0 | 0 | 0 | 0 | 0 | 0 | 0 | 0 | 0 | 0 | 0.003198364 | 0.003198364 | 0.003198364 | 0.003198364 | 0.003198364 | 0.003198364 | 0.003198364 | 0.003198364 | 0.003198364 | 0.003198364 | 0.003198364 | 0.003198364 | 0.003198364 | 0.003198364 | 0.003198364 | 0.003198364 | 0.003198364 | 0.003198364 | 0.003198364 | 0.003198364 | 0.003198364 | 0.003198364 | 0.003198364 | 0.003198364 | 0.003198364 | 0.003198364 | 0.003198364 | 0.003198364 | 0.003198364 | 0.003198364 | 0.003198364 | 0.003198364 | 0.003198364 | 0.003198364 | 0.003198364 | 0 | 0 | 0 | 0 | 0 | 0 | 0 | 0 | 0 | 0 | 0 | 0 | 0 | 0
924 | 1324.629 | 0.003119046 | 10 | 472 | -452 | 0 | 0 | 0 | 0 | 0 | 0 | 0 | 0 | 0 | 0 | 0 | 0 | 0 | 0 | 0 | 0 | 0.003119046 | 0.003119046 | 0.003119046 | 0.003119046 | 0.003119046 | 0.003119046 | 0.003119046 | 0.003119046 | 0.003119046 | 0.003119046 | 0.003119046 | 0.003119046 | 0.003119046 | 0.003119046 | 0.003119046 | 0.003119046 | 0.003119046 | 0.003119046 | 0.003119046 | 0.003119046 | 0.003119046 | 0.003119046 | 0.003119046 | 0.003119046 | 0.003119046 | 0.003119046 | 0.003119046 | 0.003119046 | 0.003119046 | 0.003119046 | 0.003119046 | 0.003119046 | 0.003119046 | 0.003119046 | 0 | 0 | 0 | 0 | 0 | 0 | 0 | 0 | 0 | 0 | 0 | 0 | 0 | 0 | 0
924 | 1359.862 | 0.003202007 | 0 | 462 | -462 | 0 | 0 | 0 | 0 | 0 | 0 | 0 | 0 | 0 | 0 | 0 | 0 | 0 | 0 | 0 | 0.003202007 | 0.003202007 | 0.003202007 | 0.003202007 | 0.003202007 | 0.003202007 | 0.003202007 | 0.003202007 | 0.003202007 | 0.003202007 | 0.003202007 | 0.003202007 | 0.003202007 | 0.003202007 | 0.003202007 | 0.003202007 | 0.003202007 | 0.003202007 | 0.003202007 | 0.003202007 | 0.003202007 | 0.003202007 | 0.003202007 | 0.003202007 | 0.003202007 | 0.003202007 | 0.003202007 | 0.003202007 | 0.003202007 | 0.003202007 | 0.003202007 | 0.003202007 | 0.003202007 | 0.003202007 | 0.003202007 | 0 | 0 | 0 | 0 | 0 | 0 | 0 | 0 | 0 | 0 | 0 | 0 | 0 | 0 | 0
924 | 1336.22 | 0.003146339 | -10 | 452 | -472 | 0 | 0 | 0 | 0 | 0 | 0 | 0 | 0 | 0 | 0 | 0 | 0 | 0 | 0 | 0 | 0.003146339 | 0.003146339 | 0.003146339 | 0.003146339 | 0.003146339 | 0.003146339 | 0.003146339 | 0.003146339 | 0.003146339 | 0.003146339 | 0.003146339 | 0.003146339 | 0.003146339 | 0.003146339 | 0.003146339 | 0.003146339 | 0.003146339 | 0.003146339 | 0.003146339 | 0.003146339 | 0.003146339 | 0.003146339 | 0.003146339 | 0.003146339 | 0.003146339 | 0.003146339 | 0.003146339 | 0.003146339 | 0.003146339 | 0.003146339 | 0.003146339 | 0.003146339 | 0.003146339 | 0.003146339 | 0 | 0 | 0 | 0 | 0 | 0 | 0 | 0 | 0 | 0 | 0 | 0 | 0 | 0 | 0 | 0
924 | 1382.12 | 0.003254418 | -20 | 442 | -482 | 0 | 0 | 0 | 0 | 0 | 0 | 0 | 0 | 0 | 0 | 0 | 0 | 0 | 0 | 0.003254418 | 0.003254418 | 0.003254418 | 0.003254418 | 0.003254418 | 0.003254418 | 0.003254418 | 0.003254418 | 0.003254418 | 0.003254418 | 0.003254418 | 0.003254418 | 0.003254418 | 0.003254418 | 0.003254418 | 0.003254418 | 0.003254418 | 0.003254418 | 0.003254418 | 0.003254418 | 0.003254418 | 0.003254418 | 0.003254418 | 0.003254418 | 0.003254418 | 0.003254418 | 0.003254418 | 0.003254418 | 0.003254418 | 0.003254418 | 0.003254418 | 0.003254418 | 0.003254418 | 0.003254418 | 0.003254418 | 0 | 0 | 0 | 0 | 0 | 0 | 0 | 0 | 0 | 0 | 0 | 0 | 0 | 0 | 0 | 0
924 | 1387.251 | 0.003266499 | -30 | 432 | -492 | 0 | 0 | 0 | 0 | 0 | 0 | 0 | 0 | 0 | 0 | 0 | 0 | 0 | 0 | 0.003266499 | 0.003266499 | 0.003266499 | 0.003266499 | 0.003266499 | 0.003266499 | 0.003266499 | 0.003266499 | 0.003266499 | 0.003266499 | 0.003266499 | 0.003266499 | 0.003266499 | 0.003266499 | 0.003266499 | 0.003266499 | 0.003266499 | 0.003266499 | 0.003266499 | 0.003266499 | 0.003266499 | 0.003266499 | 0.003266499 | 0.003266499 | 0.003266499 | 0.003266499 | 0.003266499 | 0.003266499 | 0.003266499 | 0.003266499 | 0.003266499 | 0.003266499 | 0.003266499 | 0.003266499 | 0.003266499 | 0 | 0 | 0 | 0 | 0 | 0 | 0 | 0 | 0 | 0 | 0 | 0 | 0 | 0 | 0 | 0
892 | 987.5787 | 0.002325408 | -40 | 406 | -486 | 0 | 0 | 0 | 0 | 0 | 0 | 0 | 0 | 0 | 0 | 0 | 0 | 0 | 0 | 0.002325408 | 0.002325408 | 0.002325408 | 0.002325408 | 0.002325408 | 0.002325408 | 0.002325408 | 0.002325408 | 0.002325408 | 0.002325408 | 0.002325408 | 0.002325408 | 0.002325408 | 0.002325408 | 0.002325408 | 0.002325408 | 0.002325408 | 0.002325408 | 0.002325408 | 0.002325408 | 0.002325408 | 0.002325408 | 0.002325408 | 0.002325408 | 0.002325408 | 0.002325408 | 0.002325408 | 0.002325408 | 0.002325408 | 0.002325408 | 0.002325408 | 0.002325408 | 0.002325408 | 0.002325408 | 0 | 0 | 0 | 0 | 0 | 0 | 0 | 0 | 0 | 0 | 0 | 0 | 0 | 0 | 0 | 0 | 0
892 | 1061.498 | 0.002499464 | -47 | 399 | -493 | 0 | 0 | 0 | 0 | 0 | 0 | 0 | 0 | 0 | 0 | 0 | 0 | 0 | 0 | 0.002499464 | 0.002499464 | 0.002499464 | 0.002499464 | 0.002499464 | 0.002499464 | 0.002499464 | 0.002499464 | 0.002499464 | 0.002499464 | 0.002499464 | 0.002499464 | 0.002499464 | 0.002499464 | 0.002499464 | 0.002499464 | 0.002499464 | 0.002499464 | 0.002499464 | 0.002499464 | 0.002499464 | 0.002499464 | 0.002499464 | 0.002499464 | 0.002499464 | 0.002499464 | 0.002499464 | 0.002499464 | 0.002499464 | 0.002499464 | 0.002499464 | 0.002499464 | 0.002499464 | 0 | 0 | 0 | 0 | 0 | 0 | 0 | 0 | 0 | 0 | 0 | 0 | 0 | 0 | 0 | 0 | 0 | 0
892 | 972.3018 | 0.002289436 | -54 | 392 | -500 | 0 | 0 | 0 | 0 | 0 | 0 | 0 | 0 | 0 | 0 | 0 | 0 | 0 | 0 | 0.002289436 | 0.002289436 | 0.002289436 | 0.002289436 | 0.002289436 | 0.002289436 | 0.002289436 | 0.002289436 | 0.002289436 | 0.002289436 | 0.002289436 | 0.002289436 | 0.002289436 | 0.002289436 | 0.002289436 | 0.002289436 | 0.002289436 | 0.002289436 | 0.002289436 | 0.002289436 | 0.002289436 | 0.002289436 | 0.002289436 | 0.002289436 | 0.002289436 | 0.002289436 | 0.002289436 | 0.002289436 | 0.002289436 | 0.002289436 | 0.002289436 | 0.002289436 | 0.002289436 | 0 | 0 | 0 | 0 | 0 | 0 | 0 | 0 | 0 | 0 | 0 | 0 | 0 | 0 | 0 | 0 | 0 | 0
892 | 990.3012 | 0.002331819 | -61 | 385 | -507 | 0 | 0 | 0 | 0 | 0 | 0 | 0 | 0 | 0 | 0 | 0 | 0 | 0 | 0 | 0.002331819 | 0.002331819 | 0.002331819 | 0.002331819 | 0.002331819 | 0.002331819 | 0.002331819 | 0.002331819 | 0.002331819 | 0.002331819 | 0.002331819 | 0.002331819 | 0.002331819 | 0.002331819 | 0.002331819 | 0.002331819 | 0.002331819 | 0.002331819 | 0.002331819 | 0.002331819 | 0.002331819 | 0.002331819 | 0.002331819 | 0.002331819 | 0.002331819 | 0.002331819 | 0.002331819 | 0.002331819 | 0.002331819 | 0.002331819 | 0.002331819 | 0.002331819 | 0.002331819 | 0 | 0 | 0 | 0 | 0 | 0 | 0 | 0 | 0 | 0 | 0 | 0 | 0 | 0 | 0 | 0 | 0 | 0
892 | 845.7213 | 0.001991383 | -68 | 378 | -514 | 0 | 0 | 0 | 0 | 0 | 0 | 0 | 0 | 0 | 0 | 0 | 0 | 0 | 0.001991383 | 0.001991383 | 0.001991383 | 0.001991383 | 0.001991383 | 0.001991383 | 0.001991383 | 0.001991383 | 0.001991383 | 0.001991383 | 0.001991383 | 0.001991383 | 0.001991383 | 0.001991383 | 0.001991383 | 0.001991383 | 0.001991383 | 0.001991383 | 0.001991383 | 0.001991383 | 0.001991383 | 0.001991383 | 0.001991383 | 0.001991383 | 0.001991383 | 0.001991383 | 0.001991383 | 0.001991383 | 0.001991383 | 0.001991383 | 0.001991383 | 0.001991383 | 0.001991383 | 0.001991383 | 0 | 0 | 0 | 0 | 0 | 0 | 0 | 0 | 0 | 0 | 0 | 0 | 0 | 0 | 0 | 0 | 0 | 0
892 | 918.2879 | 0.002162252 | -75 | 371 | -521 | 0 | 0 | 0 | 0 | 0 | 0 | 0 | 0 | 0 | 0 | 0 | 0 | 0 | 0.002162252 | 0.002162252 | 0.002162252 | 0.002162252 | 0.002162252 | 0.002162252 | 0.002162252 | 0.002162252 | 0.002162252 | 0.002162252 | 0.002162252 | 0.002162252 | 0.002162252 | 0.002162252 | 0.002162252 | 0.002162252 | 0.002162252 | 0.002162252 | 0.002162252 | 0.002162252 | 0.002162252 | 0.002162252 | 0.002162252 | 0.002162252 | 0.002162252 | 0.002162252 | 0.002162252 | 0.002162252 | 0.002162252 | 0.002162252 | 0.002162252 | 0.002162252 | 0.002162252 | 0 | 0 | 0 | 0 | 0 | 0 | 0 | 0 | 0 | 0 | 0 | 0 | 0 | 0 | 0 | 0 | 0 | 0 | 0
892 | 1001.151 | 0.002357366 | -68 | 378 | -514 | 0 | 0 | 0 | 0 | 0 | 0 | 0 | 0 | 0 | 0 | 0 | 0 | 0 | 0.002357366 | 0.002357366 | 0.002357366 | 0.002357366 | 0.002357366 | 0.002357366 | 0.002357366 | 0.002357366 | 0.002357366 | 0.002357366 | 0.002357366 | 0.002357366 | 0.002357366 | 0.002357366 | 0.002357366 | 0.002357366 | 0.002357366 | 0.002357366 | 0.002357366 | 0.002357366 | 0.002357366 | 0.002357366 | 0.002357366 | 0.002357366 | 0.002357366 | 0.002357366 | 0.002357366 | 0.002357366 | 0.002357366 | 0.002357366 | 0.002357366 | 0.002357366 | 0.002357366 | 0.002357366 | 0 | 0 | 0 | 0 | 0 | 0 | 0 | 0 | 0 | 0 | 0 | 0 | 0 | 0 | 0 | 0 | 0 | 0
892 | 859.9595 | 0.002024909 | -61 | 385 | -507 | 0 | 0 | 0 | 0 | 0 | 0 | 0 | 0 | 0 | 0 | 0 | 0 | 0 | 0 | 0.002024909 | 0.002024909 | 0.002024909 | 0.002024909 | 0.002024909 | 0.002024909 | 0.002024909 | 0.002024909 | 0.002024909 | 0.002024909 | 0.002024909 | 0.002024909 | 0.002024909 | 0.002024909 | 0.002024909 | 0.002024909 | 0.002024909 | 0.002024909 | 0.002024909 | 0.002024909 | 0.002024909 | 0.002024909 | 0.002024909 | 0.002024909 | 0.002024909 | 0.002024909 | 0.002024909 | 0.002024909 | 0.002024909 | 0.002024909 | 0.002024909 | 0.002024909 | 0.002024909 | 0 | 0 | 0 | 0 | 0 | 0 | 0 | 0 | 0 | 0 | 0 | 0 | 0 | 0 | 0 | 0 | 0 | 0
892 | 933.912 | 0.002199042 | -54 | 392 | -500 | 0 | 0 | 0 | 0 | 0 | 0 | 0 | 0 | 0 | 0 | 0 | 0 | 0 | 0 | 0.002199042 | 0.002199042 | 0.002199042 | 0.002199042 | 0.002199042 | 0.002199042 | 0.002199042 | 0.002199042 | 0.002199042 | 0.002199042 | 0.002199042 | 0.002199042 | 0.002199042 | 0.002199042 | 0.002199042 | 0.002199042 | 0.002199042 | 0.002199042 | 0.002199042 | 0.002199042 | 0.002199042 | 0.002199042 | 0.002199042 | 0.002199042 | 0.002199042 | 0.002199042 | 0.002199042 | 0.002199042 | 0.002199042 | 0.002199042 | 0.002199042 | 0.002199042 | 0.002199042 | 0 | 0 | 0 | 0 | 0 | 0 | 0 | 0 | 0 | 0 | 0 | 0 | 0 | 0 | 0 | 0 | 0 | 0
892 | 976.8809 | 0.002300219 | -47 | 399 | -493 | 0 | 0 | 0 | 0 | 0 | 0 | 0 | 0 | 0 | 0 | 0 | 0 | 0 | 0 | 0.002300219 | 0.002300219 | 0.002300219 | 0.002300219 | 0.002300219 | 0.002300219 | 0.002300219 | 0.002300219 | 0.002300219 | 0.002300219 | 0.002300219 | 0.002300219 | 0.002300219 | 0.002300219 | 0.002300219 | 0.002300219 | 0.002300219 | 0.002300219 | 0.002300219 | 0.002300219 | 0.002300219 | 0.002300219 | 0.002300219 | 0.002300219 | 0.002300219 | 0.002300219 | 0.002300219 | 0.002300219 | 0.002300219 | 0.002300219 | 0.002300219 | 0.002300219 | 0.002300219 | 0 | 0 | 0 | 0 | 0 | 0 | 0 | 0 | 0 | 0 | 0 | 0 | 0 | 0 | 0 | 0 | 0 | 0
892 | 964.0532 | 0.002270014 | -40 | 406 | -486 | 0 | 0 | 0 | 0 | 0 | 0 | 0 | 0 | 0 | 0 | 0 | 0 | 0 | 0 | 0.002270014 | 0.002270014 | 0.002270014 | 0.002270014 | 0.002270014 | 0.002270014 | 0.002270014 | 0.002270014 | 0.002270014 | 0.002270014 | 0.002270014 | 0.002270014 | 0.002270014 | 0.002270014 | 0.002270014 | 0.002270014 | 0.002270014 | 0.002270014 | 0.002270014 | 0.002270014 | 0.002270014 | 0.002270014 | 0.002270014 | 0.002270014 | 0.002270014 | 0.002270014 | 0.002270014 | 0.002270014 | 0.002270014 | 0.002270014 | 0.002270014 | 0.002270014 | 0.002270014 | 0.002270014 | 0 | 0 | 0 | 0 | 0 | 0 | 0 | 0 | 0 | 0 | 0 | 0 | 0 | 0 | 0 | 0 | 0
892 | 877.2076 | 0.002065522 | -30 | 416 | -476 | 0 | 0 | 0 | 0 | 0 | 0 | 0 | 0 | 0 | 0 | 0 | 0 | 0 | 0 | 0 | 0.002065522 | 0.002065522 | 0.002065522 | 0.002065522 | 0.002065522 | 0.002065522 | 0.002065522 | 0.002065522 | 0.002065522 | 0.002065522 | 0.002065522 | 0.002065522 | 0.002065522 | 0.002065522 | 0.002065522 | 0.002065522 | 0.002065522 | 0.002065522 | 0.002065522 | 0.002065522 | 0.002065522 | 0.002065522 | 0.002065522 | 0.002065522 | 0.002065522 | 0.002065522 | 0.002065522 | 0.002065522 | 0.002065522 | 0.002065522 | 0.002065522 | 0.002065522 | 0.002065522 | 0 | 0 | 0 | 0 | 0 | 0 | 0 | 0 | 0 | 0 | 0 | 0 | 0 | 0 | 0 | 0 | 0
892 | 988.77 | 0.002328213 | -20 | 426 | -466 | 0 | 0 | 0 | 0 | 0 | 0 | 0 | 0 | 0 | 0 | 0 | 0 | 0 | 0 | 0 | 0.002328213 | 0.002328213 | 0.002328213 | 0.002328213 | 0.002328213 | 0.002328213 | 0.002328213 | 0.002328213 | 0.002328213 | 0.002328213 | 0.002328213 | 0.002328213 | 0.002328213 | 0.002328213 | 0.002328213 | 0.002328213 | 0.002328213 | 0.002328213 | 0.002328213 | 0.002328213 | 0.002328213 | 0.002328213 | 0.002328213 | 0.002328213 | 0.002328213 | 0.002328213 | 0.002328213 | 0.002328213 | 0.002328213 | 0.002328213 | 0.002328213 | 0.002328213 | 0.002328213 | 0 | 0 | 0 | 0 | 0 | 0 | 0 | 0 | 0 | 0 | 0 | 0 | 0 | 0 | 0 | 0 | 0
892 | 978.8444 | 0.002304842 | -10 | 436 | -456 | 0 | 0 | 0 | 0 | 0 | 0 | 0 | 0 | 0 | 0 | 0 | 0 | 0 | 0 | 0 | 0.002304842 | 0.002304842 | 0.002304842 | 0.002304842 | 0.002304842 | 0.002304842 | 0.002304842 | 0.002304842 | 0.002304842 | 0.002304842 | 0.002304842 | 0.002304842 | 0.002304842 | 0.002304842 | 0.002304842 | 0.002304842 | 0.002304842 | 0.002304842 | 0.002304842 | 0.002304842 | 0.002304842 | 0.002304842 | 0.002304842 | 0.002304842 | 0.002304842 | 0.002304842 | 0.002304842 | 0.002304842 | 0.002304842 | 0.002304842 | 0.002304842 | 0.002304842 | 0.002304842 | 0.002304842 | 0 | 0 | 0 | 0 | 0 | 0 | 0 | 0 | 0 | 0 | 0 | 0 | 0 | 0 | 0 | 0
892 | 932.2865 | 0.002195214 | 0 | 446 | -446 | 0 | 0 | 0 | 0 | 0 | 0 | 0 | 0 | 0 | 0 | 0 | 0 | 0 | 0 | 0 | 0 | 0.002195214 | 0.002195214 | 0.002195214 | 0.002195214 | 0.002195214 | 0.002195214 | 0.002195214 | 0.002195214 | 0.002195214 | 0.002195214 | 0.002195214 | 0.002195214 | 0.002195214 | 0.002195214 | 0.002195214 | 0.002195214 | 0.002195214 | 0.002195214 | 0.002195214 | 0.002195214 | 0.002195214 | 0.002195214 | 0.002195214 | 0.002195214 | 0.002195214 | 0.002195214 | 0.002195214 | 0.002195214 | 0.002195214 | 0.002195214 | 0.002195214 | 0.002195214 | 0.002195214 | 0 | 0 | 0 | 0 | 0 | 0 | 0 | 0 | 0 | 0 | 0 | 0 | 0 | 0 | 0 | 0
892 | 891.2878 | 0.002098676 | 10 | 456 | -436 | 0 | 0 | 0 | 0 | 0 | 0 | 0 | 0 | 0 | 0 | 0 | 0 | 0 | 0 | 0 | 0 | 0.002098676 | 0.002098676 | 0.002098676 | 0.002098676 | 0.002098676 | 0.002098676 | 0.002098676 | 0.002098676 | 0.002098676 | 0.002098676 | 0.002098676 | 0.002098676 | 0.002098676 | 0.002098676 | 0.002098676 | 0.002098676 | 0.002098676 | 0.002098676 | 0.002098676 | 0.002098676 | 0.002098676 | 0.002098676 | 0.002098676 | 0.002098676 | 0.002098676 | 0.002098676 | 0.002098676 | 0.002098676 | 0.002098676 | 0.002098676 | 0.002098676 | 0.002098676 | 0.002098676 | 0.002098676 | 0 | 0 | 0 | 0 | 0 | 0 | 0 | 0 | 0 | 0 | 0 | 0 | 0 | 0 | 0
892 | 989.9972 | 0.002331103 | 20 | 466 | -426 | 0 | 0 | 0 | 0 | 0 | 0 | 0 | 0 | 0 | 0 | 0 | 0 | 0 | 0 | 0 | 0 | 0 | 0.002331103 | 0.002331103 | 0.002331103 | 0.002331103 | 0.002331103 | 0.002331103 | 0.002331103 | 0.002331103 | 0.002331103 | 0.002331103 | 0.002331103 | 0.002331103 | 0.002331103 | 0.002331103 | 0.002331103 | 0.002331103 | 0.002331103 | 0.002331103 | 0.002331103 | 0.002331103 | 0.002331103 | 0.002331103 | 0.002331103 | 0.002331103 | 0.002331103 | 0.002331103 | 0.002331103 | 0.002331103 | 0.002331103 | 0.002331103 | 0.002331103 | 0.002331103 | 0.002331103 | 0 | 0 | 0 | 0 | 0 | 0 | 0 | 0 | 0 | 0 | 0 | 0 | 0 | 0 | 0
892 | 948.9206 | 0.002234382 | 30 | 476 | -416 | 0 | 0 | 0 | 0 | 0 | 0 | 0 | 0 | 0 | 0 | 0 | 0 | 0 | 0 | 0 | 0 | 0 | 0.002234382 | 0.002234382 | 0.002234382 | 0.002234382 | 0.002234382 | 0.002234382 | 0.002234382 | 0.002234382 | 0.002234382 | 0.002234382 | 0.002234382 | 0.002234382 | 0.002234382 | 0.002234382 | 0.002234382 | 0.002234382 | 0.002234382 | 0.002234382 | 0.002234382 | 0.002234382 | 0.002234382 | 0.002234382 | 0.002234382 | 0.002234382 | 0.002234382 | 0.002234382 | 0.002234382 | 0.002234382 | 0.002234382 | 0.002234382 | 0.002234382 | 0.002234382 | 0.002234382 | 0 | 0 | 0 | 0 | 0 | 0 | 0 | 0 | 0 | 0 | 0 | 0 | 0 | 0 | 0
892 | 927.1741 | 0.002183176 | 40 | 486 | -406 | 0 | 0 | 0 | 0 | 0 | 0 | 0 | 0 | 0 | 0 | 0 | 0 | 0 | 0 | 0 | 0 | 0 | 0.002183176 | 0.002183176 | 0.002183176 | 0.002183176 | 0.002183176 | 0.002183176 | 0.002183176 | 0.002183176 | 0.002183176 | 0.002183176 | 0.002183176 | 0.002183176 | 0.002183176 | 0.002183176 | 0.002183176 | 0.002183176 | 0.002183176 | 0.002183176 | 0.002183176 | 0.002183176 | 0.002183176 | 0.002183176 | 0.002183176 | 0.002183176 | 0.002183176 | 0.002183176 | 0.002183176 | 0.002183176 | 0.002183176 | 0.002183176 | 0.002183176 | 0.002183176 | 0.002183176 | 0.002183176 | 0 | 0 | 0 | 0 | 0 | 0 | 0 | 0 | 0 | 0 | 0 | 0 | 0 | 0
892 | 980.5805 | 0.00230893 | 47 | 493 | -399 | 0 | 0 | 0 | 0 | 0 | 0 | 0 | 0 | 0 | 0 | 0 | 0 | 0 | 0 | 0 | 0 | 0 | 0 | 0.00230893 | 0.00230893 | 0.00230893 | 0.00230893 | 0.00230893 | 0.00230893 | 0.00230893 | 0.00230893 | 0.00230893 | 0.00230893 | 0.00230893 | 0.00230893 | 0.00230893 | 0.00230893 | 0.00230893 | 0.00230893 | 0.00230893 | 0.00230893 | 0.00230893 | 0.00230893 | 0.00230893 | 0.00230893 | 0.00230893 | 0.00230893 | 0.00230893 | 0.00230893 | 0.00230893 | 0.00230893 | 0.00230893 | 0.00230893 | 0.00230893 | 0.00230893 | 0.00230893 | 0 | 0 | 0 | 0 | 0 | 0 | 0 | 0 | 0 | 0 | 0 | 0 | 0 | 0
870 | 984.606 | 0.002318408 | 54 | 489 | -381 | 0 | 0 | 0 | 0 | 0 | 0 | 0 | 0 | 0 | 0 | 0 | 0 | 0 | 0 | 0 | 0 | 0 | 0 | 0.002318408 | 0.002318408 | 0.002318408 | 0.002318408 | 0.002318408 | 0.002318408 | 0.002318408 | 0.002318408 | 0.002318408 | 0.002318408 | 0.002318408 | 0.002318408 | 0.002318408 | 0.002318408 | 0.002318408 | 0.002318408 | 0.002318408 | 0.002318408 | 0.002318408 | 0.002318408 | 0.002318408 | 0.002318408 | 0.002318408 | 0.002318408 | 0.002318408 | 0.002318408 | 0.002318408 | 0.002318408 | 0.002318408 | 0.002318408 | 0.002318408 | 0.002318408 | 0.002318408 | 0 | 0 | 0 | 0 | 0 | 0 | 0 | 0 | 0 | 0 | 0 | 0 | 0 | 0
870 | 972.0823 | 0.002288919 | 61 | 496 | -374 | 0 | 0 | 0 | 0 | 0 | 0 | 0 | 0 | 0 | 0 | 0 | 0 | 0 | 0 | 0 | 0 | 0 | 0 | 0 | 0.002288919 | 0.002288919 | 0.002288919 | 0.002288919 | 0.002288919 | 0.002288919 | 0.002288919 | 0.002288919 | 0.002288919 | 0.002288919 | 0.002288919 | 0.002288919 | 0.002288919 | 0.002288919 | 0.002288919 | 0.002288919 | 0.002288919 | 0.002288919 | 0.002288919 | 0.002288919 | 0.002288919 | 0.002288919 | 0.002288919 | 0.002288919 | 0.002288919 | 0.002288919 | 0.002288919 | 0.002288919 | 0.002288919 | 0.002288919 | 0.002288919 | 0.002288919 | 0 | 0 | 0 | 0 | 0 | 0 | 0 | 0 | 0 | 0 | 0 | 0 | 0 | 0
870 | 1324.617 | 0.003119018 | 68 | 503 | -367 | 0 | 0 | 0 | 0 | 0 | 0 | 0 | 0 | 0 | 0 | 0 | 0 | 0 | 0 | 0 | 0 | 0 | 0 | 0 | 0.003119018 | 0.003119018 | 0.003119018 | 0.003119018 | 0.003119018 | 0.003119018 | 0.003119018 | 0.003119018 | 0.003119018 | 0.003119018 | 0.003119018 | 0.003119018 | 0.003119018 | 0.003119018 | 0.003119018 | 0.003119018 | 0.003119018 | 0.003119018 | 0.003119018 | 0.003119018 | 0.003119018 | 0.003119018 | 0.003119018 | 0.003119018 | 0.003119018 | 0.003119018 | 0.003119018 | 0.003119018 | 0.003119018 | 0.003119018 | 0.003119018 | 0.003119018 | 0 | 0 | 0 | 0 | 0 | 0 | 0 | 0 | 0 | 0 | 0 | 0 | 0 | 0
870 | 1312.892 | 0.00309141 | 75 | 510 | -360 | 0 | 0 | 0 | 0 | 0 | 0 | 0 | 0 | 0 | 0 | 0 | 0 | 0 | 0 | 0 | 0 | 0 | 0 | 0 | 0.00309141 | 0.00309141 | 0.00309141 | 0.00309141 | 0.00309141 | 0.00309141 | 0.00309141 | 0.00309141 | 0.00309141 | 0.00309141 | 0.00309141 | 0.00309141 | 0.00309141 | 0.00309141 | 0.00309141 | 0.00309141 | 0.00309141 | 0.00309141 | 0.00309141 | 0.00309141 | 0.00309141 | 0.00309141 | 0.00309141 | 0.00309141 | 0.00309141 | 0.00309141 | 0.00309141 | 0.00309141 | 0.00309141 | 0.00309141 | 0.00309141 | 0.00309141 | 0.00309141 | 0 | 0 | 0 | 0 | 0 | 0 | 0 | 0 | 0 | 0 | 0 | 0 | 0
870 | 1291.277 | 0.003040512 | 68 | 503 | -367 | 0 | 0 | 0 | 0 | 0 | 0 | 0 | 0 | 0 | 0 | 0 | 0 | 0 | 0 | 0 | 0 | 0 | 0 | 0 | 0.003040512 | 0.003040512 | 0.003040512 | 0.003040512 | 0.003040512 | 0.003040512 | 0.003040512 | 0.003040512 | 0.003040512 | 0.003040512 | 0.003040512 | 0.003040512 | 0.003040512 | 0.003040512 | 0.003040512 | 0.003040512 | 0.003040512 | 0.003040512 | 0.003040512 | 0.003040512 | 0.003040512 | 0.003040512 | 0.003040512 | 0.003040512 | 0.003040512 | 0.003040512 | 0.003040512 | 0.003040512 | 0.003040512 | 0.003040512 | 0.003040512 | 0.003040512 | 0 | 0 | 0 | 0 | 0 | 0 | 0 | 0 | 0 | 0 | 0 | 0 | 0 | 0
870 | 1371.538 | 0.0032295 | 61 | 496 | -374 | 0 | 0 | 0 | 0 | 0 | 0 | 0 | 0 | 0 | 0 | 0 | 0 | 0 | 0 | 0 | 0 | 0 | 0 | 0 | 0.0032295 | 0.0032295 | 0.0032295 | 0.0032295 | 0.0032295 | 0.0032295 | 0.0032295 | 0.0032295 | 0.0032295 | 0.0032295 | 0.0032295 | 0.0032295 | 0.0032295 | 0.0032295 | 0.0032295 | 0.0032295 | 0.0032295 | 0.0032295 | 0.0032295 | 0.0032295 | 0.0032295 | 0.0032295 | 0.0032295 | 0.0032295 | 0.0032295 | 0.0032295 | 0.0032295 | 0.0032295 | 0.0032295 | 0.0032295 | 0.0032295 | 0.0032295 | 0 | 0 | 0 | 0 | 0 | 0 | 0 | 0 | 0 | 0 | 0 | 0 | 0 | 0
870 | 1324.083 | 0.00311776 | 54 | 489 | -381 | 0 | 0 | 0 | 0 | 0 | 0 | 0 | 0 | 0 | 0 | 0 | 0 | 0 | 0 | 0 | 0 | 0 | 0 | 0.00311776 | 0.00311776 | 0.00311776 | 0.00311776 | 0.00311776 | 0.00311776 | 0.00311776 | 0.00311776 | 0.00311776 | 0.00311776 | 0.00311776 | 0.00311776 | 0.00311776 | 0.00311776 | 0.00311776 | 0.00311776 | 0.00311776 | 0.00311776 | 0.00311776 | 0.00311776 | 0.00311776 | 0.00311776 | 0.00311776 | 0.00311776 | 0.00311776 | 0.00311776 | 0.00311776 | 0.00311776 | 0.00311776 | 0.00311776 | 0.00311776 | 0.00311776 | 0.00311776 | 0 | 0 | 0 | 0 | 0 | 0 | 0 | 0 | 0 | 0 | 0 | 0 | 0 | 0
870 | 1166.95 | 0.002747766 | 47 | 482 | -388 | 0 | 0 | 0 | 0 | 0 | 0 | 0 | 0 | 0 | 0 | 0 | 0 | 0 | 0 | 0 | 0 | 0 | 0 | 0.002747766 | 0.002747766 | 0.002747766 | 0.002747766 | 0.002747766 | 0.002747766 | 0.002747766 | 0.002747766 | 0.002747766 | 0.002747766 | 0.002747766 | 0.002747766 | 0.002747766 | 0.002747766 | 0.002747766 | 0.002747766 | 0.002747766 | 0.002747766 | 0.002747766 | 0.002747766 | 0.002747766 | 0.002747766 | 0.002747766 | 0.002747766 | 0.002747766 | 0.002747766 | 0.002747766 | 0.002747766 | 0.002747766 | 0.002747766 | 0.002747766 | 0.002747766 | 0.002747766 | 0 | 0 | 0 | 0 | 0 | 0 | 0 | 0 | 0 | 0 | 0 | 0 | 0 | 0
870 | 1347.114 | 0.003171991 | 40 | 475 | -395 | 0 | 0 | 0 | 0 | 0 | 0 | 0 | 0 | 0 | 0 | 0 | 0 | 0 | 0 | 0 | 0 | 0 | 0 | 0.003171991 | 0.003171991 | 0.003171991 | 0.003171991 | 0.003171991 | 0.003171991 | 0.003171991 | 0.003171991 | 0.003171991 | 0.003171991 | 0.003171991 | 0.003171991 | 0.003171991 | 0.003171991 | 0.003171991 | 0.003171991 | 0.003171991 | 0.003171991 | 0.003171991 | 0.003171991 | 0.003171991 | 0.003171991 | 0.003171991 | 0.003171991 | 0.003171991 | 0.003171991 | 0.003171991 | 0.003171991 | 0.003171991 | 0.003171991 | 0.003171991 | 0.003171991 | 0 | 0 | 0 | 0 | 0 | 0 | 0 | 0 | 0 | 0 | 0 | 0 | 0 | 0 | 0
821 | 991.1004 | 0.002333701 | 30 | 440.5 | -380.5 | 0 | 0 | 0 | 0 | 0 | 0 | 0 | 0 | 0 | 0 | 0 | 0 | 0 | 0 | 0 | 0 | 0 | 0 | 0.002333701 | 0.002333701 | 0.002333701 | 0.002333701 | 0.002333701 | 0.002333701 | 0.002333701 | 0.002333701 | 0.002333701 | 0.002333701 | 0.002333701 | 0.002333701 | 0.002333701 | 0.002333701 | 0.002333701 | 0.002333701 | 0.002333701 | 0.002333701 | 0.002333701 | 0.002333701 | 0.002333701 | 0.002333701 | 0.002333701 | 0.002333701 | 0.002333701 | 0.002333701 | 0.002333701 | 0.002333701 | 0.002333701 | 0.002333701 | 0.002333701 | 0 | 0 | 0 | 0 | 0 | 0 | 0 | 0 | 0 | 0 | 0 | 0 | 0 | 0 | 0 | 0
821 | 938.0828 | 0.002208862 | 20 | 430.5 | -390.5 | 0 | 0 | 0 | 0 | 0 | 0 | 0 | 0 | 0 | 0 | 0 | 0 | 0 | 0 | 0 | 0 | 0 | 0 | 0.002208862 | 0.002208862 | 0.002208862 | 0.002208862 | 0.002208862 | 0.002208862 | 0.002208862 | 0.002208862 | 0.002208862 | 0.002208862 | 0.002208862 | 0.002208862 | 0.002208862 | 0.002208862 | 0.002208862 | 0.002208862 | 0.002208862 | 0.002208862 | 0.002208862 | 0.002208862 | 0.002208862 | 0.002208862 | 0.002208862 | 0.002208862 | 0.002208862 | 0.002208862 | 0.002208862 | 0.002208862 | 0.002208862 | 0.002208862 | 0.002208862 | 0 | 0 | 0 | 0 | 0 | 0 | 0 | 0 | 0 | 0 | 0 | 0 | 0 | 0 | 0 | 0
821 | 941.9919 | 0.002218067 | 10 | 420.5 | -400.5 | 0 | 0 | 0 | 0 | 0 | 0 | 0 | 0 | 0 | 0 | 0 | 0 | 0 | 0 | 0 | 0 | 0 | 0 | 0.002218067 | 0.002218067 | 0.002218067 | 0.002218067 | 0.002218067 | 0.002218067 | 0.002218067 | 0.002218067 | 0.002218067 | 0.002218067 | 0.002218067 | 0.002218067 | 0.002218067 | 0.002218067 | 0.002218067 | 0.002218067 | 0.002218067 | 0.002218067 | 0.002218067 | 0.002218067 | 0.002218067 | 0.002218067 | 0.002218067 | 0.002218067 | 0.002218067 | 0.002218067 | 0.002218067 | 0.002218067 | 0.002218067 | 0.002218067 | 0 | 0 | 0 | 0 | 0 | 0 | 0 | 0 | 0 | 0 | 0 | 0 | 0 | 0 | 0 | 0 | 0
821 | 960.335 | 0.002261259 | 0 | 410.5 | -410.5 | 0 | 0 | 0 | 0 | 0 | 0 | 0 | 0 | 0 | 0 | 0 | 0 | 0 | 0 | 0 | 0 | 0 | 0.002261259 | 0.002261259 | 0.002261259 | 0.002261259 | 0.002261259 | 0.002261259 | 0.002261259 | 0.002261259 | 0.002261259 | 0.002261259 | 0.002261259 | 0.002261259 | 0.002261259 | 0.002261259 | 0.002261259 | 0.002261259 | 0.002261259 | 0.002261259 | 0.002261259 | 0.002261259 | 0.002261259 | 0.002261259 | 0.002261259 | 0.002261259 | 0.002261259 | 0.002261259 | 0.002261259 | 0.002261259 | 0.002261259 | 0.002261259 | 0.002261259 | 0 | 0 | 0 | 0 | 0 | 0 | 0 | 0 | 0 | 0 | 0 | 0 | 0 | 0 | 0 | 0 | 0

## F7bottom
[6 empty] | 0 | 1 | 2 | 3 | 4 | 5 | 6 | 7 | 8 | 9 | 10 | 11 | 12 | 13 | 14 | 15 | 16 | 17 | 18 | 19 | 20 | 21 | 22 | 23 | 24 | 25 | 26 | 27 | 28 | 29 | 30 | 31 | 32 | 33 | 34 | 35 | 36 | 37 | 38 | 39 | 40 | 41 | 42 | 43 | 44 | 45 | 46 | 47 | 48 | 49 | 50 | 51 | 52 | 53 | 54 | 55 | 56 | 57 | 58 | 59 | 60 | 61 | 62 | 63 | 64
ord_wdt | alpha | alpha/k | WROLL_SHIFT_POS_7 | Width1 | Width2 | -855.04 | -828.32 | -801.6 | -774.88 | -748.16 | -721.44 | -694.72 | -668 | -641.28 | -614.56 | -587.84 | -561.12 | -534.4 | -507.68 | -480.96 | -454.24 | -427.52 | -400.8 | -374.08 | -347.36 | -320.64 | -293.92 | -267.2 | -240.48 | -213.76 | -187.04 | -160.32 | -133.6 | -106.88 | -80.16 | -53.44 | -26.72 | 0 | 26.72 | 53.44 | 80.16 | 106.88 | 133.6 | 160.32 | 187.04 | 213.76 | 240.48 | 267.2 | 293.92 | 320.64 | 347.36 | 374.08 | 400.8 | 427.52 | 454.24 | 480.96 | 507.68 | 534.4 | 561.12 | 587.84 | 614.56 | 641.28 | 668 | 694.72 | 721.44 | 748.16 | 774.88 | 801.6 | 828.32 | 855.04
951 | 542.8355 | 0.001521021 | 0 | 475.5 | -475.5 | 0 | 0 | 0 | 0 | 0 | 0 | 0 | 0 | 0 | 0 | 0 | 0 | 0 | 0 | 0 | 0.001521021 | 0.001521021 | 0.001521021 | 0.001521021 | 0.001521021 | 0.001521021 | 0.001521021 | 0.001521021 | 0.001521021 | 0.001521021 | 0.001521021 | 0.001521021 | 0.001521021 | 0.001521021 | 0.001521021 | 0.001521021 | 0.001521021 | 0.001521021 | 0.001521021 | 0.001521021 | 0.001521021 | 0.001521021 | 0.001521021 | 0.001521021 | 0.001521021 | 0.001521021 | 0.001521021 | 0.001521021 | 0.001521021 | 0.001521021 | 0.001521021 | 0.001521021 | 0.001521021 | 0.001521021 | 0.001521021 | 0 | 0 | 0 | 0 | 0 | 0 | 0 | 0 | 0 | 0 | 0 | 0 | 0 | 0 | 0
951 | 533.6474 | 0.001495275 | 0 | 475.5 | -475.5 | 0 | 0 | 0 | 0 | 0 | 0 | 0 | 0 | 0 | 0 | 0 | 0 | 0 | 0 | 0 | 0.001495275 | 0.001495275 | 0.001495275 | 0.001495275 | 0.001495275 | 0.001495275 | 0.001495275 | 0.001495275 | 0.001495275 | 0.001495275 | 0.001495275 | 0.001495275 | 0.001495275 | 0.001495275 | 0.001495275 | 0.001495275 | 0.001495275 | 0.001495275 | 0.001495275 | 0.001495275 | 0.001495275 | 0.001495275 | 0.001495275 | 0.001495275 | 0.001495275 | 0.001495275 | 0.001495275 | 0.001495275 | 0.001495275 | 0.001495275 | 0.001495275 | 0.001495275 | 0.001495275 | 0.001495275 | 0.001495275 | 0 | 0 | 0 | 0 | 0 | 0 | 0 | 0 | 0 | 0 | 0 | 0 | 0 | 0 | 0
951 | 536.901 | 0.001504392 | 0 | 475.5 | -475.5 | 0 | 0 | 0 | 0 | 0 | 0 | 0 | 0 | 0 | 0 | 0 | 0 | 0 | 0 | 0 | 0.001504392 | 0.001504392 | 0.001504392 | 0.001504392 | 0.001504392 | 0.001504392 | 0.001504392 | 0.001504392 | 0.001504392 | 0.001504392 | 0.001504392 | 0.001504392 | 0.001504392 | 0.001504392 | 0.001504392 | 0.001504392 | 0.001504392 | 0.001504392 | 0.001504392 | 0.001504392 | 0.001504392 | 0.001504392 | 0.001504392 | 0.001504392 | 0.001504392 | 0.001504392 | 0.001504392 | 0.001504392 | 0.001504392 | 0.001504392 | 0.001504392 | 0.001504392 | 0.001504392 | 0.001504392 | 0.001504392 | 0 | 0 | 0 | 0 | 0 | 0 | 0 | 0 | 0 | 0 | 0 | 0 | 0 | 0 | 0
951 | 511.5625 | 0.001433394 | 0 | 475.5 | -475.5 | 0 | 0 | 0 | 0 | 0 | 0 | 0 | 0 | 0 | 0 | 0 | 0 | 0 | 0 | 0 | 0.001433394 | 0.001433394 | 0.001433394 | 0.001433394 | 0.001433394 | 0.001433394 | 0.001433394 | 0.001433394 | 0.001433394 | 0.001433394 | 0.001433394 | 0.001433394 | 0.001433394 | 0.001433394 | 0.001433394 | 0.001433394 | 0.001433394 | 0.001433394 | 0.001433394 | 0.001433394 | 0.001433394 | 0.001433394 | 0.001433394 | 0.001433394 | 0.001433394 | 0.001433394 | 0.001433394 | 0.001433394 | 0.001433394 | 0.001433394 | 0.001433394 | 0.001433394 | 0.001433394 | 0.001433394 | 0.001433394 | 0 | 0 | 0 | 0 | 0 | 0 | 0 | 0 | 0 | 0 | 0 | 0 | 0 | 0 | 0
951 | 608.0836 | 0.001703845 | -10 | 465.5 | -485.5 | 0 | 0 | 0 | 0 | 0 | 0 | 0 | 0 | 0 | 0 | 0 | 0 | 0 | 0 | 0.001703845 | 0.001703845 | 0.001703845 | 0.001703845 | 0.001703845 | 0.001703845 | 0.001703845 | 0.001703845 | 0.001703845 | 0.001703845 | 0.001703845 | 0.001703845 | 0.001703845 | 0.001703845 | 0.001703845 | 0.001703845 | 0.001703845 | 0.001703845 | 0.001703845 | 0.001703845 | 0.001703845 | 0.001703845 | 0.001703845 | 0.001703845 | 0.001703845 | 0.001703845 | 0.001703845 | 0.001703845 | 0.001703845 | 0.001703845 | 0.001703845 | 0.001703845 | 0.001703845 | 0.001703845 | 0.001703845 | 0.001703845 | 0 | 0 | 0 | 0 | 0 | 0 | 0 | 0 | 0 | 0 | 0 | 0 | 0 | 0 | 0
1029 | 397.3908 | 0.001113486 | -20 | 494.5 | -534.5 | 0 | 0 | 0 | 0 | 0 | 0 | 0 | 0 | 0 | 0 | 0 | 0 | 0.001113486 | 0.001113486 | 0.001113486 | 0.001113486 | 0.001113486 | 0.001113486 | 0.001113486 | 0.001113486 | 0.001113486 | 0.001113486 | 0.001113486 | 0.001113486 | 0.001113486 | 0.001113486 | 0.001113486 | 0.001113486 | 0.001113486 | 0.001113486 | 0.001113486 | 0.001113486 | 0.001113486 | 0.001113486 | 0.001113486 | 0.001113486 | 0.001113486 | 0.001113486 | 0.001113486 | 0.001113486 | 0.001113486 | 0.001113486 | 0.001113486 | 0.001113486 | 0.001113486 | 0.001113486 | 0.001113486 | 0.001113486 | 0.001113486 | 0.001113486 | 0.001113486 | 0 | 0 | 0 | 0 | 0 | 0 | 0 | 0 | 0 | 0 | 0 | 0 | 0 | 0
1094 | 601.6659 | 0.001685863 | -30 | 517 | -577 | 0 | 0 | 0 | 0 | 0 | 0 | 0 | 0 | 0 | 0 | 0 | 0.001685863 | 0.001685863 | 0.001685863 | 0.001685863 | 0.001685863 | 0.001685863 | 0.001685863 | 0.001685863 | 0.001685863 | 0.001685863 | 0.001685863 | 0.001685863 | 0.001685863 | 0.001685863 | 0.001685863 | 0.001685863 | 0.001685863 | 0.001685863 | 0.001685863 | 0.001685863 | 0.001685863 | 0.001685863 | 0.001685863 | 0.001685863 | 0.001685863 | 0.001685863 | 0.001685863 | 0.001685863 | 0.001685863 | 0.001685863 | 0.001685863 | 0.001685863 | 0.001685863 | 0.001685863 | 0.001685863 | 0.001685863 | 0.001685863 | 0.001685863 | 0.001685863 | 0.001685863 | 0.001685863 | 0 | 0 | 0 | 0 | 0 | 0 | 0 | 0 | 0 | 0 | 0 | 0 | 0
1094 | 541.3176 | 0.001516767 | -40 | 507 | -587 | 0 | 0 | 0 | 0 | 0 | 0 | 0 | 0 | 0 | 0 | 0 | 0.001516767 | 0.001516767 | 0.001516767 | 0.001516767 | 0.001516767 | 0.001516767 | 0.001516767 | 0.001516767 | 0.001516767 | 0.001516767 | 0.001516767 | 0.001516767 | 0.001516767 | 0.001516767 | 0.001516767 | 0.001516767 | 0.001516767 | 0.001516767 | 0.001516767 | 0.001516767 | 0.001516767 | 0.001516767 | 0.001516767 | 0.001516767 | 0.001516767 | 0.001516767 | 0.001516767 | 0.001516767 | 0.001516767 | 0.001516767 | 0.001516767 | 0.001516767 | 0.001516767 | 0.001516767 | 0.001516767 | 0.001516767 | 0.001516767 | 0.001516767 | 0.001516767 | 0.001516767 | 0 | 0 | 0 | 0 | 0 | 0 | 0 | 0 | 0 | 0 | 0 | 0 | 0 | 0
1174 | 756.8329 | 0.002120639 | -47 | 540 | -634 | 0 | 0 | 0 | 0 | 0 | 0 | 0 | 0 | 0 | 0.002120639 | 0.002120639 | 0.002120639 | 0.002120639 | 0.002120639 | 0.002120639 | 0.002120639 | 0.002120639 | 0.002120639 | 0.002120639 | 0.002120639 | 0.002120639 | 0.002120639 | 0.002120639 | 0.002120639 | 0.002120639 | 0.002120639 | 0.002120639 | 0.002120639 | 0.002120639 | 0.002120639 | 0.002120639 | 0.002120639 | 0.002120639 | 0.002120639 | 0.002120639 | 0.002120639 | 0.002120639 | 0.002120639 | 0.002120639 | 0.002120639 | 0.002120639 | 0.002120639 | 0.002120639 | 0.002120639 | 0.002120639 | 0.002120639 | 0.002120639 | 0.002120639 | 0.002120639 | 0.002120639 | 0.002120639 | 0.002120639 | 0.002120639 | 0 | 0 | 0 | 0 | 0 | 0 | 0 | 0 | 0 | 0 | 0 | 0
1251 | 684.0748 | 0.001916772 | -54 | 571.5 | -679.5 | 0 | 0 | 0 | 0 | 0 | 0 | 0 | 0.001916772 | 0.001916772 | 0.001916772 | 0.001916772 | 0.001916772 | 0.001916772 | 0.001916772 | 0.001916772 | 0.001916772 | 0.001916772 | 0.001916772 | 0.001916772 | 0.001916772 | 0.001916772 | 0.001916772 | 0.001916772 | 0.001916772 | 0.001916772 | 0.001916772 | 0.001916772 | 0.001916772 | 0.001916772 | 0.001916772 | 0.001916772 | 0.001916772 | 0.001916772 | 0.001916772 | 0.001916772 | 0.001916772 | 0.001916772 | 0.001916772 | 0.001916772 | 0.001916772 | 0.001916772 | 0.001916772 | 0.001916772 | 0.001916772 | 0.001916772 | 0.001916772 | 0.001916772 | 0.001916772 | 0.001916772 | 0.001916772 | 0.001916772 | 0.001916772 | 0.001916772 | 0.001916772 | 0 | 0 | 0 | 0 | 0 | 0 | 0 | 0 | 0 | 0 | 0
1251 | 683.7059 | 0.001915738 | -61 | 564.5 | -686.5 | 0 | 0 | 0 | 0 | 0 | 0 | 0 | 0.001915738 | 0.001915738 | 0.001915738 | 0.001915738 | 0.001915738 | 0.001915738 | 0.001915738 | 0.001915738 | 0.001915738 | 0.001915738 | 0.001915738 | 0.001915738 | 0.001915738 | 0.001915738 | 0.001915738 | 0.001915738 | 0.001915738 | 0.001915738 | 0.001915738 | 0.001915738 | 0.001915738 | 0.001915738 | 0.001915738 | 0.001915738 | 0.001915738 | 0.001915738 | 0.001915738 | 0.001915738 | 0.001915738 | 0.001915738 | 0.001915738 | 0.001915738 | 0.001915738 | 0.001915738 | 0.001915738 | 0.001915738 | 0.001915738 | 0.001915738 | 0.001915738 | 0.001915738 | 0.001915738 | 0.001915738 | 0.001915738 | 0.001915738 | 0.001915738 | 0.001915738 | 0.001915738 | 0 | 0 | 0 | 0 | 0 | 0 | 0 | 0 | 0 | 0 | 0
1294 | 487.9389 | 0.001367201 | -68 | 579 | -715 | 0 | 0 | 0 | 0 | 0 | 0 | 0.001367201 | 0.001367201 | 0.001367201 | 0.001367201 | 0.001367201 | 0.001367201 | 0.001367201 | 0.001367201 | 0.001367201 | 0.001367201 | 0.001367201 | 0.001367201 | 0.001367201 | 0.001367201 | 0.001367201 | 0.001367201 | 0.001367201 | 0.001367201 | 0.001367201 | 0.001367201 | 0.001367201 | 0.001367201 | 0.001367201 | 0.001367201 | 0.001367201 | 0.001367201 | 0.001367201 | 0.001367201 | 0.001367201 | 0.001367201 | 0.001367201 | 0.001367201 | 0.001367201 | 0.001367201 | 0.001367201 | 0.001367201 | 0.001367201 | 0.001367201 | 0.001367201 | 0.001367201 | 0.001367201 | 0.001367201 | 0.001367201 | 0.001367201 | 0.001367201 | 0.001367201 | 0.001367201 | 0.001367201 | 0 | 0 | 0 | 0 | 0 | 0 | 0 | 0 | 0 | 0 | 0
1414 | 506.8333 | 0.001420143 | -75 | 632 | -782 | 0 | 0 | 0 | 0.001420143 | 0.001420143 | 0.001420143 | 0.001420143 | 0.001420143 | 0.001420143 | 0.001420143 | 0.001420143 | 0.001420143 | 0.001420143 | 0.001420143 | 0.001420143 | 0.001420143 | 0.001420143 | 0.001420143 | 0.001420143 | 0.001420143 | 0.001420143 | 0.001420143 | 0.001420143 | 0.001420143 | 0.001420143 | 0.001420143 | 0.001420143 | 0.001420143 | 0.001420143 | 0.001420143 | 0.001420143 | 0.001420143 | 0.001420143 | 0.001420143 | 0.001420143 | 0.001420143 | 0.001420143 | 0.001420143 | 0.001420143 | 0.001420143 | 0.001420143 | 0.001420143 | 0.001420143 | 0.001420143 | 0.001420143 | 0.001420143 | 0.001420143 | 0.001420143 | 0.001420143 | 0.001420143 | 0.001420143 | 0.001420143 | 0.001420143 | 0.001420143 | 0.001420143 | 0.001420143 | 0 | 0 | 0 | 0 | 0 | 0 | 0 | 0 | 0
1471 | 527.9142 | 0.001479211 | -68 | 667.5 | -803.5 | 0 | 0 | 0.001479211 | 0.001479211 | 0.001479211 | 0.001479211 | 0.001479211 | 0.001479211 | 0.001479211 | 0.001479211 | 0.001479211 | 0.001479211 | 0.001479211 | 0.001479211 | 0.001479211 | 0.001479211 | 0.001479211 | 0.001479211 | 0.001479211 | 0.001479211 | 0.001479211 | 0.001479211 | 0.001479211 | 0.001479211 | 0.001479211 | 0.001479211 | 0.001479211 | 0.001479211 | 0.001479211 | 0.001479211 | 0.001479211 | 0.001479211 | 0.001479211 | 0.001479211 | 0.001479211 | 0.001479211 | 0.001479211 | 0.001479211 | 0.001479211 | 0.001479211 | 0.001479211 | 0.001479211 | 0.001479211 | 0.001479211 | 0.001479211 | 0.001479211 | 0.001479211 | 0.001479211 | 0.001479211 | 0.001479211 | 0.001479211 | 0.001479211 | 0.001479211 | 0.001479211 | 0.001479211 | 0.001479211 | 0.001479211 | 0 | 0 | 0 | 0 | 0 | 0 | 0 | 0
1513 | 402.7286 | 0.001128442 | -61 | 695.5 | -817.5 | 0 | 0 | 0.001128442 | 0.001128442 | 0.001128442 | 0.001128442 | 0.001128442 | 0.001128442 | 0.001128442 | 0.001128442 | 0.001128442 | 0.001128442 | 0.001128442 | 0.001128442 | 0.001128442 | 0.001128442 | 0.001128442 | 0.001128442 | 0.001128442 | 0.001128442 | 0.001128442 | 0.001128442 | 0.001128442 | 0.001128442 | 0.001128442 | 0.001128442 | 0.001128442 | 0.001128442 | 0.001128442 | 0.001128442 | 0.001128442 | 0.001128442 | 0.001128442 | 0.001128442 | 0.001128442 | 0.001128442 | 0.001128442 | 0.001128442 | 0.001128442 | 0.001128442 | 0.001128442 | 0.001128442 | 0.001128442 | 0.001128442 | 0.001128442 | 0.001128442 | 0.001128442 | 0.001128442 | 0.001128442 | 0.001128442 | 0.001128442 | 0.001128442 | 0.001128442 | 0.001128442 | 0.001128442 | 0.001128442 | 0.001128442 | 0.001128442 | 0.001128442 | 0 | 0 | 0 | 0 | 0 | 0
1482 | 366.1565 | 0.001025967 | -54 | 687 | -795 | 0 | 0 | 0 | 0.001025967 | 0.001025967 | 0.001025967 | 0.001025967 | 0.001025967 | 0.001025967 | 0.001025967 | 0.001025967 | 0.001025967 | 0.001025967 | 0.001025967 | 0.001025967 | 0.001025967 | 0.001025967 | 0.001025967 | 0.001025967 | 0.001025967 | 0.001025967 | 0.001025967 | 0.001025967 | 0.001025967 | 0.001025967 | 0.001025967 | 0.001025967 | 0.001025967 | 0.001025967 | 0.001025967 | 0.001025967 | 0.001025967 | 0.001025967 | 0.001025967 | 0.001025967 | 0.001025967 | 0.001025967 | 0.001025967 | 0.001025967 | 0.001025967 | 0.001025967 | 0.001025967 | 0.001025967 | 0.001025967 | 0.001025967 | 0.001025967 | 0.001025967 | 0.001025967 | 0.001025967 | 0.001025967 | 0.001025967 | 0.001025967 | 0.001025967 | 0.001025967 | 0.001025967 | 0.001025967 | 0.001025967 | 0.001025967 | 0 | 0 | 0 | 0 | 0 | 0 | 0
1345 | 483.3461 | 0.001354332 | -47 | 625.5 | -719.5 | 0 | 0 | 0 | 0 | 0 | 0 | 0.001354332 | 0.001354332 | 0.001354332 | 0.001354332 | 0.001354332 | 0.001354332 | 0.001354332 | 0.001354332 | 0.001354332 | 0.001354332 | 0.001354332 | 0.001354332 | 0.001354332 | 0.001354332 | 0.001354332 | 0.001354332 | 0.001354332 | 0.001354332 | 0.001354332 | 0.001354332 | 0.001354332 | 0.001354332 | 0.001354332 | 0.001354332 | 0.001354332 | 0.001354332 | 0.001354332 | 0.001354332 | 0.001354332 | 0.001354332 | 0.001354332 | 0.001354332 | 0.001354332 | 0.001354332 | 0.001354332 | 0.001354332 | 0.001354332 | 0.001354332 | 0.001354332 | 0.001354332 | 0.001354332 | 0.001354332 | 0.001354332 | 0.001354332 | 0.001354332 | 0.001354332 | 0.001354332 | 0.001354332 | 0.001354332 | 0.001354332 | 0 | 0 | 0 | 0 | 0 | 0 | 0 | 0 | 0
1289 | 460.5396 | 0.001290428 | -40 | 604.5 | -684.5 | 0 | 0 | 0 | 0 | 0 | 0 | 0 | 0.001290428 | 0.001290428 | 0.001290428 | 0.001290428 | 0.001290428 | 0.001290428 | 0.001290428 | 0.001290428 | 0.001290428 | 0.001290428 | 0.001290428 | 0.001290428 | 0.001290428 | 0.001290428 | 0.001290428 | 0.001290428 | 0.001290428 | 0.001290428 | 0.001290428 | 0.001290428 | 0.001290428 | 0.001290428 | 0.001290428 | 0.001290428 | 0.001290428 | 0.001290428 | 0.001290428 | 0.001290428 | 0.001290428 | 0.001290428 | 0.001290428 | 0.001290428 | 0.001290428 | 0.001290428 | 0.001290428 | 0.001290428 | 0.001290428 | 0.001290428 | 0.001290428 | 0.001290428 | 0.001290428 | 0.001290428 | 0.001290428 | 0.001290428 | 0.001290428 | 0.001290428 | 0.001290428 | 0.001290428 | 0 | 0 | 0 | 0 | 0 | 0 | 0 | 0 | 0 | 0
1289 | 493.634 | 0.001383158 | -30 | 614.5 | -674.5 | 0 | 0 | 0 | 0 | 0 | 0 | 0 | 0.001383158 | 0.001383158 | 0.001383158 | 0.001383158 | 0.001383158 | 0.001383158 | 0.001383158 | 0.001383158 | 0.001383158 | 0.001383158 | 0.001383158 | 0.001383158 | 0.001383158 | 0.001383158 | 0.001383158 | 0.001383158 | 0.001383158 | 0.001383158 | 0.001383158 | 0.001383158 | 0.001383158 | 0.001383158 | 0.001383158 | 0.001383158 | 0.001383158 | 0.001383158 | 0.001383158 | 0.001383158 | 0.001383158 | 0.001383158 | 0.001383158 | 0.001383158 | 0.001383158 | 0.001383158 | 0.001383158 | 0.001383158 | 0.001383158 | 0.001383158 | 0.001383158 | 0.001383158 | 0.001383158 | 0.001383158 | 0.001383158 | 0.001383158 | 0.001383158 | 0.001383158 | 0.001383158 | 0.001383158 | 0 | 0 | 0 | 0 | 0 | 0 | 0 | 0 | 0 | 0
1289 | 441.374 | 0.001236726 | -20 | 624.5 | -664.5 | 0 | 0 | 0 | 0 | 0 | 0 | 0 | 0 | 0.001236726 | 0.001236726 | 0.001236726 | 0.001236726 | 0.001236726 | 0.001236726 | 0.001236726 | 0.001236726 | 0.001236726 | 0.001236726 | 0.001236726 | 0.001236726 | 0.001236726 | 0.001236726 | 0.001236726 | 0.001236726 | 0.001236726 | 0.001236726 | 0.001236726 | 0.001236726 | 0.001236726 | 0.001236726 | 0.001236726 | 0.001236726 | 0.001236726 | 0.001236726 | 0.001236726 | 0.001236726 | 0.001236726 | 0.001236726 | 0.001236726 | 0.001236726 | 0.001236726 | 0.001236726 | 0.001236726 | 0.001236726 | 0.001236726 | 0.001236726 | 0.001236726 | 0.001236726 | 0.001236726 | 0.001236726 | 0.001236726 | 0.001236726 | 0.001236726 | 0.001236726 | 0.001236726 | 0.001236726 | 0 | 0 | 0 | 0 | 0 | 0 | 0 | 0 | 0
1289 | 470.876 | 0.001319391 | -10 | 634.5 | -654.5 | 0 | 0 | 0 | 0 | 0 | 0 | 0 | 0 | 0.001319391 | 0.001319391 | 0.001319391 | 0.001319391 | 0.001319391 | 0.001319391 | 0.001319391 | 0.001319391 | 0.001319391 | 0.001319391 | 0.001319391 | 0.001319391 | 0.001319391 | 0.001319391 | 0.001319391 | 0.001319391 | 0.001319391 | 0.001319391 | 0.001319391 | 0.001319391 | 0.001319391 | 0.001319391 | 0.001319391 | 0.001319391 | 0.001319391 | 0.001319391 | 0.001319391 | 0.001319391 | 0.001319391 | 0.001319391 | 0.001319391 | 0.001319391 | 0.001319391 | 0.001319391 | 0.001319391 | 0.001319391 | 0.001319391 | 0.001319391 | 0.001319391 | 0.001319391 | 0.001319391 | 0.001319391 | 0.001319391 | 0.001319391 | 0.001319391 | 0.001319391 | 0.001319391 | 0.001319391 | 0 | 0 | 0 | 0 | 0 | 0 | 0 | 0 | 0
1289 | 451.4982 | 0.001265094 | 0 | 644.5 | -644.5 | 0 | 0 | 0 | 0 | 0 | 0 | 0 | 0 | 0.001265094 | 0.001265094 | 0.001265094 | 0.001265094 | 0.001265094 | 0.001265094 | 0.001265094 | 0.001265094 | 0.001265094 | 0.001265094 | 0.001265094 | 0.001265094 | 0.001265094 | 0.001265094 | 0.001265094 | 0.001265094 | 0.001265094 | 0.001265094 | 0.001265094 | 0.001265094 | 0.001265094 | 0.001265094 | 0.001265094 | 0.001265094 | 0.001265094 | 0.001265094 | 0.001265094 | 0.001265094 | 0.001265094 | 0.001265094 | 0.001265094 | 0.001265094 | 0.001265094 | 0.001265094 | 0.001265094 | 0.001265094 | 0.001265094 | 0.001265094 | 0.001265094 | 0.001265094 | 0.001265094 | 0.001265094 | 0.001265094 | 0.001265094 | 0.001265094 | 0.001265094 | 0.001265094 | 0.001265094 | 0.001265094 | 0 | 0 | 0 | 0 | 0 | 0 | 0 | 0
1278 | 589.4749 | 0.001651704 | 10 | 649 | -629 | 0 | 0 | 0 | 0 | 0 | 0 | 0 | 0 | 0 | 0.001651704 | 0.001651704 | 0.001651704 | 0.001651704 | 0.001651704 | 0.001651704 | 0.001651704 | 0.001651704 | 0.001651704 | 0.001651704 | 0.001651704 | 0.001651704 | 0.001651704 | 0.001651704 | 0.001651704 | 0.001651704 | 0.001651704 | 0.001651704 | 0.001651704 | 0.001651704 | 0.001651704 | 0.001651704 | 0.001651704 | 0.001651704 | 0.001651704 | 0.001651704 | 0.001651704 | 0.001651704 | 0.001651704 | 0.001651704 | 0.001651704 | 0.001651704 | 0.001651704 | 0.001651704 | 0.001651704 | 0.001651704 | 0.001651704 | 0.001651704 | 0.001651704 | 0.001651704 | 0.001651704 | 0.001651704 | 0.001651704 | 0.001651704 | 0.001651704 | 0.001651704 | 0.001651704 | 0.001651704 | 0 | 0 | 0 | 0 | 0 | 0 | 0 | 0
1258 | 717.8293 | 0.002011352 | 20 | 649 | -609 | 0 | 0 | 0 | 0 | 0 | 0 | 0 | 0 | 0 | 0 | 0.002011352 | 0.002011352 | 0.002011352 | 0.002011352 | 0.002011352 | 0.002011352 | 0.002011352 | 0.002011352 | 0.002011352 | 0.002011352 | 0.002011352 | 0.002011352 | 0.002011352 | 0.002011352 | 0.002011352 | 0.002011352 | 0.002011352 | 0.002011352 | 0.002011352 | 0.002011352 | 0.002011352 | 0.002011352 | 0.002011352 | 0.002011352 | 0.002011352 | 0.002011352 | 0.002011352 | 0.002011352 | 0.002011352 | 0.002011352 | 0.002011352 | 0.002011352 | 0.002011352 | 0.002011352 | 0.002011352 | 0.002011352 | 0.002011352 | 0.002011352 | 0.002011352 | 0.002011352 | 0.002011352 | 0.002011352 | 0.002011352 | 0.002011352 | 0.002011352 | 0.002011352 | 0.002011352 | 0 | 0 | 0 | 0 | 0 | 0 | 0 | 0
1258 | 949.729 | 0.002661133 | 30 | 659 | -599 | 0 | 0 | 0 | 0 | 0 | 0 | 0 | 0 | 0 | 0 | 0.002661133 | 0.002661133 | 0.002661133 | 0.002661133 | 0.002661133 | 0.002661133 | 0.002661133 | 0.002661133 | 0.002661133 | 0.002661133 | 0.002661133 | 0.002661133 | 0.002661133 | 0.002661133 | 0.002661133 | 0.002661133 | 0.002661133 | 0.002661133 | 0.002661133 | 0.002661133 | 0.002661133 | 0.002661133 | 0.002661133 | 0.002661133 | 0.002661133 | 0.002661133 | 0.002661133 | 0.002661133 | 0.002661133 | 0.002661133 | 0.002661133 | 0.002661133 | 0.002661133 | 0.002661133 | 0.002661133 | 0.002661133 | 0.002661133 | 0.002661133 | 0.002661133 | 0.002661133 | 0.002661133 | 0.002661133 | 0.002661133 | 0.002661133 | 0.002661133 | 0.002661133 | 0.002661133 | 0 | 0 | 0 | 0 | 0 | 0 | 0 | 0
1254 | 676.1865 | 0.001894669 | 40 | 667 | -587 | 0 | 0 | 0 | 0 | 0 | 0 | 0 | 0 | 0 | 0 | 0 | 0.001894669 | 0.001894669 | 0.001894669 | 0.001894669 | 0.001894669 | 0.001894669 | 0.001894669 | 0.001894669 | 0.001894669 | 0.001894669 | 0.001894669 | 0.001894669 | 0.001894669 | 0.001894669 | 0.001894669 | 0.001894669 | 0.001894669 | 0.001894669 | 0.001894669 | 0.001894669 | 0.001894669 | 0.001894669 | 0.001894669 | 0.001894669 | 0.001894669 | 0.001894669 | 0.001894669 | 0.001894669 | 0.001894669 | 0.001894669 | 0.001894669 | 0.001894669 | 0.001894669 | 0.001894669 | 0.001894669 | 0.001894669 | 0.001894669 | 0.001894669 | 0.001894669 | 0.001894669 | 0.001894669 | 0.001894669 | 0.001894669 | 0.001894669 | 0.001894669 | 0.001894669 | 0 | 0 | 0 | 0 | 0 | 0 | 0 | 0
1253 | 478.9954 | 0.001342141 | 47 | 673.5 | -579.5 | 0 | 0 | 0 | 0 | 0 | 0 | 0 | 0 | 0 | 0 | 0 | 0.001342141 | 0.001342141 | 0.001342141 | 0.001342141 | 0.001342141 | 0.001342141 | 0.001342141 | 0.001342141 | 0.001342141 | 0.001342141 | 0.001342141 | 0.001342141 | 0.001342141 | 0.001342141 | 0.001342141 | 0.001342141 | 0.001342141 | 0.001342141 | 0.001342141 | 0.001342141 | 0.001342141 | 0.001342141 | 0.001342141 | 0.001342141 | 0.001342141 | 0.001342141 | 0.001342141 | 0.001342141 | 0.001342141 | 0.001342141 | 0.001342141 | 0.001342141 | 0.001342141 | 0.001342141 | 0.001342141 | 0.001342141 | 0.001342141 | 0.001342141 | 0.001342141 | 0.001342141 | 0.001342141 | 0.001342141 | 0.001342141 | 0.001342141 | 0.001342141 | 0.001342141 | 0.001342141 | 0 | 0 | 0 | 0 | 0 | 0 | 0
1253 | 712.4043 | 0.001996151 | 54 | 680.5 | -572.5 | 0 | 0 | 0 | 0 | 0 | 0 | 0 | 0 | 0 | 0 | 0 | 0.001996151 | 0.001996151 | 0.001996151 | 0.001996151 | 0.001996151 | 0.001996151 | 0.001996151 | 0.001996151 | 0.001996151 | 0.001996151 | 0.001996151 | 0.001996151 | 0.001996151 | 0.001996151 | 0.001996151 | 0.001996151 | 0.001996151 | 0.001996151 | 0.001996151 | 0.001996151 | 0.001996151 | 0.001996151 | 0.001996151 | 0.001996151 | 0.001996151 | 0.001996151 | 0.001996151 | 0.001996151 | 0.001996151 | 0.001996151 | 0.001996151 | 0.001996151 | 0.001996151 | 0.001996151 | 0.001996151 | 0.001996151 | 0.001996151 | 0.001996151 | 0.001996151 | 0.001996151 | 0.001996151 | 0.001996151 | 0.001996151 | 0.001996151 | 0.001996151 | 0.001996151 | 0.001996151 | 0 | 0 | 0 | 0 | 0 | 0 | 0
1253 | 933.7063 | 0.002616237 | 61 | 687.5 | -565.5 | 0 | 0 | 0 | 0 | 0 | 0 | 0 | 0 | 0 | 0 | 0 | 0.002616237 | 0.002616237 | 0.002616237 | 0.002616237 | 0.002616237 | 0.002616237 | 0.002616237 | 0.002616237 | 0.002616237 | 0.002616237 | 0.002616237 | 0.002616237 | 0.002616237 | 0.002616237 | 0.002616237 | 0.002616237 | 0.002616237 | 0.002616237 | 0.002616237 | 0.002616237 | 0.002616237 | 0.002616237 | 0.002616237 | 0.002616237 | 0.002616237 | 0.002616237 | 0.002616237 | 0.002616237 | 0.002616237 | 0.002616237 | 0.002616237 | 0.002616237 | 0.002616237 | 0.002616237 | 0.002616237 | 0.002616237 | 0.002616237 | 0.002616237 | 0.002616237 | 0.002616237 | 0.002616237 | 0.002616237 | 0.002616237 | 0.002616237 | 0.002616237 | 0.002616237 | 0.002616237 | 0 | 0 | 0 | 0 | 0 | 0 | 0
1251 | 456.9803 | 0.001280455 | 68 | 693.5 | -557.5 | 0 | 0 | 0 | 0 | 0 | 0 | 0 | 0 | 0 | 0 | 0 | 0 | 0.001280455 | 0.001280455 | 0.001280455 | 0.001280455 | 0.001280455 | 0.001280455 | 0.001280455 | 0.001280455 | 0.001280455 | 0.001280455 | 0.001280455 | 0.001280455 | 0.001280455 | 0.001280455 | 0.001280455 | 0.001280455 | 0.001280455 | 0.001280455 | 0.001280455 | 0.001280455 | 0.001280455 | 0.001280455 | 0.001280455 | 0.001280455 | 0.001280455 | 0.001280455 | 0.001280455 | 0.001280455 | 0.001280455 | 0.001280455 | 0.001280455 | 0.001280455 | 0.001280455 | 0.001280455 | 0.001280455 | 0.001280455 | 0.001280455 | 0.001280455 | 0.001280455 | 0.001280455 | 0.001280455 | 0.001280455 | 0.001280455 | 0.001280455 | 0.001280455 | 0.001280455 | 0 | 0 | 0 | 0 | 0 | 0 | 0
1251 | 479.5619 | 0.001343728 | 75 | 700.5 | -550.5 | 0 | 0 | 0 | 0 | 0 | 0 | 0 | 0 | 0 | 0 | 0 | 0 | 0.001343728 | 0.001343728 | 0.001343728 | 0.001343728 | 0.001343728 | 0.001343728 | 0.001343728 | 0.001343728 | 0.001343728 | 0.001343728 | 0.001343728 | 0.001343728 | 0.001343728 | 0.001343728 | 0.001343728 | 0.001343728 | 0.001343728 | 0.001343728 | 0.001343728 | 0.001343728 | 0.001343728 | 0.001343728 | 0.001343728 | 0.001343728 | 0.001343728 | 0.001343728 | 0.001343728 | 0.001343728 | 0.001343728 | 0.001343728 | 0.001343728 | 0.001343728 | 0.001343728 | 0.001343728 | 0.001343728 | 0.001343728 | 0.001343728 | 0.001343728 | 0.001343728 | 0.001343728 | 0.001343728 | 0.001343728 | 0.001343728 | 0.001343728 | 0.001343728 | 0.001343728 | 0.001343728 | 0 | 0 | 0 | 0 | 0 | 0
1251 | 465.3147 | 0.001303808 | 68 | 693.5 | -557.5 | 0 | 0 | 0 | 0 | 0 | 0 | 0 | 0 | 0 | 0 | 0 | 0 | 0.001303808 | 0.001303808 | 0.001303808 | 0.001303808 | 0.001303808 | 0.001303808 | 0.001303808 | 0.001303808 | 0.001303808 | 0.001303808 | 0.001303808 | 0.001303808 | 0.001303808 | 0.001303808 | 0.001303808 | 0.001303808 | 0.001303808 | 0.001303808 | 0.001303808 | 0.001303808 | 0.001303808 | 0.001303808 | 0.001303808 | 0.001303808 | 0.001303808 | 0.001303808 | 0.001303808 | 0.001303808 | 0.001303808 | 0.001303808 | 0.001303808 | 0.001303808 | 0.001303808 | 0.001303808 | 0.001303808 | 0.001303808 | 0.001303808 | 0.001303808 | 0.001303808 | 0.001303808 | 0.001303808 | 0.001303808 | 0.001303808 | 0.001303808 | 0.001303808 | 0.001303808 | 0 | 0 | 0 | 0 | 0 | 0 | 0
1164 | 803.8563 | 0.002252399 | 61 | 643 | -521 | 0 | 0 | 0 | 0 | 0 | 0 | 0 | 0 | 0 | 0 | 0 | 0 | 0 | 0.002252399 | 0.002252399 | 0.002252399 | 0.002252399 | 0.002252399 | 0.002252399 | 0.002252399 | 0.002252399 | 0.002252399 | 0.002252399 | 0.002252399 | 0.002252399 | 0.002252399 | 0.002252399 | 0.002252399 | 0.002252399 | 0.002252399 | 0.002252399 | 0.002252399 | 0.002252399 | 0.002252399 | 0.002252399 | 0.002252399 | 0.002252399 | 0.002252399 | 0.002252399 | 0.002252399 | 0.002252399 | 0.002252399 | 0.002252399 | 0.002252399 | 0.002252399 | 0.002252399 | 0.002252399 | 0.002252399 | 0.002252399 | 0.002252399 | 0.002252399 | 0.002252399 | 0.002252399 | 0.002252399 | 0.002252399 | 0.002252399 | 0.002252399 | 0 | 0 | 0 | 0 | 0 | 0 | 0 | 0
1116 | 984.5641 | 0.00275874 | 54 | 612 | -504 | 0 | 0 | 0 | 0 | 0 | 0 | 0 | 0 | 0 | 0 | 0 | 0 | 0 | 0 | 0.00275874 | 0.00275874 | 0.00275874 | 0.00275874 | 0.00275874 | 0.00275874 | 0.00275874 | 0.00275874 | 0.00275874 | 0.00275874 | 0.00275874 | 0.00275874 | 0.00275874 | 0.00275874 | 0.00275874 | 0.00275874 | 0.00275874 | 0.00275874 | 0.00275874 | 0.00275874 | 0.00275874 | 0.00275874 | 0.00275874 | 0.00275874 | 0.00275874 | 0.00275874 | 0.00275874 | 0.00275874 | 0.00275874 | 0.00275874 | 0.00275874 | 0.00275874 | 0.00275874 | 0.00275874 | 0.00275874 | 0.00275874 | 0.00275874 | 0.00275874 | 0.00275874 | 0.00275874 | 0.00275874 | 0 | 0 | 0 | 0 | 0 | 0 | 0 | 0 | 0 | 0
1116 | 889.5753 | 0.002492583 | 47 | 605 | -511 | 0 | 0 | 0 | 0 | 0 | 0 | 0 | 0 | 0 | 0 | 0 | 0 | 0 | 0.002492583 | 0.002492583 | 0.002492583 | 0.002492583 | 0.002492583 | 0.002492583 | 0.002492583 | 0.002492583 | 0.002492583 | 0.002492583 | 0.002492583 | 0.002492583 | 0.002492583 | 0.002492583 | 0.002492583 | 0.002492583 | 0.002492583 | 0.002492583 | 0.002492583 | 0.002492583 | 0.002492583 | 0.002492583 | 0.002492583 | 0.002492583 | 0.002492583 | 0.002492583 | 0.002492583 | 0.002492583 | 0.002492583 | 0.002492583 | 0.002492583 | 0.002492583 | 0.002492583 | 0.002492583 | 0.002492583 | 0.002492583 | 0.002492583 | 0.002492583 | 0.002492583 | 0.002492583 | 0.002492583 | 0.002492583 | 0 | 0 | 0 | 0 | 0 | 0 | 0 | 0 | 0 | 0
1116 | 1009.304 | 0.002828061 | 40 | 598 | -518 | 0 | 0 | 0 | 0 | 0 | 0 | 0 | 0 | 0 | 0 | 0 | 0 | 0 | 0.002828061 | 0.002828061 | 0.002828061 | 0.002828061 | 0.002828061 | 0.002828061 | 0.002828061 | 0.002828061 | 0.002828061 | 0.002828061 | 0.002828061 | 0.002828061 | 0.002828061 | 0.002828061 | 0.002828061 | 0.002828061 | 0.002828061 | 0.002828061 | 0.002828061 | 0.002828061 | 0.002828061 | 0.002828061 | 0.002828061 | 0.002828061 | 0.002828061 | 0.002828061 | 0.002828061 | 0.002828061 | 0.002828061 | 0.002828061 | 0.002828061 | 0.002828061 | 0.002828061 | 0.002828061 | 0.002828061 | 0.002828061 | 0.002828061 | 0.002828061 | 0.002828061 | 0.002828061 | 0.002828061 | 0.002828061 | 0 | 0 | 0 | 0 | 0 | 0 | 0 | 0 | 0 | 0
1116 | 910.5764 | 0.002551427 | 30 | 588 | -528 | 0 | 0 | 0 | 0 | 0 | 0 | 0 | 0 | 0 | 0 | 0 | 0 | 0 | 0.002551427 | 0.002551427 | 0.002551427 | 0.002551427 | 0.002551427 | 0.002551427 | 0.002551427 | 0.002551427 | 0.002551427 | 0.002551427 | 0.002551427 | 0.002551427 | 0.002551427 | 0.002551427 | 0.002551427 | 0.002551427 | 0.002551427 | 0.002551427 | 0.002551427 | 0.002551427 | 0.002551427 | 0.002551427 | 0.002551427 | 0.002551427 | 0.002551427 | 0.002551427 | 0.002551427 | 0.002551427 | 0.002551427 | 0.002551427 | 0.002551427 | 0.002551427 | 0.002551427 | 0.002551427 | 0.002551427 | 0.002551427 | 0.002551427 | 0.002551427 | 0.002551427 | 0.002551427 | 0.002551427 | 0.002551427 | 0 | 0 | 0 | 0 | 0 | 0 | 0 | 0 | 0 | 0
1116 | 931.6657 | 0.00261052 | 20 | 578 | -538 | 0 | 0 | 0 | 0 | 0 | 0 | 0 | 0 | 0 | 0 | 0 | 0 | 0.00261052 | 0.00261052 | 0.00261052 | 0.00261052 | 0.00261052 | 0.00261052 | 0.00261052 | 0.00261052 | 0.00261052 | 0.00261052 | 0.00261052 | 0.00261052 | 0.00261052 | 0.00261052 | 0.00261052 | 0.00261052 | 0.00261052 | 0.00261052 | 0.00261052 | 0.00261052 | 0.00261052 | 0.00261052 | 0.00261052 | 0.00261052 | 0.00261052 | 0.00261052 | 0.00261052 | 0.00261052 | 0.00261052 | 0.00261052 | 0.00261052 | 0.00261052 | 0.00261052 | 0.00261052 | 0.00261052 | 0.00261052 | 0.00261052 | 0.00261052 | 0.00261052 | 0.00261052 | 0.00261052 | 0.00261052 | 0 | 0 | 0 | 0 | 0 | 0 | 0 | 0 | 0 | 0 | 0
1116 | 825.1135 | 0.002311961 | 10 | 568 | -548 | 0 | 0 | 0 | 0 | 0 | 0 | 0 | 0 | 0 | 0 | 0 | 0 | 0.002311961 | 0.002311961 | 0.002311961 | 0.002311961 | 0.002311961 | 0.002311961 | 0.002311961 | 0.002311961 | 0.002311961 | 0.002311961 | 0.002311961 | 0.002311961 | 0.002311961 | 0.002311961 | 0.002311961 | 0.002311961 | 0.002311961 | 0.002311961 | 0.002311961 | 0.002311961 | 0.002311961 | 0.002311961 | 0.002311961 | 0.002311961 | 0.002311961 | 0.002311961 | 0.002311961 | 0.002311961 | 0.002311961 | 0.002311961 | 0.002311961 | 0.002311961 | 0.002311961 | 0.002311961 | 0.002311961 | 0.002311961 | 0.002311961 | 0.002311961 | 0.002311961 | 0.002311961 | 0.002311961 | 0.002311961 | 0 | 0 | 0 | 0 | 0 | 0 | 0 | 0 | 0 | 0 | 0
1116 | 1073.354 | 0.00300753 | 0 | 558 | -558 | 0 | 0 | 0 | 0 | 0 | 0 | 0 | 0 | 0 | 0 | 0 | 0 | 0.00300753 | 0.00300753 | 0.00300753 | 0.00300753 | 0.00300753 | 0.00300753 | 0.00300753 | 0.00300753 | 0.00300753 | 0.00300753 | 0.00300753 | 0.00300753 | 0.00300753 | 0.00300753 | 0.00300753 | 0.00300753 | 0.00300753 | 0.00300753 | 0.00300753 | 0.00300753 | 0.00300753 | 0.00300753 | 0.00300753 | 0.00300753 | 0.00300753 | 0.00300753 | 0.00300753 | 0.00300753 | 0.00300753 | 0.00300753 | 0.00300753 | 0.00300753 | 0.00300753 | 0.00300753 | 0.00300753 | 0.00300753 | 0.00300753 | 0.00300753 | 0.00300753 | 0.00300753 | 0.00300753 | 0 | 0 | 0 | 0 | 0 | 0 | 0 | 0 | 0 | 0 | 0 | 0
1018 | 936.3716 | 0.002623705 | -10 | 499 | -519 | 0 | 0 | 0 | 0 | 0 | 0 | 0 | 0 | 0 | 0 | 0 | 0 | 0 | 0.002623705 | 0.002623705 | 0.002623705 | 0.002623705 | 0.002623705 | 0.002623705 | 0.002623705 | 0.002623705 | 0.002623705 | 0.002623705 | 0.002623705 | 0.002623705 | 0.002623705 | 0.002623705 | 0.002623705 | 0.002623705 | 0.002623705 | 0.002623705 | 0.002623705 | 0.002623705 | 0.002623705 | 0.002623705 | 0.002623705 | 0.002623705 | 0.002623705 | 0.002623705 | 0.002623705 | 0.002623705 | 0.002623705 | 0.002623705 | 0.002623705 | 0.002623705 | 0.002623705 | 0.002623705 | 0.002623705 | 0.002623705 | 0.002623705 | 0.002623705 | 0 | 0 | 0 | 0 | 0 | 0 | 0 | 0 | 0 | 0 | 0 | 0 | 0 | 0
946 | 1285.014 | 0.003600598 | -20 | 453 | -493 | 0 | 0 | 0 | 0 | 0 | 0 | 0 | 0 | 0 | 0 | 0 | 0 | 0 | 0 | 0.003600598 | 0.003600598 | 0.003600598 | 0.003600598 | 0.003600598 | 0.003600598 | 0.003600598 | 0.003600598 | 0.003600598 | 0.003600598 | 0.003600598 | 0.003600598 | 0.003600598 | 0.003600598 | 0.003600598 | 0.003600598 | 0.003600598 | 0.003600598 | 0.003600598 | 0.003600598 | 0.003600598 | 0.003600598 | 0.003600598 | 0.003600598 | 0.003600598 | 0.003600598 | 0.003600598 | 0.003600598 | 0.003600598 | 0.003600598 | 0.003600598 | 0.003600598 | 0.003600598 | 0.003600598 | 0.003600598 | 0 | 0 | 0 | 0 | 0 | 0 | 0 | 0 | 0 | 0 | 0 | 0 | 0 | 0 | 0 | 0
946 | 1240.263 | 0.003475207 | -30 | 443 | -503 | 0 | 0 | 0 | 0 | 0 | 0 | 0 | 0 | 0 | 0 | 0 | 0 | 0 | 0 | 0.003475207 | 0.003475207 | 0.003475207 | 0.003475207 | 0.003475207 | 0.003475207 | 0.003475207 | 0.003475207 | 0.003475207 | 0.003475207 | 0.003475207 | 0.003475207 | 0.003475207 | 0.003475207 | 0.003475207 | 0.003475207 | 0.003475207 | 0.003475207 | 0.003475207 | 0.003475207 | 0.003475207 | 0.003475207 | 0.003475207 | 0.003475207 | 0.003475207 | 0.003475207 | 0.003475207 | 0.003475207 | 0.003475207 | 0.003475207 | 0.003475207 | 0.003475207 | 0.003475207 | 0.003475207 | 0.003475207 | 0 | 0 | 0 | 0 | 0 | 0 | 0 | 0 | 0 | 0 | 0 | 0 | 0 | 0 | 0 | 0
946 | 1141.557 | 0.003198634 | -40 | 433 | -513 | 0 | 0 | 0 | 0 | 0 | 0 | 0 | 0 | 0 | 0 | 0 | 0 | 0 | 0.003198634 | 0.003198634 | 0.003198634 | 0.003198634 | 0.003198634 | 0.003198634 | 0.003198634 | 0.003198634 | 0.003198634 | 0.003198634 | 0.003198634 | 0.003198634 | 0.003198634 | 0.003198634 | 0.003198634 | 0.003198634 | 0.003198634 | 0.003198634 | 0.003198634 | 0.003198634 | 0.003198634 | 0.003198634 | 0.003198634 | 0.003198634 | 0.003198634 | 0.003198634 | 0.003198634 | 0.003198634 | 0.003198634 | 0.003198634 | 0.003198634 | 0.003198634 | 0.003198634 | 0.003198634 | 0.003198634 | 0.003198634 | 0 | 0 | 0 | 0 | 0 | 0 | 0 | 0 | 0 | 0 | 0 | 0 | 0 | 0 | 0 | 0
946 | 1237.535 | 0.003467562 | -47 | 426 | -520 | 0 | 0 | 0 | 0 | 0 | 0 | 0 | 0 | 0 | 0 | 0 | 0 | 0 | 0.003467562 | 0.003467562 | 0.003467562 | 0.003467562 | 0.003467562 | 0.003467562 | 0.003467562 | 0.003467562 | 0.003467562 | 0.003467562 | 0.003467562 | 0.003467562 | 0.003467562 | 0.003467562 | 0.003467562 | 0.003467562 | 0.003467562 | 0.003467562 | 0.003467562 | 0.003467562 | 0.003467562 | 0.003467562 | 0.003467562 | 0.003467562 | 0.003467562 | 0.003467562 | 0.003467562 | 0.003467562 | 0.003467562 | 0.003467562 | 0.003467562 | 0.003467562 | 0.003467562 | 0.003467562 | 0.003467562 | 0 | 0 | 0 | 0 | 0 | 0 | 0 | 0 | 0 | 0 | 0 | 0 | 0 | 0 | 0 | 0 | 0
946 | 1207.915 | 0.003384568 | -54 | 419 | -527 | 0 | 0 | 0 | 0 | 0 | 0 | 0 | 0 | 0 | 0 | 0 | 0 | 0 | 0.003384568 | 0.003384568 | 0.003384568 | 0.003384568 | 0.003384568 | 0.003384568 | 0.003384568 | 0.003384568 | 0.003384568 | 0.003384568 | 0.003384568 | 0.003384568 | 0.003384568 | 0.003384568 | 0.003384568 | 0.003384568 | 0.003384568 | 0.003384568 | 0.003384568 | 0.003384568 | 0.003384568 | 0.003384568 | 0.003384568 | 0.003384568 | 0.003384568 | 0.003384568 | 0.003384568 | 0.003384568 | 0.003384568 | 0.003384568 | 0.003384568 | 0.003384568 | 0.003384568 | 0.003384568 | 0.003384568 | 0 | 0 | 0 | 0 | 0 | 0 | 0 | 0 | 0 | 0 | 0 | 0 | 0 | 0 | 0 | 0 | 0
946 | 1344.058 | 0.00376604 | -61 | 412 | -534 | 0 | 0 | 0 | 0 | 0 | 0 | 0 | 0 | 0 | 0 | 0 | 0 | 0 | 0.00376604 | 0.00376604 | 0.00376604 | 0.00376604 | 0.00376604 | 0.00376604 | 0.00376604 | 0.00376604 | 0.00376604 | 0.00376604 | 0.00376604 | 0.00376604 | 0.00376604 | 0.00376604 | 0.00376604 | 0.00376604 | 0.00376604 | 0.00376604 | 0.00376604 | 0.00376604 | 0.00376604 | 0.00376604 | 0.00376604 | 0.00376604 | 0.00376604 | 0.00376604 | 0.00376604 | 0.00376604 | 0.00376604 | 0.00376604 | 0.00376604 | 0.00376604 | 0.00376604 | 0.00376604 | 0.00376604 | 0 | 0 | 0 | 0 | 0 | 0 | 0 | 0 | 0 | 0 | 0 | 0 | 0 | 0 | 0 | 0 | 0
946 | 1163.537 | 0.00326022 | -68 | 405 | -541 | 0 | 0 | 0 | 0 | 0 | 0 | 0 | 0 | 0 | 0 | 0 | 0 | 0.00326022 | 0.00326022 | 0.00326022 | 0.00326022 | 0.00326022 | 0.00326022 | 0.00326022 | 0.00326022 | 0.00326022 | 0.00326022 | 0.00326022 | 0.00326022 | 0.00326022 | 0.00326022 | 0.00326022 | 0.00326022 | 0.00326022 | 0.00326022 | 0.00326022 | 0.00326022 | 0.00326022 | 0.00326022 | 0.00326022 | 0.00326022 | 0.00326022 | 0.00326022 | 0.00326022 | 0.00326022 | 0.00326022 | 0.00326022 | 0.00326022 | 0.00326022 | 0.00326022 | 0.00326022 | 0.00326022 | 0.00326022 | 0 | 0 | 0 | 0 | 0 | 0 | 0 | 0 | 0 | 0 | 0 | 0 | 0 | 0 | 0 | 0 | 0
946 | 1380.185 | 0.003867267 | -75 | 398 | -548 | 0 | 0 | 0 | 0 | 0 | 0 | 0 | 0 | 0 | 0 | 0 | 0 | 0.003867267 | 0.003867267 | 0.003867267 | 0.003867267 | 0.003867267 | 0.003867267 | 0.003867267 | 0.003867267 | 0.003867267 | 0.003867267 | 0.003867267 | 0.003867267 | 0.003867267 | 0.003867267 | 0.003867267 | 0.003867267 | 0.003867267 | 0.003867267 | 0.003867267 | 0.003867267 | 0.003867267 | 0.003867267 | 0.003867267 | 0.003867267 | 0.003867267 | 0.003867267 | 0.003867267 | 0.003867267 | 0.003867267 | 0.003867267 | 0.003867267 | 0.003867267 | 0.003867267 | 0.003867267 | 0.003867267 | 0 | 0 | 0 | 0 | 0 | 0 | 0 | 0 | 0 | 0 | 0 | 0 | 0 | 0 | 0 | 0 | 0 | 0
941 | 871.1042 | 0.002440827 | -68 | 402.5 | -538.5 | 0 | 0 | 0 | 0 | 0 | 0 | 0 | 0 | 0 | 0 | 0 | 0 | 0.002440827 | 0.002440827 | 0.002440827 | 0.002440827 | 0.002440827 | 0.002440827 | 0.002440827 | 0.002440827 | 0.002440827 | 0.002440827 | 0.002440827 | 0.002440827 | 0.002440827 | 0.002440827 | 0.002440827 | 0.002440827 | 0.002440827 | 0.002440827 | 0.002440827 | 0.002440827 | 0.002440827 | 0.002440827 | 0.002440827 | 0.002440827 | 0.002440827 | 0.002440827 | 0.002440827 | 0.002440827 | 0.002440827 | 0.002440827 | 0.002440827 | 0.002440827 | 0.002440827 | 0.002440827 | 0.002440827 | 0.002440827 | 0 | 0 | 0 | 0 | 0 | 0 | 0 | 0 | 0 | 0 | 0 | 0 | 0 | 0 | 0 | 0 | 0
940 | 853.8515 | 0.002392485 | -61 | 409 | -531 | 0 | 0 | 0 | 0 | 0 | 0 | 0 | 0 | 0 | 0 | 0 | 0 | 0 | 0.002392485 | 0.002392485 | 0.002392485 | 0.002392485 | 0.002392485 | 0.002392485 | 0.002392485 | 0.002392485 | 0.002392485 | 0.002392485 | 0.002392485 | 0.002392485 | 0.002392485 | 0.002392485 | 0.002392485 | 0.002392485 | 0.002392485 | 0.002392485 | 0.002392485 | 0.002392485 | 0.002392485 | 0.002392485 | 0.002392485 | 0.002392485 | 0.002392485 | 0.002392485 | 0.002392485 | 0.002392485 | 0.002392485 | 0.002392485 | 0.002392485 | 0.002392485 | 0.002392485 | 0.002392485 | 0.002392485 | 0 | 0 | 0 | 0 | 0 | 0 | 0 | 0 | 0 | 0 | 0 | 0 | 0 | 0 | 0 | 0 | 0
940 | 881.2613 | 0.002469287 | -54 | 416 | -524 | 0 | 0 | 0 | 0 | 0 | 0 | 0 | 0 | 0 | 0 | 0 | 0 | 0 | 0.002469287 | 0.002469287 | 0.002469287 | 0.002469287 | 0.002469287 | 0.002469287 | 0.002469287 | 0.002469287 | 0.002469287 | 0.002469287 | 0.002469287 | 0.002469287 | 0.002469287 | 0.002469287 | 0.002469287 | 0.002469287 | 0.002469287 | 0.002469287 | 0.002469287 | 0.002469287 | 0.002469287 | 0.002469287 | 0.002469287 | 0.002469287 | 0.002469287 | 0.002469287 | 0.002469287 | 0.002469287 | 0.002469287 | 0.002469287 | 0.002469287 | 0.002469287 | 0.002469287 | 0.002469287 | 0.002469287 | 0 | 0 | 0 | 0 | 0 | 0 | 0 | 0 | 0 | 0 | 0 | 0 | 0 | 0 | 0 | 0 | 0
940 | 923.288 | 0.002587045 | -47 | 423 | -517 | 0 | 0 | 0 | 0 | 0 | 0 | 0 | 0 | 0 | 0 | 0 | 0 | 0 | 0.002587045 | 0.002587045 | 0.002587045 | 0.002587045 | 0.002587045 | 0.002587045 | 0.002587045 | 0.002587045 | 0.002587045 | 0.002587045 | 0.002587045 | 0.002587045 | 0.002587045 | 0.002587045 | 0.002587045 | 0.002587045 | 0.002587045 | 0.002587045 | 0.002587045 | 0.002587045 | 0.002587045 | 0.002587045 | 0.002587045 | 0.002587045 | 0.002587045 | 0.002587045 | 0.002587045 | 0.002587045 | 0.002587045 | 0.002587045 | 0.002587045 | 0.002587045 | 0.002587045 | 0.002587045 | 0.002587045 | 0 | 0 | 0 | 0 | 0 | 0 | 0 | 0 | 0 | 0 | 0 | 0 | 0 | 0 | 0 | 0 | 0
940 | 916.1707 | 0.002567103 | -40 | 430 | -510 | 0 | 0 | 0 | 0 | 0 | 0 | 0 | 0 | 0 | 0 | 0 | 0 | 0 | 0.002567103 | 0.002567103 | 0.002567103 | 0.002567103 | 0.002567103 | 0.002567103 | 0.002567103 | 0.002567103 | 0.002567103 | 0.002567103 | 0.002567103 | 0.002567103 | 0.002567103 | 0.002567103 | 0.002567103 | 0.002567103 | 0.002567103 | 0.002567103 | 0.002567103 | 0.002567103 | 0.002567103 | 0.002567103 | 0.002567103 | 0.002567103 | 0.002567103 | 0.002567103 | 0.002567103 | 0.002567103 | 0.002567103 | 0.002567103 | 0.002567103 | 0.002567103 | 0.002567103 | 0.002567103 | 0.002567103 | 0.002567103 | 0 | 0 | 0 | 0 | 0 | 0 | 0 | 0 | 0 | 0 | 0 | 0 | 0 | 0 | 0 | 0
940 | 989.9945 | 0.002773956 | -30 | 440 | -500 | 0 | 0 | 0 | 0 | 0 | 0 | 0 | 0 | 0 | 0 | 0 | 0 | 0 | 0 | 0.002773956 | 0.002773956 | 0.002773956 | 0.002773956 | 0.002773956 | 0.002773956 | 0.002773956 | 0.002773956 | 0.002773956 | 0.002773956 | 0.002773956 | 0.002773956 | 0.002773956 | 0.002773956 | 0.002773956 | 0.002773956 | 0.002773956 | 0.002773956 | 0.002773956 | 0.002773956 | 0.002773956 | 0.002773956 | 0.002773956 | 0.002773956 | 0.002773956 | 0.002773956 | 0.002773956 | 0.002773956 | 0.002773956 | 0.002773956 | 0.002773956 | 0.002773956 | 0.002773956 | 0.002773956 | 0.002773956 | 0 | 0 | 0 | 0 | 0 | 0 | 0 | 0 | 0 | 0 | 0 | 0 | 0 | 0 | 0 | 0
940 | 904.5653 | 0.002534584 | -20 | 450 | -490 | 0 | 0 | 0 | 0 | 0 | 0 | 0 | 0 | 0 | 0 | 0 | 0 | 0 | 0 | 0.002534584 | 0.002534584 | 0.002534584 | 0.002534584 | 0.002534584 | 0.002534584 | 0.002534584 | 0.002534584 | 0.002534584 | 0.002534584 | 0.002534584 | 0.002534584 | 0.002534584 | 0.002534584 | 0.002534584 | 0.002534584 | 0.002534584 | 0.002534584 | 0.002534584 | 0.002534584 | 0.002534584 | 0.002534584 | 0.002534584 | 0.002534584 | 0.002534584 | 0.002534584 | 0.002534584 | 0.002534584 | 0.002534584 | 0.002534584 | 0.002534584 | 0.002534584 | 0.002534584 | 0.002534584 | 0.002534584 | 0 | 0 | 0 | 0 | 0 | 0 | 0 | 0 | 0 | 0 | 0 | 0 | 0 | 0 | 0 | 0
940 | 998.3131 | 0.002797265 | -10 | 460 | -480 | 0 | 0 | 0 | 0 | 0 | 0 | 0 | 0 | 0 | 0 | 0 | 0 | 0 | 0 | 0 | 0.002797265 | 0.002797265 | 0.002797265 | 0.002797265 | 0.002797265 | 0.002797265 | 0.002797265 | 0.002797265 | 0.002797265 | 0.002797265 | 0.002797265 | 0.002797265 | 0.002797265 | 0.002797265 | 0.002797265 | 0.002797265 | 0.002797265 | 0.002797265 | 0.002797265 | 0.002797265 | 0.002797265 | 0.002797265 | 0.002797265 | 0.002797265 | 0.002797265 | 0.002797265 | 0.002797265 | 0.002797265 | 0.002797265 | 0.002797265 | 0.002797265 | 0.002797265 | 0.002797265 | 0.002797265 | 0.002797265 | 0 | 0 | 0 | 0 | 0 | 0 | 0 | 0 | 0 | 0 | 0 | 0 | 0 | 0 | 0
940 | 913.1112 | 0.00255853 | 0 | 470 | -470 | 0 | 0 | 0 | 0 | 0 | 0 | 0 | 0 | 0 | 0 | 0 | 0 | 0 | 0 | 0 | 0.00255853 | 0.00255853 | 0.00255853 | 0.00255853 | 0.00255853 | 0.00255853 | 0.00255853 | 0.00255853 | 0.00255853 | 0.00255853 | 0.00255853 | 0.00255853 | 0.00255853 | 0.00255853 | 0.00255853 | 0.00255853 | 0.00255853 | 0.00255853 | 0.00255853 | 0.00255853 | 0.00255853 | 0.00255853 | 0.00255853 | 0.00255853 | 0.00255853 | 0.00255853 | 0.00255853 | 0.00255853 | 0.00255853 | 0.00255853 | 0.00255853 | 0.00255853 | 0.00255853 | 0.00255853 | 0.00255853 | 0 | 0 | 0 | 0 | 0 | 0 | 0 | 0 | 0 | 0 | 0 | 0 | 0 | 0 | 0
940 | 991.2095 | 0.002777361 | 10 | 480 | -460 | 0 | 0 | 0 | 0 | 0 | 0 | 0 | 0 | 0 | 0 | 0 | 0 | 0 | 0 | 0 | 0.002777361 | 0.002777361 | 0.002777361 | 0.002777361 | 0.002777361 | 0.002777361 | 0.002777361 | 0.002777361 | 0.002777361 | 0.002777361 | 0.002777361 | 0.002777361 | 0.002777361 | 0.002777361 | 0.002777361 | 0.002777361 | 0.002777361 | 0.002777361 | 0.002777361 | 0.002777361 | 0.002777361 | 0.002777361 | 0.002777361 | 0.002777361 | 0.002777361 | 0.002777361 | 0.002777361 | 0.002777361 | 0.002777361 | 0.002777361 | 0.002777361 | 0.002777361 | 0.002777361 | 0.002777361 | 0.002777361 | 0 | 0 | 0 | 0 | 0 | 0 | 0 | 0 | 0 | 0 | 0 | 0 | 0 | 0 | 0
940 | 990.9403 | 0.002776606 | 20 | 490 | -450 | 0 | 0 | 0 | 0 | 0 | 0 | 0 | 0 | 0 | 0 | 0 | 0 | 0 | 0 | 0 | 0 | 0.002776606 | 0.002776606 | 0.002776606 | 0.002776606 | 0.002776606 | 0.002776606 | 0.002776606 | 0.002776606 | 0.002776606 | 0.002776606 | 0.002776606 | 0.002776606 | 0.002776606 | 0.002776606 | 0.002776606 | 0.002776606 | 0.002776606 | 0.002776606 | 0.002776606 | 0.002776606 | 0.002776606 | 0.002776606 | 0.002776606 | 0.002776606 | 0.002776606 | 0.002776606 | 0.002776606 | 0.002776606 | 0.002776606 | 0.002776606 | 0.002776606 | 0.002776606 | 0.002776606 | 0.002776606 | 0.002776606 | 0 | 0 | 0 | 0 | 0 | 0 | 0 | 0 | 0 | 0 | 0 | 0 | 0 | 0
940 | 941.0649 | 0.002636856 | 30 | 500 | -440 | 0 | 0 | 0 | 0 | 0 | 0 | 0 | 0 | 0 | 0 | 0 | 0 | 0 | 0 | 0 | 0 | 0.002636856 | 0.002636856 | 0.002636856 | 0.002636856 | 0.002636856 | 0.002636856 | 0.002636856 | 0.002636856 | 0.002636856 | 0.002636856 | 0.002636856 | 0.002636856 | 0.002636856 | 0.002636856 | 0.002636856 | 0.002636856 | 0.002636856 | 0.002636856 | 0.002636856 | 0.002636856 | 0.002636856 | 0.002636856 | 0.002636856 | 0.002636856 | 0.002636856 | 0.002636856 | 0.002636856 | 0.002636856 | 0.002636856 | 0.002636856 | 0.002636856 | 0.002636856 | 0.002636856 | 0.002636856 | 0.002636856 | 0 | 0 | 0 | 0 | 0 | 0 | 0 | 0 | 0 | 0 | 0 | 0 | 0 | 0
940 | 965.6211 | 0.002705662 | 40 | 510 | -430 | 0 | 0 | 0 | 0 | 0 | 0 | 0 | 0 | 0 | 0 | 0 | 0 | 0 | 0 | 0 | 0 | 0.002705662 | 0.002705662 | 0.002705662 | 0.002705662 | 0.002705662 | 0.002705662 | 0.002705662 | 0.002705662 | 0.002705662 | 0.002705662 | 0.002705662 | 0.002705662 | 0.002705662 | 0.002705662 | 0.002705662 | 0.002705662 | 0.002705662 | 0.002705662 | 0.002705662 | 0.002705662 | 0.002705662 | 0.002705662 | 0.002705662 | 0.002705662 | 0.002705662 | 0.002705662 | 0.002705662 | 0.002705662 | 0.002705662 | 0.002705662 | 0.002705662 | 0.002705662 | 0.002705662 | 0.002705662 | 0.002705662 | 0.002705662 | 0 | 0 | 0 | 0 | 0 | 0 | 0 | 0 | 0 | 0 | 0 | 0 | 0
940 | 1015.909 | 0.002846568 | 47 | 517 | -423 | 0 | 0 | 0 | 0 | 0 | 0 | 0 | 0 | 0 | 0 | 0 | 0 | 0 | 0 | 0 | 0 | 0 | 0.002846568 | 0.002846568 | 0.002846568 | 0.002846568 | 0.002846568 | 0.002846568 | 0.002846568 | 0.002846568 | 0.002846568 | 0.002846568 | 0.002846568 | 0.002846568 | 0.002846568 | 0.002846568 | 0.002846568 | 0.002846568 | 0.002846568 | 0.002846568 | 0.002846568 | 0.002846568 | 0.002846568 | 0.002846568 | 0.002846568 | 0.002846568 | 0.002846568 | 0.002846568 | 0.002846568 | 0.002846568 | 0.002846568 | 0.002846568 | 0.002846568 | 0.002846568 | 0.002846568 | 0.002846568 | 0.002846568 | 0 | 0 | 0 | 0 | 0 | 0 | 0 | 0 | 0 | 0 | 0 | 0 | 0
940 | 947.7613 | 0.002655619 | 54 | 524 | -416 | 0 | 0 | 0 | 0 | 0 | 0 | 0 | 0 | 0 | 0 | 0 | 0 | 0 | 0 | 0 | 0 | 0 | 0.002655619 | 0.002655619 | 0.002655619 | 0.002655619 | 0.002655619 | 0.002655619 | 0.002655619 | 0.002655619 | 0.002655619 | 0.002655619 | 0.002655619 | 0.002655619 | 0.002655619 | 0.002655619 | 0.002655619 | 0.002655619 | 0.002655619 | 0.002655619 | 0.002655619 | 0.002655619 | 0.002655619 | 0.002655619 | 0.002655619 | 0.002655619 | 0.002655619 | 0.002655619 | 0.002655619 | 0.002655619 | 0.002655619 | 0.002655619 | 0.002655619 | 0.002655619 | 0.002655619 | 0.002655619 | 0.002655619 | 0 | 0 | 0 | 0 | 0 | 0 | 0 | 0 | 0 | 0 | 0 | 0 | 0
940 | 981.1365 | 0.002749136 | 61 | 531 | -409 | 0 | 0 | 0 | 0 | 0 | 0 | 0 | 0 | 0 | 0 | 0 | 0 | 0 | 0 | 0 | 0 | 0 | 0.002749136 | 0.002749136 | 0.002749136 | 0.002749136 | 0.002749136 | 0.002749136 | 0.002749136 | 0.002749136 | 0.002749136 | 0.002749136 | 0.002749136 | 0.002749136 | 0.002749136 | 0.002749136 | 0.002749136 | 0.002749136 | 0.002749136 | 0.002749136 | 0.002749136 | 0.002749136 | 0.002749136 | 0.002749136 | 0.002749136 | 0.002749136 | 0.002749136 | 0.002749136 | 0.002749136 | 0.002749136 | 0.002749136 | 0.002749136 | 0.002749136 | 0.002749136 | 0.002749136 | 0.002749136 | 0.002749136 | 0 | 0 | 0 | 0 | 0 | 0 | 0 | 0 | 0 | 0 | 0 | 0 | 0
940 | 921.6023 | 0.002582322 | 68 | 538 | -402 | 0 | 0 | 0 | 0 | 0 | 0 | 0 | 0 | 0 | 0 | 0 | 0 | 0 | 0 | 0 | 0 | 0 | 0.002582322 | 0.002582322 | 0.002582322 | 0.002582322 | 0.002582322 | 0.002582322 | 0.002582322 | 0.002582322 | 0.002582322 | 0.002582322 | 0.002582322 | 0.002582322 | 0.002582322 | 0.002582322 | 0.002582322 | 0.002582322 | 0.002582322 | 0.002582322 | 0.002582322 | 0.002582322 | 0.002582322 | 0.002582322 | 0.002582322 | 0.002582322 | 0.002582322 | 0.002582322 | 0.002582322 | 0.002582322 | 0.002582322 | 0.002582322 | 0.002582322 | 0.002582322 | 0.002582322 | 0.002582322 | 0.002582322 | 0.002582322 | 0 | 0 | 0 | 0 | 0 | 0 | 0 | 0 | 0 | 0 | 0 | 0
940 | 985.2614 | 0.002760694 | 75 | 545 | -395 | 0 | 0 | 0 | 0 | 0 | 0 | 0 | 0 | 0 | 0 | 0 | 0 | 0 | 0 | 0 | 0 | 0 | 0 | 0.002760694 | 0.002760694 | 0.002760694 | 0.002760694 | 0.002760694 | 0.002760694 | 0.002760694 | 0.002760694 | 0.002760694 | 0.002760694 | 0.002760694 | 0.002760694 | 0.002760694 | 0.002760694 | 0.002760694 | 0.002760694 | 0.002760694 | 0.002760694 | 0.002760694 | 0.002760694 | 0.002760694 | 0.002760694 | 0.002760694 | 0.002760694 | 0.002760694 | 0.002760694 | 0.002760694 | 0.002760694 | 0.002760694 | 0.002760694 | 0.002760694 | 0.002760694 | 0.002760694 | 0.002760694 | 0.002760694 | 0 | 0 | 0 | 0 | 0 | 0 | 0 | 0 | 0 | 0 | 0 | 0
941 | 879.4199 | 0.002464127 | 68 | 538.5 | -402.5 | 0 | 0 | 0 | 0 | 0 | 0 | 0 | 0 | 0 | 0 | 0 | 0 | 0 | 0 | 0 | 0 | 0 | 0.002464127 | 0.002464127 | 0.002464127 | 0.002464127 | 0.002464127 | 0.002464127 | 0.002464127 | 0.002464127 | 0.002464127 | 0.002464127 | 0.002464127 | 0.002464127 | 0.002464127 | 0.002464127 | 0.002464127 | 0.002464127 | 0.002464127 | 0.002464127 | 0.002464127 | 0.002464127 | 0.002464127 | 0.002464127 | 0.002464127 | 0.002464127 | 0.002464127 | 0.002464127 | 0.002464127 | 0.002464127 | 0.002464127 | 0.002464127 | 0.002464127 | 0.002464127 | 0.002464127 | 0.002464127 | 0.002464127 | 0.002464127 | 0 | 0 | 0 | 0 | 0 | 0 | 0 | 0 | 0 | 0 | 0 | 0
941 | 947.0766 | 0.002653701 | 61 | 531.5 | -409.5 | 0 | 0 | 0 | 0 | 0 | 0 | 0 | 0 | 0 | 0 | 0 | 0 | 0 | 0 | 0 | 0 | 0 | 0.002653701 | 0.002653701 | 0.002653701 | 0.002653701 | 0.002653701 | 0.002653701 | 0.002653701 | 0.002653701 | 0.002653701 | 0.002653701 | 0.002653701 | 0.002653701 | 0.002653701 | 0.002653701 | 0.002653701 | 0.002653701 | 0.002653701 | 0.002653701 | 0.002653701 | 0.002653701 | 0.002653701 | 0.002653701 | 0.002653701 | 0.002653701 | 0.002653701 | 0.002653701 | 0.002653701 | 0.002653701 | 0.002653701 | 0.002653701 | 0.002653701 | 0.002653701 | 0.002653701 | 0.002653701 | 0.002653701 | 0 | 0 | 0 | 0 | 0 | 0 | 0 | 0 | 0 | 0 | 0 | 0 | 0
940 | 951.5024 | 0.002666102 | 54 | 524 | -416 | 0 | 0 | 0 | 0 | 0 | 0 | 0 | 0 | 0 | 0 | 0 | 0 | 0 | 0 | 0 | 0 | 0 | 0.002666102 | 0.002666102 | 0.002666102 | 0.002666102 | 0.002666102 | 0.002666102 | 0.002666102 | 0.002666102 | 0.002666102 | 0.002666102 | 0.002666102 | 0.002666102 | 0.002666102 | 0.002666102 | 0.002666102 | 0.002666102 | 0.002666102 | 0.002666102 | 0.002666102 | 0.002666102 | 0.002666102 | 0.002666102 | 0.002666102 | 0.002666102 | 0.002666102 | 0.002666102 | 0.002666102 | 0.002666102 | 0.002666102 | 0.002666102 | 0.002666102 | 0.002666102 | 0.002666102 | 0.002666102 | 0.002666102 | 0 | 0 | 0 | 0 | 0 | 0 | 0 | 0 | 0 | 0 | 0 | 0 | 0
941 | 910.9254 | 0.002552405 | 47 | 517.5 | -423.5 | 0 | 0 | 0 | 0 | 0 | 0 | 0 | 0 | 0 | 0 | 0 | 0 | 0 | 0 | 0 | 0 | 0 | 0.002552405 | 0.002552405 | 0.002552405 | 0.002552405 | 0.002552405 | 0.002552405 | 0.002552405 | 0.002552405 | 0.002552405 | 0.002552405 | 0.002552405 | 0.002552405 | 0.002552405 | 0.002552405 | 0.002552405 | 0.002552405 | 0.002552405 | 0.002552405 | 0.002552405 | 0.002552405 | 0.002552405 | 0.002552405 | 0.002552405 | 0.002552405 | 0.002552405 | 0.002552405 | 0.002552405 | 0.002552405 | 0.002552405 | 0.002552405 | 0.002552405 | 0.002552405 | 0.002552405 | 0.002552405 | 0.002552405 | 0 | 0 | 0 | 0 | 0 | 0 | 0 | 0 | 0 | 0 | 0 | 0 | 0
941 | 845.6879 | 0.00236961 | 40 | 510.5 | -430.5 | 0 | 0 | 0 | 0 | 0 | 0 | 0 | 0 | 0 | 0 | 0 | 0 | 0 | 0 | 0 | 0 | 0.00236961 | 0.00236961 | 0.00236961 | 0.00236961 | 0.00236961 | 0.00236961 | 0.00236961 | 0.00236961 | 0.00236961 | 0.00236961 | 0.00236961 | 0.00236961 | 0.00236961 | 0.00236961 | 0.00236961 | 0.00236961 | 0.00236961 | 0.00236961 | 0.00236961 | 0.00236961 | 0.00236961 | 0.00236961 | 0.00236961 | 0.00236961 | 0.00236961 | 0.00236961 | 0.00236961 | 0.00236961 | 0.00236961 | 0.00236961 | 0.00236961 | 0.00236961 | 0.00236961 | 0.00236961 | 0.00236961 | 0.00236961 | 0 | 0 | 0 | 0 | 0 | 0 | 0 | 0 | 0 | 0 | 0 | 0 | 0
941 | 915.6711 | 0.002565703 | 30 | 500.5 | -440.5 | 0 | 0 | 0 | 0 | 0 | 0 | 0 | 0 | 0 | 0 | 0 | 0 | 0 | 0 | 0 | 0 | 0.002565703 | 0.002565703 | 0.002565703 | 0.002565703 | 0.002565703 | 0.002565703 | 0.002565703 | 0.002565703 | 0.002565703 | 0.002565703 | 0.002565703 | 0.002565703 | 0.002565703 | 0.002565703 | 0.002565703 | 0.002565703 | 0.002565703 | 0.002565703 | 0.002565703 | 0.002565703 | 0.002565703 | 0.002565703 | 0.002565703 | 0.002565703 | 0.002565703 | 0.002565703 | 0.002565703 | 0.002565703 | 0.002565703 | 0.002565703 | 0.002565703 | 0.002565703 | 0.002565703 | 0.002565703 | 0.002565703 | 0 | 0 | 0 | 0 | 0 | 0 | 0 | 0 | 0 | 0 | 0 | 0 | 0 | 0
940 | 940.3395 | 0.002634823 | 20 | 490 | -450 | 0 | 0 | 0 | 0 | 0 | 0 | 0 | 0 | 0 | 0 | 0 | 0 | 0 | 0 | 0 | 0 | 0.002634823 | 0.002634823 | 0.002634823 | 0.002634823 | 0.002634823 | 0.002634823 | 0.002634823 | 0.002634823 | 0.002634823 | 0.002634823 | 0.002634823 | 0.002634823 | 0.002634823 | 0.002634823 | 0.002634823 | 0.002634823 | 0.002634823 | 0.002634823 | 0.002634823 | 0.002634823 | 0.002634823 | 0.002634823 | 0.002634823 | 0.002634823 | 0.002634823 | 0.002634823 | 0.002634823 | 0.002634823 | 0.002634823 | 0.002634823 | 0.002634823 | 0.002634823 | 0.002634823 | 0.002634823 | 0.002634823 | 0 | 0 | 0 | 0 | 0 | 0 | 0 | 0 | 0 | 0 | 0 | 0 | 0 | 0
941 | 855.7051 | 0.002397679 | 10 | 480.5 | -460.5 | 0 | 0 | 0 | 0 | 0 | 0 | 0 | 0 | 0 | 0 | 0 | 0 | 0 | 0 | 0 | 0.002397679 | 0.002397679 | 0.002397679 | 0.002397679 | 0.002397679 | 0.002397679 | 0.002397679 | 0.002397679 | 0.002397679 | 0.002397679 | 0.002397679 | 0.002397679 | 0.002397679 | 0.002397679 | 0.002397679 | 0.002397679 | 0.002397679 | 0.002397679 | 0.002397679 | 0.002397679 | 0.002397679 | 0.002397679 | 0.002397679 | 0.002397679 | 0.002397679 | 0.002397679 | 0.002397679 | 0.002397679 | 0.002397679 | 0.002397679 | 0.002397679 | 0.002397679 | 0.002397679 | 0.002397679 | 0.002397679 | 0 | 0 | 0 | 0 | 0 | 0 | 0 | 0 | 0 | 0 | 0 | 0 | 0 | 0 | 0
941 | 973.62 | 0.002728075 | 0 | 470.5 | -470.5 | 0 | 0 | 0 | 0 | 0 | 0 | 0 | 0 | 0 | 0 | 0 | 0 | 0 | 0 | 0 | 0.002728075 | 0.002728075 | 0.002728075 | 0.002728075 | 0.002728075 | 0.002728075 | 0.002728075 | 0.002728075 | 0.002728075 | 0.002728075 | 0.002728075 | 0.002728075 | 0.002728075 | 0.002728075 | 0.002728075 | 0.002728075 | 0.002728075 | 0.002728075 | 0.002728075 | 0.002728075 | 0.002728075 | 0.002728075 | 0.002728075 | 0.002728075 | 0.002728075 | 0.002728075 | 0.002728075 | 0.002728075 | 0.002728075 | 0.002728075 | 0.002728075 | 0.002728075 | 0.002728075 | 0.002728075 | 0.002728075 | 0 | 0 | 0 | 0 | 0 | 0 | 0 | 0 | 0 | 0 | 0 | 0 | 0 | 0 | 0
940 | 918.7623 | 0.002574364 | -10 | 460 | -480 | 0 | 0 | 0 | 0 | 0 | 0 | 0 | 0 | 0 | 0 | 0 | 0 | 0 | 0 | 0 | 0.002574364 | 0.002574364 | 0.002574364 | 0.002574364 | 0.002574364 | 0.002574364 | 0.002574364 | 0.002574364 | 0.002574364 | 0.002574364 | 0.002574364 | 0.002574364 | 0.002574364 | 0.002574364 | 0.002574364 | 0.002574364 | 0.002574364 | 0.002574364 | 0.002574364 | 0.002574364 | 0.002574364 | 0.002574364 | 0.002574364 | 0.002574364 | 0.002574364 | 0.002574364 | 0.002574364 | 0.002574364 | 0.002574364 | 0.002574364 | 0.002574364 | 0.002574364 | 0.002574364 | 0.002574364 | 0.002574364 | 0 | 0 | 0 | 0 | 0 | 0 | 0 | 0 | 0 | 0 | 0 | 0 | 0 | 0 | 0
941 | 849.1615 | 0.002379343 | -20 | 450.5 | -490.5 | 0 | 0 | 0 | 0 | 0 | 0 | 0 | 0 | 0 | 0 | 0 | 0 | 0 | 0 | 0.002379343 | 0.002379343 | 0.002379343 | 0.002379343 | 0.002379343 | 0.002379343 | 0.002379343 | 0.002379343 | 0.002379343 | 0.002379343 | 0.002379343 | 0.002379343 | 0.002379343 | 0.002379343 | 0.002379343 | 0.002379343 | 0.002379343 | 0.002379343 | 0.002379343 | 0.002379343 | 0.002379343 | 0.002379343 | 0.002379343 | 0.002379343 | 0.002379343 | 0.002379343 | 0.002379343 | 0.002379343 | 0.002379343 | 0.002379343 | 0.002379343 | 0.002379343 | 0.002379343 | 0.002379343 | 0.002379343 | 0 | 0 | 0 | 0 | 0 | 0 | 0 | 0 | 0 | 0 | 0 | 0 | 0 | 0 | 0 | 0
941 | 897.697 | 0.00251534 | -30 | 440.5 | -500.5 | 0 | 0 | 0 | 0 | 0 | 0 | 0 | 0 | 0 | 0 | 0 | 0 | 0 | 0 | 0.00251534 | 0.00251534 | 0.00251534 | 0.00251534 | 0.00251534 | 0.00251534 | 0.00251534 | 0.00251534 | 0.00251534 | 0.00251534 | 0.00251534 | 0.00251534 | 0.00251534 | 0.00251534 | 0.00251534 | 0.00251534 | 0.00251534 | 0.00251534 | 0.00251534 | 0.00251534 | 0.00251534 | 0.00251534 | 0.00251534 | 0.00251534 | 0.00251534 | 0.00251534 | 0.00251534 | 0.00251534 | 0.00251534 | 0.00251534 | 0.00251534 | 0.00251534 | 0.00251534 | 0.00251534 | 0.00251534 | 0 | 0 | 0 | 0 | 0 | 0 | 0 | 0 | 0 | 0 | 0 | 0 | 0 | 0 | 0 | 0
941 | 905.4396 | 0.002537034 | -40 | 430.5 | -510.5 | 0 | 0 | 0 | 0 | 0 | 0 | 0 | 0 | 0 | 0 | 0 | 0 | 0 | 0.002537034 | 0.002537034 | 0.002537034 | 0.002537034 | 0.002537034 | 0.002537034 | 0.002537034 | 0.002537034 | 0.002537034 | 0.002537034 | 0.002537034 | 0.002537034 | 0.002537034 | 0.002537034 | 0.002537034 | 0.002537034 | 0.002537034 | 0.002537034 | 0.002537034 | 0.002537034 | 0.002537034 | 0.002537034 | 0.002537034 | 0.002537034 | 0.002537034 | 0.002537034 | 0.002537034 | 0.002537034 | 0.002537034 | 0.002537034 | 0.002537034 | 0.002537034 | 0.002537034 | 0.002537034 | 0.002537034 | 0.002537034 | 0 | 0 | 0 | 0 | 0 | 0 | 0 | 0 | 0 | 0 | 0 | 0 | 0 | 0 | 0 | 0
941 | 991.1899 | 0.002777306 | -47 | 423.5 | -517.5 | 0 | 0 | 0 | 0 | 0 | 0 | 0 | 0 | 0 | 0 | 0 | 0 | 0 | 0.002777306 | 0.002777306 | 0.002777306 | 0.002777306 | 0.002777306 | 0.002777306 | 0.002777306 | 0.002777306 | 0.002777306 | 0.002777306 | 0.002777306 | 0.002777306 | 0.002777306 | 0.002777306 | 0.002777306 | 0.002777306 | 0.002777306 | 0.002777306 | 0.002777306 | 0.002777306 | 0.002777306 | 0.002777306 | 0.002777306 | 0.002777306 | 0.002777306 | 0.002777306 | 0.002777306 | 0.002777306 | 0.002777306 | 0.002777306 | 0.002777306 | 0.002777306 | 0.002777306 | 0.002777306 | 0.002777306 | 0 | 0 | 0 | 0 | 0 | 0 | 0 | 0 | 0 | 0 | 0 | 0 | 0 | 0 | 0 | 0 | 0
929 | 1492.189 | 0.0041811 | -54 | 410.5 | -518.5 | 0 | 0 | 0 | 0 | 0 | 0 | 0 | 0 | 0 | 0 | 0 | 0 | 0 | 0.0041811 | 0.0041811 | 0.0041811 | 0.0041811 | 0.0041811 | 0.0041811 | 0.0041811 | 0.0041811 | 0.0041811 | 0.0041811 | 0.0041811 | 0.0041811 | 0.0041811 | 0.0041811 | 0.0041811 | 0.0041811 | 0.0041811 | 0.0041811 | 0.0041811 | 0.0041811 | 0.0041811 | 0.0041811 | 0.0041811 | 0.0041811 | 0.0041811 | 0.0041811 | 0.0041811 | 0.0041811 | 0.0041811 | 0.0041811 | 0.0041811 | 0.0041811 | 0.0041811 | 0.0041811 | 0.0041811 | 0 | 0 | 0 | 0 | 0 | 0 | 0 | 0 | 0 | 0 | 0 | 0 | 0 | 0 | 0 | 0 | 0
929 | 1320.954 | 0.003701303 | -61 | 403.5 | -525.5 | 0 | 0 | 0 | 0 | 0 | 0 | 0 | 0 | 0 | 0 | 0 | 0 | 0 | 0.003701303 | 0.003701303 | 0.003701303 | 0.003701303 | 0.003701303 | 0.003701303 | 0.003701303 | 0.003701303 | 0.003701303 | 0.003701303 | 0.003701303 | 0.003701303 | 0.003701303 | 0.003701303 | 0.003701303 | 0.003701303 | 0.003701303 | 0.003701303 | 0.003701303 | 0.003701303 | 0.003701303 | 0.003701303 | 0.003701303 | 0.003701303 | 0.003701303 | 0.003701303 | 0.003701303 | 0.003701303 | 0.003701303 | 0.003701303 | 0.003701303 | 0.003701303 | 0.003701303 | 0.003701303 | 0.003701303 | 0 | 0 | 0 | 0 | 0 | 0 | 0 | 0 | 0 | 0 | 0 | 0 | 0 | 0 | 0 | 0 | 0
929 | 1496.447 | 0.004193032 | -68 | 396.5 | -532.5 | 0 | 0 | 0 | 0 | 0 | 0 | 0 | 0 | 0 | 0 | 0 | 0 | 0 | 0.004193032 | 0.004193032 | 0.004193032 | 0.004193032 | 0.004193032 | 0.004193032 | 0.004193032 | 0.004193032 | 0.004193032 | 0.004193032 | 0.004193032 | 0.004193032 | 0.004193032 | 0.004193032 | 0.004193032 | 0.004193032 | 0.004193032 | 0.004193032 | 0.004193032 | 0.004193032 | 0.004193032 | 0.004193032 | 0.004193032 | 0.004193032 | 0.004193032 | 0.004193032 | 0.004193032 | 0.004193032 | 0.004193032 | 0.004193032 | 0.004193032 | 0.004193032 | 0.004193032 | 0.004193032 | 0 | 0 | 0 | 0 | 0 | 0 | 0 | 0 | 0 | 0 | 0 | 0 | 0 | 0 | 0 | 0 | 0 | 0
929 | 1423.973 | 0.003989959 | -75 | 389.5 | -539.5 | 0 | 0 | 0 | 0 | 0 | 0 | 0 | 0 | 0 | 0 | 0 | 0 | 0.003989959 | 0.003989959 | 0.003989959 | 0.003989959 | 0.003989959 | 0.003989959 | 0.003989959 | 0.003989959 | 0.003989959 | 0.003989959 | 0.003989959 | 0.003989959 | 0.003989959 | 0.003989959 | 0.003989959 | 0.003989959 | 0.003989959 | 0.003989959 | 0.003989959 | 0.003989959 | 0.003989959 | 0.003989959 | 0.003989959 | 0.003989959 | 0.003989959 | 0.003989959 | 0.003989959 | 0.003989959 | 0.003989959 | 0.003989959 | 0.003989959 | 0.003989959 | 0.003989959 | 0.003989959 | 0.003989959 | 0 | 0 | 0 | 0 | 0 | 0 | 0 | 0 | 0 | 0 | 0 | 0 | 0 | 0 | 0 | 0 | 0 | 0
929 | 1312.029 | 0.003676294 | -68 | 396.5 | -532.5 | 0 | 0 | 0 | 0 | 0 | 0 | 0 | 0 | 0 | 0 | 0 | 0 | 0 | 0.003676294 | 0.003676294 | 0.003676294 | 0.003676294 | 0.003676294 | 0.003676294 | 0.003676294 | 0.003676294 | 0.003676294 | 0.003676294 | 0.003676294 | 0.003676294 | 0.003676294 | 0.003676294 | 0.003676294 | 0.003676294 | 0.003676294 | 0.003676294 | 0.003676294 | 0.003676294 | 0.003676294 | 0.003676294 | 0.003676294 | 0.003676294 | 0.003676294 | 0.003676294 | 0.003676294 | 0.003676294 | 0.003676294 | 0.003676294 | 0.003676294 | 0.003676294 | 0.003676294 | 0.003676294 | 0 | 0 | 0 | 0 | 0 | 0 | 0 | 0 | 0 | 0 | 0 | 0 | 0 | 0 | 0 | 0 | 0 | 0
924 | 1351.873 | 0.003787938 | -61 | 401 | -523 | 0 | 0 | 0 | 0 | 0 | 0 | 0 | 0 | 0 | 0 | 0 | 0 | 0 | 0.003787938 | 0.003787938 | 0.003787938 | 0.003787938 | 0.003787938 | 0.003787938 | 0.003787938 | 0.003787938 | 0.003787938 | 0.003787938 | 0.003787938 | 0.003787938 | 0.003787938 | 0.003787938 | 0.003787938 | 0.003787938 | 0.003787938 | 0.003787938 | 0.003787938 | 0.003787938 | 0.003787938 | 0.003787938 | 0.003787938 | 0.003787938 | 0.003787938 | 0.003787938 | 0.003787938 | 0.003787938 | 0.003787938 | 0.003787938 | 0.003787938 | 0.003787938 | 0.003787938 | 0.003787938 | 0.003787938 | 0 | 0 | 0 | 0 | 0 | 0 | 0 | 0 | 0 | 0 | 0 | 0 | 0 | 0 | 0 | 0 | 0
924 | 1365.643 | 0.00382652 | -54 | 408 | -516 | 0 | 0 | 0 | 0 | 0 | 0 | 0 | 0 | 0 | 0 | 0 | 0 | 0 | 0.00382652 | 0.00382652 | 0.00382652 | 0.00382652 | 0.00382652 | 0.00382652 | 0.00382652 | 0.00382652 | 0.00382652 | 0.00382652 | 0.00382652 | 0.00382652 | 0.00382652 | 0.00382652 | 0.00382652 | 0.00382652 | 0.00382652 | 0.00382652 | 0.00382652 | 0.00382652 | 0.00382652 | 0.00382652 | 0.00382652 | 0.00382652 | 0.00382652 | 0.00382652 | 0.00382652 | 0.00382652 | 0.00382652 | 0.00382652 | 0.00382652 | 0.00382652 | 0.00382652 | 0.00382652 | 0.00382652 | 0 | 0 | 0 | 0 | 0 | 0 | 0 | 0 | 0 | 0 | 0 | 0 | 0 | 0 | 0 | 0 | 0
924 | 1471.367 | 0.004122757 | -47 | 415 | -509 | 0 | 0 | 0 | 0 | 0 | 0 | 0 | 0 | 0 | 0 | 0 | 0 | 0 | 0.004122757 | 0.004122757 | 0.004122757 | 0.004122757 | 0.004122757 | 0.004122757 | 0.004122757 | 0.004122757 | 0.004122757 | 0.004122757 | 0.004122757 | 0.004122757 | 0.004122757 | 0.004122757 | 0.004122757 | 0.004122757 | 0.004122757 | 0.004122757 | 0.004122757 | 0.004122757 | 0.004122757 | 0.004122757 | 0.004122757 | 0.004122757 | 0.004122757 | 0.004122757 | 0.004122757 | 0.004122757 | 0.004122757 | 0.004122757 | 0.004122757 | 0.004122757 | 0.004122757 | 0.004122757 | 0.004122757 | 0 | 0 | 0 | 0 | 0 | 0 | 0 | 0 | 0 | 0 | 0 | 0 | 0 | 0 | 0 | 0 | 0
924 | 1325.776 | 0.003714813 | -40 | 422 | -502 | 0 | 0 | 0 | 0 | 0 | 0 | 0 | 0 | 0 | 0 | 0 | 0 | 0 | 0 | 0.003714813 | 0.003714813 | 0.003714813 | 0.003714813 | 0.003714813 | 0.003714813 | 0.003714813 | 0.003714813 | 0.003714813 | 0.003714813 | 0.003714813 | 0.003714813 | 0.003714813 | 0.003714813 | 0.003714813 | 0.003714813 | 0.003714813 | 0.003714813 | 0.003714813 | 0.003714813 | 0.003714813 | 0.003714813 | 0.003714813 | 0.003714813 | 0.003714813 | 0.003714813 | 0.003714813 | 0.003714813 | 0.003714813 | 0.003714813 | 0.003714813 | 0.003714813 | 0.003714813 | 0.003714813 | 0 | 0 | 0 | 0 | 0 | 0 | 0 | 0 | 0 | 0 | 0 | 0 | 0 | 0 | 0 | 0 | 0
924 | 1304.16 | 0.003654246 | -30 | 432 | -492 | 0 | 0 | 0 | 0 | 0 | 0 | 0 | 0 | 0 | 0 | 0 | 0 | 0 | 0 | 0.003654246 | 0.003654246 | 0.003654246 | 0.003654246 | 0.003654246 | 0.003654246 | 0.003654246 | 0.003654246 | 0.003654246 | 0.003654246 | 0.003654246 | 0.003654246 | 0.003654246 | 0.003654246 | 0.003654246 | 0.003654246 | 0.003654246 | 0.003654246 | 0.003654246 | 0.003654246 | 0.003654246 | 0.003654246 | 0.003654246 | 0.003654246 | 0.003654246 | 0.003654246 | 0.003654246 | 0.003654246 | 0.003654246 | 0.003654246 | 0.003654246 | 0.003654246 | 0.003654246 | 0.003654246 | 0.003654246 | 0 | 0 | 0 | 0 | 0 | 0 | 0 | 0 | 0 | 0 | 0 | 0 | 0 | 0 | 0 | 0
924 | 1358.315 | 0.003805987 | -20 | 442 | -482 | 0 | 0 | 0 | 0 | 0 | 0 | 0 | 0 | 0 | 0 | 0 | 0 | 0 | 0 | 0.003805987 | 0.003805987 | 0.003805987 | 0.003805987 | 0.003805987 | 0.003805987 | 0.003805987 | 0.003805987 | 0.003805987 | 0.003805987 | 0.003805987 | 0.003805987 | 0.003805987 | 0.003805987 | 0.003805987 | 0.003805987 | 0.003805987 | 0.003805987 | 0.003805987 | 0.003805987 | 0.003805987 | 0.003805987 | 0.003805987 | 0.003805987 | 0.003805987 | 0.003805987 | 0.003805987 | 0.003805987 | 0.003805987 | 0.003805987 | 0.003805987 | 0.003805987 | 0.003805987 | 0.003805987 | 0.003805987 | 0 | 0 | 0 | 0 | 0 | 0 | 0 | 0 | 0 | 0 | 0 | 0 | 0 | 0 | 0 | 0
924 | 1324.629 | 0.0037116 | -10 | 452 | -472 | 0 | 0 | 0 | 0 | 0 | 0 | 0 | 0 | 0 | 0 | 0 | 0 | 0 | 0 | 0 | 0.0037116 | 0.0037116 | 0.0037116 | 0.0037116 | 0.0037116 | 0.0037116 | 0.0037116 | 0.0037116 | 0.0037116 | 0.0037116 | 0.0037116 | 0.0037116 | 0.0037116 | 0.0037116 | 0.0037116 | 0.0037116 | 0.0037116 | 0.0037116 | 0.0037116 | 0.0037116 | 0.0037116 | 0.0037116 | 0.0037116 | 0.0037116 | 0.0037116 | 0.0037116 | 0.0037116 | 0.0037116 | 0.0037116 | 0.0037116 | 0.0037116 | 0.0037116 | 0.0037116 | 0.0037116 | 0 | 0 | 0 | 0 | 0 | 0 | 0 | 0 | 0 | 0 | 0 | 0 | 0 | 0 | 0 | 0
924 | 1359.862 | 0.003810322 | 0 | 462 | -462 | 0 | 0 | 0 | 0 | 0 | 0 | 0 | 0 | 0 | 0 | 0 | 0 | 0 | 0 | 0 | 0.003810322 | 0.003810322 | 0.003810322 | 0.003810322 | 0.003810322 | 0.003810322 | 0.003810322 | 0.003810322 | 0.003810322 | 0.003810322 | 0.003810322 | 0.003810322 | 0.003810322 | 0.003810322 | 0.003810322 | 0.003810322 | 0.003810322 | 0.003810322 | 0.003810322 | 0.003810322 | 0.003810322 | 0.003810322 | 0.003810322 | 0.003810322 | 0.003810322 | 0.003810322 | 0.003810322 | 0.003810322 | 0.003810322 | 0.003810322 | 0.003810322 | 0.003810322 | 0.003810322 | 0.003810322 | 0.003810322 | 0 | 0 | 0 | 0 | 0 | 0 | 0 | 0 | 0 | 0 | 0 | 0 | 0 | 0 | 0
924 | 1336.22 | 0.003744077 | 10 | 472 | -452 | 0 | 0 | 0 | 0 | 0 | 0 | 0 | 0 | 0 | 0 | 0 | 0 | 0 | 0 | 0 | 0 | 0.003744077 | 0.003744077 | 0.003744077 | 0.003744077 | 0.003744077 | 0.003744077 | 0.003744077 | 0.003744077 | 0.003744077 | 0.003744077 | 0.003744077 | 0.003744077 | 0.003744077 | 0.003744077 | 0.003744077 | 0.003744077 | 0.003744077 | 0.003744077 | 0.003744077 | 0.003744077 | 0.003744077 | 0.003744077 | 0.003744077 | 0.003744077 | 0.003744077 | 0.003744077 | 0.003744077 | 0.003744077 | 0.003744077 | 0.003744077 | 0.003744077 | 0.003744077 | 0.003744077 | 0.003744077 | 0 | 0 | 0 | 0 | 0 | 0 | 0 | 0 | 0 | 0 | 0 | 0 | 0 | 0 | 0
924 | 1382.12 | 0.003872689 | 20 | 482 | -442 | 0 | 0 | 0 | 0 | 0 | 0 | 0 | 0 | 0 | 0 | 0 | 0 | 0 | 0 | 0 | 0 | 0.003872689 | 0.003872689 | 0.003872689 | 0.003872689 | 0.003872689 | 0.003872689 | 0.003872689 | 0.003872689 | 0.003872689 | 0.003872689 | 0.003872689 | 0.003872689 | 0.003872689 | 0.003872689 | 0.003872689 | 0.003872689 | 0.003872689 | 0.003872689 | 0.003872689 | 0.003872689 | 0.003872689 | 0.003872689 | 0.003872689 | 0.003872689 | 0.003872689 | 0.003872689 | 0.003872689 | 0.003872689 | 0.003872689 | 0.003872689 | 0.003872689 | 0.003872689 | 0.003872689 | 0.003872689 | 0.003872689 | 0 | 0 | 0 | 0 | 0 | 0 | 0 | 0 | 0 | 0 | 0 | 0 | 0 | 0
924 | 1387.251 | 0.003887066 | 30 | 492 | -432 | 0 | 0 | 0 | 0 | 0 | 0 | 0 | 0 | 0 | 0 | 0 | 0 | 0 | 0 | 0 | 0 | 0.003887066 | 0.003887066 | 0.003887066 | 0.003887066 | 0.003887066 | 0.003887066 | 0.003887066 | 0.003887066 | 0.003887066 | 0.003887066 | 0.003887066 | 0.003887066 | 0.003887066 | 0.003887066 | 0.003887066 | 0.003887066 | 0.003887066 | 0.003887066 | 0.003887066 | 0.003887066 | 0.003887066 | 0.003887066 | 0.003887066 | 0.003887066 | 0.003887066 | 0.003887066 | 0.003887066 | 0.003887066 | 0.003887066 | 0.003887066 | 0.003887066 | 0.003887066 | 0.003887066 | 0.003887066 | 0.003887066 | 0 | 0 | 0 | 0 | 0 | 0 | 0 | 0 | 0 | 0 | 0 | 0 | 0 | 0
892 | 987.5787 | 0.002767187 | 40 | 486 | -406 | 0 | 0 | 0 | 0 | 0 | 0 | 0 | 0 | 0 | 0 | 0 | 0 | 0 | 0 | 0 | 0 | 0 | 0.002767187 | 0.002767187 | 0.002767187 | 0.002767187 | 0.002767187 | 0.002767187 | 0.002767187 | 0.002767187 | 0.002767187 | 0.002767187 | 0.002767187 | 0.002767187 | 0.002767187 | 0.002767187 | 0.002767187 | 0.002767187 | 0.002767187 | 0.002767187 | 0.002767187 | 0.002767187 | 0.002767187 | 0.002767187 | 0.002767187 | 0.002767187 | 0.002767187 | 0.002767187 | 0.002767187 | 0.002767187 | 0.002767187 | 0.002767187 | 0.002767187 | 0.002767187 | 0.002767187 | 0.002767187 | 0 | 0 | 0 | 0 | 0 | 0 | 0 | 0 | 0 | 0 | 0 | 0 | 0 | 0
892 | 1061.498 | 0.002974309 | 47 | 493 | -399 | 0 | 0 | 0 | 0 | 0 | 0 | 0 | 0 | 0 | 0 | 0 | 0 | 0 | 0 | 0 | 0 | 0 | 0 | 0.002974309 | 0.002974309 | 0.002974309 | 0.002974309 | 0.002974309 | 0.002974309 | 0.002974309 | 0.002974309 | 0.002974309 | 0.002974309 | 0.002974309 | 0.002974309 | 0.002974309 | 0.002974309 | 0.002974309 | 0.002974309 | 0.002974309 | 0.002974309 | 0.002974309 | 0.002974309 | 0.002974309 | 0.002974309 | 0.002974309 | 0.002974309 | 0.002974309 | 0.002974309 | 0.002974309 | 0.002974309 | 0.002974309 | 0.002974309 | 0.002974309 | 0.002974309 | 0.002974309 | 0 | 0 | 0 | 0 | 0 | 0 | 0 | 0 | 0 | 0 | 0 | 0 | 0 | 0
892 | 972.3018 | 0.002724382 | 54 | 500 | -392 | 0 | 0 | 0 | 0 | 0 | 0 | 0 | 0 | 0 | 0 | 0 | 0 | 0 | 0 | 0 | 0 | 0 | 0 | 0.002724382 | 0.002724382 | 0.002724382 | 0.002724382 | 0.002724382 | 0.002724382 | 0.002724382 | 0.002724382 | 0.002724382 | 0.002724382 | 0.002724382 | 0.002724382 | 0.002724382 | 0.002724382 | 0.002724382 | 0.002724382 | 0.002724382 | 0.002724382 | 0.002724382 | 0.002724382 | 0.002724382 | 0.002724382 | 0.002724382 | 0.002724382 | 0.002724382 | 0.002724382 | 0.002724382 | 0.002724382 | 0.002724382 | 0.002724382 | 0.002724382 | 0.002724382 | 0.002724382 | 0 | 0 | 0 | 0 | 0 | 0 | 0 | 0 | 0 | 0 | 0 | 0 | 0 | 0
892 | 990.3012 | 0.002774816 | 61 | 507 | -385 | 0 | 0 | 0 | 0 | 0 | 0 | 0 | 0 | 0 | 0 | 0 | 0 | 0 | 0 | 0 | 0 | 0 | 0 | 0.002774816 | 0.002774816 | 0.002774816 | 0.002774816 | 0.002774816 | 0.002774816 | 0.002774816 | 0.002774816 | 0.002774816 | 0.002774816 | 0.002774816 | 0.002774816 | 0.002774816 | 0.002774816 | 0.002774816 | 0.002774816 | 0.002774816 | 0.002774816 | 0.002774816 | 0.002774816 | 0.002774816 | 0.002774816 | 0.002774816 | 0.002774816 | 0.002774816 | 0.002774816 | 0.002774816 | 0.002774816 | 0.002774816 | 0.002774816 | 0.002774816 | 0.002774816 | 0.002774816 | 0 | 0 | 0 | 0 | 0 | 0 | 0 | 0 | 0 | 0 | 0 | 0 | 0 | 0
892 | 845.7213 | 0.002369704 | 68 | 514 | -378 | 0 | 0 | 0 | 0 | 0 | 0 | 0 | 0 | 0 | 0 | 0 | 0 | 0 | 0 | 0 | 0 | 0 | 0 | 0.002369704 | 0.002369704 | 0.002369704 | 0.002369704 | 0.002369704 | 0.002369704 | 0.002369704 | 0.002369704 | 0.002369704 | 0.002369704 | 0.002369704 | 0.002369704 | 0.002369704 | 0.002369704 | 0.002369704 | 0.002369704 | 0.002369704 | 0.002369704 | 0.002369704 | 0.002369704 | 0.002369704 | 0.002369704 | 0.002369704 | 0.002369704 | 0.002369704 | 0.002369704 | 0.002369704 | 0.002369704 | 0.002369704 | 0.002369704 | 0.002369704 | 0.002369704 | 0.002369704 | 0.002369704 | 0 | 0 | 0 | 0 | 0 | 0 | 0 | 0 | 0 | 0 | 0 | 0 | 0
892 | 918.2879 | 0.002573035 | 75 | 521 | -371 | 0 | 0 | 0 | 0 | 0 | 0 | 0 | 0 | 0 | 0 | 0 | 0 | 0 | 0 | 0 | 0 | 0 | 0 | 0 | 0.002573035 | 0.002573035 | 0.002573035 | 0.002573035 | 0.002573035 | 0.002573035 | 0.002573035 | 0.002573035 | 0.002573035 | 0.002573035 | 0.002573035 | 0.002573035 | 0.002573035 | 0.002573035 | 0.002573035 | 0.002573035 | 0.002573035 | 0.002573035 | 0.002573035 | 0.002573035 | 0.002573035 | 0.002573035 | 0.002573035 | 0.002573035 | 0.002573035 | 0.002573035 | 0.002573035 | 0.002573035 | 0.002573035 | 0.002573035 | 0.002573035 | 0.002573035 | 0.002573035 | 0 | 0 | 0 | 0 | 0 | 0 | 0 | 0 | 0 | 0 | 0 | 0 | 0
892 | 1001.151 | 0.002805216 | 68 | 514 | -378 | 0 | 0 | 0 | 0 | 0 | 0 | 0 | 0 | 0 | 0 | 0 | 0 | 0 | 0 | 0 | 0 | 0 | 0 | 0.002805216 | 0.002805216 | 0.002805216 | 0.002805216 | 0.002805216 | 0.002805216 | 0.002805216 | 0.002805216 | 0.002805216 | 0.002805216 | 0.002805216 | 0.002805216 | 0.002805216 | 0.002805216 | 0.002805216 | 0.002805216 | 0.002805216 | 0.002805216 | 0.002805216 | 0.002805216 | 0.002805216 | 0.002805216 | 0.002805216 | 0.002805216 | 0.002805216 | 0.002805216 | 0.002805216 | 0.002805216 | 0.002805216 | 0.002805216 | 0.002805216 | 0.002805216 | 0.002805216 | 0.002805216 | 0 | 0 | 0 | 0 | 0 | 0 | 0 | 0 | 0 | 0 | 0 | 0 | 0
892 | 859.9595 | 0.002409599 | 61 | 507 | -385 | 0 | 0 | 0 | 0 | 0 | 0 | 0 | 0 | 0 | 0 | 0 | 0 | 0 | 0 | 0 | 0 | 0 | 0 | 0.002409599 | 0.002409599 | 0.002409599 | 0.002409599 | 0.002409599 | 0.002409599 | 0.002409599 | 0.002409599 | 0.002409599 | 0.002409599 | 0.002409599 | 0.002409599 | 0.002409599 | 0.002409599 | 0.002409599 | 0.002409599 | 0.002409599 | 0.002409599 | 0.002409599 | 0.002409599 | 0.002409599 | 0.002409599 | 0.002409599 | 0.002409599 | 0.002409599 | 0.002409599 | 0.002409599 | 0.002409599 | 0.002409599 | 0.002409599 | 0.002409599 | 0.002409599 | 0.002409599 | 0 | 0 | 0 | 0 | 0 | 0 | 0 | 0 | 0 | 0 | 0 | 0 | 0 | 0
892 | 933.912 | 0.002616814 | 54 | 500 | -392 | 0 | 0 | 0 | 0 | 0 | 0 | 0 | 0 | 0 | 0 | 0 | 0 | 0 | 0 | 0 | 0 | 0 | 0 | 0.002616814 | 0.002616814 | 0.002616814 | 0.002616814 | 0.002616814 | 0.002616814 | 0.002616814 | 0.002616814 | 0.002616814 | 0.002616814 | 0.002616814 | 0.002616814 | 0.002616814 | 0.002616814 | 0.002616814 | 0.002616814 | 0.002616814 | 0.002616814 | 0.002616814 | 0.002616814 | 0.002616814 | 0.002616814 | 0.002616814 | 0.002616814 | 0.002616814 | 0.002616814 | 0.002616814 | 0.002616814 | 0.002616814 | 0.002616814 | 0.002616814 | 0.002616814 | 0.002616814 | 0 | 0 | 0 | 0 | 0 | 0 | 0 | 0 | 0 | 0 | 0 | 0 | 0 | 0
892 | 976.8809 | 0.002737212 | 47 | 493 | -399 | 0 | 0 | 0 | 0 | 0 | 0 | 0 | 0 | 0 | 0 | 0 | 0 | 0 | 0 | 0 | 0 | 0 | 0 | 0.002737212 | 0.002737212 | 0.002737212 | 0.002737212 | 0.002737212 | 0.002737212 | 0.002737212 | 0.002737212 | 0.002737212 | 0.002737212 | 0.002737212 | 0.002737212 | 0.002737212 | 0.002737212 | 0.002737212 | 0.002737212 | 0.002737212 | 0.002737212 | 0.002737212 | 0.002737212 | 0.002737212 | 0.002737212 | 0.002737212 | 0.002737212 | 0.002737212 | 0.002737212 | 0.002737212 | 0.002737212 | 0.002737212 | 0.002737212 | 0.002737212 | 0.002737212 | 0.002737212 | 0 | 0 | 0 | 0 | 0 | 0 | 0 | 0 | 0 | 0 | 0 | 0 | 0 | 0
892 | 964.0532 | 0.002701269 | 40 | 486 | -406 | 0 | 0 | 0 | 0 | 0 | 0 | 0 | 0 | 0 | 0 | 0 | 0 | 0 | 0 | 0 | 0 | 0 | 0.002701269 | 0.002701269 | 0.002701269 | 0.002701269 | 0.002701269 | 0.002701269 | 0.002701269 | 0.002701269 | 0.002701269 | 0.002701269 | 0.002701269 | 0.002701269 | 0.002701269 | 0.002701269 | 0.002701269 | 0.002701269 | 0.002701269 | 0.002701269 | 0.002701269 | 0.002701269 | 0.002701269 | 0.002701269 | 0.002701269 | 0.002701269 | 0.002701269 | 0.002701269 | 0.002701269 | 0.002701269 | 0.002701269 | 0.002701269 | 0.002701269 | 0.002701269 | 0.002701269 | 0.002701269 | 0 | 0 | 0 | 0 | 0 | 0 | 0 | 0 | 0 | 0 | 0 | 0 | 0 | 0
892 | 877.2076 | 0.002457928 | 30 | 476 | -416 | 0 | 0 | 0 | 0 | 0 | 0 | 0 | 0 | 0 | 0 | 0 | 0 | 0 | 0 | 0 | 0 | 0 | 0.002457928 | 0.002457928 | 0.002457928 | 0.002457928 | 0.002457928 | 0.002457928 | 0.002457928 | 0.002457928 | 0.002457928 | 0.002457928 | 0.002457928 | 0.002457928 | 0.002457928 | 0.002457928 | 0.002457928 | 0.002457928 | 0.002457928 | 0.002457928 | 0.002457928 | 0.002457928 | 0.002457928 | 0.002457928 | 0.002457928 | 0.002457928 | 0.002457928 | 0.002457928 | 0.002457928 | 0.002457928 | 0.002457928 | 0.002457928 | 0.002457928 | 0.002457928 | 0.002457928 | 0 | 0 | 0 | 0 | 0 | 0 | 0 | 0 | 0 | 0 | 0 | 0 | 0 | 0 | 0
892 | 988.77 | 0.002770525 | 20 | 466 | -426 | 0 | 0 | 0 | 0 | 0 | 0 | 0 | 0 | 0 | 0 | 0 | 0 | 0 | 0 | 0 | 0 | 0 | 0.002770525 | 0.002770525 | 0.002770525 | 0.002770525 | 0.002770525 | 0.002770525 | 0.002770525 | 0.002770525 | 0.002770525 | 0.002770525 | 0.002770525 | 0.002770525 | 0.002770525 | 0.002770525 | 0.002770525 | 0.002770525 | 0.002770525 | 0.002770525 | 0.002770525 | 0.002770525 | 0.002770525 | 0.002770525 | 0.002770525 | 0.002770525 | 0.002770525 | 0.002770525 | 0.002770525 | 0.002770525 | 0.002770525 | 0.002770525 | 0.002770525 | 0.002770525 | 0.002770525 | 0 | 0 | 0 | 0 | 0 | 0 | 0 | 0 | 0 | 0 | 0 | 0 | 0 | 0 | 0
892 | 978.8444 | 0.002742714 | 10 | 456 | -436 | 0 | 0 | 0 | 0 | 0 | 0 | 0 | 0 | 0 | 0 | 0 | 0 | 0 | 0 | 0 | 0 | 0.002742714 | 0.002742714 | 0.002742714 | 0.002742714 | 0.002742714 | 0.002742714 | 0.002742714 | 0.002742714 | 0.002742714 | 0.002742714 | 0.002742714 | 0.002742714 | 0.002742714 | 0.002742714 | 0.002742714 | 0.002742714 | 0.002742714 | 0.002742714 | 0.002742714 | 0.002742714 | 0.002742714 | 0.002742714 | 0.002742714 | 0.002742714 | 0.002742714 | 0.002742714 | 0.002742714 | 0.002742714 | 0.002742714 | 0.002742714 | 0.002742714 | 0.002742714 | 0.002742714 | 0.002742714 | 0 | 0 | 0 | 0 | 0 | 0 | 0 | 0 | 0 | 0 | 0 | 0 | 0 | 0 | 0
892 | 932.2865 | 0.002612259 | 0 | 446 | -446 | 0 | 0 | 0 | 0 | 0 | 0 | 0 | 0 | 0 | 0 | 0 | 0 | 0 | 0 | 0 | 0 | 0.002612259 | 0.002612259 | 0.002612259 | 0.002612259 | 0.002612259 | 0.002612259 | 0.002612259 | 0.002612259 | 0.002612259 | 0.002612259 | 0.002612259 | 0.002612259 | 0.002612259 | 0.002612259 | 0.002612259 | 0.002612259 | 0.002612259 | 0.002612259 | 0.002612259 | 0.002612259 | 0.002612259 | 0.002612259 | 0.002612259 | 0.002612259 | 0.002612259 | 0.002612259 | 0.002612259 | 0.002612259 | 0.002612259 | 0.002612259 | 0.002612259 | 0.002612259 | 0.002612259 | 0 | 0 | 0 | 0 | 0 | 0 | 0 | 0 | 0 | 0 | 0 | 0 | 0 | 0 | 0 | 0
892 | 891.2878 | 0.002497381 | -10 | 436 | -456 | 0 | 0 | 0 | 0 | 0 | 0 | 0 | 0 | 0 | 0 | 0 | 0 | 0 | 0 | 0 | 0.002497381 | 0.002497381 | 0.002497381 | 0.002497381 | 0.002497381 | 0.002497381 | 0.002497381 | 0.002497381 | 0.002497381 | 0.002497381 | 0.002497381 | 0.002497381 | 0.002497381 | 0.002497381 | 0.002497381 | 0.002497381 | 0.002497381 | 0.002497381 | 0.002497381 | 0.002497381 | 0.002497381 | 0.002497381 | 0.002497381 | 0.002497381 | 0.002497381 | 0.002497381 | 0.002497381 | 0.002497381 | 0.002497381 | 0.002497381 | 0.002497381 | 0.002497381 | 0.002497381 | 0.002497381 | 0 | 0 | 0 | 0 | 0 | 0 | 0 | 0 | 0 | 0 | 0 | 0 | 0 | 0 | 0 | 0
892 | 989.9972 | 0.002773964 | -20 | 426 | -466 | 0 | 0 | 0 | 0 | 0 | 0 | 0 | 0 | 0 | 0 | 0 | 0 | 0 | 0 | 0 | 0.002773964 | 0.002773964 | 0.002773964 | 0.002773964 | 0.002773964 | 0.002773964 | 0.002773964 | 0.002773964 | 0.002773964 | 0.002773964 | 0.002773964 | 0.002773964 | 0.002773964 | 0.002773964 | 0.002773964 | 0.002773964 | 0.002773964 | 0.002773964 | 0.002773964 | 0.002773964 | 0.002773964 | 0.002773964 | 0.002773964 | 0.002773964 | 0.002773964 | 0.002773964 | 0.002773964 | 0.002773964 | 0.002773964 | 0.002773964 | 0.002773964 | 0.002773964 | 0.002773964 | 0 | 0 | 0 | 0 | 0 | 0 | 0 | 0 | 0 | 0 | 0 | 0 | 0 | 0 | 0 | 0 | 0
892 | 948.9206 | 0.002658868 | -30 | 416 | -476 | 0 | 0 | 0 | 0 | 0 | 0 | 0 | 0 | 0 | 0 | 0 | 0 | 0 | 0 | 0 | 0.002658868 | 0.002658868 | 0.002658868 | 0.002658868 | 0.002658868 | 0.002658868 | 0.002658868 | 0.002658868 | 0.002658868 | 0.002658868 | 0.002658868 | 0.002658868 | 0.002658868 | 0.002658868 | 0.002658868 | 0.002658868 | 0.002658868 | 0.002658868 | 0.002658868 | 0.002658868 | 0.002658868 | 0.002658868 | 0.002658868 | 0.002658868 | 0.002658868 | 0.002658868 | 0.002658868 | 0.002658868 | 0.002658868 | 0.002658868 | 0.002658868 | 0.002658868 | 0.002658868 | 0 | 0 | 0 | 0 | 0 | 0 | 0 | 0 | 0 | 0 | 0 | 0 | 0 | 0 | 0 | 0 | 0
892 | 927.1741 | 0.002597934 | -40 | 406 | -486 | 0 | 0 | 0 | 0 | 0 | 0 | 0 | 0 | 0 | 0 | 0 | 0 | 0 | 0 | 0.002597934 | 0.002597934 | 0.002597934 | 0.002597934 | 0.002597934 | 0.002597934 | 0.002597934 | 0.002597934 | 0.002597934 | 0.002597934 | 0.002597934 | 0.002597934 | 0.002597934 | 0.002597934 | 0.002597934 | 0.002597934 | 0.002597934 | 0.002597934 | 0.002597934 | 0.002597934 | 0.002597934 | 0.002597934 | 0.002597934 | 0.002597934 | 0.002597934 | 0.002597934 | 0.002597934 | 0.002597934 | 0.002597934 | 0.002597934 | 0.002597934 | 0.002597934 | 0.002597934 | 0.002597934 | 0 | 0 | 0 | 0 | 0 | 0 | 0 | 0 | 0 | 0 | 0 | 0 | 0 | 0 | 0 | 0 | 0
892 | 980.5805 | 0.002747578 | -47 | 399 | -493 | 0 | 0 | 0 | 0 | 0 | 0 | 0 | 0 | 0 | 0 | 0 | 0 | 0 | 0 | 0.002747578 | 0.002747578 | 0.002747578 | 0.002747578 | 0.002747578 | 0.002747578 | 0.002747578 | 0.002747578 | 0.002747578 | 0.002747578 | 0.002747578 | 0.002747578 | 0.002747578 | 0.002747578 | 0.002747578 | 0.002747578 | 0.002747578 | 0.002747578 | 0.002747578 | 0.002747578 | 0.002747578 | 0.002747578 | 0.002747578 | 0.002747578 | 0.002747578 | 0.002747578 | 0.002747578 | 0.002747578 | 0.002747578 | 0.002747578 | 0.002747578 | 0.002747578 | 0.002747578 | 0 | 0 | 0 | 0 | 0 | 0 | 0 | 0 | 0 | 0 | 0 | 0 | 0 | 0 | 0 | 0 | 0 | 0
870 | 984.606 | 0.002758858 | -54 | 381 | -489 | 0 | 0 | 0 | 0 | 0 | 0 | 0 | 0 | 0 | 0 | 0 | 0 | 0 | 0 | 0.002758858 | 0.002758858 | 0.002758858 | 0.002758858 | 0.002758858 | 0.002758858 | 0.002758858 | 0.002758858 | 0.002758858 | 0.002758858 | 0.002758858 | 0.002758858 | 0.002758858 | 0.002758858 | 0.002758858 | 0.002758858 | 0.002758858 | 0.002758858 | 0.002758858 | 0.002758858 | 0.002758858 | 0.002758858 | 0.002758858 | 0.002758858 | 0.002758858 | 0.002758858 | 0.002758858 | 0.002758858 | 0.002758858 | 0.002758858 | 0.002758858 | 0.002758858 | 0.002758858 | 0 | 0 | 0 | 0 | 0 | 0 | 0 | 0 | 0 | 0 | 0 | 0 | 0 | 0 | 0 | 0 | 0 | 0
870 | 972.0823 | 0.002723766 | -61 | 374 | -496 | 0 | 0 | 0 | 0 | 0 | 0 | 0 | 0 | 0 | 0 | 0 | 0 | 0 | 0 | 0.002723766 | 0.002723766 | 0.002723766 | 0.002723766 | 0.002723766 | 0.002723766 | 0.002723766 | 0.002723766 | 0.002723766 | 0.002723766 | 0.002723766 | 0.002723766 | 0.002723766 | 0.002723766 | 0.002723766 | 0.002723766 | 0.002723766 | 0.002723766 | 0.002723766 | 0.002723766 | 0.002723766 | 0.002723766 | 0.002723766 | 0.002723766 | 0.002723766 | 0.002723766 | 0.002723766 | 0.002723766 | 0.002723766 | 0.002723766 | 0.002723766 | 0.002723766 | 0 | 0 | 0 | 0 | 0 | 0 | 0 | 0 | 0 | 0 | 0 | 0 | 0 | 0 | 0 | 0 | 0 | 0 | 0
870 | 1324.617 | 0.003711566 | -68 | 367 | -503 | 0 | 0 | 0 | 0 | 0 | 0 | 0 | 0 | 0 | 0 | 0 | 0 | 0 | 0 | 0.003711566 | 0.003711566 | 0.003711566 | 0.003711566 | 0.003711566 | 0.003711566 | 0.003711566 | 0.003711566 | 0.003711566 | 0.003711566 | 0.003711566 | 0.003711566 | 0.003711566 | 0.003711566 | 0.003711566 | 0.003711566 | 0.003711566 | 0.003711566 | 0.003711566 | 0.003711566 | 0.003711566 | 0.003711566 | 0.003711566 | 0.003711566 | 0.003711566 | 0.003711566 | 0.003711566 | 0.003711566 | 0.003711566 | 0.003711566 | 0.003711566 | 0.003711566 | 0 | 0 | 0 | 0 | 0 | 0 | 0 | 0 | 0 | 0 | 0 | 0 | 0 | 0 | 0 | 0 | 0 | 0 | 0
870 | 1312.892 | 0.003678714 | -75 | 360 | -510 | 0 | 0 | 0 | 0 | 0 | 0 | 0 | 0 | 0 | 0 | 0 | 0 | 0 | 0.003678714 | 0.003678714 | 0.003678714 | 0.003678714 | 0.003678714 | 0.003678714 | 0.003678714 | 0.003678714 | 0.003678714 | 0.003678714 | 0.003678714 | 0.003678714 | 0.003678714 | 0.003678714 | 0.003678714 | 0.003678714 | 0.003678714 | 0.003678714 | 0.003678714 | 0.003678714 | 0.003678714 | 0.003678714 | 0.003678714 | 0.003678714 | 0.003678714 | 0.003678714 | 0.003678714 | 0.003678714 | 0.003678714 | 0.003678714 | 0.003678714 | 0.003678714 | 0.003678714 | 0 | 0 | 0 | 0 | 0 | 0 | 0 | 0 | 0 | 0 | 0 | 0 | 0 | 0 | 0 | 0 | 0 | 0 | 0
870 | 1291.277 | 0.003618146 | -68 | 367 | -503 | 0 | 0 | 0 | 0 | 0 | 0 | 0 | 0 | 0 | 0 | 0 | 0 | 0 | 0 | 0.003618146 | 0.003618146 | 0.003618146 | 0.003618146 | 0.003618146 | 0.003618146 | 0.003618146 | 0.003618146 | 0.003618146 | 0.003618146 | 0.003618146 | 0.003618146 | 0.003618146 | 0.003618146 | 0.003618146 | 0.003618146 | 0.003618146 | 0.003618146 | 0.003618146 | 0.003618146 | 0.003618146 | 0.003618146 | 0.003618146 | 0.003618146 | 0.003618146 | 0.003618146 | 0.003618146 | 0.003618146 | 0.003618146 | 0.003618146 | 0.003618146 | 0.003618146 | 0 | 0 | 0 | 0 | 0 | 0 | 0 | 0 | 0 | 0 | 0 | 0 | 0 | 0 | 0 | 0 | 0 | 0 | 0
870 | 1371.538 | 0.003843037 | -61 | 374 | -496 | 0 | 0 | 0 | 0 | 0 | 0 | 0 | 0 | 0 | 0 | 0 | 0 | 0 | 0 | 0.003843037 | 0.003843037 | 0.003843037 | 0.003843037 | 0.003843037 | 0.003843037 | 0.003843037 | 0.003843037 | 0.003843037 | 0.003843037 | 0.003843037 | 0.003843037 | 0.003843037 | 0.003843037 | 0.003843037 | 0.003843037 | 0.003843037 | 0.003843037 | 0.003843037 | 0.003843037 | 0.003843037 | 0.003843037 | 0.003843037 | 0.003843037 | 0.003843037 | 0.003843037 | 0.003843037 | 0.003843037 | 0.003843037 | 0.003843037 | 0.003843037 | 0.003843037 | 0 | 0 | 0 | 0 | 0 | 0 | 0 | 0 | 0 | 0 | 0 | 0 | 0 | 0 | 0 | 0 | 0 | 0 | 0
870 | 1324.083 | 0.003710069 | -54 | 381 | -489 | 0 | 0 | 0 | 0 | 0 | 0 | 0 | 0 | 0 | 0 | 0 | 0 | 0 | 0 | 0.003710069 | 0.003710069 | 0.003710069 | 0.003710069 | 0.003710069 | 0.003710069 | 0.003710069 | 0.003710069 | 0.003710069 | 0.003710069 | 0.003710069 | 0.003710069 | 0.003710069 | 0.003710069 | 0.003710069 | 0.003710069 | 0.003710069 | 0.003710069 | 0.003710069 | 0.003710069 | 0.003710069 | 0.003710069 | 0.003710069 | 0.003710069 | 0.003710069 | 0.003710069 | 0.003710069 | 0.003710069 | 0.003710069 | 0.003710069 | 0.003710069 | 0.003710069 | 0.003710069 | 0 | 0 | 0 | 0 | 0 | 0 | 0 | 0 | 0 | 0 | 0 | 0 | 0 | 0 | 0 | 0 | 0 | 0
870 | 1166.95 | 0.003269784 | -47 | 388 | -482 | 0 | 0 | 0 | 0 | 0 | 0 | 0 | 0 | 0 | 0 | 0 | 0 | 0 | 0 | 0.003269784 | 0.003269784 | 0.003269784 | 0.003269784 | 0.003269784 | 0.003269784 | 0.003269784 | 0.003269784 | 0.003269784 | 0.003269784 | 0.003269784 | 0.003269784 | 0.003269784 | 0.003269784 | 0.003269784 | 0.003269784 | 0.003269784 | 0.003269784 | 0.003269784 | 0.003269784 | 0.003269784 | 0.003269784 | 0.003269784 | 0.003269784 | 0.003269784 | 0.003269784 | 0.003269784 | 0.003269784 | 0.003269784 | 0.003269784 | 0.003269784 | 0.003269784 | 0.003269784 | 0 | 0 | 0 | 0 | 0 | 0 | 0 | 0 | 0 | 0 | 0 | 0 | 0 | 0 | 0 | 0 | 0 | 0
870 | 1347.114 | 0.003774603 | -40 | 395 | -475 | 0 | 0 | 0 | 0 | 0 | 0 | 0 | 0 | 0 | 0 | 0 | 0 | 0 | 0 | 0 | 0.003774603 | 0.003774603 | 0.003774603 | 0.003774603 | 0.003774603 | 0.003774603 | 0.003774603 | 0.003774603 | 0.003774603 | 0.003774603 | 0.003774603 | 0.003774603 | 0.003774603 | 0.003774603 | 0.003774603 | 0.003774603 | 0.003774603 | 0.003774603 | 0.003774603 | 0.003774603 | 0.003774603 | 0.003774603 | 0.003774603 | 0.003774603 | 0.003774603 | 0.003774603 | 0.003774603 | 0.003774603 | 0.003774603 | 0.003774603 | 0.003774603 | 0.003774603 | 0 | 0 | 0 | 0 | 0 | 0 | 0 | 0 | 0 | 0 | 0 | 0 | 0 | 0 | 0 | 0 | 0 | 0
821 | 991.1004 | 0.002777055 | -30 | 380.5 | -440.5 | 0 | 0 | 0 | 0 | 0 | 0 | 0 | 0 | 0 | 0 | 0 | 0 | 0 | 0 | 0 | 0 | 0.002777055 | 0.002777055 | 0.002777055 | 0.002777055 | 0.002777055 | 0.002777055 | 0.002777055 | 0.002777055 | 0.002777055 | 0.002777055 | 0.002777055 | 0.002777055 | 0.002777055 | 0.002777055 | 0.002777055 | 0.002777055 | 0.002777055 | 0.002777055 | 0.002777055 | 0.002777055 | 0.002777055 | 0.002777055 | 0.002777055 | 0.002777055 | 0.002777055 | 0.002777055 | 0.002777055 | 0.002777055 | 0.002777055 | 0.002777055 | 0.002777055 | 0 | 0 | 0 | 0 | 0 | 0 | 0 | 0 | 0 | 0 | 0 | 0 | 0 | 0 | 0 | 0 | 0 | 0
821 | 938.0828 | 0.0026285 | -20 | 390.5 | -430.5 | 0 | 0 | 0 | 0 | 0 | 0 | 0 | 0 | 0 | 0 | 0 | 0 | 0 | 0 | 0 | 0 | 0.0026285 | 0.0026285 | 0.0026285 | 0.0026285 | 0.0026285 | 0.0026285 | 0.0026285 | 0.0026285 | 0.0026285 | 0.0026285 | 0.0026285 | 0.0026285 | 0.0026285 | 0.0026285 | 0.0026285 | 0.0026285 | 0.0026285 | 0.0026285 | 0.0026285 | 0.0026285 | 0.0026285 | 0.0026285 | 0.0026285 | 0.0026285 | 0.0026285 | 0.0026285 | 0.0026285 | 0.0026285 | 0.0026285 | 0.0026285 | 0.0026285 | 0 | 0 | 0 | 0 | 0 | 0 | 0 | 0 | 0 | 0 | 0 | 0 | 0 | 0 | 0 | 0 | 0 | 0
821 | 941.9919 | 0.002639454 | -10 | 400.5 | -420.5 | 0 | 0 | 0 | 0 | 0 | 0 | 0 | 0 | 0 | 0 | 0 | 0 | 0 | 0 | 0 | 0 | 0 | 0.002639454 | 0.002639454 | 0.002639454 | 0.002639454 | 0.002639454 | 0.002639454 | 0.002639454 | 0.002639454 | 0.002639454 | 0.002639454 | 0.002639454 | 0.002639454 | 0.002639454 | 0.002639454 | 0.002639454 | 0.002639454 | 0.002639454 | 0.002639454 | 0.002639454 | 0.002639454 | 0.002639454 | 0.002639454 | 0.002639454 | 0.002639454 | 0.002639454 | 0.002639454 | 0.002639454 | 0.002639454 | 0.002639454 | 0.002639454 | 0 | 0 | 0 | 0 | 0 | 0 | 0 | 0 | 0 | 0 | 0 | 0 | 0 | 0 | 0 | 0 | 0 | 0
821 | 960.335 | 0.00269085 | 0 | 410.5 | -410.5 | 0 | 0 | 0 | 0 | 0 | 0 | 0 | 0 | 0 | 0 | 0 | 0 | 0 | 0 | 0 | 0 | 0 | 0.00269085 | 0.00269085 | 0.00269085 | 0.00269085 | 0.00269085 | 0.00269085 | 0.00269085 | 0.00269085 | 0.00269085 | 0.00269085 | 0.00269085 | 0.00269085 | 0.00269085 | 0.00269085 | 0.00269085 | 0.00269085 | 0.00269085 | 0.00269085 | 0.00269085 | 0.00269085 | 0.00269085 | 0.00269085 | 0.00269085 | 0.00269085 | 0.00269085 | 0.00269085 | 0.00269085 | 0.00269085 | 0.00269085 | 0.00269085 | 0.00269085 | 0 | 0 | 0 | 0 | 0 | 0 | 0 | 0 | 0 | 0 | 0 | 0 | 0 | 0 | 0 | 0 | 0

## K_value
K_6_top | K_6_bottom | K_7_top | K_7_bottom
5.242293e-06 | 2.354446e-06 | 2.354656e-06 | 2.801992e-06

## F6top_comulative_column
[6 empty] | 0 | 1 | 2 | 3 | 4 | 5 | 6 | 7 | 8 | 9 | 10 | 11 | 12 | 13 | 14 | 15 | 16 | 17 | 18 | 19 | 20 | 21 | 22 | 23 | 24 | 25 | 26 | 27 | 28 | 29 | 30 | 31 | 32 | 33 | 34 | 35 | 36 | 37 | 38 | 39 | 40 | 41 | 42 | 43 | 44 | 45 | 46 | 47 | 48 | 49 | 50 | 51 | 52 | 53 | 54 | 55 | 56 | 57 | 58 | 59 | 60 | 61 | 62 | 63 | 64
ord_wdt | alpha | alpha/k | WROLL_SHIFT_POS_6 | Width1 | Width2 | -855.04 | -828.32 | -801.6 | -774.88 | -748.16 | -721.44 | -694.72 | -668 | -641.28 | -614.56 | -587.84 | -561.12 | -534.4 | -507.68 | -480.96 | -454.24 | -427.52 | -400.8 | -374.08 | -347.36 | -320.64 | -293.92 | -267.2 | -240.48 | -213.76 | -187.04 | -160.32 | -133.6 | -106.88 | -80.16 | -53.44 | -26.72 | 0 | 26.72 | 53.44 | 80.16 | 106.88 | 133.6 | 160.32 | 187.04 | 213.76 | 240.48 | 267.2 | 293.92 | 320.64 | 347.36 | 374.08 | 400.8 | 427.52 | 454.24 | 480.96 | 507.68 | 534.4 | 561.12 | 587.84 | 614.56 | 641.28 | 668 | 694.72 | 721.44 | 748.16 | 774.88 | 801.6 | 828.32 | 855.04 | C40-left | C40-right
951 | 501.914 | 0.00263118 | 0 | 475.5 | -475.5 | 0 | 0 | 0 | 0 | 0 | 0 | 0 | 0 | 0 | 0 | 0 | 0 | 0 | 0 | 0 | 0.00263118 | 0.00263118 | 0.00263118 | 0.00263118 | 0.00263118 | 0.00263118 | 0.00263118 | 0.00263118 | 0.00263118 | 0.00263118 | 0.00263118 | 0.00263118 | 0.00263118 | 0.00263118 | 0.00263118 | 0.00263118 | 0.00263118 | 0.00263118 | 0.00263118 | 0.00263118 | 0.00263118 | 0.00263118 | 0.00263118 | 0.00263118 | 0.00263118 | 0.00263118 | 0.00263118 | 0.00263118 | 0.00263118 | 0.00263118 | 0.00263118 | 0.00263118 | 0.00263118 | 0.00263118 | 0.00263118 | 0 | 0 | 0 | 0 | 0 | 0 | 0 | 0 | 0 | 0 | 0 | 0 | 0 | 0 | 0 | 0 | 0
951 | 519.7017 | 0.002724429 | 0 | 475.5 | -475.5 | 0 | 0 | 0 | 0 | 0 | 0 | 0 | 0 | 0 | 0 | 0 | 0 | 0 | 0 | 0 | 0.005355609 | 0.005355609 | 0.005355609 | 0.005355609 | 0.005355609 | 0.005355609 | 0.005355609 | 0.005355609 | 0.005355609 | 0.005355609 | 0.005355609 | 0.005355609 | 0.005355609 | 0.005355609 | 0.005355609 | 0.005355609 | 0.005355609 | 0.005355609 | 0.005355609 | 0.005355609 | 0.005355609 | 0.005355609 | 0.005355609 | 0.005355609 | 0.005355609 | 0.005355609 | 0.005355609 | 0.005355609 | 0.005355609 | 0.005355609 | 0.005355609 | 0.005355609 | 0.005355609 | 0.005355609 | 0.005355609 | 0 | 0 | 0 | 0 | 0 | 0 | 0 | 0 | 0 | 0 | 0 | 0 | 0 | 0 | 0 | 0 | 0
951 | 502.7635 | 0.002635633 | 0 | 475.5 | -475.5 | 0 | 0 | 0 | 0 | 0 | 0 | 0 | 0 | 0 | 0 | 0 | 0 | 0 | 0 | 0 | 0.007991242 | 0.007991242 | 0.007991242 | 0.007991242 | 0.007991242 | 0.007991242 | 0.007991242 | 0.007991242 | 0.007991242 | 0.007991242 | 0.007991242 | 0.007991242 | 0.007991242 | 0.007991242 | 0.007991242 | 0.007991242 | 0.007991242 | 0.007991242 | 0.007991242 | 0.007991242 | 0.007991242 | 0.007991242 | 0.007991242 | 0.007991242 | 0.007991242 | 0.007991242 | 0.007991242 | 0.007991242 | 0.007991242 | 0.007991242 | 0.007991242 | 0.007991242 | 0.007991242 | 0.007991242 | 0.007991242 | 0 | 0 | 0 | 0 | 0 | 0 | 0 | 0 | 0 | 0 | 0 | 0 | 0 | 0 | 0 | 0 | 0
951 | 514.5215 | 0.002697273 | 0 | 475.5 | -475.5 | 0 | 0 | 0 | 0 | 0 | 0 | 0 | 0 | 0 | 0 | 0 | 0 | 0 | 0 | 0 | 0.01068851 | 0.01068851 | 0.01068851 | 0.01068851 | 0.01068851 | 0.01068851 | 0.01068851 | 0.01068851 | 0.01068851 | 0.01068851 | 0.01068851 | 0.01068851 | 0.01068851 | 0.01068851 | 0.01068851 | 0.01068851 | 0.01068851 | 0.01068851 | 0.01068851 | 0.01068851 | 0.01068851 | 0.01068851 | 0.01068851 | 0.01068851 | 0.01068851 | 0.01068851 | 0.01068851 | 0.01068851 | 0.01068851 | 0.01068851 | 0.01068851 | 0.01068851 | 0.01068851 | 0.01068851 | 0.01068851 | 0 | 0 | 0 | 0 | 0 | 0 | 0 | 0 | 0 | 0 | 0 | 0 | 0 | 0 | 0 | 0 | 0
951 | 547.1878 | 0.002868519 | -10 | 465.5 | -485.5 | 0 | 0 | 0 | 0 | 0 | 0 | 0 | 0 | 0 | 0 | 0 | 0 | 0 | 0 | 0.002868519 | 0.01355703 | 0.01355703 | 0.01355703 | 0.01355703 | 0.01355703 | 0.01355703 | 0.01355703 | 0.01355703 | 0.01355703 | 0.01355703 | 0.01355703 | 0.01355703 | 0.01355703 | 0.01355703 | 0.01355703 | 0.01355703 | 0.01355703 | 0.01355703 | 0.01355703 | 0.01355703 | 0.01355703 | 0.01355703 | 0.01355703 | 0.01355703 | 0.01355703 | 0.01355703 | 0.01355703 | 0.01355703 | 0.01355703 | 0.01355703 | 0.01355703 | 0.01355703 | 0.01355703 | 0.01355703 | 0.01355703 | 0 | 0 | 0 | 0 | 0 | 0 | 0 | 0 | 0 | 0 | 0 | 0 | 0 | 0 | 0 | 0 | 0
1029 | 405.1602 | 0.002123969 | -20 | 494.5 | -534.5 | 0 | 0 | 0 | 0 | 0 | 0 | 0 | 0 | 0 | 0 | 0 | 0 | 0.002123969 | 0.002123969 | 0.004992487 | 0.015681 | 0.015681 | 0.015681 | 0.015681 | 0.015681 | 0.015681 | 0.015681 | 0.015681 | 0.015681 | 0.015681 | 0.015681 | 0.015681 | 0.015681 | 0.015681 | 0.015681 | 0.015681 | 0.015681 | 0.015681 | 0.015681 | 0.015681 | 0.015681 | 0.015681 | 0.015681 | 0.015681 | 0.015681 | 0.015681 | 0.015681 | 0.015681 | 0.015681 | 0.015681 | 0.015681 | 0.015681 | 0.015681 | 0.015681 | 0.015681 | 0.002123969 | 0 | 0 | 0 | 0 | 0 | 0 | 0 | 0 | 0 | 0 | 0 | 0 | 0 | 0 | 0.0121421 | 0.0001319172
1094 | 554.1702 | 0.002905122 | -30 | 517 | -577 | 0 | 0 | 0 | 0 | 0 | 0 | 0 | 0 | 0 | 0 | 0 | 0.002905122 | 0.005029091 | 0.005029091 | 0.007897609 | 0.01858612 | 0.01858612 | 0.01858612 | 0.01858612 | 0.01858612 | 0.01858612 | 0.01858612 | 0.01858612 | 0.01858612 | 0.01858612 | 0.01858612 | 0.01858612 | 0.01858612 | 0.01858612 | 0.01858612 | 0.01858612 | 0.01858612 | 0.01858612 | 0.01858612 | 0.01858612 | 0.01858612 | 0.01858612 | 0.01858612 | 0.01858612 | 0.01858612 | 0.01858612 | 0.01858612 | 0.01858612 | 0.01858612 | 0.01858612 | 0.01858612 | 0.01858612 | 0.01858612 | 0.01858612 | 0.01858612 | 0.005029091 | 0.002905122 | 0 | 0 | 0 | 0 | 0 | 0 | 0 | 0 | 0 | 0 | 0 | 0 | 0 | 0.01376371 | 0.01154783
1094 | 586.0561 | 0.003072277 | -40 | 507 | -587 | 0 | 0 | 0 | 0 | 0 | 0 | 0 | 0 | 0 | 0 | 0 | 0.0059774 | 0.008101368 | 0.008101368 | 0.01096989 | 0.0216584 | 0.0216584 | 0.0216584 | 0.0216584 | 0.0216584 | 0.0216584 | 0.0216584 | 0.0216584 | 0.0216584 | 0.0216584 | 0.0216584 | 0.0216584 | 0.0216584 | 0.0216584 | 0.0216584 | 0.0216584 | 0.0216584 | 0.0216584 | 0.0216584 | 0.0216584 | 0.0216584 | 0.0216584 | 0.0216584 | 0.0216584 | 0.0216584 | 0.0216584 | 0.0216584 | 0.0216584 | 0.0216584 | 0.0216584 | 0.0216584 | 0.0216584 | 0.0216584 | 0.0216584 | 0.0216584 | 0.008101368 | 0.002905122 | 0 | 0 | 0 | 0 | 0 | 0 | 0 | 0 | 0 | 0 | 0 | 0 | 0 | 0.01455861 | 0.006474092
1174 | 686.8815 | 0.003600834 | -47 | 540 | -634 | 0 | 0 | 0 | 0 | 0 | 0 | 0 | 0 | 0 | 0.003600834 | 0.003600834 | 0.009578234 | 0.0117022 | 0.0117022 | 0.01457072 | 0.02525924 | 0.02525924 | 0.02525924 | 0.02525924 | 0.02525924 | 0.02525924 | 0.02525924 | 0.02525924 | 0.02525924 | 0.02525924 | 0.02525924 | 0.02525924 | 0.02525924 | 0.02525924 | 0.02525924 | 0.02525924 | 0.02525924 | 0.02525924 | 0.02525924 | 0.02525924 | 0.02525924 | 0.02525924 | 0.02525924 | 0.02525924 | 0.02525924 | 0.02525924 | 0.02525924 | 0.02525924 | 0.02525924 | 0.02525924 | 0.02525924 | 0.02525924 | 0.02525924 | 0.02525924 | 0.02525924 | 0.0117022 | 0.006505956 | 0.003600834 | 0 | 0 | 0 | 0 | 0 | 0 | 0 | 0 | 0 | 0 | 0 | 0 | 0.0216584 | 0.01725975
1251 | 572.2121 | 0.002999703 | -54 | 571.5 | -679.5 | 0 | 0 | 0 | 0 | 0 | 0 | 0 | 0.002999703 | 0.002999703 | 0.006600537 | 0.006600537 | 0.01257794 | 0.01470191 | 0.01470191 | 0.01757042 | 0.02825894 | 0.02825894 | 0.02825894 | 0.02825894 | 0.02825894 | 0.02825894 | 0.02825894 | 0.02825894 | 0.02825894 | 0.02825894 | 0.02825894 | 0.02825894 | 0.02825894 | 0.02825894 | 0.02825894 | 0.02825894 | 0.02825894 | 0.02825894 | 0.02825894 | 0.02825894 | 0.02825894 | 0.02825894 | 0.02825894 | 0.02825894 | 0.02825894 | 0.02825894 | 0.02825894 | 0.02825894 | 0.02825894 | 0.02825894 | 0.02825894 | 0.02825894 | 0.02825894 | 0.02825894 | 0.02825894 | 0.01470191 | 0.009505659 | 0.006600537 | 0.002999703 | 0 | 0 | 0 | 0 | 0 | 0 | 0 | 0 | 0 | 0 | 0 | 0.02501936 | 0.0213431
1251 | 571.6502 | 0.002996758 | -61 | 564.5 | -686.5 | 0 | 0 | 0 | 0 | 0 | 0 | 0 | 0.005996461 | 0.005996461 | 0.009597295 | 0.009597295 | 0.01557469 | 0.01769866 | 0.01769866 | 0.02056718 | 0.0312557 | 0.0312557 | 0.0312557 | 0.0312557 | 0.0312557 | 0.0312557 | 0.0312557 | 0.0312557 | 0.0312557 | 0.0312557 | 0.0312557 | 0.0312557 | 0.0312557 | 0.0312557 | 0.0312557 | 0.0312557 | 0.0312557 | 0.0312557 | 0.0312557 | 0.0312557 | 0.0312557 | 0.0312557 | 0.0312557 | 0.0312557 | 0.0312557 | 0.0312557 | 0.0312557 | 0.0312557 | 0.0312557 | 0.0312557 | 0.0312557 | 0.0312557 | 0.0312557 | 0.0312557 | 0.0312557 | 0.01769866 | 0.01250242 | 0.009597295 | 0.005996461 | 0 | 0 | 0 | 0 | 0 | 0 | 0 | 0 | 0 | 0 | 0 | 0.02525924 | 0.02058203
1294 | 437.1344 | 0.002291586 | -68 | 579 | -715 | 0 | 0 | 0 | 0 | 0 | 0 | 0.002291586 | 0.008288047 | 0.008288047 | 0.01188888 | 0.01188888 | 0.01786628 | 0.01999025 | 0.01999025 | 0.02285877 | 0.03354728 | 0.03354728 | 0.03354728 | 0.03354728 | 0.03354728 | 0.03354728 | 0.03354728 | 0.03354728 | 0.03354728 | 0.03354728 | 0.03354728 | 0.03354728 | 0.03354728 | 0.03354728 | 0.03354728 | 0.03354728 | 0.03354728 | 0.03354728 | 0.03354728 | 0.03354728 | 0.03354728 | 0.03354728 | 0.03354728 | 0.03354728 | 0.03354728 | 0.03354728 | 0.03354728 | 0.03354728 | 0.03354728 | 0.03354728 | 0.03354728 | 0.03354728 | 0.03354728 | 0.03354728 | 0.03354728 | 0.01999025 | 0.014794 | 0.01188888 | 0.008288047 | 0 | 0 | 0 | 0 | 0 | 0 | 0 | 0 | 0 | 0 | 0 | 0.02683016 | 0.02227831
1414 | 471.6929 | 0.002472752 | -75 | 632 | -782 | 0 | 0 | 0 | 0.002472752 | 0.002472752 | 0.002472752 | 0.004764339 | 0.0107608 | 0.0107608 | 0.01436163 | 0.01436163 | 0.02033903 | 0.022463 | 0.022463 | 0.02533152 | 0.03602004 | 0.03602004 | 0.03602004 | 0.03602004 | 0.03602004 | 0.03602004 | 0.03602004 | 0.03602004 | 0.03602004 | 0.03602004 | 0.03602004 | 0.03602004 | 0.03602004 | 0.03602004 | 0.03602004 | 0.03602004 | 0.03602004 | 0.03602004 | 0.03602004 | 0.03602004 | 0.03602004 | 0.03602004 | 0.03602004 | 0.03602004 | 0.03602004 | 0.03602004 | 0.03602004 | 0.03602004 | 0.03602004 | 0.03602004 | 0.03602004 | 0.03602004 | 0.03602004 | 0.03602004 | 0.03602004 | 0.022463 | 0.01726676 | 0.01436163 | 0.0107608 | 0.002472752 | 0.002472752 | 0 | 0 | 0 | 0 | 0 | 0 | 0 | 0 | 0 | 0.03354728 | 0.03354728
1471 | 446.58 | 0.002341103 | -68 | 667.5 | -803.5 | 0 | 0 | 0.002341103 | 0.004813856 | 0.004813856 | 0.004813856 | 0.007105442 | 0.0131019 | 0.0131019 | 0.01670274 | 0.01670274 | 0.02268014 | 0.02480411 | 0.02480411 | 0.02767262 | 0.03836114 | 0.03836114 | 0.03836114 | 0.03836114 | 0.03836114 | 0.03836114 | 0.03836114 | 0.03836114 | 0.03836114 | 0.03836114 | 0.03836114 | 0.03836114 | 0.03836114 | 0.03836114 | 0.03836114 | 0.03836114 | 0.03836114 | 0.03836114 | 0.03836114 | 0.03836114 | 0.03836114 | 0.03836114 | 0.03836114 | 0.03836114 | 0.03836114 | 0.03836114 | 0.03836114 | 0.03836114 | 0.03836114 | 0.03836114 | 0.03836114 | 0.03836114 | 0.03836114 | 0.03836114 | 0.03836114 | 0.02480411 | 0.01960786 | 0.01670274 | 0.0131019 | 0.004813856 | 0.004813856 | 0.002341103 | 0 | 0 | 0 | 0 | 0 | 0 | 0 | 0 | 0.03354728 | 0.03474479
1513 | 348.3432 | 0.001826117 | -61 | 695.5 | -817.5 | 0 | 0 | 0.00416722 | 0.006639973 | 0.006639973 | 0.006639973 | 0.008931559 | 0.01492802 | 0.01492802 | 0.01852885 | 0.01852885 | 0.02450625 | 0.02663022 | 0.02663022 | 0.02949874 | 0.04018726 | 0.04018726 | 0.04018726 | 0.04018726 | 0.04018726 | 0.04018726 | 0.04018726 | 0.04018726 | 0.04018726 | 0.04018726 | 0.04018726 | 0.04018726 | 0.04018726 | 0.04018726 | 0.04018726 | 0.04018726 | 0.04018726 | 0.04018726 | 0.04018726 | 0.04018726 | 0.04018726 | 0.04018726 | 0.04018726 | 0.04018726 | 0.04018726 | 0.04018726 | 0.04018726 | 0.04018726 | 0.04018726 | 0.04018726 | 0.04018726 | 0.04018726 | 0.04018726 | 0.04018726 | 0.04018726 | 0.02663022 | 0.02143398 | 0.01852885 | 0.01492802 | 0.006639973 | 0.006639973 | 0.00416722 | 0.001826117 | 0.001826117 | 0 | 0 | 0 | 0 | 0 | 0 | 0.03378975 | 0.03726594
1482 | 335.1722 | 0.001757071 | -54 | 687 | -795 | 0 | 0 | 0.00416722 | 0.008397044 | 0.008397044 | 0.008397044 | 0.01068863 | 0.01668509 | 0.01668509 | 0.02028592 | 0.02028592 | 0.02626332 | 0.02838729 | 0.02838729 | 0.03125581 | 0.04194433 | 0.04194433 | 0.04194433 | 0.04194433 | 0.04194433 | 0.04194433 | 0.04194433 | 0.04194433 | 0.04194433 | 0.04194433 | 0.04194433 | 0.04194433 | 0.04194433 | 0.04194433 | 0.04194433 | 0.04194433 | 0.04194433 | 0.04194433 | 0.04194433 | 0.04194433 | 0.04194433 | 0.04194433 | 0.04194433 | 0.04194433 | 0.04194433 | 0.04194433 | 0.04194433 | 0.04194433 | 0.04194433 | 0.04194433 | 0.04194433 | 0.04194433 | 0.04194433 | 0.04194433 | 0.04194433 | 0.02838729 | 0.02319105 | 0.02028592 | 0.01668509 | 0.008397044 | 0.008397044 | 0.005924291 | 0.003583188 | 0.001826117 | 0 | 0 | 0 | 0 | 0 | 0 | 0.03354728 | 0.0365212
1345 | 439.0884 | 0.00230183 | -47 | 625.5 | -719.5 | 0 | 0 | 0.00416722 | 0.008397044 | 0.008397044 | 0.008397044 | 0.01299046 | 0.01898692 | 0.01898692 | 0.02258775 | 0.02258775 | 0.02856515 | 0.03068912 | 0.03068912 | 0.03355764 | 0.04424616 | 0.04424616 | 0.04424616 | 0.04424616 | 0.04424616 | 0.04424616 | 0.04424616 | 0.04424616 | 0.04424616 | 0.04424616 | 0.04424616 | 0.04424616 | 0.04424616 | 0.04424616 | 0.04424616 | 0.04424616 | 0.04424616 | 0.04424616 | 0.04424616 | 0.04424616 | 0.04424616 | 0.04424616 | 0.04424616 | 0.04424616 | 0.04424616 | 0.04424616 | 0.04424616 | 0.04424616 | 0.04424616 | 0.04424616 | 0.04424616 | 0.04424616 | 0.04424616 | 0.04424616 | 0.04424616 | 0.03068912 | 0.02549288 | 0.02258775 | 0.01898692 | 0.01069887 | 0.01069887 | 0.005924291 | 0.003583188 | 0.001826117 | 0 | 0 | 0 | 0 | 0 | 0 | 0.02784005 | 0.03282146
1289 | 418.7513 | 0.002195217 | -40 | 604.5 | -684.5 | 0 | 0 | 0.00416722 | 0.008397044 | 0.008397044 | 0.008397044 | 0.01299046 | 0.02118214 | 0.02118214 | 0.02478297 | 0.02478297 | 0.03076037 | 0.03288434 | 0.03288434 | 0.03575286 | 0.04644137 | 0.04644137 | 0.04644137 | 0.04644137 | 0.04644137 | 0.04644137 | 0.04644137 | 0.04644137 | 0.04644137 | 0.04644137 | 0.04644137 | 0.04644137 | 0.04644137 | 0.04644137 | 0.04644137 | 0.04644137 | 0.04644137 | 0.04644137 | 0.04644137 | 0.04644137 | 0.04644137 | 0.04644137 | 0.04644137 | 0.04644137 | 0.04644137 | 0.04644137 | 0.04644137 | 0.04644137 | 0.04644137 | 0.04644137 | 0.04644137 | 0.04644137 | 0.04644137 | 0.04644137 | 0.04644137 | 0.03288434 | 0.02768809 | 0.02478297 | 0.02118214 | 0.01289409 | 0.01069887 | 0.005924291 | 0.003583188 | 0.001826117 | 0 | 0 | 0 | 0 | 0 | 0 | 0.02525924 | 0.02630765
1289 | 427.6495 | 0.002241864 | -30 | 614.5 | -674.5 | 0 | 0 | 0.00416722 | 0.008397044 | 0.008397044 | 0.008397044 | 0.01299046 | 0.023424 | 0.023424 | 0.02702484 | 0.02702484 | 0.03300224 | 0.0351262 | 0.0351262 | 0.03799472 | 0.04868324 | 0.04868324 | 0.04868324 | 0.04868324 | 0.04868324 | 0.04868324 | 0.04868324 | 0.04868324 | 0.04868324 | 0.04868324 | 0.04868324 | 0.04868324 | 0.04868324 | 0.04868324 | 0.04868324 | 0.04868324 | 0.04868324 | 0.04868324 | 0.04868324 | 0.04868324 | 0.04868324 | 0.04868324 | 0.04868324 | 0.04868324 | 0.04868324 | 0.04868324 | 0.04868324 | 0.04868324 | 0.04868324 | 0.04868324 | 0.04868324 | 0.04868324 | 0.04868324 | 0.04868324 | 0.04868324 | 0.0351262 | 0.02992996 | 0.02702484 | 0.023424 | 0.01513595 | 0.01069887 | 0.005924291 | 0.003583188 | 0.001826117 | 0 | 0 | 0 | 0 | 0 | 0 | 0.02434555 | 0.02940946
1289 | 391.3424 | 0.002051532 | -20 | 624.5 | -664.5 | 0 | 0 | 0.00416722 | 0.008397044 | 0.008397044 | 0.008397044 | 0.01299046 | 0.023424 | 0.02547553 | 0.02907637 | 0.02907637 | 0.03505377 | 0.03717774 | 0.03717774 | 0.04004625 | 0.05073477 | 0.05073477 | 0.05073477 | 0.05073477 | 0.05073477 | 0.05073477 | 0.05073477 | 0.05073477 | 0.05073477 | 0.05073477 | 0.05073477 | 0.05073477 | 0.05073477 | 0.05073477 | 0.05073477 | 0.05073477 | 0.05073477 | 0.05073477 | 0.05073477 | 0.05073477 | 0.05073477 | 0.05073477 | 0.05073477 | 0.05073477 | 0.05073477 | 0.05073477 | 0.05073477 | 0.05073477 | 0.05073477 | 0.05073477 | 0.05073477 | 0.05073477 | 0.05073477 | 0.05073477 | 0.05073477 | 0.03717774 | 0.03198149 | 0.02907637 | 0.02547553 | 0.01718749 | 0.01275041 | 0.005924291 | 0.003583188 | 0.001826117 | 0 | 0 | 0 | 0 | 0 | 0 | 0.02299793 | 0.03251128
1289 | 393.1353 | 0.00206093 | -10 | 634.5 | -654.5 | 0 | 0 | 0.00416722 | 0.008397044 | 0.008397044 | 0.008397044 | 0.01299046 | 0.023424 | 0.02753646 | 0.0311373 | 0.0311373 | 0.0371147 | 0.03923867 | 0.03923867 | 0.04210718 | 0.0527957 | 0.0527957 | 0.0527957 | 0.0527957 | 0.0527957 | 0.0527957 | 0.0527957 | 0.0527957 | 0.0527957 | 0.0527957 | 0.0527957 | 0.0527957 | 0.0527957 | 0.0527957 | 0.0527957 | 0.0527957 | 0.0527957 | 0.0527957 | 0.0527957 | 0.0527957 | 0.0527957 | 0.0527957 | 0.0527957 | 0.0527957 | 0.0527957 | 0.0527957 | 0.0527957 | 0.0527957 | 0.0527957 | 0.0527957 | 0.0527957 | 0.0527957 | 0.0527957 | 0.0527957 | 0.0527957 | 0.03923867 | 0.03404242 | 0.0311373 | 0.02753646 | 0.01924842 | 0.01481134 | 0.005924291 | 0.003583188 | 0.001826117 | 0 | 0 | 0 | 0 | 0 | 0 | 0.0216584 | 0.03465323
1289 | 407.024 | 0.002133739 | 0 | 644.5 | -644.5 | 0 | 0 | 0.00416722 | 0.008397044 | 0.008397044 | 0.008397044 | 0.01299046 | 0.023424 | 0.0296702 | 0.03327104 | 0.03327104 | 0.03924844 | 0.0413724 | 0.0413724 | 0.04424092 | 0.05492944 | 0.05492944 | 0.05492944 | 0.05492944 | 0.05492944 | 0.05492944 | 0.05492944 | 0.05492944 | 0.05492944 | 0.05492944 | 0.05492944 | 0.05492944 | 0.05492944 | 0.05492944 | 0.05492944 | 0.05492944 | 0.05492944 | 0.05492944 | 0.05492944 | 0.05492944 | 0.05492944 | 0.05492944 | 0.05492944 | 0.05492944 | 0.05492944 | 0.05492944 | 0.05492944 | 0.05492944 | 0.05492944 | 0.05492944 | 0.05492944 | 0.05492944 | 0.05492944 | 0.05492944 | 0.05492944 | 0.0413724 | 0.03617616 | 0.03327104 | 0.0296702 | 0.02138216 | 0.01694507 | 0.00805803 | 0.003583188 | 0.001826117 | 0 | 0 | 0 | 0 | 0 | 0 | 0.0216584 | 0.03631382
1278 | 496.5952 | 0.002603297 | 10 | 649 | -629 | 0 | 0 | 0.00416722 | 0.008397044 | 0.008397044 | 0.008397044 | 0.01299046 | 0.023424 | 0.0296702 | 0.03587433 | 0.03587433 | 0.04185173 | 0.0439757 | 0.0439757 | 0.04684422 | 0.05753274 | 0.05753274 | 0.05753274 | 0.05753274 | 0.05753274 | 0.05753274 | 0.05753274 | 0.05753274 | 0.05753274 | 0.05753274 | 0.05753274 | 0.05753274 | 0.05753274 | 0.05753274 | 0.05753274 | 0.05753274 | 0.05753274 | 0.05753274 | 0.05753274 | 0.05753274 | 0.05753274 | 0.05753274 | 0.05753274 | 0.05753274 | 0.05753274 | 0.05753274 | 0.05753274 | 0.05753274 | 0.05753274 | 0.05753274 | 0.05753274 | 0.05753274 | 0.05753274 | 0.05753274 | 0.05753274 | 0.0439757 | 0.03877946 | 0.03587433 | 0.0322735 | 0.02398545 | 0.01954837 | 0.01066133 | 0.003583188 | 0.001826117 | 0 | 0 | 0 | 0 | 0 | 0 | 0.0216584 | 0.03706108
1258 | 688.9668 | 0.003611766 | 20 | 649 | -609 | 0 | 0 | 0.00416722 | 0.008397044 | 0.008397044 | 0.008397044 | 0.01299046 | 0.023424 | 0.0296702 | 0.03587433 | 0.0394861 | 0.0454635 | 0.04758747 | 0.04758747 | 0.05045599 | 0.0611445 | 0.0611445 | 0.0611445 | 0.0611445 | 0.0611445 | 0.0611445 | 0.0611445 | 0.0611445 | 0.0611445 | 0.0611445 | 0.0611445 | 0.0611445 | 0.0611445 | 0.0611445 | 0.0611445 | 0.0611445 | 0.0611445 | 0.0611445 | 0.0611445 | 0.0611445 | 0.0611445 | 0.0611445 | 0.0611445 | 0.0611445 | 0.0611445 | 0.0611445 | 0.0611445 | 0.0611445 | 0.0611445 | 0.0611445 | 0.0611445 | 0.0611445 | 0.0611445 | 0.0611445 | 0.0611445 | 0.04758747 | 0.04239122 | 0.0394861 | 0.03588527 | 0.02759722 | 0.02316014 | 0.01427309 | 0.003583188 | 0.001826117 | 0 | 0 | 0 | 0 | 0 | 0 | 0.0174438 | 0.03706108
1258 | 765.4544 | 0.004012736 | 30 | 659 | -599 | 0 | 0 | 0.00416722 | 0.008397044 | 0.008397044 | 0.008397044 | 0.01299046 | 0.023424 | 0.0296702 | 0.03587433 | 0.04349884 | 0.04947624 | 0.0516002 | 0.0516002 | 0.05446872 | 0.06515724 | 0.06515724 | 0.06515724 | 0.06515724 | 0.06515724 | 0.06515724 | 0.06515724 | 0.06515724 | 0.06515724 | 0.06515724 | 0.06515724 | 0.06515724 | 0.06515724 | 0.06515724 | 0.06515724 | 0.06515724 | 0.06515724 | 0.06515724 | 0.06515724 | 0.06515724 | 0.06515724 | 0.06515724 | 0.06515724 | 0.06515724 | 0.06515724 | 0.06515724 | 0.06515724 | 0.06515724 | 0.06515724 | 0.06515724 | 0.06515724 | 0.06515724 | 0.06515724 | 0.06515724 | 0.06515724 | 0.0516002 | 0.04640396 | 0.04349884 | 0.039898 | 0.03160995 | 0.02717287 | 0.01828583 | 0.003583188 | 0.001826117 | 0 | 0 | 0 | 0 | 0 | 0 | 0.01551248 | 0.0394611
1254 | 592.2402 | 0.003104696 | 40 | 667 | -587 | 0 | 0 | 0.00416722 | 0.008397044 | 0.008397044 | 0.008397044 | 0.01299046 | 0.023424 | 0.0296702 | 0.03587433 | 0.04349884 | 0.05258093 | 0.0547049 | 0.0547049 | 0.05757342 | 0.06826193 | 0.06826193 | 0.06826193 | 0.06826193 | 0.06826193 | 0.06826193 | 0.06826193 | 0.06826193 | 0.06826193 | 0.06826193 | 0.06826193 | 0.06826193 | 0.06826193 | 0.06826193 | 0.06826193 | 0.06826193 | 0.06826193 | 0.06826193 | 0.06826193 | 0.06826193 | 0.06826193 | 0.06826193 | 0.06826193 | 0.06826193 | 0.06826193 | 0.06826193 | 0.06826193 | 0.06826193 | 0.06826193 | 0.06826193 | 0.06826193 | 0.06826193 | 0.06826193 | 0.06826193 | 0.06826193 | 0.0547049 | 0.04950865 | 0.04660353 | 0.0430027 | 0.03471465 | 0.03027757 | 0.02139053 | 0.003583188 | 0.001826117 | 0 | 0 | 0 | 0 | 0 | 0 | 0.01455861 | 0.0421219
1253 | 401.7674 | 0.002106183 | 47 | 673.5 | -579.5 | 0 | 0 | 0.00416722 | 0.008397044 | 0.008397044 | 0.008397044 | 0.01299046 | 0.023424 | 0.0296702 | 0.03587433 | 0.04349884 | 0.05468711 | 0.05681108 | 0.05681108 | 0.0596796 | 0.07036812 | 0.07036812 | 0.07036812 | 0.07036812 | 0.07036812 | 0.07036812 | 0.07036812 | 0.07036812 | 0.07036812 | 0.07036812 | 0.07036812 | 0.07036812 | 0.07036812 | 0.07036812 | 0.07036812 | 0.07036812 | 0.07036812 | 0.07036812 | 0.07036812 | 0.07036812 | 0.07036812 | 0.07036812 | 0.07036812 | 0.07036812 | 0.07036812 | 0.07036812 | 0.07036812 | 0.07036812 | 0.07036812 | 0.07036812 | 0.07036812 | 0.07036812 | 0.07036812 | 0.07036812 | 0.07036812 | 0.05681108 | 0.05161484 | 0.04870971 | 0.04510888 | 0.03682083 | 0.03238375 | 0.02349671 | 0.00568937 | 0.001826117 | 0 | 0 | 0 | 0 | 0 | 0 | 0.01396243 | 0.04428379
1253 | 614.8127 | 0.003223028 | 54 | 680.5 | -572.5 | 0 | 0 | 0.00416722 | 0.008397044 | 0.008397044 | 0.008397044 | 0.01299046 | 0.023424 | 0.0296702 | 0.03587433 | 0.04349884 | 0.05791014 | 0.06003411 | 0.06003411 | 0.06290263 | 0.07359114 | 0.07359114 | 0.07359114 | 0.07359114 | 0.07359114 | 0.07359114 | 0.07359114 | 0.07359114 | 0.07359114 | 0.07359114 | 0.07359114 | 0.07359114 | 0.07359114 | 0.07359114 | 0.07359114 | 0.07359114 | 0.07359114 | 0.07359114 | 0.07359114 | 0.07359114 | 0.07359114 | 0.07359114 | 0.07359114 | 0.07359114 | 0.07359114 | 0.07359114 | 0.07359114 | 0.07359114 | 0.07359114 | 0.07359114 | 0.07359114 | 0.07359114 | 0.07359114 | 0.07359114 | 0.07359114 | 0.06003411 | 0.05483786 | 0.05193274 | 0.04833191 | 0.04004386 | 0.03560678 | 0.02671974 | 0.008912399 | 0.001826117 | 0 | 0 | 0 | 0 | 0 | 0 | 0.01355703 | 0.04661198
1253 | 783.3299 | 0.004106445 | 61 | 687.5 | -565.5 | 0 | 0 | 0.00416722 | 0.008397044 | 0.008397044 | 0.008397044 | 0.01299046 | 0.023424 | 0.0296702 | 0.03587433 | 0.04349884 | 0.06201659 | 0.06414056 | 0.06414056 | 0.06700907 | 0.07769759 | 0.07769759 | 0.07769759 | 0.07769759 | 0.07769759 | 0.07769759 | 0.07769759 | 0.07769759 | 0.07769759 | 0.07769759 | 0.07769759 | 0.07769759 | 0.07769759 | 0.07769759 | 0.07769759 | 0.07769759 | 0.07769759 | 0.07769759 | 0.07769759 | 0.07769759 | 0.07769759 | 0.07769759 | 0.07769759 | 0.07769759 | 0.07769759 | 0.07769759 | 0.07769759 | 0.07769759 | 0.07769759 | 0.07769759 | 0.07769759 | 0.07769759 | 0.07769759 | 0.07769759 | 0.07769759 | 0.06414056 | 0.05894431 | 0.05603919 | 0.05243835 | 0.04415031 | 0.03971322 | 0.03082618 | 0.01301884 | 0.001826117 | 0 | 0 | 0 | 0 | 0 | 0 | 0.01355703 | 0.05101668
1251 | 386.8007 | 0.002027723 | 68 | 693.5 | -557.5 | 0 | 0 | 0.00416722 | 0.008397044 | 0.008397044 | 0.008397044 | 0.01299046 | 0.023424 | 0.0296702 | 0.03587433 | 0.04349884 | 0.06201659 | 0.06616828 | 0.06616828 | 0.0690368 | 0.07972531 | 0.07972531 | 0.07972531 | 0.07972531 | 0.07972531 | 0.07972531 | 0.07972531 | 0.07972531 | 0.07972531 | 0.07972531 | 0.07972531 | 0.07972531 | 0.07972531 | 0.07972531 | 0.07972531 | 0.07972531 | 0.07972531 | 0.07972531 | 0.07972531 | 0.07972531 | 0.07972531 | 0.07972531 | 0.07972531 | 0.07972531 | 0.07972531 | 0.07972531 | 0.07972531 | 0.07972531 | 0.07972531 | 0.07972531 | 0.07972531 | 0.07972531 | 0.07972531 | 0.07972531 | 0.07972531 | 0.06616828 | 0.06097203 | 0.05806691 | 0.05446608 | 0.04617803 | 0.04174095 | 0.0328539 | 0.01504657 | 0.001826117 | 0 | 0 | 0 | 0 | 0 | 0 | 0.01355703 | 0.05501533
1251 | 403.3486 | 0.002114472 | 75 | 700.5 | -550.5 | 0 | 0 | 0.00416722 | 0.008397044 | 0.008397044 | 0.008397044 | 0.01299046 | 0.023424 | 0.0296702 | 0.03587433 | 0.04349884 | 0.06201659 | 0.06828275 | 0.06828275 | 0.07115127 | 0.08183978 | 0.08183978 | 0.08183978 | 0.08183978 | 0.08183978 | 0.08183978 | 0.08183978 | 0.08183978 | 0.08183978 | 0.08183978 | 0.08183978 | 0.08183978 | 0.08183978 | 0.08183978 | 0.08183978 | 0.08183978 | 0.08183978 | 0.08183978 | 0.08183978 | 0.08183978 | 0.08183978 | 0.08183978 | 0.08183978 | 0.08183978 | 0.08183978 | 0.08183978 | 0.08183978 | 0.08183978 | 0.08183978 | 0.08183978 | 0.08183978 | 0.08183978 | 0.08183978 | 0.08183978 | 0.08183978 | 0.06828275 | 0.0630865 | 0.06018138 | 0.05658055 | 0.0482925 | 0.04385542 | 0.03496837 | 0.01716104 | 0.003940589 | 0 | 0 | 0 | 0 | 0 | 0 | 0.01355703 | 0.05968043
1251 | 412.7154 | 0.002163575 | 68 | 693.5 | -557.5 | 0 | 0 | 0.00416722 | 0.008397044 | 0.008397044 | 0.008397044 | 0.01299046 | 0.023424 | 0.0296702 | 0.03587433 | 0.04349884 | 0.06201659 | 0.07044632 | 0.07044632 | 0.07331484 | 0.08400336 | 0.08400336 | 0.08400336 | 0.08400336 | 0.08400336 | 0.08400336 | 0.08400336 | 0.08400336 | 0.08400336 | 0.08400336 | 0.08400336 | 0.08400336 | 0.08400336 | 0.08400336 | 0.08400336 | 0.08400336 | 0.08400336 | 0.08400336 | 0.08400336 | 0.08400336 | 0.08400336 | 0.08400336 | 0.08400336 | 0.08400336 | 0.08400336 | 0.08400336 | 0.08400336 | 0.08400336 | 0.08400336 | 0.08400336 | 0.08400336 | 0.08400336 | 0.08400336 | 0.08400336 | 0.08400336 | 0.07044632 | 0.06525008 | 0.06234496 | 0.05874412 | 0.05045607 | 0.04601899 | 0.03713195 | 0.01932461 | 0.003940589 | 0 | 0 | 0 | 0 | 0 | 0 | 0.01355703 | 0.05501533
1164 | 789.6137 | 0.004139387 | 61 | 643 | -521 | 0 | 0 | 0.00416722 | 0.008397044 | 0.008397044 | 0.008397044 | 0.01299046 | 0.023424 | 0.0296702 | 0.03587433 | 0.04349884 | 0.06201659 | 0.07044632 | 0.07458571 | 0.07745423 | 0.08814274 | 0.08814274 | 0.08814274 | 0.08814274 | 0.08814274 | 0.08814274 | 0.08814274 | 0.08814274 | 0.08814274 | 0.08814274 | 0.08814274 | 0.08814274 | 0.08814274 | 0.08814274 | 0.08814274 | 0.08814274 | 0.08814274 | 0.08814274 | 0.08814274 | 0.08814274 | 0.08814274 | 0.08814274 | 0.08814274 | 0.08814274 | 0.08814274 | 0.08814274 | 0.08814274 | 0.08814274 | 0.08814274 | 0.08814274 | 0.08814274 | 0.08814274 | 0.08814274 | 0.08814274 | 0.08814274 | 0.07458571 | 0.06938946 | 0.06648434 | 0.06288351 | 0.05459546 | 0.05015838 | 0.04127134 | 0.01932461 | 0.003940589 | 0 | 0 | 0 | 0 | 0 | 0 | 0.01069281 | 0.03606473
1116 | 861.5288 | 0.004516386 | 54 | 612 | -504 | 0 | 0 | 0.00416722 | 0.008397044 | 0.008397044 | 0.008397044 | 0.01299046 | 0.023424 | 0.0296702 | 0.03587433 | 0.04349884 | 0.06201659 | 0.07044632 | 0.07458571 | 0.08197062 | 0.09265913 | 0.09265913 | 0.09265913 | 0.09265913 | 0.09265913 | 0.09265913 | 0.09265913 | 0.09265913 | 0.09265913 | 0.09265913 | 0.09265913 | 0.09265913 | 0.09265913 | 0.09265913 | 0.09265913 | 0.09265913 | 0.09265913 | 0.09265913 | 0.09265913 | 0.09265913 | 0.09265913 | 0.09265913 | 0.09265913 | 0.09265913 | 0.09265913 | 0.09265913 | 0.09265913 | 0.09265913 | 0.09265913 | 0.09265913 | 0.09265913 | 0.09265913 | 0.09265913 | 0.09265913 | 0.09265913 | 0.0791021 | 0.07390585 | 0.07100073 | 0.0673999 | 0.05911185 | 0.05015838 | 0.04127134 | 0.01932461 | 0.003940589 | 0 | 0 | 0 | 0 | 0 | 0 | 0.003904188 | 0.02863401
1116 | 845.9282 | 0.004434603 | 47 | 605 | -511 | 0 | 0 | 0.00416722 | 0.008397044 | 0.008397044 | 0.008397044 | 0.01299046 | 0.023424 | 0.0296702 | 0.03587433 | 0.04349884 | 0.06201659 | 0.07044632 | 0.07902031 | 0.08640522 | 0.09709373 | 0.09709373 | 0.09709373 | 0.09709373 | 0.09709373 | 0.09709373 | 0.09709373 | 0.09709373 | 0.09709373 | 0.09709373 | 0.09709373 | 0.09709373 | 0.09709373 | 0.09709373 | 0.09709373 | 0.09709373 | 0.09709373 | 0.09709373 | 0.09709373 | 0.09709373 | 0.09709373 | 0.09709373 | 0.09709373 | 0.09709373 | 0.09709373 | 0.09709373 | 0.09709373 | 0.09709373 | 0.09709373 | 0.09709373 | 0.09709373 | 0.09709373 | 0.09709373 | 0.09709373 | 0.09709373 | 0.0835367 | 0.07834045 | 0.07543533 | 0.0718345 | 0.06354645 | 0.05015838 | 0.04127134 | 0.01932461 | 0.003940589 | 0 | 0 | 0 | 0 | 0 | 0 | 0.006704323 | 0.02646274
1116 | 807.6633 | 0.004234008 | 40 | 598 | -518 | 0 | 0 | 0.00416722 | 0.008397044 | 0.008397044 | 0.008397044 | 0.01299046 | 0.023424 | 0.0296702 | 0.03587433 | 0.04349884 | 0.06201659 | 0.07044632 | 0.08325432 | 0.09063923 | 0.1013277 | 0.1013277 | 0.1013277 | 0.1013277 | 0.1013277 | 0.1013277 | 0.1013277 | 0.1013277 | 0.1013277 | 0.1013277 | 0.1013277 | 0.1013277 | 0.1013277 | 0.1013277 | 0.1013277 | 0.1013277 | 0.1013277 | 0.1013277 | 0.1013277 | 0.1013277 | 0.1013277 | 0.1013277 | 0.1013277 | 0.1013277 | 0.1013277 | 0.1013277 | 0.1013277 | 0.1013277 | 0.1013277 | 0.1013277 | 0.1013277 | 0.1013277 | 0.1013277 | 0.1013277 | 0.1013277 | 0.08777071 | 0.08257446 | 0.07966934 | 0.07606851 | 0.06778046 | 0.05015838 | 0.04127134 | 0.01932461 | 0.003940589 | 0 | 0 | 0 | 0 | 0 | 0 | 0.009504458 | 0.02483878
1116 | 838.1388 | 0.004393769 | 30 | 588 | -528 | 0 | 0 | 0.00416722 | 0.008397044 | 0.008397044 | 0.008397044 | 0.01299046 | 0.023424 | 0.0296702 | 0.03587433 | 0.04349884 | 0.06201659 | 0.07044632 | 0.08764809 | 0.095033 | 0.1057215 | 0.1057215 | 0.1057215 | 0.1057215 | 0.1057215 | 0.1057215 | 0.1057215 | 0.1057215 | 0.1057215 | 0.1057215 | 0.1057215 | 0.1057215 | 0.1057215 | 0.1057215 | 0.1057215 | 0.1057215 | 0.1057215 | 0.1057215 | 0.1057215 | 0.1057215 | 0.1057215 | 0.1057215 | 0.1057215 | 0.1057215 | 0.1057215 | 0.1057215 | 0.1057215 | 0.1057215 | 0.1057215 | 0.1057215 | 0.1057215 | 0.1057215 | 0.1057215 | 0.1057215 | 0.1057215 | 0.09216448 | 0.08696823 | 0.08406311 | 0.08046227 | 0.07217423 | 0.05015838 | 0.04127134 | 0.01932461 | 0.003940589 | 0 | 0 | 0 | 0 | 0 | 0 | 0.01263424 | 0.02349116
1116 | 807.0821 | 0.004230961 | 20 | 578 | -538 | 0 | 0 | 0.00416722 | 0.008397044 | 0.008397044 | 0.008397044 | 0.01299046 | 0.023424 | 0.0296702 | 0.03587433 | 0.04349884 | 0.06201659 | 0.07467729 | 0.09187905 | 0.09926396 | 0.1099525 | 0.1099525 | 0.1099525 | 0.1099525 | 0.1099525 | 0.1099525 | 0.1099525 | 0.1099525 | 0.1099525 | 0.1099525 | 0.1099525 | 0.1099525 | 0.1099525 | 0.1099525 | 0.1099525 | 0.1099525 | 0.1099525 | 0.1099525 | 0.1099525 | 0.1099525 | 0.1099525 | 0.1099525 | 0.1099525 | 0.1099525 | 0.1099525 | 0.1099525 | 0.1099525 | 0.1099525 | 0.1099525 | 0.1099525 | 0.1099525 | 0.1099525 | 0.1099525 | 0.1099525 | 0.1099525 | 0.09639544 | 0.09119919 | 0.08829407 | 0.08469324 | 0.07217423 | 0.05015838 | 0.04127134 | 0.01932461 | 0.003940589 | 0 | 0 | 0 | 0 | 0 | 0 | 0.01539805 | 0.02214354
1116 | 780.2502 | 0.0040903 | 10 | 568 | -548 | 0 | 0 | 0.00416722 | 0.008397044 | 0.008397044 | 0.008397044 | 0.01299046 | 0.023424 | 0.0296702 | 0.03587433 | 0.04349884 | 0.06201659 | 0.07876758 | 0.09596935 | 0.1033543 | 0.1140428 | 0.1140428 | 0.1140428 | 0.1140428 | 0.1140428 | 0.1140428 | 0.1140428 | 0.1140428 | 0.1140428 | 0.1140428 | 0.1140428 | 0.1140428 | 0.1140428 | 0.1140428 | 0.1140428 | 0.1140428 | 0.1140428 | 0.1140428 | 0.1140428 | 0.1140428 | 0.1140428 | 0.1140428 | 0.1140428 | 0.1140428 | 0.1140428 | 0.1140428 | 0.1140428 | 0.1140428 | 0.1140428 | 0.1140428 | 0.1140428 | 0.1140428 | 0.1140428 | 0.1140428 | 0.1140428 | 0.1004857 | 0.09528949 | 0.09238437 | 0.08878354 | 0.07217423 | 0.05015838 | 0.04127134 | 0.01932461 | 0.003940589 | 0 | 0 | 0 | 0 | 0 | 0 | 0.01827943 | 0.02096256
1116 | 786.0785 | 0.004120854 | 0 | 558 | -558 | 0 | 0 | 0.00416722 | 0.008397044 | 0.008397044 | 0.008397044 | 0.01299046 | 0.023424 | 0.0296702 | 0.03587433 | 0.04349884 | 0.06201659 | 0.08288844 | 0.1000902 | 0.1074751 | 0.1181636 | 0.1181636 | 0.1181636 | 0.1181636 | 0.1181636 | 0.1181636 | 0.1181636 | 0.1181636 | 0.1181636 | 0.1181636 | 0.1181636 | 0.1181636 | 0.1181636 | 0.1181636 | 0.1181636 | 0.1181636 | 0.1181636 | 0.1181636 | 0.1181636 | 0.1181636 | 0.1181636 | 0.1181636 | 0.1181636 | 0.1181636 | 0.1181636 | 0.1181636 | 0.1181636 | 0.1181636 | 0.1181636 | 0.1181636 | 0.1181636 | 0.1181636 | 0.1181636 | 0.1181636 | 0.1181636 | 0.1046066 | 0.09941035 | 0.09650522 | 0.08878354 | 0.07217423 | 0.05015838 | 0.04127134 | 0.01932461 | 0.003940589 | 0 | 0 | 0 | 0 | 0 | 0 | 0.02471722 | 0.01987532
1018 | 829.3479 | 0.004347685 | -10 | 499 | -519 | 0 | 0 | 0.00416722 | 0.008397044 | 0.008397044 | 0.008397044 | 0.01299046 | 0.023424 | 0.0296702 | 0.03587433 | 0.04349884 | 0.06201659 | 0.08288844 | 0.1044379 | 0.1118228 | 0.1225113 | 0.1225113 | 0.1225113 | 0.1225113 | 0.1225113 | 0.1225113 | 0.1225113 | 0.1225113 | 0.1225113 | 0.1225113 | 0.1225113 | 0.1225113 | 0.1225113 | 0.1225113 | 0.1225113 | 0.1225113 | 0.1225113 | 0.1225113 | 0.1225113 | 0.1225113 | 0.1225113 | 0.1225113 | 0.1225113 | 0.1225113 | 0.1225113 | 0.1225113 | 0.1225113 | 0.1225113 | 0.1225113 | 0.1225113 | 0.1225113 | 0.1225113 | 0.1225113 | 0.1225113 | 0.1225113 | 0.1089543 | 0.09941035 | 0.09650522 | 0.08878354 | 0.07217423 | 0.05015838 | 0.04127134 | 0.01932461 | 0.003940589 | 0 | 0 | 0 | 0 | 0 | 0 | 0.009904477 | 0.0024151
946 | 1110.319 | 0.005820616 | -20 | 453 | -493 | 0 | 0 | 0.00416722 | 0.008397044 | 0.008397044 | 0.008397044 | 0.01299046 | 0.023424 | 0.0296702 | 0.03587433 | 0.04349884 | 0.06201659 | 0.08288844 | 0.1044379 | 0.1176434 | 0.1283319 | 0.1283319 | 0.1283319 | 0.1283319 | 0.1283319 | 0.1283319 | 0.1283319 | 0.1283319 | 0.1283319 | 0.1283319 | 0.1283319 | 0.1283319 | 0.1283319 | 0.1283319 | 0.1283319 | 0.1283319 | 0.1283319 | 0.1283319 | 0.1283319 | 0.1283319 | 0.1283319 | 0.1283319 | 0.1283319 | 0.1283319 | 0.1283319 | 0.1283319 | 0.1283319 | 0.1283319 | 0.1283319 | 0.1283319 | 0.1283319 | 0.1283319 | 0.1283319 | 0.1283319 | 0.1225113 | 0.1089543 | 0.09941035 | 0.09650522 | 0.08878354 | 0.07217423 | 0.05015838 | 0.04127134 | 0.01932461 | 0.003940589 | 0 | 0 | 0 | 0 | 0 | 0 | 0 | 0
946 | 1033.232 | 0.005416503 | -30 | 443 | -503 | 0 | 0 | 0.00416722 | 0.008397044 | 0.008397044 | 0.008397044 | 0.01299046 | 0.023424 | 0.0296702 | 0.03587433 | 0.04349884 | 0.06201659 | 0.08288844 | 0.1044379 | 0.1230599 | 0.1337484 | 0.1337484 | 0.1337484 | 0.1337484 | 0.1337484 | 0.1337484 | 0.1337484 | 0.1337484 | 0.1337484 | 0.1337484 | 0.1337484 | 0.1337484 | 0.1337484 | 0.1337484 | 0.1337484 | 0.1337484 | 0.1337484 | 0.1337484 | 0.1337484 | 0.1337484 | 0.1337484 | 0.1337484 | 0.1337484 | 0.1337484 | 0.1337484 | 0.1337484 | 0.1337484 | 0.1337484 | 0.1337484 | 0.1337484 | 0.1337484 | 0.1337484 | 0.1337484 | 0.1337484 | 0.1225113 | 0.1089543 | 0.09941035 | 0.09650522 | 0.08878354 | 0.07217423 | 0.05015838 | 0.04127134 | 0.01932461 | 0.003940589 | 0 | 0 | 0 | 0 | 0 | 0 | 0.003504169 | 0
946 | 1049.128 | 0.005499836 | -40 | 433 | -513 | 0 | 0 | 0.00416722 | 0.008397044 | 0.008397044 | 0.008397044 | 0.01299046 | 0.023424 | 0.0296702 | 0.03587433 | 0.04349884 | 0.06201659 | 0.08288844 | 0.1099377 | 0.1285597 | 0.1392483 | 0.1392483 | 0.1392483 | 0.1392483 | 0.1392483 | 0.1392483 | 0.1392483 | 0.1392483 | 0.1392483 | 0.1392483 | 0.1392483 | 0.1392483 | 0.1392483 | 0.1392483 | 0.1392483 | 0.1392483 | 0.1392483 | 0.1392483 | 0.1392483 | 0.1392483 | 0.1392483 | 0.1392483 | 0.1392483 | 0.1392483 | 0.1392483 | 0.1392483 | 0.1392483 | 0.1392483 | 0.1392483 | 0.1392483 | 0.1392483 | 0.1392483 | 0.1392483 | 0.1392483 | 0.1225113 | 0.1089543 | 0.09941035 | 0.09650522 | 0.08878354 | 0.07217423 | 0.05015838 | 0.04127134 | 0.01932461 | 0.003940589 | 0 | 0 | 0 | 0 | 0 | 0 | 0.007504361 | 0
946 | 1062.706 | 0.005571017 | -47 | 426 | -520 | 0 | 0 | 0.00416722 | 0.008397044 | 0.008397044 | 0.008397044 | 0.01299046 | 0.023424 | 0.0296702 | 0.03587433 | 0.04349884 | 0.06201659 | 0.08288844 | 0.1155087 | 0.1341308 | 0.1448193 | 0.1448193 | 0.1448193 | 0.1448193 | 0.1448193 | 0.1448193 | 0.1448193 | 0.1448193 | 0.1448193 | 0.1448193 | 0.1448193 | 0.1448193 | 0.1448193 | 0.1448193 | 0.1448193 | 0.1448193 | 0.1448193 | 0.1448193 | 0.1448193 | 0.1448193 | 0.1448193 | 0.1448193 | 0.1448193 | 0.1448193 | 0.1448193 | 0.1448193 | 0.1448193 | 0.1448193 | 0.1448193 | 0.1448193 | 0.1448193 | 0.1448193 | 0.1448193 | 0.1392483 | 0.1225113 | 0.1089543 | 0.09941035 | 0.09650522 | 0.08878354 | 0.07217423 | 0.05015838 | 0.04127134 | 0.01932461 | 0.003940589 | 0 | 0 | 0 | 0 | 0 | 0 | 0.0103045 | 0
946 | 1071.32 | 0.005616176 | -54 | 419 | -527 | 0 | 0 | 0.00416722 | 0.008397044 | 0.008397044 | 0.008397044 | 0.01299046 | 0.023424 | 0.0296702 | 0.03587433 | 0.04349884 | 0.06201659 | 0.08288844 | 0.1211249 | 0.1397469 | 0.1504355 | 0.1504355 | 0.1504355 | 0.1504355 | 0.1504355 | 0.1504355 | 0.1504355 | 0.1504355 | 0.1504355 | 0.1504355 | 0.1504355 | 0.1504355 | 0.1504355 | 0.1504355 | 0.1504355 | 0.1504355 | 0.1504355 | 0.1504355 | 0.1504355 | 0.1504355 | 0.1504355 | 0.1504355 | 0.1504355 | 0.1504355 | 0.1504355 | 0.1504355 | 0.1504355 | 0.1504355 | 0.1504355 | 0.1504355 | 0.1504355 | 0.1504355 | 0.1504355 | 0.1392483 | 0.1225113 | 0.1089543 | 0.09941035 | 0.09650522 | 0.08878354 | 0.07217423 | 0.05015838 | 0.04127134 | 0.01932461 | 0.003940589 | 0 | 0 | 0 | 0 | 0 | 0 | 0.01489798 | 0
946 | 1066.485 | 0.005590825 | -61 | 412 | -534 | 0 | 0 | 0.00416722 | 0.008397044 | 0.008397044 | 0.008397044 | 0.01299046 | 0.023424 | 0.0296702 | 0.03587433 | 0.04349884 | 0.06201659 | 0.08288844 | 0.1267157 | 0.1453378 | 0.1560263 | 0.1560263 | 0.1560263 | 0.1560263 | 0.1560263 | 0.1560263 | 0.1560263 | 0.1560263 | 0.1560263 | 0.1560263 | 0.1560263 | 0.1560263 | 0.1560263 | 0.1560263 | 0.1560263 | 0.1560263 | 0.1560263 | 0.1560263 | 0.1560263 | 0.1560263 | 0.1560263 | 0.1560263 | 0.1560263 | 0.1560263 | 0.1560263 | 0.1560263 | 0.1560263 | 0.1560263 | 0.1560263 | 0.1560263 | 0.1560263 | 0.1560263 | 0.1560263 | 0.1392483 | 0.1225113 | 0.1089543 | 0.09941035 | 0.09650522 | 0.08878354 | 0.07217423 | 0.05015838 | 0.04127134 | 0.01932461 | 0.003940589 | 0 | 0 | 0 | 0 | 0 | 0 | 0.01977651 | 0
946 | 1105.162 | 0.005793581 | -68 | 405 | -541 | 0 | 0 | 0.00416722 | 0.008397044 | 0.008397044 | 0.008397044 | 0.01299046 | 0.023424 | 0.0296702 | 0.03587433 | 0.04349884 | 0.06201659 | 0.08868202 | 0.1325093 | 0.1511313 | 0.1618199 | 0.1618199 | 0.1618199 | 0.1618199 | 0.1618199 | 0.1618199 | 0.1618199 | 0.1618199 | 0.1618199 | 0.1618199 | 0.1618199 | 0.1618199 | 0.1618199 | 0.1618199 | 0.1618199 | 0.1618199 | 0.1618199 | 0.1618199 | 0.1618199 | 0.1618199 | 0.1618199 | 0.1618199 | 0.1618199 | 0.1618199 | 0.1618199 | 0.1618199 | 0.1618199 | 0.1618199 | 0.1618199 | 0.1618199 | 0.1618199 | 0.1618199 | 0.1618199 | 0.1392483 | 0.1225113 | 0.1089543 | 0.09941035 | 0.09650522 | 0.08878354 | 0.07217423 | 0.05015838 | 0.04127134 | 0.01932461 | 0.003940589 | 0 | 0 | 0 | 0 | 0 | 0 | 0.02465503 | 0
946 | 1070.614 | 0.00561247 | -75 | 398 | -548 | 0 | 0 | 0.00416722 | 0.008397044 | 0.008397044 | 0.008397044 | 0.01299046 | 0.023424 | 0.0296702 | 0.03587433 | 0.04349884 | 0.06201659 | 0.09429449 | 0.1381218 | 0.1567438 | 0.1674323 | 0.1674323 | 0.1674323 | 0.1674323 | 0.1674323 | 0.1674323 | 0.1674323 | 0.1674323 | 0.1674323 | 0.1674323 | 0.1674323 | 0.1674323 | 0.1674323 | 0.1674323 | 0.1674323 | 0.1674323 | 0.1674323 | 0.1674323 | 0.1674323 | 0.1674323 | 0.1674323 | 0.1674323 | 0.1674323 | 0.1674323 | 0.1674323 | 0.1674323 | 0.1674323 | 0.1674323 | 0.1674323 | 0.1674323 | 0.1674323 | 0.1674323 | 0.1618199 | 0.1392483 | 0.1225113 | 0.1089543 | 0.09941035 | 0.09650522 | 0.08878354 | 0.07217423 | 0.05015838 | 0.04127134 | 0.01932461 | 0.003940589 | 0 | 0 | 0 | 0 | 0 | 0 | 0.02983542 | 0
941 | 760.003 | 0.003984158 | -68 | 402.5 | -538.5 | 0 | 0 | 0.00416722 | 0.008397044 | 0.008397044 | 0.008397044 | 0.01299046 | 0.023424 | 0.0296702 | 0.03587433 | 0.04349884 | 0.06201659 | 0.09827865 | 0.142106 | 0.160728 | 0.1714165 | 0.1714165 | 0.1714165 | 0.1714165 | 0.1714165 | 0.1714165 | 0.1714165 | 0.1714165 | 0.1714165 | 0.1714165 | 0.1714165 | 0.1714165 | 0.1714165 | 0.1714165 | 0.1714165 | 0.1714165 | 0.1714165 | 0.1714165 | 0.1714165 | 0.1714165 | 0.1714165 | 0.1714165 | 0.1714165 | 0.1714165 | 0.1714165 | 0.1714165 | 0.1714165 | 0.1714165 | 0.1714165 | 0.1714165 | 0.1714165 | 0.1714165 | 0.165804 | 0.1392483 | 0.1225113 | 0.1089543 | 0.09941035 | 0.09650522 | 0.08878354 | 0.07217423 | 0.05015838 | 0.04127134 | 0.01932461 | 0.003940589 | 0 | 0 | 0 | 0 | 0 | 0 | 0.0229127 | 0
940 | 835.9337 | 0.00438221 | -61 | 409 | -531 | 0 | 0 | 0.00416722 | 0.008397044 | 0.008397044 | 0.008397044 | 0.01299046 | 0.023424 | 0.0296702 | 0.03587433 | 0.04349884 | 0.06201659 | 0.09827865 | 0.1464882 | 0.1651102 | 0.1757987 | 0.1757987 | 0.1757987 | 0.1757987 | 0.1757987 | 0.1757987 | 0.1757987 | 0.1757987 | 0.1757987 | 0.1757987 | 0.1757987 | 0.1757987 | 0.1757987 | 0.1757987 | 0.1757987 | 0.1757987 | 0.1757987 | 0.1757987 | 0.1757987 | 0.1757987 | 0.1757987 | 0.1757987 | 0.1757987 | 0.1757987 | 0.1757987 | 0.1757987 | 0.1757987 | 0.1757987 | 0.1757987 | 0.1757987 | 0.1757987 | 0.1757987 | 0.1701862 | 0.1392483 | 0.1225113 | 0.1089543 | 0.09941035 | 0.09650522 | 0.08878354 | 0.07217423 | 0.05015838 | 0.04127134 | 0.01932461 | 0.003940589 | 0 | 0 | 0 | 0 | 0 | 0 | 0.01768571 | 0
940 | 805.6403 | 0.004223402 | -54 | 416 | -524 | 0 | 0 | 0.00416722 | 0.008397044 | 0.008397044 | 0.008397044 | 0.01299046 | 0.023424 | 0.0296702 | 0.03587433 | 0.04349884 | 0.06201659 | 0.09827865 | 0.1507116 | 0.1693336 | 0.1800221 | 0.1800221 | 0.1800221 | 0.1800221 | 0.1800221 | 0.1800221 | 0.1800221 | 0.1800221 | 0.1800221 | 0.1800221 | 0.1800221 | 0.1800221 | 0.1800221 | 0.1800221 | 0.1800221 | 0.1800221 | 0.1800221 | 0.1800221 | 0.1800221 | 0.1800221 | 0.1800221 | 0.1800221 | 0.1800221 | 0.1800221 | 0.1800221 | 0.1800221 | 0.1800221 | 0.1800221 | 0.1800221 | 0.1800221 | 0.1800221 | 0.1800221 | 0.1744096 | 0.1392483 | 0.1225113 | 0.1089543 | 0.09941035 | 0.09650522 | 0.08878354 | 0.07217423 | 0.05015838 | 0.04127134 | 0.01932461 | 0.003940589 | 0 | 0 | 0 | 0 | 0 | 0 | 0.01280719 | 0.0004032913
940 | 797.8523 | 0.004182576 | -47 | 423 | -517 | 0 | 0 | 0.00416722 | 0.008397044 | 0.008397044 | 0.008397044 | 0.01299046 | 0.023424 | 0.0296702 | 0.03587433 | 0.04349884 | 0.06201659 | 0.09827865 | 0.1548941 | 0.1735162 | 0.1842047 | 0.1842047 | 0.1842047 | 0.1842047 | 0.1842047 | 0.1842047 | 0.1842047 | 0.1842047 | 0.1842047 | 0.1842047 | 0.1842047 | 0.1842047 | 0.1842047 | 0.1842047 | 0.1842047 | 0.1842047 | 0.1842047 | 0.1842047 | 0.1842047 | 0.1842047 | 0.1842047 | 0.1842047 | 0.1842047 | 0.1842047 | 0.1842047 | 0.1842047 | 0.1842047 | 0.1842047 | 0.1842047 | 0.1842047 | 0.1842047 | 0.1842047 | 0.1785922 | 0.1392483 | 0.1225113 | 0.1089543 | 0.09941035 | 0.09650522 | 0.08878354 | 0.07217423 | 0.05015838 | 0.04127134 | 0.01932461 | 0.003940589 | 0 | 0 | 0 | 0 | 0 | 0 | 0.009104439 | 0.001873624
940 | 769.4537 | 0.004033702 | -40 | 430 | -510 | 0 | 0 | 0.00416722 | 0.008397044 | 0.008397044 | 0.008397044 | 0.01299046 | 0.023424 | 0.0296702 | 0.03587433 | 0.04349884 | 0.06201659 | 0.09827865 | 0.1589278 | 0.1775499 | 0.1882384 | 0.1882384 | 0.1882384 | 0.1882384 | 0.1882384 | 0.1882384 | 0.1882384 | 0.1882384 | 0.1882384 | 0.1882384 | 0.1882384 | 0.1882384 | 0.1882384 | 0.1882384 | 0.1882384 | 0.1882384 | 0.1882384 | 0.1882384 | 0.1882384 | 0.1882384 | 0.1882384 | 0.1882384 | 0.1882384 | 0.1882384 | 0.1882384 | 0.1882384 | 0.1882384 | 0.1882384 | 0.1882384 | 0.1882384 | 0.1882384 | 0.1882384 | 0.1826259 | 0.143282 | 0.1225113 | 0.1089543 | 0.09941035 | 0.09650522 | 0.08878354 | 0.07217423 | 0.05015838 | 0.04127134 | 0.01932461 | 0.003940589 | 0 | 0 | 0 | 0 | 0 | 0 | 0.006304304 | 0.003343957
940 | 810.8538 | 0.004250733 | -30 | 440 | -500 | 0 | 0 | 0.00416722 | 0.008397044 | 0.008397044 | 0.008397044 | 0.01299046 | 0.023424 | 0.0296702 | 0.03587433 | 0.04349884 | 0.06201659 | 0.09827865 | 0.1589278 | 0.1818006 | 0.1924891 | 0.1924891 | 0.1924891 | 0.1924891 | 0.1924891 | 0.1924891 | 0.1924891 | 0.1924891 | 0.1924891 | 0.1924891 | 0.1924891 | 0.1924891 | 0.1924891 | 0.1924891 | 0.1924891 | 0.1924891 | 0.1924891 | 0.1924891 | 0.1924891 | 0.1924891 | 0.1924891 | 0.1924891 | 0.1924891 | 0.1924891 | 0.1924891 | 0.1924891 | 0.1924891 | 0.1924891 | 0.1924891 | 0.1924891 | 0.1924891 | 0.1924891 | 0.1868766 | 0.1475327 | 0.1225113 | 0.1089543 | 0.09941035 | 0.09650522 | 0.08878354 | 0.07217423 | 0.05015838 | 0.04127134 | 0.01932461 | 0.003940589 | 0 | 0 | 0 | 0 | 0 | 0 | 0.002304111 | 0.005444432
940 | 874.096 | 0.004582267 | -20 | 450 | -490 | 0 | 0 | 0.00416722 | 0.008397044 | 0.008397044 | 0.008397044 | 0.01299046 | 0.023424 | 0.0296702 | 0.03587433 | 0.04349884 | 0.06201659 | 0.09827865 | 0.1589278 | 0.1863829 | 0.1970714 | 0.1970714 | 0.1970714 | 0.1970714 | 0.1970714 | 0.1970714 | 0.1970714 | 0.1970714 | 0.1970714 | 0.1970714 | 0.1970714 | 0.1970714 | 0.1970714 | 0.1970714 | 0.1970714 | 0.1970714 | 0.1970714 | 0.1970714 | 0.1970714 | 0.1970714 | 0.1970714 | 0.1970714 | 0.1970714 | 0.1970714 | 0.1970714 | 0.1970714 | 0.1970714 | 0.1970714 | 0.1970714 | 0.1970714 | 0.1970714 | 0.1970714 | 0.1914589 | 0.152115 | 0.1225113 | 0.1089543 | 0.09941035 | 0.09650522 | 0.08878354 | 0.07217423 | 0.05015838 | 0.04127134 | 0.01932461 | 0.003940589 | 0 | 0 | 0 | 0 | 0 | 0 | 0 | 0.01915904
940 | 830.1523 | 0.004351901 | -10 | 460 | -480 | 0 | 0 | 0.00416722 | 0.008397044 | 0.008397044 | 0.008397044 | 0.01299046 | 0.023424 | 0.0296702 | 0.03587433 | 0.04349884 | 0.06201659 | 0.09827865 | 0.1589278 | 0.1863829 | 0.2014233 | 0.2014233 | 0.2014233 | 0.2014233 | 0.2014233 | 0.2014233 | 0.2014233 | 0.2014233 | 0.2014233 | 0.2014233 | 0.2014233 | 0.2014233 | 0.2014233 | 0.2014233 | 0.2014233 | 0.2014233 | 0.2014233 | 0.2014233 | 0.2014233 | 0.2014233 | 0.2014233 | 0.2014233 | 0.2014233 | 0.2014233 | 0.2014233 | 0.2014233 | 0.2014233 | 0.2014233 | 0.2014233 | 0.2014233 | 0.2014233 | 0.2014233 | 0.1958108 | 0.1564669 | 0.1268632 | 0.1089543 | 0.09941035 | 0.09650522 | 0.08878354 | 0.07217423 | 0.05015838 | 0.04127134 | 0.01932461 | 0.003940589 | 0 | 0 | 0 | 0 | 0 | 0 | 0 | 0.03388357
940 | 808.7897 | 0.004239913 | 0 | 470 | -470 | 0 | 0 | 0.00416722 | 0.008397044 | 0.008397044 | 0.008397044 | 0.01299046 | 0.023424 | 0.0296702 | 0.03587433 | 0.04349884 | 0.06201659 | 0.09827865 | 0.1589278 | 0.1863829 | 0.2056632 | 0.2056632 | 0.2056632 | 0.2056632 | 0.2056632 | 0.2056632 | 0.2056632 | 0.2056632 | 0.2056632 | 0.2056632 | 0.2056632 | 0.2056632 | 0.2056632 | 0.2056632 | 0.2056632 | 0.2056632 | 0.2056632 | 0.2056632 | 0.2056632 | 0.2056632 | 0.2056632 | 0.2056632 | 0.2056632 | 0.2056632 | 0.2056632 | 0.2056632 | 0.2056632 | 0.2056632 | 0.2056632 | 0.2056632 | 0.2056632 | 0.2056632 | 0.2000507 | 0.1607068 | 0.1311031 | 0.1089543 | 0.09941035 | 0.09650522 | 0.08878354 | 0.07217423 | 0.05015838 | 0.04127134 | 0.01932461 | 0.003940589 | 0 | 0 | 0 | 0 | 0 | 0 | 0 | 0.04770406
940 | 874.7574 | 0.004585735 | 10 | 480 | -460 | 0 | 0 | 0.00416722 | 0.008397044 | 0.008397044 | 0.008397044 | 0.01299046 | 0.023424 | 0.0296702 | 0.03587433 | 0.04349884 | 0.06201659 | 0.09827865 | 0.1589278 | 0.1863829 | 0.2102489 | 0.2102489 | 0.2102489 | 0.2102489 | 0.2102489 | 0.2102489 | 0.2102489 | 0.2102489 | 0.2102489 | 0.2102489 | 0.2102489 | 0.2102489 | 0.2102489 | 0.2102489 | 0.2102489 | 0.2102489 | 0.2102489 | 0.2102489 | 0.2102489 | 0.2102489 | 0.2102489 | 0.2102489 | 0.2102489 | 0.2102489 | 0.2102489 | 0.2102489 | 0.2102489 | 0.2102489 | 0.2102489 | 0.2102489 | 0.2102489 | 0.2102489 | 0.2046365 | 0.1652925 | 0.1356889 | 0.1089543 | 0.09941035 | 0.09650522 | 0.08878354 | 0.07217423 | 0.05015838 | 0.04127134 | 0.01932461 | 0.003940589 | 0 | 0 | 0 | 0 | 0 | 0 | 0 | 0.05878327
940 | 829.5074 | 0.004348521 | 20 | 490 | -450 | 0 | 0 | 0.00416722 | 0.008397044 | 0.008397044 | 0.008397044 | 0.01299046 | 0.023424 | 0.0296702 | 0.03587433 | 0.04349884 | 0.06201659 | 0.09827865 | 0.1589278 | 0.1863829 | 0.2102489 | 0.2145975 | 0.2145975 | 0.2145975 | 0.2145975 | 0.2145975 | 0.2145975 | 0.2145975 | 0.2145975 | 0.2145975 | 0.2145975 | 0.2145975 | 0.2145975 | 0.2145975 | 0.2145975 | 0.2145975 | 0.2145975 | 0.2145975 | 0.2145975 | 0.2145975 | 0.2145975 | 0.2145975 | 0.2145975 | 0.2145975 | 0.2145975 | 0.2145975 | 0.2145975 | 0.2145975 | 0.2145975 | 0.2145975 | 0.2145975 | 0.2145975 | 0.208985 | 0.169641 | 0.1400374 | 0.1133028 | 0.09941035 | 0.09650522 | 0.08878354 | 0.07217423 | 0.05015838 | 0.04127134 | 0.01932461 | 0.003940589 | 0 | 0 | 0 | 0 | 0 | 0 | 0 | 0.06986248
940 | 853.8742 | 0.004476259 | 30 | 500 | -440 | 0 | 0 | 0.00416722 | 0.008397044 | 0.008397044 | 0.008397044 | 0.01299046 | 0.023424 | 0.0296702 | 0.03587433 | 0.04349884 | 0.06201659 | 0.09827865 | 0.1589278 | 0.1863829 | 0.2102489 | 0.2190737 | 0.2190737 | 0.2190737 | 0.2190737 | 0.2190737 | 0.2190737 | 0.2190737 | 0.2190737 | 0.2190737 | 0.2190737 | 0.2190737 | 0.2190737 | 0.2190737 | 0.2190737 | 0.2190737 | 0.2190737 | 0.2190737 | 0.2190737 | 0.2190737 | 0.2190737 | 0.2190737 | 0.2190737 | 0.2190737 | 0.2190737 | 0.2190737 | 0.2190737 | 0.2190737 | 0.2190737 | 0.2190737 | 0.2190737 | 0.2190737 | 0.2134612 | 0.1741173 | 0.1445136 | 0.1177791 | 0.09941035 | 0.09650522 | 0.08878354 | 0.07217423 | 0.05015838 | 0.04127134 | 0.01932461 | 0.003940589 | 0 | 0 | 0 | 0 | 0 | 0 | 0 | 0.08032321
940 | 791.3884 | 0.00414869 | 40 | 510 | -430 | 0 | 0 | 0.00416722 | 0.008397044 | 0.008397044 | 0.008397044 | 0.01299046 | 0.023424 | 0.0296702 | 0.03587433 | 0.04349884 | 0.06201659 | 0.09827865 | 0.1589278 | 0.1863829 | 0.2102489 | 0.2232224 | 0.2232224 | 0.2232224 | 0.2232224 | 0.2232224 | 0.2232224 | 0.2232224 | 0.2232224 | 0.2232224 | 0.2232224 | 0.2232224 | 0.2232224 | 0.2232224 | 0.2232224 | 0.2232224 | 0.2232224 | 0.2232224 | 0.2232224 | 0.2232224 | 0.2232224 | 0.2232224 | 0.2232224 | 0.2232224 | 0.2232224 | 0.2232224 | 0.2232224 | 0.2232224 | 0.2232224 | 0.2232224 | 0.2232224 | 0.2232224 | 0.2176099 | 0.178266 | 0.1486623 | 0.1219277 | 0.103559 | 0.09650522 | 0.08878354 | 0.07217423 | 0.05015838 | 0.04127134 | 0.01932461 | 0.003940589 | 0 | 0 | 0 | 0 | 0 | 0 | 0 | 0.09032867
940 | 853.7178 | 0.004475439 | 47 | 517 | -423 | 0 | 0 | 0.00416722 | 0.008397044 | 0.008397044 | 0.008397044 | 0.01299046 | 0.023424 | 0.0296702 | 0.03587433 | 0.04349884 | 0.06201659 | 0.09827865 | 0.1589278 | 0.1863829 | 0.2102489 | 0.2232224 | 0.2276978 | 0.2276978 | 0.2276978 | 0.2276978 | 0.2276978 | 0.2276978 | 0.2276978 | 0.2276978 | 0.2276978 | 0.2276978 | 0.2276978 | 0.2276978 | 0.2276978 | 0.2276978 | 0.2276978 | 0.2276978 | 0.2276978 | 0.2276978 | 0.2276978 | 0.2276978 | 0.2276978 | 0.2276978 | 0.2276978 | 0.2276978 | 0.2276978 | 0.2276978 | 0.2276978 | 0.2276978 | 0.2276978 | 0.2276978 | 0.2220854 | 0.1827414 | 0.1531378 | 0.1264032 | 0.1080345 | 0.09650522 | 0.08878354 | 0.07217423 | 0.05015838 | 0.04127134 | 0.01932461 | 0.003940589 | 0 | 0 | 0 | 0 | 0 | 0 | 0 | 0.09733249
940 | 793.8311 | 0.004161495 | 54 | 524 | -416 | 0 | 0 | 0.00416722 | 0.008397044 | 0.008397044 | 0.008397044 | 0.01299046 | 0.023424 | 0.0296702 | 0.03587433 | 0.04349884 | 0.06201659 | 0.09827865 | 0.1589278 | 0.1863829 | 0.2102489 | 0.2232224 | 0.2318593 | 0.2318593 | 0.2318593 | 0.2318593 | 0.2318593 | 0.2318593 | 0.2318593 | 0.2318593 | 0.2318593 | 0.2318593 | 0.2318593 | 0.2318593 | 0.2318593 | 0.2318593 | 0.2318593 | 0.2318593 | 0.2318593 | 0.2318593 | 0.2318593 | 0.2318593 | 0.2318593 | 0.2318593 | 0.2318593 | 0.2318593 | 0.2318593 | 0.2318593 | 0.2318593 | 0.2318593 | 0.2318593 | 0.2318593 | 0.2262469 | 0.1869029 | 0.1572993 | 0.1305647 | 0.112196 | 0.09650522 | 0.08878354 | 0.07217423 | 0.05015838 | 0.04127134 | 0.01932461 | 0.003940589 | 0 | 0 | 0 | 0 | 0 | 0 | 0 | 0.1033845
940 | 863.5282 | 0.004526868 | 61 | 531 | -409 | 0 | 0 | 0.00416722 | 0.008397044 | 0.008397044 | 0.008397044 | 0.01299046 | 0.023424 | 0.0296702 | 0.03587433 | 0.04349884 | 0.06201659 | 0.09827865 | 0.1589278 | 0.1863829 | 0.2102489 | 0.2232224 | 0.2363862 | 0.2363862 | 0.2363862 | 0.2363862 | 0.2363862 | 0.2363862 | 0.2363862 | 0.2363862 | 0.2363862 | 0.2363862 | 0.2363862 | 0.2363862 | 0.2363862 | 0.2363862 | 0.2363862 | 0.2363862 | 0.2363862 | 0.2363862 | 0.2363862 | 0.2363862 | 0.2363862 | 0.2363862 | 0.2363862 | 0.2363862 | 0.2363862 | 0.2363862 | 0.2363862 | 0.2363862 | 0.2363862 | 0.2363862 | 0.2307737 | 0.1914298 | 0.1618261 | 0.1350915 | 0.1167228 | 0.09650522 | 0.08878354 | 0.07217423 | 0.05015838 | 0.04127134 | 0.01932461 | 0.003940589 | 0 | 0 | 0 | 0 | 0 | 0 | 0 | 0.1081967
940 | 812.5408 | 0.004259577 | 68 | 538 | -402 | 0 | 0 | 0.00416722 | 0.008397044 | 0.008397044 | 0.008397044 | 0.01299046 | 0.023424 | 0.0296702 | 0.03587433 | 0.04349884 | 0.06201659 | 0.09827865 | 0.1589278 | 0.1863829 | 0.2102489 | 0.2232224 | 0.2406458 | 0.2406458 | 0.2406458 | 0.2406458 | 0.2406458 | 0.2406458 | 0.2406458 | 0.2406458 | 0.2406458 | 0.2406458 | 0.2406458 | 0.2406458 | 0.2406458 | 0.2406458 | 0.2406458 | 0.2406458 | 0.2406458 | 0.2406458 | 0.2406458 | 0.2406458 | 0.2406458 | 0.2406458 | 0.2406458 | 0.2406458 | 0.2406458 | 0.2406458 | 0.2406458 | 0.2406458 | 0.2406458 | 0.2406458 | 0.2350333 | 0.1956894 | 0.1660857 | 0.1393511 | 0.1209824 | 0.1007648 | 0.08878354 | 0.07217423 | 0.05015838 | 0.04127134 | 0.01932461 | 0.003940589 | 0 | 0 | 0 | 0 | 0 | 0 | 0 | 0.1130088
940 | 864.9158 | 0.004534142 | 75 | 545 | -395 | 0 | 0 | 0.00416722 | 0.008397044 | 0.008397044 | 0.008397044 | 0.01299046 | 0.023424 | 0.0296702 | 0.03587433 | 0.04349884 | 0.06201659 | 0.09827865 | 0.1589278 | 0.1863829 | 0.2102489 | 0.2232224 | 0.2406458 | 0.2451799 | 0.2451799 | 0.2451799 | 0.2451799 | 0.2451799 | 0.2451799 | 0.2451799 | 0.2451799 | 0.2451799 | 0.2451799 | 0.2451799 | 0.2451799 | 0.2451799 | 0.2451799 | 0.2451799 | 0.2451799 | 0.2451799 | 0.2451799 | 0.2451799 | 0.2451799 | 0.2451799 | 0.2451799 | 0.2451799 | 0.2451799 | 0.2451799 | 0.2451799 | 0.2451799 | 0.2451799 | 0.2451799 | 0.2395674 | 0.2002235 | 0.1706198 | 0.1438853 | 0.1255166 | 0.1052989 | 0.08878354 | 0.07217423 | 0.05015838 | 0.04127134 | 0.01932461 | 0.003940589 | 0 | 0 | 0 | 0 | 0 | 0 | 0 | 0.117821
941 | 785.0039 | 0.00411522 | 68 | 538.5 | -402.5 | 0 | 0 | 0.00416722 | 0.008397044 | 0.008397044 | 0.008397044 | 0.01299046 | 0.023424 | 0.0296702 | 0.03587433 | 0.04349884 | 0.06201659 | 0.09827865 | 0.1589278 | 0.1863829 | 0.2102489 | 0.2232224 | 0.244761 | 0.2492951 | 0.2492951 | 0.2492951 | 0.2492951 | 0.2492951 | 0.2492951 | 0.2492951 | 0.2492951 | 0.2492951 | 0.2492951 | 0.2492951 | 0.2492951 | 0.2492951 | 0.2492951 | 0.2492951 | 0.2492951 | 0.2492951 | 0.2492951 | 0.2492951 | 0.2492951 | 0.2492951 | 0.2492951 | 0.2492951 | 0.2492951 | 0.2492951 | 0.2492951 | 0.2492951 | 0.2492951 | 0.2492951 | 0.2436827 | 0.2043387 | 0.1747351 | 0.1480005 | 0.1296318 | 0.1094142 | 0.08878354 | 0.07217423 | 0.05015838 | 0.04127134 | 0.01932461 | 0.003940589 | 0 | 0 | 0 | 0 | 0 | 0 | 0 | 0.1133526
941 | 761.3697 | 0.003991323 | 61 | 531.5 | -409.5 | 0 | 0 | 0.00416722 | 0.008397044 | 0.008397044 | 0.008397044 | 0.01299046 | 0.023424 | 0.0296702 | 0.03587433 | 0.04349884 | 0.06201659 | 0.09827865 | 0.1589278 | 0.1863829 | 0.2102489 | 0.2232224 | 0.2487523 | 0.2532865 | 0.2532865 | 0.2532865 | 0.2532865 | 0.2532865 | 0.2532865 | 0.2532865 | 0.2532865 | 0.2532865 | 0.2532865 | 0.2532865 | 0.2532865 | 0.2532865 | 0.2532865 | 0.2532865 | 0.2532865 | 0.2532865 | 0.2532865 | 0.2532865 | 0.2532865 | 0.2532865 | 0.2532865 | 0.2532865 | 0.2532865 | 0.2532865 | 0.2532865 | 0.2532865 | 0.2532865 | 0.2532865 | 0.247674 | 0.20833 | 0.1787264 | 0.1519918 | 0.1336231 | 0.1094142 | 0.08878354 | 0.07217423 | 0.05015838 | 0.04127134 | 0.01932461 | 0.003940589 | 0 | 0 | 0 | 0 | 0 | 0 | 0 | 0.1085404
940 | 800.3632 | 0.004195738 | 54 | 524 | -416 | 0 | 0 | 0.00416722 | 0.008397044 | 0.008397044 | 0.008397044 | 0.01299046 | 0.023424 | 0.0296702 | 0.03587433 | 0.04349884 | 0.06201659 | 0.09827865 | 0.1589278 | 0.1863829 | 0.2102489 | 0.2232224 | 0.2529481 | 0.2574822 | 0.2574822 | 0.2574822 | 0.2574822 | 0.2574822 | 0.2574822 | 0.2574822 | 0.2574822 | 0.2574822 | 0.2574822 | 0.2574822 | 0.2574822 | 0.2574822 | 0.2574822 | 0.2574822 | 0.2574822 | 0.2574822 | 0.2574822 | 0.2574822 | 0.2574822 | 0.2574822 | 0.2574822 | 0.2574822 | 0.2574822 | 0.2574822 | 0.2574822 | 0.2574822 | 0.2574822 | 0.2574822 | 0.2518697 | 0.2125258 | 0.1829221 | 0.1561875 | 0.1378188 | 0.1094142 | 0.08878354 | 0.07217423 | 0.05015838 | 0.04127134 | 0.01932461 | 0.003940589 | 0 | 0 | 0 | 0 | 0 | 0 | 0.0003258066 | 0.1033845
941 | 769.9052 | 0.004036069 | 47 | 517.5 | -423.5 | 0 | 0 | 0.00416722 | 0.008397044 | 0.008397044 | 0.008397044 | 0.01299046 | 0.023424 | 0.0296702 | 0.03587433 | 0.04349884 | 0.06201659 | 0.09827865 | 0.1589278 | 0.1863829 | 0.2102489 | 0.2232224 | 0.2569841 | 0.2615183 | 0.2615183 | 0.2615183 | 0.2615183 | 0.2615183 | 0.2615183 | 0.2615183 | 0.2615183 | 0.2615183 | 0.2615183 | 0.2615183 | 0.2615183 | 0.2615183 | 0.2615183 | 0.2615183 | 0.2615183 | 0.2615183 | 0.2615183 | 0.2615183 | 0.2615183 | 0.2615183 | 0.2615183 | 0.2615183 | 0.2615183 | 0.2615183 | 0.2615183 | 0.2615183 | 0.2615183 | 0.2615183 | 0.2559058 | 0.2165619 | 0.1869582 | 0.1602236 | 0.1418549 | 0.1094142 | 0.08878354 | 0.07217423 | 0.05015838 | 0.04127134 | 0.01932461 | 0.003940589 | 0 | 0 | 0 | 0 | 0 | 0 | 0.001598489 | 0.09783276
941 | 774.3262 | 0.004059244 | 40 | 510.5 | -430.5 | 0 | 0 | 0.00416722 | 0.008397044 | 0.008397044 | 0.008397044 | 0.01299046 | 0.023424 | 0.0296702 | 0.03587433 | 0.04349884 | 0.06201659 | 0.09827865 | 0.1589278 | 0.1863829 | 0.2102489 | 0.2272816 | 0.2610434 | 0.2655775 | 0.2655775 | 0.2655775 | 0.2655775 | 0.2655775 | 0.2655775 | 0.2655775 | 0.2655775 | 0.2655775 | 0.2655775 | 0.2655775 | 0.2655775 | 0.2655775 | 0.2655775 | 0.2655775 | 0.2655775 | 0.2655775 | 0.2655775 | 0.2655775 | 0.2655775 | 0.2655775 | 0.2655775 | 0.2655775 | 0.2655775 | 0.2655775 | 0.2655775 | 0.2655775 | 0.2655775 | 0.2655775 | 0.259965 | 0.2206211 | 0.1910174 | 0.1642829 | 0.1459142 | 0.1094142 | 0.08878354 | 0.07217423 | 0.05015838 | 0.04127134 | 0.01932461 | 0.003940589 | 0 | 0 | 0 | 0 | 0 | 0 | 0.002786325 | 0.09082894
941 | 768.0378 | 0.004026279 | 30 | 500.5 | -440.5 | 0 | 0 | 0.00416722 | 0.008397044 | 0.008397044 | 0.008397044 | 0.01299046 | 0.023424 | 0.0296702 | 0.03587433 | 0.04349884 | 0.06201659 | 0.09827865 | 0.1589278 | 0.1863829 | 0.2102489 | 0.2313079 | 0.2650697 | 0.2696038 | 0.2696038 | 0.2696038 | 0.2696038 | 0.2696038 | 0.2696038 | 0.2696038 | 0.2696038 | 0.2696038 | 0.2696038 | 0.2696038 | 0.2696038 | 0.2696038 | 0.2696038 | 0.2696038 | 0.2696038 | 0.2696038 | 0.2696038 | 0.2696038 | 0.2696038 | 0.2696038 | 0.2696038 | 0.2696038 | 0.2696038 | 0.2696038 | 0.2696038 | 0.2696038 | 0.2696038 | 0.2696038 | 0.2639913 | 0.2246474 | 0.1950437 | 0.1683091 | 0.1459142 | 0.1094142 | 0.08878354 | 0.07217423 | 0.05015838 | 0.04127134 | 0.01932461 | 0.003940589 | 0 | 0 | 0 | 0 | 0 | 0 | 0.004483234 | 0.08082349
940 | 806.5109 | 0.004227966 | 20 | 490 | -450 | 0 | 0 | 0.00416722 | 0.008397044 | 0.008397044 | 0.008397044 | 0.01299046 | 0.023424 | 0.0296702 | 0.03587433 | 0.04349884 | 0.06201659 | 0.09827865 | 0.1589278 | 0.1863829 | 0.2102489 | 0.2355359 | 0.2692976 | 0.2738318 | 0.2738318 | 0.2738318 | 0.2738318 | 0.2738318 | 0.2738318 | 0.2738318 | 0.2738318 | 0.2738318 | 0.2738318 | 0.2738318 | 0.2738318 | 0.2738318 | 0.2738318 | 0.2738318 | 0.2738318 | 0.2738318 | 0.2738318 | 0.2738318 | 0.2738318 | 0.2738318 | 0.2738318 | 0.2738318 | 0.2738318 | 0.2738318 | 0.2738318 | 0.2738318 | 0.2738318 | 0.2738318 | 0.2682193 | 0.2288753 | 0.1992717 | 0.1725371 | 0.1459142 | 0.1094142 | 0.08878354 | 0.07217423 | 0.05015838 | 0.04127134 | 0.01932461 | 0.003940589 | 0 | 0 | 0 | 0 | 0 | 0 | 0.01615869 | 0.06986248
941 | 819.9045 | 0.004298179 | 10 | 480.5 | -460.5 | 0 | 0 | 0.00416722 | 0.008397044 | 0.008397044 | 0.008397044 | 0.01299046 | 0.023424 | 0.0296702 | 0.03587433 | 0.04349884 | 0.06201659 | 0.09827865 | 0.1589278 | 0.1863829 | 0.2145471 | 0.2398341 | 0.2735958 | 0.2781299 | 0.2781299 | 0.2781299 | 0.2781299 | 0.2781299 | 0.2781299 | 0.2781299 | 0.2781299 | 0.2781299 | 0.2781299 | 0.2781299 | 0.2781299 | 0.2781299 | 0.2781299 | 0.2781299 | 0.2781299 | 0.2781299 | 0.2781299 | 0.2781299 | 0.2781299 | 0.2781299 | 0.2781299 | 0.2781299 | 0.2781299 | 0.2781299 | 0.2781299 | 0.2781299 | 0.2781299 | 0.2781299 | 0.2725175 | 0.2331735 | 0.2035699 | 0.1725371 | 0.1459142 | 0.1094142 | 0.08878354 | 0.07217423 | 0.05015838 | 0.04127134 | 0.01932461 | 0.003940589 | 0 | 0 | 0 | 0 | 0 | 0 | 0.02942584 | 0.05933723
941 | 755.5401 | 0.003960762 | 0 | 470.5 | -470.5 | 0 | 0 | 0.00416722 | 0.008397044 | 0.008397044 | 0.008397044 | 0.01299046 | 0.023424 | 0.0296702 | 0.03587433 | 0.04349884 | 0.06201659 | 0.09827865 | 0.1589278 | 0.1863829 | 0.2185079 | 0.2437948 | 0.2775566 | 0.2820907 | 0.2820907 | 0.2820907 | 0.2820907 | 0.2820907 | 0.2820907 | 0.2820907 | 0.2820907 | 0.2820907 | 0.2820907 | 0.2820907 | 0.2820907 | 0.2820907 | 0.2820907 | 0.2820907 | 0.2820907 | 0.2820907 | 0.2820907 | 0.2820907 | 0.2820907 | 0.2820907 | 0.2820907 | 0.2820907 | 0.2820907 | 0.2820907 | 0.2820907 | 0.2820907 | 0.2820907 | 0.2820907 | 0.2764782 | 0.2371343 | 0.2075306 | 0.1725371 | 0.1459142 | 0.1094142 | 0.08878354 | 0.07217423 | 0.05015838 | 0.04127134 | 0.01932461 | 0.003940589 | 0 | 0 | 0 | 0 | 0 | 0 | 0.04111605 | 0.04825802
940 | 786.0712 | 0.004120816 | -10 | 460 | -480 | 0 | 0 | 0.00416722 | 0.008397044 | 0.008397044 | 0.008397044 | 0.01299046 | 0.023424 | 0.0296702 | 0.03587433 | 0.04349884 | 0.06201659 | 0.09827865 | 0.1589278 | 0.1863829 | 0.2226287 | 0.2479156 | 0.2816774 | 0.2862115 | 0.2862115 | 0.2862115 | 0.2862115 | 0.2862115 | 0.2862115 | 0.2862115 | 0.2862115 | 0.2862115 | 0.2862115 | 0.2862115 | 0.2862115 | 0.2862115 | 0.2862115 | 0.2862115 | 0.2862115 | 0.2862115 | 0.2862115 | 0.2862115 | 0.2862115 | 0.2862115 | 0.2862115 | 0.2862115 | 0.2862115 | 0.2862115 | 0.2862115 | 0.2862115 | 0.2862115 | 0.2862115 | 0.280599 | 0.2412551 | 0.2116514 | 0.1725371 | 0.1459142 | 0.1094142 | 0.08878354 | 0.07217423 | 0.05015838 | 0.04127134 | 0.01932461 | 0.003940589 | 0 | 0 | 0 | 0 | 0 | 0 | 0.05010655 | 0.03388357
941 | 804.0378 | 0.004215001 | -20 | 450.5 | -490.5 | 0 | 0 | 0.00416722 | 0.008397044 | 0.008397044 | 0.008397044 | 0.01299046 | 0.023424 | 0.0296702 | 0.03587433 | 0.04349884 | 0.06201659 | 0.09827865 | 0.1589278 | 0.1905979 | 0.2268437 | 0.2521306 | 0.2858924 | 0.2904265 | 0.2904265 | 0.2904265 | 0.2904265 | 0.2904265 | 0.2904265 | 0.2904265 | 0.2904265 | 0.2904265 | 0.2904265 | 0.2904265 | 0.2904265 | 0.2904265 | 0.2904265 | 0.2904265 | 0.2904265 | 0.2904265 | 0.2904265 | 0.2904265 | 0.2904265 | 0.2904265 | 0.2904265 | 0.2904265 | 0.2904265 | 0.2904265 | 0.2904265 | 0.2904265 | 0.2904265 | 0.2904265 | 0.284814 | 0.2454701 | 0.2116514 | 0.1725371 | 0.1459142 | 0.1094142 | 0.08878354 | 0.07217423 | 0.05015838 | 0.04127134 | 0.01932461 | 0.003940589 | 0 | 0 | 0 | 0 | 0 | 0 | 0.06004341 | 0.01989526
941 | 738.6137 | 0.003872029 | -30 | 440.5 | -500.5 | 0 | 0 | 0.00416722 | 0.008397044 | 0.008397044 | 0.008397044 | 0.01299046 | 0.023424 | 0.0296702 | 0.03587433 | 0.04349884 | 0.06201659 | 0.09827865 | 0.1589278 | 0.1944699 | 0.2307157 | 0.2560027 | 0.2897644 | 0.2942985 | 0.2942985 | 0.2942985 | 0.2942985 | 0.2942985 | 0.2942985 | 0.2942985 | 0.2942985 | 0.2942985 | 0.2942985 | 0.2942985 | 0.2942985 | 0.2942985 | 0.2942985 | 0.2942985 | 0.2942985 | 0.2942985 | 0.2942985 | 0.2942985 | 0.2942985 | 0.2942985 | 0.2942985 | 0.2942985 | 0.2942985 | 0.2942985 | 0.2942985 | 0.2942985 | 0.2942985 | 0.2942985 | 0.2886861 | 0.2493421 | 0.2116514 | 0.1725371 | 0.1459142 | 0.1094142 | 0.08878354 | 0.07217423 | 0.05015838 | 0.04127134 | 0.01932461 | 0.003940589 | 0 | 0 | 0 | 0 | 0 | 0 | 0.07207455 | 0.005549456
941 | 832.3033 | 0.004363177 | -40 | 430.5 | -510.5 | 0 | 0 | 0.00416722 | 0.008397044 | 0.008397044 | 0.008397044 | 0.01299046 | 0.023424 | 0.0296702 | 0.03587433 | 0.04349884 | 0.06201659 | 0.09827865 | 0.163291 | 0.1988331 | 0.2350789 | 0.2603659 | 0.2941276 | 0.2986617 | 0.2986617 | 0.2986617 | 0.2986617 | 0.2986617 | 0.2986617 | 0.2986617 | 0.2986617 | 0.2986617 | 0.2986617 | 0.2986617 | 0.2986617 | 0.2986617 | 0.2986617 | 0.2986617 | 0.2986617 | 0.2986617 | 0.2986617 | 0.2986617 | 0.2986617 | 0.2986617 | 0.2986617 | 0.2986617 | 0.2986617 | 0.2986617 | 0.2986617 | 0.2986617 | 0.2986617 | 0.2986617 | 0.2930493 | 0.2537053 | 0.2116514 | 0.1725371 | 0.1459142 | 0.1094142 | 0.08878354 | 0.07217423 | 0.05015838 | 0.04127134 | 0.01932461 | 0.003940589 | 0 | 0 | 0 | 0 | 0 | 0 | 0.08563961 | 0.003448981
941 | 783.178 | 0.004105648 | -47 | 423.5 | -517.5 | 0 | 0 | 0.00416722 | 0.008397044 | 0.008397044 | 0.008397044 | 0.01299046 | 0.023424 | 0.0296702 | 0.03587433 | 0.04349884 | 0.06201659 | 0.09827865 | 0.1673967 | 0.2029387 | 0.2391845 | 0.2644715 | 0.2982332 | 0.3027674 | 0.3027674 | 0.3027674 | 0.3027674 | 0.3027674 | 0.3027674 | 0.3027674 | 0.3027674 | 0.3027674 | 0.3027674 | 0.3027674 | 0.3027674 | 0.3027674 | 0.3027674 | 0.3027674 | 0.3027674 | 0.3027674 | 0.3027674 | 0.3027674 | 0.3027674 | 0.3027674 | 0.3027674 | 0.3027674 | 0.3027674 | 0.3027674 | 0.3027674 | 0.3027674 | 0.3027674 | 0.3027674 | 0.2971549 | 0.2537053 | 0.2116514 | 0.1725371 | 0.1459142 | 0.1094142 | 0.08878354 | 0.07217423 | 0.05015838 | 0.04127134 | 0.01932461 | 0.003940589 | 0 | 0 | 0 | 0 | 0 | 0 | 0.09513514 | 0.001978648
929 | 1258.706 | 0.006598505 | -54 | 410.5 | -518.5 | 0 | 0 | 0.00416722 | 0.008397044 | 0.008397044 | 0.008397044 | 0.01299046 | 0.023424 | 0.0296702 | 0.03587433 | 0.04349884 | 0.06201659 | 0.09827865 | 0.1739952 | 0.2095372 | 0.245783 | 0.27107 | 0.3048317 | 0.3093659 | 0.3093659 | 0.3093659 | 0.3093659 | 0.3093659 | 0.3093659 | 0.3093659 | 0.3093659 | 0.3093659 | 0.3093659 | 0.3093659 | 0.3093659 | 0.3093659 | 0.3093659 | 0.3093659 | 0.3093659 | 0.3093659 | 0.3093659 | 0.3093659 | 0.3093659 | 0.3093659 | 0.3093659 | 0.3093659 | 0.3093659 | 0.3093659 | 0.3093659 | 0.3093659 | 0.3093659 | 0.3093659 | 0.3037534 | 0.2537053 | 0.2116514 | 0.1725371 | 0.1459142 | 0.1094142 | 0.08878354 | 0.07217423 | 0.05015838 | 0.04127134 | 0.01932461 | 0.003940589 | 0 | 0 | 0 | 0 | 0 | 0 | 0.09649165 | 0
929 | 1185.878 | 0.006216721 | -61 | 403.5 | -525.5 | 0 | 0 | 0.00416722 | 0.008397044 | 0.008397044 | 0.008397044 | 0.01299046 | 0.023424 | 0.0296702 | 0.03587433 | 0.04349884 | 0.06201659 | 0.09827865 | 0.1802119 | 0.2157539 | 0.2519998 | 0.2772867 | 0.3110485 | 0.3155826 | 0.3155826 | 0.3155826 | 0.3155826 | 0.3155826 | 0.3155826 | 0.3155826 | 0.3155826 | 0.3155826 | 0.3155826 | 0.3155826 | 0.3155826 | 0.3155826 | 0.3155826 | 0.3155826 | 0.3155826 | 0.3155826 | 0.3155826 | 0.3155826 | 0.3155826 | 0.3155826 | 0.3155826 | 0.3155826 | 0.3155826 | 0.3155826 | 0.3155826 | 0.3155826 | 0.3155826 | 0.3155826 | 0.3099701 | 0.2537053 | 0.2116514 | 0.1725371 | 0.1459142 | 0.1094142 | 0.08878354 | 0.07217423 | 0.05015838 | 0.04127134 | 0.01932461 | 0.003940589 | 0 | 0 | 0 | 0 | 0 | 0 | 0.1058676 | 0
929 | 1236.308 | 0.006481087 | -68 | 396.5 | -532.5 | 0 | 0 | 0.00416722 | 0.008397044 | 0.008397044 | 0.008397044 | 0.01299046 | 0.023424 | 0.0296702 | 0.03587433 | 0.04349884 | 0.06201659 | 0.09827865 | 0.186693 | 0.222235 | 0.2584809 | 0.2837678 | 0.3175295 | 0.3220637 | 0.3220637 | 0.3220637 | 0.3220637 | 0.3220637 | 0.3220637 | 0.3220637 | 0.3220637 | 0.3220637 | 0.3220637 | 0.3220637 | 0.3220637 | 0.3220637 | 0.3220637 | 0.3220637 | 0.3220637 | 0.3220637 | 0.3220637 | 0.3220637 | 0.3220637 | 0.3220637 | 0.3220637 | 0.3220637 | 0.3220637 | 0.3220637 | 0.3220637 | 0.3220637 | 0.3220637 | 0.3220637 | 0.3099701 | 0.2537053 | 0.2116514 | 0.1725371 | 0.1459142 | 0.1094142 | 0.08878354 | 0.07217423 | 0.05015838 | 0.04127134 | 0.01932461 | 0.003940589 | 0 | 0 | 0 | 0 | 0 | 0 | 0.1151788 | 0
929 | 1190.854 | 0.006242807 | -75 | 389.5 | -539.5 | 0 | 0 | 0.00416722 | 0.008397044 | 0.008397044 | 0.008397044 | 0.01299046 | 0.023424 | 0.0296702 | 0.03587433 | 0.04349884 | 0.06201659 | 0.1045215 | 0.1929358 | 0.2284778 | 0.2647237 | 0.2900106 | 0.3237724 | 0.3283065 | 0.3283065 | 0.3283065 | 0.3283065 | 0.3283065 | 0.3283065 | 0.3283065 | 0.3283065 | 0.3283065 | 0.3283065 | 0.3283065 | 0.3283065 | 0.3283065 | 0.3283065 | 0.3283065 | 0.3283065 | 0.3283065 | 0.3283065 | 0.3283065 | 0.3283065 | 0.3283065 | 0.3283065 | 0.3283065 | 0.3283065 | 0.3283065 | 0.3283065 | 0.3283065 | 0.3283065 | 0.3283065 | 0.3099701 | 0.2537053 | 0.2116514 | 0.1725371 | 0.1459142 | 0.1094142 | 0.08878354 | 0.07217423 | 0.05015838 | 0.04127134 | 0.01932461 | 0.003940589 | 0 | 0 | 0 | 0 | 0 | 0 | 0.1244899 | 0
929 | 1282.007 | 0.006720658 | -68 | 396.5 | -532.5 | 0 | 0 | 0.00416722 | 0.008397044 | 0.008397044 | 0.008397044 | 0.01299046 | 0.023424 | 0.0296702 | 0.03587433 | 0.04349884 | 0.06201659 | 0.1045215 | 0.1996564 | 0.2351985 | 0.2714443 | 0.2967313 | 0.330493 | 0.3350272 | 0.3350272 | 0.3350272 | 0.3350272 | 0.3350272 | 0.3350272 | 0.3350272 | 0.3350272 | 0.3350272 | 0.3350272 | 0.3350272 | 0.3350272 | 0.3350272 | 0.3350272 | 0.3350272 | 0.3350272 | 0.3350272 | 0.3350272 | 0.3350272 | 0.3350272 | 0.3350272 | 0.3350272 | 0.3350272 | 0.3350272 | 0.3350272 | 0.3350272 | 0.3350272 | 0.3350272 | 0.3350272 | 0.3099701 | 0.2537053 | 0.2116514 | 0.1725371 | 0.1459142 | 0.1094142 | 0.08878354 | 0.07217423 | 0.05015838 | 0.04127134 | 0.01932461 | 0.003940589 | 0 | 0 | 0 | 0 | 0 | 0 | 0.1151788 | 0
924 | 1186.965 | 0.006222419 | -61 | 401 | -523 | 0 | 0 | 0.00416722 | 0.008397044 | 0.008397044 | 0.008397044 | 0.01299046 | 0.023424 | 0.0296702 | 0.03587433 | 0.04349884 | 0.06201659 | 0.1045215 | 0.2058789 | 0.2414209 | 0.2776667 | 0.3029537 | 0.3367154 | 0.3412496 | 0.3412496 | 0.3412496 | 0.3412496 | 0.3412496 | 0.3412496 | 0.3412496 | 0.3412496 | 0.3412496 | 0.3412496 | 0.3412496 | 0.3412496 | 0.3412496 | 0.3412496 | 0.3412496 | 0.3412496 | 0.3412496 | 0.3412496 | 0.3412496 | 0.3412496 | 0.3412496 | 0.3412496 | 0.3412496 | 0.3412496 | 0.3412496 | 0.3412496 | 0.3412496 | 0.3412496 | 0.3412496 | 0.3161925 | 0.2537053 | 0.2116514 | 0.1725371 | 0.1459142 | 0.1094142 | 0.08878354 | 0.07217423 | 0.05015838 | 0.04127134 | 0.01932461 | 0.003940589 | 0 | 0 | 0 | 0 | 0 | 0 | 0.1025422 | 0
924 | 1196.348 | 0.006271609 | -54 | 408 | -516 | 0 | 0 | 0.00416722 | 0.008397044 | 0.008397044 | 0.008397044 | 0.01299046 | 0.023424 | 0.0296702 | 0.03587433 | 0.04349884 | 0.06201659 | 0.1045215 | 0.2121505 | 0.2476925 | 0.2839384 | 0.3092253 | 0.342987 | 0.3475212 | 0.3475212 | 0.3475212 | 0.3475212 | 0.3475212 | 0.3475212 | 0.3475212 | 0.3475212 | 0.3475212 | 0.3475212 | 0.3475212 | 0.3475212 | 0.3475212 | 0.3475212 | 0.3475212 | 0.3475212 | 0.3475212 | 0.3475212 | 0.3475212 | 0.3475212 | 0.3475212 | 0.3475212 | 0.3475212 | 0.3475212 | 0.3475212 | 0.3475212 | 0.3475212 | 0.3475212 | 0.3475212 | 0.3224642 | 0.2537053 | 0.2116514 | 0.1725371 | 0.1459142 | 0.1094142 | 0.08878354 | 0.07217423 | 0.05015838 | 0.04127134 | 0.01932461 | 0.003940589 | 0 | 0 | 0 | 0 | 0 | 0 | 0.09310038 | 0
924 | 1119.526 | 0.005868881 | -47 | 415 | -509 | 0 | 0 | 0.00416722 | 0.008397044 | 0.008397044 | 0.008397044 | 0.01299046 | 0.023424 | 0.0296702 | 0.03587433 | 0.04349884 | 0.06201659 | 0.1045215 | 0.2180194 | 0.2535614 | 0.2898072 | 0.3150942 | 0.3488559 | 0.3533901 | 0.3533901 | 0.3533901 | 0.3533901 | 0.3533901 | 0.3533901 | 0.3533901 | 0.3533901 | 0.3533901 | 0.3533901 | 0.3533901 | 0.3533901 | 0.3533901 | 0.3533901 | 0.3533901 | 0.3533901 | 0.3533901 | 0.3533901 | 0.3533901 | 0.3533901 | 0.3533901 | 0.3533901 | 0.3533901 | 0.3533901 | 0.3533901 | 0.3533901 | 0.3533901 | 0.3533901 | 0.3533901 | 0.328333 | 0.2537053 | 0.2116514 | 0.1725371 | 0.1459142 | 0.1094142 | 0.08878354 | 0.07217423 | 0.05015838 | 0.04127134 | 0.01932461 | 0.003940589 | 0 | 0 | 0 | 0 | 0 | 0 | 0.08360485 | 0.0008627418
924 | 1190.157 | 0.006239154 | -40 | 422 | -502 | 0 | 0 | 0.00416722 | 0.008397044 | 0.008397044 | 0.008397044 | 0.01299046 | 0.023424 | 0.0296702 | 0.03587433 | 0.04349884 | 0.06201659 | 0.1045215 | 0.2180194 | 0.2598006 | 0.2960464 | 0.3213333 | 0.3550951 | 0.3596292 | 0.3596292 | 0.3596292 | 0.3596292 | 0.3596292 | 0.3596292 | 0.3596292 | 0.3596292 | 0.3596292 | 0.3596292 | 0.3596292 | 0.3596292 | 0.3596292 | 0.3596292 | 0.3596292 | 0.3596292 | 0.3596292 | 0.3596292 | 0.3596292 | 0.3596292 | 0.3596292 | 0.3596292 | 0.3596292 | 0.3596292 | 0.3596292 | 0.3596292 | 0.3596292 | 0.3596292 | 0.3596292 | 0.3345722 | 0.2537053 | 0.2116514 | 0.1725371 | 0.1459142 | 0.1094142 | 0.08878354 | 0.07217423 | 0.05015838 | 0.04127134 | 0.01932461 | 0.003940589 | 0 | 0 | 0 | 0 | 0 | 0 | 0.07410931 | 0.007427082
924 | 1128.723 | 0.005917095 | -30 | 432 | -492 | 0 | 0 | 0.00416722 | 0.008397044 | 0.008397044 | 0.008397044 | 0.01299046 | 0.023424 | 0.0296702 | 0.03587433 | 0.04349884 | 0.06201659 | 0.1045215 | 0.2180194 | 0.2657177 | 0.3019635 | 0.3272504 | 0.3610122 | 0.3655463 | 0.3655463 | 0.3655463 | 0.3655463 | 0.3655463 | 0.3655463 | 0.3655463 | 0.3655463 | 0.3655463 | 0.3655463 | 0.3655463 | 0.3655463 | 0.3655463 | 0.3655463 | 0.3655463 | 0.3655463 | 0.3655463 | 0.3655463 | 0.3655463 | 0.3655463 | 0.3655463 | 0.3655463 | 0.3655463 | 0.3655463 | 0.3655463 | 0.3655463 | 0.3655463 | 0.3655463 | 0.3655463 | 0.3404893 | 0.2596224 | 0.2116514 | 0.1725371 | 0.1459142 | 0.1094142 | 0.08878354 | 0.07217423 | 0.05015838 | 0.04127134 | 0.01932461 | 0.003940589 | 0 | 0 | 0 | 0 | 0 | 0 | 0.06146297 | 0.01680471
924 | 1166.446 | 0.006114852 | -20 | 442 | -482 | 0 | 0 | 0.00416722 | 0.008397044 | 0.008397044 | 0.008397044 | 0.01299046 | 0.023424 | 0.0296702 | 0.03587433 | 0.04349884 | 0.06201659 | 0.1045215 | 0.2180194 | 0.2718325 | 0.3080783 | 0.3333653 | 0.367127 | 0.3716612 | 0.3716612 | 0.3716612 | 0.3716612 | 0.3716612 | 0.3716612 | 0.3716612 | 0.3716612 | 0.3716612 | 0.3716612 | 0.3716612 | 0.3716612 | 0.3716612 | 0.3716612 | 0.3716612 | 0.3716612 | 0.3716612 | 0.3716612 | 0.3716612 | 0.3716612 | 0.3716612 | 0.3716612 | 0.3716612 | 0.3716612 | 0.3716612 | 0.3716612 | 0.3716612 | 0.3716612 | 0.3716612 | 0.3466041 | 0.2657373 | 0.2116514 | 0.1725371 | 0.1459142 | 0.1094142 | 0.08878354 | 0.07217423 | 0.05015838 | 0.04127134 | 0.01932461 | 0.003940589 | 0 | 0 | 0 | 0 | 0 | 0 | 0.05199928 | 0.02868877
924 | 1095.024 | 0.005740436 | -10 | 452 | -472 | 0 | 0 | 0.00416722 | 0.008397044 | 0.008397044 | 0.008397044 | 0.01299046 | 0.023424 | 0.0296702 | 0.03587433 | 0.04349884 | 0.06201659 | 0.1045215 | 0.2180194 | 0.2718325 | 0.3138188 | 0.3391057 | 0.3728675 | 0.3774016 | 0.3774016 | 0.3774016 | 0.3774016 | 0.3774016 | 0.3774016 | 0.3774016 | 0.3774016 | 0.3774016 | 0.3774016 | 0.3774016 | 0.3774016 | 0.3774016 | 0.3774016 | 0.3774016 | 0.3774016 | 0.3774016 | 0.3774016 | 0.3774016 | 0.3774016 | 0.3774016 | 0.3774016 | 0.3774016 | 0.3774016 | 0.3774016 | 0.3774016 | 0.3774016 | 0.3774016 | 0.3774016 | 0.3523446 | 0.2714777 | 0.2116514 | 0.1725371 | 0.1459142 | 0.1094142 | 0.08878354 | 0.07217423 | 0.05015838 | 0.04127134 | 0.01932461 | 0.003940589 | 0 | 0 | 0 | 0 | 0 | 0 | 0.0425356 | 0.05895332
924 | 1171.832 | 0.006143088 | 0 | 462 | -462 | 0 | 0 | 0.00416722 | 0.008397044 | 0.008397044 | 0.008397044 | 0.01299046 | 0.023424 | 0.0296702 | 0.03587433 | 0.04349884 | 0.06201659 | 0.1045215 | 0.2180194 | 0.2718325 | 0.3199619 | 0.3452488 | 0.3790105 | 0.3835447 | 0.3835447 | 0.3835447 | 0.3835447 | 0.3835447 | 0.3835447 | 0.3835447 | 0.3835447 | 0.3835447 | 0.3835447 | 0.3835447 | 0.3835447 | 0.3835447 | 0.3835447 | 0.3835447 | 0.3835447 | 0.3835447 | 0.3835447 | 0.3835447 | 0.3835447 | 0.3835447 | 0.3835447 | 0.3835447 | 0.3835447 | 0.3835447 | 0.3835447 | 0.3835447 | 0.3835447 | 0.3835447 | 0.3584877 | 0.2776208 | 0.2177945 | 0.1725371 | 0.1459142 | 0.1094142 | 0.08878354 | 0.07217423 | 0.05015838 | 0.04127134 | 0.01932461 | 0.003940589 | 0 | 0 | 0 | 0 | 0 | 0 | 0.03132114 | 0.08921787
924 | 1099.784 | 0.005765392 | 10 | 472 | -452 | 0 | 0 | 0.00416722 | 0.008397044 | 0.008397044 | 0.008397044 | 0.01299046 | 0.023424 | 0.0296702 | 0.03587433 | 0.04349884 | 0.06201659 | 0.1045215 | 0.2180194 | 0.2718325 | 0.3199619 | 0.3510142 | 0.3847759 | 0.3893101 | 0.3893101 | 0.3893101 | 0.3893101 | 0.3893101 | 0.3893101 | 0.3893101 | 0.3893101 | 0.3893101 | 0.3893101 | 0.3893101 | 0.3893101 | 0.3893101 | 0.3893101 | 0.3893101 | 0.3893101 | 0.3893101 | 0.3893101 | 0.3893101 | 0.3893101 | 0.3893101 | 0.3893101 | 0.3893101 | 0.3893101 | 0.3893101 | 0.3893101 | 0.3893101 | 0.3893101 | 0.3893101 | 0.3642531 | 0.2833862 | 0.2235599 | 0.1725371 | 0.1459142 | 0.1094142 | 0.08878354 | 0.07217423 | 0.05015838 | 0.04127134 | 0.01932461 | 0.003940589 | 0 | 0 | 0 | 0 | 0 | 0 | 0.01868576 | 0.1159547
924 | 1152.374 | 0.006041082 | 20 | 482 | -442 | 0 | 0 | 0.00416722 | 0.008397044 | 0.008397044 | 0.008397044 | 0.01299046 | 0.023424 | 0.0296702 | 0.03587433 | 0.04349884 | 0.06201659 | 0.1045215 | 0.2180194 | 0.2718325 | 0.3199619 | 0.3570553 | 0.390817 | 0.3953512 | 0.3953512 | 0.3953512 | 0.3953512 | 0.3953512 | 0.3953512 | 0.3953512 | 0.3953512 | 0.3953512 | 0.3953512 | 0.3953512 | 0.3953512 | 0.3953512 | 0.3953512 | 0.3953512 | 0.3953512 | 0.3953512 | 0.3953512 | 0.3953512 | 0.3953512 | 0.3953512 | 0.3953512 | 0.3953512 | 0.3953512 | 0.3953512 | 0.3953512 | 0.3953512 | 0.3953512 | 0.3953512 | 0.3702941 | 0.2894273 | 0.229601 | 0.1785782 | 0.1459142 | 0.1094142 | 0.08878354 | 0.07217423 | 0.05015838 | 0.04127134 | 0.01932461 | 0.003940589 | 0 | 0 | 0 | 0 | 0 | 0 | 0.006050387 | 0.1383447
924 | 1096.247 | 0.005746849 | 30 | 492 | -432 | 0 | 0 | 0.00416722 | 0.008397044 | 0.008397044 | 0.008397044 | 0.01299046 | 0.023424 | 0.0296702 | 0.03587433 | 0.04349884 | 0.06201659 | 0.1045215 | 0.2180194 | 0.2718325 | 0.3199619 | 0.3628021 | 0.3965639 | 0.401098 | 0.401098 | 0.401098 | 0.401098 | 0.401098 | 0.401098 | 0.401098 | 0.401098 | 0.401098 | 0.401098 | 0.401098 | 0.401098 | 0.401098 | 0.401098 | 0.401098 | 0.401098 | 0.401098 | 0.401098 | 0.401098 | 0.401098 | 0.401098 | 0.401098 | 0.401098 | 0.401098 | 0.401098 | 0.401098 | 0.401098 | 0.401098 | 0.401098 | 0.376041 | 0.2951741 | 0.2353479 | 0.184325 | 0.1459142 | 0.1094142 | 0.08878354 | 0.07217423 | 0.05015838 | 0.04127134 | 0.01932461 | 0.003940589 | 0 | 0 | 0 | 0 | 0 | 0 | 0.003040861 | 0.1607348
892 | 827.6306 | 0.004338682 | 40 | 486 | -406 | 0 | 0 | 0.00416722 | 0.008397044 | 0.008397044 | 0.008397044 | 0.01299046 | 0.023424 | 0.0296702 | 0.03587433 | 0.04349884 | 0.06201659 | 0.1045215 | 0.2180194 | 0.2718325 | 0.3199619 | 0.3628021 | 0.4009025 | 0.4054367 | 0.4054367 | 0.4054367 | 0.4054367 | 0.4054367 | 0.4054367 | 0.4054367 | 0.4054367 | 0.4054367 | 0.4054367 | 0.4054367 | 0.4054367 | 0.4054367 | 0.4054367 | 0.4054367 | 0.4054367 | 0.4054367 | 0.4054367 | 0.4054367 | 0.4054367 | 0.4054367 | 0.4054367 | 0.4054367 | 0.4054367 | 0.4054367 | 0.4054367 | 0.4054367 | 0.4054367 | 0.4054367 | 0.3803797 | 0.2995128 | 0.2396865 | 0.1886637 | 0.1459142 | 0.1094142 | 0.08878354 | 0.07217423 | 0.05015838 | 0.04127134 | 0.01932461 | 0.003940589 | 0 | 0 | 0 | 0 | 0 | 0 | 0 | 0.1473007
892 | 839.0078 | 0.004398325 | 47 | 493 | -399 | 0 | 0 | 0.00416722 | 0.008397044 | 0.008397044 | 0.008397044 | 0.01299046 | 0.023424 | 0.0296702 | 0.03587433 | 0.04349884 | 0.06201659 | 0.1045215 | 0.2180194 | 0.2718325 | 0.3199619 | 0.3628021 | 0.4009025 | 0.409835 | 0.409835 | 0.409835 | 0.409835 | 0.409835 | 0.409835 | 0.409835 | 0.409835 | 0.409835 | 0.409835 | 0.409835 | 0.409835 | 0.409835 | 0.409835 | 0.409835 | 0.409835 | 0.409835 | 0.409835 | 0.409835 | 0.409835 | 0.409835 | 0.409835 | 0.409835 | 0.409835 | 0.409835 | 0.409835 | 0.409835 | 0.409835 | 0.409835 | 0.384778 | 0.3039111 | 0.2440849 | 0.193062 | 0.1459142 | 0.1094142 | 0.08878354 | 0.07217423 | 0.05015838 | 0.04127134 | 0.01932461 | 0.003940589 | 0 | 0 | 0 | 0 | 0 | 0 | 0 | 0.1629738
892 | 826.8956 | 0.004334829 | 54 | 500 | -392 | 0 | 0 | 0.00416722 | 0.008397044 | 0.008397044 | 0.008397044 | 0.01299046 | 0.023424 | 0.0296702 | 0.03587433 | 0.04349884 | 0.06201659 | 0.1045215 | 0.2180194 | 0.2718325 | 0.3199619 | 0.3628021 | 0.4009025 | 0.4141698 | 0.4141698 | 0.4141698 | 0.4141698 | 0.4141698 | 0.4141698 | 0.4141698 | 0.4141698 | 0.4141698 | 0.4141698 | 0.4141698 | 0.4141698 | 0.4141698 | 0.4141698 | 0.4141698 | 0.4141698 | 0.4141698 | 0.4141698 | 0.4141698 | 0.4141698 | 0.4141698 | 0.4141698 | 0.4141698 | 0.4141698 | 0.4141698 | 0.4141698 | 0.4141698 | 0.4141698 | 0.4141698 | 0.3891128 | 0.3082459 | 0.2484197 | 0.1973969 | 0.1459142 | 0.1094142 | 0.08878354 | 0.07217423 | 0.05015838 | 0.04127134 | 0.01932461 | 0.003940589 | 0 | 0 | 0 | 0 | 0 | 0 | 0 | 0.1767491
892 | 813.4527 | 0.004264357 | 61 | 507 | -385 | 0 | 0 | 0.00416722 | 0.008397044 | 0.008397044 | 0.008397044 | 0.01299046 | 0.023424 | 0.0296702 | 0.03587433 | 0.04349884 | 0.06201659 | 0.1045215 | 0.2180194 | 0.2718325 | 0.3199619 | 0.3628021 | 0.4009025 | 0.4184342 | 0.4184342 | 0.4184342 | 0.4184342 | 0.4184342 | 0.4184342 | 0.4184342 | 0.4184342 | 0.4184342 | 0.4184342 | 0.4184342 | 0.4184342 | 0.4184342 | 0.4184342 | 0.4184342 | 0.4184342 | 0.4184342 | 0.4184342 | 0.4184342 | 0.4184342 | 0.4184342 | 0.4184342 | 0.4184342 | 0.4184342 | 0.4184342 | 0.4184342 | 0.4184342 | 0.4184342 | 0.4184342 | 0.3933772 | 0.3125103 | 0.252684 | 0.2016612 | 0.1459142 | 0.1094142 | 0.08878354 | 0.07217423 | 0.05015838 | 0.04127134 | 0.01932461 | 0.003940589 | 0 | 0 | 0 | 0 | 0 | 0 | 0 | 0.1901158
892 | 848.5856 | 0.004448534 | 68 | 514 | -378 | 0 | 0 | 0.00416722 | 0.008397044 | 0.008397044 | 0.008397044 | 0.01299046 | 0.023424 | 0.0296702 | 0.03587433 | 0.04349884 | 0.06201659 | 0.1045215 | 0.2180194 | 0.2718325 | 0.3199619 | 0.3628021 | 0.4009025 | 0.4228827 | 0.4228827 | 0.4228827 | 0.4228827 | 0.4228827 | 0.4228827 | 0.4228827 | 0.4228827 | 0.4228827 | 0.4228827 | 0.4228827 | 0.4228827 | 0.4228827 | 0.4228827 | 0.4228827 | 0.4228827 | 0.4228827 | 0.4228827 | 0.4228827 | 0.4228827 | 0.4228827 | 0.4228827 | 0.4228827 | 0.4228827 | 0.4228827 | 0.4228827 | 0.4228827 | 0.4228827 | 0.4228827 | 0.3978257 | 0.3169588 | 0.2571326 | 0.2061098 | 0.1503627 | 0.1094142 | 0.08878354 | 0.07217423 | 0.05015838 | 0.04127134 | 0.01932461 | 0.003940589 | 0 | 0 | 0 | 0 | 0 | 0 | 0 | 0.2034826
892 | 776.7501 | 0.004071952 | 75 | 521 | -371 | 0 | 0 | 0.00416722 | 0.008397044 | 0.008397044 | 0.008397044 | 0.01299046 | 0.023424 | 0.0296702 | 0.03587433 | 0.04349884 | 0.06201659 | 0.1045215 | 0.2180194 | 0.2718325 | 0.3199619 | 0.3628021 | 0.4009025 | 0.4228827 | 0.4269547 | 0.4269547 | 0.4269547 | 0.4269547 | 0.4269547 | 0.4269547 | 0.4269547 | 0.4269547 | 0.4269547 | 0.4269547 | 0.4269547 | 0.4269547 | 0.4269547 | 0.4269547 | 0.4269547 | 0.4269547 | 0.4269547 | 0.4269547 | 0.4269547 | 0.4269547 | 0.4269547 | 0.4269547 | 0.4269547 | 0.4269547 | 0.4269547 | 0.4269547 | 0.4269547 | 0.4269547 | 0.4018977 | 0.3210308 | 0.2612045 | 0.2101817 | 0.1544346 | 0.1094142 | 0.08878354 | 0.07217423 | 0.05015838 | 0.04127134 | 0.01932461 | 0.003940589 | 0 | 0 | 0 | 0 | 0 | 0 | 0 | 0.2168564
892 | 843.2738 | 0.004420688 | 68 | 514 | -378 | 0 | 0 | 0.00416722 | 0.008397044 | 0.008397044 | 0.008397044 | 0.01299046 | 0.023424 | 0.0296702 | 0.03587433 | 0.04349884 | 0.06201659 | 0.1045215 | 0.2180194 | 0.2718325 | 0.3199619 | 0.3628021 | 0.4009025 | 0.4273034 | 0.4313754 | 0.4313754 | 0.4313754 | 0.4313754 | 0.4313754 | 0.4313754 | 0.4313754 | 0.4313754 | 0.4313754 | 0.4313754 | 0.4313754 | 0.4313754 | 0.4313754 | 0.4313754 | 0.4313754 | 0.4313754 | 0.4313754 | 0.4313754 | 0.4313754 | 0.4313754 | 0.4313754 | 0.4313754 | 0.4313754 | 0.4313754 | 0.4313754 | 0.4313754 | 0.4313754 | 0.4313754 | 0.4063184 | 0.3254515 | 0.2656252 | 0.2146024 | 0.1588553 | 0.1094142 | 0.08878354 | 0.07217423 | 0.05015838 | 0.04127134 | 0.01932461 | 0.003940589 | 0 | 0 | 0 | 0 | 0 | 0 | 0 | 0.2034826
892 | 896.2412 | 0.004698359 | 61 | 507 | -385 | 0 | 0 | 0.00416722 | 0.008397044 | 0.008397044 | 0.008397044 | 0.01299046 | 0.023424 | 0.0296702 | 0.03587433 | 0.04349884 | 0.06201659 | 0.1045215 | 0.2180194 | 0.2718325 | 0.3199619 | 0.3628021 | 0.4009025 | 0.4320018 | 0.4360737 | 0.4360737 | 0.4360737 | 0.4360737 | 0.4360737 | 0.4360737 | 0.4360737 | 0.4360737 | 0.4360737 | 0.4360737 | 0.4360737 | 0.4360737 | 0.4360737 | 0.4360737 | 0.4360737 | 0.4360737 | 0.4360737 | 0.4360737 | 0.4360737 | 0.4360737 | 0.4360737 | 0.4360737 | 0.4360737 | 0.4360737 | 0.4360737 | 0.4360737 | 0.4360737 | 0.4360737 | 0.4110167 | 0.3301498 | 0.2703236 | 0.2193008 | 0.1588553 | 0.1094142 | 0.08878354 | 0.07217423 | 0.05015838 | 0.04127134 | 0.01932461 | 0.003940589 | 0 | 0 | 0 | 0 | 0 | 0 | 0 | 0.1901158
892 | 876.9156 | 0.004597048 | 54 | 500 | -392 | 0 | 0 | 0.00416722 | 0.008397044 | 0.008397044 | 0.008397044 | 0.01299046 | 0.023424 | 0.0296702 | 0.03587433 | 0.04349884 | 0.06201659 | 0.1045215 | 0.2180194 | 0.2718325 | 0.3199619 | 0.3628021 | 0.4009025 | 0.4365988 | 0.4406708 | 0.4406708 | 0.4406708 | 0.4406708 | 0.4406708 | 0.4406708 | 0.4406708 | 0.4406708 | 0.4406708 | 0.4406708 | 0.4406708 | 0.4406708 | 0.4406708 | 0.4406708 | 0.4406708 | 0.4406708 | 0.4406708 | 0.4406708 | 0.4406708 | 0.4406708 | 0.4406708 | 0.4406708 | 0.4406708 | 0.4406708 | 0.4406708 | 0.4406708 | 0.4406708 | 0.4406708 | 0.4156138 | 0.3347469 | 0.2749206 | 0.2238978 | 0.1588553 | 0.1094142 | 0.08878354 | 0.07217423 | 0.05015838 | 0.04127134 | 0.01932461 | 0.003940589 | 0 | 0 | 0 | 0 | 0 | 0 | 0.0007071054 | 0.1767491
892 | 818.2825 | 0.004289676 | 47 | 493 | -399 | 0 | 0 | 0.00416722 | 0.008397044 | 0.008397044 | 0.008397044 | 0.01299046 | 0.023424 | 0.0296702 | 0.03587433 | 0.04349884 | 0.06201659 | 0.1045215 | 0.2180194 | 0.2718325 | 0.3199619 | 0.3628021 | 0.4009025 | 0.4408885 | 0.4449605 | 0.4449605 | 0.4449605 | 0.4449605 | 0.4449605 | 0.4449605 | 0.4449605 | 0.4449605 | 0.4449605 | 0.4449605 | 0.4449605 | 0.4449605 | 0.4449605 | 0.4449605 | 0.4449605 | 0.4449605 | 0.4449605 | 0.4449605 | 0.4449605 | 0.4449605 | 0.4449605 | 0.4449605 | 0.4449605 | 0.4449605 | 0.4449605 | 0.4449605 | 0.4449605 | 0.4449605 | 0.4199034 | 0.3390366 | 0.2792103 | 0.2281875 | 0.1588553 | 0.1094142 | 0.08878354 | 0.07217423 | 0.05015838 | 0.04127134 | 0.01932461 | 0.003940589 | 0 | 0 | 0 | 0 | 0 | 0 | 0.001773859 | 0.1629738
892 | 845.962 | 0.004434781 | 40 | 486 | -406 | 0 | 0 | 0.00416722 | 0.008397044 | 0.008397044 | 0.008397044 | 0.01299046 | 0.023424 | 0.0296702 | 0.03587433 | 0.04349884 | 0.06201659 | 0.1045215 | 0.2180194 | 0.2718325 | 0.3199619 | 0.3628021 | 0.4053373 | 0.4453233 | 0.4493952 | 0.4493952 | 0.4493952 | 0.4493952 | 0.4493952 | 0.4493952 | 0.4493952 | 0.4493952 | 0.4493952 | 0.4493952 | 0.4493952 | 0.4493952 | 0.4493952 | 0.4493952 | 0.4493952 | 0.4493952 | 0.4493952 | 0.4493952 | 0.4493952 | 0.4493952 | 0.4493952 | 0.4493952 | 0.4493952 | 0.4493952 | 0.4493952 | 0.4493952 | 0.4493952 | 0.4493952 | 0.4243382 | 0.3434713 | 0.2836451 | 0.2326223 | 0.1588553 | 0.1094142 | 0.08878354 | 0.07217423 | 0.05015838 | 0.04127134 | 0.01932461 | 0.003940589 | 0 | 0 | 0 | 0 | 0 | 0 | 0.002840613 | 0.1473007
892 | 875.2332 | 0.004588229 | 30 | 476 | -416 | 0 | 0 | 0.00416722 | 0.008397044 | 0.008397044 | 0.008397044 | 0.01299046 | 0.023424 | 0.0296702 | 0.03587433 | 0.04349884 | 0.06201659 | 0.1045215 | 0.2180194 | 0.2718325 | 0.3199619 | 0.3628021 | 0.4099256 | 0.4499115 | 0.4539835 | 0.4539835 | 0.4539835 | 0.4539835 | 0.4539835 | 0.4539835 | 0.4539835 | 0.4539835 | 0.4539835 | 0.4539835 | 0.4539835 | 0.4539835 | 0.4539835 | 0.4539835 | 0.4539835 | 0.4539835 | 0.4539835 | 0.4539835 | 0.4539835 | 0.4539835 | 0.4539835 | 0.4539835 | 0.4539835 | 0.4539835 | 0.4539835 | 0.4539835 | 0.4539835 | 0.4539835 | 0.4289264 | 0.3480596 | 0.2882333 | 0.2326223 | 0.1588553 | 0.1094142 | 0.08878354 | 0.07217423 | 0.05015838 | 0.04127134 | 0.01932461 | 0.003940589 | 0 | 0 | 0 | 0 | 0 | 0 | 0.006945194 | 0.1249107
892 | 813.556 | 0.004264899 | 20 | 466 | -426 | 0 | 0 | 0.00416722 | 0.008397044 | 0.008397044 | 0.008397044 | 0.01299046 | 0.023424 | 0.0296702 | 0.03587433 | 0.04349884 | 0.06201659 | 0.1045215 | 0.2180194 | 0.2718325 | 0.3199619 | 0.3628021 | 0.4141905 | 0.4541764 | 0.4582484 | 0.4582484 | 0.4582484 | 0.4582484 | 0.4582484 | 0.4582484 | 0.4582484 | 0.4582484 | 0.4582484 | 0.4582484 | 0.4582484 | 0.4582484 | 0.4582484 | 0.4582484 | 0.4582484 | 0.4582484 | 0.4582484 | 0.4582484 | 0.4582484 | 0.4582484 | 0.4582484 | 0.4582484 | 0.4582484 | 0.4582484 | 0.4582484 | 0.4582484 | 0.4582484 | 0.4582484 | 0.4331913 | 0.3523245 | 0.2924982 | 0.2326223 | 0.1588553 | 0.1094142 | 0.08878354 | 0.07217423 | 0.05015838 | 0.04127134 | 0.01932461 | 0.003940589 | 0 | 0 | 0 | 0 | 0 | 0 | 0.02191 | 0.1013237
892 | 880.9961 | 0.004618439 | 10 | 456 | -436 | 0 | 0 | 0.00416722 | 0.008397044 | 0.008397044 | 0.008397044 | 0.01299046 | 0.023424 | 0.0296702 | 0.03587433 | 0.04349884 | 0.06201659 | 0.1045215 | 0.2180194 | 0.2718325 | 0.3199619 | 0.3674206 | 0.4188089 | 0.4587949 | 0.4628668 | 0.4628668 | 0.4628668 | 0.4628668 | 0.4628668 | 0.4628668 | 0.4628668 | 0.4628668 | 0.4628668 | 0.4628668 | 0.4628668 | 0.4628668 | 0.4628668 | 0.4628668 | 0.4628668 | 0.4628668 | 0.4628668 | 0.4628668 | 0.4628668 | 0.4628668 | 0.4628668 | 0.4628668 | 0.4628668 | 0.4628668 | 0.4628668 | 0.4628668 | 0.4628668 | 0.4628668 | 0.4378098 | 0.3569429 | 0.2971167 | 0.2326223 | 0.1588553 | 0.1094142 | 0.08878354 | 0.07217423 | 0.05015838 | 0.04127134 | 0.01932461 | 0.003940589 | 0 | 0 | 0 | 0 | 0 | 0 | 0.0368748 | 0.07105914
892 | 824.4221 | 0.004321862 | 0 | 446 | -446 | 0 | 0 | 0.00416722 | 0.008397044 | 0.008397044 | 0.008397044 | 0.01299046 | 0.023424 | 0.0296702 | 0.03587433 | 0.04349884 | 0.06201659 | 0.1045215 | 0.2180194 | 0.2718325 | 0.3199619 | 0.3717424 | 0.4231308 | 0.4631167 | 0.4671887 | 0.4671887 | 0.4671887 | 0.4671887 | 0.4671887 | 0.4671887 | 0.4671887 | 0.4671887 | 0.4671887 | 0.4671887 | 0.4671887 | 0.4671887 | 0.4671887 | 0.4671887 | 0.4671887 | 0.4671887 | 0.4671887 | 0.4671887 | 0.4671887 | 0.4671887 | 0.4671887 | 0.4671887 | 0.4671887 | 0.4671887 | 0.4671887 | 0.4671887 | 0.4671887 | 0.4671887 | 0.4421316 | 0.3612648 | 0.2971167 | 0.2326223 | 0.1588553 | 0.1094142 | 0.08878354 | 0.07217423 | 0.05015838 | 0.04127134 | 0.01932461 | 0.003940589 | 0 | 0 | 0 | 0 | 0 | 0 | 0.05405863 | 0.04079459
892 | 904.212 | 0.004740144 | -10 | 436 | -456 | 0 | 0 | 0.00416722 | 0.008397044 | 0.008397044 | 0.008397044 | 0.01299046 | 0.023424 | 0.0296702 | 0.03587433 | 0.04349884 | 0.06201659 | 0.1045215 | 0.2180194 | 0.2718325 | 0.324702 | 0.3764826 | 0.4278709 | 0.4678569 | 0.4719288 | 0.4719288 | 0.4719288 | 0.4719288 | 0.4719288 | 0.4719288 | 0.4719288 | 0.4719288 | 0.4719288 | 0.4719288 | 0.4719288 | 0.4719288 | 0.4719288 | 0.4719288 | 0.4719288 | 0.4719288 | 0.4719288 | 0.4719288 | 0.4719288 | 0.4719288 | 0.4719288 | 0.4719288 | 0.4719288 | 0.4719288 | 0.4719288 | 0.4719288 | 0.4719288 | 0.4719288 | 0.4468718 | 0.3660049 | 0.2971167 | 0.2326223 | 0.1588553 | 0.1094142 | 0.08878354 | 0.07217423 | 0.05015838 | 0.04127134 | 0.01932461 | 0.003940589 | 0 | 0 | 0 | 0 | 0 | 0 | 0.07329079 | 0.02055576
892 | 846.9836 | 0.004440136 | -20 | 426 | -466 | 0 | 0 | 0.00416722 | 0.008397044 | 0.008397044 | 0.008397044 | 0.01299046 | 0.023424 | 0.0296702 | 0.03587433 | 0.04349884 | 0.06201659 | 0.1045215 | 0.2180194 | 0.2718325 | 0.3291421 | 0.3809227 | 0.432311 | 0.472297 | 0.4763689 | 0.4763689 | 0.4763689 | 0.4763689 | 0.4763689 | 0.4763689 | 0.4763689 | 0.4763689 | 0.4763689 | 0.4763689 | 0.4763689 | 0.4763689 | 0.4763689 | 0.4763689 | 0.4763689 | 0.4763689 | 0.4763689 | 0.4763689 | 0.4763689 | 0.4763689 | 0.4763689 | 0.4763689 | 0.4763689 | 0.4763689 | 0.4763689 | 0.4763689 | 0.4763689 | 0.4763689 | 0.4513119 | 0.3660049 | 0.2971167 | 0.2326223 | 0.1588553 | 0.1094142 | 0.08878354 | 0.07217423 | 0.05015838 | 0.04127134 | 0.01932461 | 0.003940589 | 0 | 0 | 0 | 0 | 0 | 0 | 0.09252294 | 0.01117813
892 | 836.9557 | 0.004387567 | -30 | 416 | -476 | 0 | 0 | 0.00416722 | 0.008397044 | 0.008397044 | 0.008397044 | 0.01299046 | 0.023424 | 0.0296702 | 0.03587433 | 0.04349884 | 0.06201659 | 0.1045215 | 0.2180194 | 0.2718325 | 0.3335297 | 0.3853103 | 0.4366986 | 0.4766846 | 0.4807565 | 0.4807565 | 0.4807565 | 0.4807565 | 0.4807565 | 0.4807565 | 0.4807565 | 0.4807565 | 0.4807565 | 0.4807565 | 0.4807565 | 0.4807565 | 0.4807565 | 0.4807565 | 0.4807565 | 0.4807565 | 0.4807565 | 0.4807565 | 0.4807565 | 0.4807565 | 0.4807565 | 0.4807565 | 0.4807565 | 0.4807565 | 0.4807565 | 0.4807565 | 0.4807565 | 0.4807565 | 0.4556995 | 0.3660049 | 0.2971167 | 0.2326223 | 0.1588553 | 0.1094142 | 0.08878354 | 0.07217423 | 0.05015838 | 0.04127134 | 0.01932461 | 0.003940589 | 0 | 0 | 0 | 0 | 0 | 0 | 0.1118796 | 0.001800505
892 | 823.4489 | 0.00431676 | -40 | 406 | -486 | 0 | 0 | 0.00416722 | 0.008397044 | 0.008397044 | 0.008397044 | 0.01299046 | 0.023424 | 0.0296702 | 0.03587433 | 0.04349884 | 0.06201659 | 0.1045215 | 0.2180194 | 0.2761493 | 0.3378465 | 0.389627 | 0.4410154 | 0.4810013 | 0.4850733 | 0.4850733 | 0.4850733 | 0.4850733 | 0.4850733 | 0.4850733 | 0.4850733 | 0.4850733 | 0.4850733 | 0.4850733 | 0.4850733 | 0.4850733 | 0.4850733 | 0.4850733 | 0.4850733 | 0.4850733 | 0.4850733 | 0.4850733 | 0.4850733 | 0.4850733 | 0.4850733 | 0.4850733 | 0.4850733 | 0.4850733 | 0.4850733 | 0.4850733 | 0.4850733 | 0.4850733 | 0.4600163 | 0.3660049 | 0.2971167 | 0.2326223 | 0.1588553 | 0.1094142 | 0.08878354 | 0.07217423 | 0.05015838 | 0.04127134 | 0.01932461 | 0.003940589 | 0 | 0 | 0 | 0 | 0 | 0 | 0.1312585 | 0
892 | 868.6636 | 0.004553789 | -47 | 399 | -493 | 0 | 0 | 0.00416722 | 0.008397044 | 0.008397044 | 0.008397044 | 0.01299046 | 0.023424 | 0.0296702 | 0.03587433 | 0.04349884 | 0.06201659 | 0.1045215 | 0.2180194 | 0.2807031 | 0.3424003 | 0.3941808 | 0.4455692 | 0.4855551 | 0.4896271 | 0.4896271 | 0.4896271 | 0.4896271 | 0.4896271 | 0.4896271 | 0.4896271 | 0.4896271 | 0.4896271 | 0.4896271 | 0.4896271 | 0.4896271 | 0.4896271 | 0.4896271 | 0.4896271 | 0.4896271 | 0.4896271 | 0.4896271 | 0.4896271 | 0.4896271 | 0.4896271 | 0.4896271 | 0.4896271 | 0.4896271 | 0.4896271 | 0.4896271 | 0.4896271 | 0.4896271 | 0.4600163 | 0.3660049 | 0.2971167 | 0.2326223 | 0.1588553 | 0.1094142 | 0.08878354 | 0.07217423 | 0.05015838 | 0.04127134 | 0.01932461 | 0.003940589 | 0 | 0 | 0 | 0 | 0 | 0 | 0.1448238 | 0
870 | 925.3303 | 0.004850853 | -54 | 381 | -489 | 0 | 0 | 0.00416722 | 0.008397044 | 0.008397044 | 0.008397044 | 0.01299046 | 0.023424 | 0.0296702 | 0.03587433 | 0.04349884 | 0.06201659 | 0.1045215 | 0.2180194 | 0.2855539 | 0.3472511 | 0.3990317 | 0.45042 | 0.490406 | 0.4944779 | 0.4944779 | 0.4944779 | 0.4944779 | 0.4944779 | 0.4944779 | 0.4944779 | 0.4944779 | 0.4944779 | 0.4944779 | 0.4944779 | 0.4944779 | 0.4944779 | 0.4944779 | 0.4944779 | 0.4944779 | 0.4944779 | 0.4944779 | 0.4944779 | 0.4944779 | 0.4944779 | 0.4944779 | 0.4944779 | 0.4944779 | 0.4944779 | 0.4944779 | 0.4944779 | 0.4944779 | 0.4600163 | 0.3660049 | 0.2971167 | 0.2326223 | 0.1588553 | 0.1094142 | 0.08878354 | 0.07217423 | 0.05015838 | 0.04127134 | 0.01932461 | 0.003940589 | 0 | 0 | 0 | 0 | 0 | 0 | 0.1370722 | 0
870 | 912.2386 | 0.004782222 | -61 | 374 | -496 | 0 | 0 | 0.00416722 | 0.008397044 | 0.008397044 | 0.008397044 | 0.01299046 | 0.023424 | 0.0296702 | 0.03587433 | 0.04349884 | 0.06201659 | 0.1045215 | 0.2180194 | 0.2903361 | 0.3520333 | 0.4038139 | 0.4552022 | 0.4951882 | 0.4992601 | 0.4992601 | 0.4992601 | 0.4992601 | 0.4992601 | 0.4992601 | 0.4992601 | 0.4992601 | 0.4992601 | 0.4992601 | 0.4992601 | 0.4992601 | 0.4992601 | 0.4992601 | 0.4992601 | 0.4992601 | 0.4992601 | 0.4992601 | 0.4992601 | 0.4992601 | 0.4992601 | 0.4992601 | 0.4992601 | 0.4992601 | 0.4992601 | 0.4992601 | 0.4992601 | 0.4944779 | 0.4600163 | 0.3660049 | 0.2971167 | 0.2326223 | 0.1588553 | 0.1094142 | 0.08878354 | 0.07217423 | 0.05015838 | 0.04127134 | 0.01932461 | 0.003940589 | 0 | 0 | 0 | 0 | 0 | 0 | 0.1512907 | 0
870 | 1164.912 | 0.006106811 | -68 | 367 | -503 | 0 | 0 | 0.00416722 | 0.008397044 | 0.008397044 | 0.008397044 | 0.01299046 | 0.023424 | 0.0296702 | 0.03587433 | 0.04349884 | 0.06201659 | 0.1045215 | 0.2180194 | 0.2964429 | 0.3581401 | 0.4099207 | 0.461309 | 0.501295 | 0.505367 | 0.505367 | 0.505367 | 0.505367 | 0.505367 | 0.505367 | 0.505367 | 0.505367 | 0.505367 | 0.505367 | 0.505367 | 0.505367 | 0.505367 | 0.505367 | 0.505367 | 0.505367 | 0.505367 | 0.505367 | 0.505367 | 0.505367 | 0.505367 | 0.505367 | 0.505367 | 0.505367 | 0.505367 | 0.505367 | 0.505367 | 0.4944779 | 0.4600163 | 0.3660049 | 0.2971167 | 0.2326223 | 0.1588553 | 0.1094142 | 0.08878354 | 0.07217423 | 0.05015838 | 0.04127134 | 0.01932461 | 0.003940589 | 0 | 0 | 0 | 0 | 0 | 0 | 0.1674539 | 0
870 | 1159.263 | 0.006077198 | -75 | 360 | -510 | 0 | 0 | 0.00416722 | 0.008397044 | 0.008397044 | 0.008397044 | 0.01299046 | 0.023424 | 0.0296702 | 0.03587433 | 0.04349884 | 0.06201659 | 0.1045215 | 0.2240966 | 0.3025201 | 0.3642173 | 0.4159979 | 0.4673862 | 0.5073722 | 0.5114441 | 0.5114441 | 0.5114441 | 0.5114441 | 0.5114441 | 0.5114441 | 0.5114441 | 0.5114441 | 0.5114441 | 0.5114441 | 0.5114441 | 0.5114441 | 0.5114441 | 0.5114441 | 0.5114441 | 0.5114441 | 0.5114441 | 0.5114441 | 0.5114441 | 0.5114441 | 0.5114441 | 0.5114441 | 0.5114441 | 0.5114441 | 0.5114441 | 0.5114441 | 0.5114441 | 0.4944779 | 0.4600163 | 0.3660049 | 0.2971167 | 0.2326223 | 0.1588553 | 0.1094142 | 0.08878354 | 0.07217423 | 0.05015838 | 0.04127134 | 0.01932461 | 0.003940589 | 0 | 0 | 0 | 0 | 0 | 0 | 0.1836171 | 0
870 | 1198.181 | 0.006281214 | -68 | 367 | -503 | 0 | 0 | 0.00416722 | 0.008397044 | 0.008397044 | 0.008397044 | 0.01299046 | 0.023424 | 0.0296702 | 0.03587433 | 0.04349884 | 0.06201659 | 0.1045215 | 0.2240966 | 0.3088014 | 0.3704986 | 0.4222791 | 0.4736675 | 0.5136534 | 0.5177254 | 0.5177254 | 0.5177254 | 0.5177254 | 0.5177254 | 0.5177254 | 0.5177254 | 0.5177254 | 0.5177254 | 0.5177254 | 0.5177254 | 0.5177254 | 0.5177254 | 0.5177254 | 0.5177254 | 0.5177254 | 0.5177254 | 0.5177254 | 0.5177254 | 0.5177254 | 0.5177254 | 0.5177254 | 0.5177254 | 0.5177254 | 0.5177254 | 0.5177254 | 0.5177254 | 0.4944779 | 0.4600163 | 0.3660049 | 0.2971167 | 0.2326223 | 0.1588553 | 0.1094142 | 0.08878354 | 0.07217423 | 0.05015838 | 0.04127134 | 0.01932461 | 0.003940589 | 0 | 0 | 0 | 0 | 0 | 0 | 0.1674539 | 0
870 | 1201.831 | 0.00630035 | -61 | 374 | -496 | 0 | 0 | 0.00416722 | 0.008397044 | 0.008397044 | 0.008397044 | 0.01299046 | 0.023424 | 0.0296702 | 0.03587433 | 0.04349884 | 0.06201659 | 0.1045215 | 0.2240966 | 0.3151017 | 0.3767989 | 0.4285795 | 0.4799678 | 0.5199538 | 0.5240257 | 0.5240257 | 0.5240257 | 0.5240257 | 0.5240257 | 0.5240257 | 0.5240257 | 0.5240257 | 0.5240257 | 0.5240257 | 0.5240257 | 0.5240257 | 0.5240257 | 0.5240257 | 0.5240257 | 0.5240257 | 0.5240257 | 0.5240257 | 0.5240257 | 0.5240257 | 0.5240257 | 0.5240257 | 0.5240257 | 0.5240257 | 0.5240257 | 0.5240257 | 0.5240257 | 0.4944779 | 0.4600163 | 0.3660049 | 0.2971167 | 0.2326223 | 0.1588553 | 0.1094142 | 0.08878354 | 0.07217423 | 0.05015838 | 0.04127134 | 0.01932461 | 0.003940589 | 0 | 0 | 0 | 0 | 0 | 0 | 0.1512907 | 0
870 | 1187.139 | 0.006223333 | -54 | 381 | -489 | 0 | 0 | 0.00416722 | 0.008397044 | 0.008397044 | 0.008397044 | 0.01299046 | 0.023424 | 0.0296702 | 0.03587433 | 0.04349884 | 0.06201659 | 0.1045215 | 0.2240966 | 0.321325 | 0.3830222 | 0.4348028 | 0.4861911 | 0.5261771 | 0.530249 | 0.530249 | 0.530249 | 0.530249 | 0.530249 | 0.530249 | 0.530249 | 0.530249 | 0.530249 | 0.530249 | 0.530249 | 0.530249 | 0.530249 | 0.530249 | 0.530249 | 0.530249 | 0.530249 | 0.530249 | 0.530249 | 0.530249 | 0.530249 | 0.530249 | 0.530249 | 0.530249 | 0.530249 | 0.530249 | 0.530249 | 0.5007013 | 0.4600163 | 0.3660049 | 0.2971167 | 0.2326223 | 0.1588553 | 0.1094142 | 0.08878354 | 0.07217423 | 0.05015838 | 0.04127134 | 0.01932461 | 0.003940589 | 0 | 0 | 0 | 0 | 0 | 0 | 0.1370722 | 0
870 | 1195.074 | 0.00626493 | -47 | 388 | -482 | 0 | 0 | 0.00416722 | 0.008397044 | 0.008397044 | 0.008397044 | 0.01299046 | 0.023424 | 0.0296702 | 0.03587433 | 0.04349884 | 0.06201659 | 0.1045215 | 0.2240966 | 0.32759 | 0.3892872 | 0.4410677 | 0.4924561 | 0.532442 | 0.536514 | 0.536514 | 0.536514 | 0.536514 | 0.536514 | 0.536514 | 0.536514 | 0.536514 | 0.536514 | 0.536514 | 0.536514 | 0.536514 | 0.536514 | 0.536514 | 0.536514 | 0.536514 | 0.536514 | 0.536514 | 0.536514 | 0.536514 | 0.536514 | 0.536514 | 0.536514 | 0.536514 | 0.536514 | 0.536514 | 0.536514 | 0.5069662 | 0.4600163 | 0.3660049 | 0.2971167 | 0.2326223 | 0.1588553 | 0.1094142 | 0.08878354 | 0.07217423 | 0.05015838 | 0.04127134 | 0.01932461 | 0.003940589 | 0 | 0 | 0 | 0 | 0 | 0 | 0.123507 | 0.0007077316
870 | 1119.572 | 0.005869126 | -40 | 395 | -475 | 0 | 0 | 0.00416722 | 0.008397044 | 0.008397044 | 0.008397044 | 0.01299046 | 0.023424 | 0.0296702 | 0.03587433 | 0.04349884 | 0.06201659 | 0.1045215 | 0.2240966 | 0.32759 | 0.3951563 | 0.4469369 | 0.4983252 | 0.5383111 | 0.5423831 | 0.5423831 | 0.5423831 | 0.5423831 | 0.5423831 | 0.5423831 | 0.5423831 | 0.5423831 | 0.5423831 | 0.5423831 | 0.5423831 | 0.5423831 | 0.5423831 | 0.5423831 | 0.5423831 | 0.5423831 | 0.5423831 | 0.5423831 | 0.5423831 | 0.5423831 | 0.5423831 | 0.5423831 | 0.5423831 | 0.5423831 | 0.5423831 | 0.5423831 | 0.5423831 | 0.5128353 | 0.4600163 | 0.3660049 | 0.2971167 | 0.2326223 | 0.1588553 | 0.1094142 | 0.08878354 | 0.07217423 | 0.05015838 | 0.04127134 | 0.01932461 | 0.003940589 | 0 | 0 | 0 | 0 | 0 | 0 | 0.1099417 | 0.008448546
821 | 862.3029 | 0.004520445 | -30 | 380.5 | -440.5 | 0 | 0 | 0.00416722 | 0.008397044 | 0.008397044 | 0.008397044 | 0.01299046 | 0.023424 | 0.0296702 | 0.03587433 | 0.04349884 | 0.06201659 | 0.1045215 | 0.2240966 | 0.32759 | 0.3951563 | 0.4514573 | 0.5028456 | 0.5428316 | 0.5469035 | 0.5469035 | 0.5469035 | 0.5469035 | 0.5469035 | 0.5469035 | 0.5469035 | 0.5469035 | 0.5469035 | 0.5469035 | 0.5469035 | 0.5469035 | 0.5469035 | 0.5469035 | 0.5469035 | 0.5469035 | 0.5469035 | 0.5469035 | 0.5469035 | 0.5469035 | 0.5469035 | 0.5469035 | 0.5469035 | 0.5469035 | 0.5469035 | 0.5469035 | 0.5469035 | 0.5173558 | 0.4600163 | 0.3660049 | 0.2971167 | 0.2326223 | 0.1588553 | 0.1094142 | 0.08878354 | 0.07217423 | 0.05015838 | 0.04127134 | 0.01932461 | 0.003940589 | 0 | 0 | 0 | 0 | 0 | 0 | 0.04360897 | 0
821 | 871.4035 | 0.004568153 | -20 | 390.5 | -430.5 | 0 | 0 | 0.00416722 | 0.008397044 | 0.008397044 | 0.008397044 | 0.01299046 | 0.023424 | 0.0296702 | 0.03587433 | 0.04349884 | 0.06201659 | 0.1045215 | 0.2240966 | 0.32759 | 0.3951563 | 0.4560255 | 0.5074138 | 0.5473997 | 0.5514717 | 0.5514717 | 0.5514717 | 0.5514717 | 0.5514717 | 0.5514717 | 0.5514717 | 0.5514717 | 0.5514717 | 0.5514717 | 0.5514717 | 0.5514717 | 0.5514717 | 0.5514717 | 0.5514717 | 0.5514717 | 0.5514717 | 0.5514717 | 0.5514717 | 0.5514717 | 0.5514717 | 0.5514717 | 0.5514717 | 0.5514717 | 0.5514717 | 0.5514717 | 0.5514717 | 0.5219239 | 0.4600163 | 0.3660049 | 0.2971167 | 0.2326223 | 0.1588553 | 0.1094142 | 0.08878354 | 0.07217423 | 0.05015838 | 0.04127134 | 0.01932461 | 0.003940589 | 0 | 0 | 0 | 0 | 0 | 0 | 0.02864416 | 0.003472308
821 | 827.1337 | 0.004336077 | -10 | 400.5 | -420.5 | 0 | 0 | 0.00416722 | 0.008397044 | 0.008397044 | 0.008397044 | 0.01299046 | 0.023424 | 0.0296702 | 0.03587433 | 0.04349884 | 0.06201659 | 0.1045215 | 0.2240966 | 0.32759 | 0.3951563 | 0.4560255 | 0.5117499 | 0.5517358 | 0.5558078 | 0.5558078 | 0.5558078 | 0.5558078 | 0.5558078 | 0.5558078 | 0.5558078 | 0.5558078 | 0.5558078 | 0.5558078 | 0.5558078 | 0.5558078 | 0.5558078 | 0.5558078 | 0.5558078 | 0.5558078 | 0.5558078 | 0.5558078 | 0.5558078 | 0.5558078 | 0.5558078 | 0.5558078 | 0.5558078 | 0.5558078 | 0.5558078 | 0.5558078 | 0.5558078 | 0.52626 | 0.4600163 | 0.3660049 | 0.2971167 | 0.2326223 | 0.1588553 | 0.1094142 | 0.08878354 | 0.07217423 | 0.05015838 | 0.04127134 | 0.01932461 | 0.003940589 | 0 | 0 | 0 | 0 | 0 | 0 | 0.01367936 | 0.01453061
821 | 837.8441 | 0.004392224 | 0 | 410.5 | -410.5 | 0 | 0 | 0.00416722 | 0.008397044 | 0.008397044 | 0.008397044 | 0.01299046 | 0.023424 | 0.0296702 | 0.03587433 | 0.04349884 | 0.06201659 | 0.1045215 | 0.2240966 | 0.32759 | 0.3951563 | 0.4560255 | 0.5161421 | 0.556128 | 0.5602 | 0.5602 | 0.5602 | 0.5602 | 0.5602 | 0.5602 | 0.5602 | 0.5602 | 0.5602 | 0.5602 | 0.5602 | 0.5602 | 0.5602 | 0.5602 | 0.5602 | 0.5602 | 0.5602 | 0.5602 | 0.5602 | 0.5602 | 0.5602 | 0.5602 | 0.5602 | 0.5602 | 0.5602 | 0.5602 | 0.5602 | 0.5306522 | 0.4644085 | 0.3660049 | 0.2971167 | 0.2326223 | 0.1588553 | 0.1094142 | 0.08878354 | 0.07217423 | 0.05015838 | 0.04127134 | 0.01932461 | 0.003940589 | 0 | 0 | 0 | 0 | 0 | 0 | 0.003526383 | 0.02558892

## F6bottom_comulative_column
[6 empty] | 0 | 1 | 2 | 3 | 4 | 5 | 6 | 7 | 8 | 9 | 10 | 11 | 12 | 13 | 14 | 15 | 16 | 17 | 18 | 19 | 20 | 21 | 22 | 23 | 24 | 25 | 26 | 27 | 28 | 29 | 30 | 31 | 32 | 33 | 34 | 35 | 36 | 37 | 38 | 39 | 40 | 41 | 42 | 43 | 44 | 45 | 46 | 47 | 48 | 49 | 50 | 51 | 52 | 53 | 54 | 55 | 56 | 57 | 58 | 59 | 60 | 61 | 62 | 63 | 64
ord_wdt | alpha | alpha/k | WROLL_SHIFT_POS_6 | Width1 | Width2 | -855.04 | -828.32 | -801.6 | -774.88 | -748.16 | -721.44 | -694.72 | -668 | -641.28 | -614.56 | -587.84 | -561.12 | -534.4 | -507.68 | -480.96 | -454.24 | -427.52 | -400.8 | -374.08 | -347.36 | -320.64 | -293.92 | -267.2 | -240.48 | -213.76 | -187.04 | -160.32 | -133.6 | -106.88 | -80.16 | -53.44 | -26.72 | 0 | 26.72 | 53.44 | 80.16 | 106.88 | 133.6 | 160.32 | 187.04 | 213.76 | 240.48 | 267.2 | 293.92 | 320.64 | 347.36 | 374.08 | 400.8 | 427.52 | 454.24 | 480.96 | 507.68 | 534.4 | 561.12 | 587.84 | 614.56 | 641.28 | 668 | 694.72 | 721.44 | 748.16 | 774.88 | 801.6 | 828.32 | 855.04 | C40-left | C40-right
951 | 501.914 | 0.00118173 | 0 | 475.5 | -475.5 | 0 | 0 | 0 | 0 | 0 | 0 | 0 | 0 | 0 | 0 | 0 | 0 | 0 | 0 | 0 | 0.00118173 | 0.00118173 | 0.00118173 | 0.00118173 | 0.00118173 | 0.00118173 | 0.00118173 | 0.00118173 | 0.00118173 | 0.00118173 | 0.00118173 | 0.00118173 | 0.00118173 | 0.00118173 | 0.00118173 | 0.00118173 | 0.00118173 | 0.00118173 | 0.00118173 | 0.00118173 | 0.00118173 | 0.00118173 | 0.00118173 | 0.00118173 | 0.00118173 | 0.00118173 | 0.00118173 | 0.00118173 | 0.00118173 | 0.00118173 | 0.00118173 | 0.00118173 | 0.00118173 | 0.00118173 | 0.00118173 | 0 | 0 | 0 | 0 | 0 | 0 | 0 | 0 | 0 | 0 | 0 | 0 | 0 | 0 | 0 | 0 | 0
951 | 519.7017 | 0.00122361 | 0 | 475.5 | -475.5 | 0 | 0 | 0 | 0 | 0 | 0 | 0 | 0 | 0 | 0 | 0 | 0 | 0 | 0 | 0 | 0.002405339 | 0.002405339 | 0.002405339 | 0.002405339 | 0.002405339 | 0.002405339 | 0.002405339 | 0.002405339 | 0.002405339 | 0.002405339 | 0.002405339 | 0.002405339 | 0.002405339 | 0.002405339 | 0.002405339 | 0.002405339 | 0.002405339 | 0.002405339 | 0.002405339 | 0.002405339 | 0.002405339 | 0.002405339 | 0.002405339 | 0.002405339 | 0.002405339 | 0.002405339 | 0.002405339 | 0.002405339 | 0.002405339 | 0.002405339 | 0.002405339 | 0.002405339 | 0.002405339 | 0.002405339 | 0.002405339 | 0 | 0 | 0 | 0 | 0 | 0 | 0 | 0 | 0 | 0 | 0 | 0 | 0 | 0 | 0 | 0 | 0
951 | 502.7635 | 0.00118373 | 0 | 475.5 | -475.5 | 0 | 0 | 0 | 0 | 0 | 0 | 0 | 0 | 0 | 0 | 0 | 0 | 0 | 0 | 0 | 0.003589069 | 0.003589069 | 0.003589069 | 0.003589069 | 0.003589069 | 0.003589069 | 0.003589069 | 0.003589069 | 0.003589069 | 0.003589069 | 0.003589069 | 0.003589069 | 0.003589069 | 0.003589069 | 0.003589069 | 0.003589069 | 0.003589069 | 0.003589069 | 0.003589069 | 0.003589069 | 0.003589069 | 0.003589069 | 0.003589069 | 0.003589069 | 0.003589069 | 0.003589069 | 0.003589069 | 0.003589069 | 0.003589069 | 0.003589069 | 0.003589069 | 0.003589069 | 0.003589069 | 0.003589069 | 0.003589069 | 0 | 0 | 0 | 0 | 0 | 0 | 0 | 0 | 0 | 0 | 0 | 0 | 0 | 0 | 0 | 0 | 0
951 | 514.5215 | 0.001211413 | 0 | 475.5 | -475.5 | 0 | 0 | 0 | 0 | 0 | 0 | 0 | 0 | 0 | 0 | 0 | 0 | 0 | 0 | 0 | 0.004800483 | 0.004800483 | 0.004800483 | 0.004800483 | 0.004800483 | 0.004800483 | 0.004800483 | 0.004800483 | 0.004800483 | 0.004800483 | 0.004800483 | 0.004800483 | 0.004800483 | 0.004800483 | 0.004800483 | 0.004800483 | 0.004800483 | 0.004800483 | 0.004800483 | 0.004800483 | 0.004800483 | 0.004800483 | 0.004800483 | 0.004800483 | 0.004800483 | 0.004800483 | 0.004800483 | 0.004800483 | 0.004800483 | 0.004800483 | 0.004800483 | 0.004800483 | 0.004800483 | 0.004800483 | 0.004800483 | 0 | 0 | 0 | 0 | 0 | 0 | 0 | 0 | 0 | 0 | 0 | 0 | 0 | 0 | 0 | 0 | 0
951 | 547.1878 | 0.001288324 | -10 | 485.5 | -465.5 | 0 | 0 | 0 | 0 | 0 | 0 | 0 | 0 | 0 | 0 | 0 | 0 | 0 | 0 | 0 | 0.006088807 | 0.006088807 | 0.006088807 | 0.006088807 | 0.006088807 | 0.006088807 | 0.006088807 | 0.006088807 | 0.006088807 | 0.006088807 | 0.006088807 | 0.006088807 | 0.006088807 | 0.006088807 | 0.006088807 | 0.006088807 | 0.006088807 | 0.006088807 | 0.006088807 | 0.006088807 | 0.006088807 | 0.006088807 | 0.006088807 | 0.006088807 | 0.006088807 | 0.006088807 | 0.006088807 | 0.006088807 | 0.006088807 | 0.006088807 | 0.006088807 | 0.006088807 | 0.006088807 | 0.006088807 | 0.006088807 | 0.001288324 | 0 | 0 | 0 | 0 | 0 | 0 | 0 | 0 | 0 | 0 | 0 | 0 | 0 | 0 | 0 | 0
1029 | 405.1602 | 0.000953928 | -20 | 534.5 | -494.5 | 0 | 0 | 0 | 0 | 0 | 0 | 0 | 0 | 0 | 0 | 0 | 0 | 0 | 0 | 0.000953928 | 0.007042735 | 0.007042735 | 0.007042735 | 0.007042735 | 0.007042735 | 0.007042735 | 0.007042735 | 0.007042735 | 0.007042735 | 0.007042735 | 0.007042735 | 0.007042735 | 0.007042735 | 0.007042735 | 0.007042735 | 0.007042735 | 0.007042735 | 0.007042735 | 0.007042735 | 0.007042735 | 0.007042735 | 0.007042735 | 0.007042735 | 0.007042735 | 0.007042735 | 0.007042735 | 0.007042735 | 0.007042735 | 0.007042735 | 0.007042735 | 0.007042735 | 0.007042735 | 0.007042735 | 0.007042735 | 0.007042735 | 0.002242252 | 0.000953928 | 0.000953928 | 0 | 0 | 0 | 0 | 0 | 0 | 0 | 0 | 0 | 0 | 0 | 0 | 5.924737e-05 | 0.005453324
1094 | 554.1702 | 0.001304764 | -30 | 577 | -517 | 0 | 0 | 0 | 0 | 0 | 0 | 0 | 0 | 0 | 0 | 0 | 0 | 0 | 0.001304764 | 0.002258692 | 0.008347499 | 0.008347499 | 0.008347499 | 0.008347499 | 0.008347499 | 0.008347499 | 0.008347499 | 0.008347499 | 0.008347499 | 0.008347499 | 0.008347499 | 0.008347499 | 0.008347499 | 0.008347499 | 0.008347499 | 0.008347499 | 0.008347499 | 0.008347499 | 0.008347499 | 0.008347499 | 0.008347499 | 0.008347499 | 0.008347499 | 0.008347499 | 0.008347499 | 0.008347499 | 0.008347499 | 0.008347499 | 0.008347499 | 0.008347499 | 0.008347499 | 0.008347499 | 0.008347499 | 0.008347499 | 0.008347499 | 0.003547016 | 0.002258692 | 0.002258692 | 0.001304764 | 0 | 0 | 0 | 0 | 0 | 0 | 0 | 0 | 0 | 0 | 0 | 0.005186424 | 0.006181629
1094 | 586.0561 | 0.001379838 | -40 | 587 | -507 | 0 | 0 | 0 | 0 | 0 | 0 | 0 | 0 | 0 | 0 | 0 | 0 | 0 | 0.001304764 | 0.00363853 | 0.009727336 | 0.009727336 | 0.009727336 | 0.009727336 | 0.009727336 | 0.009727336 | 0.009727336 | 0.009727336 | 0.009727336 | 0.009727336 | 0.009727336 | 0.009727336 | 0.009727336 | 0.009727336 | 0.009727336 | 0.009727336 | 0.009727336 | 0.009727336 | 0.009727336 | 0.009727336 | 0.009727336 | 0.009727336 | 0.009727336 | 0.009727336 | 0.009727336 | 0.009727336 | 0.009727336 | 0.009727336 | 0.009727336 | 0.009727336 | 0.009727336 | 0.009727336 | 0.009727336 | 0.009727336 | 0.009727336 | 0.004926854 | 0.00363853 | 0.00363853 | 0.002684602 | 0 | 0 | 0 | 0 | 0 | 0 | 0 | 0 | 0 | 0 | 0 | 0.002907679 | 0.006538638
1174 | 686.8815 | 0.001617226 | -47 | 634 | -540 | 0 | 0 | 0 | 0 | 0 | 0 | 0 | 0 | 0 | 0 | 0 | 0 | 0.001617226 | 0.00292199 | 0.005255755 | 0.01134456 | 0.01134456 | 0.01134456 | 0.01134456 | 0.01134456 | 0.01134456 | 0.01134456 | 0.01134456 | 0.01134456 | 0.01134456 | 0.01134456 | 0.01134456 | 0.01134456 | 0.01134456 | 0.01134456 | 0.01134456 | 0.01134456 | 0.01134456 | 0.01134456 | 0.01134456 | 0.01134456 | 0.01134456 | 0.01134456 | 0.01134456 | 0.01134456 | 0.01134456 | 0.01134456 | 0.01134456 | 0.01134456 | 0.01134456 | 0.01134456 | 0.01134456 | 0.01134456 | 0.01134456 | 0.01134456 | 0.006544079 | 0.005255755 | 0.005255755 | 0.004301827 | 0.001617226 | 0.001617226 | 0 | 0 | 0 | 0 | 0 | 0 | 0 | 0 | 0 | 0.00775179 | 0.009727336
1251 | 572.2121 | 0.001347243 | -54 | 679.5 | -571.5 | 0 | 0 | 0 | 0 | 0 | 0 | 0 | 0 | 0 | 0 | 0 | 0.001347243 | 0.002964468 | 0.004269232 | 0.006602998 | 0.0126918 | 0.0126918 | 0.0126918 | 0.0126918 | 0.0126918 | 0.0126918 | 0.0126918 | 0.0126918 | 0.0126918 | 0.0126918 | 0.0126918 | 0.0126918 | 0.0126918 | 0.0126918 | 0.0126918 | 0.0126918 | 0.0126918 | 0.0126918 | 0.0126918 | 0.0126918 | 0.0126918 | 0.0126918 | 0.0126918 | 0.0126918 | 0.0126918 | 0.0126918 | 0.0126918 | 0.0126918 | 0.0126918 | 0.0126918 | 0.0126918 | 0.0126918 | 0.0126918 | 0.0126918 | 0.0126918 | 0.007891322 | 0.006602998 | 0.006602998 | 0.00564907 | 0.002964468 | 0.002964468 | 0.001347243 | 0.001347243 | 0 | 0 | 0 | 0 | 0 | 0 | 0 | 0.009585727 | 0.01123683
1251 | 571.6502 | 0.00134592 | -61 | 686.5 | -564.5 | 0 | 0 | 0 | 0 | 0 | 0 | 0 | 0 | 0 | 0 | 0 | 0.002693162 | 0.004310388 | 0.005615152 | 0.007948918 | 0.01403772 | 0.01403772 | 0.01403772 | 0.01403772 | 0.01403772 | 0.01403772 | 0.01403772 | 0.01403772 | 0.01403772 | 0.01403772 | 0.01403772 | 0.01403772 | 0.01403772 | 0.01403772 | 0.01403772 | 0.01403772 | 0.01403772 | 0.01403772 | 0.01403772 | 0.01403772 | 0.01403772 | 0.01403772 | 0.01403772 | 0.01403772 | 0.01403772 | 0.01403772 | 0.01403772 | 0.01403772 | 0.01403772 | 0.01403772 | 0.01403772 | 0.01403772 | 0.01403772 | 0.01403772 | 0.01403772 | 0.009237242 | 0.007948918 | 0.007948918 | 0.00699499 | 0.004310388 | 0.004310388 | 0.002693162 | 0.002693162 | 0 | 0 | 0 | 0 | 0 | 0 | 0 | 0.00924391 | 0.01134456
1294 | 437.1344 | 0.001029209 | -68 | 715 | -579 | 0 | 0 | 0 | 0 | 0 | 0 | 0 | 0 | 0 | 0 | 0 | 0.003722372 | 0.005339598 | 0.006644361 | 0.008978127 | 0.01506693 | 0.01506693 | 0.01506693 | 0.01506693 | 0.01506693 | 0.01506693 | 0.01506693 | 0.01506693 | 0.01506693 | 0.01506693 | 0.01506693 | 0.01506693 | 0.01506693 | 0.01506693 | 0.01506693 | 0.01506693 | 0.01506693 | 0.01506693 | 0.01506693 | 0.01506693 | 0.01506693 | 0.01506693 | 0.01506693 | 0.01506693 | 0.01506693 | 0.01506693 | 0.01506693 | 0.01506693 | 0.01506693 | 0.01506693 | 0.01506693 | 0.01506693 | 0.01506693 | 0.01506693 | 0.01506693 | 0.01026645 | 0.008978127 | 0.008978127 | 0.008024199 | 0.005339598 | 0.005339598 | 0.003722372 | 0.003722372 | 0.001029209 | 0 | 0 | 0 | 0 | 0 | 0 | 0.01000575 | 0.01205011
1414 | 471.6929 | 0.001110576 | -75 | 782 | -632 | 0 | 0 | 0 | 0 | 0 | 0 | 0 | 0 | 0 | 0.001110576 | 0.001110576 | 0.004832948 | 0.006450173 | 0.007754937 | 0.0100887 | 0.01617751 | 0.01617751 | 0.01617751 | 0.01617751 | 0.01617751 | 0.01617751 | 0.01617751 | 0.01617751 | 0.01617751 | 0.01617751 | 0.01617751 | 0.01617751 | 0.01617751 | 0.01617751 | 0.01617751 | 0.01617751 | 0.01617751 | 0.01617751 | 0.01617751 | 0.01617751 | 0.01617751 | 0.01617751 | 0.01617751 | 0.01617751 | 0.01617751 | 0.01617751 | 0.01617751 | 0.01617751 | 0.01617751 | 0.01617751 | 0.01617751 | 0.01617751 | 0.01617751 | 0.01617751 | 0.01617751 | 0.01137703 | 0.0100887 | 0.0100887 | 0.009134775 | 0.006450173 | 0.006450173 | 0.004832948 | 0.004832948 | 0.002139785 | 0.001110576 | 0.001110576 | 0.001110576 | 0 | 0 | 0 | 0.01506693 | 0.01506693
1471 | 446.58 | 0.001051449 | -68 | 803.5 | -667.5 | 0 | 0 | 0 | 0 | 0 | 0 | 0 | 0 | 0.001051449 | 0.002162024 | 0.002162024 | 0.005884396 | 0.007501622 | 0.008806386 | 0.01114015 | 0.01722896 | 0.01722896 | 0.01722896 | 0.01722896 | 0.01722896 | 0.01722896 | 0.01722896 | 0.01722896 | 0.01722896 | 0.01722896 | 0.01722896 | 0.01722896 | 0.01722896 | 0.01722896 | 0.01722896 | 0.01722896 | 0.01722896 | 0.01722896 | 0.01722896 | 0.01722896 | 0.01722896 | 0.01722896 | 0.01722896 | 0.01722896 | 0.01722896 | 0.01722896 | 0.01722896 | 0.01722896 | 0.01722896 | 0.01722896 | 0.01722896 | 0.01722896 | 0.01722896 | 0.01722896 | 0.01722896 | 0.01242848 | 0.01114015 | 0.01114015 | 0.01018622 | 0.007501622 | 0.007501622 | 0.005884396 | 0.005884396 | 0.003191234 | 0.002162024 | 0.002162024 | 0.002162024 | 0.001051449 | 0 | 0 | 0.01560477 | 0.01506693
1513 | 348.3432 | 0.0008201554 | -61 | 817.5 | -695.5 | 0 | 0 | 0 | 0 | 0 | 0 | 0.0008201554 | 0.0008201554 | 0.001871604 | 0.00298218 | 0.00298218 | 0.006704552 | 0.008321777 | 0.009626541 | 0.01196031 | 0.01804911 | 0.01804911 | 0.01804911 | 0.01804911 | 0.01804911 | 0.01804911 | 0.01804911 | 0.01804911 | 0.01804911 | 0.01804911 | 0.01804911 | 0.01804911 | 0.01804911 | 0.01804911 | 0.01804911 | 0.01804911 | 0.01804911 | 0.01804911 | 0.01804911 | 0.01804911 | 0.01804911 | 0.01804911 | 0.01804911 | 0.01804911 | 0.01804911 | 0.01804911 | 0.01804911 | 0.01804911 | 0.01804911 | 0.01804911 | 0.01804911 | 0.01804911 | 0.01804911 | 0.01804911 | 0.01804911 | 0.01324863 | 0.01196031 | 0.01196031 | 0.01100638 | 0.008321777 | 0.008321777 | 0.006704552 | 0.006704552 | 0.004011389 | 0.00298218 | 0.00298218 | 0.00298218 | 0.001871604 | 0 | 0 | 0.01673708 | 0.01517583
1482 | 335.1722 | 0.0007891449 | -54 | 795 | -687 | 0 | 0 | 0 | 0 | 0 | 0 | 0.0008201554 | 0.0016093 | 0.002660749 | 0.003771325 | 0.003771325 | 0.007493697 | 0.009110922 | 0.01041569 | 0.01274945 | 0.01883826 | 0.01883826 | 0.01883826 | 0.01883826 | 0.01883826 | 0.01883826 | 0.01883826 | 0.01883826 | 0.01883826 | 0.01883826 | 0.01883826 | 0.01883826 | 0.01883826 | 0.01883826 | 0.01883826 | 0.01883826 | 0.01883826 | 0.01883826 | 0.01883826 | 0.01883826 | 0.01883826 | 0.01883826 | 0.01883826 | 0.01883826 | 0.01883826 | 0.01883826 | 0.01883826 | 0.01883826 | 0.01883826 | 0.01883826 | 0.01883826 | 0.01883826 | 0.01883826 | 0.01883826 | 0.01883826 | 0.01403778 | 0.01274945 | 0.01274945 | 0.01179552 | 0.009110922 | 0.009110922 | 0.007493697 | 0.007493697 | 0.004800534 | 0.003771325 | 0.003771325 | 0.003771325 | 0.001871604 | 0 | 0 | 0.0164026 | 0.01506693
1345 | 439.0884 | 0.00103381 | -47 | 719.5 | -625.5 | 0 | 0 | 0 | 0 | 0 | 0 | 0.0008201554 | 0.0016093 | 0.002660749 | 0.004805135 | 0.004805135 | 0.008527507 | 0.01014473 | 0.0114495 | 0.01378326 | 0.01987207 | 0.01987207 | 0.01987207 | 0.01987207 | 0.01987207 | 0.01987207 | 0.01987207 | 0.01987207 | 0.01987207 | 0.01987207 | 0.01987207 | 0.01987207 | 0.01987207 | 0.01987207 | 0.01987207 | 0.01987207 | 0.01987207 | 0.01987207 | 0.01987207 | 0.01987207 | 0.01987207 | 0.01987207 | 0.01987207 | 0.01987207 | 0.01987207 | 0.01987207 | 0.01987207 | 0.01987207 | 0.01987207 | 0.01987207 | 0.01987207 | 0.01987207 | 0.01987207 | 0.01987207 | 0.01987207 | 0.01507159 | 0.01378326 | 0.01378326 | 0.01282933 | 0.01014473 | 0.01014473 | 0.008527507 | 0.008527507 | 0.005834344 | 0.003771325 | 0.003771325 | 0.003771325 | 0.001871604 | 0 | 0 | 0.01474095 | 0.01250367
1289 | 418.7513 | 0.0009859276 | -40 | 684.5 | -604.5 | 0 | 0 | 0 | 0 | 0 | 0 | 0.0008201554 | 0.0016093 | 0.002660749 | 0.004805135 | 0.005791063 | 0.009513434 | 0.01113066 | 0.01243542 | 0.01476919 | 0.020858 | 0.020858 | 0.020858 | 0.020858 | 0.020858 | 0.020858 | 0.020858 | 0.020858 | 0.020858 | 0.020858 | 0.020858 | 0.020858 | 0.020858 | 0.020858 | 0.020858 | 0.020858 | 0.020858 | 0.020858 | 0.020858 | 0.020858 | 0.020858 | 0.020858 | 0.020858 | 0.020858 | 0.020858 | 0.020858 | 0.020858 | 0.020858 | 0.020858 | 0.020858 | 0.020858 | 0.020858 | 0.020858 | 0.020858 | 0.020858 | 0.01605751 | 0.01476919 | 0.01476919 | 0.01381526 | 0.01113066 | 0.01113066 | 0.009513434 | 0.009513434 | 0.005834344 | 0.003771325 | 0.003771325 | 0.003771325 | 0.001871604 | 0 | 0 | 0.01181543 | 0.01134456
1289 | 427.6495 | 0.001006878 | -30 | 674.5 | -614.5 | 0 | 0 | 0 | 0 | 0 | 0 | 0.0008201554 | 0.0016093 | 0.002660749 | 0.004805135 | 0.00679794 | 0.01052031 | 0.01213754 | 0.0134423 | 0.01577607 | 0.02186487 | 0.02186487 | 0.02186487 | 0.02186487 | 0.02186487 | 0.02186487 | 0.02186487 | 0.02186487 | 0.02186487 | 0.02186487 | 0.02186487 | 0.02186487 | 0.02186487 | 0.02186487 | 0.02186487 | 0.02186487 | 0.02186487 | 0.02186487 | 0.02186487 | 0.02186487 | 0.02186487 | 0.02186487 | 0.02186487 | 0.02186487 | 0.02186487 | 0.02186487 | 0.02186487 | 0.02186487 | 0.02186487 | 0.02186487 | 0.02186487 | 0.02186487 | 0.02186487 | 0.02186487 | 0.02186487 | 0.01706439 | 0.01577607 | 0.01577607 | 0.01482214 | 0.01213754 | 0.01213754 | 0.01052031 | 0.01052031 | 0.005834344 | 0.003771325 | 0.003771325 | 0.003771325 | 0.001871604 | 0 | 0 | 0.01320853 | 0.0109342
1289 | 391.3424 | 0.0009213948 | -20 | 664.5 | -624.5 | 0 | 0 | 0 | 0 | 0 | 0 | 0.0008201554 | 0.0016093 | 0.002660749 | 0.00572653 | 0.007719335 | 0.01144171 | 0.01305893 | 0.0143637 | 0.01669746 | 0.02278627 | 0.02278627 | 0.02278627 | 0.02278627 | 0.02278627 | 0.02278627 | 0.02278627 | 0.02278627 | 0.02278627 | 0.02278627 | 0.02278627 | 0.02278627 | 0.02278627 | 0.02278627 | 0.02278627 | 0.02278627 | 0.02278627 | 0.02278627 | 0.02278627 | 0.02278627 | 0.02278627 | 0.02278627 | 0.02278627 | 0.02278627 | 0.02278627 | 0.02278627 | 0.02278627 | 0.02278627 | 0.02278627 | 0.02278627 | 0.02278627 | 0.02278627 | 0.02278627 | 0.02278627 | 0.02278627 | 0.01798579 | 0.01669746 | 0.01669746 | 0.01574353 | 0.01305893 | 0.01305893 | 0.01144171 | 0.01052031 | 0.005834344 | 0.003771325 | 0.003771325 | 0.003771325 | 0.001871604 | 0 | 0 | 0.01460164 | 0.01032895
1289 | 393.1353 | 0.000925616 | -10 | 654.5 | -634.5 | 0 | 0 | 0 | 0 | 0 | 0 | 0.0008201554 | 0.0016093 | 0.002660749 | 0.006652146 | 0.008644951 | 0.01236732 | 0.01398455 | 0.01528931 | 0.01762308 | 0.02371189 | 0.02371189 | 0.02371189 | 0.02371189 | 0.02371189 | 0.02371189 | 0.02371189 | 0.02371189 | 0.02371189 | 0.02371189 | 0.02371189 | 0.02371189 | 0.02371189 | 0.02371189 | 0.02371189 | 0.02371189 | 0.02371189 | 0.02371189 | 0.02371189 | 0.02371189 | 0.02371189 | 0.02371189 | 0.02371189 | 0.02371189 | 0.02371189 | 0.02371189 | 0.02371189 | 0.02371189 | 0.02371189 | 0.02371189 | 0.02371189 | 0.02371189 | 0.02371189 | 0.02371189 | 0.02371189 | 0.0189114 | 0.01762308 | 0.01762308 | 0.01666915 | 0.01398455 | 0.01398455 | 0.01236732 | 0.01052031 | 0.005834344 | 0.003771325 | 0.003771325 | 0.003771325 | 0.001871604 | 0 | 0 | 0.01556364 | 0.009727336
1289 | 407.024 | 0.0009583161 | 0 | 644.5 | -644.5 | 0 | 0 | 0 | 0 | 0 | 0 | 0.0008201554 | 0.0016093 | 0.003619065 | 0.007610462 | 0.009603267 | 0.01332564 | 0.01494286 | 0.01624763 | 0.01858139 | 0.0246702 | 0.0246702 | 0.0246702 | 0.0246702 | 0.0246702 | 0.0246702 | 0.0246702 | 0.0246702 | 0.0246702 | 0.0246702 | 0.0246702 | 0.0246702 | 0.0246702 | 0.0246702 | 0.0246702 | 0.0246702 | 0.0246702 | 0.0246702 | 0.0246702 | 0.0246702 | 0.0246702 | 0.0246702 | 0.0246702 | 0.0246702 | 0.0246702 | 0.0246702 | 0.0246702 | 0.0246702 | 0.0246702 | 0.0246702 | 0.0246702 | 0.0246702 | 0.0246702 | 0.0246702 | 0.0246702 | 0.01986972 | 0.01858139 | 0.01858139 | 0.01762747 | 0.01494286 | 0.01494286 | 0.01332564 | 0.01052031 | 0.005834344 | 0.003771325 | 0.003771325 | 0.003771325 | 0.001871604 | 0 | 0 | 0.01630945 | 0.009727336
1278 | 496.5952 | 0.001169207 | 10 | 629 | -649 | 0 | 0 | 0 | 0 | 0 | 0 | 0.0008201554 | 0.0016093 | 0.004788272 | 0.008779669 | 0.01077247 | 0.01449485 | 0.01611207 | 0.01741684 | 0.0197506 | 0.02583941 | 0.02583941 | 0.02583941 | 0.02583941 | 0.02583941 | 0.02583941 | 0.02583941 | 0.02583941 | 0.02583941 | 0.02583941 | 0.02583941 | 0.02583941 | 0.02583941 | 0.02583941 | 0.02583941 | 0.02583941 | 0.02583941 | 0.02583941 | 0.02583941 | 0.02583941 | 0.02583941 | 0.02583941 | 0.02583941 | 0.02583941 | 0.02583941 | 0.02583941 | 0.02583941 | 0.02583941 | 0.02583941 | 0.02583941 | 0.02583941 | 0.02583941 | 0.02583941 | 0.02583941 | 0.02583941 | 0.02103893 | 0.0197506 | 0.0197506 | 0.01879667 | 0.01611207 | 0.01611207 | 0.01332564 | 0.01052031 | 0.005834344 | 0.003771325 | 0.003771325 | 0.003771325 | 0.001871604 | 0 | 0 | 0.01664507 | 0.009727336
1258 | 688.9668 | 0.001622135 | 20 | 609 | -649 | 0 | 0 | 0 | 0 | 0 | 0 | 0.0008201554 | 0.0016093 | 0.006410407 | 0.0104018 | 0.01239461 | 0.01611698 | 0.01773421 | 0.01903897 | 0.02137274 | 0.02746154 | 0.02746154 | 0.02746154 | 0.02746154 | 0.02746154 | 0.02746154 | 0.02746154 | 0.02746154 | 0.02746154 | 0.02746154 | 0.02746154 | 0.02746154 | 0.02746154 | 0.02746154 | 0.02746154 | 0.02746154 | 0.02746154 | 0.02746154 | 0.02746154 | 0.02746154 | 0.02746154 | 0.02746154 | 0.02746154 | 0.02746154 | 0.02746154 | 0.02746154 | 0.02746154 | 0.02746154 | 0.02746154 | 0.02746154 | 0.02746154 | 0.02746154 | 0.02746154 | 0.02746154 | 0.02746154 | 0.02266106 | 0.02137274 | 0.02137274 | 0.02041881 | 0.01773421 | 0.01611207 | 0.01332564 | 0.01052031 | 0.005834344 | 0.003771325 | 0.003771325 | 0.003771325 | 0.001871604 | 0 | 0 | 0.01664507 | 0.007834451
1258 | 765.4544 | 0.001802221 | 30 | 599 | -659 | 0 | 0 | 0 | 0 | 0 | 0 | 0.0008201554 | 0.0016093 | 0.008212629 | 0.01220403 | 0.01419683 | 0.0179192 | 0.01953643 | 0.02084119 | 0.02317496 | 0.02926376 | 0.02926376 | 0.02926376 | 0.02926376 | 0.02926376 | 0.02926376 | 0.02926376 | 0.02926376 | 0.02926376 | 0.02926376 | 0.02926376 | 0.02926376 | 0.02926376 | 0.02926376 | 0.02926376 | 0.02926376 | 0.02926376 | 0.02926376 | 0.02926376 | 0.02926376 | 0.02926376 | 0.02926376 | 0.02926376 | 0.02926376 | 0.02926376 | 0.02926376 | 0.02926376 | 0.02926376 | 0.02926376 | 0.02926376 | 0.02926376 | 0.02926376 | 0.02926376 | 0.02926376 | 0.02926376 | 0.02446328 | 0.02317496 | 0.02317496 | 0.02222103 | 0.01953643 | 0.01611207 | 0.01332564 | 0.01052031 | 0.005834344 | 0.003771325 | 0.003771325 | 0.003771325 | 0.001871604 | 0 | 0 | 0.01772298 | 0.006967049
1254 | 592.2402 | 0.001394398 | 40 | 587 | -667 | 0 | 0 | 0 | 0 | 0 | 0 | 0.0008201554 | 0.0016093 | 0.009607026 | 0.01359842 | 0.01559123 | 0.0193136 | 0.02093083 | 0.02223559 | 0.02456936 | 0.03065816 | 0.03065816 | 0.03065816 | 0.03065816 | 0.03065816 | 0.03065816 | 0.03065816 | 0.03065816 | 0.03065816 | 0.03065816 | 0.03065816 | 0.03065816 | 0.03065816 | 0.03065816 | 0.03065816 | 0.03065816 | 0.03065816 | 0.03065816 | 0.03065816 | 0.03065816 | 0.03065816 | 0.03065816 | 0.03065816 | 0.03065816 | 0.03065816 | 0.03065816 | 0.03065816 | 0.03065816 | 0.03065816 | 0.03065816 | 0.03065816 | 0.03065816 | 0.03065816 | 0.03065816 | 0.03065816 | 0.02585768 | 0.02456936 | 0.02456936 | 0.02361543 | 0.01953643 | 0.01611207 | 0.01332564 | 0.01052031 | 0.005834344 | 0.003771325 | 0.003771325 | 0.003771325 | 0.001871604 | 0 | 0 | 0.01891801 | 0.006538638
1253 | 401.7674 | 0.0009459399 | 47 | 579.5 | -673.5 | 0 | 0 | 0 | 0 | 0 | 0 | 0.0008201554 | 0.00255524 | 0.01055297 | 0.01454436 | 0.01653717 | 0.02025954 | 0.02187677 | 0.02318153 | 0.0255153 | 0.0316041 | 0.0316041 | 0.0316041 | 0.0316041 | 0.0316041 | 0.0316041 | 0.0316041 | 0.0316041 | 0.0316041 | 0.0316041 | 0.0316041 | 0.0316041 | 0.0316041 | 0.0316041 | 0.0316041 | 0.0316041 | 0.0316041 | 0.0316041 | 0.0316041 | 0.0316041 | 0.0316041 | 0.0316041 | 0.0316041 | 0.0316041 | 0.0316041 | 0.0316041 | 0.0316041 | 0.0316041 | 0.0316041 | 0.0316041 | 0.0316041 | 0.0316041 | 0.0316041 | 0.0316041 | 0.0316041 | 0.02680362 | 0.0255153 | 0.0255153 | 0.02456137 | 0.01953643 | 0.01611207 | 0.01332564 | 0.01052031 | 0.005834344 | 0.003771325 | 0.003771325 | 0.003771325 | 0.001871604 | 0 | 0 | 0.01988897 | 0.006270882
1253 | 614.8127 | 0.001447543 | 54 | 572.5 | -680.5 | 0 | 0 | 0 | 0 | 0 | 0 | 0.0008201554 | 0.004002784 | 0.01200051 | 0.01599191 | 0.01798471 | 0.02170708 | 0.02332431 | 0.02462907 | 0.02696284 | 0.03305165 | 0.03305165 | 0.03305165 | 0.03305165 | 0.03305165 | 0.03305165 | 0.03305165 | 0.03305165 | 0.03305165 | 0.03305165 | 0.03305165 | 0.03305165 | 0.03305165 | 0.03305165 | 0.03305165 | 0.03305165 | 0.03305165 | 0.03305165 | 0.03305165 | 0.03305165 | 0.03305165 | 0.03305165 | 0.03305165 | 0.03305165 | 0.03305165 | 0.03305165 | 0.03305165 | 0.03305165 | 0.03305165 | 0.03305165 | 0.03305165 | 0.03305165 | 0.03305165 | 0.03305165 | 0.03305165 | 0.02825116 | 0.02696284 | 0.02696284 | 0.02600891 | 0.01953643 | 0.01611207 | 0.01332564 | 0.01052031 | 0.005834344 | 0.003771325 | 0.003771325 | 0.003771325 | 0.001871604 | 0 | 0 | 0.02093462 | 0.006088807
1253 | 783.3299 | 0.001844308 | 61 | 565.5 | -687.5 | 0 | 0 | 0 | 0 | 0 | 0 | 0.0008201554 | 0.005847092 | 0.01384482 | 0.01783621 | 0.01982902 | 0.02355139 | 0.02516862 | 0.02647338 | 0.02880715 | 0.03489595 | 0.03489595 | 0.03489595 | 0.03489595 | 0.03489595 | 0.03489595 | 0.03489595 | 0.03489595 | 0.03489595 | 0.03489595 | 0.03489595 | 0.03489595 | 0.03489595 | 0.03489595 | 0.03489595 | 0.03489595 | 0.03489595 | 0.03489595 | 0.03489595 | 0.03489595 | 0.03489595 | 0.03489595 | 0.03489595 | 0.03489595 | 0.03489595 | 0.03489595 | 0.03489595 | 0.03489595 | 0.03489595 | 0.03489595 | 0.03489595 | 0.03489595 | 0.03489595 | 0.03489595 | 0.03489595 | 0.03009547 | 0.02880715 | 0.02880715 | 0.02785322 | 0.01953643 | 0.01611207 | 0.01332564 | 0.01052031 | 0.005834344 | 0.003771325 | 0.003771325 | 0.003771325 | 0.001871604 | 0 | 0 | 0.02291288 | 0.006088807
1251 | 386.8007 | 0.0009107015 | 68 | 557.5 | -693.5 | 0 | 0 | 0 | 0 | 0 | 0 | 0.0008201554 | 0.006757793 | 0.01475552 | 0.01874692 | 0.02073972 | 0.02446209 | 0.02607932 | 0.02738408 | 0.02971785 | 0.03580666 | 0.03580666 | 0.03580666 | 0.03580666 | 0.03580666 | 0.03580666 | 0.03580666 | 0.03580666 | 0.03580666 | 0.03580666 | 0.03580666 | 0.03580666 | 0.03580666 | 0.03580666 | 0.03580666 | 0.03580666 | 0.03580666 | 0.03580666 | 0.03580666 | 0.03580666 | 0.03580666 | 0.03580666 | 0.03580666 | 0.03580666 | 0.03580666 | 0.03580666 | 0.03580666 | 0.03580666 | 0.03580666 | 0.03580666 | 0.03580666 | 0.03580666 | 0.03580666 | 0.03580666 | 0.03580666 | 0.03100617 | 0.02971785 | 0.02971785 | 0.02785322 | 0.01953643 | 0.01611207 | 0.01332564 | 0.01052031 | 0.005834344 | 0.003771325 | 0.003771325 | 0.003771325 | 0.001871604 | 0 | 0 | 0.02470878 | 0.006088807
1251 | 403.3486 | 0.0009496627 | 75 | 550.5 | -700.5 | 0 | 0 | 0 | 0 | 0 | 0 | 0.001769818 | 0.007707456 | 0.01570518 | 0.01969658 | 0.02168938 | 0.02541176 | 0.02702898 | 0.02833375 | 0.03066751 | 0.03675632 | 0.03675632 | 0.03675632 | 0.03675632 | 0.03675632 | 0.03675632 | 0.03675632 | 0.03675632 | 0.03675632 | 0.03675632 | 0.03675632 | 0.03675632 | 0.03675632 | 0.03675632 | 0.03675632 | 0.03675632 | 0.03675632 | 0.03675632 | 0.03675632 | 0.03675632 | 0.03675632 | 0.03675632 | 0.03675632 | 0.03675632 | 0.03675632 | 0.03675632 | 0.03675632 | 0.03675632 | 0.03675632 | 0.03675632 | 0.03675632 | 0.03675632 | 0.03675632 | 0.03675632 | 0.03675632 | 0.03195584 | 0.03066751 | 0.03066751 | 0.02785322 | 0.01953643 | 0.01611207 | 0.01332564 | 0.01052031 | 0.005834344 | 0.003771325 | 0.003771325 | 0.003771325 | 0.001871604 | 0 | 0 | 0.02680399 | 0.006088807
1251 | 412.7154 | 0.0009717162 | 68 | 557.5 | -693.5 | 0 | 0 | 0 | 0 | 0 | 0 | 0.001769818 | 0.008679172 | 0.0166769 | 0.02066829 | 0.0226611 | 0.02638347 | 0.0280007 | 0.02930546 | 0.03163923 | 0.03772803 | 0.03772803 | 0.03772803 | 0.03772803 | 0.03772803 | 0.03772803 | 0.03772803 | 0.03772803 | 0.03772803 | 0.03772803 | 0.03772803 | 0.03772803 | 0.03772803 | 0.03772803 | 0.03772803 | 0.03772803 | 0.03772803 | 0.03772803 | 0.03772803 | 0.03772803 | 0.03772803 | 0.03772803 | 0.03772803 | 0.03772803 | 0.03772803 | 0.03772803 | 0.03772803 | 0.03772803 | 0.03772803 | 0.03772803 | 0.03772803 | 0.03772803 | 0.03772803 | 0.03772803 | 0.03772803 | 0.03292755 | 0.03163923 | 0.03163923 | 0.02785322 | 0.01953643 | 0.01611207 | 0.01332564 | 0.01052031 | 0.005834344 | 0.003771325 | 0.003771325 | 0.003771325 | 0.001871604 | 0 | 0 | 0.02470878 | 0.006088807
1164 | 789.6137 | 0.001859103 | 61 | 521 | -643 | 0 | 0 | 0 | 0 | 0 | 0 | 0.001769818 | 0.008679172 | 0.018536 | 0.0225274 | 0.0245202 | 0.02824258 | 0.0298598 | 0.03116457 | 0.03349833 | 0.03958714 | 0.03958714 | 0.03958714 | 0.03958714 | 0.03958714 | 0.03958714 | 0.03958714 | 0.03958714 | 0.03958714 | 0.03958714 | 0.03958714 | 0.03958714 | 0.03958714 | 0.03958714 | 0.03958714 | 0.03958714 | 0.03958714 | 0.03958714 | 0.03958714 | 0.03958714 | 0.03958714 | 0.03958714 | 0.03958714 | 0.03958714 | 0.03958714 | 0.03958714 | 0.03958714 | 0.03958714 | 0.03958714 | 0.03958714 | 0.03958714 | 0.03958714 | 0.03958714 | 0.03958714 | 0.03958714 | 0.03478665 | 0.03349833 | 0.03163923 | 0.02785322 | 0.01953643 | 0.01611207 | 0.01332564 | 0.01052031 | 0.005834344 | 0.003771325 | 0.003771325 | 0.003771325 | 0.001871604 | 0 | 0 | 0.01619758 | 0.004802411
1116 | 861.5288 | 0.002028423 | 54 | 504 | -612 | 0 | 0 | 0 | 0 | 0 | 0 | 0.001769818 | 0.008679172 | 0.018536 | 0.0225274 | 0.02654863 | 0.030271 | 0.03188822 | 0.03319299 | 0.03552675 | 0.04161556 | 0.04161556 | 0.04161556 | 0.04161556 | 0.04161556 | 0.04161556 | 0.04161556 | 0.04161556 | 0.04161556 | 0.04161556 | 0.04161556 | 0.04161556 | 0.04161556 | 0.04161556 | 0.04161556 | 0.04161556 | 0.04161556 | 0.04161556 | 0.04161556 | 0.04161556 | 0.04161556 | 0.04161556 | 0.04161556 | 0.04161556 | 0.04161556 | 0.04161556 | 0.04161556 | 0.04161556 | 0.04161556 | 0.04161556 | 0.04161556 | 0.04161556 | 0.04161556 | 0.04161556 | 0.04161556 | 0.03681508 | 0.03349833 | 0.03163923 | 0.02785322 | 0.01953643 | 0.01611207 | 0.01332564 | 0.01052031 | 0.005834344 | 0.003771325 | 0.003771325 | 0.003771325 | 0.001871604 | 0 | 0 | 0.01286026 | 0.00175347
1116 | 845.9282 | 0.001991693 | 47 | 511 | -605 | 0 | 0 | 0 | 0 | 0 | 0 | 0.001769818 | 0.008679172 | 0.018536 | 0.0225274 | 0.02854032 | 0.03226269 | 0.03387992 | 0.03518468 | 0.03751845 | 0.04360725 | 0.04360725 | 0.04360725 | 0.04360725 | 0.04360725 | 0.04360725 | 0.04360725 | 0.04360725 | 0.04360725 | 0.04360725 | 0.04360725 | 0.04360725 | 0.04360725 | 0.04360725 | 0.04360725 | 0.04360725 | 0.04360725 | 0.04360725 | 0.04360725 | 0.04360725 | 0.04360725 | 0.04360725 | 0.04360725 | 0.04360725 | 0.04360725 | 0.04360725 | 0.04360725 | 0.04360725 | 0.04360725 | 0.04360725 | 0.04360725 | 0.04360725 | 0.04360725 | 0.04360725 | 0.04360725 | 0.03880677 | 0.03549002 | 0.03163923 | 0.02785322 | 0.01953643 | 0.01611207 | 0.01332564 | 0.01052031 | 0.005834344 | 0.003771325 | 0.003771325 | 0.003771325 | 0.001871604 | 0 | 0 | 0.01188509 | 0.003011081
1116 | 807.6633 | 0.0019016 | 40 | 518 | -598 | 0 | 0 | 0 | 0 | 0 | 0 | 0.001769818 | 0.008679172 | 0.018536 | 0.0225274 | 0.03044192 | 0.03416429 | 0.03578152 | 0.03708628 | 0.03942005 | 0.04550885 | 0.04550885 | 0.04550885 | 0.04550885 | 0.04550885 | 0.04550885 | 0.04550885 | 0.04550885 | 0.04550885 | 0.04550885 | 0.04550885 | 0.04550885 | 0.04550885 | 0.04550885 | 0.04550885 | 0.04550885 | 0.04550885 | 0.04550885 | 0.04550885 | 0.04550885 | 0.04550885 | 0.04550885 | 0.04550885 | 0.04550885 | 0.04550885 | 0.04550885 | 0.04550885 | 0.04550885 | 0.04550885 | 0.04550885 | 0.04550885 | 0.04550885 | 0.04550885 | 0.04550885 | 0.04550885 | 0.04070837 | 0.03739162 | 0.03163923 | 0.02785322 | 0.01953643 | 0.01611207 | 0.01332564 | 0.01052031 | 0.005834344 | 0.003771325 | 0.003771325 | 0.003771325 | 0.001871604 | 0 | 0 | 0.01115572 | 0.004268693
1116 | 838.1388 | 0.001973353 | 30 | 528 | -588 | 0 | 0 | 0 | 0 | 0 | 0 | 0.001769818 | 0.008679172 | 0.018536 | 0.0225274 | 0.03241527 | 0.03613764 | 0.03775487 | 0.03905963 | 0.0413934 | 0.04748221 | 0.04748221 | 0.04748221 | 0.04748221 | 0.04748221 | 0.04748221 | 0.04748221 | 0.04748221 | 0.04748221 | 0.04748221 | 0.04748221 | 0.04748221 | 0.04748221 | 0.04748221 | 0.04748221 | 0.04748221 | 0.04748221 | 0.04748221 | 0.04748221 | 0.04748221 | 0.04748221 | 0.04748221 | 0.04748221 | 0.04748221 | 0.04748221 | 0.04748221 | 0.04748221 | 0.04748221 | 0.04748221 | 0.04748221 | 0.04748221 | 0.04748221 | 0.04748221 | 0.04748221 | 0.04748221 | 0.04268172 | 0.03936498 | 0.03163923 | 0.02785322 | 0.01953643 | 0.01611207 | 0.01332564 | 0.01052031 | 0.005834344 | 0.003771325 | 0.003771325 | 0.003771325 | 0.001871604 | 0 | 0 | 0.01055048 | 0.005674356
1116 | 807.0821 | 0.001900232 | 20 | 538 | -578 | 0 | 0 | 0 | 0 | 0 | 0 | 0.001769818 | 0.008679172 | 0.018536 | 0.0225274 | 0.03241527 | 0.03803788 | 0.0396551 | 0.04095987 | 0.04329363 | 0.04938244 | 0.04938244 | 0.04938244 | 0.04938244 | 0.04938244 | 0.04938244 | 0.04938244 | 0.04938244 | 0.04938244 | 0.04938244 | 0.04938244 | 0.04938244 | 0.04938244 | 0.04938244 | 0.04938244 | 0.04938244 | 0.04938244 | 0.04938244 | 0.04938244 | 0.04938244 | 0.04938244 | 0.04938244 | 0.04938244 | 0.04938244 | 0.04938244 | 0.04938244 | 0.04938244 | 0.04938244 | 0.04938244 | 0.04938244 | 0.04938244 | 0.04938244 | 0.04938244 | 0.04938244 | 0.04938244 | 0.04458196 | 0.04126521 | 0.03353946 | 0.02785322 | 0.01953643 | 0.01611207 | 0.01332564 | 0.01052031 | 0.005834344 | 0.003771325 | 0.003771325 | 0.003771325 | 0.001871604 | 0 | 0 | 0.009945226 | 0.006915654
1116 | 780.2502 | 0.001837057 | 10 | 548 | -568 | 0 | 0 | 0 | 0 | 0 | 0 | 0.001769818 | 0.008679172 | 0.018536 | 0.0225274 | 0.03241527 | 0.03987493 | 0.04149216 | 0.04279692 | 0.04513069 | 0.0512195 | 0.0512195 | 0.0512195 | 0.0512195 | 0.0512195 | 0.0512195 | 0.0512195 | 0.0512195 | 0.0512195 | 0.0512195 | 0.0512195 | 0.0512195 | 0.0512195 | 0.0512195 | 0.0512195 | 0.0512195 | 0.0512195 | 0.0512195 | 0.0512195 | 0.0512195 | 0.0512195 | 0.0512195 | 0.0512195 | 0.0512195 | 0.0512195 | 0.0512195 | 0.0512195 | 0.0512195 | 0.0512195 | 0.0512195 | 0.0512195 | 0.0512195 | 0.0512195 | 0.0512195 | 0.0512195 | 0.04641901 | 0.04310226 | 0.03537652 | 0.02785322 | 0.01953643 | 0.01611207 | 0.01332564 | 0.01052031 | 0.005834344 | 0.003771325 | 0.003771325 | 0.003771325 | 0.001871604 | 0 | 0 | 0.009414818 | 0.008209754
1116 | 786.0785 | 0.00185078 | 0 | 558 | -558 | 0 | 0 | 0 | 0 | 0 | 0 | 0.001769818 | 0.008679172 | 0.018536 | 0.0225274 | 0.03241527 | 0.03987493 | 0.04334294 | 0.0446477 | 0.04698147 | 0.05307027 | 0.05307027 | 0.05307027 | 0.05307027 | 0.05307027 | 0.05307027 | 0.05307027 | 0.05307027 | 0.05307027 | 0.05307027 | 0.05307027 | 0.05307027 | 0.05307027 | 0.05307027 | 0.05307027 | 0.05307027 | 0.05307027 | 0.05307027 | 0.05307027 | 0.05307027 | 0.05307027 | 0.05307027 | 0.05307027 | 0.05307027 | 0.05307027 | 0.05307027 | 0.05307027 | 0.05307027 | 0.05307027 | 0.05307027 | 0.05307027 | 0.05307027 | 0.05307027 | 0.05307027 | 0.05307027 | 0.04826979 | 0.04495304 | 0.0372273 | 0.02785322 | 0.01953643 | 0.01611207 | 0.01332564 | 0.01052031 | 0.005834344 | 0.003771325 | 0.003771325 | 0.003771325 | 0.001871604 | 0 | 0 | 0.008926508 | 0.01110113
1018 | 829.3479 | 0.001952655 | -10 | 519 | -499 | 0 | 0 | 0 | 0 | 0 | 0 | 0.001769818 | 0.008679172 | 0.018536 | 0.0225274 | 0.03241527 | 0.03987493 | 0.04334294 | 0.0446477 | 0.04893412 | 0.05502293 | 0.05502293 | 0.05502293 | 0.05502293 | 0.05502293 | 0.05502293 | 0.05502293 | 0.05502293 | 0.05502293 | 0.05502293 | 0.05502293 | 0.05502293 | 0.05502293 | 0.05502293 | 0.05502293 | 0.05502293 | 0.05502293 | 0.05502293 | 0.05502293 | 0.05502293 | 0.05502293 | 0.05502293 | 0.05502293 | 0.05502293 | 0.05502293 | 0.05502293 | 0.05502293 | 0.05502293 | 0.05502293 | 0.05502293 | 0.05502293 | 0.05502293 | 0.05502293 | 0.05502293 | 0.05502293 | 0.05022245 | 0.0469057 | 0.0372273 | 0.02785322 | 0.01953643 | 0.01611207 | 0.01332564 | 0.01052031 | 0.005834344 | 0.003771325 | 0.003771325 | 0.003771325 | 0.001871604 | 0 | 0 | 0.001084683 | 0.004448351
946 | 1110.319 | 0.002614186 | -20 | 493 | -453 | 0 | 0 | 0 | 0 | 0 | 0 | 0.001769818 | 0.008679172 | 0.018536 | 0.0225274 | 0.03241527 | 0.03987493 | 0.04334294 | 0.0446477 | 0.04893412 | 0.05502293 | 0.05763712 | 0.05763712 | 0.05763712 | 0.05763712 | 0.05763712 | 0.05763712 | 0.05763712 | 0.05763712 | 0.05763712 | 0.05763712 | 0.05763712 | 0.05763712 | 0.05763712 | 0.05763712 | 0.05763712 | 0.05763712 | 0.05763712 | 0.05763712 | 0.05763712 | 0.05763712 | 0.05763712 | 0.05763712 | 0.05763712 | 0.05763712 | 0.05763712 | 0.05763712 | 0.05763712 | 0.05763712 | 0.05763712 | 0.05763712 | 0.05763712 | 0.05763712 | 0.05763712 | 0.05763712 | 0.05283663 | 0.0469057 | 0.0372273 | 0.02785322 | 0.01953643 | 0.01611207 | 0.01332564 | 0.01052031 | 0.005834344 | 0.003771325 | 0.003771325 | 0.003771325 | 0.001871604 | 0 | 0 | 0 | 0
946 | 1033.232 | 0.002432689 | -30 | 503 | -443 | 0 | 0 | 0 | 0 | 0 | 0 | 0.001769818 | 0.008679172 | 0.018536 | 0.0225274 | 0.03241527 | 0.03987493 | 0.04334294 | 0.0446477 | 0.04893412 | 0.05502293 | 0.0600698 | 0.0600698 | 0.0600698 | 0.0600698 | 0.0600698 | 0.0600698 | 0.0600698 | 0.0600698 | 0.0600698 | 0.0600698 | 0.0600698 | 0.0600698 | 0.0600698 | 0.0600698 | 0.0600698 | 0.0600698 | 0.0600698 | 0.0600698 | 0.0600698 | 0.0600698 | 0.0600698 | 0.0600698 | 0.0600698 | 0.0600698 | 0.0600698 | 0.0600698 | 0.0600698 | 0.0600698 | 0.0600698 | 0.0600698 | 0.0600698 | 0.0600698 | 0.0600698 | 0.0600698 | 0.05526932 | 0.0469057 | 0.0372273 | 0.02785322 | 0.01953643 | 0.01611207 | 0.01332564 | 0.01052031 | 0.005834344 | 0.003771325 | 0.003771325 | 0.003771325 | 0.001871604 | 0 | 0 | 0 | 0.001573811
946 | 1049.128 | 0.002470115 | -40 | 513 | -433 | 0 | 0 | 0 | 0 | 0 | 0 | 0.001769818 | 0.008679172 | 0.018536 | 0.0225274 | 0.03241527 | 0.03987493 | 0.04334294 | 0.0446477 | 0.04893412 | 0.05502293 | 0.06253992 | 0.06253992 | 0.06253992 | 0.06253992 | 0.06253992 | 0.06253992 | 0.06253992 | 0.06253992 | 0.06253992 | 0.06253992 | 0.06253992 | 0.06253992 | 0.06253992 | 0.06253992 | 0.06253992 | 0.06253992 | 0.06253992 | 0.06253992 | 0.06253992 | 0.06253992 | 0.06253992 | 0.06253992 | 0.06253992 | 0.06253992 | 0.06253992 | 0.06253992 | 0.06253992 | 0.06253992 | 0.06253992 | 0.06253992 | 0.06253992 | 0.06253992 | 0.06253992 | 0.06253992 | 0.05773944 | 0.04937582 | 0.0372273 | 0.02785322 | 0.01953643 | 0.01611207 | 0.01332564 | 0.01052031 | 0.005834344 | 0.003771325 | 0.003771325 | 0.003771325 | 0.001871604 | 0 | 0 | 0 | 0.003370399
946 | 1062.706 | 0.002502085 | -47 | 520 | -426 | 0 | 0 | 0 | 0 | 0 | 0 | 0.001769818 | 0.008679172 | 0.018536 | 0.0225274 | 0.03241527 | 0.03987493 | 0.04334294 | 0.0446477 | 0.04893412 | 0.05502293 | 0.06253992 | 0.06504201 | 0.06504201 | 0.06504201 | 0.06504201 | 0.06504201 | 0.06504201 | 0.06504201 | 0.06504201 | 0.06504201 | 0.06504201 | 0.06504201 | 0.06504201 | 0.06504201 | 0.06504201 | 0.06504201 | 0.06504201 | 0.06504201 | 0.06504201 | 0.06504201 | 0.06504201 | 0.06504201 | 0.06504201 | 0.06504201 | 0.06504201 | 0.06504201 | 0.06504201 | 0.06504201 | 0.06504201 | 0.06504201 | 0.06504201 | 0.06504201 | 0.06504201 | 0.06504201 | 0.06024152 | 0.0518779 | 0.0372273 | 0.02785322 | 0.01953643 | 0.01611207 | 0.01332564 | 0.01052031 | 0.005834344 | 0.003771325 | 0.003771325 | 0.003771325 | 0.001871604 | 0 | 0 | 0 | 0.00462801
946 | 1071.32 | 0.002522367 | -54 | 527 | -419 | 0 | 0 | 0 | 0 | 0 | 0 | 0.001769818 | 0.008679172 | 0.018536 | 0.0225274 | 0.03241527 | 0.03987493 | 0.04334294 | 0.0446477 | 0.04893412 | 0.05502293 | 0.06253992 | 0.06756437 | 0.06756437 | 0.06756437 | 0.06756437 | 0.06756437 | 0.06756437 | 0.06756437 | 0.06756437 | 0.06756437 | 0.06756437 | 0.06756437 | 0.06756437 | 0.06756437 | 0.06756437 | 0.06756437 | 0.06756437 | 0.06756437 | 0.06756437 | 0.06756437 | 0.06756437 | 0.06756437 | 0.06756437 | 0.06756437 | 0.06756437 | 0.06756437 | 0.06756437 | 0.06756437 | 0.06756437 | 0.06756437 | 0.06756437 | 0.06756437 | 0.06756437 | 0.06756437 | 0.06276389 | 0.05440027 | 0.0372273 | 0.02785322 | 0.01953643 | 0.01611207 | 0.01332564 | 0.01052031 | 0.005834344 | 0.003771325 | 0.003771325 | 0.003771325 | 0.001871604 | 0 | 0 | 0 | 0.006691062
946 | 1066.485 | 0.002510981 | -61 | 534 | -412 | 0 | 0 | 0 | 0 | 0 | 0 | 0.001769818 | 0.008679172 | 0.018536 | 0.0225274 | 0.03241527 | 0.03987493 | 0.04334294 | 0.0446477 | 0.04893412 | 0.05502293 | 0.06253992 | 0.07007535 | 0.07007535 | 0.07007535 | 0.07007535 | 0.07007535 | 0.07007535 | 0.07007535 | 0.07007535 | 0.07007535 | 0.07007535 | 0.07007535 | 0.07007535 | 0.07007535 | 0.07007535 | 0.07007535 | 0.07007535 | 0.07007535 | 0.07007535 | 0.07007535 | 0.07007535 | 0.07007535 | 0.07007535 | 0.07007535 | 0.07007535 | 0.07007535 | 0.07007535 | 0.07007535 | 0.07007535 | 0.07007535 | 0.07007535 | 0.07007535 | 0.07007535 | 0.07007535 | 0.06527487 | 0.05691125 | 0.0372273 | 0.02785322 | 0.01953643 | 0.01611207 | 0.01332564 | 0.01052031 | 0.005834344 | 0.003771325 | 0.003771325 | 0.003771325 | 0.001871604 | 0 | 0 | 0 | 0.008882131
946 | 1105.162 | 0.002602044 | -68 | 541 | -405 | 0 | 0 | 0 | 0 | 0 | 0 | 0.001769818 | 0.008679172 | 0.018536 | 0.0225274 | 0.03241527 | 0.03987493 | 0.04334294 | 0.0446477 | 0.04893412 | 0.05502293 | 0.06253992 | 0.0726774 | 0.0726774 | 0.0726774 | 0.0726774 | 0.0726774 | 0.0726774 | 0.0726774 | 0.0726774 | 0.0726774 | 0.0726774 | 0.0726774 | 0.0726774 | 0.0726774 | 0.0726774 | 0.0726774 | 0.0726774 | 0.0726774 | 0.0726774 | 0.0726774 | 0.0726774 | 0.0726774 | 0.0726774 | 0.0726774 | 0.0726774 | 0.0726774 | 0.0726774 | 0.0726774 | 0.0726774 | 0.0726774 | 0.0726774 | 0.0726774 | 0.0726774 | 0.0726774 | 0.06787691 | 0.05951329 | 0.03982934 | 0.02785322 | 0.01953643 | 0.01611207 | 0.01332564 | 0.01052031 | 0.005834344 | 0.003771325 | 0.003771325 | 0.003771325 | 0.001871604 | 0 | 0 | 0 | 0.0110732
946 | 1070.614 | 0.002520702 | -75 | 548 | -398 | 0 | 0 | 0 | 0 | 0 | 0 | 0.001769818 | 0.008679172 | 0.018536 | 0.0225274 | 0.03241527 | 0.03987493 | 0.04334294 | 0.0446477 | 0.04893412 | 0.05502293 | 0.06253992 | 0.0726774 | 0.0751981 | 0.0751981 | 0.0751981 | 0.0751981 | 0.0751981 | 0.0751981 | 0.0751981 | 0.0751981 | 0.0751981 | 0.0751981 | 0.0751981 | 0.0751981 | 0.0751981 | 0.0751981 | 0.0751981 | 0.0751981 | 0.0751981 | 0.0751981 | 0.0751981 | 0.0751981 | 0.0751981 | 0.0751981 | 0.0751981 | 0.0751981 | 0.0751981 | 0.0751981 | 0.0751981 | 0.0751981 | 0.0751981 | 0.0751981 | 0.0751981 | 0.0751981 | 0.07039762 | 0.06203399 | 0.04235004 | 0.02785322 | 0.01953643 | 0.01611207 | 0.01332564 | 0.01052031 | 0.005834344 | 0.003771325 | 0.003771325 | 0.003771325 | 0.001871604 | 0 | 0 | 0 | 0.01339984
941 | 760.003 | 0.001789386 | -68 | 538.5 | -402.5 | 0 | 0 | 0 | 0 | 0 | 0 | 0.001769818 | 0.008679172 | 0.018536 | 0.0225274 | 0.03241527 | 0.03987493 | 0.04334294 | 0.0446477 | 0.04893412 | 0.05502293 | 0.06253992 | 0.07446678 | 0.07698749 | 0.07698749 | 0.07698749 | 0.07698749 | 0.07698749 | 0.07698749 | 0.07698749 | 0.07698749 | 0.07698749 | 0.07698749 | 0.07698749 | 0.07698749 | 0.07698749 | 0.07698749 | 0.07698749 | 0.07698749 | 0.07698749 | 0.07698749 | 0.07698749 | 0.07698749 | 0.07698749 | 0.07698749 | 0.07698749 | 0.07698749 | 0.07698749 | 0.07698749 | 0.07698749 | 0.07698749 | 0.07698749 | 0.07698749 | 0.07698749 | 0.07698749 | 0.072187 | 0.06382338 | 0.04413943 | 0.02785322 | 0.01953643 | 0.01611207 | 0.01332564 | 0.01052031 | 0.005834344 | 0.003771325 | 0.003771325 | 0.003771325 | 0.001871604 | 0 | 0 | 0 | 0.01029067
940 | 835.9337 | 0.001968161 | -61 | 531 | -409 | 0 | 0 | 0 | 0 | 0 | 0 | 0.001769818 | 0.008679172 | 0.018536 | 0.0225274 | 0.03241527 | 0.03987493 | 0.04334294 | 0.0446477 | 0.04893412 | 0.05502293 | 0.06253992 | 0.07643494 | 0.07895565 | 0.07895565 | 0.07895565 | 0.07895565 | 0.07895565 | 0.07895565 | 0.07895565 | 0.07895565 | 0.07895565 | 0.07895565 | 0.07895565 | 0.07895565 | 0.07895565 | 0.07895565 | 0.07895565 | 0.07895565 | 0.07895565 | 0.07895565 | 0.07895565 | 0.07895565 | 0.07895565 | 0.07895565 | 0.07895565 | 0.07895565 | 0.07895565 | 0.07895565 | 0.07895565 | 0.07895565 | 0.07895565 | 0.07895565 | 0.07895565 | 0.07895565 | 0.07415516 | 0.06579154 | 0.04413943 | 0.02785322 | 0.01953643 | 0.01611207 | 0.01332564 | 0.01052031 | 0.005834344 | 0.003771325 | 0.003771325 | 0.003771325 | 0.001871604 | 0 | 0 | 0 | 0.007943101
940 | 805.6403 | 0.001896837 | -54 | 524 | -416 | 0 | 0 | 0 | 0 | 0 | 0 | 0.001769818 | 0.008679172 | 0.018536 | 0.0225274 | 0.03241527 | 0.03987493 | 0.04334294 | 0.0446477 | 0.04893412 | 0.05502293 | 0.06253992 | 0.07833178 | 0.08085248 | 0.08085248 | 0.08085248 | 0.08085248 | 0.08085248 | 0.08085248 | 0.08085248 | 0.08085248 | 0.08085248 | 0.08085248 | 0.08085248 | 0.08085248 | 0.08085248 | 0.08085248 | 0.08085248 | 0.08085248 | 0.08085248 | 0.08085248 | 0.08085248 | 0.08085248 | 0.08085248 | 0.08085248 | 0.08085248 | 0.08085248 | 0.08085248 | 0.08085248 | 0.08085248 | 0.08085248 | 0.08085248 | 0.08085248 | 0.08085248 | 0.08085248 | 0.076052 | 0.06768838 | 0.04413943 | 0.02785322 | 0.01953643 | 0.01611207 | 0.01332564 | 0.01052031 | 0.005834344 | 0.003771325 | 0.003771325 | 0.003771325 | 0.001871604 | 0 | 0 | 0.0001811283 | 0.005752032
940 | 797.8523 | 0.001878501 | -47 | 517 | -423 | 0 | 0 | 0 | 0 | 0 | 0 | 0.001769818 | 0.008679172 | 0.018536 | 0.0225274 | 0.03241527 | 0.03987493 | 0.04334294 | 0.0446477 | 0.04893412 | 0.05502293 | 0.06253992 | 0.08021028 | 0.08273098 | 0.08273098 | 0.08273098 | 0.08273098 | 0.08273098 | 0.08273098 | 0.08273098 | 0.08273098 | 0.08273098 | 0.08273098 | 0.08273098 | 0.08273098 | 0.08273098 | 0.08273098 | 0.08273098 | 0.08273098 | 0.08273098 | 0.08273098 | 0.08273098 | 0.08273098 | 0.08273098 | 0.08273098 | 0.08273098 | 0.08273098 | 0.08273098 | 0.08273098 | 0.08273098 | 0.08273098 | 0.08273098 | 0.08273098 | 0.08273098 | 0.08273098 | 0.0779305 | 0.06956688 | 0.04413943 | 0.02785322 | 0.01953643 | 0.01611207 | 0.01332564 | 0.01052031 | 0.005834344 | 0.003771325 | 0.003771325 | 0.003771325 | 0.001871604 | 0 | 0 | 0.000841492 | 0.004089034
940 | 769.4537 | 0.001811637 | -40 | 510 | -430 | 0 | 0 | 0 | 0 | 0 | 0 | 0.001769818 | 0.008679172 | 0.018536 | 0.0225274 | 0.03241527 | 0.03987493 | 0.04334294 | 0.0446477 | 0.04893412 | 0.05502293 | 0.06435156 | 0.08202192 | 0.08454262 | 0.08454262 | 0.08454262 | 0.08454262 | 0.08454262 | 0.08454262 | 0.08454262 | 0.08454262 | 0.08454262 | 0.08454262 | 0.08454262 | 0.08454262 | 0.08454262 | 0.08454262 | 0.08454262 | 0.08454262 | 0.08454262 | 0.08454262 | 0.08454262 | 0.08454262 | 0.08454262 | 0.08454262 | 0.08454262 | 0.08454262 | 0.08454262 | 0.08454262 | 0.08454262 | 0.08454262 | 0.08454262 | 0.08454262 | 0.08454262 | 0.08454262 | 0.07974214 | 0.07137852 | 0.04413943 | 0.02785322 | 0.01953643 | 0.01611207 | 0.01332564 | 0.01052031 | 0.005834344 | 0.003771325 | 0.003771325 | 0.003771325 | 0.001871604 | 0 | 0 | 0.001501856 | 0.002831422
940 | 810.8538 | 0.001909112 | -30 | 500 | -440 | 0 | 0 | 0 | 0 | 0 | 0 | 0.001769818 | 0.008679172 | 0.018536 | 0.0225274 | 0.03241527 | 0.03987493 | 0.04334294 | 0.0446477 | 0.04893412 | 0.05502293 | 0.06626067 | 0.08393103 | 0.08645173 | 0.08645173 | 0.08645173 | 0.08645173 | 0.08645173 | 0.08645173 | 0.08645173 | 0.08645173 | 0.08645173 | 0.08645173 | 0.08645173 | 0.08645173 | 0.08645173 | 0.08645173 | 0.08645173 | 0.08645173 | 0.08645173 | 0.08645173 | 0.08645173 | 0.08645173 | 0.08645173 | 0.08645173 | 0.08645173 | 0.08645173 | 0.08645173 | 0.08645173 | 0.08645173 | 0.08645173 | 0.08645173 | 0.08645173 | 0.08645173 | 0.08645173 | 0.08165125 | 0.07137852 | 0.04413943 | 0.02785322 | 0.01953643 | 0.01611207 | 0.01332564 | 0.01052031 | 0.005834344 | 0.003771325 | 0.003771325 | 0.003771325 | 0.001871604 | 0 | 0 | 0.002445232 | 0.001034835
940 | 874.096 | 0.002058012 | -20 | 490 | -450 | 0 | 0 | 0 | 0 | 0 | 0 | 0.001769818 | 0.008679172 | 0.018536 | 0.0225274 | 0.03241527 | 0.03987493 | 0.04334294 | 0.0446477 | 0.04893412 | 0.05502293 | 0.06831868 | 0.08598904 | 0.08850975 | 0.08850975 | 0.08850975 | 0.08850975 | 0.08850975 | 0.08850975 | 0.08850975 | 0.08850975 | 0.08850975 | 0.08850975 | 0.08850975 | 0.08850975 | 0.08850975 | 0.08850975 | 0.08850975 | 0.08850975 | 0.08850975 | 0.08850975 | 0.08850975 | 0.08850975 | 0.08850975 | 0.08850975 | 0.08850975 | 0.08850975 | 0.08850975 | 0.08850975 | 0.08850975 | 0.08850975 | 0.08850975 | 0.08850975 | 0.08850975 | 0.08850975 | 0.08370926 | 0.07137852 | 0.04413943 | 0.02785322 | 0.01953643 | 0.01611207 | 0.01332564 | 0.01052031 | 0.005834344 | 0.003771325 | 0.003771325 | 0.003771325 | 0.001871604 | 0 | 0 | 0.008604809 | 0
940 | 830.1523 | 0.001954549 | -10 | 480 | -460 | 0 | 0 | 0 | 0 | 0 | 0 | 0.001769818 | 0.008679172 | 0.018536 | 0.0225274 | 0.03241527 | 0.03987493 | 0.04334294 | 0.0446477 | 0.04893412 | 0.05697748 | 0.07027323 | 0.08794359 | 0.09046429 | 0.09046429 | 0.09046429 | 0.09046429 | 0.09046429 | 0.09046429 | 0.09046429 | 0.09046429 | 0.09046429 | 0.09046429 | 0.09046429 | 0.09046429 | 0.09046429 | 0.09046429 | 0.09046429 | 0.09046429 | 0.09046429 | 0.09046429 | 0.09046429 | 0.09046429 | 0.09046429 | 0.09046429 | 0.09046429 | 0.09046429 | 0.09046429 | 0.09046429 | 0.09046429 | 0.09046429 | 0.09046429 | 0.09046429 | 0.09046429 | 0.09046429 | 0.08370926 | 0.07137852 | 0.04413943 | 0.02785322 | 0.01953643 | 0.01611207 | 0.01332564 | 0.01052031 | 0.005834344 | 0.003771325 | 0.003771325 | 0.003771325 | 0.001871604 | 0 | 0 | 0.01521797 | 0
940 | 808.7897 | 0.001904252 | 0 | 470 | -470 | 0 | 0 | 0 | 0 | 0 | 0 | 0.001769818 | 0.008679172 | 0.018536 | 0.0225274 | 0.03241527 | 0.03987493 | 0.04334294 | 0.0446477 | 0.04893412 | 0.05888173 | 0.07217748 | 0.08984784 | 0.09236855 | 0.09236855 | 0.09236855 | 0.09236855 | 0.09236855 | 0.09236855 | 0.09236855 | 0.09236855 | 0.09236855 | 0.09236855 | 0.09236855 | 0.09236855 | 0.09236855 | 0.09236855 | 0.09236855 | 0.09236855 | 0.09236855 | 0.09236855 | 0.09236855 | 0.09236855 | 0.09236855 | 0.09236855 | 0.09236855 | 0.09236855 | 0.09236855 | 0.09236855 | 0.09236855 | 0.09236855 | 0.09236855 | 0.09236855 | 0.09236855 | 0.09236855 | 0.08370926 | 0.07137852 | 0.04413943 | 0.02785322 | 0.01953643 | 0.01611207 | 0.01332564 | 0.01052031 | 0.005834344 | 0.003771325 | 0.003771325 | 0.003771325 | 0.001871604 | 0 | 0 | 0.0214251 | 0
940 | 874.7574 | 0.002059569 | 10 | 460 | -480 | 0 | 0 | 0 | 0 | 0 | 0 | 0.001769818 | 0.008679172 | 0.018536 | 0.0225274 | 0.03241527 | 0.03987493 | 0.04334294 | 0.0446477 | 0.04893412 | 0.0609413 | 0.07423705 | 0.09190741 | 0.09442812 | 0.09442812 | 0.09442812 | 0.09442812 | 0.09442812 | 0.09442812 | 0.09442812 | 0.09442812 | 0.09442812 | 0.09442812 | 0.09442812 | 0.09442812 | 0.09442812 | 0.09442812 | 0.09442812 | 0.09442812 | 0.09442812 | 0.09442812 | 0.09442812 | 0.09442812 | 0.09442812 | 0.09442812 | 0.09442812 | 0.09442812 | 0.09442812 | 0.09442812 | 0.09442812 | 0.09442812 | 0.09442812 | 0.09442812 | 0.09442812 | 0.09442812 | 0.08370926 | 0.07137852 | 0.04413943 | 0.02785322 | 0.01953643 | 0.01611207 | 0.01332564 | 0.01052031 | 0.005834344 | 0.003771325 | 0.003771325 | 0.003771325 | 0.001871604 | 0 | 0 | 0.02640106 | 0
940 | 829.5074 | 0.001953031 | 20 | 450 | -490 | 0 | 0 | 0 | 0 | 0 | 0 | 0.001769818 | 0.008679172 | 0.018536 | 0.0225274 | 0.03241527 | 0.03987493 | 0.04334294 | 0.0446477 | 0.05088715 | 0.06289433 | 0.07619008 | 0.09386044 | 0.09638115 | 0.09638115 | 0.09638115 | 0.09638115 | 0.09638115 | 0.09638115 | 0.09638115 | 0.09638115 | 0.09638115 | 0.09638115 | 0.09638115 | 0.09638115 | 0.09638115 | 0.09638115 | 0.09638115 | 0.09638115 | 0.09638115 | 0.09638115 | 0.09638115 | 0.09638115 | 0.09638115 | 0.09638115 | 0.09638115 | 0.09638115 | 0.09638115 | 0.09638115 | 0.09638115 | 0.09638115 | 0.09638115 | 0.09638115 | 0.09638115 | 0.09442812 | 0.08370926 | 0.07137852 | 0.04413943 | 0.02785322 | 0.01953643 | 0.01611207 | 0.01332564 | 0.01052031 | 0.005834344 | 0.003771325 | 0.003771325 | 0.003771325 | 0.001871604 | 0 | 0 | 0.03137701 | 0
940 | 853.8742 | 0.002010401 | 30 | 440 | -500 | 0 | 0 | 0 | 0 | 0 | 0 | 0.001769818 | 0.008679172 | 0.018536 | 0.0225274 | 0.03241527 | 0.03987493 | 0.04334294 | 0.0446477 | 0.05289756 | 0.06490473 | 0.07820048 | 0.09587085 | 0.09839155 | 0.09839155 | 0.09839155 | 0.09839155 | 0.09839155 | 0.09839155 | 0.09839155 | 0.09839155 | 0.09839155 | 0.09839155 | 0.09839155 | 0.09839155 | 0.09839155 | 0.09839155 | 0.09839155 | 0.09839155 | 0.09839155 | 0.09839155 | 0.09839155 | 0.09839155 | 0.09839155 | 0.09839155 | 0.09839155 | 0.09839155 | 0.09839155 | 0.09839155 | 0.09839155 | 0.09839155 | 0.09839155 | 0.09839155 | 0.09839155 | 0.09442812 | 0.08370926 | 0.07137852 | 0.04413943 | 0.02785322 | 0.01953643 | 0.01611207 | 0.01332564 | 0.01052031 | 0.005834344 | 0.003771325 | 0.003771325 | 0.003771325 | 0.001871604 | 0 | 0 | 0.03607519 | 0
940 | 791.3884 | 0.001863281 | 40 | 430 | -510 | 0 | 0 | 0 | 0 | 0 | 0 | 0.001769818 | 0.008679172 | 0.018536 | 0.0225274 | 0.03241527 | 0.03987493 | 0.04334294 | 0.04651098 | 0.05476084 | 0.06676801 | 0.08006377 | 0.09773413 | 0.1002548 | 0.1002548 | 0.1002548 | 0.1002548 | 0.1002548 | 0.1002548 | 0.1002548 | 0.1002548 | 0.1002548 | 0.1002548 | 0.1002548 | 0.1002548 | 0.1002548 | 0.1002548 | 0.1002548 | 0.1002548 | 0.1002548 | 0.1002548 | 0.1002548 | 0.1002548 | 0.1002548 | 0.1002548 | 0.1002548 | 0.1002548 | 0.1002548 | 0.1002548 | 0.1002548 | 0.1002548 | 0.1002548 | 0.1002548 | 0.1002548 | 0.09442812 | 0.08370926 | 0.07137852 | 0.04413943 | 0.02785322 | 0.01953643 | 0.01611207 | 0.01332564 | 0.01052031 | 0.005834344 | 0.003771325 | 0.003771325 | 0.003771325 | 0.001871604 | 0 | 0 | 0.04056889 | 0
940 | 853.7178 | 0.002010033 | 47 | 423 | -517 | 0 | 0 | 0 | 0 | 0 | 0 | 0.001769818 | 0.008679172 | 0.018536 | 0.0225274 | 0.03241527 | 0.03987493 | 0.04334294 | 0.04852102 | 0.05677087 | 0.06877805 | 0.0820738 | 0.09974416 | 0.1022649 | 0.1022649 | 0.1022649 | 0.1022649 | 0.1022649 | 0.1022649 | 0.1022649 | 0.1022649 | 0.1022649 | 0.1022649 | 0.1022649 | 0.1022649 | 0.1022649 | 0.1022649 | 0.1022649 | 0.1022649 | 0.1022649 | 0.1022649 | 0.1022649 | 0.1022649 | 0.1022649 | 0.1022649 | 0.1022649 | 0.1022649 | 0.1022649 | 0.1022649 | 0.1022649 | 0.1022649 | 0.1022649 | 0.1022649 | 0.1002548 | 0.09442812 | 0.08370926 | 0.07137852 | 0.04413943 | 0.02785322 | 0.01953643 | 0.01611207 | 0.01332564 | 0.01052031 | 0.005834344 | 0.003771325 | 0.003771325 | 0.003771325 | 0.001871604 | 0 | 0 | 0.04371449 | 0
940 | 793.8311 | 0.001869033 | 54 | 416 | -524 | 0 | 0 | 0 | 0 | 0 | 0 | 0.001769818 | 0.008679172 | 0.018536 | 0.0225274 | 0.03241527 | 0.03987493 | 0.04334294 | 0.05039005 | 0.0586399 | 0.07064708 | 0.08394283 | 0.1016132 | 0.1041339 | 0.1041339 | 0.1041339 | 0.1041339 | 0.1041339 | 0.1041339 | 0.1041339 | 0.1041339 | 0.1041339 | 0.1041339 | 0.1041339 | 0.1041339 | 0.1041339 | 0.1041339 | 0.1041339 | 0.1041339 | 0.1041339 | 0.1041339 | 0.1041339 | 0.1041339 | 0.1041339 | 0.1041339 | 0.1041339 | 0.1041339 | 0.1041339 | 0.1041339 | 0.1041339 | 0.1041339 | 0.1041339 | 0.1041339 | 0.1002548 | 0.09442812 | 0.08370926 | 0.07137852 | 0.04413943 | 0.02785322 | 0.01953643 | 0.01611207 | 0.01332564 | 0.01052031 | 0.005834344 | 0.003771325 | 0.003771325 | 0.003771325 | 0.001871604 | 0 | 0 | 0.0464326 | 0
940 | 863.5282 | 0.002033131 | 61 | 409 | -531 | 0 | 0 | 0 | 0 | 0 | 0 | 0.001769818 | 0.008679172 | 0.018536 | 0.0225274 | 0.03241527 | 0.03987493 | 0.04334294 | 0.05242318 | 0.06067303 | 0.07268021 | 0.08597596 | 0.1036463 | 0.106167 | 0.106167 | 0.106167 | 0.106167 | 0.106167 | 0.106167 | 0.106167 | 0.106167 | 0.106167 | 0.106167 | 0.106167 | 0.106167 | 0.106167 | 0.106167 | 0.106167 | 0.106167 | 0.106167 | 0.106167 | 0.106167 | 0.106167 | 0.106167 | 0.106167 | 0.106167 | 0.106167 | 0.106167 | 0.106167 | 0.106167 | 0.106167 | 0.106167 | 0.106167 | 0.1002548 | 0.09442812 | 0.08370926 | 0.07137852 | 0.04413943 | 0.02785322 | 0.01953643 | 0.01611207 | 0.01332564 | 0.01052031 | 0.005834344 | 0.003771325 | 0.003771325 | 0.003771325 | 0.001871604 | 0 | 0 | 0.04859386 | 0
940 | 812.5408 | 0.001913084 | 68 | 402 | -538 | 0 | 0 | 0 | 0 | 0 | 0 | 0.001769818 | 0.008679172 | 0.018536 | 0.0225274 | 0.03241527 | 0.03987493 | 0.04525602 | 0.05433626 | 0.06258612 | 0.07459329 | 0.08788905 | 0.1055594 | 0.1080801 | 0.1080801 | 0.1080801 | 0.1080801 | 0.1080801 | 0.1080801 | 0.1080801 | 0.1080801 | 0.1080801 | 0.1080801 | 0.1080801 | 0.1080801 | 0.1080801 | 0.1080801 | 0.1080801 | 0.1080801 | 0.1080801 | 0.1080801 | 0.1080801 | 0.1080801 | 0.1080801 | 0.1080801 | 0.1080801 | 0.1080801 | 0.1080801 | 0.1080801 | 0.1080801 | 0.1080801 | 0.1080801 | 0.1080801 | 0.1002548 | 0.09442812 | 0.08370926 | 0.07137852 | 0.04413943 | 0.02785322 | 0.01953643 | 0.01611207 | 0.01332564 | 0.01052031 | 0.005834344 | 0.003771325 | 0.003771325 | 0.003771325 | 0.001871604 | 0 | 0 | 0.05075513 | 0
940 | 864.9158 | 0.002036398 | 75 | 395 | -545 | 0 | 0 | 0 | 0 | 0 | 0 | 0.001769818 | 0.008679172 | 0.018536 | 0.0225274 | 0.03241527 | 0.03987493 | 0.04729242 | 0.05637266 | 0.06462251 | 0.07662969 | 0.08992544 | 0.1075958 | 0.1101165 | 0.1101165 | 0.1101165 | 0.1101165 | 0.1101165 | 0.1101165 | 0.1101165 | 0.1101165 | 0.1101165 | 0.1101165 | 0.1101165 | 0.1101165 | 0.1101165 | 0.1101165 | 0.1101165 | 0.1101165 | 0.1101165 | 0.1101165 | 0.1101165 | 0.1101165 | 0.1101165 | 0.1101165 | 0.1101165 | 0.1101165 | 0.1101165 | 0.1101165 | 0.1101165 | 0.1101165 | 0.1101165 | 0.1080801 | 0.1002548 | 0.09442812 | 0.08370926 | 0.07137852 | 0.04413943 | 0.02785322 | 0.01953643 | 0.01611207 | 0.01332564 | 0.01052031 | 0.005834344 | 0.003771325 | 0.003771325 | 0.003771325 | 0.001871604 | 0 | 0 | 0.05291639 | 0
941 | 785.0039 | 0.00184825 | 68 | 402.5 | -538.5 | 0 | 0 | 0 | 0 | 0 | 0 | 0.001769818 | 0.008679172 | 0.018536 | 0.0225274 | 0.03241527 | 0.03987493 | 0.04914067 | 0.05822091 | 0.06647076 | 0.07847794 | 0.09177369 | 0.1094441 | 0.1119648 | 0.1119648 | 0.1119648 | 0.1119648 | 0.1119648 | 0.1119648 | 0.1119648 | 0.1119648 | 0.1119648 | 0.1119648 | 0.1119648 | 0.1119648 | 0.1119648 | 0.1119648 | 0.1119648 | 0.1119648 | 0.1119648 | 0.1119648 | 0.1119648 | 0.1119648 | 0.1119648 | 0.1119648 | 0.1119648 | 0.1119648 | 0.1119648 | 0.1119648 | 0.1119648 | 0.1119648 | 0.1119648 | 0.1099284 | 0.1002548 | 0.09442812 | 0.08370926 | 0.07137852 | 0.04413943 | 0.02785322 | 0.01953643 | 0.01611207 | 0.01332564 | 0.01052031 | 0.005834344 | 0.003771325 | 0.003771325 | 0.003771325 | 0.001871604 | 0 | 0 | 0.0509095 | 0
941 | 761.3697 | 0.001792604 | 61 | 409.5 | -531.5 | 0 | 0 | 0 | 0 | 0 | 0 | 0.001769818 | 0.008679172 | 0.018536 | 0.0225274 | 0.03241527 | 0.03987493 | 0.04914067 | 0.06001352 | 0.06826337 | 0.08027055 | 0.0935663 | 0.1112367 | 0.1137574 | 0.1137574 | 0.1137574 | 0.1137574 | 0.1137574 | 0.1137574 | 0.1137574 | 0.1137574 | 0.1137574 | 0.1137574 | 0.1137574 | 0.1137574 | 0.1137574 | 0.1137574 | 0.1137574 | 0.1137574 | 0.1137574 | 0.1137574 | 0.1137574 | 0.1137574 | 0.1137574 | 0.1137574 | 0.1137574 | 0.1137574 | 0.1137574 | 0.1137574 | 0.1137574 | 0.1137574 | 0.1137574 | 0.111721 | 0.1002548 | 0.09442812 | 0.08370926 | 0.07137852 | 0.04413943 | 0.02785322 | 0.01953643 | 0.01611207 | 0.01332564 | 0.01052031 | 0.005834344 | 0.003771325 | 0.003771325 | 0.003771325 | 0.001871604 | 0 | 0 | 0.04874824 | 0
940 | 800.3632 | 0.001884412 | 54 | 416 | -524 | 0 | 0 | 0 | 0 | 0 | 0 | 0.001769818 | 0.008679172 | 0.018536 | 0.0225274 | 0.03241527 | 0.03987493 | 0.04914067 | 0.06189793 | 0.07014778 | 0.08215496 | 0.09545071 | 0.1131211 | 0.1156418 | 0.1156418 | 0.1156418 | 0.1156418 | 0.1156418 | 0.1156418 | 0.1156418 | 0.1156418 | 0.1156418 | 0.1156418 | 0.1156418 | 0.1156418 | 0.1156418 | 0.1156418 | 0.1156418 | 0.1156418 | 0.1156418 | 0.1156418 | 0.1156418 | 0.1156418 | 0.1156418 | 0.1156418 | 0.1156418 | 0.1156418 | 0.1156418 | 0.1156418 | 0.1156418 | 0.1156418 | 0.1156418 | 0.1136054 | 0.1002548 | 0.09442812 | 0.08370926 | 0.07137852 | 0.04413943 | 0.02785322 | 0.01953643 | 0.01611207 | 0.01332564 | 0.01052031 | 0.005834344 | 0.003771325 | 0.003771325 | 0.003771325 | 0.001871604 | 0 | 0 | 0.0464326 | 0.000146328
941 | 769.9052 | 0.001812701 | 47 | 423.5 | -517.5 | 0 | 0 | 0 | 0 | 0 | 0 | 0.001769818 | 0.008679172 | 0.018536 | 0.0225274 | 0.03241527 | 0.03987493 | 0.04914067 | 0.06371063 | 0.07196048 | 0.08396766 | 0.09726341 | 0.1149338 | 0.1174545 | 0.1174545 | 0.1174545 | 0.1174545 | 0.1174545 | 0.1174545 | 0.1174545 | 0.1174545 | 0.1174545 | 0.1174545 | 0.1174545 | 0.1174545 | 0.1174545 | 0.1174545 | 0.1174545 | 0.1174545 | 0.1174545 | 0.1174545 | 0.1174545 | 0.1174545 | 0.1174545 | 0.1174545 | 0.1174545 | 0.1174545 | 0.1174545 | 0.1174545 | 0.1174545 | 0.1174545 | 0.1174545 | 0.1154181 | 0.1002548 | 0.09442812 | 0.08370926 | 0.07137852 | 0.04413943 | 0.02785322 | 0.01953643 | 0.01611207 | 0.01332564 | 0.01052031 | 0.005834344 | 0.003771325 | 0.003771325 | 0.003771325 | 0.001871604 | 0 | 0 | 0.04393917 | 0.0007179217
941 | 774.3262 | 0.001823109 | 40 | 430.5 | -510.5 | 0 | 0 | 0 | 0 | 0 | 0 | 0.001769818 | 0.008679172 | 0.018536 | 0.0225274 | 0.03241527 | 0.03987493 | 0.04914067 | 0.06553374 | 0.07378359 | 0.08579077 | 0.09908652 | 0.1167569 | 0.1192776 | 0.1192776 | 0.1192776 | 0.1192776 | 0.1192776 | 0.1192776 | 0.1192776 | 0.1192776 | 0.1192776 | 0.1192776 | 0.1192776 | 0.1192776 | 0.1192776 | 0.1192776 | 0.1192776 | 0.1192776 | 0.1192776 | 0.1192776 | 0.1192776 | 0.1192776 | 0.1192776 | 0.1192776 | 0.1192776 | 0.1192776 | 0.1192776 | 0.1192776 | 0.1192776 | 0.1192776 | 0.1192776 | 0.1172412 | 0.1020779 | 0.09442812 | 0.08370926 | 0.07137852 | 0.04413943 | 0.02785322 | 0.01953643 | 0.01611207 | 0.01332564 | 0.01052031 | 0.005834344 | 0.003771325 | 0.003771325 | 0.003771325 | 0.001871604 | 0 | 0 | 0.04079358 | 0.001251409
941 | 768.0378 | 0.001808304 | 30 | 440.5 | -500.5 | 0 | 0 | 0 | 0 | 0 | 0 | 0.001769818 | 0.008679172 | 0.018536 | 0.0225274 | 0.03241527 | 0.03987493 | 0.04914067 | 0.06553374 | 0.07559189 | 0.08759907 | 0.1008948 | 0.1185652 | 0.1210859 | 0.1210859 | 0.1210859 | 0.1210859 | 0.1210859 | 0.1210859 | 0.1210859 | 0.1210859 | 0.1210859 | 0.1210859 | 0.1210859 | 0.1210859 | 0.1210859 | 0.1210859 | 0.1210859 | 0.1210859 | 0.1210859 | 0.1210859 | 0.1210859 | 0.1210859 | 0.1210859 | 0.1210859 | 0.1210859 | 0.1210859 | 0.1210859 | 0.1210859 | 0.1210859 | 0.1210859 | 0.1210859 | 0.1190495 | 0.1038862 | 0.09442812 | 0.08370926 | 0.07137852 | 0.04413943 | 0.02785322 | 0.01953643 | 0.01611207 | 0.01332564 | 0.01052031 | 0.005834344 | 0.003771325 | 0.003771325 | 0.003771325 | 0.001871604 | 0 | 0 | 0.03629987 | 0.002013534
940 | 806.5109 | 0.001898887 | 20 | 450 | -490 | 0 | 0 | 0 | 0 | 0 | 0 | 0.001769818 | 0.008679172 | 0.018536 | 0.0225274 | 0.03241527 | 0.03987493 | 0.04914067 | 0.06553374 | 0.07749078 | 0.08949796 | 0.1027937 | 0.1204641 | 0.1229848 | 0.1229848 | 0.1229848 | 0.1229848 | 0.1229848 | 0.1229848 | 0.1229848 | 0.1229848 | 0.1229848 | 0.1229848 | 0.1229848 | 0.1229848 | 0.1229848 | 0.1229848 | 0.1229848 | 0.1229848 | 0.1229848 | 0.1229848 | 0.1229848 | 0.1229848 | 0.1229848 | 0.1229848 | 0.1229848 | 0.1229848 | 0.1229848 | 0.1229848 | 0.1229848 | 0.1229848 | 0.1229848 | 0.1209484 | 0.1057851 | 0.09442812 | 0.08370926 | 0.07137852 | 0.04413943 | 0.02785322 | 0.01953643 | 0.01611207 | 0.01332564 | 0.01052031 | 0.005834344 | 0.003771325 | 0.003771325 | 0.003771325 | 0.001871604 | 0 | 0 | 0.03137701 | 0.007257276
941 | 819.9045 | 0.001930421 | 10 | 460.5 | -480.5 | 0 | 0 | 0 | 0 | 0 | 0 | 0.001769818 | 0.008679172 | 0.018536 | 0.0225274 | 0.03241527 | 0.03987493 | 0.04914067 | 0.06553374 | 0.07749078 | 0.09142838 | 0.1047241 | 0.1223945 | 0.1249152 | 0.1249152 | 0.1249152 | 0.1249152 | 0.1249152 | 0.1249152 | 0.1249152 | 0.1249152 | 0.1249152 | 0.1249152 | 0.1249152 | 0.1249152 | 0.1249152 | 0.1249152 | 0.1249152 | 0.1249152 | 0.1249152 | 0.1249152 | 0.1249152 | 0.1249152 | 0.1249152 | 0.1249152 | 0.1249152 | 0.1249152 | 0.1249152 | 0.1249152 | 0.1249152 | 0.1249152 | 0.1249152 | 0.1228788 | 0.1077156 | 0.09635854 | 0.08370926 | 0.07137852 | 0.04413943 | 0.02785322 | 0.01953643 | 0.01611207 | 0.01332564 | 0.01052031 | 0.005834344 | 0.003771325 | 0.003771325 | 0.003771325 | 0.001871604 | 0 | 0 | 0.02664985 | 0.01321589
941 | 755.5401 | 0.001778879 | 0 | 470.5 | -470.5 | 0 | 0 | 0 | 0 | 0 | 0 | 0.001769818 | 0.008679172 | 0.018536 | 0.0225274 | 0.03241527 | 0.03987493 | 0.04914067 | 0.06553374 | 0.07749078 | 0.09320726 | 0.106503 | 0.1241734 | 0.1266941 | 0.1266941 | 0.1266941 | 0.1266941 | 0.1266941 | 0.1266941 | 0.1266941 | 0.1266941 | 0.1266941 | 0.1266941 | 0.1266941 | 0.1266941 | 0.1266941 | 0.1266941 | 0.1266941 | 0.1266941 | 0.1266941 | 0.1266941 | 0.1266941 | 0.1266941 | 0.1266941 | 0.1266941 | 0.1266941 | 0.1266941 | 0.1266941 | 0.1266941 | 0.1266941 | 0.1266941 | 0.1266941 | 0.1246577 | 0.1094944 | 0.09813742 | 0.08370926 | 0.07137852 | 0.04413943 | 0.02785322 | 0.01953643 | 0.01611207 | 0.01332564 | 0.01052031 | 0.005834344 | 0.003771325 | 0.003771325 | 0.003771325 | 0.001871604 | 0 | 0 | 0.0216739 | 0.01846626
940 | 786.0712 | 0.001850763 | -10 | 480 | -460 | 0 | 0 | 0 | 0 | 0 | 0 | 0.001769818 | 0.008679172 | 0.018536 | 0.0225274 | 0.03241527 | 0.03987493 | 0.04914067 | 0.06553374 | 0.07749078 | 0.09505802 | 0.1083538 | 0.1260241 | 0.1285448 | 0.1285448 | 0.1285448 | 0.1285448 | 0.1285448 | 0.1285448 | 0.1285448 | 0.1285448 | 0.1285448 | 0.1285448 | 0.1285448 | 0.1285448 | 0.1285448 | 0.1285448 | 0.1285448 | 0.1285448 | 0.1285448 | 0.1285448 | 0.1285448 | 0.1285448 | 0.1285448 | 0.1285448 | 0.1285448 | 0.1285448 | 0.1285448 | 0.1285448 | 0.1285448 | 0.1285448 | 0.1285448 | 0.1265084 | 0.1113452 | 0.09998818 | 0.08370926 | 0.07137852 | 0.04413943 | 0.02785322 | 0.01953643 | 0.01611207 | 0.01332564 | 0.01052031 | 0.005834344 | 0.003771325 | 0.003771325 | 0.003771325 | 0.001871604 | 0 | 0 | 0.01521797 | 0.02250412
941 | 804.0378 | 0.001893064 | -20 | 490.5 | -450.5 | 0 | 0 | 0 | 0 | 0 | 0 | 0.001769818 | 0.008679172 | 0.018536 | 0.0225274 | 0.03241527 | 0.03987493 | 0.04914067 | 0.06553374 | 0.07749078 | 0.09505802 | 0.1102468 | 0.1279172 | 0.1304379 | 0.1304379 | 0.1304379 | 0.1304379 | 0.1304379 | 0.1304379 | 0.1304379 | 0.1304379 | 0.1304379 | 0.1304379 | 0.1304379 | 0.1304379 | 0.1304379 | 0.1304379 | 0.1304379 | 0.1304379 | 0.1304379 | 0.1304379 | 0.1304379 | 0.1304379 | 0.1304379 | 0.1304379 | 0.1304379 | 0.1304379 | 0.1304379 | 0.1304379 | 0.1304379 | 0.1304379 | 0.1304379 | 0.1284015 | 0.1132383 | 0.1018812 | 0.08560233 | 0.07137852 | 0.04413943 | 0.02785322 | 0.01953643 | 0.01611207 | 0.01332564 | 0.01052031 | 0.005834344 | 0.003771325 | 0.003771325 | 0.003771325 | 0.001871604 | 0 | 0 | 0.008935467 | 0.02696702
941 | 738.6137 | 0.001739026 | -30 | 500.5 | -440.5 | 0 | 0 | 0 | 0 | 0 | 0 | 0.001769818 | 0.008679172 | 0.018536 | 0.0225274 | 0.03241527 | 0.03987493 | 0.04914067 | 0.06553374 | 0.07749078 | 0.09505802 | 0.1119859 | 0.1296562 | 0.1321769 | 0.1321769 | 0.1321769 | 0.1321769 | 0.1321769 | 0.1321769 | 0.1321769 | 0.1321769 | 0.1321769 | 0.1321769 | 0.1321769 | 0.1321769 | 0.1321769 | 0.1321769 | 0.1321769 | 0.1321769 | 0.1321769 | 0.1321769 | 0.1321769 | 0.1321769 | 0.1321769 | 0.1321769 | 0.1321769 | 0.1321769 | 0.1321769 | 0.1321769 | 0.1321769 | 0.1321769 | 0.1321769 | 0.1301405 | 0.1149773 | 0.1036203 | 0.08734135 | 0.07137852 | 0.04413943 | 0.02785322 | 0.01953643 | 0.01611207 | 0.01332564 | 0.01052031 | 0.005834344 | 0.003771325 | 0.003771325 | 0.003771325 | 0.001871604 | 0 | 0 | 0.002492401 | 0.03237051
941 | 832.3033 | 0.001959613 | -40 | 510.5 | -430.5 | 0 | 0 | 0 | 0 | 0 | 0 | 0.001769818 | 0.008679172 | 0.018536 | 0.0225274 | 0.03241527 | 0.03987493 | 0.04914067 | 0.06553374 | 0.07749078 | 0.09505802 | 0.1139455 | 0.1316158 | 0.1341365 | 0.1341365 | 0.1341365 | 0.1341365 | 0.1341365 | 0.1341365 | 0.1341365 | 0.1341365 | 0.1341365 | 0.1341365 | 0.1341365 | 0.1341365 | 0.1341365 | 0.1341365 | 0.1341365 | 0.1341365 | 0.1341365 | 0.1341365 | 0.1341365 | 0.1341365 | 0.1341365 | 0.1341365 | 0.1341365 | 0.1341365 | 0.1341365 | 0.1341365 | 0.1341365 | 0.1341365 | 0.1341365 | 0.1321001 | 0.1169369 | 0.1055799 | 0.08930097 | 0.07333813 | 0.04413943 | 0.02785322 | 0.01953643 | 0.01611207 | 0.01332564 | 0.01052031 | 0.005834344 | 0.003771325 | 0.003771325 | 0.003771325 | 0.001871604 | 0 | 0 | 0.001549024 | 0.03846291
941 | 783.178 | 0.001843951 | -47 | 517.5 | -423.5 | 0 | 0 | 0 | 0 | 0 | 0 | 0.001769818 | 0.008679172 | 0.018536 | 0.0225274 | 0.03241527 | 0.03987493 | 0.04914067 | 0.06553374 | 0.07749078 | 0.09505802 | 0.1139455 | 0.1334598 | 0.1359805 | 0.1359805 | 0.1359805 | 0.1359805 | 0.1359805 | 0.1359805 | 0.1359805 | 0.1359805 | 0.1359805 | 0.1359805 | 0.1359805 | 0.1359805 | 0.1359805 | 0.1359805 | 0.1359805 | 0.1359805 | 0.1359805 | 0.1359805 | 0.1359805 | 0.1359805 | 0.1359805 | 0.1359805 | 0.1359805 | 0.1359805 | 0.1359805 | 0.1359805 | 0.1359805 | 0.1359805 | 0.1359805 | 0.1339441 | 0.1187808 | 0.1074238 | 0.09114492 | 0.07518208 | 0.04413943 | 0.02785322 | 0.01953643 | 0.01611207 | 0.01332564 | 0.01052031 | 0.005834344 | 0.003771325 | 0.003771325 | 0.003771325 | 0.001871604 | 0 | 0 | 0.0008886608 | 0.0427276
929 | 1258.706 | 0.002963556 | -54 | 518.5 | -410.5 | 0 | 0 | 0 | 0 | 0 | 0 | 0.001769818 | 0.008679172 | 0.018536 | 0.0225274 | 0.03241527 | 0.03987493 | 0.04914067 | 0.06553374 | 0.07749078 | 0.09505802 | 0.1139455 | 0.1364233 | 0.138944 | 0.138944 | 0.138944 | 0.138944 | 0.138944 | 0.138944 | 0.138944 | 0.138944 | 0.138944 | 0.138944 | 0.138944 | 0.138944 | 0.138944 | 0.138944 | 0.138944 | 0.138944 | 0.138944 | 0.138944 | 0.138944 | 0.138944 | 0.138944 | 0.138944 | 0.138944 | 0.138944 | 0.138944 | 0.138944 | 0.138944 | 0.138944 | 0.138944 | 0.1369076 | 0.1217444 | 0.1103874 | 0.09410847 | 0.07814564 | 0.04413943 | 0.02785322 | 0.01953643 | 0.01611207 | 0.01332564 | 0.01052031 | 0.005834344 | 0.003771325 | 0.003771325 | 0.003771325 | 0.001871604 | 0 | 0 | 0 | 0.04333684
929 | 1185.878 | 0.002792087 | -61 | 525.5 | -403.5 | 0 | 0 | 0 | 0 | 0 | 0 | 0.001769818 | 0.008679172 | 0.018536 | 0.0225274 | 0.03241527 | 0.03987493 | 0.04914067 | 0.06553374 | 0.07749078 | 0.09505802 | 0.1139455 | 0.1392154 | 0.1417361 | 0.1417361 | 0.1417361 | 0.1417361 | 0.1417361 | 0.1417361 | 0.1417361 | 0.1417361 | 0.1417361 | 0.1417361 | 0.1417361 | 0.1417361 | 0.1417361 | 0.1417361 | 0.1417361 | 0.1417361 | 0.1417361 | 0.1417361 | 0.1417361 | 0.1417361 | 0.1417361 | 0.1417361 | 0.1417361 | 0.1417361 | 0.1417361 | 0.1417361 | 0.1417361 | 0.1417361 | 0.1417361 | 0.1396997 | 0.1245365 | 0.1131795 | 0.09690056 | 0.08093772 | 0.04413943 | 0.02785322 | 0.01953643 | 0.01611207 | 0.01332564 | 0.01052031 | 0.005834344 | 0.003771325 | 0.003771325 | 0.003771325 | 0.001871604 | 0 | 0 | 0 | 0.04754782
929 | 1236.308 | 0.00291082 | -68 | 532.5 | -396.5 | 0 | 0 | 0 | 0 | 0 | 0 | 0.001769818 | 0.008679172 | 0.018536 | 0.0225274 | 0.03241527 | 0.03987493 | 0.04914067 | 0.06553374 | 0.07749078 | 0.09505802 | 0.1139455 | 0.1392154 | 0.144647 | 0.144647 | 0.144647 | 0.144647 | 0.144647 | 0.144647 | 0.144647 | 0.144647 | 0.144647 | 0.144647 | 0.144647 | 0.144647 | 0.144647 | 0.144647 | 0.144647 | 0.144647 | 0.144647 | 0.144647 | 0.144647 | 0.144647 | 0.144647 | 0.144647 | 0.144647 | 0.144647 | 0.144647 | 0.144647 | 0.144647 | 0.144647 | 0.144647 | 0.1426106 | 0.1274473 | 0.1160903 | 0.09981138 | 0.08384854 | 0.04413943 | 0.02785322 | 0.01953643 | 0.01611207 | 0.01332564 | 0.01052031 | 0.005834344 | 0.003771325 | 0.003771325 | 0.003771325 | 0.001871604 | 0 | 0 | 0 | 0.0517297
929 | 1190.854 | 0.002803803 | -75 | 539.5 | -389.5 | 0 | 0 | 0 | 0 | 0 | 0 | 0.001769818 | 0.008679172 | 0.018536 | 0.0225274 | 0.03241527 | 0.03987493 | 0.04914067 | 0.06553374 | 0.07749078 | 0.09505802 | 0.1139455 | 0.1392154 | 0.1474508 | 0.1474508 | 0.1474508 | 0.1474508 | 0.1474508 | 0.1474508 | 0.1474508 | 0.1474508 | 0.1474508 | 0.1474508 | 0.1474508 | 0.1474508 | 0.1474508 | 0.1474508 | 0.1474508 | 0.1474508 | 0.1474508 | 0.1474508 | 0.1474508 | 0.1474508 | 0.1474508 | 0.1474508 | 0.1474508 | 0.1474508 | 0.1474508 | 0.1474508 | 0.1474508 | 0.1474508 | 0.1474508 | 0.1454144 | 0.1302511 | 0.1188941 | 0.1026152 | 0.08665235 | 0.04694323 | 0.02785322 | 0.01953643 | 0.01611207 | 0.01332564 | 0.01052031 | 0.005834344 | 0.003771325 | 0.003771325 | 0.003771325 | 0.001871604 | 0 | 0 | 0 | 0.05591158
929 | 1282.007 | 0.003018418 | -68 | 532.5 | -396.5 | 0 | 0 | 0 | 0 | 0 | 0 | 0.001769818 | 0.008679172 | 0.018536 | 0.0225274 | 0.03241527 | 0.03987493 | 0.04914067 | 0.06553374 | 0.07749078 | 0.09505802 | 0.1139455 | 0.1392154 | 0.1504692 | 0.1504692 | 0.1504692 | 0.1504692 | 0.1504692 | 0.1504692 | 0.1504692 | 0.1504692 | 0.1504692 | 0.1504692 | 0.1504692 | 0.1504692 | 0.1504692 | 0.1504692 | 0.1504692 | 0.1504692 | 0.1504692 | 0.1504692 | 0.1504692 | 0.1504692 | 0.1504692 | 0.1504692 | 0.1504692 | 0.1504692 | 0.1504692 | 0.1504692 | 0.1504692 | 0.1504692 | 0.1504692 | 0.1484328 | 0.1332695 | 0.1219125 | 0.1056336 | 0.08967076 | 0.04694323 | 0.02785322 | 0.01953643 | 0.01611207 | 0.01332564 | 0.01052031 | 0.005834344 | 0.003771325 | 0.003771325 | 0.003771325 | 0.001871604 | 0 | 0 | 0 | 0.0517297
924 | 1186.965 | 0.002794646 | -61 | 523 | -401 | 0 | 0 | 0 | 0 | 0 | 0 | 0.001769818 | 0.008679172 | 0.018536 | 0.0225274 | 0.03241527 | 0.03987493 | 0.04914067 | 0.06553374 | 0.07749078 | 0.09505802 | 0.1139455 | 0.1420101 | 0.1532638 | 0.1532638 | 0.1532638 | 0.1532638 | 0.1532638 | 0.1532638 | 0.1532638 | 0.1532638 | 0.1532638 | 0.1532638 | 0.1532638 | 0.1532638 | 0.1532638 | 0.1532638 | 0.1532638 | 0.1532638 | 0.1532638 | 0.1532638 | 0.1532638 | 0.1532638 | 0.1532638 | 0.1532638 | 0.1532638 | 0.1532638 | 0.1532638 | 0.1532638 | 0.1532638 | 0.1532638 | 0.1532638 | 0.1512274 | 0.1360642 | 0.1247072 | 0.1084282 | 0.09246541 | 0.04694323 | 0.02785322 | 0.01953643 | 0.01611207 | 0.01332564 | 0.01052031 | 0.005834344 | 0.003771325 | 0.003771325 | 0.003771325 | 0.001871604 | 0 | 0 | 0 | 0.04605429
924 | 1196.348 | 0.002816738 | -54 | 516 | -408 | 0 | 0 | 0 | 0 | 0 | 0 | 0.001769818 | 0.008679172 | 0.018536 | 0.0225274 | 0.03241527 | 0.03987493 | 0.04914067 | 0.06553374 | 0.07749078 | 0.09505802 | 0.1139455 | 0.1448268 | 0.1560806 | 0.1560806 | 0.1560806 | 0.1560806 | 0.1560806 | 0.1560806 | 0.1560806 | 0.1560806 | 0.1560806 | 0.1560806 | 0.1560806 | 0.1560806 | 0.1560806 | 0.1560806 | 0.1560806 | 0.1560806 | 0.1560806 | 0.1560806 | 0.1560806 | 0.1560806 | 0.1560806 | 0.1560806 | 0.1560806 | 0.1560806 | 0.1560806 | 0.1560806 | 0.1560806 | 0.1560806 | 0.1560806 | 0.1540442 | 0.1388809 | 0.1275239 | 0.111245 | 0.09528215 | 0.04694323 | 0.02785322 | 0.01953643 | 0.01611207 | 0.01332564 | 0.01052031 | 0.005834344 | 0.003771325 | 0.003771325 | 0.003771325 | 0.001871604 | 0 | 0 | 0 | 0.04181374
924 | 1119.526 | 0.002635863 | -47 | 509 | -415 | 0 | 0 | 0 | 0 | 0 | 0 | 0.001769818 | 0.008679172 | 0.018536 | 0.0225274 | 0.03241527 | 0.03987493 | 0.04914067 | 0.06553374 | 0.07749078 | 0.09505802 | 0.1139455 | 0.1474627 | 0.1587164 | 0.1587164 | 0.1587164 | 0.1587164 | 0.1587164 | 0.1587164 | 0.1587164 | 0.1587164 | 0.1587164 | 0.1587164 | 0.1587164 | 0.1587164 | 0.1587164 | 0.1587164 | 0.1587164 | 0.1587164 | 0.1587164 | 0.1587164 | 0.1587164 | 0.1587164 | 0.1587164 | 0.1587164 | 0.1587164 | 0.1587164 | 0.1587164 | 0.1587164 | 0.1587164 | 0.1587164 | 0.1587164 | 0.15668 | 0.1415168 | 0.1301598 | 0.1138808 | 0.09791801 | 0.04694323 | 0.02785322 | 0.01953643 | 0.01611207 | 0.01332564 | 0.01052031 | 0.005834344 | 0.003771325 | 0.003771325 | 0.003771325 | 0.001871604 | 0 | 0 | 0.0003874792 | 0.03754905
924 | 1190.157 | 0.002802162 | -40 | 502 | -422 | 0 | 0 | 0 | 0 | 0 | 0 | 0.001769818 | 0.008679172 | 0.018536 | 0.0225274 | 0.03241527 | 0.03987493 | 0.04914067 | 0.06553374 | 0.07749078 | 0.09505802 | 0.1139455 | 0.1502648 | 0.1615186 | 0.1615186 | 0.1615186 | 0.1615186 | 0.1615186 | 0.1615186 | 0.1615186 | 0.1615186 | 0.1615186 | 0.1615186 | 0.1615186 | 0.1615186 | 0.1615186 | 0.1615186 | 0.1615186 | 0.1615186 | 0.1615186 | 0.1615186 | 0.1615186 | 0.1615186 | 0.1615186 | 0.1615186 | 0.1615186 | 0.1615186 | 0.1615186 | 0.1615186 | 0.1615186 | 0.1615186 | 0.1615186 | 0.1594822 | 0.1443189 | 0.1329619 | 0.116683 | 0.09791801 | 0.04694323 | 0.02785322 | 0.01953643 | 0.01611207 | 0.01332564 | 0.01052031 | 0.005834344 | 0.003771325 | 0.003771325 | 0.003771325 | 0.001871604 | 0 | 0 | 0.00333569 | 0.03328437
924 | 1128.723 | 0.002657517 | -30 | 492 | -432 | 0 | 0 | 0 | 0 | 0 | 0 | 0.001769818 | 0.008679172 | 0.018536 | 0.0225274 | 0.03241527 | 0.03987493 | 0.04914067 | 0.06553374 | 0.07749078 | 0.09505802 | 0.116603 | 0.1529224 | 0.1641761 | 0.1641761 | 0.1641761 | 0.1641761 | 0.1641761 | 0.1641761 | 0.1641761 | 0.1641761 | 0.1641761 | 0.1641761 | 0.1641761 | 0.1641761 | 0.1641761 | 0.1641761 | 0.1641761 | 0.1641761 | 0.1641761 | 0.1641761 | 0.1641761 | 0.1641761 | 0.1641761 | 0.1641761 | 0.1641761 | 0.1641761 | 0.1641761 | 0.1641761 | 0.1641761 | 0.1641761 | 0.1641761 | 0.1621397 | 0.1469765 | 0.1356194 | 0.1193405 | 0.09791801 | 0.04694323 | 0.02785322 | 0.01953643 | 0.01611207 | 0.01332564 | 0.01052031 | 0.005834344 | 0.003771325 | 0.003771325 | 0.003771325 | 0.001871604 | 0 | 0 | 0.007547421 | 0.02760457
924 | 1166.446 | 0.002746335 | -20 | 482 | -442 | 0 | 0 | 0 | 0 | 0 | 0 | 0.001769818 | 0.008679172 | 0.018536 | 0.0225274 | 0.03241527 | 0.03987493 | 0.04914067 | 0.06553374 | 0.07749078 | 0.09505802 | 0.1193493 | 0.1556687 | 0.1669224 | 0.1669224 | 0.1669224 | 0.1669224 | 0.1669224 | 0.1669224 | 0.1669224 | 0.1669224 | 0.1669224 | 0.1669224 | 0.1669224 | 0.1669224 | 0.1669224 | 0.1669224 | 0.1669224 | 0.1669224 | 0.1669224 | 0.1669224 | 0.1669224 | 0.1669224 | 0.1669224 | 0.1669224 | 0.1669224 | 0.1669224 | 0.1669224 | 0.1669224 | 0.1669224 | 0.1669224 | 0.1669224 | 0.164886 | 0.1497228 | 0.1383658 | 0.1220869 | 0.09791801 | 0.04694323 | 0.02785322 | 0.01953643 | 0.01611207 | 0.01332564 | 0.01052031 | 0.005834344 | 0.003771325 | 0.003771325 | 0.003771325 | 0.001871604 | 0 | 0 | 0.01288485 | 0.02335419
924 | 1095.024 | 0.002578175 | -10 | 472 | -452 | 0 | 0 | 0 | 0 | 0 | 0 | 0.001769818 | 0.008679172 | 0.018536 | 0.0225274 | 0.03241527 | 0.03987493 | 0.04914067 | 0.06553374 | 0.07749078 | 0.09505802 | 0.1219275 | 0.1582469 | 0.1695006 | 0.1695006 | 0.1695006 | 0.1695006 | 0.1695006 | 0.1695006 | 0.1695006 | 0.1695006 | 0.1695006 | 0.1695006 | 0.1695006 | 0.1695006 | 0.1695006 | 0.1695006 | 0.1695006 | 0.1695006 | 0.1695006 | 0.1695006 | 0.1695006 | 0.1695006 | 0.1695006 | 0.1695006 | 0.1695006 | 0.1695006 | 0.1695006 | 0.1695006 | 0.1695006 | 0.1695006 | 0.1695006 | 0.1674642 | 0.152301 | 0.140944 | 0.1220869 | 0.09791801 | 0.04694323 | 0.02785322 | 0.01953643 | 0.01611207 | 0.01332564 | 0.01052031 | 0.005834344 | 0.003771325 | 0.003771325 | 0.003771325 | 0.001871604 | 0 | 0 | 0.02647743 | 0.01910381
924 | 1171.832 | 0.002759016 | 0 | 462 | -462 | 0 | 0 | 0 | 0 | 0 | 0 | 0.001769818 | 0.008679172 | 0.018536 | 0.0225274 | 0.03241527 | 0.03987493 | 0.04914067 | 0.06553374 | 0.07749078 | 0.09781704 | 0.1246865 | 0.1610059 | 0.1722596 | 0.1722596 | 0.1722596 | 0.1722596 | 0.1722596 | 0.1722596 | 0.1722596 | 0.1722596 | 0.1722596 | 0.1722596 | 0.1722596 | 0.1722596 | 0.1722596 | 0.1722596 | 0.1722596 | 0.1722596 | 0.1722596 | 0.1722596 | 0.1722596 | 0.1722596 | 0.1722596 | 0.1722596 | 0.1722596 | 0.1722596 | 0.1722596 | 0.1722596 | 0.1722596 | 0.1722596 | 0.1722596 | 0.1702232 | 0.15506 | 0.143703 | 0.1220869 | 0.09791801 | 0.04694323 | 0.02785322 | 0.01953643 | 0.01611207 | 0.01332564 | 0.01052031 | 0.005834344 | 0.003771325 | 0.003771325 | 0.003771325 | 0.001871604 | 0 | 0 | 0.04007 | 0.01406712
924 | 1099.784 | 0.002589383 | 10 | 452 | -472 | 0 | 0 | 0 | 0 | 0 | 0 | 0.001769818 | 0.008679172 | 0.018536 | 0.0225274 | 0.03241527 | 0.03987493 | 0.04914067 | 0.06553374 | 0.07749078 | 0.1004064 | 0.1272759 | 0.1635953 | 0.174849 | 0.174849 | 0.174849 | 0.174849 | 0.174849 | 0.174849 | 0.174849 | 0.174849 | 0.174849 | 0.174849 | 0.174849 | 0.174849 | 0.174849 | 0.174849 | 0.174849 | 0.174849 | 0.174849 | 0.174849 | 0.174849 | 0.174849 | 0.174849 | 0.174849 | 0.174849 | 0.174849 | 0.174849 | 0.174849 | 0.174849 | 0.174849 | 0.174849 | 0.1728126 | 0.1576494 | 0.143703 | 0.1220869 | 0.09791801 | 0.04694323 | 0.02785322 | 0.01953643 | 0.01611207 | 0.01332564 | 0.01052031 | 0.005834344 | 0.003771325 | 0.003771325 | 0.003771325 | 0.001871604 | 0 | 0 | 0.05207817 | 0.00839225
924 | 1152.374 | 0.002713203 | 20 | 442 | -482 | 0 | 0 | 0 | 0 | 0 | 0 | 0.001769818 | 0.008679172 | 0.018536 | 0.0225274 | 0.03241527 | 0.03987493 | 0.04914067 | 0.06553374 | 0.08020398 | 0.1031196 | 0.1299891 | 0.1663085 | 0.1775622 | 0.1775622 | 0.1775622 | 0.1775622 | 0.1775622 | 0.1775622 | 0.1775622 | 0.1775622 | 0.1775622 | 0.1775622 | 0.1775622 | 0.1775622 | 0.1775622 | 0.1775622 | 0.1775622 | 0.1775622 | 0.1775622 | 0.1775622 | 0.1775622 | 0.1775622 | 0.1775622 | 0.1775622 | 0.1775622 | 0.1775622 | 0.1775622 | 0.1775622 | 0.1775622 | 0.1775622 | 0.1775622 | 0.1755258 | 0.1603626 | 0.143703 | 0.1220869 | 0.09791801 | 0.04694323 | 0.02785322 | 0.01953643 | 0.01611207 | 0.01332564 | 0.01052031 | 0.005834344 | 0.003771325 | 0.003771325 | 0.003771325 | 0.001871604 | 0 | 0 | 0.06213411 | 0.002717382
924 | 1096.247 | 0.002581055 | 30 | 432 | -492 | 0 | 0 | 0 | 0 | 0 | 0 | 0.001769818 | 0.008679172 | 0.018536 | 0.0225274 | 0.03241527 | 0.03987493 | 0.04914067 | 0.06553374 | 0.08278504 | 0.1057007 | 0.1325702 | 0.1688895 | 0.1801433 | 0.1801433 | 0.1801433 | 0.1801433 | 0.1801433 | 0.1801433 | 0.1801433 | 0.1801433 | 0.1801433 | 0.1801433 | 0.1801433 | 0.1801433 | 0.1801433 | 0.1801433 | 0.1801433 | 0.1801433 | 0.1801433 | 0.1801433 | 0.1801433 | 0.1801433 | 0.1801433 | 0.1801433 | 0.1801433 | 0.1801433 | 0.1801433 | 0.1801433 | 0.1801433 | 0.1801433 | 0.1801433 | 0.1781069 | 0.1629436 | 0.143703 | 0.1220869 | 0.09791801 | 0.04694323 | 0.02785322 | 0.01953643 | 0.01611207 | 0.01332564 | 0.01052031 | 0.005834344 | 0.003771325 | 0.003771325 | 0.003771325 | 0.001871604 | 0 | 0 | 0.07219006 | 0.001365728
892 | 827.6306 | 0.001948612 | 40 | 406 | -486 | 0 | 0 | 0 | 0 | 0 | 0 | 0.001769818 | 0.008679172 | 0.018536 | 0.0225274 | 0.03241527 | 0.03987493 | 0.04914067 | 0.06553374 | 0.08473365 | 0.1076493 | 0.1345188 | 0.1708381 | 0.1820919 | 0.1820919 | 0.1820919 | 0.1820919 | 0.1820919 | 0.1820919 | 0.1820919 | 0.1820919 | 0.1820919 | 0.1820919 | 0.1820919 | 0.1820919 | 0.1820919 | 0.1820919 | 0.1820919 | 0.1820919 | 0.1820919 | 0.1820919 | 0.1820919 | 0.1820919 | 0.1820919 | 0.1820919 | 0.1820919 | 0.1820919 | 0.1820919 | 0.1820919 | 0.1820919 | 0.1820919 | 0.1820919 | 0.1800555 | 0.1629436 | 0.143703 | 0.1220869 | 0.09791801 | 0.04694323 | 0.02785322 | 0.01953643 | 0.01611207 | 0.01332564 | 0.01052031 | 0.005834344 | 0.003771325 | 0.003771325 | 0.003771325 | 0.001871604 | 0 | 0 | 0.06615649 | 0
892 | 839.0078 | 0.001975399 | 47 | 399 | -493 | 0 | 0 | 0 | 0 | 0 | 0 | 0.001769818 | 0.008679172 | 0.018536 | 0.0225274 | 0.03241527 | 0.03987493 | 0.04914067 | 0.06553374 | 0.08670905 | 0.1096247 | 0.1364942 | 0.1728135 | 0.1840673 | 0.1840673 | 0.1840673 | 0.1840673 | 0.1840673 | 0.1840673 | 0.1840673 | 0.1840673 | 0.1840673 | 0.1840673 | 0.1840673 | 0.1840673 | 0.1840673 | 0.1840673 | 0.1840673 | 0.1840673 | 0.1840673 | 0.1840673 | 0.1840673 | 0.1840673 | 0.1840673 | 0.1840673 | 0.1840673 | 0.1840673 | 0.1840673 | 0.1840673 | 0.1840673 | 0.1840673 | 0.1840673 | 0.1800555 | 0.1629436 | 0.143703 | 0.1220869 | 0.09791801 | 0.04694323 | 0.02785322 | 0.01953643 | 0.01611207 | 0.01332564 | 0.01052031 | 0.005834344 | 0.003771325 | 0.003771325 | 0.003771325 | 0.001871604 | 0 | 0 | 0.07319565 | 0
892 | 826.8956 | 0.001946881 | 54 | 392 | -500 | 0 | 0 | 0 | 0 | 0 | 0 | 0.001769818 | 0.008679172 | 0.018536 | 0.0225274 | 0.03241527 | 0.03987493 | 0.04914067 | 0.06553374 | 0.08865593 | 0.1115716 | 0.1384411 | 0.1747604 | 0.1860142 | 0.1860142 | 0.1860142 | 0.1860142 | 0.1860142 | 0.1860142 | 0.1860142 | 0.1860142 | 0.1860142 | 0.1860142 | 0.1860142 | 0.1860142 | 0.1860142 | 0.1860142 | 0.1860142 | 0.1860142 | 0.1860142 | 0.1860142 | 0.1860142 | 0.1860142 | 0.1860142 | 0.1860142 | 0.1860142 | 0.1860142 | 0.1860142 | 0.1860142 | 0.1860142 | 0.1860142 | 0.1860142 | 0.1800555 | 0.1629436 | 0.143703 | 0.1220869 | 0.09791801 | 0.04694323 | 0.02785322 | 0.01953643 | 0.01611207 | 0.01332564 | 0.01052031 | 0.005834344 | 0.003771325 | 0.003771325 | 0.003771325 | 0.001871604 | 0 | 0 | 0.07938249 | 0
892 | 813.4527 | 0.001915231 | 61 | 385 | -507 | 0 | 0 | 0 | 0 | 0 | 0 | 0.001769818 | 0.008679172 | 0.018536 | 0.0225274 | 0.03241527 | 0.03987493 | 0.04914067 | 0.06553374 | 0.09057116 | 0.1134868 | 0.1403563 | 0.1766756 | 0.1879294 | 0.1879294 | 0.1879294 | 0.1879294 | 0.1879294 | 0.1879294 | 0.1879294 | 0.1879294 | 0.1879294 | 0.1879294 | 0.1879294 | 0.1879294 | 0.1879294 | 0.1879294 | 0.1879294 | 0.1879294 | 0.1879294 | 0.1879294 | 0.1879294 | 0.1879294 | 0.1879294 | 0.1879294 | 0.1879294 | 0.1879294 | 0.1879294 | 0.1879294 | 0.1879294 | 0.1879294 | 0.1879294 | 0.1800555 | 0.1629436 | 0.143703 | 0.1220869 | 0.09791801 | 0.04694323 | 0.02785322 | 0.01953643 | 0.01611207 | 0.01332564 | 0.01052031 | 0.005834344 | 0.003771325 | 0.003771325 | 0.003771325 | 0.001871604 | 0 | 0 | 0.08538584 | 0
892 | 848.5856 | 0.001997949 | 68 | 378 | -514 | 0 | 0 | 0 | 0 | 0 | 0 | 0.001769818 | 0.008679172 | 0.018536 | 0.0225274 | 0.03241527 | 0.03987493 | 0.04914067 | 0.06753169 | 0.09256911 | 0.1154848 | 0.1423542 | 0.1786736 | 0.1899273 | 0.1899273 | 0.1899273 | 0.1899273 | 0.1899273 | 0.1899273 | 0.1899273 | 0.1899273 | 0.1899273 | 0.1899273 | 0.1899273 | 0.1899273 | 0.1899273 | 0.1899273 | 0.1899273 | 0.1899273 | 0.1899273 | 0.1899273 | 0.1899273 | 0.1899273 | 0.1899273 | 0.1899273 | 0.1899273 | 0.1899273 | 0.1899273 | 0.1899273 | 0.1899273 | 0.1899273 | 0.1899273 | 0.1800555 | 0.1629436 | 0.143703 | 0.1220869 | 0.09791801 | 0.04694323 | 0.02785322 | 0.01953643 | 0.01611207 | 0.01332564 | 0.01052031 | 0.005834344 | 0.003771325 | 0.003771325 | 0.003771325 | 0.001871604 | 0 | 0 | 0.09138919 | 0
892 | 776.7501 | 0.001828817 | 75 | 371 | -521 | 0 | 0 | 0 | 0 | 0 | 0 | 0.001769818 | 0.008679172 | 0.018536 | 0.0225274 | 0.03241527 | 0.03987493 | 0.04914067 | 0.0693605 | 0.09439793 | 0.1173136 | 0.1441831 | 0.1805024 | 0.1917562 | 0.1917562 | 0.1917562 | 0.1917562 | 0.1917562 | 0.1917562 | 0.1917562 | 0.1917562 | 0.1917562 | 0.1917562 | 0.1917562 | 0.1917562 | 0.1917562 | 0.1917562 | 0.1917562 | 0.1917562 | 0.1917562 | 0.1917562 | 0.1917562 | 0.1917562 | 0.1917562 | 0.1917562 | 0.1917562 | 0.1917562 | 0.1917562 | 0.1917562 | 0.1917562 | 0.1917562 | 0.1899273 | 0.1800555 | 0.1629436 | 0.143703 | 0.1220869 | 0.09791801 | 0.04694323 | 0.02785322 | 0.01953643 | 0.01611207 | 0.01332564 | 0.01052031 | 0.005834344 | 0.003771325 | 0.003771325 | 0.003771325 | 0.001871604 | 0 | 0 | 0.09739571 | 0
892 | 843.2738 | 0.001985443 | 68 | 378 | -514 | 0 | 0 | 0 | 0 | 0 | 0 | 0.001769818 | 0.008679172 | 0.018536 | 0.0225274 | 0.03241527 | 0.03987493 | 0.04914067 | 0.07134595 | 0.09638337 | 0.119299 | 0.1461685 | 0.1824879 | 0.1937416 | 0.1937416 | 0.1937416 | 0.1937416 | 0.1937416 | 0.1937416 | 0.1937416 | 0.1937416 | 0.1937416 | 0.1937416 | 0.1937416 | 0.1937416 | 0.1937416 | 0.1937416 | 0.1937416 | 0.1937416 | 0.1937416 | 0.1937416 | 0.1937416 | 0.1937416 | 0.1937416 | 0.1937416 | 0.1937416 | 0.1937416 | 0.1937416 | 0.1937416 | 0.1937416 | 0.1937416 | 0.1919128 | 0.1800555 | 0.1629436 | 0.143703 | 0.1220869 | 0.09791801 | 0.04694323 | 0.02785322 | 0.01953643 | 0.01611207 | 0.01332564 | 0.01052031 | 0.005834344 | 0.003771325 | 0.003771325 | 0.003771325 | 0.001871604 | 0 | 0 | 0.09138919 | 0
892 | 896.2412 | 0.002110152 | 61 | 385 | -507 | 0 | 0 | 0 | 0 | 0 | 0 | 0.001769818 | 0.008679172 | 0.018536 | 0.0225274 | 0.03241527 | 0.03987493 | 0.04914067 | 0.07134595 | 0.09849352 | 0.1214092 | 0.1482786 | 0.184598 | 0.1958518 | 0.1958518 | 0.1958518 | 0.1958518 | 0.1958518 | 0.1958518 | 0.1958518 | 0.1958518 | 0.1958518 | 0.1958518 | 0.1958518 | 0.1958518 | 0.1958518 | 0.1958518 | 0.1958518 | 0.1958518 | 0.1958518 | 0.1958518 | 0.1958518 | 0.1958518 | 0.1958518 | 0.1958518 | 0.1958518 | 0.1958518 | 0.1958518 | 0.1958518 | 0.1958518 | 0.1958518 | 0.1940229 | 0.1800555 | 0.1629436 | 0.143703 | 0.1220869 | 0.09791801 | 0.04694323 | 0.02785322 | 0.01953643 | 0.01611207 | 0.01332564 | 0.01052031 | 0.005834344 | 0.003771325 | 0.003771325 | 0.003771325 | 0.001871604 | 0 | 0 | 0.08538584 | 0
892 | 876.9156 | 0.002064651 | 54 | 392 | -500 | 0 | 0 | 0 | 0 | 0 | 0 | 0.001769818 | 0.008679172 | 0.018536 | 0.0225274 | 0.03241527 | 0.03987493 | 0.04914067 | 0.07134595 | 0.1005582 | 0.1234738 | 0.1503433 | 0.1866627 | 0.1979164 | 0.1979164 | 0.1979164 | 0.1979164 | 0.1979164 | 0.1979164 | 0.1979164 | 0.1979164 | 0.1979164 | 0.1979164 | 0.1979164 | 0.1979164 | 0.1979164 | 0.1979164 | 0.1979164 | 0.1979164 | 0.1979164 | 0.1979164 | 0.1979164 | 0.1979164 | 0.1979164 | 0.1979164 | 0.1979164 | 0.1979164 | 0.1979164 | 0.1979164 | 0.1979164 | 0.1979164 | 0.1960876 | 0.1800555 | 0.1629436 | 0.143703 | 0.1220869 | 0.09791801 | 0.04694323 | 0.02785322 | 0.01953643 | 0.01611207 | 0.01332564 | 0.01052031 | 0.005834344 | 0.003771325 | 0.003771325 | 0.003771325 | 0.001871604 | 0 | 0 | 0.07938249 | 0.0003175789
892 | 818.2825 | 0.001926602 | 47 | 399 | -493 | 0 | 0 | 0 | 0 | 0 | 0 | 0.001769818 | 0.008679172 | 0.018536 | 0.0225274 | 0.03241527 | 0.03987493 | 0.04914067 | 0.07134595 | 0.1024848 | 0.1254004 | 0.1522699 | 0.1885893 | 0.199843 | 0.199843 | 0.199843 | 0.199843 | 0.199843 | 0.199843 | 0.199843 | 0.199843 | 0.199843 | 0.199843 | 0.199843 | 0.199843 | 0.199843 | 0.199843 | 0.199843 | 0.199843 | 0.199843 | 0.199843 | 0.199843 | 0.199843 | 0.199843 | 0.199843 | 0.199843 | 0.199843 | 0.199843 | 0.199843 | 0.199843 | 0.199843 | 0.1980142 | 0.1800555 | 0.1629436 | 0.143703 | 0.1220869 | 0.09791801 | 0.04694323 | 0.02785322 | 0.01953643 | 0.01611207 | 0.01332564 | 0.01052031 | 0.005834344 | 0.003771325 | 0.003771325 | 0.003771325 | 0.001871604 | 0 | 0 | 0.07319565 | 0.0007966851
892 | 845.962 | 0.001991772 | 40 | 406 | -486 | 0 | 0 | 0 | 0 | 0 | 0 | 0.001769818 | 0.008679172 | 0.018536 | 0.0225274 | 0.03241527 | 0.03987493 | 0.04914067 | 0.07134595 | 0.1044765 | 0.1273922 | 0.1542617 | 0.190581 | 0.2018348 | 0.2018348 | 0.2018348 | 0.2018348 | 0.2018348 | 0.2018348 | 0.2018348 | 0.2018348 | 0.2018348 | 0.2018348 | 0.2018348 | 0.2018348 | 0.2018348 | 0.2018348 | 0.2018348 | 0.2018348 | 0.2018348 | 0.2018348 | 0.2018348 | 0.2018348 | 0.2018348 | 0.2018348 | 0.2018348 | 0.2018348 | 0.2018348 | 0.2018348 | 0.2018348 | 0.2018348 | 0.200006 | 0.1820473 | 0.1629436 | 0.143703 | 0.1220869 | 0.09791801 | 0.04694323 | 0.02785322 | 0.01953643 | 0.01611207 | 0.01332564 | 0.01052031 | 0.005834344 | 0.003771325 | 0.003771325 | 0.003771325 | 0.001871604 | 0 | 0 | 0.06615649 | 0.001275791
892 | 875.2332 | 0.00206069 | 30 | 416 | -476 | 0 | 0 | 0 | 0 | 0 | 0 | 0.001769818 | 0.008679172 | 0.018536 | 0.0225274 | 0.03241527 | 0.03987493 | 0.04914067 | 0.07134595 | 0.1044765 | 0.1294529 | 0.1563224 | 0.1926417 | 0.2038955 | 0.2038955 | 0.2038955 | 0.2038955 | 0.2038955 | 0.2038955 | 0.2038955 | 0.2038955 | 0.2038955 | 0.2038955 | 0.2038955 | 0.2038955 | 0.2038955 | 0.2038955 | 0.2038955 | 0.2038955 | 0.2038955 | 0.2038955 | 0.2038955 | 0.2038955 | 0.2038955 | 0.2038955 | 0.2038955 | 0.2038955 | 0.2038955 | 0.2038955 | 0.2038955 | 0.2038955 | 0.2020667 | 0.1841079 | 0.1629436 | 0.143703 | 0.1220869 | 0.09791801 | 0.04694323 | 0.02785322 | 0.01953643 | 0.01611207 | 0.01332564 | 0.01052031 | 0.005834344 | 0.003771325 | 0.003771325 | 0.003771325 | 0.001871604 | 0 | 0 | 0.05610055 | 0.003119262
892 | 813.556 | 0.001915474 | 20 | 426 | -466 | 0 | 0 | 0 | 0 | 0 | 0 | 0.001769818 | 0.008679172 | 0.018536 | 0.0225274 | 0.03241527 | 0.03987493 | 0.04914067 | 0.07134595 | 0.1044765 | 0.1313684 | 0.1582378 | 0.1945572 | 0.2058109 | 0.2058109 | 0.2058109 | 0.2058109 | 0.2058109 | 0.2058109 | 0.2058109 | 0.2058109 | 0.2058109 | 0.2058109 | 0.2058109 | 0.2058109 | 0.2058109 | 0.2058109 | 0.2058109 | 0.2058109 | 0.2058109 | 0.2058109 | 0.2058109 | 0.2058109 | 0.2058109 | 0.2058109 | 0.2058109 | 0.2058109 | 0.2058109 | 0.2058109 | 0.2058109 | 0.2058109 | 0.2039821 | 0.1860234 | 0.1629436 | 0.143703 | 0.1220869 | 0.09791801 | 0.04694323 | 0.02785322 | 0.01953643 | 0.01611207 | 0.01332564 | 0.01052031 | 0.005834344 | 0.003771325 | 0.003771325 | 0.003771325 | 0.001871604 | 0 | 0 | 0.04550704 | 0.009840335
892 | 880.9961 | 0.002074258 | 10 | 436 | -456 | 0 | 0 | 0 | 0 | 0 | 0 | 0.001769818 | 0.008679172 | 0.018536 | 0.0225274 | 0.03241527 | 0.03987493 | 0.04914067 | 0.07134595 | 0.1044765 | 0.1334426 | 0.1603121 | 0.1966315 | 0.2078852 | 0.2078852 | 0.2078852 | 0.2078852 | 0.2078852 | 0.2078852 | 0.2078852 | 0.2078852 | 0.2078852 | 0.2078852 | 0.2078852 | 0.2078852 | 0.2078852 | 0.2078852 | 0.2078852 | 0.2078852 | 0.2078852 | 0.2078852 | 0.2078852 | 0.2078852 | 0.2078852 | 0.2078852 | 0.2078852 | 0.2078852 | 0.2078852 | 0.2078852 | 0.2078852 | 0.2078852 | 0.2060564 | 0.1880977 | 0.1650179 | 0.143703 | 0.1220869 | 0.09791801 | 0.04694323 | 0.02785322 | 0.01953643 | 0.01611207 | 0.01332564 | 0.01052031 | 0.005834344 | 0.003771325 | 0.003771325 | 0.003771325 | 0.001871604 | 0 | 0 | 0.03191446 | 0.01656141
892 | 824.4221 | 0.001941058 | 0 | 446 | -446 | 0 | 0 | 0 | 0 | 0 | 0 | 0.001769818 | 0.008679172 | 0.018536 | 0.0225274 | 0.03241527 | 0.03987493 | 0.04914067 | 0.07134595 | 0.1044765 | 0.1334426 | 0.1622532 | 0.1985725 | 0.2098263 | 0.2098263 | 0.2098263 | 0.2098263 | 0.2098263 | 0.2098263 | 0.2098263 | 0.2098263 | 0.2098263 | 0.2098263 | 0.2098263 | 0.2098263 | 0.2098263 | 0.2098263 | 0.2098263 | 0.2098263 | 0.2098263 | 0.2098263 | 0.2098263 | 0.2098263 | 0.2098263 | 0.2098263 | 0.2098263 | 0.2098263 | 0.2098263 | 0.2098263 | 0.2098263 | 0.2098263 | 0.2079974 | 0.1900387 | 0.1669589 | 0.143703 | 0.1220869 | 0.09791801 | 0.04694323 | 0.02785322 | 0.01953643 | 0.01611207 | 0.01332564 | 0.01052031 | 0.005834344 | 0.003771325 | 0.003771325 | 0.003771325 | 0.001871604 | 0 | 0 | 0.01832188 | 0.0242791
892 | 904.212 | 0.002128919 | -10 | 456 | -436 | 0 | 0 | 0 | 0 | 0 | 0 | 0.001769818 | 0.008679172 | 0.018536 | 0.0225274 | 0.03241527 | 0.03987493 | 0.04914067 | 0.07134595 | 0.1044765 | 0.1334426 | 0.1643821 | 0.2007014 | 0.2119552 | 0.2119552 | 0.2119552 | 0.2119552 | 0.2119552 | 0.2119552 | 0.2119552 | 0.2119552 | 0.2119552 | 0.2119552 | 0.2119552 | 0.2119552 | 0.2119552 | 0.2119552 | 0.2119552 | 0.2119552 | 0.2119552 | 0.2119552 | 0.2119552 | 0.2119552 | 0.2119552 | 0.2119552 | 0.2119552 | 0.2119552 | 0.2119552 | 0.2119552 | 0.2119552 | 0.2119552 | 0.2101264 | 0.1921677 | 0.1690879 | 0.1458319 | 0.1220869 | 0.09791801 | 0.04694323 | 0.02785322 | 0.01953643 | 0.01611207 | 0.01332564 | 0.01052031 | 0.005834344 | 0.003771325 | 0.003771325 | 0.003771325 | 0.001871604 | 0 | 0 | 0.009232113 | 0.03291675
892 | 846.9836 | 0.001994177 | -20 | 466 | -426 | 0 | 0 | 0 | 0 | 0 | 0 | 0.001769818 | 0.008679172 | 0.018536 | 0.0225274 | 0.03241527 | 0.03987493 | 0.04914067 | 0.07134595 | 0.1044765 | 0.1334426 | 0.1643821 | 0.2026956 | 0.2139494 | 0.2139494 | 0.2139494 | 0.2139494 | 0.2139494 | 0.2139494 | 0.2139494 | 0.2139494 | 0.2139494 | 0.2139494 | 0.2139494 | 0.2139494 | 0.2139494 | 0.2139494 | 0.2139494 | 0.2139494 | 0.2139494 | 0.2139494 | 0.2139494 | 0.2139494 | 0.2139494 | 0.2139494 | 0.2139494 | 0.2139494 | 0.2139494 | 0.2139494 | 0.2139494 | 0.2139494 | 0.2121205 | 0.1941618 | 0.171082 | 0.1478261 | 0.1220869 | 0.09791801 | 0.04694323 | 0.02785322 | 0.01953643 | 0.01611207 | 0.01332564 | 0.01052031 | 0.005834344 | 0.003771325 | 0.003771325 | 0.003771325 | 0.001871604 | 0 | 0 | 0.005020383 | 0.04155439
892 | 836.9557 | 0.001970567 | -30 | 476 | -416 | 0 | 0 | 0 | 0 | 0 | 0 | 0.001769818 | 0.008679172 | 0.018536 | 0.0225274 | 0.03241527 | 0.03987493 | 0.04914067 | 0.07134595 | 0.1044765 | 0.1334426 | 0.1643821 | 0.2046662 | 0.2159199 | 0.2159199 | 0.2159199 | 0.2159199 | 0.2159199 | 0.2159199 | 0.2159199 | 0.2159199 | 0.2159199 | 0.2159199 | 0.2159199 | 0.2159199 | 0.2159199 | 0.2159199 | 0.2159199 | 0.2159199 | 0.2159199 | 0.2159199 | 0.2159199 | 0.2159199 | 0.2159199 | 0.2159199 | 0.2159199 | 0.2159199 | 0.2159199 | 0.2159199 | 0.2159199 | 0.2159199 | 0.2140911 | 0.1961324 | 0.1730526 | 0.1497966 | 0.1220869 | 0.09791801 | 0.04694323 | 0.02785322 | 0.01953643 | 0.01611207 | 0.01332564 | 0.01052031 | 0.005834344 | 0.003771325 | 0.003771325 | 0.003771325 | 0.001871604 | 0 | 0 | 0.0008086522 | 0.05024795
892 | 823.4489 | 0.001938766 | -40 | 486 | -406 | 0 | 0 | 0 | 0 | 0 | 0 | 0.001769818 | 0.008679172 | 0.018536 | 0.0225274 | 0.03241527 | 0.03987493 | 0.04914067 | 0.07134595 | 0.1044765 | 0.1334426 | 0.1643821 | 0.2066049 | 0.2178587 | 0.2178587 | 0.2178587 | 0.2178587 | 0.2178587 | 0.2178587 | 0.2178587 | 0.2178587 | 0.2178587 | 0.2178587 | 0.2178587 | 0.2178587 | 0.2178587 | 0.2178587 | 0.2178587 | 0.2178587 | 0.2178587 | 0.2178587 | 0.2178587 | 0.2178587 | 0.2178587 | 0.2178587 | 0.2178587 | 0.2178587 | 0.2178587 | 0.2178587 | 0.2178587 | 0.2178587 | 0.2160299 | 0.1980712 | 0.1749914 | 0.1517354 | 0.1240256 | 0.09791801 | 0.04694323 | 0.02785322 | 0.01953643 | 0.01611207 | 0.01332564 | 0.01052031 | 0.005834344 | 0.003771325 | 0.003771325 | 0.003771325 | 0.001871604 | 0 | 0 | 0 | 0.05895154
892 | 868.6636 | 0.002045222 | -47 | 493 | -399 | 0 | 0 | 0 | 0 | 0 | 0 | 0.001769818 | 0.008679172 | 0.018536 | 0.0225274 | 0.03241527 | 0.03987493 | 0.04914067 | 0.07134595 | 0.1044765 | 0.1334426 | 0.1643821 | 0.2066049 | 0.2199039 | 0.2199039 | 0.2199039 | 0.2199039 | 0.2199039 | 0.2199039 | 0.2199039 | 0.2199039 | 0.2199039 | 0.2199039 | 0.2199039 | 0.2199039 | 0.2199039 | 0.2199039 | 0.2199039 | 0.2199039 | 0.2199039 | 0.2199039 | 0.2199039 | 0.2199039 | 0.2199039 | 0.2199039 | 0.2199039 | 0.2199039 | 0.2199039 | 0.2199039 | 0.2199039 | 0.2199039 | 0.2180751 | 0.2001164 | 0.1770366 | 0.1537806 | 0.1260709 | 0.09791801 | 0.04694323 | 0.02785322 | 0.01953643 | 0.01611207 | 0.01332564 | 0.01052031 | 0.005834344 | 0.003771325 | 0.003771325 | 0.003771325 | 0.001871604 | 0 | 0 | 0 | 0.06504404
870 | 925.3303 | 0.002178641 | -54 | 489 | -381 | 0 | 0 | 0 | 0 | 0 | 0 | 0.001769818 | 0.008679172 | 0.018536 | 0.0225274 | 0.03241527 | 0.03987493 | 0.04914067 | 0.07134595 | 0.1044765 | 0.1334426 | 0.1643821 | 0.2066049 | 0.2220825 | 0.2220825 | 0.2220825 | 0.2220825 | 0.2220825 | 0.2220825 | 0.2220825 | 0.2220825 | 0.2220825 | 0.2220825 | 0.2220825 | 0.2220825 | 0.2220825 | 0.2220825 | 0.2220825 | 0.2220825 | 0.2220825 | 0.2220825 | 0.2220825 | 0.2220825 | 0.2220825 | 0.2220825 | 0.2220825 | 0.2220825 | 0.2220825 | 0.2220825 | 0.2220825 | 0.2220825 | 0.2202537 | 0.202295 | 0.1792152 | 0.1559593 | 0.1282495 | 0.09791801 | 0.04694323 | 0.02785322 | 0.01953643 | 0.01611207 | 0.01332564 | 0.01052031 | 0.005834344 | 0.003771325 | 0.003771325 | 0.003771325 | 0.001871604 | 0 | 0 | 0 | 0.06156261
870 | 912.2386 | 0.002147817 | -61 | 496 | -374 | 0 | 0 | 0 | 0 | 0 | 0 | 0.001769818 | 0.008679172 | 0.018536 | 0.0225274 | 0.03241527 | 0.03987493 | 0.04914067 | 0.07134595 | 0.1044765 | 0.1334426 | 0.1643821 | 0.2066049 | 0.2220825 | 0.2242304 | 0.2242304 | 0.2242304 | 0.2242304 | 0.2242304 | 0.2242304 | 0.2242304 | 0.2242304 | 0.2242304 | 0.2242304 | 0.2242304 | 0.2242304 | 0.2242304 | 0.2242304 | 0.2242304 | 0.2242304 | 0.2242304 | 0.2242304 | 0.2242304 | 0.2242304 | 0.2242304 | 0.2242304 | 0.2242304 | 0.2242304 | 0.2242304 | 0.2242304 | 0.2242304 | 0.2224015 | 0.2044428 | 0.181363 | 0.1581071 | 0.1303973 | 0.09791801 | 0.04694323 | 0.02785322 | 0.01953643 | 0.01611207 | 0.01332564 | 0.01052031 | 0.005834344 | 0.003771325 | 0.003771325 | 0.003771325 | 0.001871604 | 0 | 0 | 0 | 0.06794848
870 | 1164.912 | 0.002742723 | -68 | 503 | -367 | 0 | 0 | 0 | 0 | 0 | 0 | 0.001769818 | 0.008679172 | 0.018536 | 0.0225274 | 0.03241527 | 0.03987493 | 0.04914067 | 0.07134595 | 0.1044765 | 0.1334426 | 0.1643821 | 0.2066049 | 0.2220825 | 0.2269731 | 0.2269731 | 0.2269731 | 0.2269731 | 0.2269731 | 0.2269731 | 0.2269731 | 0.2269731 | 0.2269731 | 0.2269731 | 0.2269731 | 0.2269731 | 0.2269731 | 0.2269731 | 0.2269731 | 0.2269731 | 0.2269731 | 0.2269731 | 0.2269731 | 0.2269731 | 0.2269731 | 0.2269731 | 0.2269731 | 0.2269731 | 0.2269731 | 0.2269731 | 0.2269731 | 0.2251443 | 0.2071856 | 0.1841058 | 0.1608498 | 0.13314 | 0.09791801 | 0.04694323 | 0.02785322 | 0.01953643 | 0.01611207 | 0.01332564 | 0.01052031 | 0.005834344 | 0.003771325 | 0.003771325 | 0.003771325 | 0.001871604 | 0 | 0 | 0 | 0.07520778
870 | 1159.263 | 0.002729423 | -75 | 510 | -360 | 0 | 0 | 0 | 0 | 0 | 0 | 0.001769818 | 0.008679172 | 0.018536 | 0.0225274 | 0.03241527 | 0.03987493 | 0.04914067 | 0.07134595 | 0.1044765 | 0.1334426 | 0.1643821 | 0.2066049 | 0.2220825 | 0.2297025 | 0.2297025 | 0.2297025 | 0.2297025 | 0.2297025 | 0.2297025 | 0.2297025 | 0.2297025 | 0.2297025 | 0.2297025 | 0.2297025 | 0.2297025 | 0.2297025 | 0.2297025 | 0.2297025 | 0.2297025 | 0.2297025 | 0.2297025 | 0.2297025 | 0.2297025 | 0.2297025 | 0.2297025 | 0.2297025 | 0.2297025 | 0.2297025 | 0.2297025 | 0.2297025 | 0.2278737 | 0.209915 | 0.1868352 | 0.1635792 | 0.1358695 | 0.1006474 | 0.04694323 | 0.02785322 | 0.01953643 | 0.01611207 | 0.01332564 | 0.01052031 | 0.005834344 | 0.003771325 | 0.003771325 | 0.003771325 | 0.001871604 | 0 | 0 | 0 | 0.08246707
870 | 1198.181 | 0.002821052 | -68 | 503 | -367 | 0 | 0 | 0 | 0 | 0 | 0 | 0.001769818 | 0.008679172 | 0.018536 | 0.0225274 | 0.03241527 | 0.03987493 | 0.04914067 | 0.07134595 | 0.1044765 | 0.1334426 | 0.1643821 | 0.2066049 | 0.2220825 | 0.2325236 | 0.2325236 | 0.2325236 | 0.2325236 | 0.2325236 | 0.2325236 | 0.2325236 | 0.2325236 | 0.2325236 | 0.2325236 | 0.2325236 | 0.2325236 | 0.2325236 | 0.2325236 | 0.2325236 | 0.2325236 | 0.2325236 | 0.2325236 | 0.2325236 | 0.2325236 | 0.2325236 | 0.2325236 | 0.2325236 | 0.2325236 | 0.2325236 | 0.2325236 | 0.2325236 | 0.2306947 | 0.212736 | 0.1896562 | 0.1664003 | 0.1386905 | 0.1006474 | 0.04694323 | 0.02785322 | 0.01953643 | 0.01611207 | 0.01332564 | 0.01052031 | 0.005834344 | 0.003771325 | 0.003771325 | 0.003771325 | 0.001871604 | 0 | 0 | 0 | 0.07520778
870 | 1201.831 | 0.002829647 | -61 | 496 | -374 | 0 | 0 | 0 | 0 | 0 | 0 | 0.001769818 | 0.008679172 | 0.018536 | 0.0225274 | 0.03241527 | 0.03987493 | 0.04914067 | 0.07134595 | 0.1044765 | 0.1334426 | 0.1643821 | 0.2066049 | 0.2220825 | 0.2353532 | 0.2353532 | 0.2353532 | 0.2353532 | 0.2353532 | 0.2353532 | 0.2353532 | 0.2353532 | 0.2353532 | 0.2353532 | 0.2353532 | 0.2353532 | 0.2353532 | 0.2353532 | 0.2353532 | 0.2353532 | 0.2353532 | 0.2353532 | 0.2353532 | 0.2353532 | 0.2353532 | 0.2353532 | 0.2353532 | 0.2353532 | 0.2353532 | 0.2353532 | 0.2353532 | 0.2335244 | 0.2155657 | 0.1924859 | 0.1692299 | 0.1415202 | 0.1006474 | 0.04694323 | 0.02785322 | 0.01953643 | 0.01611207 | 0.01332564 | 0.01052031 | 0.005834344 | 0.003771325 | 0.003771325 | 0.003771325 | 0.001871604 | 0 | 0 | 0 | 0.06794848
870 | 1187.139 | 0.002795056 | -54 | 489 | -381 | 0 | 0 | 0 | 0 | 0 | 0 | 0.001769818 | 0.008679172 | 0.018536 | 0.0225274 | 0.03241527 | 0.03987493 | 0.04914067 | 0.07134595 | 0.1044765 | 0.1334426 | 0.1643821 | 0.2066049 | 0.2248776 | 0.2381483 | 0.2381483 | 0.2381483 | 0.2381483 | 0.2381483 | 0.2381483 | 0.2381483 | 0.2381483 | 0.2381483 | 0.2381483 | 0.2381483 | 0.2381483 | 0.2381483 | 0.2381483 | 0.2381483 | 0.2381483 | 0.2381483 | 0.2381483 | 0.2381483 | 0.2381483 | 0.2381483 | 0.2381483 | 0.2381483 | 0.2381483 | 0.2381483 | 0.2381483 | 0.2381483 | 0.2363195 | 0.2183607 | 0.195281 | 0.172025 | 0.1443152 | 0.1006474 | 0.04694323 | 0.02785322 | 0.01953643 | 0.01611207 | 0.01332564 | 0.01052031 | 0.005834344 | 0.003771325 | 0.003771325 | 0.003771325 | 0.001871604 | 0 | 0 | 0 | 0.06156261
870 | 1195.074 | 0.002813739 | -47 | 482 | -388 | 0 | 0 | 0 | 0 | 0 | 0 | 0.001769818 | 0.008679172 | 0.018536 | 0.0225274 | 0.03241527 | 0.03987493 | 0.04914067 | 0.07134595 | 0.1044765 | 0.1334426 | 0.1643821 | 0.2066049 | 0.2276913 | 0.240962 | 0.240962 | 0.240962 | 0.240962 | 0.240962 | 0.240962 | 0.240962 | 0.240962 | 0.240962 | 0.240962 | 0.240962 | 0.240962 | 0.240962 | 0.240962 | 0.240962 | 0.240962 | 0.240962 | 0.240962 | 0.240962 | 0.240962 | 0.240962 | 0.240962 | 0.240962 | 0.240962 | 0.240962 | 0.240962 | 0.240962 | 0.2391332 | 0.2211745 | 0.1980947 | 0.1748387 | 0.1471289 | 0.1006474 | 0.04694323 | 0.02785322 | 0.01953643 | 0.01611207 | 0.01332564 | 0.01052031 | 0.005834344 | 0.003771325 | 0.003771325 | 0.003771325 | 0.001871604 | 0 | 0 | 0.0003178602 | 0.0554701
870 | 1119.572 | 0.002635973 | -40 | 475 | -395 | 0 | 0 | 0 | 0 | 0 | 0 | 0.001769818 | 0.008679172 | 0.018536 | 0.0225274 | 0.03241527 | 0.03987493 | 0.04914067 | 0.07134595 | 0.1044765 | 0.1334426 | 0.1643821 | 0.2066049 | 0.2303273 | 0.243598 | 0.243598 | 0.243598 | 0.243598 | 0.243598 | 0.243598 | 0.243598 | 0.243598 | 0.243598 | 0.243598 | 0.243598 | 0.243598 | 0.243598 | 0.243598 | 0.243598 | 0.243598 | 0.243598 | 0.243598 | 0.243598 | 0.243598 | 0.243598 | 0.243598 | 0.243598 | 0.243598 | 0.243598 | 0.243598 | 0.243598 | 0.2417692 | 0.2238105 | 0.2007307 | 0.1774747 | 0.1471289 | 0.1006474 | 0.04694323 | 0.02785322 | 0.01953643 | 0.01611207 | 0.01332564 | 0.01052031 | 0.005834344 | 0.003771325 | 0.003771325 | 0.003771325 | 0.001871604 | 0 | 0 | 0.003794456 | 0.0493776
821 | 862.3029 | 0.002030246 | -30 | 440.5 | -380.5 | 0 | 0 | 0 | 0 | 0 | 0 | 0.001769818 | 0.008679172 | 0.018536 | 0.0225274 | 0.03241527 | 0.03987493 | 0.04914067 | 0.07134595 | 0.1044765 | 0.1334426 | 0.1643821 | 0.2066049 | 0.2323576 | 0.2456282 | 0.2456282 | 0.2456282 | 0.2456282 | 0.2456282 | 0.2456282 | 0.2456282 | 0.2456282 | 0.2456282 | 0.2456282 | 0.2456282 | 0.2456282 | 0.2456282 | 0.2456282 | 0.2456282 | 0.2456282 | 0.2456282 | 0.2456282 | 0.2456282 | 0.2456282 | 0.2456282 | 0.2456282 | 0.2456282 | 0.2456282 | 0.2456282 | 0.2456282 | 0.2456282 | 0.2437994 | 0.2258407 | 0.2027609 | 0.1774747 | 0.1471289 | 0.1006474 | 0.04694323 | 0.02785322 | 0.01953643 | 0.01611207 | 0.01332564 | 0.01052031 | 0.005834344 | 0.003771325 | 0.003771325 | 0.003771325 | 0.001871604 | 0 | 0 | 0 | 0.01958589
821 | 871.4035 | 0.002051673 | -20 | 430.5 | -390.5 | 0 | 0 | 0 | 0 | 0 | 0 | 0.001769818 | 0.008679172 | 0.018536 | 0.0225274 | 0.03241527 | 0.03987493 | 0.04914067 | 0.07134595 | 0.1044765 | 0.1334426 | 0.1643821 | 0.2066049 | 0.2344092 | 0.2476799 | 0.2476799 | 0.2476799 | 0.2476799 | 0.2476799 | 0.2476799 | 0.2476799 | 0.2476799 | 0.2476799 | 0.2476799 | 0.2476799 | 0.2476799 | 0.2476799 | 0.2476799 | 0.2476799 | 0.2476799 | 0.2476799 | 0.2476799 | 0.2476799 | 0.2476799 | 0.2476799 | 0.2476799 | 0.2476799 | 0.2476799 | 0.2476799 | 0.2476799 | 0.2476799 | 0.2458511 | 0.2278924 | 0.2048126 | 0.1774747 | 0.1471289 | 0.1006474 | 0.04694323 | 0.02785322 | 0.01953643 | 0.01611207 | 0.01332564 | 0.01052031 | 0.005834344 | 0.003771325 | 0.003771325 | 0.003771325 | 0.001871604 | 0 | 0 | 0.001559502 | 0.01286482
821 | 827.1337 | 0.001947442 | -10 | 420.5 | -400.5 | 0 | 0 | 0 | 0 | 0 | 0 | 0.001769818 | 0.008679172 | 0.018536 | 0.0225274 | 0.03241527 | 0.03987493 | 0.04914067 | 0.07134595 | 0.1044765 | 0.1334426 | 0.1643821 | 0.2066049 | 0.2363567 | 0.2496273 | 0.2496273 | 0.2496273 | 0.2496273 | 0.2496273 | 0.2496273 | 0.2496273 | 0.2496273 | 0.2496273 | 0.2496273 | 0.2496273 | 0.2496273 | 0.2496273 | 0.2496273 | 0.2496273 | 0.2496273 | 0.2496273 | 0.2496273 | 0.2496273 | 0.2496273 | 0.2496273 | 0.2496273 | 0.2496273 | 0.2496273 | 0.2496273 | 0.2496273 | 0.2496273 | 0.2477985 | 0.2298398 | 0.2048126 | 0.1774747 | 0.1471289 | 0.1006474 | 0.04694323 | 0.02785322 | 0.01953643 | 0.01611207 | 0.01332564 | 0.01052031 | 0.005834344 | 0.003771325 | 0.003771325 | 0.003771325 | 0.001871604 | 0 | 0 | 0.006526067 | 0.006143745
821 | 837.8441 | 0.001972659 | 0 | 410.5 | -410.5 | 0 | 0 | 0 | 0 | 0 | 0 | 0.001769818 | 0.008679172 | 0.018536 | 0.0225274 | 0.03241527 | 0.03987493 | 0.04914067 | 0.07134595 | 0.1044765 | 0.1334426 | 0.1643821 | 0.2085776 | 0.2383293 | 0.2516 | 0.2516 | 0.2516 | 0.2516 | 0.2516 | 0.2516 | 0.2516 | 0.2516 | 0.2516 | 0.2516 | 0.2516 | 0.2516 | 0.2516 | 0.2516 | 0.2516 | 0.2516 | 0.2516 | 0.2516 | 0.2516 | 0.2516 | 0.2516 | 0.2516 | 0.2516 | 0.2516 | 0.2516 | 0.2516 | 0.2516 | 0.2497712 | 0.2318125 | 0.2048126 | 0.1774747 | 0.1471289 | 0.1006474 | 0.04694323 | 0.02785322 | 0.01953643 | 0.01611207 | 0.01332564 | 0.01052031 | 0.005834344 | 0.003771325 | 0.003771325 | 0.003771325 | 0.001871604 | 0 | 0 | 0.01149263 | 0.001583788

## F7top_comulative_column
[6 empty] | 0 | 1 | 2 | 3 | 4 | 5 | 6 | 7 | 8 | 9 | 10 | 11 | 12 | 13 | 14 | 15 | 16 | 17 | 18 | 19 | 20 | 21 | 22 | 23 | 24 | 25 | 26 | 27 | 28 | 29 | 30 | 31 | 32 | 33 | 34 | 35 | 36 | 37 | 38 | 39 | 40 | 41 | 42 | 43 | 44 | 45 | 46 | 47 | 48 | 49 | 50 | 51 | 52 | 53 | 54 | 55 | 56 | 57 | 58 | 59 | 60 | 61 | 62 | 63 | 64
ord_wdt | alpha | alpha/k | WROLL_SHIFT_POS_7 | Width1 | Width2 | -855.04 | -828.32 | -801.6 | -774.88 | -748.16 | -721.44 | -694.72 | -668 | -641.28 | -614.56 | -587.84 | -561.12 | -534.4 | -507.68 | -480.96 | -454.24 | -427.52 | -400.8 | -374.08 | -347.36 | -320.64 | -293.92 | -267.2 | -240.48 | -213.76 | -187.04 | -160.32 | -133.6 | -106.88 | -80.16 | -53.44 | -26.72 | 0 | 26.72 | 53.44 | 80.16 | 106.88 | 133.6 | 160.32 | 187.04 | 213.76 | 240.48 | 267.2 | 293.92 | 320.64 | 347.36 | 374.08 | 400.8 | 427.52 | 454.24 | 480.96 | 507.68 | 534.4 | 561.12 | 587.84 | 614.56 | 641.28 | 668 | 694.72 | 721.44 | 748.16 | 774.88 | 801.6 | 828.32 | 855.04 | C40-left | C40-right
951 | 542.8355 | 0.001278191 | 0 | 475.5 | -475.5 | 0 | 0 | 0 | 0 | 0 | 0 | 0 | 0 | 0 | 0 | 0 | 0 | 0 | 0 | 0 | 0.001278191 | 0.001278191 | 0.001278191 | 0.001278191 | 0.001278191 | 0.001278191 | 0.001278191 | 0.001278191 | 0.001278191 | 0.001278191 | 0.001278191 | 0.001278191 | 0.001278191 | 0.001278191 | 0.001278191 | 0.001278191 | 0.001278191 | 0.001278191 | 0.001278191 | 0.001278191 | 0.001278191 | 0.001278191 | 0.001278191 | 0.001278191 | 0.001278191 | 0.001278191 | 0.001278191 | 0.001278191 | 0.001278191 | 0.001278191 | 0.001278191 | 0.001278191 | 0.001278191 | 0.001278191 | 0.001278191 | 0 | 0 | 0 | 0 | 0 | 0 | 0 | 0 | 0 | 0 | 0 | 0 | 0 | 0 | 0 | 0 | 0
951 | 533.6474 | 0.001256556 | 0 | 475.5 | -475.5 | 0 | 0 | 0 | 0 | 0 | 0 | 0 | 0 | 0 | 0 | 0 | 0 | 0 | 0 | 0 | 0.002534747 | 0.002534747 | 0.002534747 | 0.002534747 | 0.002534747 | 0.002534747 | 0.002534747 | 0.002534747 | 0.002534747 | 0.002534747 | 0.002534747 | 0.002534747 | 0.002534747 | 0.002534747 | 0.002534747 | 0.002534747 | 0.002534747 | 0.002534747 | 0.002534747 | 0.002534747 | 0.002534747 | 0.002534747 | 0.002534747 | 0.002534747 | 0.002534747 | 0.002534747 | 0.002534747 | 0.002534747 | 0.002534747 | 0.002534747 | 0.002534747 | 0.002534747 | 0.002534747 | 0.002534747 | 0.002534747 | 0 | 0 | 0 | 0 | 0 | 0 | 0 | 0 | 0 | 0 | 0 | 0 | 0 | 0 | 0 | 0 | 0
951 | 536.901 | 0.001264217 | 0 | 475.5 | -475.5 | 0 | 0 | 0 | 0 | 0 | 0 | 0 | 0 | 0 | 0 | 0 | 0 | 0 | 0 | 0 | 0.003798964 | 0.003798964 | 0.003798964 | 0.003798964 | 0.003798964 | 0.003798964 | 0.003798964 | 0.003798964 | 0.003798964 | 0.003798964 | 0.003798964 | 0.003798964 | 0.003798964 | 0.003798964 | 0.003798964 | 0.003798964 | 0.003798964 | 0.003798964 | 0.003798964 | 0.003798964 | 0.003798964 | 0.003798964 | 0.003798964 | 0.003798964 | 0.003798964 | 0.003798964 | 0.003798964 | 0.003798964 | 0.003798964 | 0.003798964 | 0.003798964 | 0.003798964 | 0.003798964 | 0.003798964 | 0.003798964 | 0 | 0 | 0 | 0 | 0 | 0 | 0 | 0 | 0 | 0 | 0 | 0 | 0 | 0 | 0 | 0 | 0
951 | 511.5625 | 0.001204554 | 0 | 475.5 | -475.5 | 0 | 0 | 0 | 0 | 0 | 0 | 0 | 0 | 0 | 0 | 0 | 0 | 0 | 0 | 0 | 0.005003518 | 0.005003518 | 0.005003518 | 0.005003518 | 0.005003518 | 0.005003518 | 0.005003518 | 0.005003518 | 0.005003518 | 0.005003518 | 0.005003518 | 0.005003518 | 0.005003518 | 0.005003518 | 0.005003518 | 0.005003518 | 0.005003518 | 0.005003518 | 0.005003518 | 0.005003518 | 0.005003518 | 0.005003518 | 0.005003518 | 0.005003518 | 0.005003518 | 0.005003518 | 0.005003518 | 0.005003518 | 0.005003518 | 0.005003518 | 0.005003518 | 0.005003518 | 0.005003518 | 0.005003518 | 0.005003518 | 0 | 0 | 0 | 0 | 0 | 0 | 0 | 0 | 0 | 0 | 0 | 0 | 0 | 0 | 0 | 0 | 0
951 | 608.0836 | 0.001431828 | 10 | 485.5 | -465.5 | 0 | 0 | 0 | 0 | 0 | 0 | 0 | 0 | 0 | 0 | 0 | 0 | 0 | 0 | 0 | 0.006435346 | 0.006435346 | 0.006435346 | 0.006435346 | 0.006435346 | 0.006435346 | 0.006435346 | 0.006435346 | 0.006435346 | 0.006435346 | 0.006435346 | 0.006435346 | 0.006435346 | 0.006435346 | 0.006435346 | 0.006435346 | 0.006435346 | 0.006435346 | 0.006435346 | 0.006435346 | 0.006435346 | 0.006435346 | 0.006435346 | 0.006435346 | 0.006435346 | 0.006435346 | 0.006435346 | 0.006435346 | 0.006435346 | 0.006435346 | 0.006435346 | 0.006435346 | 0.006435346 | 0.006435346 | 0.006435346 | 0.001431828 | 0 | 0 | 0 | 0 | 0 | 0 | 0 | 0 | 0 | 0 | 0 | 0 | 0 | 0 | 0 | 0
1029 | 397.3908 | 0.0009357187 | 20 | 534.5 | -494.5 | 0 | 0 | 0 | 0 | 0 | 0 | 0 | 0 | 0 | 0 | 0 | 0 | 0 | 0 | 0.0009357187 | 0.007371064 | 0.007371064 | 0.007371064 | 0.007371064 | 0.007371064 | 0.007371064 | 0.007371064 | 0.007371064 | 0.007371064 | 0.007371064 | 0.007371064 | 0.007371064 | 0.007371064 | 0.007371064 | 0.007371064 | 0.007371064 | 0.007371064 | 0.007371064 | 0.007371064 | 0.007371064 | 0.007371064 | 0.007371064 | 0.007371064 | 0.007371064 | 0.007371064 | 0.007371064 | 0.007371064 | 0.007371064 | 0.007371064 | 0.007371064 | 0.007371064 | 0.007371064 | 0.007371064 | 0.007371064 | 0.007371064 | 0.002367546 | 0.0009357187 | 0.0009357187 | 0 | 0 | 0 | 0 | 0 | 0 | 0 | 0 | 0 | 0 | 0 | 0 | 6.261938e-05 | 0.005729077
1094 | 601.6659 | 0.001416716 | 30 | 577 | -517 | 0 | 0 | 0 | 0 | 0 | 0 | 0 | 0 | 0 | 0 | 0 | 0 | 0 | 0.001416716 | 0.002352435 | 0.008787781 | 0.008787781 | 0.008787781 | 0.008787781 | 0.008787781 | 0.008787781 | 0.008787781 | 0.008787781 | 0.008787781 | 0.008787781 | 0.008787781 | 0.008787781 | 0.008787781 | 0.008787781 | 0.008787781 | 0.008787781 | 0.008787781 | 0.008787781 | 0.008787781 | 0.008787781 | 0.008787781 | 0.008787781 | 0.008787781 | 0.008787781 | 0.008787781 | 0.008787781 | 0.008787781 | 0.008787781 | 0.008787781 | 0.008787781 | 0.008787781 | 0.008787781 | 0.008787781 | 0.008787781 | 0.008787781 | 0.003784263 | 0.002352435 | 0.002352435 | 0.001416716 | 0 | 0 | 0 | 0 | 0 | 0 | 0 | 0 | 0 | 0 | 0 | 0.005481604 | 0.006526396
1094 | 541.3176 | 0.001274617 | 40 | 587 | -507 | 0 | 0 | 0 | 0 | 0 | 0 | 0 | 0 | 0 | 0 | 0 | 0 | 0 | 0.001416716 | 0.003627052 | 0.0100624 | 0.0100624 | 0.0100624 | 0.0100624 | 0.0100624 | 0.0100624 | 0.0100624 | 0.0100624 | 0.0100624 | 0.0100624 | 0.0100624 | 0.0100624 | 0.0100624 | 0.0100624 | 0.0100624 | 0.0100624 | 0.0100624 | 0.0100624 | 0.0100624 | 0.0100624 | 0.0100624 | 0.0100624 | 0.0100624 | 0.0100624 | 0.0100624 | 0.0100624 | 0.0100624 | 0.0100624 | 0.0100624 | 0.0100624 | 0.0100624 | 0.0100624 | 0.0100624 | 0.0100624 | 0.0100624 | 0.005058879 | 0.003627052 | 0.003627052 | 0.002691333 | 0 | 0 | 0 | 0 | 0 | 0 | 0 | 0 | 0 | 0 | 0 | 0.003073167 | 0.00687659
1174 | 756.8329 | 0.001782081 | 47 | 634 | -540 | 0 | 0 | 0 | 0 | 0 | 0 | 0 | 0 | 0 | 0 | 0 | 0 | 0.001782081 | 0.003198797 | 0.005409133 | 0.01184448 | 0.01184448 | 0.01184448 | 0.01184448 | 0.01184448 | 0.01184448 | 0.01184448 | 0.01184448 | 0.01184448 | 0.01184448 | 0.01184448 | 0.01184448 | 0.01184448 | 0.01184448 | 0.01184448 | 0.01184448 | 0.01184448 | 0.01184448 | 0.01184448 | 0.01184448 | 0.01184448 | 0.01184448 | 0.01184448 | 0.01184448 | 0.01184448 | 0.01184448 | 0.01184448 | 0.01184448 | 0.01184448 | 0.01184448 | 0.01184448 | 0.01184448 | 0.01184448 | 0.01184448 | 0.01184448 | 0.006840961 | 0.005409133 | 0.005409133 | 0.004473414 | 0.001782081 | 0.001782081 | 0 | 0 | 0 | 0 | 0 | 0 | 0 | 0 | 0 | 0.008010375 | 0.0100624
1251 | 684.0748 | 0.001610761 | 54 | 679.5 | -571.5 | 0 | 0 | 0 | 0 | 0 | 0 | 0 | 0 | 0 | 0 | 0 | 0.001610761 | 0.003392842 | 0.004809558 | 0.007019894 | 0.01345524 | 0.01345524 | 0.01345524 | 0.01345524 | 0.01345524 | 0.01345524 | 0.01345524 | 0.01345524 | 0.01345524 | 0.01345524 | 0.01345524 | 0.01345524 | 0.01345524 | 0.01345524 | 0.01345524 | 0.01345524 | 0.01345524 | 0.01345524 | 0.01345524 | 0.01345524 | 0.01345524 | 0.01345524 | 0.01345524 | 0.01345524 | 0.01345524 | 0.01345524 | 0.01345524 | 0.01345524 | 0.01345524 | 0.01345524 | 0.01345524 | 0.01345524 | 0.01345524 | 0.01345524 | 0.01345524 | 0.008451721 | 0.007019894 | 0.007019894 | 0.006084175 | 0.003392842 | 0.003392842 | 0.001610761 | 0.001610761 | 0 | 0 | 0 | 0 | 0 | 0 | 0 | 0.009908637 | 0.01172576
1251 | 683.7059 | 0.001609892 | 61 | 686.5 | -564.5 | 0 | 0 | 0 | 0 | 0 | 0 | 0 | 0 | 0 | 0 | 0 | 0.003220653 | 0.005002734 | 0.006419451 | 0.008629786 | 0.01506513 | 0.01506513 | 0.01506513 | 0.01506513 | 0.01506513 | 0.01506513 | 0.01506513 | 0.01506513 | 0.01506513 | 0.01506513 | 0.01506513 | 0.01506513 | 0.01506513 | 0.01506513 | 0.01506513 | 0.01506513 | 0.01506513 | 0.01506513 | 0.01506513 | 0.01506513 | 0.01506513 | 0.01506513 | 0.01506513 | 0.01506513 | 0.01506513 | 0.01506513 | 0.01506513 | 0.01506513 | 0.01506513 | 0.01506513 | 0.01506513 | 0.01506513 | 0.01506513 | 0.01506513 | 0.01506513 | 0.01006161 | 0.008629786 | 0.008629786 | 0.007694067 | 0.005002734 | 0.005002734 | 0.003220653 | 0.003220653 | 0 | 0 | 0 | 0 | 0 | 0 | 0 | 0.009537491 | 0.01184448
1294 | 487.9389 | 0.001148928 | 68 | 715 | -579 | 0 | 0 | 0 | 0 | 0 | 0 | 0 | 0 | 0 | 0 | 0 | 0.004369581 | 0.006151663 | 0.007568379 | 0.009778714 | 0.01621406 | 0.01621406 | 0.01621406 | 0.01621406 | 0.01621406 | 0.01621406 | 0.01621406 | 0.01621406 | 0.01621406 | 0.01621406 | 0.01621406 | 0.01621406 | 0.01621406 | 0.01621406 | 0.01621406 | 0.01621406 | 0.01621406 | 0.01621406 | 0.01621406 | 0.01621406 | 0.01621406 | 0.01621406 | 0.01621406 | 0.01621406 | 0.01621406 | 0.01621406 | 0.01621406 | 0.01621406 | 0.01621406 | 0.01621406 | 0.01621406 | 0.01621406 | 0.01621406 | 0.01621406 | 0.01621406 | 0.01121054 | 0.009778714 | 0.009778714 | 0.008842996 | 0.006151663 | 0.006151663 | 0.004369581 | 0.004369581 | 0.001148928 | 0 | 0 | 0 | 0 | 0 | 0 | 0.01036919 | 0.01268821
1414 | 506.8333 | 0.001193418 | 75 | 782 | -632 | 0 | 0 | 0 | 0 | 0 | 0 | 0 | 0 | 0 | 0.001193418 | 0.001193418 | 0.005563 | 0.007345081 | 0.008761797 | 0.01097213 | 0.01740748 | 0.01740748 | 0.01740748 | 0.01740748 | 0.01740748 | 0.01740748 | 0.01740748 | 0.01740748 | 0.01740748 | 0.01740748 | 0.01740748 | 0.01740748 | 0.01740748 | 0.01740748 | 0.01740748 | 0.01740748 | 0.01740748 | 0.01740748 | 0.01740748 | 0.01740748 | 0.01740748 | 0.01740748 | 0.01740748 | 0.01740748 | 0.01740748 | 0.01740748 | 0.01740748 | 0.01740748 | 0.01740748 | 0.01740748 | 0.01740748 | 0.01740748 | 0.01740748 | 0.01740748 | 0.01740748 | 0.01240396 | 0.01097213 | 0.01097213 | 0.01003641 | 0.007345081 | 0.007345081 | 0.005563 | 0.005563 | 0.002342346 | 0.001193418 | 0.001193418 | 0.001193418 | 0 | 0 | 0 | 0.01621406 | 0.01621406
1471 | 527.9142 | 0.001243056 | 68 | 803.5 | -667.5 | 0 | 0 | 0 | 0 | 0 | 0 | 0 | 0 | 0.001243056 | 0.002436475 | 0.002436475 | 0.006806056 | 0.008588137 | 0.01000485 | 0.01221519 | 0.01865053 | 0.01865053 | 0.01865053 | 0.01865053 | 0.01865053 | 0.01865053 | 0.01865053 | 0.01865053 | 0.01865053 | 0.01865053 | 0.01865053 | 0.01865053 | 0.01865053 | 0.01865053 | 0.01865053 | 0.01865053 | 0.01865053 | 0.01865053 | 0.01865053 | 0.01865053 | 0.01865053 | 0.01865053 | 0.01865053 | 0.01865053 | 0.01865053 | 0.01865053 | 0.01865053 | 0.01865053 | 0.01865053 | 0.01865053 | 0.01865053 | 0.01865053 | 0.01865053 | 0.01865053 | 0.01865053 | 0.01364702 | 0.01221519 | 0.01221519 | 0.01127947 | 0.008588137 | 0.008588137 | 0.006806056 | 0.006806056 | 0.003585403 | 0.002436475 | 0.002436475 | 0.002436475 | 0.001243056 | 0 | 0 | 0.01679201 | 0.01621406
1513 | 402.7286 | 0.0009482874 | 61 | 817.5 | -695.5 | 0 | 0 | 0 | 0 | 0 | 0 | 0.0009482874 | 0.0009482874 | 0.002191344 | 0.003384762 | 0.003384762 | 0.007754344 | 0.009536425 | 0.01095314 | 0.01316348 | 0.01959882 | 0.01959882 | 0.01959882 | 0.01959882 | 0.01959882 | 0.01959882 | 0.01959882 | 0.01959882 | 0.01959882 | 0.01959882 | 0.01959882 | 0.01959882 | 0.01959882 | 0.01959882 | 0.01959882 | 0.01959882 | 0.01959882 | 0.01959882 | 0.01959882 | 0.01959882 | 0.01959882 | 0.01959882 | 0.01959882 | 0.01959882 | 0.01959882 | 0.01959882 | 0.01959882 | 0.01959882 | 0.01959882 | 0.01959882 | 0.01959882 | 0.01959882 | 0.01959882 | 0.01959882 | 0.01959882 | 0.0145953 | 0.01316348 | 0.01316348 | 0.01222776 | 0.009536425 | 0.009536425 | 0.007754344 | 0.007754344 | 0.00453369 | 0.003384762 | 0.003384762 | 0.003384762 | 0.002191344 | 0 | 0 | 0.01806901 | 0.01633108
1482 | 366.1565 | 0.0008621726 | 54 | 795 | -687 | 0 | 0 | 0 | 0 | 0 | 0 | 0.0009482874 | 0.00181046 | 0.003053516 | 0.004246935 | 0.004246935 | 0.008616516 | 0.0103986 | 0.01181531 | 0.01402565 | 0.02046099 | 0.02046099 | 0.02046099 | 0.02046099 | 0.02046099 | 0.02046099 | 0.02046099 | 0.02046099 | 0.02046099 | 0.02046099 | 0.02046099 | 0.02046099 | 0.02046099 | 0.02046099 | 0.02046099 | 0.02046099 | 0.02046099 | 0.02046099 | 0.02046099 | 0.02046099 | 0.02046099 | 0.02046099 | 0.02046099 | 0.02046099 | 0.02046099 | 0.02046099 | 0.02046099 | 0.02046099 | 0.02046099 | 0.02046099 | 0.02046099 | 0.02046099 | 0.02046099 | 0.02046099 | 0.02046099 | 0.01545748 | 0.01402565 | 0.01402565 | 0.01308993 | 0.0103986 | 0.0103986 | 0.008616516 | 0.008616516 | 0.005395863 | 0.004246935 | 0.004246935 | 0.004246935 | 0.002191344 | 0 | 0 | 0.01767358 | 0.01621406
1345 | 483.3461 | 0.001138114 | 47 | 719.5 | -625.5 | 0 | 0 | 0 | 0 | 0 | 0 | 0.0009482874 | 0.00181046 | 0.003053516 | 0.005385048 | 0.005385048 | 0.00975463 | 0.01153671 | 0.01295343 | 0.01516376 | 0.02159911 | 0.02159911 | 0.02159911 | 0.02159911 | 0.02159911 | 0.02159911 | 0.02159911 | 0.02159911 | 0.02159911 | 0.02159911 | 0.02159911 | 0.02159911 | 0.02159911 | 0.02159911 | 0.02159911 | 0.02159911 | 0.02159911 | 0.02159911 | 0.02159911 | 0.02159911 | 0.02159911 | 0.02159911 | 0.02159911 | 0.02159911 | 0.02159911 | 0.02159911 | 0.02159911 | 0.02159911 | 0.02159911 | 0.02159911 | 0.02159911 | 0.02159911 | 0.02159911 | 0.02159911 | 0.02159911 | 0.01659559 | 0.01516376 | 0.01516376 | 0.01422804 | 0.01153671 | 0.01153671 | 0.00975463 | 0.00975463 | 0.006533977 | 0.004246935 | 0.004246935 | 0.004246935 | 0.002191344 | 0 | 0 | 0.01583139 | 0.01323061
1289 | 460.5396 | 0.001084412 | 40 | 684.5 | -604.5 | 0 | 0 | 0 | 0 | 0 | 0 | 0.0009482874 | 0.00181046 | 0.003053516 | 0.005385048 | 0.006469461 | 0.01083904 | 0.01262112 | 0.01403784 | 0.01624818 | 0.02268352 | 0.02268352 | 0.02268352 | 0.02268352 | 0.02268352 | 0.02268352 | 0.02268352 | 0.02268352 | 0.02268352 | 0.02268352 | 0.02268352 | 0.02268352 | 0.02268352 | 0.02268352 | 0.02268352 | 0.02268352 | 0.02268352 | 0.02268352 | 0.02268352 | 0.02268352 | 0.02268352 | 0.02268352 | 0.02268352 | 0.02268352 | 0.02268352 | 0.02268352 | 0.02268352 | 0.02268352 | 0.02268352 | 0.02268352 | 0.02268352 | 0.02268352 | 0.02268352 | 0.02268352 | 0.02268352 | 0.01768 | 0.01624818 | 0.01624818 | 0.01531246 | 0.01262112 | 0.01262112 | 0.01083904 | 0.01083904 | 0.006533977 | 0.004246935 | 0.004246935 | 0.004246935 | 0.002191344 | 0 | 0 | 0.01239722 | 0.01184448
1289 | 493.634 | 0.001162338 | 30 | 674.5 | -614.5 | 0 | 0 | 0 | 0 | 0 | 0 | 0.0009482874 | 0.00181046 | 0.003053516 | 0.005385048 | 0.007631799 | 0.01200138 | 0.01378346 | 0.01520018 | 0.01741051 | 0.02384586 | 0.02384586 | 0.02384586 | 0.02384586 | 0.02384586 | 0.02384586 | 0.02384586 | 0.02384586 | 0.02384586 | 0.02384586 | 0.02384586 | 0.02384586 | 0.02384586 | 0.02384586 | 0.02384586 | 0.02384586 | 0.02384586 | 0.02384586 | 0.02384586 | 0.02384586 | 0.02384586 | 0.02384586 | 0.02384586 | 0.02384586 | 0.02384586 | 0.02384586 | 0.02384586 | 0.02384586 | 0.02384586 | 0.02384586 | 0.02384586 | 0.02384586 | 0.02384586 | 0.02384586 | 0.02384586 | 0.01884234 | 0.01741051 | 0.01741051 | 0.01647479 | 0.01378346 | 0.01378346 | 0.01200138 | 0.01200138 | 0.006533977 | 0.004246935 | 0.004246935 | 0.004246935 | 0.002191344 | 0 | 0 | 0.01403254 | 0.01139229
1289 | 441.374 | 0.001039284 | 20 | 664.5 | -624.5 | 0 | 0 | 0 | 0 | 0 | 0 | 0.0009482874 | 0.00181046 | 0.003053516 | 0.006424332 | 0.008671083 | 0.01304066 | 0.01482275 | 0.01623946 | 0.0184498 | 0.02488514 | 0.02488514 | 0.02488514 | 0.02488514 | 0.02488514 | 0.02488514 | 0.02488514 | 0.02488514 | 0.02488514 | 0.02488514 | 0.02488514 | 0.02488514 | 0.02488514 | 0.02488514 | 0.02488514 | 0.02488514 | 0.02488514 | 0.02488514 | 0.02488514 | 0.02488514 | 0.02488514 | 0.02488514 | 0.02488514 | 0.02488514 | 0.02488514 | 0.02488514 | 0.02488514 | 0.02488514 | 0.02488514 | 0.02488514 | 0.02488514 | 0.02488514 | 0.02488514 | 0.02488514 | 0.02488514 | 0.01988163 | 0.0184498 | 0.0184498 | 0.01751408 | 0.01482275 | 0.01482275 | 0.01304066 | 0.01200138 | 0.006533977 | 0.004246935 | 0.004246935 | 0.004246935 | 0.002191344 | 0 | 0 | 0.01566786 | 0.01072534
1289 | 470.876 | 0.001108751 | 10 | 654.5 | -634.5 | 0 | 0 | 0 | 0 | 0 | 0 | 0.0009482874 | 0.00181046 | 0.003053516 | 0.007533084 | 0.009779834 | 0.01414942 | 0.0159315 | 0.01734821 | 0.01955855 | 0.02599389 | 0.02599389 | 0.02599389 | 0.02599389 | 0.02599389 | 0.02599389 | 0.02599389 | 0.02599389 | 0.02599389 | 0.02599389 | 0.02599389 | 0.02599389 | 0.02599389 | 0.02599389 | 0.02599389 | 0.02599389 | 0.02599389 | 0.02599389 | 0.02599389 | 0.02599389 | 0.02599389 | 0.02599389 | 0.02599389 | 0.02599389 | 0.02599389 | 0.02599389 | 0.02599389 | 0.02599389 | 0.02599389 | 0.02599389 | 0.02599389 | 0.02599389 | 0.02599389 | 0.02599389 | 0.02599389 | 0.02099038 | 0.01955855 | 0.01955855 | 0.01862283 | 0.0159315 | 0.0159315 | 0.01414942 | 0.01200138 | 0.006533977 | 0.004246935 | 0.004246935 | 0.004246935 | 0.002191344 | 0 | 0 | 0.01677407 | 0.0100624
1289 | 451.4982 | 0.001063123 | 0 | 644.5 | -644.5 | 0 | 0 | 0 | 0 | 0 | 0 | 0.0009482874 | 0.00181046 | 0.004116639 | 0.008596207 | 0.01084296 | 0.01521254 | 0.01699462 | 0.01841134 | 0.02062167 | 0.02705702 | 0.02705702 | 0.02705702 | 0.02705702 | 0.02705702 | 0.02705702 | 0.02705702 | 0.02705702 | 0.02705702 | 0.02705702 | 0.02705702 | 0.02705702 | 0.02705702 | 0.02705702 | 0.02705702 | 0.02705702 | 0.02705702 | 0.02705702 | 0.02705702 | 0.02705702 | 0.02705702 | 0.02705702 | 0.02705702 | 0.02705702 | 0.02705702 | 0.02705702 | 0.02705702 | 0.02705702 | 0.02705702 | 0.02705702 | 0.02705702 | 0.02705702 | 0.02705702 | 0.02705702 | 0.02705702 | 0.0220535 | 0.02062167 | 0.02062167 | 0.01968595 | 0.01699462 | 0.01699462 | 0.01521254 | 0.01200138 | 0.006533977 | 0.004246935 | 0.004246935 | 0.004246935 | 0.002191344 | 0 | 0 | 0.01761492 | 0.0100624
1278 | 589.4749 | 0.001388011 | -10 | 629 | -649 | 0 | 0 | 0 | 0 | 0 | 0 | 0.0009482874 | 0.00181046 | 0.00550465 | 0.009984217 | 0.01223097 | 0.01660055 | 0.01838263 | 0.01979935 | 0.02200968 | 0.02844503 | 0.02844503 | 0.02844503 | 0.02844503 | 0.02844503 | 0.02844503 | 0.02844503 | 0.02844503 | 0.02844503 | 0.02844503 | 0.02844503 | 0.02844503 | 0.02844503 | 0.02844503 | 0.02844503 | 0.02844503 | 0.02844503 | 0.02844503 | 0.02844503 | 0.02844503 | 0.02844503 | 0.02844503 | 0.02844503 | 0.02844503 | 0.02844503 | 0.02844503 | 0.02844503 | 0.02844503 | 0.02844503 | 0.02844503 | 0.02844503 | 0.02844503 | 0.02844503 | 0.02844503 | 0.02844503 | 0.02344151 | 0.02200968 | 0.02200968 | 0.02107396 | 0.01838263 | 0.01838263 | 0.01521254 | 0.01200138 | 0.006533977 | 0.004246935 | 0.004246935 | 0.004246935 | 0.002191344 | 0 | 0 | 0.0179933 | 0.0100624
1258 | 717.8293 | 0.001690241 | -20 | 609 | -649 | 0 | 0 | 0 | 0 | 0 | 0 | 0.0009482874 | 0.00181046 | 0.007194891 | 0.01167446 | 0.01392121 | 0.01829079 | 0.02007287 | 0.02148959 | 0.02369992 | 0.03013527 | 0.03013527 | 0.03013527 | 0.03013527 | 0.03013527 | 0.03013527 | 0.03013527 | 0.03013527 | 0.03013527 | 0.03013527 | 0.03013527 | 0.03013527 | 0.03013527 | 0.03013527 | 0.03013527 | 0.03013527 | 0.03013527 | 0.03013527 | 0.03013527 | 0.03013527 | 0.03013527 | 0.03013527 | 0.03013527 | 0.03013527 | 0.03013527 | 0.03013527 | 0.03013527 | 0.03013527 | 0.03013527 | 0.03013527 | 0.03013527 | 0.03013527 | 0.03013527 | 0.03013527 | 0.03013527 | 0.02513175 | 0.02369992 | 0.02369992 | 0.0227642 | 0.02007287 | 0.01838263 | 0.01521254 | 0.01200138 | 0.006533977 | 0.004246935 | 0.004246935 | 0.004246935 | 0.002191344 | 0 | 0 | 0.0179933 | 0.008164766
1258 | 949.729 | 0.002236285 | -30 | 599 | -659 | 0 | 0 | 0 | 0 | 0 | 0 | 0.0009482874 | 0.00181046 | 0.009431176 | 0.01391074 | 0.01615749 | 0.02052708 | 0.02230916 | 0.02372587 | 0.02593621 | 0.03237155 | 0.03237155 | 0.03237155 | 0.03237155 | 0.03237155 | 0.03237155 | 0.03237155 | 0.03237155 | 0.03237155 | 0.03237155 | 0.03237155 | 0.03237155 | 0.03237155 | 0.03237155 | 0.03237155 | 0.03237155 | 0.03237155 | 0.03237155 | 0.03237155 | 0.03237155 | 0.03237155 | 0.03237155 | 0.03237155 | 0.03237155 | 0.03237155 | 0.03237155 | 0.03237155 | 0.03237155 | 0.03237155 | 0.03237155 | 0.03237155 | 0.03237155 | 0.03237155 | 0.03237155 | 0.03237155 | 0.02736804 | 0.02593621 | 0.02593621 | 0.02500049 | 0.02230916 | 0.01838263 | 0.01521254 | 0.01200138 | 0.006533977 | 0.004246935 | 0.004246935 | 0.004246935 | 0.002191344 | 0 | 0 | 0.01920517 | 0.007296823
1254 | 676.1865 | 0.001592187 | -40 | 587 | -667 | 0 | 0 | 0 | 0 | 0 | 0 | 0.0009482874 | 0.00181046 | 0.01102336 | 0.01550293 | 0.01774968 | 0.02211926 | 0.02390134 | 0.02531806 | 0.02752839 | 0.03396374 | 0.03396374 | 0.03396374 | 0.03396374 | 0.03396374 | 0.03396374 | 0.03396374 | 0.03396374 | 0.03396374 | 0.03396374 | 0.03396374 | 0.03396374 | 0.03396374 | 0.03396374 | 0.03396374 | 0.03396374 | 0.03396374 | 0.03396374 | 0.03396374 | 0.03396374 | 0.03396374 | 0.03396374 | 0.03396374 | 0.03396374 | 0.03396374 | 0.03396374 | 0.03396374 | 0.03396374 | 0.03396374 | 0.03396374 | 0.03396374 | 0.03396374 | 0.03396374 | 0.03396374 | 0.03396374 | 0.02896022 | 0.02752839 | 0.02752839 | 0.02659268 | 0.02230916 | 0.01838263 | 0.01521254 | 0.01200138 | 0.006533977 | 0.004246935 | 0.004246935 | 0.004246935 | 0.002191344 | 0 | 0 | 0.02054636 | 0.00687659
1253 | 478.9954 | 0.00112787 | -47 | 579.5 | -673.5 | 0 | 0 | 0 | 0 | 0 | 0 | 0.0009482874 | 0.00293833 | 0.01215123 | 0.0166308 | 0.01887755 | 0.02324713 | 0.02502921 | 0.02644593 | 0.02865626 | 0.03509161 | 0.03509161 | 0.03509161 | 0.03509161 | 0.03509161 | 0.03509161 | 0.03509161 | 0.03509161 | 0.03509161 | 0.03509161 | 0.03509161 | 0.03509161 | 0.03509161 | 0.03509161 | 0.03509161 | 0.03509161 | 0.03509161 | 0.03509161 | 0.03509161 | 0.03509161 | 0.03509161 | 0.03509161 | 0.03509161 | 0.03509161 | 0.03509161 | 0.03509161 | 0.03509161 | 0.03509161 | 0.03509161 | 0.03509161 | 0.03509161 | 0.03509161 | 0.03509161 | 0.03509161 | 0.03509161 | 0.03008809 | 0.02865626 | 0.02865626 | 0.02772055 | 0.02230916 | 0.01838263 | 0.01521254 | 0.01200138 | 0.006533977 | 0.004246935 | 0.004246935 | 0.004246935 | 0.002191344 | 0 | 0 | 0.02163607 | 0.006613945
1253 | 712.4043 | 0.001677467 | -54 | 572.5 | -680.5 | 0 | 0 | 0 | 0 | 0 | 0 | 0.0009482874 | 0.004615797 | 0.0138287 | 0.01830827 | 0.02055502 | 0.0249246 | 0.02670668 | 0.0281234 | 0.03033373 | 0.03676908 | 0.03676908 | 0.03676908 | 0.03676908 | 0.03676908 | 0.03676908 | 0.03676908 | 0.03676908 | 0.03676908 | 0.03676908 | 0.03676908 | 0.03676908 | 0.03676908 | 0.03676908 | 0.03676908 | 0.03676908 | 0.03676908 | 0.03676908 | 0.03676908 | 0.03676908 | 0.03676908 | 0.03676908 | 0.03676908 | 0.03676908 | 0.03676908 | 0.03676908 | 0.03676908 | 0.03676908 | 0.03676908 | 0.03676908 | 0.03676908 | 0.03676908 | 0.03676908 | 0.03676908 | 0.03676908 | 0.03176556 | 0.03033373 | 0.03033373 | 0.02939801 | 0.02230916 | 0.01838263 | 0.01521254 | 0.01200138 | 0.006533977 | 0.004246935 | 0.004246935 | 0.004246935 | 0.002191344 | 0 | 0 | 0.02280961 | 0.006435346
1253 | 933.7063 | 0.002198557 | -61 | 565.5 | -687.5 | 0 | 0 | 0 | 0 | 0 | 0 | 0.0009482874 | 0.006814354 | 0.01602726 | 0.02050682 | 0.02275357 | 0.02712316 | 0.02890524 | 0.03032195 | 0.03253229 | 0.03896763 | 0.03896763 | 0.03896763 | 0.03896763 | 0.03896763 | 0.03896763 | 0.03896763 | 0.03896763 | 0.03896763 | 0.03896763 | 0.03896763 | 0.03896763 | 0.03896763 | 0.03896763 | 0.03896763 | 0.03896763 | 0.03896763 | 0.03896763 | 0.03896763 | 0.03896763 | 0.03896763 | 0.03896763 | 0.03896763 | 0.03896763 | 0.03896763 | 0.03896763 | 0.03896763 | 0.03896763 | 0.03896763 | 0.03896763 | 0.03896763 | 0.03896763 | 0.03896763 | 0.03896763 | 0.03896763 | 0.03396412 | 0.03253229 | 0.03253229 | 0.03159657 | 0.02230916 | 0.01838263 | 0.01521254 | 0.01200138 | 0.006533977 | 0.004246935 | 0.004246935 | 0.004246935 | 0.002191344 | 0 | 0 | 0.025085 | 0.006435346
1251 | 456.9803 | 0.001076032 | -68 | 557.5 | -693.5 | 0 | 0 | 0 | 0 | 0 | 0 | 0.0009482874 | 0.007890385 | 0.01710329 | 0.02158286 | 0.02382961 | 0.02819919 | 0.02998127 | 0.03139798 | 0.03360832 | 0.04004367 | 0.04004367 | 0.04004367 | 0.04004367 | 0.04004367 | 0.04004367 | 0.04004367 | 0.04004367 | 0.04004367 | 0.04004367 | 0.04004367 | 0.04004367 | 0.04004367 | 0.04004367 | 0.04004367 | 0.04004367 | 0.04004367 | 0.04004367 | 0.04004367 | 0.04004367 | 0.04004367 | 0.04004367 | 0.04004367 | 0.04004367 | 0.04004367 | 0.04004367 | 0.04004367 | 0.04004367 | 0.04004367 | 0.04004367 | 0.04004367 | 0.04004367 | 0.04004367 | 0.04004367 | 0.04004367 | 0.03504015 | 0.03360832 | 0.03360832 | 0.03159657 | 0.02230916 | 0.01838263 | 0.01521254 | 0.01200138 | 0.006533977 | 0.004246935 | 0.004246935 | 0.004246935 | 0.002191344 | 0 | 0 | 0.02715376 | 0.006435346
1251 | 479.5619 | 0.001129203 | -75 | 550.5 | -700.5 | 0 | 0 | 0 | 0 | 0 | 0 | 0.002077491 | 0.009019589 | 0.01823249 | 0.02271206 | 0.02495881 | 0.02932839 | 0.03111047 | 0.03252719 | 0.03473752 | 0.04117287 | 0.04117287 | 0.04117287 | 0.04117287 | 0.04117287 | 0.04117287 | 0.04117287 | 0.04117287 | 0.04117287 | 0.04117287 | 0.04117287 | 0.04117287 | 0.04117287 | 0.04117287 | 0.04117287 | 0.04117287 | 0.04117287 | 0.04117287 | 0.04117287 | 0.04117287 | 0.04117287 | 0.04117287 | 0.04117287 | 0.04117287 | 0.04117287 | 0.04117287 | 0.04117287 | 0.04117287 | 0.04117287 | 0.04117287 | 0.04117287 | 0.04117287 | 0.04117287 | 0.04117287 | 0.04117287 | 0.03616935 | 0.03473752 | 0.03473752 | 0.03159657 | 0.02230916 | 0.01838263 | 0.01521254 | 0.01200138 | 0.006533977 | 0.004246935 | 0.004246935 | 0.004246935 | 0.002191344 | 0 | 0 | 0.02956732 | 0.006435346
1251 | 465.3147 | 0.001095656 | -68 | 557.5 | -693.5 | 0 | 0 | 0 | 0 | 0 | 0 | 0.002077491 | 0.01011524 | 0.01932815 | 0.02380771 | 0.02605447 | 0.03042405 | 0.03220613 | 0.03362284 | 0.03583318 | 0.04226853 | 0.04226853 | 0.04226853 | 0.04226853 | 0.04226853 | 0.04226853 | 0.04226853 | 0.04226853 | 0.04226853 | 0.04226853 | 0.04226853 | 0.04226853 | 0.04226853 | 0.04226853 | 0.04226853 | 0.04226853 | 0.04226853 | 0.04226853 | 0.04226853 | 0.04226853 | 0.04226853 | 0.04226853 | 0.04226853 | 0.04226853 | 0.04226853 | 0.04226853 | 0.04226853 | 0.04226853 | 0.04226853 | 0.04226853 | 0.04226853 | 0.04226853 | 0.04226853 | 0.04226853 | 0.04226853 | 0.03726501 | 0.03583318 | 0.03583318 | 0.03159657 | 0.02230916 | 0.01838263 | 0.01521254 | 0.01200138 | 0.006533977 | 0.004246935 | 0.004246935 | 0.004246935 | 0.002191344 | 0 | 0 | 0.02715376 | 0.006435346
1164 | 803.8563 | 0.001892805 | -61 | 521 | -643 | 0 | 0 | 0 | 0 | 0 | 0 | 0.002077491 | 0.01011524 | 0.02122095 | 0.02570052 | 0.02794727 | 0.03231685 | 0.03409893 | 0.03551565 | 0.03772598 | 0.04416133 | 0.04416133 | 0.04416133 | 0.04416133 | 0.04416133 | 0.04416133 | 0.04416133 | 0.04416133 | 0.04416133 | 0.04416133 | 0.04416133 | 0.04416133 | 0.04416133 | 0.04416133 | 0.04416133 | 0.04416133 | 0.04416133 | 0.04416133 | 0.04416133 | 0.04416133 | 0.04416133 | 0.04416133 | 0.04416133 | 0.04416133 | 0.04416133 | 0.04416133 | 0.04416133 | 0.04416133 | 0.04416133 | 0.04416133 | 0.04416133 | 0.04416133 | 0.04416133 | 0.04416133 | 0.04416133 | 0.03915781 | 0.03772598 | 0.03583318 | 0.03159657 | 0.02230916 | 0.01838263 | 0.01521254 | 0.01200138 | 0.006533977 | 0.004246935 | 0.004246935 | 0.004246935 | 0.002191344 | 0 | 0 | 0.01748879 | 0.005005661
1116 | 984.5641 | 0.00231831 | -54 | 504 | -612 | 0 | 0 | 0 | 0 | 0 | 0 | 0.002077491 | 0.01011524 | 0.02122095 | 0.02570052 | 0.03026558 | 0.03463516 | 0.03641724 | 0.03783396 | 0.04004429 | 0.04647964 | 0.04647964 | 0.04647964 | 0.04647964 | 0.04647964 | 0.04647964 | 0.04647964 | 0.04647964 | 0.04647964 | 0.04647964 | 0.04647964 | 0.04647964 | 0.04647964 | 0.04647964 | 0.04647964 | 0.04647964 | 0.04647964 | 0.04647964 | 0.04647964 | 0.04647964 | 0.04647964 | 0.04647964 | 0.04647964 | 0.04647964 | 0.04647964 | 0.04647964 | 0.04647964 | 0.04647964 | 0.04647964 | 0.04647964 | 0.04647964 | 0.04647964 | 0.04647964 | 0.04647964 | 0.04647964 | 0.04147612 | 0.03772598 | 0.03583318 | 0.03159657 | 0.02230916 | 0.01838263 | 0.01521254 | 0.01200138 | 0.006533977 | 0.004246935 | 0.004246935 | 0.004246935 | 0.002191344 | 0 | 0 | 0.01362371 | 0.001827632
1116 | 889.5753 | 0.002094644 | -47 | 511 | -605 | 0 | 0 | 0 | 0 | 0 | 0 | 0.002077491 | 0.01011524 | 0.02122095 | 0.02570052 | 0.03236022 | 0.03672981 | 0.03851189 | 0.0399286 | 0.04213894 | 0.04857428 | 0.04857428 | 0.04857428 | 0.04857428 | 0.04857428 | 0.04857428 | 0.04857428 | 0.04857428 | 0.04857428 | 0.04857428 | 0.04857428 | 0.04857428 | 0.04857428 | 0.04857428 | 0.04857428 | 0.04857428 | 0.04857428 | 0.04857428 | 0.04857428 | 0.04857428 | 0.04857428 | 0.04857428 | 0.04857428 | 0.04857428 | 0.04857428 | 0.04857428 | 0.04857428 | 0.04857428 | 0.04857428 | 0.04857428 | 0.04857428 | 0.04857428 | 0.04857428 | 0.04857428 | 0.04857428 | 0.04357077 | 0.03982063 | 0.03583318 | 0.03159657 | 0.02230916 | 0.01838263 | 0.01521254 | 0.01200138 | 0.006533977 | 0.004246935 | 0.004246935 | 0.004246935 | 0.002191344 | 0 | 0 | 0.01247898 | 0.003138434
1116 | 1009.304 | 0.002376563 | -40 | 518 | -598 | 0 | 0 | 0 | 0 | 0 | 0 | 0.002077491 | 0.01011524 | 0.02122095 | 0.02570052 | 0.03473679 | 0.03910637 | 0.04088845 | 0.04230517 | 0.0445155 | 0.05095085 | 0.05095085 | 0.05095085 | 0.05095085 | 0.05095085 | 0.05095085 | 0.05095085 | 0.05095085 | 0.05095085 | 0.05095085 | 0.05095085 | 0.05095085 | 0.05095085 | 0.05095085 | 0.05095085 | 0.05095085 | 0.05095085 | 0.05095085 | 0.05095085 | 0.05095085 | 0.05095085 | 0.05095085 | 0.05095085 | 0.05095085 | 0.05095085 | 0.05095085 | 0.05095085 | 0.05095085 | 0.05095085 | 0.05095085 | 0.05095085 | 0.05095085 | 0.05095085 | 0.05095085 | 0.05095085 | 0.04594733 | 0.04219719 | 0.03583318 | 0.03159657 | 0.02230916 | 0.01838263 | 0.01521254 | 0.01200138 | 0.006533977 | 0.004246935 | 0.004246935 | 0.004246935 | 0.002191344 | 0 | 0 | 0.01163639 | 0.004449236
1116 | 910.5764 | 0.002144094 | -30 | 528 | -588 | 0 | 0 | 0 | 0 | 0 | 0 | 0.002077491 | 0.01011524 | 0.02122095 | 0.02570052 | 0.03688088 | 0.04125046 | 0.04303254 | 0.04444926 | 0.0466596 | 0.05309494 | 0.05309494 | 0.05309494 | 0.05309494 | 0.05309494 | 0.05309494 | 0.05309494 | 0.05309494 | 0.05309494 | 0.05309494 | 0.05309494 | 0.05309494 | 0.05309494 | 0.05309494 | 0.05309494 | 0.05309494 | 0.05309494 | 0.05309494 | 0.05309494 | 0.05309494 | 0.05309494 | 0.05309494 | 0.05309494 | 0.05309494 | 0.05309494 | 0.05309494 | 0.05309494 | 0.05309494 | 0.05309494 | 0.05309494 | 0.05309494 | 0.05309494 | 0.05309494 | 0.05309494 | 0.05309494 | 0.04809142 | 0.04434129 | 0.03583318 | 0.03159657 | 0.02230916 | 0.01838263 | 0.01521254 | 0.01200138 | 0.006533977 | 0.004246935 | 0.004246935 | 0.004246935 | 0.002191344 | 0 | 0 | 0.01096944 | 0.005991578
1116 | 931.6657 | 0.002193752 | -20 | 538 | -578 | 0 | 0 | 0 | 0 | 0 | 0 | 0.002077491 | 0.01011524 | 0.02122095 | 0.02570052 | 0.03688088 | 0.04344422 | 0.0452263 | 0.04664301 | 0.04885335 | 0.05528869 | 0.05528869 | 0.05528869 | 0.05528869 | 0.05528869 | 0.05528869 | 0.05528869 | 0.05528869 | 0.05528869 | 0.05528869 | 0.05528869 | 0.05528869 | 0.05528869 | 0.05528869 | 0.05528869 | 0.05528869 | 0.05528869 | 0.05528869 | 0.05528869 | 0.05528869 | 0.05528869 | 0.05528869 | 0.05528869 | 0.05528869 | 0.05528869 | 0.05528869 | 0.05528869 | 0.05528869 | 0.05528869 | 0.05528869 | 0.05528869 | 0.05528869 | 0.05528869 | 0.05528869 | 0.05528869 | 0.05028518 | 0.04653504 | 0.03802693 | 0.03159657 | 0.02230916 | 0.01838263 | 0.01521254 | 0.01200138 | 0.006533977 | 0.004246935 | 0.004246935 | 0.004246935 | 0.002191344 | 0 | 0 | 0.0103025 | 0.007395073
1116 | 825.1135 | 0.001942858 | -10 | 548 | -568 | 0 | 0 | 0 | 0 | 0 | 0 | 0.002077491 | 0.01011524 | 0.02122095 | 0.02570052 | 0.03688088 | 0.04538707 | 0.04716916 | 0.04858587 | 0.05079621 | 0.05723155 | 0.05723155 | 0.05723155 | 0.05723155 | 0.05723155 | 0.05723155 | 0.05723155 | 0.05723155 | 0.05723155 | 0.05723155 | 0.05723155 | 0.05723155 | 0.05723155 | 0.05723155 | 0.05723155 | 0.05723155 | 0.05723155 | 0.05723155 | 0.05723155 | 0.05723155 | 0.05723155 | 0.05723155 | 0.05723155 | 0.05723155 | 0.05723155 | 0.05723155 | 0.05723155 | 0.05723155 | 0.05723155 | 0.05723155 | 0.05723155 | 0.05723155 | 0.05723155 | 0.05723155 | 0.05723155 | 0.05222803 | 0.0484779 | 0.03996979 | 0.03159657 | 0.02230916 | 0.01838263 | 0.01521254 | 0.01200138 | 0.006533977 | 0.004246935 | 0.004246935 | 0.004246935 | 0.002191344 | 0 | 0 | 0.009723064 | 0.008855549
1116 | 1073.354 | 0.00252738 | 0 | 558 | -558 | 0 | 0 | 0 | 0 | 0 | 0 | 0.002077491 | 0.01011524 | 0.02122095 | 0.02570052 | 0.03688088 | 0.04538707 | 0.04969654 | 0.05111325 | 0.05332359 | 0.05975893 | 0.05975893 | 0.05975893 | 0.05975893 | 0.05975893 | 0.05975893 | 0.05975893 | 0.05975893 | 0.05975893 | 0.05975893 | 0.05975893 | 0.05975893 | 0.05975893 | 0.05975893 | 0.05975893 | 0.05975893 | 0.05975893 | 0.05975893 | 0.05975893 | 0.05975893 | 0.05975893 | 0.05975893 | 0.05975893 | 0.05975893 | 0.05975893 | 0.05975893 | 0.05975893 | 0.05975893 | 0.05975893 | 0.05975893 | 0.05975893 | 0.05975893 | 0.05975893 | 0.05975893 | 0.05975893 | 0.05475541 | 0.05100528 | 0.04249717 | 0.03159657 | 0.02230916 | 0.01838263 | 0.01521254 | 0.01200138 | 0.006533977 | 0.004246935 | 0.004246935 | 0.004246935 | 0.002191344 | 0 | 0 | 0.009192856 | 0.01203972
1018 | 936.3716 | 0.002204833 | 10 | 519 | -499 | 0 | 0 | 0 | 0 | 0 | 0 | 0.002077491 | 0.01011524 | 0.02122095 | 0.02570052 | 0.03688088 | 0.04538707 | 0.04969654 | 0.05111325 | 0.05552842 | 0.06196377 | 0.06196377 | 0.06196377 | 0.06196377 | 0.06196377 | 0.06196377 | 0.06196377 | 0.06196377 | 0.06196377 | 0.06196377 | 0.06196377 | 0.06196377 | 0.06196377 | 0.06196377 | 0.06196377 | 0.06196377 | 0.06196377 | 0.06196377 | 0.06196377 | 0.06196377 | 0.06196377 | 0.06196377 | 0.06196377 | 0.06196377 | 0.06196377 | 0.06196377 | 0.06196377 | 0.06196377 | 0.06196377 | 0.06196377 | 0.06196377 | 0.06196377 | 0.06196377 | 0.06196377 | 0.06196377 | 0.05696025 | 0.05321011 | 0.04249717 | 0.03159657 | 0.02230916 | 0.01838263 | 0.01521254 | 0.01200138 | 0.006533977 | 0.004246935 | 0.004246935 | 0.004246935 | 0.002191344 | 0 | 0 | 0.001146416 | 0.004636493
946 | 1285.014 | 0.003025766 | 20 | 493 | -453 | 0 | 0 | 0 | 0 | 0 | 0 | 0.002077491 | 0.01011524 | 0.02122095 | 0.02570052 | 0.03688088 | 0.04538707 | 0.04969654 | 0.05111325 | 0.05552842 | 0.06196377 | 0.06498953 | 0.06498953 | 0.06498953 | 0.06498953 | 0.06498953 | 0.06498953 | 0.06498953 | 0.06498953 | 0.06498953 | 0.06498953 | 0.06498953 | 0.06498953 | 0.06498953 | 0.06498953 | 0.06498953 | 0.06498953 | 0.06498953 | 0.06498953 | 0.06498953 | 0.06498953 | 0.06498953 | 0.06498953 | 0.06498953 | 0.06498953 | 0.06498953 | 0.06498953 | 0.06498953 | 0.06498953 | 0.06498953 | 0.06498953 | 0.06498953 | 0.06498953 | 0.06498953 | 0.06498953 | 0.05998601 | 0.05321011 | 0.04249717 | 0.03159657 | 0.02230916 | 0.01838263 | 0.01521254 | 0.01200138 | 0.006533977 | 0.004246935 | 0.004246935 | 0.004246935 | 0.002191344 | 0 | 0 | 0 | 0
946 | 1240.263 | 0.002920394 | 30 | 503 | -443 | 0 | 0 | 0 | 0 | 0 | 0 | 0.002077491 | 0.01011524 | 0.02122095 | 0.02570052 | 0.03688088 | 0.04538707 | 0.04969654 | 0.05111325 | 0.05552842 | 0.06196377 | 0.06790992 | 0.06790992 | 0.06790992 | 0.06790992 | 0.06790992 | 0.06790992 | 0.06790992 | 0.06790992 | 0.06790992 | 0.06790992 | 0.06790992 | 0.06790992 | 0.06790992 | 0.06790992 | 0.06790992 | 0.06790992 | 0.06790992 | 0.06790992 | 0.06790992 | 0.06790992 | 0.06790992 | 0.06790992 | 0.06790992 | 0.06790992 | 0.06790992 | 0.06790992 | 0.06790992 | 0.06790992 | 0.06790992 | 0.06790992 | 0.06790992 | 0.06790992 | 0.06790992 | 0.06790992 | 0.06290641 | 0.05321011 | 0.04249717 | 0.03159657 | 0.02230916 | 0.01838263 | 0.01521254 | 0.01200138 | 0.006533977 | 0.004246935 | 0.004246935 | 0.004246935 | 0.002191344 | 0 | 0 | 0 | 0.001640375
946 | 1141.557 | 0.002687975 | 40 | 513 | -433 | 0 | 0 | 0 | 0 | 0 | 0 | 0.002077491 | 0.01011524 | 0.02122095 | 0.02570052 | 0.03688088 | 0.04538707 | 0.04969654 | 0.05111325 | 0.05552842 | 0.06196377 | 0.0705979 | 0.0705979 | 0.0705979 | 0.0705979 | 0.0705979 | 0.0705979 | 0.0705979 | 0.0705979 | 0.0705979 | 0.0705979 | 0.0705979 | 0.0705979 | 0.0705979 | 0.0705979 | 0.0705979 | 0.0705979 | 0.0705979 | 0.0705979 | 0.0705979 | 0.0705979 | 0.0705979 | 0.0705979 | 0.0705979 | 0.0705979 | 0.0705979 | 0.0705979 | 0.0705979 | 0.0705979 | 0.0705979 | 0.0705979 | 0.0705979 | 0.0705979 | 0.0705979 | 0.0705979 | 0.06559438 | 0.05589809 | 0.04249717 | 0.03159657 | 0.02230916 | 0.01838263 | 0.01521254 | 0.01200138 | 0.006533977 | 0.004246935 | 0.004246935 | 0.004246935 | 0.002191344 | 0 | 0 | 0 | 0.003512949
946 | 1237.535 | 0.002913969 | 47 | 520 | -426 | 0 | 0 | 0 | 0 | 0 | 0 | 0.002077491 | 0.01011524 | 0.02122095 | 0.02570052 | 0.03688088 | 0.04538707 | 0.04969654 | 0.05111325 | 0.05552842 | 0.06196377 | 0.0705979 | 0.07351187 | 0.07351187 | 0.07351187 | 0.07351187 | 0.07351187 | 0.07351187 | 0.07351187 | 0.07351187 | 0.07351187 | 0.07351187 | 0.07351187 | 0.07351187 | 0.07351187 | 0.07351187 | 0.07351187 | 0.07351187 | 0.07351187 | 0.07351187 | 0.07351187 | 0.07351187 | 0.07351187 | 0.07351187 | 0.07351187 | 0.07351187 | 0.07351187 | 0.07351187 | 0.07351187 | 0.07351187 | 0.07351187 | 0.07351187 | 0.07351187 | 0.07351187 | 0.07351187 | 0.06850835 | 0.05881205 | 0.04249717 | 0.03159657 | 0.02230916 | 0.01838263 | 0.01521254 | 0.01200138 | 0.006533977 | 0.004246935 | 0.004246935 | 0.004246935 | 0.002191344 | 0 | 0 | 0 | 0.004823751
946 | 1207.915 | 0.002844225 | 54 | 527 | -419 | 0 | 0 | 0 | 0 | 0 | 0 | 0.002077491 | 0.01011524 | 0.02122095 | 0.02570052 | 0.03688088 | 0.04538707 | 0.04969654 | 0.05111325 | 0.05552842 | 0.06196377 | 0.0705979 | 0.07635609 | 0.07635609 | 0.07635609 | 0.07635609 | 0.07635609 | 0.07635609 | 0.07635609 | 0.07635609 | 0.07635609 | 0.07635609 | 0.07635609 | 0.07635609 | 0.07635609 | 0.07635609 | 0.07635609 | 0.07635609 | 0.07635609 | 0.07635609 | 0.07635609 | 0.07635609 | 0.07635609 | 0.07635609 | 0.07635609 | 0.07635609 | 0.07635609 | 0.07635609 | 0.07635609 | 0.07635609 | 0.07635609 | 0.07635609 | 0.07635609 | 0.07635609 | 0.07635609 | 0.07135258 | 0.06165628 | 0.04249717 | 0.03159657 | 0.02230916 | 0.01838263 | 0.01521254 | 0.01200138 | 0.006533977 | 0.004246935 | 0.004246935 | 0.004246935 | 0.002191344 | 0 | 0 | 0 | 0.007195346
946 | 1344.058 | 0.003164795 | 61 | 534 | -412 | 0 | 0 | 0 | 0 | 0 | 0 | 0.002077491 | 0.01011524 | 0.02122095 | 0.02570052 | 0.03688088 | 0.04538707 | 0.04969654 | 0.05111325 | 0.05552842 | 0.06196377 | 0.0705979 | 0.07952089 | 0.07952089 | 0.07952089 | 0.07952089 | 0.07952089 | 0.07952089 | 0.07952089 | 0.07952089 | 0.07952089 | 0.07952089 | 0.07952089 | 0.07952089 | 0.07952089 | 0.07952089 | 0.07952089 | 0.07952089 | 0.07952089 | 0.07952089 | 0.07952089 | 0.07952089 | 0.07952089 | 0.07952089 | 0.07952089 | 0.07952089 | 0.07952089 | 0.07952089 | 0.07952089 | 0.07952089 | 0.07952089 | 0.07952089 | 0.07952089 | 0.07952089 | 0.07952089 | 0.07451737 | 0.06482107 | 0.04249717 | 0.03159657 | 0.02230916 | 0.01838263 | 0.01521254 | 0.01200138 | 0.006533977 | 0.004246935 | 0.004246935 | 0.004246935 | 0.002191344 | 0 | 0 | 0 | 0.009735543
946 | 1163.537 | 0.002739729 | 68 | 541 | -405 | 0 | 0 | 0 | 0 | 0 | 0 | 0.002077491 | 0.01011524 | 0.02122095 | 0.02570052 | 0.03688088 | 0.04538707 | 0.04969654 | 0.05111325 | 0.05552842 | 0.06196377 | 0.0705979 | 0.08226062 | 0.08226062 | 0.08226062 | 0.08226062 | 0.08226062 | 0.08226062 | 0.08226062 | 0.08226062 | 0.08226062 | 0.08226062 | 0.08226062 | 0.08226062 | 0.08226062 | 0.08226062 | 0.08226062 | 0.08226062 | 0.08226062 | 0.08226062 | 0.08226062 | 0.08226062 | 0.08226062 | 0.08226062 | 0.08226062 | 0.08226062 | 0.08226062 | 0.08226062 | 0.08226062 | 0.08226062 | 0.08226062 | 0.08226062 | 0.08226062 | 0.08226062 | 0.08226062 | 0.0772571 | 0.0675608 | 0.0452369 | 0.03159657 | 0.02230916 | 0.01838263 | 0.01521254 | 0.01200138 | 0.006533977 | 0.004246935 | 0.004246935 | 0.004246935 | 0.002191344 | 0 | 0 | 0 | 0.01227574
946 | 1380.185 | 0.003249862 | 75 | 548 | -398 | 0 | 0 | 0 | 0 | 0 | 0 | 0.002077491 | 0.01011524 | 0.02122095 | 0.02570052 | 0.03688088 | 0.04538707 | 0.04969654 | 0.05111325 | 0.05552842 | 0.06196377 | 0.0705979 | 0.08226062 | 0.08551048 | 0.08551048 | 0.08551048 | 0.08551048 | 0.08551048 | 0.08551048 | 0.08551048 | 0.08551048 | 0.08551048 | 0.08551048 | 0.08551048 | 0.08551048 | 0.08551048 | 0.08551048 | 0.08551048 | 0.08551048 | 0.08551048 | 0.08551048 | 0.08551048 | 0.08551048 | 0.08551048 | 0.08551048 | 0.08551048 | 0.08551048 | 0.08551048 | 0.08551048 | 0.08551048 | 0.08551048 | 0.08551048 | 0.08551048 | 0.08551048 | 0.08551048 | 0.08050696 | 0.07081066 | 0.04848676 | 0.03159657 | 0.02230916 | 0.01838263 | 0.01521254 | 0.01200138 | 0.006533977 | 0.004246935 | 0.004246935 | 0.004246935 | 0.002191344 | 0 | 0 | 0 | 0.01496717
941 | 871.1042 | 0.002051151 | 68 | 538.5 | -402.5 | 0 | 0 | 0 | 0 | 0 | 0 | 0.002077491 | 0.01011524 | 0.02122095 | 0.02570052 | 0.03688088 | 0.04538707 | 0.04969654 | 0.05111325 | 0.05552842 | 0.06196377 | 0.0705979 | 0.08431177 | 0.08756163 | 0.08756163 | 0.08756163 | 0.08756163 | 0.08756163 | 0.08756163 | 0.08756163 | 0.08756163 | 0.08756163 | 0.08756163 | 0.08756163 | 0.08756163 | 0.08756163 | 0.08756163 | 0.08756163 | 0.08756163 | 0.08756163 | 0.08756163 | 0.08756163 | 0.08756163 | 0.08756163 | 0.08756163 | 0.08756163 | 0.08756163 | 0.08756163 | 0.08756163 | 0.08756163 | 0.08756163 | 0.08756163 | 0.08756163 | 0.08756163 | 0.08756163 | 0.08255811 | 0.07286181 | 0.05053791 | 0.03159657 | 0.02230916 | 0.01838263 | 0.01521254 | 0.01200138 | 0.006533977 | 0.004246935 | 0.004246935 | 0.004246935 | 0.002191344 | 0 | 0 | 0 | 0.01136853
940 | 853.8515 | 0.002010527 | 61 | 531 | -409 | 0 | 0 | 0 | 0 | 0 | 0 | 0.002077491 | 0.01011524 | 0.02122095 | 0.02570052 | 0.03688088 | 0.04538707 | 0.04969654 | 0.05111325 | 0.05552842 | 0.06196377 | 0.0705979 | 0.08632229 | 0.08957216 | 0.08957216 | 0.08957216 | 0.08957216 | 0.08957216 | 0.08957216 | 0.08957216 | 0.08957216 | 0.08957216 | 0.08957216 | 0.08957216 | 0.08957216 | 0.08957216 | 0.08957216 | 0.08957216 | 0.08957216 | 0.08957216 | 0.08957216 | 0.08957216 | 0.08957216 | 0.08957216 | 0.08957216 | 0.08957216 | 0.08957216 | 0.08957216 | 0.08957216 | 0.08957216 | 0.08957216 | 0.08957216 | 0.08957216 | 0.08957216 | 0.08957216 | 0.08456864 | 0.07487234 | 0.05053791 | 0.03159657 | 0.02230916 | 0.01838263 | 0.01521254 | 0.01200138 | 0.006533977 | 0.004246935 | 0.004246935 | 0.004246935 | 0.002191344 | 0 | 0 | 0 | 0.008646887
940 | 881.2613 | 0.002075067 | 54 | 524 | -416 | 0 | 0 | 0 | 0 | 0 | 0 | 0.002077491 | 0.01011524 | 0.02122095 | 0.02570052 | 0.03688088 | 0.04538707 | 0.04969654 | 0.05111325 | 0.05552842 | 0.06196377 | 0.0705979 | 0.08839736 | 0.09164722 | 0.09164722 | 0.09164722 | 0.09164722 | 0.09164722 | 0.09164722 | 0.09164722 | 0.09164722 | 0.09164722 | 0.09164722 | 0.09164722 | 0.09164722 | 0.09164722 | 0.09164722 | 0.09164722 | 0.09164722 | 0.09164722 | 0.09164722 | 0.09164722 | 0.09164722 | 0.09164722 | 0.09164722 | 0.09164722 | 0.09164722 | 0.09164722 | 0.09164722 | 0.09164722 | 0.09164722 | 0.09164722 | 0.09164722 | 0.09164722 | 0.09164722 | 0.08664371 | 0.07694741 | 0.05053791 | 0.03159657 | 0.02230916 | 0.01838263 | 0.01521254 | 0.01200138 | 0.006533977 | 0.004246935 | 0.004246935 | 0.004246935 | 0.002191344 | 0 | 0 | 0.000233523 | 0.006106689
940 | 923.288 | 0.002174026 | 47 | 517 | -423 | 0 | 0 | 0 | 0 | 0 | 0 | 0.002077491 | 0.01011524 | 0.02122095 | 0.02570052 | 0.03688088 | 0.04538707 | 0.04969654 | 0.05111325 | 0.05552842 | 0.06196377 | 0.0705979 | 0.09057139 | 0.09382125 | 0.09382125 | 0.09382125 | 0.09382125 | 0.09382125 | 0.09382125 | 0.09382125 | 0.09382125 | 0.09382125 | 0.09382125 | 0.09382125 | 0.09382125 | 0.09382125 | 0.09382125 | 0.09382125 | 0.09382125 | 0.09382125 | 0.09382125 | 0.09382125 | 0.09382125 | 0.09382125 | 0.09382125 | 0.09382125 | 0.09382125 | 0.09382125 | 0.09382125 | 0.09382125 | 0.09382125 | 0.09382125 | 0.09382125 | 0.09382125 | 0.09382125 | 0.08881773 | 0.07912143 | 0.05053791 | 0.03159657 | 0.02230916 | 0.01838263 | 0.01521254 | 0.01200138 | 0.006533977 | 0.004246935 | 0.004246935 | 0.004246935 | 0.002191344 | 0 | 0 | 0.001084909 | 0.004261979
940 | 916.1707 | 0.002157267 | 40 | 510 | -430 | 0 | 0 | 0 | 0 | 0 | 0 | 0.002077491 | 0.01011524 | 0.02122095 | 0.02570052 | 0.03688088 | 0.04538707 | 0.04969654 | 0.05111325 | 0.05552842 | 0.06196377 | 0.07275517 | 0.09272865 | 0.09597852 | 0.09597852 | 0.09597852 | 0.09597852 | 0.09597852 | 0.09597852 | 0.09597852 | 0.09597852 | 0.09597852 | 0.09597852 | 0.09597852 | 0.09597852 | 0.09597852 | 0.09597852 | 0.09597852 | 0.09597852 | 0.09597852 | 0.09597852 | 0.09597852 | 0.09597852 | 0.09597852 | 0.09597852 | 0.09597852 | 0.09597852 | 0.09597852 | 0.09597852 | 0.09597852 | 0.09597852 | 0.09597852 | 0.09597852 | 0.09597852 | 0.09597852 | 0.090975 | 0.0812787 | 0.05053791 | 0.03159657 | 0.02230916 | 0.01838263 | 0.01521254 | 0.01200138 | 0.006533977 | 0.004246935 | 0.004246935 | 0.004246935 | 0.002191344 | 0 | 0 | 0.001936295 | 0.002951177
940 | 989.9945 | 0.002331097 | 30 | 500 | -440 | 0 | 0 | 0 | 0 | 0 | 0 | 0.002077491 | 0.01011524 | 0.02122095 | 0.02570052 | 0.03688088 | 0.04538707 | 0.04969654 | 0.05111325 | 0.05552842 | 0.06196377 | 0.07508626 | 0.09505975 | 0.09830961 | 0.09830961 | 0.09830961 | 0.09830961 | 0.09830961 | 0.09830961 | 0.09830961 | 0.09830961 | 0.09830961 | 0.09830961 | 0.09830961 | 0.09830961 | 0.09830961 | 0.09830961 | 0.09830961 | 0.09830961 | 0.09830961 | 0.09830961 | 0.09830961 | 0.09830961 | 0.09830961 | 0.09830961 | 0.09830961 | 0.09830961 | 0.09830961 | 0.09830961 | 0.09830961 | 0.09830961 | 0.09830961 | 0.09830961 | 0.09830961 | 0.09830961 | 0.09330609 | 0.0812787 | 0.05053791 | 0.03159657 | 0.02230916 | 0.01838263 | 0.01521254 | 0.01200138 | 0.006533977 | 0.004246935 | 0.004246935 | 0.004246935 | 0.002191344 | 0 | 0 | 0.00315256 | 0.001078603
940 | 904.5653 | 0.00212994 | 20 | 490 | -450 | 0 | 0 | 0 | 0 | 0 | 0 | 0.002077491 | 0.01011524 | 0.02122095 | 0.02570052 | 0.03688088 | 0.04538707 | 0.04969654 | 0.05111325 | 0.05552842 | 0.06196377 | 0.0772162 | 0.09718969 | 0.1004396 | 0.1004396 | 0.1004396 | 0.1004396 | 0.1004396 | 0.1004396 | 0.1004396 | 0.1004396 | 0.1004396 | 0.1004396 | 0.1004396 | 0.1004396 | 0.1004396 | 0.1004396 | 0.1004396 | 0.1004396 | 0.1004396 | 0.1004396 | 0.1004396 | 0.1004396 | 0.1004396 | 0.1004396 | 0.1004396 | 0.1004396 | 0.1004396 | 0.1004396 | 0.1004396 | 0.1004396 | 0.1004396 | 0.1004396 | 0.1004396 | 0.1004396 | 0.09543603 | 0.0812787 | 0.05053791 | 0.03159657 | 0.02230916 | 0.01838263 | 0.01521254 | 0.01200138 | 0.006533977 | 0.004246935 | 0.004246935 | 0.004246935 | 0.002191344 | 0 | 0 | 0.01012696 | 0
940 | 998.3131 | 0.002350684 | 10 | 480 | -460 | 0 | 0 | 0 | 0 | 0 | 0 | 0.002077491 | 0.01011524 | 0.02122095 | 0.02570052 | 0.03688088 | 0.04538707 | 0.04969654 | 0.05111325 | 0.05552842 | 0.06431445 | 0.07956689 | 0.09954038 | 0.1027902 | 0.1027902 | 0.1027902 | 0.1027902 | 0.1027902 | 0.1027902 | 0.1027902 | 0.1027902 | 0.1027902 | 0.1027902 | 0.1027902 | 0.1027902 | 0.1027902 | 0.1027902 | 0.1027902 | 0.1027902 | 0.1027902 | 0.1027902 | 0.1027902 | 0.1027902 | 0.1027902 | 0.1027902 | 0.1027902 | 0.1027902 | 0.1027902 | 0.1027902 | 0.1027902 | 0.1027902 | 0.1027902 | 0.1027902 | 0.1027902 | 0.1027902 | 0.09543603 | 0.0812787 | 0.05053791 | 0.03159657 | 0.02230916 | 0.01838263 | 0.01521254 | 0.01200138 | 0.006533977 | 0.004246935 | 0.004246935 | 0.004246935 | 0.002191344 | 0 | 0 | 0.01760207 | 0
940 | 913.1112 | 0.002150063 | 0 | 470 | -470 | 0 | 0 | 0 | 0 | 0 | 0 | 0.002077491 | 0.01011524 | 0.02122095 | 0.02570052 | 0.03688088 | 0.04538707 | 0.04969654 | 0.05111325 | 0.05552842 | 0.06646451 | 0.08171695 | 0.1016904 | 0.1049403 | 0.1049403 | 0.1049403 | 0.1049403 | 0.1049403 | 0.1049403 | 0.1049403 | 0.1049403 | 0.1049403 | 0.1049403 | 0.1049403 | 0.1049403 | 0.1049403 | 0.1049403 | 0.1049403 | 0.1049403 | 0.1049403 | 0.1049403 | 0.1049403 | 0.1049403 | 0.1049403 | 0.1049403 | 0.1049403 | 0.1049403 | 0.1049403 | 0.1049403 | 0.1049403 | 0.1049403 | 0.1049403 | 0.1049403 | 0.1049403 | 0.1049403 | 0.09543603 | 0.0812787 | 0.05053791 | 0.03159657 | 0.02230916 | 0.01838263 | 0.01521254 | 0.01200138 | 0.006533977 | 0.004246935 | 0.004246935 | 0.004246935 | 0.002191344 | 0 | 0 | 0.02463899 | 0
940 | 991.2095 | 0.002333958 | -10 | 460 | -480 | 0 | 0 | 0 | 0 | 0 | 0 | 0.002077491 | 0.01011524 | 0.02122095 | 0.02570052 | 0.03688088 | 0.04538707 | 0.04969654 | 0.05111325 | 0.05552842 | 0.06879847 | 0.08405091 | 0.1040244 | 0.1072743 | 0.1072743 | 0.1072743 | 0.1072743 | 0.1072743 | 0.1072743 | 0.1072743 | 0.1072743 | 0.1072743 | 0.1072743 | 0.1072743 | 0.1072743 | 0.1072743 | 0.1072743 | 0.1072743 | 0.1072743 | 0.1072743 | 0.1072743 | 0.1072743 | 0.1072743 | 0.1072743 | 0.1072743 | 0.1072743 | 0.1072743 | 0.1072743 | 0.1072743 | 0.1072743 | 0.1072743 | 0.1072743 | 0.1072743 | 0.1072743 | 0.1072743 | 0.09543603 | 0.0812787 | 0.05053791 | 0.03159657 | 0.02230916 | 0.01838263 | 0.01521254 | 0.01200138 | 0.006533977 | 0.004246935 | 0.004246935 | 0.004246935 | 0.002191344 | 0 | 0 | 0.03034724 | 0
940 | 990.9403 | 0.002333324 | -20 | 450 | -490 | 0 | 0 | 0 | 0 | 0 | 0 | 0.002077491 | 0.01011524 | 0.02122095 | 0.02570052 | 0.03688088 | 0.04538707 | 0.04969654 | 0.05111325 | 0.05786174 | 0.07113179 | 0.08638423 | 0.1063577 | 0.1096076 | 0.1096076 | 0.1096076 | 0.1096076 | 0.1096076 | 0.1096076 | 0.1096076 | 0.1096076 | 0.1096076 | 0.1096076 | 0.1096076 | 0.1096076 | 0.1096076 | 0.1096076 | 0.1096076 | 0.1096076 | 0.1096076 | 0.1096076 | 0.1096076 | 0.1096076 | 0.1096076 | 0.1096076 | 0.1096076 | 0.1096076 | 0.1096076 | 0.1096076 | 0.1096076 | 0.1096076 | 0.1096076 | 0.1096076 | 0.1096076 | 0.1072743 | 0.09543603 | 0.0812787 | 0.05053791 | 0.03159657 | 0.02230916 | 0.01838263 | 0.01521254 | 0.01200138 | 0.006533977 | 0.004246935 | 0.004246935 | 0.004246935 | 0.002191344 | 0 | 0 | 0.03605549 | 0
940 | 941.0649 | 0.002215884 | -30 | 440 | -500 | 0 | 0 | 0 | 0 | 0 | 0 | 0.002077491 | 0.01011524 | 0.02122095 | 0.02570052 | 0.03688088 | 0.04538707 | 0.04969654 | 0.05111325 | 0.06007763 | 0.07334768 | 0.08860012 | 0.1085736 | 0.1118235 | 0.1118235 | 0.1118235 | 0.1118235 | 0.1118235 | 0.1118235 | 0.1118235 | 0.1118235 | 0.1118235 | 0.1118235 | 0.1118235 | 0.1118235 | 0.1118235 | 0.1118235 | 0.1118235 | 0.1118235 | 0.1118235 | 0.1118235 | 0.1118235 | 0.1118235 | 0.1118235 | 0.1118235 | 0.1118235 | 0.1118235 | 0.1118235 | 0.1118235 | 0.1118235 | 0.1118235 | 0.1118235 | 0.1118235 | 0.1118235 | 0.1072743 | 0.09543603 | 0.0812787 | 0.05053791 | 0.03159657 | 0.02230916 | 0.01838263 | 0.01521254 | 0.01200138 | 0.006533977 | 0.004246935 | 0.004246935 | 0.004246935 | 0.002191344 | 0 | 0 | 0.0413364 | 0
940 | 965.6211 | 0.002273706 | -40 | 430 | -510 | 0 | 0 | 0 | 0 | 0 | 0 | 0.002077491 | 0.01011524 | 0.02122095 | 0.02570052 | 0.03688088 | 0.04538707 | 0.04969654 | 0.05338696 | 0.06235133 | 0.07562138 | 0.09087382 | 0.1108473 | 0.1140972 | 0.1140972 | 0.1140972 | 0.1140972 | 0.1140972 | 0.1140972 | 0.1140972 | 0.1140972 | 0.1140972 | 0.1140972 | 0.1140972 | 0.1140972 | 0.1140972 | 0.1140972 | 0.1140972 | 0.1140972 | 0.1140972 | 0.1140972 | 0.1140972 | 0.1140972 | 0.1140972 | 0.1140972 | 0.1140972 | 0.1140972 | 0.1140972 | 0.1140972 | 0.1140972 | 0.1140972 | 0.1140972 | 0.1140972 | 0.1140972 | 0.1072743 | 0.09543603 | 0.0812787 | 0.05053791 | 0.03159657 | 0.02230916 | 0.01838263 | 0.01521254 | 0.01200138 | 0.006533977 | 0.004246935 | 0.004246935 | 0.004246935 | 0.002191344 | 0 | 0 | 0.04630273 | 0
940 | 1015.909 | 0.002392116 | -47 | 423 | -517 | 0 | 0 | 0 | 0 | 0 | 0 | 0.002077491 | 0.01011524 | 0.02122095 | 0.02570052 | 0.03688088 | 0.04538707 | 0.04969654 | 0.05577907 | 0.06474345 | 0.0780135 | 0.09326594 | 0.1132394 | 0.1164893 | 0.1164893 | 0.1164893 | 0.1164893 | 0.1164893 | 0.1164893 | 0.1164893 | 0.1164893 | 0.1164893 | 0.1164893 | 0.1164893 | 0.1164893 | 0.1164893 | 0.1164893 | 0.1164893 | 0.1164893 | 0.1164893 | 0.1164893 | 0.1164893 | 0.1164893 | 0.1164893 | 0.1164893 | 0.1164893 | 0.1164893 | 0.1164893 | 0.1164893 | 0.1164893 | 0.1164893 | 0.1164893 | 0.1164893 | 0.1140972 | 0.1072743 | 0.09543603 | 0.0812787 | 0.05053791 | 0.03159657 | 0.02230916 | 0.01838263 | 0.01521254 | 0.01200138 | 0.006533977 | 0.004246935 | 0.004246935 | 0.004246935 | 0.002191344 | 0 | 0 | 0.04977917 | 0
940 | 947.7613 | 0.002231652 | -54 | 416 | -524 | 0 | 0 | 0 | 0 | 0 | 0 | 0.002077491 | 0.01011524 | 0.02122095 | 0.02570052 | 0.03688088 | 0.04538707 | 0.04969654 | 0.05801073 | 0.0669751 | 0.08024515 | 0.09549759 | 0.1154711 | 0.1187209 | 0.1187209 | 0.1187209 | 0.1187209 | 0.1187209 | 0.1187209 | 0.1187209 | 0.1187209 | 0.1187209 | 0.1187209 | 0.1187209 | 0.1187209 | 0.1187209 | 0.1187209 | 0.1187209 | 0.1187209 | 0.1187209 | 0.1187209 | 0.1187209 | 0.1187209 | 0.1187209 | 0.1187209 | 0.1187209 | 0.1187209 | 0.1187209 | 0.1187209 | 0.1187209 | 0.1187209 | 0.1187209 | 0.1187209 | 0.1140972 | 0.1072743 | 0.09543603 | 0.0812787 | 0.05053791 | 0.03159657 | 0.02230916 | 0.01838263 | 0.01521254 | 0.01200138 | 0.006533977 | 0.004246935 | 0.004246935 | 0.004246935 | 0.002191344 | 0 | 0 | 0.05276574 | 0
940 | 981.1365 | 0.002310239 | -61 | 409 | -531 | 0 | 0 | 0 | 0 | 0 | 0 | 0.002077491 | 0.01011524 | 0.02122095 | 0.02570052 | 0.03688088 | 0.04538707 | 0.04969654 | 0.06032096 | 0.06928534 | 0.08255539 | 0.09780783 | 0.1177813 | 0.1210312 | 0.1210312 | 0.1210312 | 0.1210312 | 0.1210312 | 0.1210312 | 0.1210312 | 0.1210312 | 0.1210312 | 0.1210312 | 0.1210312 | 0.1210312 | 0.1210312 | 0.1210312 | 0.1210312 | 0.1210312 | 0.1210312 | 0.1210312 | 0.1210312 | 0.1210312 | 0.1210312 | 0.1210312 | 0.1210312 | 0.1210312 | 0.1210312 | 0.1210312 | 0.1210312 | 0.1210312 | 0.1210312 | 0.1210312 | 0.1140972 | 0.1072743 | 0.09543603 | 0.0812787 | 0.05053791 | 0.03159657 | 0.02230916 | 0.01838263 | 0.01521254 | 0.01200138 | 0.006533977 | 0.004246935 | 0.004246935 | 0.004246935 | 0.002191344 | 0 | 0 | 0.05511419 | 0
940 | 921.6023 | 0.002170056 | -68 | 402 | -538 | 0 | 0 | 0 | 0 | 0 | 0 | 0.002077491 | 0.01011524 | 0.02122095 | 0.02570052 | 0.03688088 | 0.04538707 | 0.05186659 | 0.06249102 | 0.0714554 | 0.08472545 | 0.09997788 | 0.1199514 | 0.1232012 | 0.1232012 | 0.1232012 | 0.1232012 | 0.1232012 | 0.1232012 | 0.1232012 | 0.1232012 | 0.1232012 | 0.1232012 | 0.1232012 | 0.1232012 | 0.1232012 | 0.1232012 | 0.1232012 | 0.1232012 | 0.1232012 | 0.1232012 | 0.1232012 | 0.1232012 | 0.1232012 | 0.1232012 | 0.1232012 | 0.1232012 | 0.1232012 | 0.1232012 | 0.1232012 | 0.1232012 | 0.1232012 | 0.1232012 | 0.1140972 | 0.1072743 | 0.09543603 | 0.0812787 | 0.05053791 | 0.03159657 | 0.02230916 | 0.01838263 | 0.01521254 | 0.01200138 | 0.006533977 | 0.004246935 | 0.004246935 | 0.004246935 | 0.002191344 | 0 | 0 | 0.05746264 | 0
940 | 985.2614 | 0.002319952 | -75 | 395 | -545 | 0 | 0 | 0 | 0 | 0 | 0 | 0.002077491 | 0.01011524 | 0.02122095 | 0.02570052 | 0.03688088 | 0.04538707 | 0.05418654 | 0.06481097 | 0.07377535 | 0.0870454 | 0.1022978 | 0.1222713 | 0.1255212 | 0.1255212 | 0.1255212 | 0.1255212 | 0.1255212 | 0.1255212 | 0.1255212 | 0.1255212 | 0.1255212 | 0.1255212 | 0.1255212 | 0.1255212 | 0.1255212 | 0.1255212 | 0.1255212 | 0.1255212 | 0.1255212 | 0.1255212 | 0.1255212 | 0.1255212 | 0.1255212 | 0.1255212 | 0.1255212 | 0.1255212 | 0.1255212 | 0.1255212 | 0.1255212 | 0.1255212 | 0.1255212 | 0.1232012 | 0.1140972 | 0.1072743 | 0.09543603 | 0.0812787 | 0.05053791 | 0.03159657 | 0.02230916 | 0.01838263 | 0.01521254 | 0.01200138 | 0.006533977 | 0.004246935 | 0.004246935 | 0.004246935 | 0.002191344 | 0 | 0 | 0.05981109 | 0
941 | 879.4199 | 0.002070731 | -68 | 402.5 | -538.5 | 0 | 0 | 0 | 0 | 0 | 0 | 0.002077491 | 0.01011524 | 0.02122095 | 0.02570052 | 0.03688088 | 0.04538707 | 0.05625728 | 0.0668817 | 0.07584608 | 0.08911613 | 0.1043686 | 0.1243421 | 0.1275919 | 0.1275919 | 0.1275919 | 0.1275919 | 0.1275919 | 0.1275919 | 0.1275919 | 0.1275919 | 0.1275919 | 0.1275919 | 0.1275919 | 0.1275919 | 0.1275919 | 0.1275919 | 0.1275919 | 0.1275919 | 0.1275919 | 0.1275919 | 0.1275919 | 0.1275919 | 0.1275919 | 0.1275919 | 0.1275919 | 0.1275919 | 0.1275919 | 0.1275919 | 0.1275919 | 0.1275919 | 0.1275919 | 0.125272 | 0.1140972 | 0.1072743 | 0.09543603 | 0.0812787 | 0.05053791 | 0.03159657 | 0.02230916 | 0.01838263 | 0.01521254 | 0.01200138 | 0.006533977 | 0.004246935 | 0.004246935 | 0.004246935 | 0.002191344 | 0 | 0 | 0.05763039 | 0
941 | 947.0766 | 0.00223004 | -61 | 409.5 | -531.5 | 0 | 0 | 0 | 0 | 0 | 0 | 0.002077491 | 0.01011524 | 0.02122095 | 0.02570052 | 0.03688088 | 0.04538707 | 0.05625728 | 0.06911174 | 0.07807612 | 0.09134617 | 0.1065986 | 0.1265721 | 0.129822 | 0.129822 | 0.129822 | 0.129822 | 0.129822 | 0.129822 | 0.129822 | 0.129822 | 0.129822 | 0.129822 | 0.129822 | 0.129822 | 0.129822 | 0.129822 | 0.129822 | 0.129822 | 0.129822 | 0.129822 | 0.129822 | 0.129822 | 0.129822 | 0.129822 | 0.129822 | 0.129822 | 0.129822 | 0.129822 | 0.129822 | 0.129822 | 0.129822 | 0.127502 | 0.1140972 | 0.1072743 | 0.09543603 | 0.0812787 | 0.05053791 | 0.03159657 | 0.02230916 | 0.01838263 | 0.01521254 | 0.01200138 | 0.006533977 | 0.004246935 | 0.004246935 | 0.004246935 | 0.002191344 | 0 | 0 | 0.05528193 | 0
940 | 951.5024 | 0.002240461 | -54 | 416 | -524 | 0 | 0 | 0 | 0 | 0 | 0 | 0.002077491 | 0.01011524 | 0.02122095 | 0.02570052 | 0.03688088 | 0.04538707 | 0.05625728 | 0.0713522 | 0.08031658 | 0.09358663 | 0.1088391 | 0.1288126 | 0.1320624 | 0.1320624 | 0.1320624 | 0.1320624 | 0.1320624 | 0.1320624 | 0.1320624 | 0.1320624 | 0.1320624 | 0.1320624 | 0.1320624 | 0.1320624 | 0.1320624 | 0.1320624 | 0.1320624 | 0.1320624 | 0.1320624 | 0.1320624 | 0.1320624 | 0.1320624 | 0.1320624 | 0.1320624 | 0.1320624 | 0.1320624 | 0.1320624 | 0.1320624 | 0.1320624 | 0.1320624 | 0.1320624 | 0.1297425 | 0.1140972 | 0.1072743 | 0.09543603 | 0.0812787 | 0.05053791 | 0.03159657 | 0.02230916 | 0.01838263 | 0.01521254 | 0.01200138 | 0.006533977 | 0.004246935 | 0.004246935 | 0.004246935 | 0.002191344 | 0 | 0 | 0.05276574 | 0.0001667031
941 | 910.9254 | 0.002144916 | -47 | 423.5 | -517.5 | 0 | 0 | 0 | 0 | 0 | 0 | 0.002077491 | 0.01011524 | 0.02122095 | 0.02570052 | 0.03688088 | 0.04538707 | 0.05625728 | 0.07349712 | 0.0824615 | 0.09573155 | 0.110984 | 0.1309575 | 0.1342073 | 0.1342073 | 0.1342073 | 0.1342073 | 0.1342073 | 0.1342073 | 0.1342073 | 0.1342073 | 0.1342073 | 0.1342073 | 0.1342073 | 0.1342073 | 0.1342073 | 0.1342073 | 0.1342073 | 0.1342073 | 0.1342073 | 0.1342073 | 0.1342073 | 0.1342073 | 0.1342073 | 0.1342073 | 0.1342073 | 0.1342073 | 0.1342073 | 0.1342073 | 0.1342073 | 0.1342073 | 0.1342073 | 0.1318874 | 0.1140972 | 0.1072743 | 0.09543603 | 0.0812787 | 0.05053791 | 0.03159657 | 0.02230916 | 0.01838263 | 0.01521254 | 0.01200138 | 0.006533977 | 0.004246935 | 0.004246935 | 0.004246935 | 0.002191344 | 0 | 0 | 0.05002748 | 0.0008178872
941 | 845.6879 | 0.001991304 | -40 | 430.5 | -510.5 | 0 | 0 | 0 | 0 | 0 | 0 | 0.002077491 | 0.01011524 | 0.02122095 | 0.02570052 | 0.03688088 | 0.04538707 | 0.05625728 | 0.07548842 | 0.0844528 | 0.09772285 | 0.1129753 | 0.1329488 | 0.1361986 | 0.1361986 | 0.1361986 | 0.1361986 | 0.1361986 | 0.1361986 | 0.1361986 | 0.1361986 | 0.1361986 | 0.1361986 | 0.1361986 | 0.1361986 | 0.1361986 | 0.1361986 | 0.1361986 | 0.1361986 | 0.1361986 | 0.1361986 | 0.1361986 | 0.1361986 | 0.1361986 | 0.1361986 | 0.1361986 | 0.1361986 | 0.1361986 | 0.1361986 | 0.1361986 | 0.1361986 | 0.1361986 | 0.1338787 | 0.1160885 | 0.1072743 | 0.09543603 | 0.0812787 | 0.05053791 | 0.03159657 | 0.02230916 | 0.01838263 | 0.01521254 | 0.01200138 | 0.006533977 | 0.004246935 | 0.004246935 | 0.004246935 | 0.002191344 | 0 | 0 | 0.04655105 | 0.001425659
941 | 915.6711 | 0.00215609 | -30 | 440.5 | -500.5 | 0 | 0 | 0 | 0 | 0 | 0 | 0.002077491 | 0.01011524 | 0.02122095 | 0.02570052 | 0.03688088 | 0.04538707 | 0.05625728 | 0.07548842 | 0.08660889 | 0.09987894 | 0.1151314 | 0.1351049 | 0.1383547 | 0.1383547 | 0.1383547 | 0.1383547 | 0.1383547 | 0.1383547 | 0.1383547 | 0.1383547 | 0.1383547 | 0.1383547 | 0.1383547 | 0.1383547 | 0.1383547 | 0.1383547 | 0.1383547 | 0.1383547 | 0.1383547 | 0.1383547 | 0.1383547 | 0.1383547 | 0.1383547 | 0.1383547 | 0.1383547 | 0.1383547 | 0.1383547 | 0.1383547 | 0.1383547 | 0.1383547 | 0.1383547 | 0.1360348 | 0.1182446 | 0.1072743 | 0.09543603 | 0.0812787 | 0.05053791 | 0.03159657 | 0.02230916 | 0.01838263 | 0.01521254 | 0.01200138 | 0.006533977 | 0.004246935 | 0.004246935 | 0.004246935 | 0.002191344 | 0 | 0 | 0.04158471 | 0.002293904
940 | 940.3395 | 0.002214176 | -20 | 450 | -490 | 0 | 0 | 0 | 0 | 0 | 0 | 0.002077491 | 0.01011524 | 0.02122095 | 0.02570052 | 0.03688088 | 0.04538707 | 0.05625728 | 0.07548842 | 0.08882307 | 0.1020931 | 0.1173456 | 0.137319 | 0.1405689 | 0.1405689 | 0.1405689 | 0.1405689 | 0.1405689 | 0.1405689 | 0.1405689 | 0.1405689 | 0.1405689 | 0.1405689 | 0.1405689 | 0.1405689 | 0.1405689 | 0.1405689 | 0.1405689 | 0.1405689 | 0.1405689 | 0.1405689 | 0.1405689 | 0.1405689 | 0.1405689 | 0.1405689 | 0.1405689 | 0.1405689 | 0.1405689 | 0.1405689 | 0.1405689 | 0.1405689 | 0.1405689 | 0.138249 | 0.1204587 | 0.1072743 | 0.09543603 | 0.0812787 | 0.05053791 | 0.03159657 | 0.02230916 | 0.01838263 | 0.01521254 | 0.01200138 | 0.006533977 | 0.004246935 | 0.004246935 | 0.004246935 | 0.002191344 | 0 | 0 | 0.03605549 | 0.008445324
941 | 855.7051 | 0.002014891 | -10 | 460.5 | -480.5 | 0 | 0 | 0 | 0 | 0 | 0 | 0.002077491 | 0.01011524 | 0.02122095 | 0.02570052 | 0.03688088 | 0.04538707 | 0.05625728 | 0.07548842 | 0.08882307 | 0.104108 | 0.1193604 | 0.1393339 | 0.1425838 | 0.1425838 | 0.1425838 | 0.1425838 | 0.1425838 | 0.1425838 | 0.1425838 | 0.1425838 | 0.1425838 | 0.1425838 | 0.1425838 | 0.1425838 | 0.1425838 | 0.1425838 | 0.1425838 | 0.1425838 | 0.1425838 | 0.1425838 | 0.1425838 | 0.1425838 | 0.1425838 | 0.1425838 | 0.1425838 | 0.1425838 | 0.1425838 | 0.1425838 | 0.1425838 | 0.1425838 | 0.1425838 | 0.1402638 | 0.1224736 | 0.1092891 | 0.09543603 | 0.0812787 | 0.05053791 | 0.03159657 | 0.02230916 | 0.01838263 | 0.01521254 | 0.01200138 | 0.006533977 | 0.004246935 | 0.004246935 | 0.004246935 | 0.002191344 | 0 | 0 | 0.03063265 | 0.01543624
941 | 973.62 | 0.00229254 | 0 | 470.5 | -470.5 | 0 | 0 | 0 | 0 | 0 | 0 | 0.002077491 | 0.01011524 | 0.02122095 | 0.02570052 | 0.03688088 | 0.04538707 | 0.05625728 | 0.07548842 | 0.08882307 | 0.1064005 | 0.121653 | 0.1416265 | 0.1448763 | 0.1448763 | 0.1448763 | 0.1448763 | 0.1448763 | 0.1448763 | 0.1448763 | 0.1448763 | 0.1448763 | 0.1448763 | 0.1448763 | 0.1448763 | 0.1448763 | 0.1448763 | 0.1448763 | 0.1448763 | 0.1448763 | 0.1448763 | 0.1448763 | 0.1448763 | 0.1448763 | 0.1448763 | 0.1448763 | 0.1448763 | 0.1448763 | 0.1448763 | 0.1448763 | 0.1448763 | 0.1448763 | 0.1425564 | 0.1247662 | 0.1115817 | 0.09543603 | 0.0812787 | 0.05053791 | 0.03159657 | 0.02230916 | 0.01838263 | 0.01521254 | 0.01200138 | 0.006533977 | 0.004246935 | 0.004246935 | 0.004246935 | 0.002191344 | 0 | 0 | 0.02492441 | 0.02158059
940 | 918.7623 | 0.002163369 | 10 | 480 | -460 | 0 | 0 | 0 | 0 | 0 | 0 | 0.002077491 | 0.01011524 | 0.02122095 | 0.02570052 | 0.03688088 | 0.04538707 | 0.05625728 | 0.07548842 | 0.08882307 | 0.1085639 | 0.1238164 | 0.1437898 | 0.1470397 | 0.1470397 | 0.1470397 | 0.1470397 | 0.1470397 | 0.1470397 | 0.1470397 | 0.1470397 | 0.1470397 | 0.1470397 | 0.1470397 | 0.1470397 | 0.1470397 | 0.1470397 | 0.1470397 | 0.1470397 | 0.1470397 | 0.1470397 | 0.1470397 | 0.1470397 | 0.1470397 | 0.1470397 | 0.1470397 | 0.1470397 | 0.1470397 | 0.1470397 | 0.1470397 | 0.1470397 | 0.1470397 | 0.1447198 | 0.1269295 | 0.1137451 | 0.09543603 | 0.0812787 | 0.05053791 | 0.03159657 | 0.02230916 | 0.01838263 | 0.01521254 | 0.01200138 | 0.006533977 | 0.004246935 | 0.004246935 | 0.004246935 | 0.002191344 | 0 | 0 | 0.01760207 | 0.02626819
941 | 849.1615 | 0.001999483 | 20 | 490.5 | -450.5 | 0 | 0 | 0 | 0 | 0 | 0 | 0.002077491 | 0.01011524 | 0.02122095 | 0.02570052 | 0.03688088 | 0.04538707 | 0.05625728 | 0.07548842 | 0.08882307 | 0.1085639 | 0.1258158 | 0.1457893 | 0.1490392 | 0.1490392 | 0.1490392 | 0.1490392 | 0.1490392 | 0.1490392 | 0.1490392 | 0.1490392 | 0.1490392 | 0.1490392 | 0.1490392 | 0.1490392 | 0.1490392 | 0.1490392 | 0.1490392 | 0.1490392 | 0.1490392 | 0.1490392 | 0.1490392 | 0.1490392 | 0.1490392 | 0.1490392 | 0.1490392 | 0.1490392 | 0.1490392 | 0.1490392 | 0.1490392 | 0.1490392 | 0.1490392 | 0.1467192 | 0.128929 | 0.1157445 | 0.09743552 | 0.0812787 | 0.05053791 | 0.03159657 | 0.02230916 | 0.01838263 | 0.01521254 | 0.01200138 | 0.006533977 | 0.004246935 | 0.004246935 | 0.004246935 | 0.002191344 | 0 | 0 | 0.01050072 | 0.03144921
941 | 897.697 | 0.002113768 | 30 | 500.5 | -440.5 | 0 | 0 | 0 | 0 | 0 | 0 | 0.002077491 | 0.01011524 | 0.02122095 | 0.02570052 | 0.03688088 | 0.04538707 | 0.05625728 | 0.07548842 | 0.08882307 | 0.1085639 | 0.1279296 | 0.1479031 | 0.151153 | 0.151153 | 0.151153 | 0.151153 | 0.151153 | 0.151153 | 0.151153 | 0.151153 | 0.151153 | 0.151153 | 0.151153 | 0.151153 | 0.151153 | 0.151153 | 0.151153 | 0.151153 | 0.151153 | 0.151153 | 0.151153 | 0.151153 | 0.151153 | 0.151153 | 0.151153 | 0.151153 | 0.151153 | 0.151153 | 0.151153 | 0.151153 | 0.151153 | 0.148833 | 0.1310428 | 0.1178583 | 0.09954929 | 0.0812787 | 0.05053791 | 0.03159657 | 0.02230916 | 0.01838263 | 0.01521254 | 0.01200138 | 0.006533977 | 0.004246935 | 0.004246935 | 0.004246935 | 0.002191344 | 0 | 0 | 0.003213374 | 0.03758411
941 | 905.4396 | 0.002131999 | 40 | 510.5 | -430.5 | 0 | 0 | 0 | 0 | 0 | 0 | 0.002077491 | 0.01011524 | 0.02122095 | 0.02570052 | 0.03688088 | 0.04538707 | 0.05625728 | 0.07548842 | 0.08882307 | 0.1085639 | 0.1300616 | 0.1500351 | 0.153285 | 0.153285 | 0.153285 | 0.153285 | 0.153285 | 0.153285 | 0.153285 | 0.153285 | 0.153285 | 0.153285 | 0.153285 | 0.153285 | 0.153285 | 0.153285 | 0.153285 | 0.153285 | 0.153285 | 0.153285 | 0.153285 | 0.153285 | 0.153285 | 0.153285 | 0.153285 | 0.153285 | 0.153285 | 0.153285 | 0.153285 | 0.153285 | 0.153285 | 0.150965 | 0.1331748 | 0.1199903 | 0.1016813 | 0.0834107 | 0.05053791 | 0.03159657 | 0.02230916 | 0.01838263 | 0.01521254 | 0.01200138 | 0.006533977 | 0.004246935 | 0.004246935 | 0.004246935 | 0.002191344 | 0 | 0 | 0.001997108 | 0.04443629
941 | 991.1899 | 0.002333911 | 47 | 517.5 | -423.5 | 0 | 0 | 0 | 0 | 0 | 0 | 0.002077491 | 0.01011524 | 0.02122095 | 0.02570052 | 0.03688088 | 0.04538707 | 0.05625728 | 0.07548842 | 0.08882307 | 0.1085639 | 0.1300616 | 0.152369 | 0.1556189 | 0.1556189 | 0.1556189 | 0.1556189 | 0.1556189 | 0.1556189 | 0.1556189 | 0.1556189 | 0.1556189 | 0.1556189 | 0.1556189 | 0.1556189 | 0.1556189 | 0.1556189 | 0.1556189 | 0.1556189 | 0.1556189 | 0.1556189 | 0.1556189 | 0.1556189 | 0.1556189 | 0.1556189 | 0.1556189 | 0.1556189 | 0.1556189 | 0.1556189 | 0.1556189 | 0.1556189 | 0.1556189 | 0.1532989 | 0.1355087 | 0.1223242 | 0.1040152 | 0.08574461 | 0.05053791 | 0.03159657 | 0.02230916 | 0.01838263 | 0.01521254 | 0.01200138 | 0.006533977 | 0.004246935 | 0.004246935 | 0.004246935 | 0.002191344 | 0 | 0 | 0.001145722 | 0.04923282
929 | 1492.189 | 0.003513591 | 54 | 518.5 | -410.5 | 0 | 0 | 0 | 0 | 0 | 0 | 0.002077491 | 0.01011524 | 0.02122095 | 0.02570052 | 0.03688088 | 0.04538707 | 0.05625728 | 0.07548842 | 0.08882307 | 0.1085639 | 0.1300616 | 0.1558826 | 0.1591325 | 0.1591325 | 0.1591325 | 0.1591325 | 0.1591325 | 0.1591325 | 0.1591325 | 0.1591325 | 0.1591325 | 0.1591325 | 0.1591325 | 0.1591325 | 0.1591325 | 0.1591325 | 0.1591325 | 0.1591325 | 0.1591325 | 0.1591325 | 0.1591325 | 0.1591325 | 0.1591325 | 0.1591325 | 0.1591325 | 0.1591325 | 0.1591325 | 0.1591325 | 0.1591325 | 0.1591325 | 0.1591325 | 0.1568125 | 0.1390223 | 0.1258378 | 0.1075288 | 0.0892582 | 0.05053791 | 0.03159657 | 0.02230916 | 0.01838263 | 0.01521254 | 0.01200138 | 0.006533977 | 0.004246935 | 0.004246935 | 0.004246935 | 0.002191344 | 0 | 0 | 0 | 0.04991803
929 | 1320.954 | 0.003110394 | 61 | 525.5 | -403.5 | 0 | 0 | 0 | 0 | 0 | 0 | 0.002077491 | 0.01011524 | 0.02122095 | 0.02570052 | 0.03688088 | 0.04538707 | 0.05625728 | 0.07548842 | 0.08882307 | 0.1085639 | 0.1300616 | 0.158993 | 0.1622429 | 0.1622429 | 0.1622429 | 0.1622429 | 0.1622429 | 0.1622429 | 0.1622429 | 0.1622429 | 0.1622429 | 0.1622429 | 0.1622429 | 0.1622429 | 0.1622429 | 0.1622429 | 0.1622429 | 0.1622429 | 0.1622429 | 0.1622429 | 0.1622429 | 0.1622429 | 0.1622429 | 0.1622429 | 0.1622429 | 0.1622429 | 0.1622429 | 0.1622429 | 0.1622429 | 0.1622429 | 0.1622429 | 0.1599229 | 0.1421327 | 0.1289482 | 0.1106392 | 0.0923686 | 0.05053791 | 0.03159657 | 0.02230916 | 0.01838263 | 0.01521254 | 0.01200138 | 0.006533977 | 0.004246935 | 0.004246935 | 0.004246935 | 0.002191344 | 0 | 0 | 0 | 0.05470803
929 | 1496.447 | 0.003523618 | 68 | 532.5 | -396.5 | 0 | 0 | 0 | 0 | 0 | 0 | 0.002077491 | 0.01011524 | 0.02122095 | 0.02570052 | 0.03688088 | 0.04538707 | 0.05625728 | 0.07548842 | 0.08882307 | 0.1085639 | 0.1300616 | 0.158993 | 0.1657665 | 0.1657665 | 0.1657665 | 0.1657665 | 0.1657665 | 0.1657665 | 0.1657665 | 0.1657665 | 0.1657665 | 0.1657665 | 0.1657665 | 0.1657665 | 0.1657665 | 0.1657665 | 0.1657665 | 0.1657665 | 0.1657665 | 0.1657665 | 0.1657665 | 0.1657665 | 0.1657665 | 0.1657665 | 0.1657665 | 0.1657665 | 0.1657665 | 0.1657665 | 0.1657665 | 0.1657665 | 0.1657665 | 0.1634465 | 0.1456563 | 0.1324718 | 0.1141628 | 0.09589221 | 0.05053791 | 0.03159657 | 0.02230916 | 0.01838263 | 0.01521254 | 0.01200138 | 0.006533977 | 0.004246935 | 0.004246935 | 0.004246935 | 0.002191344 | 0 | 0 | 0 | 0.05949448
929 | 1423.973 | 0.003352966 | 75 | 539.5 | -389.5 | 0 | 0 | 0 | 0 | 0 | 0 | 0.002077491 | 0.01011524 | 0.02122095 | 0.02570052 | 0.03688088 | 0.04538707 | 0.05625728 | 0.07548842 | 0.08882307 | 0.1085639 | 0.1300616 | 0.158993 | 0.1691194 | 0.1691194 | 0.1691194 | 0.1691194 | 0.1691194 | 0.1691194 | 0.1691194 | 0.1691194 | 0.1691194 | 0.1691194 | 0.1691194 | 0.1691194 | 0.1691194 | 0.1691194 | 0.1691194 | 0.1691194 | 0.1691194 | 0.1691194 | 0.1691194 | 0.1691194 | 0.1691194 | 0.1691194 | 0.1691194 | 0.1691194 | 0.1691194 | 0.1691194 | 0.1691194 | 0.1691194 | 0.1691194 | 0.1667995 | 0.1490093 | 0.1358248 | 0.1175158 | 0.09924518 | 0.05389088 | 0.03159657 | 0.02230916 | 0.01838263 | 0.01521254 | 0.01200138 | 0.006533977 | 0.004246935 | 0.004246935 | 0.004246935 | 0.002191344 | 0 | 0 | 0 | 0.06428094
929 | 1312.029 | 0.003089377 | 68 | 532.5 | -396.5 | 0 | 0 | 0 | 0 | 0 | 0 | 0.002077491 | 0.01011524 | 0.02122095 | 0.02570052 | 0.03688088 | 0.04538707 | 0.05625728 | 0.07548842 | 0.08882307 | 0.1085639 | 0.1300616 | 0.158993 | 0.1722088 | 0.1722088 | 0.1722088 | 0.1722088 | 0.1722088 | 0.1722088 | 0.1722088 | 0.1722088 | 0.1722088 | 0.1722088 | 0.1722088 | 0.1722088 | 0.1722088 | 0.1722088 | 0.1722088 | 0.1722088 | 0.1722088 | 0.1722088 | 0.1722088 | 0.1722088 | 0.1722088 | 0.1722088 | 0.1722088 | 0.1722088 | 0.1722088 | 0.1722088 | 0.1722088 | 0.1722088 | 0.1722088 | 0.1698889 | 0.1520986 | 0.1389142 | 0.1206051 | 0.1023346 | 0.05389088 | 0.03159657 | 0.02230916 | 0.01838263 | 0.01521254 | 0.01200138 | 0.006533977 | 0.004246935 | 0.004246935 | 0.004246935 | 0.002191344 | 0 | 0 | 0 | 0.05949448
924 | 1351.873 | 0.003183197 | 61 | 523 | -401 | 0 | 0 | 0 | 0 | 0 | 0 | 0.002077491 | 0.01011524 | 0.02122095 | 0.02570052 | 0.03688088 | 0.04538707 | 0.05625728 | 0.07548842 | 0.08882307 | 0.1085639 | 0.1300616 | 0.1621762 | 0.175392 | 0.175392 | 0.175392 | 0.175392 | 0.175392 | 0.175392 | 0.175392 | 0.175392 | 0.175392 | 0.175392 | 0.175392 | 0.175392 | 0.175392 | 0.175392 | 0.175392 | 0.175392 | 0.175392 | 0.175392 | 0.175392 | 0.175392 | 0.175392 | 0.175392 | 0.175392 | 0.175392 | 0.175392 | 0.175392 | 0.175392 | 0.175392 | 0.175392 | 0.1730721 | 0.1552818 | 0.1420974 | 0.1237883 | 0.1055178 | 0.05389088 | 0.03159657 | 0.02230916 | 0.01838263 | 0.01521254 | 0.01200138 | 0.006533977 | 0.004246935 | 0.004246935 | 0.004246935 | 0.002191344 | 0 | 0 | 0 | 0.05299858
924 | 1365.643 | 0.003215619 | 54 | 516 | -408 | 0 | 0 | 0 | 0 | 0 | 0 | 0.002077491 | 0.01011524 | 0.02122095 | 0.02570052 | 0.03688088 | 0.04538707 | 0.05625728 | 0.07548842 | 0.08882307 | 0.1085639 | 0.1300616 | 0.1653918 | 0.1786076 | 0.1786076 | 0.1786076 | 0.1786076 | 0.1786076 | 0.1786076 | 0.1786076 | 0.1786076 | 0.1786076 | 0.1786076 | 0.1786076 | 0.1786076 | 0.1786076 | 0.1786076 | 0.1786076 | 0.1786076 | 0.1786076 | 0.1786076 | 0.1786076 | 0.1786076 | 0.1786076 | 0.1786076 | 0.1786076 | 0.1786076 | 0.1786076 | 0.1786076 | 0.1786076 | 0.1786076 | 0.1786076 | 0.1762877 | 0.1584975 | 0.145313 | 0.127004 | 0.1087334 | 0.05389088 | 0.03159657 | 0.02230916 | 0.01838263 | 0.01521254 | 0.01200138 | 0.006533977 | 0.004246935 | 0.004246935 | 0.004246935 | 0.002191344 | 0 | 0 | 0 | 0.04820499
924 | 1471.367 | 0.003464563 | 47 | 509 | -415 | 0 | 0 | 0 | 0 | 0 | 0 | 0.002077491 | 0.01011524 | 0.02122095 | 0.02570052 | 0.03688088 | 0.04538707 | 0.05625728 | 0.07548842 | 0.08882307 | 0.1085639 | 0.1300616 | 0.1688564 | 0.1820722 | 0.1820722 | 0.1820722 | 0.1820722 | 0.1820722 | 0.1820722 | 0.1820722 | 0.1820722 | 0.1820722 | 0.1820722 | 0.1820722 | 0.1820722 | 0.1820722 | 0.1820722 | 0.1820722 | 0.1820722 | 0.1820722 | 0.1820722 | 0.1820722 | 0.1820722 | 0.1820722 | 0.1820722 | 0.1820722 | 0.1820722 | 0.1820722 | 0.1820722 | 0.1820722 | 0.1820722 | 0.1820722 | 0.1797522 | 0.161962 | 0.1487775 | 0.1304685 | 0.1121979 | 0.05389088 | 0.03159657 | 0.02230916 | 0.01838263 | 0.01521254 | 0.01200138 | 0.006533977 | 0.004246935 | 0.004246935 | 0.004246935 | 0.002191344 | 0 | 0 | 0.0004550358 | 0.04340846
924 | 1325.776 | 0.003121746 | 40 | 502 | -422 | 0 | 0 | 0 | 0 | 0 | 0 | 0.002077491 | 0.01011524 | 0.02122095 | 0.02570052 | 0.03688088 | 0.04538707 | 0.05625728 | 0.07548842 | 0.08882307 | 0.1085639 | 0.1300616 | 0.1719781 | 0.1851939 | 0.1851939 | 0.1851939 | 0.1851939 | 0.1851939 | 0.1851939 | 0.1851939 | 0.1851939 | 0.1851939 | 0.1851939 | 0.1851939 | 0.1851939 | 0.1851939 | 0.1851939 | 0.1851939 | 0.1851939 | 0.1851939 | 0.1851939 | 0.1851939 | 0.1851939 | 0.1851939 | 0.1851939 | 0.1851939 | 0.1851939 | 0.1851939 | 0.1851939 | 0.1851939 | 0.1851939 | 0.1851939 | 0.182874 | 0.1650838 | 0.1518993 | 0.1335903 | 0.1121979 | 0.05389088 | 0.03159657 | 0.02230916 | 0.01838263 | 0.01521254 | 0.01200138 | 0.006533977 | 0.004246935 | 0.004246935 | 0.004246935 | 0.002191344 | 0 | 0 | 0.003917265 | 0.03861194
924 | 1304.16 | 0.003070849 | 30 | 492 | -432 | 0 | 0 | 0 | 0 | 0 | 0 | 0.002077491 | 0.01011524 | 0.02122095 | 0.02570052 | 0.03688088 | 0.04538707 | 0.05625728 | 0.07548842 | 0.08882307 | 0.1085639 | 0.1331325 | 0.175049 | 0.1882648 | 0.1882648 | 0.1882648 | 0.1882648 | 0.1882648 | 0.1882648 | 0.1882648 | 0.1882648 | 0.1882648 | 0.1882648 | 0.1882648 | 0.1882648 | 0.1882648 | 0.1882648 | 0.1882648 | 0.1882648 | 0.1882648 | 0.1882648 | 0.1882648 | 0.1882648 | 0.1882648 | 0.1882648 | 0.1882648 | 0.1882648 | 0.1882648 | 0.1882648 | 0.1882648 | 0.1882648 | 0.1882648 | 0.1859448 | 0.1681546 | 0.1549701 | 0.1366611 | 0.1121979 | 0.05389088 | 0.03159657 | 0.02230916 | 0.01838263 | 0.01521254 | 0.01200138 | 0.006533977 | 0.004246935 | 0.004246935 | 0.004246935 | 0.002191344 | 0 | 0 | 0.008863306 | 0.03218936
924 | 1358.315 | 0.003198364 | 20 | 482 | -442 | 0 | 0 | 0 | 0 | 0 | 0 | 0.002077491 | 0.01011524 | 0.02122095 | 0.02570052 | 0.03688088 | 0.04538707 | 0.05625728 | 0.07548842 | 0.08882307 | 0.1085639 | 0.1363308 | 0.1782473 | 0.1914632 | 0.1914632 | 0.1914632 | 0.1914632 | 0.1914632 | 0.1914632 | 0.1914632 | 0.1914632 | 0.1914632 | 0.1914632 | 0.1914632 | 0.1914632 | 0.1914632 | 0.1914632 | 0.1914632 | 0.1914632 | 0.1914632 | 0.1914632 | 0.1914632 | 0.1914632 | 0.1914632 | 0.1914632 | 0.1914632 | 0.1914632 | 0.1914632 | 0.1914632 | 0.1914632 | 0.1914632 | 0.1914632 | 0.1891432 | 0.171353 | 0.1581685 | 0.1398595 | 0.1121979 | 0.05389088 | 0.03159657 | 0.02230916 | 0.01838263 | 0.01521254 | 0.01200138 | 0.006533977 | 0.004246935 | 0.004246935 | 0.004246935 | 0.002191344 | 0 | 0 | 0.0150983 | 0.02725505
924 | 1324.629 | 0.003119046 | 10 | 472 | -452 | 0 | 0 | 0 | 0 | 0 | 0 | 0.002077491 | 0.01011524 | 0.02122095 | 0.02570052 | 0.03688088 | 0.04538707 | 0.05625728 | 0.07548842 | 0.08882307 | 0.1085639 | 0.1394499 | 0.1813664 | 0.1945822 | 0.1945822 | 0.1945822 | 0.1945822 | 0.1945822 | 0.1945822 | 0.1945822 | 0.1945822 | 0.1945822 | 0.1945822 | 0.1945822 | 0.1945822 | 0.1945822 | 0.1945822 | 0.1945822 | 0.1945822 | 0.1945822 | 0.1945822 | 0.1945822 | 0.1945822 | 0.1945822 | 0.1945822 | 0.1945822 | 0.1945822 | 0.1945822 | 0.1945822 | 0.1945822 | 0.1945822 | 0.1945822 | 0.1922622 | 0.174472 | 0.1612875 | 0.1398595 | 0.1121979 | 0.05389088 | 0.03159657 | 0.02230916 | 0.01838263 | 0.01521254 | 0.01200138 | 0.006533977 | 0.004246935 | 0.004246935 | 0.004246935 | 0.002191344 | 0 | 0 | 0.03078562 | 0.02232074
924 | 1359.862 | 0.003202007 | 0 | 462 | -462 | 0 | 0 | 0 | 0 | 0 | 0 | 0.002077491 | 0.01011524 | 0.02122095 | 0.02570052 | 0.03688088 | 0.04538707 | 0.05625728 | 0.07548842 | 0.08882307 | 0.1117659 | 0.1426519 | 0.1845684 | 0.1977842 | 0.1977842 | 0.1977842 | 0.1977842 | 0.1977842 | 0.1977842 | 0.1977842 | 0.1977842 | 0.1977842 | 0.1977842 | 0.1977842 | 0.1977842 | 0.1977842 | 0.1977842 | 0.1977842 | 0.1977842 | 0.1977842 | 0.1977842 | 0.1977842 | 0.1977842 | 0.1977842 | 0.1977842 | 0.1977842 | 0.1977842 | 0.1977842 | 0.1977842 | 0.1977842 | 0.1977842 | 0.1977842 | 0.1954643 | 0.177674 | 0.1644896 | 0.1398595 | 0.1121979 | 0.05389088 | 0.03159657 | 0.02230916 | 0.01838263 | 0.01521254 | 0.01200138 | 0.006533977 | 0.004246935 | 0.004246935 | 0.004246935 | 0.002191344 | 0 | 0 | 0.04647293 | 0.01643494
924 | 1336.22 | 0.003146339 | -10 | 452 | -472 | 0 | 0 | 0 | 0 | 0 | 0 | 0.002077491 | 0.01011524 | 0.02122095 | 0.02570052 | 0.03688088 | 0.04538707 | 0.05625728 | 0.07548842 | 0.08882307 | 0.1149123 | 0.1457982 | 0.1877147 | 0.2009305 | 0.2009305 | 0.2009305 | 0.2009305 | 0.2009305 | 0.2009305 | 0.2009305 | 0.2009305 | 0.2009305 | 0.2009305 | 0.2009305 | 0.2009305 | 0.2009305 | 0.2009305 | 0.2009305 | 0.2009305 | 0.2009305 | 0.2009305 | 0.2009305 | 0.2009305 | 0.2009305 | 0.2009305 | 0.2009305 | 0.2009305 | 0.2009305 | 0.2009305 | 0.2009305 | 0.2009305 | 0.2009305 | 0.1986106 | 0.1808204 | 0.1644896 | 0.1398595 | 0.1121979 | 0.05389088 | 0.03159657 | 0.02230916 | 0.01838263 | 0.01521254 | 0.01200138 | 0.006533977 | 0.004246935 | 0.004246935 | 0.004246935 | 0.002191344 | 0 | 0 | 0.06031081 | 0.009776927
924 | 1382.12 | 0.003254418 | -20 | 442 | -482 | 0 | 0 | 0 | 0 | 0 | 0 | 0.002077491 | 0.01011524 | 0.02122095 | 0.02570052 | 0.03688088 | 0.04538707 | 0.05625728 | 0.07548842 | 0.09207748 | 0.1181667 | 0.1490526 | 0.1909691 | 0.204185 | 0.204185 | 0.204185 | 0.204185 | 0.204185 | 0.204185 | 0.204185 | 0.204185 | 0.204185 | 0.204185 | 0.204185 | 0.204185 | 0.204185 | 0.204185 | 0.204185 | 0.204185 | 0.204185 | 0.204185 | 0.204185 | 0.204185 | 0.204185 | 0.204185 | 0.204185 | 0.204185 | 0.204185 | 0.204185 | 0.204185 | 0.204185 | 0.204185 | 0.201865 | 0.1840748 | 0.1644896 | 0.1398595 | 0.1121979 | 0.05389088 | 0.03159657 | 0.02230916 | 0.01838263 | 0.01521254 | 0.01200138 | 0.006533977 | 0.004246935 | 0.004246935 | 0.004246935 | 0.002191344 | 0 | 0 | 0.07186993 | 0.003118913
924 | 1387.251 | 0.003266499 | -30 | 432 | -492 | 0 | 0 | 0 | 0 | 0 | 0 | 0.002077491 | 0.01011524 | 0.02122095 | 0.02570052 | 0.03688088 | 0.04538707 | 0.05625728 | 0.07548842 | 0.09534398 | 0.1214332 | 0.1523191 | 0.1942356 | 0.2074515 | 0.2074515 | 0.2074515 | 0.2074515 | 0.2074515 | 0.2074515 | 0.2074515 | 0.2074515 | 0.2074515 | 0.2074515 | 0.2074515 | 0.2074515 | 0.2074515 | 0.2074515 | 0.2074515 | 0.2074515 | 0.2074515 | 0.2074515 | 0.2074515 | 0.2074515 | 0.2074515 | 0.2074515 | 0.2074515 | 0.2074515 | 0.2074515 | 0.2074515 | 0.2074515 | 0.2074515 | 0.2074515 | 0.2051315 | 0.1873413 | 0.1644896 | 0.1398595 | 0.1121979 | 0.05389088 | 0.03159657 | 0.02230916 | 0.01838263 | 0.01521254 | 0.01200138 | 0.006533977 | 0.004246935 | 0.004246935 | 0.004246935 | 0.002191344 | 0 | 0 | 0.08342904 | 0.001555896
892 | 987.5787 | 0.002325408 | -40 | 406 | -486 | 0 | 0 | 0 | 0 | 0 | 0 | 0.002077491 | 0.01011524 | 0.02122095 | 0.02570052 | 0.03688088 | 0.04538707 | 0.05625728 | 0.07548842 | 0.09766939 | 0.1237586 | 0.1546445 | 0.196561 | 0.2097769 | 0.2097769 | 0.2097769 | 0.2097769 | 0.2097769 | 0.2097769 | 0.2097769 | 0.2097769 | 0.2097769 | 0.2097769 | 0.2097769 | 0.2097769 | 0.2097769 | 0.2097769 | 0.2097769 | 0.2097769 | 0.2097769 | 0.2097769 | 0.2097769 | 0.2097769 | 0.2097769 | 0.2097769 | 0.2097769 | 0.2097769 | 0.2097769 | 0.2097769 | 0.2097769 | 0.2097769 | 0.2097769 | 0.2074569 | 0.1873413 | 0.1644896 | 0.1398595 | 0.1121979 | 0.05389088 | 0.03159657 | 0.02230916 | 0.01838263 | 0.01521254 | 0.01200138 | 0.006533977 | 0.004246935 | 0.004246935 | 0.004246935 | 0.002191344 | 0 | 0 | 0.07649357 | 0
892 | 1061.498 | 0.002499464 | -47 | 399 | -493 | 0 | 0 | 0 | 0 | 0 | 0 | 0.002077491 | 0.01011524 | 0.02122095 | 0.02570052 | 0.03688088 | 0.04538707 | 0.05625728 | 0.07548842 | 0.1001689 | 0.1262581 | 0.157144 | 0.1990605 | 0.2122763 | 0.2122763 | 0.2122763 | 0.2122763 | 0.2122763 | 0.2122763 | 0.2122763 | 0.2122763 | 0.2122763 | 0.2122763 | 0.2122763 | 0.2122763 | 0.2122763 | 0.2122763 | 0.2122763 | 0.2122763 | 0.2122763 | 0.2122763 | 0.2122763 | 0.2122763 | 0.2122763 | 0.2122763 | 0.2122763 | 0.2122763 | 0.2122763 | 0.2122763 | 0.2122763 | 0.2122763 | 0.2122763 | 0.2074569 | 0.1873413 | 0.1644896 | 0.1398595 | 0.1121979 | 0.05389088 | 0.03159657 | 0.02230916 | 0.01838263 | 0.01521254 | 0.01200138 | 0.006533977 | 0.004246935 | 0.004246935 | 0.004246935 | 0.002191344 | 0 | 0 | 0.08458495 | 0
892 | 972.3018 | 0.002289436 | -54 | 392 | -500 | 0 | 0 | 0 | 0 | 0 | 0 | 0.002077491 | 0.01011524 | 0.02122095 | 0.02570052 | 0.03688088 | 0.04538707 | 0.05625728 | 0.07548842 | 0.1024583 | 0.1285475 | 0.1594334 | 0.2013499 | 0.2145658 | 0.2145658 | 0.2145658 | 0.2145658 | 0.2145658 | 0.2145658 | 0.2145658 | 0.2145658 | 0.2145658 | 0.2145658 | 0.2145658 | 0.2145658 | 0.2145658 | 0.2145658 | 0.2145658 | 0.2145658 | 0.2145658 | 0.2145658 | 0.2145658 | 0.2145658 | 0.2145658 | 0.2145658 | 0.2145658 | 0.2145658 | 0.2145658 | 0.2145658 | 0.2145658 | 0.2145658 | 0.2145658 | 0.2074569 | 0.1873413 | 0.1644896 | 0.1398595 | 0.1121979 | 0.05389088 | 0.03159657 | 0.02230916 | 0.01838263 | 0.01521254 | 0.01200138 | 0.006533977 | 0.004246935 | 0.004246935 | 0.004246935 | 0.002191344 | 0 | 0 | 0.0916423 | 0
892 | 990.3012 | 0.002331819 | -61 | 385 | -507 | 0 | 0 | 0 | 0 | 0 | 0 | 0.002077491 | 0.01011524 | 0.02122095 | 0.02570052 | 0.03688088 | 0.04538707 | 0.05625728 | 0.07548842 | 0.1047901 | 0.1308793 | 0.1617653 | 0.2036818 | 0.2168976 | 0.2168976 | 0.2168976 | 0.2168976 | 0.2168976 | 0.2168976 | 0.2168976 | 0.2168976 | 0.2168976 | 0.2168976 | 0.2168976 | 0.2168976 | 0.2168976 | 0.2168976 | 0.2168976 | 0.2168976 | 0.2168976 | 0.2168976 | 0.2168976 | 0.2168976 | 0.2168976 | 0.2168976 | 0.2168976 | 0.2168976 | 0.2168976 | 0.2168976 | 0.2168976 | 0.2168976 | 0.2168976 | 0.2074569 | 0.1873413 | 0.1644896 | 0.1398595 | 0.1121979 | 0.05389088 | 0.03159657 | 0.02230916 | 0.01838263 | 0.01521254 | 0.01200138 | 0.006533977 | 0.004246935 | 0.004246935 | 0.004246935 | 0.002191344 | 0 | 0 | 0.09847704 | 0
892 | 845.7213 | 0.001991383 | -68 | 378 | -514 | 0 | 0 | 0 | 0 | 0 | 0 | 0.002077491 | 0.01011524 | 0.02122095 | 0.02570052 | 0.03688088 | 0.04538707 | 0.05625728 | 0.07747981 | 0.1067815 | 0.1328707 | 0.1637566 | 0.2056731 | 0.218889 | 0.218889 | 0.218889 | 0.218889 | 0.218889 | 0.218889 | 0.218889 | 0.218889 | 0.218889 | 0.218889 | 0.218889 | 0.218889 | 0.218889 | 0.218889 | 0.218889 | 0.218889 | 0.218889 | 0.218889 | 0.218889 | 0.218889 | 0.218889 | 0.218889 | 0.218889 | 0.218889 | 0.218889 | 0.218889 | 0.218889 | 0.218889 | 0.218889 | 0.2074569 | 0.1873413 | 0.1644896 | 0.1398595 | 0.1121979 | 0.05389088 | 0.03159657 | 0.02230916 | 0.01838263 | 0.01521254 | 0.01200138 | 0.006533977 | 0.004246935 | 0.004246935 | 0.004246935 | 0.002191344 | 0 | 0 | 0.1053118 | 0
892 | 918.2879 | 0.002162252 | -75 | 371 | -521 | 0 | 0 | 0 | 0 | 0 | 0 | 0.002077491 | 0.01011524 | 0.02122095 | 0.02570052 | 0.03688088 | 0.04538707 | 0.05625728 | 0.07964206 | 0.1089437 | 0.1350329 | 0.1659189 | 0.2078354 | 0.2210512 | 0.2210512 | 0.2210512 | 0.2210512 | 0.2210512 | 0.2210512 | 0.2210512 | 0.2210512 | 0.2210512 | 0.2210512 | 0.2210512 | 0.2210512 | 0.2210512 | 0.2210512 | 0.2210512 | 0.2210512 | 0.2210512 | 0.2210512 | 0.2210512 | 0.2210512 | 0.2210512 | 0.2210512 | 0.2210512 | 0.2210512 | 0.2210512 | 0.2210512 | 0.2210512 | 0.2210512 | 0.218889 | 0.2074569 | 0.1873413 | 0.1644896 | 0.1398595 | 0.1121979 | 0.05389088 | 0.03159657 | 0.02230916 | 0.01838263 | 0.01521254 | 0.01200138 | 0.006533977 | 0.004246935 | 0.004246935 | 0.004246935 | 0.002191344 | 0 | 0 | 0.1121513 | 0
892 | 1001.151 | 0.002357366 | -68 | 378 | -514 | 0 | 0 | 0 | 0 | 0 | 0 | 0.002077491 | 0.01011524 | 0.02122095 | 0.02570052 | 0.03688088 | 0.04538707 | 0.05625728 | 0.08199943 | 0.1113011 | 0.1373903 | 0.1682763 | 0.2101928 | 0.2234086 | 0.2234086 | 0.2234086 | 0.2234086 | 0.2234086 | 0.2234086 | 0.2234086 | 0.2234086 | 0.2234086 | 0.2234086 | 0.2234086 | 0.2234086 | 0.2234086 | 0.2234086 | 0.2234086 | 0.2234086 | 0.2234086 | 0.2234086 | 0.2234086 | 0.2234086 | 0.2234086 | 0.2234086 | 0.2234086 | 0.2234086 | 0.2234086 | 0.2234086 | 0.2234086 | 0.2234086 | 0.2212463 | 0.2074569 | 0.1873413 | 0.1644896 | 0.1398595 | 0.1121979 | 0.05389088 | 0.03159657 | 0.02230916 | 0.01838263 | 0.01521254 | 0.01200138 | 0.006533977 | 0.004246935 | 0.004246935 | 0.004246935 | 0.002191344 | 0 | 0 | 0.1053118 | 0
892 | 859.9595 | 0.002024909 | -61 | 385 | -507 | 0 | 0 | 0 | 0 | 0 | 0 | 0.002077491 | 0.01011524 | 0.02122095 | 0.02570052 | 0.03688088 | 0.04538707 | 0.05625728 | 0.08199943 | 0.113326 | 0.1394152 | 0.1703012 | 0.2122177 | 0.2254335 | 0.2254335 | 0.2254335 | 0.2254335 | 0.2254335 | 0.2254335 | 0.2254335 | 0.2254335 | 0.2254335 | 0.2254335 | 0.2254335 | 0.2254335 | 0.2254335 | 0.2254335 | 0.2254335 | 0.2254335 | 0.2254335 | 0.2254335 | 0.2254335 | 0.2254335 | 0.2254335 | 0.2254335 | 0.2254335 | 0.2254335 | 0.2254335 | 0.2254335 | 0.2254335 | 0.2254335 | 0.2232712 | 0.2074569 | 0.1873413 | 0.1644896 | 0.1398595 | 0.1121979 | 0.05389088 | 0.03159657 | 0.02230916 | 0.01838263 | 0.01521254 | 0.01200138 | 0.006533977 | 0.004246935 | 0.004246935 | 0.004246935 | 0.002191344 | 0 | 0 | 0.09847704 | 0
892 | 933.912 | 0.002199042 | -54 | 392 | -500 | 0 | 0 | 0 | 0 | 0 | 0 | 0.002077491 | 0.01011524 | 0.02122095 | 0.02570052 | 0.03688088 | 0.04538707 | 0.05625728 | 0.08199943 | 0.1155251 | 0.1416143 | 0.1725002 | 0.2144167 | 0.2276325 | 0.2276325 | 0.2276325 | 0.2276325 | 0.2276325 | 0.2276325 | 0.2276325 | 0.2276325 | 0.2276325 | 0.2276325 | 0.2276325 | 0.2276325 | 0.2276325 | 0.2276325 | 0.2276325 | 0.2276325 | 0.2276325 | 0.2276325 | 0.2276325 | 0.2276325 | 0.2276325 | 0.2276325 | 0.2276325 | 0.2276325 | 0.2276325 | 0.2276325 | 0.2276325 | 0.2276325 | 0.2254703 | 0.2074569 | 0.1873413 | 0.1644896 | 0.1398595 | 0.1121979 | 0.05389088 | 0.03159657 | 0.02230916 | 0.01838263 | 0.01521254 | 0.01200138 | 0.006533977 | 0.004246935 | 0.004246935 | 0.004246935 | 0.002191344 | 0 | 0 | 0.0916423 | 0.0003754809
892 | 976.8809 | 0.002300219 | -47 | 399 | -493 | 0 | 0 | 0 | 0 | 0 | 0 | 0.002077491 | 0.01011524 | 0.02122095 | 0.02570052 | 0.03688088 | 0.04538707 | 0.05625728 | 0.08199943 | 0.1178253 | 0.1439145 | 0.1748004 | 0.2167169 | 0.2299328 | 0.2299328 | 0.2299328 | 0.2299328 | 0.2299328 | 0.2299328 | 0.2299328 | 0.2299328 | 0.2299328 | 0.2299328 | 0.2299328 | 0.2299328 | 0.2299328 | 0.2299328 | 0.2299328 | 0.2299328 | 0.2299328 | 0.2299328 | 0.2299328 | 0.2299328 | 0.2299328 | 0.2299328 | 0.2299328 | 0.2299328 | 0.2299328 | 0.2299328 | 0.2299328 | 0.2299328 | 0.2277705 | 0.2074569 | 0.1873413 | 0.1644896 | 0.1398595 | 0.1121979 | 0.05389088 | 0.03159657 | 0.02230916 | 0.01838263 | 0.01521254 | 0.01200138 | 0.006533977 | 0.004246935 | 0.004246935 | 0.004246935 | 0.002191344 | 0 | 0 | 0.08458495 | 0.0009419392
892 | 964.0532 | 0.002270014 | -40 | 406 | -486 | 0 | 0 | 0 | 0 | 0 | 0 | 0.002077491 | 0.01011524 | 0.02122095 | 0.02570052 | 0.03688088 | 0.04538707 | 0.05625728 | 0.08199943 | 0.1200953 | 0.1461845 | 0.1770704 | 0.2189869 | 0.2322028 | 0.2322028 | 0.2322028 | 0.2322028 | 0.2322028 | 0.2322028 | 0.2322028 | 0.2322028 | 0.2322028 | 0.2322028 | 0.2322028 | 0.2322028 | 0.2322028 | 0.2322028 | 0.2322028 | 0.2322028 | 0.2322028 | 0.2322028 | 0.2322028 | 0.2322028 | 0.2322028 | 0.2322028 | 0.2322028 | 0.2322028 | 0.2322028 | 0.2322028 | 0.2322028 | 0.2322028 | 0.2300405 | 0.2097269 | 0.1873413 | 0.1644896 | 0.1398595 | 0.1121979 | 0.05389088 | 0.03159657 | 0.02230916 | 0.01838263 | 0.01521254 | 0.01200138 | 0.006533977 | 0.004246935 | 0.004246935 | 0.004246935 | 0.002191344 | 0 | 0 | 0.07649357 | 0.001508397
892 | 877.2076 | 0.002065522 | -30 | 416 | -476 | 0 | 0 | 0 | 0 | 0 | 0 | 0.002077491 | 0.01011524 | 0.02122095 | 0.02570052 | 0.03688088 | 0.04538707 | 0.05625728 | 0.08199943 | 0.1200953 | 0.14825 | 0.179136 | 0.2210525 | 0.2342683 | 0.2342683 | 0.2342683 | 0.2342683 | 0.2342683 | 0.2342683 | 0.2342683 | 0.2342683 | 0.2342683 | 0.2342683 | 0.2342683 | 0.2342683 | 0.2342683 | 0.2342683 | 0.2342683 | 0.2342683 | 0.2342683 | 0.2342683 | 0.2342683 | 0.2342683 | 0.2342683 | 0.2342683 | 0.2342683 | 0.2342683 | 0.2342683 | 0.2342683 | 0.2342683 | 0.2342683 | 0.232106 | 0.2117925 | 0.1873413 | 0.1644896 | 0.1398595 | 0.1121979 | 0.05389088 | 0.03159657 | 0.02230916 | 0.01838263 | 0.01521254 | 0.01200138 | 0.006533977 | 0.004246935 | 0.004246935 | 0.004246935 | 0.002191344 | 0 | 0 | 0.06493446 | 0.003621911
892 | 988.77 | 0.002328213 | -20 | 426 | -466 | 0 | 0 | 0 | 0 | 0 | 0 | 0.002077491 | 0.01011524 | 0.02122095 | 0.02570052 | 0.03688088 | 0.04538707 | 0.05625728 | 0.08199943 | 0.1200953 | 0.1505782 | 0.1814642 | 0.2233807 | 0.2365965 | 0.2365965 | 0.2365965 | 0.2365965 | 0.2365965 | 0.2365965 | 0.2365965 | 0.2365965 | 0.2365965 | 0.2365965 | 0.2365965 | 0.2365965 | 0.2365965 | 0.2365965 | 0.2365965 | 0.2365965 | 0.2365965 | 0.2365965 | 0.2365965 | 0.2365965 | 0.2365965 | 0.2365965 | 0.2365965 | 0.2365965 | 0.2365965 | 0.2365965 | 0.2365965 | 0.2365965 | 0.2344343 | 0.2141207 | 0.1873413 | 0.1644896 | 0.1398595 | 0.1121979 | 0.05389088 | 0.03159657 | 0.02230916 | 0.01838263 | 0.01521254 | 0.01200138 | 0.006533977 | 0.004246935 | 0.004246935 | 0.004246935 | 0.002191344 | 0 | 0 | 0.05274786 | 0.0112243
892 | 978.8444 | 0.002304842 | -10 | 436 | -456 | 0 | 0 | 0 | 0 | 0 | 0 | 0.002077491 | 0.01011524 | 0.02122095 | 0.02570052 | 0.03688088 | 0.04538707 | 0.05625728 | 0.08199943 | 0.1200953 | 0.1528831 | 0.183769 | 0.2256855 | 0.2389013 | 0.2389013 | 0.2389013 | 0.2389013 | 0.2389013 | 0.2389013 | 0.2389013 | 0.2389013 | 0.2389013 | 0.2389013 | 0.2389013 | 0.2389013 | 0.2389013 | 0.2389013 | 0.2389013 | 0.2389013 | 0.2389013 | 0.2389013 | 0.2389013 | 0.2389013 | 0.2389013 | 0.2389013 | 0.2389013 | 0.2389013 | 0.2389013 | 0.2389013 | 0.2389013 | 0.2389013 | 0.2367391 | 0.2164255 | 0.1896461 | 0.1644896 | 0.1398595 | 0.1121979 | 0.05389088 | 0.03159657 | 0.02230916 | 0.01838263 | 0.01521254 | 0.01200138 | 0.006533977 | 0.004246935 | 0.004246935 | 0.004246935 | 0.002191344 | 0 | 0 | 0.03706054 | 0.01882669
892 | 932.2865 | 0.002195214 | 0 | 446 | -446 | 0 | 0 | 0 | 0 | 0 | 0 | 0.002077491 | 0.01011524 | 0.02122095 | 0.02570052 | 0.03688088 | 0.04538707 | 0.05625728 | 0.08199943 | 0.1200953 | 0.1528831 | 0.1859642 | 0.2278807 | 0.2410966 | 0.2410966 | 0.2410966 | 0.2410966 | 0.2410966 | 0.2410966 | 0.2410966 | 0.2410966 | 0.2410966 | 0.2410966 | 0.2410966 | 0.2410966 | 0.2410966 | 0.2410966 | 0.2410966 | 0.2410966 | 0.2410966 | 0.2410966 | 0.2410966 | 0.2410966 | 0.2410966 | 0.2410966 | 0.2410966 | 0.2410966 | 0.2410966 | 0.2410966 | 0.2410966 | 0.2410966 | 0.2389343 | 0.2186207 | 0.1918414 | 0.1644896 | 0.1398595 | 0.1121979 | 0.05389088 | 0.03159657 | 0.02230916 | 0.01838263 | 0.01521254 | 0.01200138 | 0.006533977 | 0.004246935 | 0.004246935 | 0.004246935 | 0.002191344 | 0 | 0 | 0.02137323 | 0.02768739
892 | 891.2878 | 0.002098676 | 10 | 456 | -436 | 0 | 0 | 0 | 0 | 0 | 0 | 0.002077491 | 0.01011524 | 0.02122095 | 0.02570052 | 0.03688088 | 0.04538707 | 0.05625728 | 0.08199943 | 0.1200953 | 0.1528831 | 0.1880629 | 0.2299794 | 0.2431952 | 0.2431952 | 0.2431952 | 0.2431952 | 0.2431952 | 0.2431952 | 0.2431952 | 0.2431952 | 0.2431952 | 0.2431952 | 0.2431952 | 0.2431952 | 0.2431952 | 0.2431952 | 0.2431952 | 0.2431952 | 0.2431952 | 0.2431952 | 0.2431952 | 0.2431952 | 0.2431952 | 0.2431952 | 0.2431952 | 0.2431952 | 0.2431952 | 0.2431952 | 0.2431952 | 0.2431952 | 0.241033 | 0.2207194 | 0.19394 | 0.1665882 | 0.1398595 | 0.1121979 | 0.05389088 | 0.03159657 | 0.02230916 | 0.01838263 | 0.01521254 | 0.01200138 | 0.006533977 | 0.004246935 | 0.004246935 | 0.004246935 | 0.002191344 | 0 | 0 | 0.01084172 | 0.03770961
892 | 989.9972 | 0.002331103 | 20 | 466 | -426 | 0 | 0 | 0 | 0 | 0 | 0 | 0.002077491 | 0.01011524 | 0.02122095 | 0.02570052 | 0.03688088 | 0.04538707 | 0.05625728 | 0.08199943 | 0.1200953 | 0.1528831 | 0.1880629 | 0.2323105 | 0.2455263 | 0.2455263 | 0.2455263 | 0.2455263 | 0.2455263 | 0.2455263 | 0.2455263 | 0.2455263 | 0.2455263 | 0.2455263 | 0.2455263 | 0.2455263 | 0.2455263 | 0.2455263 | 0.2455263 | 0.2455263 | 0.2455263 | 0.2455263 | 0.2455263 | 0.2455263 | 0.2455263 | 0.2455263 | 0.2455263 | 0.2455263 | 0.2455263 | 0.2455263 | 0.2455263 | 0.2455263 | 0.2433641 | 0.2230505 | 0.1962711 | 0.1689193 | 0.1398595 | 0.1121979 | 0.05389088 | 0.03159657 | 0.02230916 | 0.01838263 | 0.01521254 | 0.01200138 | 0.006533977 | 0.004246935 | 0.004246935 | 0.004246935 | 0.002191344 | 0 | 0 | 0.005895681 | 0.04773183
892 | 948.9206 | 0.002234382 | 30 | 476 | -416 | 0 | 0 | 0 | 0 | 0 | 0 | 0.002077491 | 0.01011524 | 0.02122095 | 0.02570052 | 0.03688088 | 0.04538707 | 0.05625728 | 0.08199943 | 0.1200953 | 0.1528831 | 0.1880629 | 0.2345449 | 0.2477607 | 0.2477607 | 0.2477607 | 0.2477607 | 0.2477607 | 0.2477607 | 0.2477607 | 0.2477607 | 0.2477607 | 0.2477607 | 0.2477607 | 0.2477607 | 0.2477607 | 0.2477607 | 0.2477607 | 0.2477607 | 0.2477607 | 0.2477607 | 0.2477607 | 0.2477607 | 0.2477607 | 0.2477607 | 0.2477607 | 0.2477607 | 0.2477607 | 0.2477607 | 0.2477607 | 0.2477607 | 0.2455985 | 0.2252849 | 0.1985055 | 0.1711537 | 0.1398595 | 0.1121979 | 0.05389088 | 0.03159657 | 0.02230916 | 0.01838263 | 0.01521254 | 0.01200138 | 0.006533977 | 0.004246935 | 0.004246935 | 0.004246935 | 0.002191344 | 0 | 0 | 0.0009496399 | 0.05793572
892 | 927.1741 | 0.002183176 | 40 | 486 | -406 | 0 | 0 | 0 | 0 | 0 | 0 | 0.002077491 | 0.01011524 | 0.02122095 | 0.02570052 | 0.03688088 | 0.04538707 | 0.05625728 | 0.08199943 | 0.1200953 | 0.1528831 | 0.1880629 | 0.2367281 | 0.2499439 | 0.2499439 | 0.2499439 | 0.2499439 | 0.2499439 | 0.2499439 | 0.2499439 | 0.2499439 | 0.2499439 | 0.2499439 | 0.2499439 | 0.2499439 | 0.2499439 | 0.2499439 | 0.2499439 | 0.2499439 | 0.2499439 | 0.2499439 | 0.2499439 | 0.2499439 | 0.2499439 | 0.2499439 | 0.2499439 | 0.2499439 | 0.2499439 | 0.2499439 | 0.2499439 | 0.2499439 | 0.2477816 | 0.2274681 | 0.2006887 | 0.1733369 | 0.1420427 | 0.1121979 | 0.05389088 | 0.03159657 | 0.02230916 | 0.01838263 | 0.01521254 | 0.01200138 | 0.006533977 | 0.004246935 | 0.004246935 | 0.004246935 | 0.002191344 | 0 | 0 | 0 | 0.06817217
892 | 980.5805 | 0.00230893 | 47 | 493 | -399 | 0 | 0 | 0 | 0 | 0 | 0 | 0.002077491 | 0.01011524 | 0.02122095 | 0.02570052 | 0.03688088 | 0.04538707 | 0.05625728 | 0.08199943 | 0.1200953 | 0.1528831 | 0.1880629 | 0.2367281 | 0.2522528 | 0.2522528 | 0.2522528 | 0.2522528 | 0.2522528 | 0.2522528 | 0.2522528 | 0.2522528 | 0.2522528 | 0.2522528 | 0.2522528 | 0.2522528 | 0.2522528 | 0.2522528 | 0.2522528 | 0.2522528 | 0.2522528 | 0.2522528 | 0.2522528 | 0.2522528 | 0.2522528 | 0.2522528 | 0.2522528 | 0.2522528 | 0.2522528 | 0.2522528 | 0.2522528 | 0.2522528 | 0.2500906 | 0.229777 | 0.2029976 | 0.1756458 | 0.1443516 | 0.1121979 | 0.05389088 | 0.03159657 | 0.02230916 | 0.01838263 | 0.01521254 | 0.01200138 | 0.006533977 | 0.004246935 | 0.004246935 | 0.004246935 | 0.002191344 | 0 | 0 | 0 | 0.07533768
870 | 984.606 | 0.002318408 | 54 | 489 | -381 | 0 | 0 | 0 | 0 | 0 | 0 | 0.002077491 | 0.01011524 | 0.02122095 | 0.02570052 | 0.03688088 | 0.04538707 | 0.05625728 | 0.08199943 | 0.1200953 | 0.1528831 | 0.1880629 | 0.2367281 | 0.2545712 | 0.2545712 | 0.2545712 | 0.2545712 | 0.2545712 | 0.2545712 | 0.2545712 | 0.2545712 | 0.2545712 | 0.2545712 | 0.2545712 | 0.2545712 | 0.2545712 | 0.2545712 | 0.2545712 | 0.2545712 | 0.2545712 | 0.2545712 | 0.2545712 | 0.2545712 | 0.2545712 | 0.2545712 | 0.2545712 | 0.2545712 | 0.2545712 | 0.2545712 | 0.2545712 | 0.2545712 | 0.252409 | 0.2320954 | 0.205316 | 0.1779642 | 0.14667 | 0.1121979 | 0.05389088 | 0.03159657 | 0.02230916 | 0.01838263 | 0.01521254 | 0.01200138 | 0.006533977 | 0.004246935 | 0.004246935 | 0.004246935 | 0.002191344 | 0 | 0 | 0 | 0.0712431
870 | 972.0823 | 0.002288919 | 61 | 496 | -374 | 0 | 0 | 0 | 0 | 0 | 0 | 0.002077491 | 0.01011524 | 0.02122095 | 0.02570052 | 0.03688088 | 0.04538707 | 0.05625728 | 0.08199943 | 0.1200953 | 0.1528831 | 0.1880629 | 0.2367281 | 0.2545712 | 0.2568602 | 0.2568602 | 0.2568602 | 0.2568602 | 0.2568602 | 0.2568602 | 0.2568602 | 0.2568602 | 0.2568602 | 0.2568602 | 0.2568602 | 0.2568602 | 0.2568602 | 0.2568602 | 0.2568602 | 0.2568602 | 0.2568602 | 0.2568602 | 0.2568602 | 0.2568602 | 0.2568602 | 0.2568602 | 0.2568602 | 0.2568602 | 0.2568602 | 0.2568602 | 0.2568602 | 0.2546979 | 0.2343843 | 0.2076049 | 0.1802532 | 0.1489589 | 0.1121979 | 0.05389088 | 0.03159657 | 0.02230916 | 0.01838263 | 0.01521254 | 0.01200138 | 0.006533977 | 0.004246935 | 0.004246935 | 0.004246935 | 0.002191344 | 0 | 0 | 0 | 0.0786683
870 | 1324.617 | 0.003119018 | 68 | 503 | -367 | 0 | 0 | 0 | 0 | 0 | 0 | 0.002077491 | 0.01011524 | 0.02122095 | 0.02570052 | 0.03688088 | 0.04538707 | 0.05625728 | 0.08199943 | 0.1200953 | 0.1528831 | 0.1880629 | 0.2367281 | 0.2545712 | 0.2599792 | 0.2599792 | 0.2599792 | 0.2599792 | 0.2599792 | 0.2599792 | 0.2599792 | 0.2599792 | 0.2599792 | 0.2599792 | 0.2599792 | 0.2599792 | 0.2599792 | 0.2599792 | 0.2599792 | 0.2599792 | 0.2599792 | 0.2599792 | 0.2599792 | 0.2599792 | 0.2599792 | 0.2599792 | 0.2599792 | 0.2599792 | 0.2599792 | 0.2599792 | 0.2599792 | 0.2578169 | 0.2375033 | 0.210724 | 0.1833722 | 0.1520779 | 0.1121979 | 0.05389088 | 0.03159657 | 0.02230916 | 0.01838263 | 0.01521254 | 0.01200138 | 0.006533977 | 0.004246935 | 0.004246935 | 0.004246935 | 0.002191344 | 0 | 0 | 0 | 0.08686664
870 | 1312.892 | 0.00309141 | 75 | 510 | -360 | 0 | 0 | 0 | 0 | 0 | 0 | 0.002077491 | 0.01011524 | 0.02122095 | 0.02570052 | 0.03688088 | 0.04538707 | 0.05625728 | 0.08199943 | 0.1200953 | 0.1528831 | 0.1880629 | 0.2367281 | 0.2545712 | 0.2630706 | 0.2630706 | 0.2630706 | 0.2630706 | 0.2630706 | 0.2630706 | 0.2630706 | 0.2630706 | 0.2630706 | 0.2630706 | 0.2630706 | 0.2630706 | 0.2630706 | 0.2630706 | 0.2630706 | 0.2630706 | 0.2630706 | 0.2630706 | 0.2630706 | 0.2630706 | 0.2630706 | 0.2630706 | 0.2630706 | 0.2630706 | 0.2630706 | 0.2630706 | 0.2630706 | 0.2609083 | 0.2405947 | 0.2138154 | 0.1864636 | 0.1551693 | 0.1152893 | 0.05389088 | 0.03159657 | 0.02230916 | 0.01838263 | 0.01521254 | 0.01200138 | 0.006533977 | 0.004246935 | 0.004246935 | 0.004246935 | 0.002191344 | 0 | 0 | 0 | 0.09506498
870 | 1291.277 | 0.003040512 | 68 | 503 | -367 | 0 | 0 | 0 | 0 | 0 | 0 | 0.002077491 | 0.01011524 | 0.02122095 | 0.02570052 | 0.03688088 | 0.04538707 | 0.05625728 | 0.08199943 | 0.1200953 | 0.1528831 | 0.1880629 | 0.2367281 | 0.2545712 | 0.2661111 | 0.2661111 | 0.2661111 | 0.2661111 | 0.2661111 | 0.2661111 | 0.2661111 | 0.2661111 | 0.2661111 | 0.2661111 | 0.2661111 | 0.2661111 | 0.2661111 | 0.2661111 | 0.2661111 | 0.2661111 | 0.2661111 | 0.2661111 | 0.2661111 | 0.2661111 | 0.2661111 | 0.2661111 | 0.2661111 | 0.2661111 | 0.2661111 | 0.2661111 | 0.2661111 | 0.2639488 | 0.2436353 | 0.2168559 | 0.1895041 | 0.1582099 | 0.1152893 | 0.05389088 | 0.03159657 | 0.02230916 | 0.01838263 | 0.01521254 | 0.01200138 | 0.006533977 | 0.004246935 | 0.004246935 | 0.004246935 | 0.002191344 | 0 | 0 | 0 | 0.08686664
870 | 1371.538 | 0.0032295 | 61 | 496 | -374 | 0 | 0 | 0 | 0 | 0 | 0 | 0.002077491 | 0.01011524 | 0.02122095 | 0.02570052 | 0.03688088 | 0.04538707 | 0.05625728 | 0.08199943 | 0.1200953 | 0.1528831 | 0.1880629 | 0.2367281 | 0.2545712 | 0.2693406 | 0.2693406 | 0.2693406 | 0.2693406 | 0.2693406 | 0.2693406 | 0.2693406 | 0.2693406 | 0.2693406 | 0.2693406 | 0.2693406 | 0.2693406 | 0.2693406 | 0.2693406 | 0.2693406 | 0.2693406 | 0.2693406 | 0.2693406 | 0.2693406 | 0.2693406 | 0.2693406 | 0.2693406 | 0.2693406 | 0.2693406 | 0.2693406 | 0.2693406 | 0.2693406 | 0.2671783 | 0.2468648 | 0.2200854 | 0.1927336 | 0.1614394 | 0.1152893 | 0.05389088 | 0.03159657 | 0.02230916 | 0.01838263 | 0.01521254 | 0.01200138 | 0.006533977 | 0.004246935 | 0.004246935 | 0.004246935 | 0.002191344 | 0 | 0 | 0 | 0.0786683
870 | 1324.083 | 0.00311776 | 54 | 489 | -381 | 0 | 0 | 0 | 0 | 0 | 0 | 0.002077491 | 0.01011524 | 0.02122095 | 0.02570052 | 0.03688088 | 0.04538707 | 0.05625728 | 0.08199943 | 0.1200953 | 0.1528831 | 0.1880629 | 0.2367281 | 0.257689 | 0.2724584 | 0.2724584 | 0.2724584 | 0.2724584 | 0.2724584 | 0.2724584 | 0.2724584 | 0.2724584 | 0.2724584 | 0.2724584 | 0.2724584 | 0.2724584 | 0.2724584 | 0.2724584 | 0.2724584 | 0.2724584 | 0.2724584 | 0.2724584 | 0.2724584 | 0.2724584 | 0.2724584 | 0.2724584 | 0.2724584 | 0.2724584 | 0.2724584 | 0.2724584 | 0.2724584 | 0.2702961 | 0.2499825 | 0.2232031 | 0.1958514 | 0.1645571 | 0.1152893 | 0.05389088 | 0.03159657 | 0.02230916 | 0.01838263 | 0.01521254 | 0.01200138 | 0.006533977 | 0.004246935 | 0.004246935 | 0.004246935 | 0.002191344 | 0 | 0 | 0 | 0.0712431
870 | 1166.95 | 0.002747766 | 47 | 482 | -388 | 0 | 0 | 0 | 0 | 0 | 0 | 0.002077491 | 0.01011524 | 0.02122095 | 0.02570052 | 0.03688088 | 0.04538707 | 0.05625728 | 0.08199943 | 0.1200953 | 0.1528831 | 0.1880629 | 0.2367281 | 0.2604368 | 0.2752061 | 0.2752061 | 0.2752061 | 0.2752061 | 0.2752061 | 0.2752061 | 0.2752061 | 0.2752061 | 0.2752061 | 0.2752061 | 0.2752061 | 0.2752061 | 0.2752061 | 0.2752061 | 0.2752061 | 0.2752061 | 0.2752061 | 0.2752061 | 0.2752061 | 0.2752061 | 0.2752061 | 0.2752061 | 0.2752061 | 0.2752061 | 0.2752061 | 0.2752061 | 0.2752061 | 0.2730439 | 0.2527303 | 0.2259509 | 0.1985991 | 0.1673049 | 0.1152893 | 0.05389088 | 0.03159657 | 0.02230916 | 0.01838263 | 0.01521254 | 0.01200138 | 0.006533977 | 0.004246935 | 0.004246935 | 0.004246935 | 0.002191344 | 0 | 0 | 0.0003537571 | 0.06407759
870 | 1347.114 | 0.003171991 | 40 | 475 | -395 | 0 | 0 | 0 | 0 | 0 | 0 | 0.002077491 | 0.01011524 | 0.02122095 | 0.02570052 | 0.03688088 | 0.04538707 | 0.05625728 | 0.08199943 | 0.1200953 | 0.1528831 | 0.1880629 | 0.2367281 | 0.2636088 | 0.2783781 | 0.2783781 | 0.2783781 | 0.2783781 | 0.2783781 | 0.2783781 | 0.2783781 | 0.2783781 | 0.2783781 | 0.2783781 | 0.2783781 | 0.2783781 | 0.2783781 | 0.2783781 | 0.2783781 | 0.2783781 | 0.2783781 | 0.2783781 | 0.2783781 | 0.2783781 | 0.2783781 | 0.2783781 | 0.2783781 | 0.2783781 | 0.2783781 | 0.2783781 | 0.2783781 | 0.2762159 | 0.2559023 | 0.2291229 | 0.2017711 | 0.1673049 | 0.1152893 | 0.05389088 | 0.03159657 | 0.02230916 | 0.01838263 | 0.01521254 | 0.01200138 | 0.006533977 | 0.004246935 | 0.004246935 | 0.004246935 | 0.002191344 | 0 | 0 | 0.004222975 | 0.05691207
821 | 991.1004 | 0.002333701 | 30 | 440.5 | -380.5 | 0 | 0 | 0 | 0 | 0 | 0 | 0.002077491 | 0.01011524 | 0.02122095 | 0.02570052 | 0.03688088 | 0.04538707 | 0.05625728 | 0.08199943 | 0.1200953 | 0.1528831 | 0.1880629 | 0.2367281 | 0.2659425 | 0.2807118 | 0.2807118 | 0.2807118 | 0.2807118 | 0.2807118 | 0.2807118 | 0.2807118 | 0.2807118 | 0.2807118 | 0.2807118 | 0.2807118 | 0.2807118 | 0.2807118 | 0.2807118 | 0.2807118 | 0.2807118 | 0.2807118 | 0.2807118 | 0.2807118 | 0.2807118 | 0.2807118 | 0.2807118 | 0.2807118 | 0.2807118 | 0.2807118 | 0.2807118 | 0.2807118 | 0.2785496 | 0.258236 | 0.2314566 | 0.2017711 | 0.1673049 | 0.1152893 | 0.05389088 | 0.03159657 | 0.02230916 | 0.01838263 | 0.01521254 | 0.01200138 | 0.006533977 | 0.004246935 | 0.004246935 | 0.004246935 | 0.002191344 | 0 | 0 | 0 | 0.02224777
821 | 938.0828 | 0.002208862 | 20 | 430.5 | -390.5 | 0 | 0 | 0 | 0 | 0 | 0 | 0.002077491 | 0.01011524 | 0.02122095 | 0.02570052 | 0.03688088 | 0.04538707 | 0.05625728 | 0.08199943 | 0.1200953 | 0.1528831 | 0.1880629 | 0.2367281 | 0.2681513 | 0.2829207 | 0.2829207 | 0.2829207 | 0.2829207 | 0.2829207 | 0.2829207 | 0.2829207 | 0.2829207 | 0.2829207 | 0.2829207 | 0.2829207 | 0.2829207 | 0.2829207 | 0.2829207 | 0.2829207 | 0.2829207 | 0.2829207 | 0.2829207 | 0.2829207 | 0.2829207 | 0.2829207 | 0.2829207 | 0.2829207 | 0.2829207 | 0.2829207 | 0.2829207 | 0.2829207 | 0.2807584 | 0.2604448 | 0.2336655 | 0.2017711 | 0.1673049 | 0.1152893 | 0.05389088 | 0.03159657 | 0.02230916 | 0.01838263 | 0.01521254 | 0.01200138 | 0.006533977 | 0.004246935 | 0.004246935 | 0.004246935 | 0.002191344 | 0 | 0 | 0.001735621 | 0.01464538
821 | 941.9919 | 0.002218067 | 10 | 420.5 | -400.5 | 0 | 0 | 0 | 0 | 0 | 0 | 0.002077491 | 0.01011524 | 0.02122095 | 0.02570052 | 0.03688088 | 0.04538707 | 0.05625728 | 0.08199943 | 0.1200953 | 0.1528831 | 0.1880629 | 0.2367281 | 0.2703694 | 0.2851387 | 0.2851387 | 0.2851387 | 0.2851387 | 0.2851387 | 0.2851387 | 0.2851387 | 0.2851387 | 0.2851387 | 0.2851387 | 0.2851387 | 0.2851387 | 0.2851387 | 0.2851387 | 0.2851387 | 0.2851387 | 0.2851387 | 0.2851387 | 0.2851387 | 0.2851387 | 0.2851387 | 0.2851387 | 0.2851387 | 0.2851387 | 0.2851387 | 0.2851387 | 0.2851387 | 0.2829765 | 0.2626629 | 0.2336655 | 0.2017711 | 0.1673049 | 0.1152893 | 0.05389088 | 0.03159657 | 0.02230916 | 0.01838263 | 0.01521254 | 0.01200138 | 0.006533977 | 0.004246935 | 0.004246935 | 0.004246935 | 0.002191344 | 0 | 0 | 0.007263076 | 0.007042987
821 | 960.335 | 0.002261259 | 0 | 410.5 | -410.5 | 0 | 0 | 0 | 0 | 0 | 0 | 0.002077491 | 0.01011524 | 0.02122095 | 0.02570052 | 0.03688088 | 0.04538707 | 0.05625728 | 0.08199943 | 0.1200953 | 0.1528831 | 0.1880629 | 0.2389893 | 0.2726306 | 0.2874 | 0.2874 | 0.2874 | 0.2874 | 0.2874 | 0.2874 | 0.2874 | 0.2874 | 0.2874 | 0.2874 | 0.2874 | 0.2874 | 0.2874 | 0.2874 | 0.2874 | 0.2874 | 0.2874 | 0.2874 | 0.2874 | 0.2874 | 0.2874 | 0.2874 | 0.2874 | 0.2874 | 0.2874 | 0.2874 | 0.2874 | 0.2852377 | 0.2649242 | 0.2336655 | 0.2017711 | 0.1673049 | 0.1152893 | 0.05389088 | 0.03159657 | 0.02230916 | 0.01838263 | 0.01521254 | 0.01200138 | 0.006533977 | 0.004246935 | 0.004246935 | 0.004246935 | 0.002191344 | 0 | 0 | 0.01279053 | 0.001872549

## F7bottom_comulative_column
[6 empty] | 0 | 1 | 2 | 3 | 4 | 5 | 6 | 7 | 8 | 9 | 10 | 11 | 12 | 13 | 14 | 15 | 16 | 17 | 18 | 19 | 20 | 21 | 22 | 23 | 24 | 25 | 26 | 27 | 28 | 29 | 30 | 31 | 32 | 33 | 34 | 35 | 36 | 37 | 38 | 39 | 40 | 41 | 42 | 43 | 44 | 45 | 46 | 47 | 48 | 49 | 50 | 51 | 52 | 53 | 54 | 55 | 56 | 57 | 58 | 59 | 60 | 61 | 62 | 63 | 64
ord_wdt | alpha | alpha/k | WROLL_SHIFT_POS_7 | Width1 | Width2 | -855.04 | -828.32 | -801.6 | -774.88 | -748.16 | -721.44 | -694.72 | -668 | -641.28 | -614.56 | -587.84 | -561.12 | -534.4 | -507.68 | -480.96 | -454.24 | -427.52 | -400.8 | -374.08 | -347.36 | -320.64 | -293.92 | -267.2 | -240.48 | -213.76 | -187.04 | -160.32 | -133.6 | -106.88 | -80.16 | -53.44 | -26.72 | 0 | 26.72 | 53.44 | 80.16 | 106.88 | 133.6 | 160.32 | 187.04 | 213.76 | 240.48 | 267.2 | 293.92 | 320.64 | 347.36 | 374.08 | 400.8 | 427.52 | 454.24 | 480.96 | 507.68 | 534.4 | 561.12 | 587.84 | 614.56 | 641.28 | 668 | 694.72 | 721.44 | 748.16 | 774.88 | 801.6 | 828.32 | 855.04 | C40-left | C40-right
951 | 542.8355 | 0.001521021 | 0 | 475.5 | -475.5 | 0 | 0 | 0 | 0 | 0 | 0 | 0 | 0 | 0 | 0 | 0 | 0 | 0 | 0 | 0 | 0.001521021 | 0.001521021 | 0.001521021 | 0.001521021 | 0.001521021 | 0.001521021 | 0.001521021 | 0.001521021 | 0.001521021 | 0.001521021 | 0.001521021 | 0.001521021 | 0.001521021 | 0.001521021 | 0.001521021 | 0.001521021 | 0.001521021 | 0.001521021 | 0.001521021 | 0.001521021 | 0.001521021 | 0.001521021 | 0.001521021 | 0.001521021 | 0.001521021 | 0.001521021 | 0.001521021 | 0.001521021 | 0.001521021 | 0.001521021 | 0.001521021 | 0.001521021 | 0.001521021 | 0.001521021 | 0.001521021 | 0 | 0 | 0 | 0 | 0 | 0 | 0 | 0 | 0 | 0 | 0 | 0 | 0 | 0 | 0 | 0 | 0
951 | 533.6474 | 0.001495275 | 0 | 475.5 | -475.5 | 0 | 0 | 0 | 0 | 0 | 0 | 0 | 0 | 0 | 0 | 0 | 0 | 0 | 0 | 0 | 0.003016296 | 0.003016296 | 0.003016296 | 0.003016296 | 0.003016296 | 0.003016296 | 0.003016296 | 0.003016296 | 0.003016296 | 0.003016296 | 0.003016296 | 0.003016296 | 0.003016296 | 0.003016296 | 0.003016296 | 0.003016296 | 0.003016296 | 0.003016296 | 0.003016296 | 0.003016296 | 0.003016296 | 0.003016296 | 0.003016296 | 0.003016296 | 0.003016296 | 0.003016296 | 0.003016296 | 0.003016296 | 0.003016296 | 0.003016296 | 0.003016296 | 0.003016296 | 0.003016296 | 0.003016296 | 0.003016296 | 0 | 0 | 0 | 0 | 0 | 0 | 0 | 0 | 0 | 0 | 0 | 0 | 0 | 0 | 0 | 0 | 0
951 | 536.901 | 0.001504392 | 0 | 475.5 | -475.5 | 0 | 0 | 0 | 0 | 0 | 0 | 0 | 0 | 0 | 0 | 0 | 0 | 0 | 0 | 0 | 0.004520688 | 0.004520688 | 0.004520688 | 0.004520688 | 0.004520688 | 0.004520688 | 0.004520688 | 0.004520688 | 0.004520688 | 0.004520688 | 0.004520688 | 0.004520688 | 0.004520688 | 0.004520688 | 0.004520688 | 0.004520688 | 0.004520688 | 0.004520688 | 0.004520688 | 0.004520688 | 0.004520688 | 0.004520688 | 0.004520688 | 0.004520688 | 0.004520688 | 0.004520688 | 0.004520688 | 0.004520688 | 0.004520688 | 0.004520688 | 0.004520688 | 0.004520688 | 0.004520688 | 0.004520688 | 0.004520688 | 0 | 0 | 0 | 0 | 0 | 0 | 0 | 0 | 0 | 0 | 0 | 0 | 0 | 0 | 0 | 0 | 0
951 | 511.5625 | 0.001433394 | 0 | 475.5 | -475.5 | 0 | 0 | 0 | 0 | 0 | 0 | 0 | 0 | 0 | 0 | 0 | 0 | 0 | 0 | 0 | 0.005954082 | 0.005954082 | 0.005954082 | 0.005954082 | 0.005954082 | 0.005954082 | 0.005954082 | 0.005954082 | 0.005954082 | 0.005954082 | 0.005954082 | 0.005954082 | 0.005954082 | 0.005954082 | 0.005954082 | 0.005954082 | 0.005954082 | 0.005954082 | 0.005954082 | 0.005954082 | 0.005954082 | 0.005954082 | 0.005954082 | 0.005954082 | 0.005954082 | 0.005954082 | 0.005954082 | 0.005954082 | 0.005954082 | 0.005954082 | 0.005954082 | 0.005954082 | 0.005954082 | 0.005954082 | 0.005954082 | 0 | 0 | 0 | 0 | 0 | 0 | 0 | 0 | 0 | 0 | 0 | 0 | 0 | 0 | 0 | 0 | 0
951 | 608.0836 | 0.001703845 | -10 | 465.5 | -485.5 | 0 | 0 | 0 | 0 | 0 | 0 | 0 | 0 | 0 | 0 | 0 | 0 | 0 | 0 | 0.001703845 | 0.007657927 | 0.007657927 | 0.007657927 | 0.007657927 | 0.007657927 | 0.007657927 | 0.007657927 | 0.007657927 | 0.007657927 | 0.007657927 | 0.007657927 | 0.007657927 | 0.007657927 | 0.007657927 | 0.007657927 | 0.007657927 | 0.007657927 | 0.007657927 | 0.007657927 | 0.007657927 | 0.007657927 | 0.007657927 | 0.007657927 | 0.007657927 | 0.007657927 | 0.007657927 | 0.007657927 | 0.007657927 | 0.007657927 | 0.007657927 | 0.007657927 | 0.007657927 | 0.007657927 | 0.007657927 | 0.007657927 | 0 | 0 | 0 | 0 | 0 | 0 | 0 | 0 | 0 | 0 | 0 | 0 | 0 | 0 | 0 | 0 | 0
1029 | 397.3908 | 0.001113486 | -20 | 494.5 | -534.5 | 0 | 0 | 0 | 0 | 0 | 0 | 0 | 0 | 0 | 0 | 0 | 0 | 0.001113486 | 0.001113486 | 0.002817331 | 0.008771413 | 0.008771413 | 0.008771413 | 0.008771413 | 0.008771413 | 0.008771413 | 0.008771413 | 0.008771413 | 0.008771413 | 0.008771413 | 0.008771413 | 0.008771413 | 0.008771413 | 0.008771413 | 0.008771413 | 0.008771413 | 0.008771413 | 0.008771413 | 0.008771413 | 0.008771413 | 0.008771413 | 0.008771413 | 0.008771413 | 0.008771413 | 0.008771413 | 0.008771413 | 0.008771413 | 0.008771413 | 0.008771413 | 0.008771413 | 0.008771413 | 0.008771413 | 0.008771413 | 0.008771413 | 0.008771413 | 0.001113486 | 0 | 0 | 0 | 0 | 0 | 0 | 0 | 0 | 0 | 0 | 0 | 0 | 0 | 0 | 0.006817482 | 7.451576e-05
1094 | 601.6659 | 0.001685863 | -30 | 517 | -577 | 0 | 0 | 0 | 0 | 0 | 0 | 0 | 0 | 0 | 0 | 0 | 0.001685863 | 0.002799349 | 0.002799349 | 0.004503194 | 0.01045728 | 0.01045728 | 0.01045728 | 0.01045728 | 0.01045728 | 0.01045728 | 0.01045728 | 0.01045728 | 0.01045728 | 0.01045728 | 0.01045728 | 0.01045728 | 0.01045728 | 0.01045728 | 0.01045728 | 0.01045728 | 0.01045728 | 0.01045728 | 0.01045728 | 0.01045728 | 0.01045728 | 0.01045728 | 0.01045728 | 0.01045728 | 0.01045728 | 0.01045728 | 0.01045728 | 0.01045728 | 0.01045728 | 0.01045728 | 0.01045728 | 0.01045728 | 0.01045728 | 0.01045728 | 0.01045728 | 0.002799349 | 0.001685863 | 0 | 0 | 0 | 0 | 0 | 0 | 0 | 0 | 0 | 0 | 0 | 0 | 0 | 0.007766275 | 0.006522995
1094 | 541.3176 | 0.001516767 | -40 | 507 | -587 | 0 | 0 | 0 | 0 | 0 | 0 | 0 | 0 | 0 | 0 | 0 | 0.00320263 | 0.004316116 | 0.004316116 | 0.006019961 | 0.01197404 | 0.01197404 | 0.01197404 | 0.01197404 | 0.01197404 | 0.01197404 | 0.01197404 | 0.01197404 | 0.01197404 | 0.01197404 | 0.01197404 | 0.01197404 | 0.01197404 | 0.01197404 | 0.01197404 | 0.01197404 | 0.01197404 | 0.01197404 | 0.01197404 | 0.01197404 | 0.01197404 | 0.01197404 | 0.01197404 | 0.01197404 | 0.01197404 | 0.01197404 | 0.01197404 | 0.01197404 | 0.01197404 | 0.01197404 | 0.01197404 | 0.01197404 | 0.01197404 | 0.01197404 | 0.01197404 | 0.004316116 | 0.001685863 | 0 | 0 | 0 | 0 | 0 | 0 | 0 | 0 | 0 | 0 | 0 | 0 | 0 | 0.008182999 | 0.003657004
1174 | 756.8329 | 0.002120639 | -47 | 540 | -634 | 0 | 0 | 0 | 0 | 0 | 0 | 0 | 0 | 0 | 0.002120639 | 0.002120639 | 0.005323269 | 0.006436755 | 0.006436755 | 0.0081406 | 0.01409468 | 0.01409468 | 0.01409468 | 0.01409468 | 0.01409468 | 0.01409468 | 0.01409468 | 0.01409468 | 0.01409468 | 0.01409468 | 0.01409468 | 0.01409468 | 0.01409468 | 0.01409468 | 0.01409468 | 0.01409468 | 0.01409468 | 0.01409468 | 0.01409468 | 0.01409468 | 0.01409468 | 0.01409468 | 0.01409468 | 0.01409468 | 0.01409468 | 0.01409468 | 0.01409468 | 0.01409468 | 0.01409468 | 0.01409468 | 0.01409468 | 0.01409468 | 0.01409468 | 0.01409468 | 0.01409468 | 0.006436755 | 0.003806502 | 0.002120639 | 0 | 0 | 0 | 0 | 0 | 0 | 0 | 0 | 0 | 0 | 0 | 0 | 0.01197404 | 0.009532179
1251 | 684.0748 | 0.001916772 | -54 | 571.5 | -679.5 | 0 | 0 | 0 | 0 | 0 | 0 | 0 | 0.001916772 | 0.001916772 | 0.004037411 | 0.004037411 | 0.007240041 | 0.008353527 | 0.008353527 | 0.01005737 | 0.01601145 | 0.01601145 | 0.01601145 | 0.01601145 | 0.01601145 | 0.01601145 | 0.01601145 | 0.01601145 | 0.01601145 | 0.01601145 | 0.01601145 | 0.01601145 | 0.01601145 | 0.01601145 | 0.01601145 | 0.01601145 | 0.01601145 | 0.01601145 | 0.01601145 | 0.01601145 | 0.01601145 | 0.01601145 | 0.01601145 | 0.01601145 | 0.01601145 | 0.01601145 | 0.01601145 | 0.01601145 | 0.01601145 | 0.01601145 | 0.01601145 | 0.01601145 | 0.01601145 | 0.01601145 | 0.01601145 | 0.008353527 | 0.005723274 | 0.004037411 | 0.001916772 | 0 | 0 | 0 | 0 | 0 | 0 | 0 | 0 | 0 | 0 | 0 | 0.01395341 | 0.01179107
1251 | 683.7059 | 0.001915738 | -61 | 564.5 | -686.5 | 0 | 0 | 0 | 0 | 0 | 0 | 0 | 0.00383251 | 0.00383251 | 0.005953149 | 0.005953149 | 0.00915578 | 0.01026927 | 0.01026927 | 0.01197311 | 0.01792719 | 0.01792719 | 0.01792719 | 0.01792719 | 0.01792719 | 0.01792719 | 0.01792719 | 0.01792719 | 0.01792719 | 0.01792719 | 0.01792719 | 0.01792719 | 0.01792719 | 0.01792719 | 0.01792719 | 0.01792719 | 0.01792719 | 0.01792719 | 0.01792719 | 0.01792719 | 0.01792719 | 0.01792719 | 0.01792719 | 0.01792719 | 0.01792719 | 0.01792719 | 0.01792719 | 0.01792719 | 0.01792719 | 0.01792719 | 0.01792719 | 0.01792719 | 0.01792719 | 0.01792719 | 0.01792719 | 0.01026927 | 0.007639012 | 0.005953149 | 0.00383251 | 0 | 0 | 0 | 0 | 0 | 0 | 0 | 0 | 0 | 0 | 0 | 0.01409468 | 0.01134942
1294 | 487.9389 | 0.001367201 | -68 | 579 | -715 | 0 | 0 | 0 | 0 | 0 | 0 | 0.001367201 | 0.005199711 | 0.005199711 | 0.00732035 | 0.00732035 | 0.01052298 | 0.01163647 | 0.01163647 | 0.01334031 | 0.01929439 | 0.01929439 | 0.01929439 | 0.01929439 | 0.01929439 | 0.01929439 | 0.01929439 | 0.01929439 | 0.01929439 | 0.01929439 | 0.01929439 | 0.01929439 | 0.01929439 | 0.01929439 | 0.01929439 | 0.01929439 | 0.01929439 | 0.01929439 | 0.01929439 | 0.01929439 | 0.01929439 | 0.01929439 | 0.01929439 | 0.01929439 | 0.01929439 | 0.01929439 | 0.01929439 | 0.01929439 | 0.01929439 | 0.01929439 | 0.01929439 | 0.01929439 | 0.01929439 | 0.01929439 | 0.01929439 | 0.01163647 | 0.009006213 | 0.00732035 | 0.005199711 | 0 | 0 | 0 | 0 | 0 | 0 | 0 | 0 | 0 | 0 | 0 | 0.01509871 | 0.01233912
1414 | 506.8333 | 0.001420143 | -75 | 632 | -782 | 0 | 0 | 0 | 0.001420143 | 0.001420143 | 0.001420143 | 0.002787343 | 0.006619853 | 0.006619853 | 0.008740493 | 0.008740493 | 0.01194312 | 0.01305661 | 0.01305661 | 0.01476045 | 0.02071454 | 0.02071454 | 0.02071454 | 0.02071454 | 0.02071454 | 0.02071454 | 0.02071454 | 0.02071454 | 0.02071454 | 0.02071454 | 0.02071454 | 0.02071454 | 0.02071454 | 0.02071454 | 0.02071454 | 0.02071454 | 0.02071454 | 0.02071454 | 0.02071454 | 0.02071454 | 0.02071454 | 0.02071454 | 0.02071454 | 0.02071454 | 0.02071454 | 0.02071454 | 0.02071454 | 0.02071454 | 0.02071454 | 0.02071454 | 0.02071454 | 0.02071454 | 0.02071454 | 0.02071454 | 0.02071454 | 0.01305661 | 0.01042636 | 0.008740493 | 0.006619853 | 0.001420143 | 0.001420143 | 0 | 0 | 0 | 0 | 0 | 0 | 0 | 0 | 0 | 0.01929439 | 0.01929439
1471 | 527.9142 | 0.001479211 | -68 | 667.5 | -803.5 | 0 | 0 | 0.001479211 | 0.002899354 | 0.002899354 | 0.002899354 | 0.004266555 | 0.008099065 | 0.008099065 | 0.0102197 | 0.0102197 | 0.01342233 | 0.01453582 | 0.01453582 | 0.01623966 | 0.02219375 | 0.02219375 | 0.02219375 | 0.02219375 | 0.02219375 | 0.02219375 | 0.02219375 | 0.02219375 | 0.02219375 | 0.02219375 | 0.02219375 | 0.02219375 | 0.02219375 | 0.02219375 | 0.02219375 | 0.02219375 | 0.02219375 | 0.02219375 | 0.02219375 | 0.02219375 | 0.02219375 | 0.02219375 | 0.02219375 | 0.02219375 | 0.02219375 | 0.02219375 | 0.02219375 | 0.02219375 | 0.02219375 | 0.02219375 | 0.02219375 | 0.02219375 | 0.02219375 | 0.02219375 | 0.02219375 | 0.01453582 | 0.01190557 | 0.0102197 | 0.008099065 | 0.002899354 | 0.002899354 | 0.001479211 | 0 | 0 | 0 | 0 | 0 | 0 | 0 | 0 | 0.01929439 | 0.01998214
1513 | 402.7286 | 0.001128442 | -61 | 695.5 | -817.5 | 0 | 0 | 0.002607654 | 0.004027796 | 0.004027796 | 0.004027796 | 0.005394997 | 0.009227507 | 0.009227507 | 0.01134815 | 0.01134815 | 0.01455078 | 0.01566426 | 0.01566426 | 0.01736811 | 0.02332219 | 0.02332219 | 0.02332219 | 0.02332219 | 0.02332219 | 0.02332219 | 0.02332219 | 0.02332219 | 0.02332219 | 0.02332219 | 0.02332219 | 0.02332219 | 0.02332219 | 0.02332219 | 0.02332219 | 0.02332219 | 0.02332219 | 0.02332219 | 0.02332219 | 0.02332219 | 0.02332219 | 0.02332219 | 0.02332219 | 0.02332219 | 0.02332219 | 0.02332219 | 0.02332219 | 0.02332219 | 0.02332219 | 0.02332219 | 0.02332219 | 0.02332219 | 0.02332219 | 0.02332219 | 0.02332219 | 0.01566426 | 0.01303401 | 0.01134815 | 0.009227507 | 0.004027796 | 0.004027796 | 0.002607654 | 0.001128442 | 0.001128442 | 0 | 0 | 0 | 0 | 0 | 0 | 0.01943364 | 0.02150175
1482 | 366.1565 | 0.001025967 | -54 | 687 | -795 | 0 | 0 | 0.002607654 | 0.005053764 | 0.005053764 | 0.005053764 | 0.006420964 | 0.01025347 | 0.01025347 | 0.01237411 | 0.01237411 | 0.01557674 | 0.01669023 | 0.01669023 | 0.01839407 | 0.02434816 | 0.02434816 | 0.02434816 | 0.02434816 | 0.02434816 | 0.02434816 | 0.02434816 | 0.02434816 | 0.02434816 | 0.02434816 | 0.02434816 | 0.02434816 | 0.02434816 | 0.02434816 | 0.02434816 | 0.02434816 | 0.02434816 | 0.02434816 | 0.02434816 | 0.02434816 | 0.02434816 | 0.02434816 | 0.02434816 | 0.02434816 | 0.02434816 | 0.02434816 | 0.02434816 | 0.02434816 | 0.02434816 | 0.02434816 | 0.02434816 | 0.02434816 | 0.02434816 | 0.02434816 | 0.02434816 | 0.01669023 | 0.01405998 | 0.01237411 | 0.01025347 | 0.005053764 | 0.005053764 | 0.003633621 | 0.00215441 | 0.001128442 | 0 | 0 | 0 | 0 | 0 | 0 | 0.01929439 | 0.02103119
1345 | 483.3461 | 0.001354332 | -47 | 625.5 | -719.5 | 0 | 0 | 0.002607654 | 0.005053764 | 0.005053764 | 0.005053764 | 0.007775296 | 0.01160781 | 0.01160781 | 0.01372845 | 0.01372845 | 0.01693108 | 0.01804456 | 0.01804456 | 0.01974841 | 0.02570249 | 0.02570249 | 0.02570249 | 0.02570249 | 0.02570249 | 0.02570249 | 0.02570249 | 0.02570249 | 0.02570249 | 0.02570249 | 0.02570249 | 0.02570249 | 0.02570249 | 0.02570249 | 0.02570249 | 0.02570249 | 0.02570249 | 0.02570249 | 0.02570249 | 0.02570249 | 0.02570249 | 0.02570249 | 0.02570249 | 0.02570249 | 0.02570249 | 0.02570249 | 0.02570249 | 0.02570249 | 0.02570249 | 0.02570249 | 0.02570249 | 0.02570249 | 0.02570249 | 0.02570249 | 0.02570249 | 0.01804456 | 0.01541431 | 0.01372845 | 0.01160781 | 0.006408095 | 0.006408095 | 0.003633621 | 0.00215441 | 0.001128442 | 0 | 0 | 0 | 0 | 0 | 0 | 0.01574415 | 0.01883903
1289 | 460.5396 | 0.001290428 | -40 | 604.5 | -684.5 | 0 | 0 | 0.002607654 | 0.005053764 | 0.005053764 | 0.005053764 | 0.007775296 | 0.01289823 | 0.01289823 | 0.01501887 | 0.01501887 | 0.0182215 | 0.01933499 | 0.01933499 | 0.02103883 | 0.02699292 | 0.02699292 | 0.02699292 | 0.02699292 | 0.02699292 | 0.02699292 | 0.02699292 | 0.02699292 | 0.02699292 | 0.02699292 | 0.02699292 | 0.02699292 | 0.02699292 | 0.02699292 | 0.02699292 | 0.02699292 | 0.02699292 | 0.02699292 | 0.02699292 | 0.02699292 | 0.02699292 | 0.02699292 | 0.02699292 | 0.02699292 | 0.02699292 | 0.02699292 | 0.02699292 | 0.02699292 | 0.02699292 | 0.02699292 | 0.02699292 | 0.02699292 | 0.02699292 | 0.02699292 | 0.02699292 | 0.01933499 | 0.01670474 | 0.01501887 | 0.01289823 | 0.007698523 | 0.006408095 | 0.003633621 | 0.00215441 | 0.001128442 | 0 | 0 | 0 | 0 | 0 | 0 | 0.01409468 | 0.01475243
1289 | 493.634 | 0.001383158 | -30 | 614.5 | -674.5 | 0 | 0 | 0.002607654 | 0.005053764 | 0.005053764 | 0.005053764 | 0.007775296 | 0.01428139 | 0.01428139 | 0.01640203 | 0.01640203 | 0.01960466 | 0.02071815 | 0.02071815 | 0.02242199 | 0.02837607 | 0.02837607 | 0.02837607 | 0.02837607 | 0.02837607 | 0.02837607 | 0.02837607 | 0.02837607 | 0.02837607 | 0.02837607 | 0.02837607 | 0.02837607 | 0.02837607 | 0.02837607 | 0.02837607 | 0.02837607 | 0.02837607 | 0.02837607 | 0.02837607 | 0.02837607 | 0.02837607 | 0.02837607 | 0.02837607 | 0.02837607 | 0.02837607 | 0.02837607 | 0.02837607 | 0.02837607 | 0.02837607 | 0.02837607 | 0.02837607 | 0.02837607 | 0.02837607 | 0.02837607 | 0.02837607 | 0.02071815 | 0.01808789 | 0.01640203 | 0.01428139 | 0.009081681 | 0.006408095 | 0.003633621 | 0.00215441 | 0.001128442 | 0 | 0 | 0 | 0 | 0 | 0 | 0.01355659 | 0.01669843
1289 | 441.374 | 0.001236726 | -20 | 624.5 | -664.5 | 0 | 0 | 0.002607654 | 0.005053764 | 0.005053764 | 0.005053764 | 0.007775296 | 0.01428139 | 0.01551812 | 0.01763876 | 0.01763876 | 0.02084139 | 0.02195487 | 0.02195487 | 0.02365872 | 0.0296128 | 0.0296128 | 0.0296128 | 0.0296128 | 0.0296128 | 0.0296128 | 0.0296128 | 0.0296128 | 0.0296128 | 0.0296128 | 0.0296128 | 0.0296128 | 0.0296128 | 0.0296128 | 0.0296128 | 0.0296128 | 0.0296128 | 0.0296128 | 0.0296128 | 0.0296128 | 0.0296128 | 0.0296128 | 0.0296128 | 0.0296128 | 0.0296128 | 0.0296128 | 0.0296128 | 0.0296128 | 0.0296128 | 0.0296128 | 0.0296128 | 0.0296128 | 0.0296128 | 0.0296128 | 0.0296128 | 0.02195487 | 0.01932462 | 0.01763876 | 0.01551812 | 0.01031841 | 0.007644822 | 0.003633621 | 0.00215441 | 0.001128442 | 0 | 0 | 0 | 0 | 0 | 0 | 0.01276293 | 0.01864443
1289 | 470.876 | 0.001319391 | -10 | 634.5 | -654.5 | 0 | 0 | 0.002607654 | 0.005053764 | 0.005053764 | 0.005053764 | 0.007775296 | 0.01428139 | 0.01683751 | 0.01895815 | 0.01895815 | 0.02216078 | 0.02327426 | 0.02327426 | 0.02497811 | 0.03093219 | 0.03093219 | 0.03093219 | 0.03093219 | 0.03093219 | 0.03093219 | 0.03093219 | 0.03093219 | 0.03093219 | 0.03093219 | 0.03093219 | 0.03093219 | 0.03093219 | 0.03093219 | 0.03093219 | 0.03093219 | 0.03093219 | 0.03093219 | 0.03093219 | 0.03093219 | 0.03093219 | 0.03093219 | 0.03093219 | 0.03093219 | 0.03093219 | 0.03093219 | 0.03093219 | 0.03093219 | 0.03093219 | 0.03093219 | 0.03093219 | 0.03093219 | 0.03093219 | 0.03093219 | 0.03093219 | 0.02327426 | 0.02064401 | 0.01895815 | 0.01683751 | 0.0116378 | 0.008964212 | 0.003633621 | 0.00215441 | 0.001128442 | 0 | 0 | 0 | 0 | 0 | 0 | 0.01197404 | 0.01996079
1289 | 451.4982 | 0.001265094 | 0 | 644.5 | -644.5 | 0 | 0 | 0.002607654 | 0.005053764 | 0.005053764 | 0.005053764 | 0.007775296 | 0.01428139 | 0.0181026 | 0.02022324 | 0.02022324 | 0.02342587 | 0.02453936 | 0.02453936 | 0.0262432 | 0.03219729 | 0.03219729 | 0.03219729 | 0.03219729 | 0.03219729 | 0.03219729 | 0.03219729 | 0.03219729 | 0.03219729 | 0.03219729 | 0.03219729 | 0.03219729 | 0.03219729 | 0.03219729 | 0.03219729 | 0.03219729 | 0.03219729 | 0.03219729 | 0.03219729 | 0.03219729 | 0.03219729 | 0.03219729 | 0.03219729 | 0.03219729 | 0.03219729 | 0.03219729 | 0.03219729 | 0.03219729 | 0.03219729 | 0.03219729 | 0.03219729 | 0.03219729 | 0.03219729 | 0.03219729 | 0.03219729 | 0.02453936 | 0.02190911 | 0.02022324 | 0.0181026 | 0.01290289 | 0.01022931 | 0.004898715 | 0.00215441 | 0.001128442 | 0 | 0 | 0 | 0 | 0 | 0 | 0.01197404 | 0.02096138
1278 | 589.4749 | 0.001651704 | 10 | 649 | -629 | 0 | 0 | 0.002607654 | 0.005053764 | 0.005053764 | 0.005053764 | 0.007775296 | 0.01428139 | 0.0181026 | 0.02187495 | 0.02187495 | 0.02507758 | 0.02619106 | 0.02619106 | 0.02789491 | 0.03384899 | 0.03384899 | 0.03384899 | 0.03384899 | 0.03384899 | 0.03384899 | 0.03384899 | 0.03384899 | 0.03384899 | 0.03384899 | 0.03384899 | 0.03384899 | 0.03384899 | 0.03384899 | 0.03384899 | 0.03384899 | 0.03384899 | 0.03384899 | 0.03384899 | 0.03384899 | 0.03384899 | 0.03384899 | 0.03384899 | 0.03384899 | 0.03384899 | 0.03384899 | 0.03384899 | 0.03384899 | 0.03384899 | 0.03384899 | 0.03384899 | 0.03384899 | 0.03384899 | 0.03384899 | 0.03384899 | 0.02619106 | 0.02356081 | 0.02187495 | 0.01975431 | 0.0145546 | 0.01188101 | 0.006550419 | 0.00215441 | 0.001128442 | 0 | 0 | 0 | 0 | 0 | 0 | 0.01197404 | 0.02141165
1258 | 717.8293 | 0.002011352 | 20 | 649 | -609 | 0 | 0 | 0.002607654 | 0.005053764 | 0.005053764 | 0.005053764 | 0.007775296 | 0.01428139 | 0.0181026 | 0.02187495 | 0.0238863 | 0.02708893 | 0.02820241 | 0.02820241 | 0.02990626 | 0.03586034 | 0.03586034 | 0.03586034 | 0.03586034 | 0.03586034 | 0.03586034 | 0.03586034 | 0.03586034 | 0.03586034 | 0.03586034 | 0.03586034 | 0.03586034 | 0.03586034 | 0.03586034 | 0.03586034 | 0.03586034 | 0.03586034 | 0.03586034 | 0.03586034 | 0.03586034 | 0.03586034 | 0.03586034 | 0.03586034 | 0.03586034 | 0.03586034 | 0.03586034 | 0.03586034 | 0.03586034 | 0.03586034 | 0.03586034 | 0.03586034 | 0.03586034 | 0.03586034 | 0.03586034 | 0.03586034 | 0.02820241 | 0.02557216 | 0.0238863 | 0.02176566 | 0.01656595 | 0.01389236 | 0.00856177 | 0.00215441 | 0.001128442 | 0 | 0 | 0 | 0 | 0 | 0 | 0.009715901 | 0.02141165
1258 | 949.729 | 0.002661133 | 30 | 659 | -599 | 0 | 0 | 0.002607654 | 0.005053764 | 0.005053764 | 0.005053764 | 0.007775296 | 0.01428139 | 0.0181026 | 0.02187495 | 0.02654743 | 0.02975006 | 0.03086355 | 0.03086355 | 0.03256739 | 0.03852147 | 0.03852147 | 0.03852147 | 0.03852147 | 0.03852147 | 0.03852147 | 0.03852147 | 0.03852147 | 0.03852147 | 0.03852147 | 0.03852147 | 0.03852147 | 0.03852147 | 0.03852147 | 0.03852147 | 0.03852147 | 0.03852147 | 0.03852147 | 0.03852147 | 0.03852147 | 0.03852147 | 0.03852147 | 0.03852147 | 0.03852147 | 0.03852147 | 0.03852147 | 0.03852147 | 0.03852147 | 0.03852147 | 0.03852147 | 0.03852147 | 0.03852147 | 0.03852147 | 0.03852147 | 0.03852147 | 0.03086355 | 0.02823329 | 0.02654743 | 0.02442679 | 0.01922708 | 0.01655349 | 0.0112229 | 0.00215441 | 0.001128442 | 0 | 0 | 0 | 0 | 0 | 0 | 0.008683067 | 0.02285375
1254 | 676.1865 | 0.001894669 | 40 | 667 | -587 | 0 | 0 | 0.002607654 | 0.005053764 | 0.005053764 | 0.005053764 | 0.007775296 | 0.01428139 | 0.0181026 | 0.02187495 | 0.02654743 | 0.03164473 | 0.03275822 | 0.03275822 | 0.03446206 | 0.04041614 | 0.04041614 | 0.04041614 | 0.04041614 | 0.04041614 | 0.04041614 | 0.04041614 | 0.04041614 | 0.04041614 | 0.04041614 | 0.04041614 | 0.04041614 | 0.04041614 | 0.04041614 | 0.04041614 | 0.04041614 | 0.04041614 | 0.04041614 | 0.04041614 | 0.04041614 | 0.04041614 | 0.04041614 | 0.04041614 | 0.04041614 | 0.04041614 | 0.04041614 | 0.04041614 | 0.04041614 | 0.04041614 | 0.04041614 | 0.04041614 | 0.04041614 | 0.04041614 | 0.04041614 | 0.04041614 | 0.03275822 | 0.03012796 | 0.0284421 | 0.02632146 | 0.02112175 | 0.01844816 | 0.01311757 | 0.00215441 | 0.001128442 | 0 | 0 | 0 | 0 | 0 | 0 | 0.008182999 | 0.02444974
1253 | 478.9954 | 0.001342141 | 47 | 673.5 | -579.5 | 0 | 0 | 0.002607654 | 0.005053764 | 0.005053764 | 0.005053764 | 0.007775296 | 0.01428139 | 0.0181026 | 0.02187495 | 0.02654743 | 0.03298687 | 0.03410036 | 0.03410036 | 0.0358042 | 0.04175828 | 0.04175828 | 0.04175828 | 0.04175828 | 0.04175828 | 0.04175828 | 0.04175828 | 0.04175828 | 0.04175828 | 0.04175828 | 0.04175828 | 0.04175828 | 0.04175828 | 0.04175828 | 0.04175828 | 0.04175828 | 0.04175828 | 0.04175828 | 0.04175828 | 0.04175828 | 0.04175828 | 0.04175828 | 0.04175828 | 0.04175828 | 0.04175828 | 0.04175828 | 0.04175828 | 0.04175828 | 0.04175828 | 0.04175828 | 0.04175828 | 0.04175828 | 0.04175828 | 0.04175828 | 0.04175828 | 0.03410036 | 0.0314701 | 0.02978424 | 0.0276636 | 0.02246389 | 0.0197903 | 0.01445971 | 0.003496551 | 0.001128442 | 0 | 0 | 0 | 0 | 0 | 0 | 0.007870456 | 0.02574647
1253 | 712.4043 | 0.001996151 | 54 | 680.5 | -572.5 | 0 | 0 | 0.002607654 | 0.005053764 | 0.005053764 | 0.005053764 | 0.007775296 | 0.01428139 | 0.0181026 | 0.02187495 | 0.02654743 | 0.03498302 | 0.03609651 | 0.03609651 | 0.03780035 | 0.04375443 | 0.04375443 | 0.04375443 | 0.04375443 | 0.04375443 | 0.04375443 | 0.04375443 | 0.04375443 | 0.04375443 | 0.04375443 | 0.04375443 | 0.04375443 | 0.04375443 | 0.04375443 | 0.04375443 | 0.04375443 | 0.04375443 | 0.04375443 | 0.04375443 | 0.04375443 | 0.04375443 | 0.04375443 | 0.04375443 | 0.04375443 | 0.04375443 | 0.04375443 | 0.04375443 | 0.04375443 | 0.04375443 | 0.04375443 | 0.04375443 | 0.04375443 | 0.04375443 | 0.04375443 | 0.04375443 | 0.03609651 | 0.03346625 | 0.03178039 | 0.02965975 | 0.02446004 | 0.02178646 | 0.01645586 | 0.005492702 | 0.001128442 | 0 | 0 | 0 | 0 | 0 | 0 | 0.007657927 | 0.02714296
1253 | 933.7063 | 0.002616237 | 61 | 687.5 | -565.5 | 0 | 0 | 0.002607654 | 0.005053764 | 0.005053764 | 0.005053764 | 0.007775296 | 0.01428139 | 0.0181026 | 0.02187495 | 0.02654743 | 0.03759926 | 0.03871274 | 0.03871274 | 0.04041659 | 0.04637067 | 0.04637067 | 0.04637067 | 0.04637067 | 0.04637067 | 0.04637067 | 0.04637067 | 0.04637067 | 0.04637067 | 0.04637067 | 0.04637067 | 0.04637067 | 0.04637067 | 0.04637067 | 0.04637067 | 0.04637067 | 0.04637067 | 0.04637067 | 0.04637067 | 0.04637067 | 0.04637067 | 0.04637067 | 0.04637067 | 0.04637067 | 0.04637067 | 0.04637067 | 0.04637067 | 0.04637067 | 0.04637067 | 0.04637067 | 0.04637067 | 0.04637067 | 0.04637067 | 0.04637067 | 0.04637067 | 0.03871274 | 0.03608249 | 0.03439663 | 0.03227599 | 0.02707628 | 0.02440269 | 0.0190721 | 0.008108939 | 0.001128442 | 0 | 0 | 0 | 0 | 0 | 0 | 0.007657927 | 0.02985062
1251 | 456.9803 | 0.001280455 | 68 | 693.5 | -557.5 | 0 | 0 | 0.002607654 | 0.005053764 | 0.005053764 | 0.005053764 | 0.007775296 | 0.01428139 | 0.0181026 | 0.02187495 | 0.02654743 | 0.03759926 | 0.0399932 | 0.0399932 | 0.04169704 | 0.04765113 | 0.04765113 | 0.04765113 | 0.04765113 | 0.04765113 | 0.04765113 | 0.04765113 | 0.04765113 | 0.04765113 | 0.04765113 | 0.04765113 | 0.04765113 | 0.04765113 | 0.04765113 | 0.04765113 | 0.04765113 | 0.04765113 | 0.04765113 | 0.04765113 | 0.04765113 | 0.04765113 | 0.04765113 | 0.04765113 | 0.04765113 | 0.04765113 | 0.04765113 | 0.04765113 | 0.04765113 | 0.04765113 | 0.04765113 | 0.04765113 | 0.04765113 | 0.04765113 | 0.04765113 | 0.04765113 | 0.0399932 | 0.03736295 | 0.03567708 | 0.03355644 | 0.02835673 | 0.02568315 | 0.02035256 | 0.009389394 | 0.001128442 | 0 | 0 | 0 | 0 | 0 | 0 | 0.007657927 | 0.03231241
1251 | 479.5619 | 0.001343728 | 75 | 700.5 | -550.5 | 0 | 0 | 0.002607654 | 0.005053764 | 0.005053764 | 0.005053764 | 0.007775296 | 0.01428139 | 0.0181026 | 0.02187495 | 0.02654743 | 0.03759926 | 0.04133693 | 0.04133693 | 0.04304077 | 0.04899485 | 0.04899485 | 0.04899485 | 0.04899485 | 0.04899485 | 0.04899485 | 0.04899485 | 0.04899485 | 0.04899485 | 0.04899485 | 0.04899485 | 0.04899485 | 0.04899485 | 0.04899485 | 0.04899485 | 0.04899485 | 0.04899485 | 0.04899485 | 0.04899485 | 0.04899485 | 0.04899485 | 0.04899485 | 0.04899485 | 0.04899485 | 0.04899485 | 0.04899485 | 0.04899485 | 0.04899485 | 0.04899485 | 0.04899485 | 0.04899485 | 0.04899485 | 0.04899485 | 0.04899485 | 0.04899485 | 0.04133693 | 0.03870667 | 0.03702081 | 0.03490017 | 0.02970046 | 0.02702688 | 0.02169628 | 0.01073312 | 0.002472171 | 0 | 0 | 0 | 0 | 0 | 0 | 0.007657927 | 0.0351845
1251 | 465.3147 | 0.001303808 | 68 | 693.5 | -557.5 | 0 | 0 | 0.002607654 | 0.005053764 | 0.005053764 | 0.005053764 | 0.007775296 | 0.01428139 | 0.0181026 | 0.02187495 | 0.02654743 | 0.03759926 | 0.04264074 | 0.04264074 | 0.04434458 | 0.05029866 | 0.05029866 | 0.05029866 | 0.05029866 | 0.05029866 | 0.05029866 | 0.05029866 | 0.05029866 | 0.05029866 | 0.05029866 | 0.05029866 | 0.05029866 | 0.05029866 | 0.05029866 | 0.05029866 | 0.05029866 | 0.05029866 | 0.05029866 | 0.05029866 | 0.05029866 | 0.05029866 | 0.05029866 | 0.05029866 | 0.05029866 | 0.05029866 | 0.05029866 | 0.05029866 | 0.05029866 | 0.05029866 | 0.05029866 | 0.05029866 | 0.05029866 | 0.05029866 | 0.05029866 | 0.05029866 | 0.04264074 | 0.04001048 | 0.03832462 | 0.03620398 | 0.03100427 | 0.02833068 | 0.02300009 | 0.01203693 | 0.002472171 | 0 | 0 | 0 | 0 | 0 | 0 | 0.007657927 | 0.03231241
1164 | 803.8563 | 0.002252399 | 61 | 643 | -521 | 0 | 0 | 0.002607654 | 0.005053764 | 0.005053764 | 0.005053764 | 0.007775296 | 0.01428139 | 0.0181026 | 0.02187495 | 0.02654743 | 0.03759926 | 0.04264074 | 0.04489313 | 0.04659698 | 0.05255106 | 0.05255106 | 0.05255106 | 0.05255106 | 0.05255106 | 0.05255106 | 0.05255106 | 0.05255106 | 0.05255106 | 0.05255106 | 0.05255106 | 0.05255106 | 0.05255106 | 0.05255106 | 0.05255106 | 0.05255106 | 0.05255106 | 0.05255106 | 0.05255106 | 0.05255106 | 0.05255106 | 0.05255106 | 0.05255106 | 0.05255106 | 0.05255106 | 0.05255106 | 0.05255106 | 0.05255106 | 0.05255106 | 0.05255106 | 0.05255106 | 0.05255106 | 0.05255106 | 0.05255106 | 0.05255106 | 0.04489313 | 0.04226288 | 0.04057702 | 0.03845638 | 0.03325667 | 0.03058308 | 0.02525249 | 0.01203693 | 0.002472171 | 0 | 0 | 0 | 0 | 0 | 0 | 0.005956633 | 0.02081129
1116 | 984.5641 | 0.00275874 | 54 | 612 | -504 | 0 | 0 | 0.002607654 | 0.005053764 | 0.005053764 | 0.005053764 | 0.007775296 | 0.01428139 | 0.0181026 | 0.02187495 | 0.02654743 | 0.03759926 | 0.04264074 | 0.04489313 | 0.04935572 | 0.0553098 | 0.0553098 | 0.0553098 | 0.0553098 | 0.0553098 | 0.0553098 | 0.0553098 | 0.0553098 | 0.0553098 | 0.0553098 | 0.0553098 | 0.0553098 | 0.0553098 | 0.0553098 | 0.0553098 | 0.0553098 | 0.0553098 | 0.0553098 | 0.0553098 | 0.0553098 | 0.0553098 | 0.0553098 | 0.0553098 | 0.0553098 | 0.0553098 | 0.0553098 | 0.0553098 | 0.0553098 | 0.0553098 | 0.0553098 | 0.0553098 | 0.0553098 | 0.0553098 | 0.0553098 | 0.0553098 | 0.04765187 | 0.04502162 | 0.04333576 | 0.04121512 | 0.03601541 | 0.03058308 | 0.02525249 | 0.01203693 | 0.002472171 | 0 | 0 | 0 | 0 | 0 | 0 | 0.002174844 | 0.01621193
1116 | 889.5753 | 0.002492583 | 47 | 605 | -511 | 0 | 0 | 0.002607654 | 0.005053764 | 0.005053764 | 0.005053764 | 0.007775296 | 0.01428139 | 0.0181026 | 0.02187495 | 0.02654743 | 0.03759926 | 0.04264074 | 0.04738572 | 0.0518483 | 0.05780238 | 0.05780238 | 0.05780238 | 0.05780238 | 0.05780238 | 0.05780238 | 0.05780238 | 0.05780238 | 0.05780238 | 0.05780238 | 0.05780238 | 0.05780238 | 0.05780238 | 0.05780238 | 0.05780238 | 0.05780238 | 0.05780238 | 0.05780238 | 0.05780238 | 0.05780238 | 0.05780238 | 0.05780238 | 0.05780238 | 0.05780238 | 0.05780238 | 0.05780238 | 0.05780238 | 0.05780238 | 0.05780238 | 0.05780238 | 0.05780238 | 0.05780238 | 0.05780238 | 0.05780238 | 0.05780238 | 0.05014446 | 0.0475142 | 0.04582834 | 0.0437077 | 0.03850799 | 0.03058308 | 0.02525249 | 0.01203693 | 0.002472171 | 0 | 0 | 0 | 0 | 0 | 0 | 0.003734671 | 0.01484973
1116 | 1009.304 | 0.002828061 | 40 | 598 | -518 | 0 | 0 | 0.002607654 | 0.005053764 | 0.005053764 | 0.005053764 | 0.007775296 | 0.01428139 | 0.0181026 | 0.02187495 | 0.02654743 | 0.03759926 | 0.04264074 | 0.05021378 | 0.05467636 | 0.06063044 | 0.06063044 | 0.06063044 | 0.06063044 | 0.06063044 | 0.06063044 | 0.06063044 | 0.06063044 | 0.06063044 | 0.06063044 | 0.06063044 | 0.06063044 | 0.06063044 | 0.06063044 | 0.06063044 | 0.06063044 | 0.06063044 | 0.06063044 | 0.06063044 | 0.06063044 | 0.06063044 | 0.06063044 | 0.06063044 | 0.06063044 | 0.06063044 | 0.06063044 | 0.06063044 | 0.06063044 | 0.06063044 | 0.06063044 | 0.06063044 | 0.06063044 | 0.06063044 | 0.06063044 | 0.06063044 | 0.05297252 | 0.05034226 | 0.0486564 | 0.04653576 | 0.04133605 | 0.03058308 | 0.02525249 | 0.01203693 | 0.002472171 | 0 | 0 | 0 | 0 | 0 | 0 | 0.005294498 | 0.01384706
1116 | 910.5764 | 0.002551427 | 30 | 588 | -528 | 0 | 0 | 0.002607654 | 0.005053764 | 0.005053764 | 0.005053764 | 0.007775296 | 0.01428139 | 0.0181026 | 0.02187495 | 0.02654743 | 0.03759926 | 0.04264074 | 0.0527652 | 0.05722779 | 0.06318187 | 0.06318187 | 0.06318187 | 0.06318187 | 0.06318187 | 0.06318187 | 0.06318187 | 0.06318187 | 0.06318187 | 0.06318187 | 0.06318187 | 0.06318187 | 0.06318187 | 0.06318187 | 0.06318187 | 0.06318187 | 0.06318187 | 0.06318187 | 0.06318187 | 0.06318187 | 0.06318187 | 0.06318187 | 0.06318187 | 0.06318187 | 0.06318187 | 0.06318187 | 0.06318187 | 0.06318187 | 0.06318187 | 0.06318187 | 0.06318187 | 0.06318187 | 0.06318187 | 0.06318187 | 0.06318187 | 0.05552395 | 0.05289369 | 0.05120783 | 0.04908719 | 0.04388748 | 0.03058308 | 0.02525249 | 0.01203693 | 0.002472171 | 0 | 0 | 0 | 0 | 0 | 0 | 0.007129853 | 0.01305341
1116 | 931.6657 | 0.00261052 | 20 | 578 | -538 | 0 | 0 | 0.002607654 | 0.005053764 | 0.005053764 | 0.005053764 | 0.007775296 | 0.01428139 | 0.0181026 | 0.02187495 | 0.02654743 | 0.03759926 | 0.04525126 | 0.05537572 | 0.05983831 | 0.06579239 | 0.06579239 | 0.06579239 | 0.06579239 | 0.06579239 | 0.06579239 | 0.06579239 | 0.06579239 | 0.06579239 | 0.06579239 | 0.06579239 | 0.06579239 | 0.06579239 | 0.06579239 | 0.06579239 | 0.06579239 | 0.06579239 | 0.06579239 | 0.06579239 | 0.06579239 | 0.06579239 | 0.06579239 | 0.06579239 | 0.06579239 | 0.06579239 | 0.06579239 | 0.06579239 | 0.06579239 | 0.06579239 | 0.06579239 | 0.06579239 | 0.06579239 | 0.06579239 | 0.06579239 | 0.06579239 | 0.05813446 | 0.05550421 | 0.05381835 | 0.05169771 | 0.04388748 | 0.03058308 | 0.02525249 | 0.01203693 | 0.002472171 | 0 | 0 | 0 | 0 | 0 | 0 | 0.008799982 | 0.01225976
1116 | 825.1135 | 0.002311961 | 10 | 568 | -548 | 0 | 0 | 0.002607654 | 0.005053764 | 0.005053764 | 0.005053764 | 0.007775296 | 0.01428139 | 0.0181026 | 0.02187495 | 0.02654743 | 0.03759926 | 0.04756322 | 0.05768769 | 0.06215027 | 0.06810435 | 0.06810435 | 0.06810435 | 0.06810435 | 0.06810435 | 0.06810435 | 0.06810435 | 0.06810435 | 0.06810435 | 0.06810435 | 0.06810435 | 0.06810435 | 0.06810435 | 0.06810435 | 0.06810435 | 0.06810435 | 0.06810435 | 0.06810435 | 0.06810435 | 0.06810435 | 0.06810435 | 0.06810435 | 0.06810435 | 0.06810435 | 0.06810435 | 0.06810435 | 0.06810435 | 0.06810435 | 0.06810435 | 0.06810435 | 0.06810435 | 0.06810435 | 0.06810435 | 0.06810435 | 0.06810435 | 0.06044643 | 0.05781617 | 0.05613031 | 0.05400967 | 0.04388748 | 0.03058308 | 0.02525249 | 0.01203693 | 0.002472171 | 0 | 0 | 0 | 0 | 0 | 0 | 0.01053792 | 0.01157024
1116 | 1073.354 | 0.00300753 | 0 | 558 | -558 | 0 | 0 | 0.002607654 | 0.005053764 | 0.005053764 | 0.005053764 | 0.007775296 | 0.01428139 | 0.0181026 | 0.02187495 | 0.02654743 | 0.03759926 | 0.05057075 | 0.06069522 | 0.0651578 | 0.07111188 | 0.07111188 | 0.07111188 | 0.07111188 | 0.07111188 | 0.07111188 | 0.07111188 | 0.07111188 | 0.07111188 | 0.07111188 | 0.07111188 | 0.07111188 | 0.07111188 | 0.07111188 | 0.07111188 | 0.07111188 | 0.07111188 | 0.07111188 | 0.07111188 | 0.07111188 | 0.07111188 | 0.07111188 | 0.07111188 | 0.07111188 | 0.07111188 | 0.07111188 | 0.07111188 | 0.07111188 | 0.07111188 | 0.07111188 | 0.07111188 | 0.07111188 | 0.07111188 | 0.07111188 | 0.07111188 | 0.06345396 | 0.0608237 | 0.05913784 | 0.05400967 | 0.04388748 | 0.03058308 | 0.02525249 | 0.01203693 | 0.002472171 | 0 | 0 | 0 | 0 | 0 | 0 | 0.01432702 | 0.01093931
1018 | 936.3716 | 0.002623705 | -10 | 499 | -519 | 0 | 0 | 0.002607654 | 0.005053764 | 0.005053764 | 0.005053764 | 0.007775296 | 0.01428139 | 0.0181026 | 0.02187495 | 0.02654743 | 0.03759926 | 0.05057075 | 0.06331892 | 0.06778151 | 0.07373559 | 0.07373559 | 0.07373559 | 0.07373559 | 0.07373559 | 0.07373559 | 0.07373559 | 0.07373559 | 0.07373559 | 0.07373559 | 0.07373559 | 0.07373559 | 0.07373559 | 0.07373559 | 0.07373559 | 0.07373559 | 0.07373559 | 0.07373559 | 0.07373559 | 0.07373559 | 0.07373559 | 0.07373559 | 0.07373559 | 0.07373559 | 0.07373559 | 0.07373559 | 0.07373559 | 0.07373559 | 0.07373559 | 0.07373559 | 0.07373559 | 0.07373559 | 0.07373559 | 0.07373559 | 0.07373559 | 0.06607766 | 0.0608237 | 0.05913784 | 0.05400967 | 0.04388748 | 0.03058308 | 0.02525249 | 0.01203693 | 0.002472171 | 0 | 0 | 0 | 0 | 0 | 0 | 0.00551733 | 0.001364212
946 | 1285.014 | 0.003600598 | -20 | 453 | -493 | 0 | 0 | 0.002607654 | 0.005053764 | 0.005053764 | 0.005053764 | 0.007775296 | 0.01428139 | 0.0181026 | 0.02187495 | 0.02654743 | 0.03759926 | 0.05057075 | 0.06331892 | 0.0713821 | 0.07733619 | 0.07733619 | 0.07733619 | 0.07733619 | 0.07733619 | 0.07733619 | 0.07733619 | 0.07733619 | 0.07733619 | 0.07733619 | 0.07733619 | 0.07733619 | 0.07733619 | 0.07733619 | 0.07733619 | 0.07733619 | 0.07733619 | 0.07733619 | 0.07733619 | 0.07733619 | 0.07733619 | 0.07733619 | 0.07733619 | 0.07733619 | 0.07733619 | 0.07733619 | 0.07733619 | 0.07733619 | 0.07733619 | 0.07733619 | 0.07733619 | 0.07733619 | 0.07733619 | 0.07733619 | 0.07373559 | 0.06607766 | 0.0608237 | 0.05913784 | 0.05400967 | 0.04388748 | 0.03058308 | 0.02525249 | 0.01203693 | 0.002472171 | 0 | 0 | 0 | 0 | 0 | 0 | 0 | 0
946 | 1240.263 | 0.003475207 | -30 | 443 | -503 | 0 | 0 | 0.002607654 | 0.005053764 | 0.005053764 | 0.005053764 | 0.007775296 | 0.01428139 | 0.0181026 | 0.02187495 | 0.02654743 | 0.03759926 | 0.05057075 | 0.06331892 | 0.07485731 | 0.08081139 | 0.08081139 | 0.08081139 | 0.08081139 | 0.08081139 | 0.08081139 | 0.08081139 | 0.08081139 | 0.08081139 | 0.08081139 | 0.08081139 | 0.08081139 | 0.08081139 | 0.08081139 | 0.08081139 | 0.08081139 | 0.08081139 | 0.08081139 | 0.08081139 | 0.08081139 | 0.08081139 | 0.08081139 | 0.08081139 | 0.08081139 | 0.08081139 | 0.08081139 | 0.08081139 | 0.08081139 | 0.08081139 | 0.08081139 | 0.08081139 | 0.08081139 | 0.08081139 | 0.08081139 | 0.07373559 | 0.06607766 | 0.0608237 | 0.05913784 | 0.05400967 | 0.04388748 | 0.03058308 | 0.02525249 | 0.01203693 | 0.002472171 | 0 | 0 | 0 | 0 | 0 | 0 | 0.001952012 | 0
946 | 1141.557 | 0.003198634 | -40 | 433 | -513 | 0 | 0 | 0.002607654 | 0.005053764 | 0.005053764 | 0.005053764 | 0.007775296 | 0.01428139 | 0.0181026 | 0.02187495 | 0.02654743 | 0.03759926 | 0.05057075 | 0.06651755 | 0.07805595 | 0.08401003 | 0.08401003 | 0.08401003 | 0.08401003 | 0.08401003 | 0.08401003 | 0.08401003 | 0.08401003 | 0.08401003 | 0.08401003 | 0.08401003 | 0.08401003 | 0.08401003 | 0.08401003 | 0.08401003 | 0.08401003 | 0.08401003 | 0.08401003 | 0.08401003 | 0.08401003 | 0.08401003 | 0.08401003 | 0.08401003 | 0.08401003 | 0.08401003 | 0.08401003 | 0.08401003 | 0.08401003 | 0.08401003 | 0.08401003 | 0.08401003 | 0.08401003 | 0.08401003 | 0.08401003 | 0.07373559 | 0.06607766 | 0.0608237 | 0.05913784 | 0.05400967 | 0.04388748 | 0.03058308 | 0.02525249 | 0.01203693 | 0.002472171 | 0 | 0 | 0 | 0 | 0 | 0 | 0.004180336 | 0
946 | 1237.535 | 0.003467562 | -47 | 426 | -520 | 0 | 0 | 0.002607654 | 0.005053764 | 0.005053764 | 0.005053764 | 0.007775296 | 0.01428139 | 0.0181026 | 0.02187495 | 0.02654743 | 0.03759926 | 0.05057075 | 0.06998512 | 0.08152351 | 0.08747759 | 0.08747759 | 0.08747759 | 0.08747759 | 0.08747759 | 0.08747759 | 0.08747759 | 0.08747759 | 0.08747759 | 0.08747759 | 0.08747759 | 0.08747759 | 0.08747759 | 0.08747759 | 0.08747759 | 0.08747759 | 0.08747759 | 0.08747759 | 0.08747759 | 0.08747759 | 0.08747759 | 0.08747759 | 0.08747759 | 0.08747759 | 0.08747759 | 0.08747759 | 0.08747759 | 0.08747759 | 0.08747759 | 0.08747759 | 0.08747759 | 0.08747759 | 0.08747759 | 0.08401003 | 0.07373559 | 0.06607766 | 0.0608237 | 0.05913784 | 0.05400967 | 0.04388748 | 0.03058308 | 0.02525249 | 0.01203693 | 0.002472171 | 0 | 0 | 0 | 0 | 0 | 0 | 0.005740163 | 0
946 | 1207.915 | 0.003384568 | -54 | 419 | -527 | 0 | 0 | 0.002607654 | 0.005053764 | 0.005053764 | 0.005053764 | 0.007775296 | 0.01428139 | 0.0181026 | 0.02187495 | 0.02654743 | 0.03759926 | 0.05057075 | 0.07336968 | 0.08490807 | 0.09086216 | 0.09086216 | 0.09086216 | 0.09086216 | 0.09086216 | 0.09086216 | 0.09086216 | 0.09086216 | 0.09086216 | 0.09086216 | 0.09086216 | 0.09086216 | 0.09086216 | 0.09086216 | 0.09086216 | 0.09086216 | 0.09086216 | 0.09086216 | 0.09086216 | 0.09086216 | 0.09086216 | 0.09086216 | 0.09086216 | 0.09086216 | 0.09086216 | 0.09086216 | 0.09086216 | 0.09086216 | 0.09086216 | 0.09086216 | 0.09086216 | 0.09086216 | 0.09086216 | 0.08401003 | 0.07373559 | 0.06607766 | 0.0608237 | 0.05913784 | 0.05400967 | 0.04388748 | 0.03058308 | 0.02525249 | 0.01203693 | 0.002472171 | 0 | 0 | 0 | 0 | 0 | 0 | 0.008562311 | 0
946 | 1344.058 | 0.00376604 | -61 | 412 | -534 | 0 | 0 | 0.002607654 | 0.005053764 | 0.005053764 | 0.005053764 | 0.007775296 | 0.01428139 | 0.0181026 | 0.02187495 | 0.02654743 | 0.03759926 | 0.05057075 | 0.07713572 | 0.08867411 | 0.0946282 | 0.0946282 | 0.0946282 | 0.0946282 | 0.0946282 | 0.0946282 | 0.0946282 | 0.0946282 | 0.0946282 | 0.0946282 | 0.0946282 | 0.0946282 | 0.0946282 | 0.0946282 | 0.0946282 | 0.0946282 | 0.0946282 | 0.0946282 | 0.0946282 | 0.0946282 | 0.0946282 | 0.0946282 | 0.0946282 | 0.0946282 | 0.0946282 | 0.0946282 | 0.0946282 | 0.0946282 | 0.0946282 | 0.0946282 | 0.0946282 | 0.0946282 | 0.0946282 | 0.08401003 | 0.07373559 | 0.06607766 | 0.0608237 | 0.05913784 | 0.05400967 | 0.04388748 | 0.03058308 | 0.02525249 | 0.01203693 | 0.002472171 | 0 | 0 | 0 | 0 | 0 | 0 | 0.01158509 | 0
946 | 1163.537 | 0.00326022 | -68 | 405 | -541 | 0 | 0 | 0.002607654 | 0.005053764 | 0.005053764 | 0.005053764 | 0.007775296 | 0.01428139 | 0.0181026 | 0.02187495 | 0.02654743 | 0.03759926 | 0.05383097 | 0.08039594 | 0.09193433 | 0.09788842 | 0.09788842 | 0.09788842 | 0.09788842 | 0.09788842 | 0.09788842 | 0.09788842 | 0.09788842 | 0.09788842 | 0.09788842 | 0.09788842 | 0.09788842 | 0.09788842 | 0.09788842 | 0.09788842 | 0.09788842 | 0.09788842 | 0.09788842 | 0.09788842 | 0.09788842 | 0.09788842 | 0.09788842 | 0.09788842 | 0.09788842 | 0.09788842 | 0.09788842 | 0.09788842 | 0.09788842 | 0.09788842 | 0.09788842 | 0.09788842 | 0.09788842 | 0.09788842 | 0.08401003 | 0.07373559 | 0.06607766 | 0.0608237 | 0.05913784 | 0.05400967 | 0.04388748 | 0.03058308 | 0.02525249 | 0.01203693 | 0.002472171 | 0 | 0 | 0 | 0 | 0 | 0 | 0.01460787 | 0
946 | 1380.185 | 0.003867267 | -75 | 398 | -548 | 0 | 0 | 0.002607654 | 0.005053764 | 0.005053764 | 0.005053764 | 0.007775296 | 0.01428139 | 0.0181026 | 0.02187495 | 0.02654743 | 0.03759926 | 0.05769823 | 0.08426321 | 0.0958016 | 0.1017557 | 0.1017557 | 0.1017557 | 0.1017557 | 0.1017557 | 0.1017557 | 0.1017557 | 0.1017557 | 0.1017557 | 0.1017557 | 0.1017557 | 0.1017557 | 0.1017557 | 0.1017557 | 0.1017557 | 0.1017557 | 0.1017557 | 0.1017557 | 0.1017557 | 0.1017557 | 0.1017557 | 0.1017557 | 0.1017557 | 0.1017557 | 0.1017557 | 0.1017557 | 0.1017557 | 0.1017557 | 0.1017557 | 0.1017557 | 0.1017557 | 0.1017557 | 0.09788842 | 0.08401003 | 0.07373559 | 0.06607766 | 0.0608237 | 0.05913784 | 0.05400967 | 0.04388748 | 0.03058308 | 0.02525249 | 0.01203693 | 0.002472171 | 0 | 0 | 0 | 0 | 0 | 0 | 0.01781062 | 0
941 | 871.1042 | 0.002440827 | -68 | 402.5 | -538.5 | 0 | 0 | 0.002607654 | 0.005053764 | 0.005053764 | 0.005053764 | 0.007775296 | 0.01428139 | 0.0181026 | 0.02187495 | 0.02654743 | 0.03759926 | 0.06013906 | 0.08670404 | 0.09824243 | 0.1041965 | 0.1041965 | 0.1041965 | 0.1041965 | 0.1041965 | 0.1041965 | 0.1041965 | 0.1041965 | 0.1041965 | 0.1041965 | 0.1041965 | 0.1041965 | 0.1041965 | 0.1041965 | 0.1041965 | 0.1041965 | 0.1041965 | 0.1041965 | 0.1041965 | 0.1041965 | 0.1041965 | 0.1041965 | 0.1041965 | 0.1041965 | 0.1041965 | 0.1041965 | 0.1041965 | 0.1041965 | 0.1041965 | 0.1041965 | 0.1041965 | 0.1041965 | 0.1003292 | 0.08401003 | 0.07373559 | 0.06607766 | 0.0608237 | 0.05913784 | 0.05400967 | 0.04388748 | 0.03058308 | 0.02525249 | 0.01203693 | 0.002472171 | 0 | 0 | 0 | 0 | 0 | 0 | 0.01352831 | 0
940 | 853.8515 | 0.002392485 | -61 | 409 | -531 | 0 | 0 | 0.002607654 | 0.005053764 | 0.005053764 | 0.005053764 | 0.007775296 | 0.01428139 | 0.0181026 | 0.02187495 | 0.02654743 | 0.03759926 | 0.06013906 | 0.08909652 | 0.1006349 | 0.106589 | 0.106589 | 0.106589 | 0.106589 | 0.106589 | 0.106589 | 0.106589 | 0.106589 | 0.106589 | 0.106589 | 0.106589 | 0.106589 | 0.106589 | 0.106589 | 0.106589 | 0.106589 | 0.106589 | 0.106589 | 0.106589 | 0.106589 | 0.106589 | 0.106589 | 0.106589 | 0.106589 | 0.106589 | 0.106589 | 0.106589 | 0.106589 | 0.106589 | 0.106589 | 0.106589 | 0.106589 | 0.1027217 | 0.08401003 | 0.07373559 | 0.06607766 | 0.0608237 | 0.05913784 | 0.05400967 | 0.04388748 | 0.03058308 | 0.02525249 | 0.01203693 | 0.002472171 | 0 | 0 | 0 | 0 | 0 | 0 | 0.01028961 | 0
940 | 881.2613 | 0.002469287 | -54 | 416 | -524 | 0 | 0 | 0.002607654 | 0.005053764 | 0.005053764 | 0.005053764 | 0.007775296 | 0.01428139 | 0.0181026 | 0.02187495 | 0.02654743 | 0.03759926 | 0.06013906 | 0.09156581 | 0.1031042 | 0.1090583 | 0.1090583 | 0.1090583 | 0.1090583 | 0.1090583 | 0.1090583 | 0.1090583 | 0.1090583 | 0.1090583 | 0.1090583 | 0.1090583 | 0.1090583 | 0.1090583 | 0.1090583 | 0.1090583 | 0.1090583 | 0.1090583 | 0.1090583 | 0.1090583 | 0.1090583 | 0.1090583 | 0.1090583 | 0.1090583 | 0.1090583 | 0.1090583 | 0.1090583 | 0.1090583 | 0.1090583 | 0.1090583 | 0.1090583 | 0.1090583 | 0.1090583 | 0.105191 | 0.08401003 | 0.07373559 | 0.06607766 | 0.0608237 | 0.05913784 | 0.05400967 | 0.04388748 | 0.03058308 | 0.02525249 | 0.01203693 | 0.002472171 | 0 | 0 | 0 | 0 | 0 | 0 | 0.007266833 | 0.0002778875
940 | 923.288 | 0.002587045 | -47 | 423 | -517 | 0 | 0 | 0.002607654 | 0.005053764 | 0.005053764 | 0.005053764 | 0.007775296 | 0.01428139 | 0.0181026 | 0.02187495 | 0.02654743 | 0.03759926 | 0.06013906 | 0.09415285 | 0.1056912 | 0.1116453 | 0.1116453 | 0.1116453 | 0.1116453 | 0.1116453 | 0.1116453 | 0.1116453 | 0.1116453 | 0.1116453 | 0.1116453 | 0.1116453 | 0.1116453 | 0.1116453 | 0.1116453 | 0.1116453 | 0.1116453 | 0.1116453 | 0.1116453 | 0.1116453 | 0.1116453 | 0.1116453 | 0.1116453 | 0.1116453 | 0.1116453 | 0.1116453 | 0.1116453 | 0.1116453 | 0.1116453 | 0.1116453 | 0.1116453 | 0.1116453 | 0.1116453 | 0.1077781 | 0.08401003 | 0.07373559 | 0.06607766 | 0.0608237 | 0.05913784 | 0.05400967 | 0.04388748 | 0.03058308 | 0.02525249 | 0.01203693 | 0.002472171 | 0 | 0 | 0 | 0 | 0 | 0 | 0.005071666 | 0.001291019
940 | 916.1707 | 0.002567103 | -40 | 430 | -510 | 0 | 0 | 0.002607654 | 0.005053764 | 0.005053764 | 0.005053764 | 0.007775296 | 0.01428139 | 0.0181026 | 0.02187495 | 0.02654743 | 0.03759926 | 0.06013906 | 0.09671996 | 0.1082583 | 0.1142124 | 0.1142124 | 0.1142124 | 0.1142124 | 0.1142124 | 0.1142124 | 0.1142124 | 0.1142124 | 0.1142124 | 0.1142124 | 0.1142124 | 0.1142124 | 0.1142124 | 0.1142124 | 0.1142124 | 0.1142124 | 0.1142124 | 0.1142124 | 0.1142124 | 0.1142124 | 0.1142124 | 0.1142124 | 0.1142124 | 0.1142124 | 0.1142124 | 0.1142124 | 0.1142124 | 0.1142124 | 0.1142124 | 0.1142124 | 0.1142124 | 0.1142124 | 0.1103452 | 0.08657713 | 0.07373559 | 0.06607766 | 0.0608237 | 0.05913784 | 0.05400967 | 0.04388748 | 0.03058308 | 0.02525249 | 0.01203693 | 0.002472171 | 0 | 0 | 0 | 0 | 0 | 0 | 0.003511839 | 0.00230415
940 | 989.9945 | 0.002773956 | -30 | 440 | -500 | 0 | 0 | 0.002607654 | 0.005053764 | 0.005053764 | 0.005053764 | 0.007775296 | 0.01428139 | 0.0181026 | 0.02187495 | 0.02654743 | 0.03759926 | 0.06013906 | 0.09671996 | 0.1110323 | 0.1169864 | 0.1169864 | 0.1169864 | 0.1169864 | 0.1169864 | 0.1169864 | 0.1169864 | 0.1169864 | 0.1169864 | 0.1169864 | 0.1169864 | 0.1169864 | 0.1169864 | 0.1169864 | 0.1169864 | 0.1169864 | 0.1169864 | 0.1169864 | 0.1169864 | 0.1169864 | 0.1169864 | 0.1169864 | 0.1169864 | 0.1169864 | 0.1169864 | 0.1169864 | 0.1169864 | 0.1169864 | 0.1169864 | 0.1169864 | 0.1169864 | 0.1169864 | 0.1131191 | 0.08935109 | 0.07373559 | 0.06607766 | 0.0608237 | 0.05913784 | 0.05400967 | 0.04388748 | 0.03058308 | 0.02525249 | 0.01203693 | 0.002472171 | 0 | 0 | 0 | 0 | 0 | 0 | 0.001283515 | 0.003751481
940 | 904.5653 | 0.002534584 | -20 | 450 | -490 | 0 | 0 | 0.002607654 | 0.005053764 | 0.005053764 | 0.005053764 | 0.007775296 | 0.01428139 | 0.0181026 | 0.02187495 | 0.02654743 | 0.03759926 | 0.06013906 | 0.09671996 | 0.1135669 | 0.119521 | 0.119521 | 0.119521 | 0.119521 | 0.119521 | 0.119521 | 0.119521 | 0.119521 | 0.119521 | 0.119521 | 0.119521 | 0.119521 | 0.119521 | 0.119521 | 0.119521 | 0.119521 | 0.119521 | 0.119521 | 0.119521 | 0.119521 | 0.119521 | 0.119521 | 0.119521 | 0.119521 | 0.119521 | 0.119521 | 0.119521 | 0.119521 | 0.119521 | 0.119521 | 0.119521 | 0.119521 | 0.1156537 | 0.09188567 | 0.07373559 | 0.06607766 | 0.0608237 | 0.05913784 | 0.05400967 | 0.04388748 | 0.03058308 | 0.02525249 | 0.01203693 | 0.002472171 | 0 | 0 | 0 | 0 | 0 | 0 | 0 | 0.01205087
940 | 998.3131 | 0.002797265 | -10 | 460 | -480 | 0 | 0 | 0.002607654 | 0.005053764 | 0.005053764 | 0.005053764 | 0.007775296 | 0.01428139 | 0.0181026 | 0.02187495 | 0.02654743 | 0.03759926 | 0.06013906 | 0.09671996 | 0.1135669 | 0.1223182 | 0.1223182 | 0.1223182 | 0.1223182 | 0.1223182 | 0.1223182 | 0.1223182 | 0.1223182 | 0.1223182 | 0.1223182 | 0.1223182 | 0.1223182 | 0.1223182 | 0.1223182 | 0.1223182 | 0.1223182 | 0.1223182 | 0.1223182 | 0.1223182 | 0.1223182 | 0.1223182 | 0.1223182 | 0.1223182 | 0.1223182 | 0.1223182 | 0.1223182 | 0.1223182 | 0.1223182 | 0.1223182 | 0.1223182 | 0.1223182 | 0.1223182 | 0.118451 | 0.09468294 | 0.07653285 | 0.06607766 | 0.0608237 | 0.05913784 | 0.05400967 | 0.04388748 | 0.03058308 | 0.02525249 | 0.01203693 | 0.002472171 | 0 | 0 | 0 | 0 | 0 | 0 | 0 | 0.02094609
940 | 913.1112 | 0.00255853 | 0 | 470 | -470 | 0 | 0 | 0.002607654 | 0.005053764 | 0.005053764 | 0.005053764 | 0.007775296 | 0.01428139 | 0.0181026 | 0.02187495 | 0.02654743 | 0.03759926 | 0.06013906 | 0.09671996 | 0.1135669 | 0.1248768 | 0.1248768 | 0.1248768 | 0.1248768 | 0.1248768 | 0.1248768 | 0.1248768 | 0.1248768 | 0.1248768 | 0.1248768 | 0.1248768 | 0.1248768 | 0.1248768 | 0.1248768 | 0.1248768 | 0.1248768 | 0.1248768 | 0.1248768 | 0.1248768 | 0.1248768 | 0.1248768 | 0.1248768 | 0.1248768 | 0.1248768 | 0.1248768 | 0.1248768 | 0.1248768 | 0.1248768 | 0.1248768 | 0.1248768 | 0.1248768 | 0.1248768 | 0.1210095 | 0.09724147 | 0.07909138 | 0.06607766 | 0.0608237 | 0.05913784 | 0.05400967 | 0.04388748 | 0.03058308 | 0.02525249 | 0.01203693 | 0.002472171 | 0 | 0 | 0 | 0 | 0 | 0 | 0 | 0.02931989
940 | 991.2095 | 0.002777361 | 10 | 480 | -460 | 0 | 0 | 0.002607654 | 0.005053764 | 0.005053764 | 0.005053764 | 0.007775296 | 0.01428139 | 0.0181026 | 0.02187495 | 0.02654743 | 0.03759926 | 0.06013906 | 0.09671996 | 0.1135669 | 0.1276541 | 0.1276541 | 0.1276541 | 0.1276541 | 0.1276541 | 0.1276541 | 0.1276541 | 0.1276541 | 0.1276541 | 0.1276541 | 0.1276541 | 0.1276541 | 0.1276541 | 0.1276541 | 0.1276541 | 0.1276541 | 0.1276541 | 0.1276541 | 0.1276541 | 0.1276541 | 0.1276541 | 0.1276541 | 0.1276541 | 0.1276541 | 0.1276541 | 0.1276541 | 0.1276541 | 0.1276541 | 0.1276541 | 0.1276541 | 0.1276541 | 0.1276541 | 0.1237869 | 0.1000188 | 0.08186874 | 0.06607766 | 0.0608237 | 0.05913784 | 0.05400967 | 0.04388748 | 0.03058308 | 0.02525249 | 0.01203693 | 0.002472171 | 0 | 0 | 0 | 0 | 0 | 0 | 0 | 0.03611258
940 | 990.9403 | 0.002776606 | 20 | 490 | -450 | 0 | 0 | 0.002607654 | 0.005053764 | 0.005053764 | 0.005053764 | 0.007775296 | 0.01428139 | 0.0181026 | 0.02187495 | 0.02654743 | 0.03759926 | 0.06013906 | 0.09671996 | 0.1135669 | 0.1276541 | 0.1304307 | 0.1304307 | 0.1304307 | 0.1304307 | 0.1304307 | 0.1304307 | 0.1304307 | 0.1304307 | 0.1304307 | 0.1304307 | 0.1304307 | 0.1304307 | 0.1304307 | 0.1304307 | 0.1304307 | 0.1304307 | 0.1304307 | 0.1304307 | 0.1304307 | 0.1304307 | 0.1304307 | 0.1304307 | 0.1304307 | 0.1304307 | 0.1304307 | 0.1304307 | 0.1304307 | 0.1304307 | 0.1304307 | 0.1304307 | 0.1304307 | 0.1265635 | 0.1027954 | 0.08464535 | 0.06885427 | 0.0608237 | 0.05913784 | 0.05400967 | 0.04388748 | 0.03058308 | 0.02525249 | 0.01203693 | 0.002472171 | 0 | 0 | 0 | 0 | 0 | 0 | 0 | 0.04290528
940 | 941.0649 | 0.002636856 | 30 | 500 | -440 | 0 | 0 | 0.002607654 | 0.005053764 | 0.005053764 | 0.005053764 | 0.007775296 | 0.01428139 | 0.0181026 | 0.02187495 | 0.02654743 | 0.03759926 | 0.06013906 | 0.09671996 | 0.1135669 | 0.1276541 | 0.1330676 | 0.1330676 | 0.1330676 | 0.1330676 | 0.1330676 | 0.1330676 | 0.1330676 | 0.1330676 | 0.1330676 | 0.1330676 | 0.1330676 | 0.1330676 | 0.1330676 | 0.1330676 | 0.1330676 | 0.1330676 | 0.1330676 | 0.1330676 | 0.1330676 | 0.1330676 | 0.1330676 | 0.1330676 | 0.1330676 | 0.1330676 | 0.1330676 | 0.1330676 | 0.1330676 | 0.1330676 | 0.1330676 | 0.1330676 | 0.1330676 | 0.1292003 | 0.1054323 | 0.08728221 | 0.07149112 | 0.0608237 | 0.05913784 | 0.05400967 | 0.04388748 | 0.03058308 | 0.02525249 | 0.01203693 | 0.002472171 | 0 | 0 | 0 | 0 | 0 | 0 | 0 | 0.04918945
940 | 965.6211 | 0.002705662 | 40 | 510 | -430 | 0 | 0 | 0.002607654 | 0.005053764 | 0.005053764 | 0.005053764 | 0.007775296 | 0.01428139 | 0.0181026 | 0.02187495 | 0.02654743 | 0.03759926 | 0.06013906 | 0.09671996 | 0.1135669 | 0.1276541 | 0.1357733 | 0.1357733 | 0.1357733 | 0.1357733 | 0.1357733 | 0.1357733 | 0.1357733 | 0.1357733 | 0.1357733 | 0.1357733 | 0.1357733 | 0.1357733 | 0.1357733 | 0.1357733 | 0.1357733 | 0.1357733 | 0.1357733 | 0.1357733 | 0.1357733 | 0.1357733 | 0.1357733 | 0.1357733 | 0.1357733 | 0.1357733 | 0.1357733 | 0.1357733 | 0.1357733 | 0.1357733 | 0.1357733 | 0.1357733 | 0.1357733 | 0.131906 | 0.108138 | 0.08998787 | 0.07419678 | 0.06352936 | 0.05913784 | 0.05400967 | 0.04388748 | 0.03058308 | 0.02525249 | 0.01203693 | 0.002472171 | 0 | 0 | 0 | 0 | 0 | 0 | 0 | 0.05509928
940 | 1015.909 | 0.002846568 | 47 | 517 | -423 | 0 | 0 | 0.002607654 | 0.005053764 | 0.005053764 | 0.005053764 | 0.007775296 | 0.01428139 | 0.0181026 | 0.02187495 | 0.02654743 | 0.03759926 | 0.06013906 | 0.09671996 | 0.1135669 | 0.1276541 | 0.1357733 | 0.1386198 | 0.1386198 | 0.1386198 | 0.1386198 | 0.1386198 | 0.1386198 | 0.1386198 | 0.1386198 | 0.1386198 | 0.1386198 | 0.1386198 | 0.1386198 | 0.1386198 | 0.1386198 | 0.1386198 | 0.1386198 | 0.1386198 | 0.1386198 | 0.1386198 | 0.1386198 | 0.1386198 | 0.1386198 | 0.1386198 | 0.1386198 | 0.1386198 | 0.1386198 | 0.1386198 | 0.1386198 | 0.1386198 | 0.1386198 | 0.1347526 | 0.1109845 | 0.09283444 | 0.07704335 | 0.06637593 | 0.05913784 | 0.05400967 | 0.04388748 | 0.03058308 | 0.02525249 | 0.01203693 | 0.002472171 | 0 | 0 | 0 | 0 | 0 | 0 | 0 | 0.05923617
940 | 947.7613 | 0.002655619 | 54 | 524 | -416 | 0 | 0 | 0.002607654 | 0.005053764 | 0.005053764 | 0.005053764 | 0.007775296 | 0.01428139 | 0.0181026 | 0.02187495 | 0.02654743 | 0.03759926 | 0.06013906 | 0.09671996 | 0.1135669 | 0.1276541 | 0.1357733 | 0.1412754 | 0.1412754 | 0.1412754 | 0.1412754 | 0.1412754 | 0.1412754 | 0.1412754 | 0.1412754 | 0.1412754 | 0.1412754 | 0.1412754 | 0.1412754 | 0.1412754 | 0.1412754 | 0.1412754 | 0.1412754 | 0.1412754 | 0.1412754 | 0.1412754 | 0.1412754 | 0.1412754 | 0.1412754 | 0.1412754 | 0.1412754 | 0.1412754 | 0.1412754 | 0.1412754 | 0.1412754 | 0.1412754 | 0.1412754 | 0.1374082 | 0.1136401 | 0.09549005 | 0.07969897 | 0.06903155 | 0.05913784 | 0.05400967 | 0.04388748 | 0.03058308 | 0.02525249 | 0.01203693 | 0.002472171 | 0 | 0 | 0 | 0 | 0 | 0 | 0 | 0.06279012
940 | 981.1365 | 0.002749136 | 61 | 531 | -409 | 0 | 0 | 0.002607654 | 0.005053764 | 0.005053764 | 0.005053764 | 0.007775296 | 0.01428139 | 0.0181026 | 0.02187495 | 0.02654743 | 0.03759926 | 0.06013906 | 0.09671996 | 0.1135669 | 0.1276541 | 0.1357733 | 0.1440246 | 0.1440246 | 0.1440246 | 0.1440246 | 0.1440246 | 0.1440246 | 0.1440246 | 0.1440246 | 0.1440246 | 0.1440246 | 0.1440246 | 0.1440246 | 0.1440246 | 0.1440246 | 0.1440246 | 0.1440246 | 0.1440246 | 0.1440246 | 0.1440246 | 0.1440246 | 0.1440246 | 0.1440246 | 0.1440246 | 0.1440246 | 0.1440246 | 0.1440246 | 0.1440246 | 0.1440246 | 0.1440246 | 0.1440246 | 0.1401573 | 0.1163893 | 0.09823919 | 0.08244811 | 0.07178069 | 0.05913784 | 0.05400967 | 0.04388748 | 0.03058308 | 0.02525249 | 0.01203693 | 0.002472171 | 0 | 0 | 0 | 0 | 0 | 0 | 0 | 0.06558473
940 | 921.6023 | 0.002582322 | 68 | 538 | -402 | 0 | 0 | 0.002607654 | 0.005053764 | 0.005053764 | 0.005053764 | 0.007775296 | 0.01428139 | 0.0181026 | 0.02187495 | 0.02654743 | 0.03759926 | 0.06013906 | 0.09671996 | 0.1135669 | 0.1276541 | 0.1357733 | 0.1466069 | 0.1466069 | 0.1466069 | 0.1466069 | 0.1466069 | 0.1466069 | 0.1466069 | 0.1466069 | 0.1466069 | 0.1466069 | 0.1466069 | 0.1466069 | 0.1466069 | 0.1466069 | 0.1466069 | 0.1466069 | 0.1466069 | 0.1466069 | 0.1466069 | 0.1466069 | 0.1466069 | 0.1466069 | 0.1466069 | 0.1466069 | 0.1466069 | 0.1466069 | 0.1466069 | 0.1466069 | 0.1466069 | 0.1466069 | 0.1427396 | 0.1189716 | 0.1008215 | 0.08503043 | 0.07436301 | 0.06172016 | 0.05400967 | 0.04388748 | 0.03058308 | 0.02525249 | 0.01203693 | 0.002472171 | 0 | 0 | 0 | 0 | 0 | 0 | 0 | 0.06837934
940 | 985.2614 | 0.002760694 | 75 | 545 | -395 | 0 | 0 | 0.002607654 | 0.005053764 | 0.005053764 | 0.005053764 | 0.007775296 | 0.01428139 | 0.0181026 | 0.02187495 | 0.02654743 | 0.03759926 | 0.06013906 | 0.09671996 | 0.1135669 | 0.1276541 | 0.1357733 | 0.1466069 | 0.1493676 | 0.1493676 | 0.1493676 | 0.1493676 | 0.1493676 | 0.1493676 | 0.1493676 | 0.1493676 | 0.1493676 | 0.1493676 | 0.1493676 | 0.1493676 | 0.1493676 | 0.1493676 | 0.1493676 | 0.1493676 | 0.1493676 | 0.1493676 | 0.1493676 | 0.1493676 | 0.1493676 | 0.1493676 | 0.1493676 | 0.1493676 | 0.1493676 | 0.1493676 | 0.1493676 | 0.1493676 | 0.1493676 | 0.1455003 | 0.1217323 | 0.1035822 | 0.08779112 | 0.0771237 | 0.06448086 | 0.05400967 | 0.04388748 | 0.03058308 | 0.02525249 | 0.01203693 | 0.002472171 | 0 | 0 | 0 | 0 | 0 | 0 | 0 | 0.07117395
941 | 879.4199 | 0.002464127 | 68 | 538.5 | -402.5 | 0 | 0 | 0.002607654 | 0.005053764 | 0.005053764 | 0.005053764 | 0.007775296 | 0.01428139 | 0.0181026 | 0.02187495 | 0.02654743 | 0.03759926 | 0.06013906 | 0.09671996 | 0.1135669 | 0.1276541 | 0.1357733 | 0.149071 | 0.1518317 | 0.1518317 | 0.1518317 | 0.1518317 | 0.1518317 | 0.1518317 | 0.1518317 | 0.1518317 | 0.1518317 | 0.1518317 | 0.1518317 | 0.1518317 | 0.1518317 | 0.1518317 | 0.1518317 | 0.1518317 | 0.1518317 | 0.1518317 | 0.1518317 | 0.1518317 | 0.1518317 | 0.1518317 | 0.1518317 | 0.1518317 | 0.1518317 | 0.1518317 | 0.1518317 | 0.1518317 | 0.1518317 | 0.1479644 | 0.1241964 | 0.1060463 | 0.09025525 | 0.07958783 | 0.06694498 | 0.05400967 | 0.04388748 | 0.03058308 | 0.02525249 | 0.01203693 | 0.002472171 | 0 | 0 | 0 | 0 | 0 | 0 | 0 | 0.06857896
941 | 947.0766 | 0.002653701 | 61 | 531.5 | -409.5 | 0 | 0 | 0.002607654 | 0.005053764 | 0.005053764 | 0.005053764 | 0.007775296 | 0.01428139 | 0.0181026 | 0.02187495 | 0.02654743 | 0.03759926 | 0.06013906 | 0.09671996 | 0.1135669 | 0.1276541 | 0.1357733 | 0.1517247 | 0.1544854 | 0.1544854 | 0.1544854 | 0.1544854 | 0.1544854 | 0.1544854 | 0.1544854 | 0.1544854 | 0.1544854 | 0.1544854 | 0.1544854 | 0.1544854 | 0.1544854 | 0.1544854 | 0.1544854 | 0.1544854 | 0.1544854 | 0.1544854 | 0.1544854 | 0.1544854 | 0.1544854 | 0.1544854 | 0.1544854 | 0.1544854 | 0.1544854 | 0.1544854 | 0.1544854 | 0.1544854 | 0.1544854 | 0.1506182 | 0.1268501 | 0.1087 | 0.09290895 | 0.08224153 | 0.06694498 | 0.05400967 | 0.04388748 | 0.03058308 | 0.02525249 | 0.01203693 | 0.002472171 | 0 | 0 | 0 | 0 | 0 | 0 | 0 | 0.06578435
940 | 951.5024 | 0.002666102 | 54 | 524 | -416 | 0 | 0 | 0.002607654 | 0.005053764 | 0.005053764 | 0.005053764 | 0.007775296 | 0.01428139 | 0.0181026 | 0.02187495 | 0.02654743 | 0.03759926 | 0.06013906 | 0.09671996 | 0.1135669 | 0.1276541 | 0.1357733 | 0.1543908 | 0.1571515 | 0.1571515 | 0.1571515 | 0.1571515 | 0.1571515 | 0.1571515 | 0.1571515 | 0.1571515 | 0.1571515 | 0.1571515 | 0.1571515 | 0.1571515 | 0.1571515 | 0.1571515 | 0.1571515 | 0.1571515 | 0.1571515 | 0.1571515 | 0.1571515 | 0.1571515 | 0.1571515 | 0.1571515 | 0.1571515 | 0.1571515 | 0.1571515 | 0.1571515 | 0.1571515 | 0.1571515 | 0.1571515 | 0.1532843 | 0.1295162 | 0.1113661 | 0.09557505 | 0.08490763 | 0.06694498 | 0.05400967 | 0.04388748 | 0.03058308 | 0.02525249 | 0.01203693 | 0.002472171 | 0 | 0 | 0 | 0 | 0 | 0 | 0.0001983732 | 0.06279012
941 | 910.9254 | 0.002552405 | 47 | 517.5 | -423.5 | 0 | 0 | 0.002607654 | 0.005053764 | 0.005053764 | 0.005053764 | 0.007775296 | 0.01428139 | 0.0181026 | 0.02187495 | 0.02654743 | 0.03759926 | 0.06013906 | 0.09671996 | 0.1135669 | 0.1276541 | 0.1357733 | 0.1569432 | 0.1597039 | 0.1597039 | 0.1597039 | 0.1597039 | 0.1597039 | 0.1597039 | 0.1597039 | 0.1597039 | 0.1597039 | 0.1597039 | 0.1597039 | 0.1597039 | 0.1597039 | 0.1597039 | 0.1597039 | 0.1597039 | 0.1597039 | 0.1597039 | 0.1597039 | 0.1597039 | 0.1597039 | 0.1597039 | 0.1597039 | 0.1597039 | 0.1597039 | 0.1597039 | 0.1597039 | 0.1597039 | 0.1597039 | 0.1558367 | 0.1320686 | 0.1139185 | 0.09812746 | 0.08746004 | 0.06694498 | 0.05400967 | 0.04388748 | 0.03058308 | 0.02525249 | 0.01203693 | 0.002472171 | 0 | 0 | 0 | 0 | 0 | 0 | 0.0009732687 | 0.05953166
941 | 845.6879 | 0.00236961 | 40 | 510.5 | -430.5 | 0 | 0 | 0.002607654 | 0.005053764 | 0.005053764 | 0.005053764 | 0.007775296 | 0.01428139 | 0.0181026 | 0.02187495 | 0.02654743 | 0.03759926 | 0.06013906 | 0.09671996 | 0.1135669 | 0.1276541 | 0.1381429 | 0.1593128 | 0.1620735 | 0.1620735 | 0.1620735 | 0.1620735 | 0.1620735 | 0.1620735 | 0.1620735 | 0.1620735 | 0.1620735 | 0.1620735 | 0.1620735 | 0.1620735 | 0.1620735 | 0.1620735 | 0.1620735 | 0.1620735 | 0.1620735 | 0.1620735 | 0.1620735 | 0.1620735 | 0.1620735 | 0.1620735 | 0.1620735 | 0.1620735 | 0.1620735 | 0.1620735 | 0.1620735 | 0.1620735 | 0.1620735 | 0.1582063 | 0.1344382 | 0.1162882 | 0.1004971 | 0.08982965 | 0.06694498 | 0.05400967 | 0.04388748 | 0.03058308 | 0.02525249 | 0.01203693 | 0.002472171 | 0 | 0 | 0 | 0 | 0 | 0 | 0.001696504 | 0.05539478
941 | 915.6711 | 0.002565703 | 30 | 500.5 | -440.5 | 0 | 0 | 0.002607654 | 0.005053764 | 0.005053764 | 0.005053764 | 0.007775296 | 0.01428139 | 0.0181026 | 0.02187495 | 0.02654743 | 0.03759926 | 0.06013906 | 0.09671996 | 0.1135669 | 0.1276541 | 0.1407086 | 0.1618785 | 0.1646392 | 0.1646392 | 0.1646392 | 0.1646392 | 0.1646392 | 0.1646392 | 0.1646392 | 0.1646392 | 0.1646392 | 0.1646392 | 0.1646392 | 0.1646392 | 0.1646392 | 0.1646392 | 0.1646392 | 0.1646392 | 0.1646392 | 0.1646392 | 0.1646392 | 0.1646392 | 0.1646392 | 0.1646392 | 0.1646392 | 0.1646392 | 0.1646392 | 0.1646392 | 0.1646392 | 0.1646392 | 0.1646392 | 0.160772 | 0.1370039 | 0.1188539 | 0.1030628 | 0.08982965 | 0.06694498 | 0.05400967 | 0.04388748 | 0.03058308 | 0.02525249 | 0.01203693 | 0.002472171 | 0 | 0 | 0 | 0 | 0 | 0 | 0.002729698 | 0.04948494
940 | 940.3395 | 0.002634823 | 20 | 490 | -450 | 0 | 0 | 0.002607654 | 0.005053764 | 0.005053764 | 0.005053764 | 0.007775296 | 0.01428139 | 0.0181026 | 0.02187495 | 0.02654743 | 0.03759926 | 0.06013906 | 0.09671996 | 0.1135669 | 0.1276541 | 0.1433434 | 0.1645134 | 0.1672741 | 0.1672741 | 0.1672741 | 0.1672741 | 0.1672741 | 0.1672741 | 0.1672741 | 0.1672741 | 0.1672741 | 0.1672741 | 0.1672741 | 0.1672741 | 0.1672741 | 0.1672741 | 0.1672741 | 0.1672741 | 0.1672741 | 0.1672741 | 0.1672741 | 0.1672741 | 0.1672741 | 0.1672741 | 0.1672741 | 0.1672741 | 0.1672741 | 0.1672741 | 0.1672741 | 0.1672741 | 0.1672741 | 0.1634068 | 0.1396388 | 0.1214887 | 0.1056976 | 0.08982965 | 0.06694498 | 0.05400967 | 0.04388748 | 0.03058308 | 0.02525249 | 0.01203693 | 0.002472171 | 0 | 0 | 0 | 0 | 0 | 0 | 0.01004976 | 0.04290528
941 | 855.7051 | 0.002397679 | 10 | 480.5 | -460.5 | 0 | 0 | 0.002607654 | 0.005053764 | 0.005053764 | 0.005053764 | 0.007775296 | 0.01428139 | 0.0181026 | 0.02187495 | 0.02654743 | 0.03759926 | 0.06013906 | 0.09671996 | 0.1135669 | 0.1300518 | 0.1457411 | 0.166911 | 0.1696717 | 0.1696717 | 0.1696717 | 0.1696717 | 0.1696717 | 0.1696717 | 0.1696717 | 0.1696717 | 0.1696717 | 0.1696717 | 0.1696717 | 0.1696717 | 0.1696717 | 0.1696717 | 0.1696717 | 0.1696717 | 0.1696717 | 0.1696717 | 0.1696717 | 0.1696717 | 0.1696717 | 0.1696717 | 0.1696717 | 0.1696717 | 0.1696717 | 0.1696717 | 0.1696717 | 0.1696717 | 0.1696717 | 0.1658045 | 0.1420364 | 0.1238864 | 0.1056976 | 0.08982965 | 0.06694498 | 0.05400967 | 0.04388748 | 0.03058308 | 0.02525249 | 0.01203693 | 0.002472171 | 0 | 0 | 0 | 0 | 0 | 0 | 0.0183688 | 0.03645222
941 | 973.62 | 0.002728075 | 0 | 470.5 | -470.5 | 0 | 0 | 0.002607654 | 0.005053764 | 0.005053764 | 0.005053764 | 0.007775296 | 0.01428139 | 0.0181026 | 0.02187495 | 0.02654743 | 0.03759926 | 0.06013906 | 0.09671996 | 0.1135669 | 0.1327799 | 0.1484691 | 0.1696391 | 0.1723998 | 0.1723998 | 0.1723998 | 0.1723998 | 0.1723998 | 0.1723998 | 0.1723998 | 0.1723998 | 0.1723998 | 0.1723998 | 0.1723998 | 0.1723998 | 0.1723998 | 0.1723998 | 0.1723998 | 0.1723998 | 0.1723998 | 0.1723998 | 0.1723998 | 0.1723998 | 0.1723998 | 0.1723998 | 0.1723998 | 0.1723998 | 0.1723998 | 0.1723998 | 0.1723998 | 0.1723998 | 0.1723998 | 0.1685325 | 0.1447645 | 0.1266144 | 0.1056976 | 0.08982965 | 0.06694498 | 0.05400967 | 0.04388748 | 0.03058308 | 0.02525249 | 0.01203693 | 0.002472171 | 0 | 0 | 0 | 0 | 0 | 0 | 0.02568045 | 0.02965952
940 | 918.7623 | 0.002574364 | -10 | 460 | -480 | 0 | 0 | 0.002607654 | 0.005053764 | 0.005053764 | 0.005053764 | 0.007775296 | 0.01428139 | 0.0181026 | 0.02187495 | 0.02654743 | 0.03759926 | 0.06013906 | 0.09671996 | 0.1135669 | 0.1353542 | 0.1510435 | 0.1722135 | 0.1749742 | 0.1749742 | 0.1749742 | 0.1749742 | 0.1749742 | 0.1749742 | 0.1749742 | 0.1749742 | 0.1749742 | 0.1749742 | 0.1749742 | 0.1749742 | 0.1749742 | 0.1749742 | 0.1749742 | 0.1749742 | 0.1749742 | 0.1749742 | 0.1749742 | 0.1749742 | 0.1749742 | 0.1749742 | 0.1749742 | 0.1749742 | 0.1749742 | 0.1749742 | 0.1749742 | 0.1749742 | 0.1749742 | 0.1711069 | 0.1473389 | 0.1291888 | 0.1056976 | 0.08982965 | 0.06694498 | 0.05400967 | 0.04388748 | 0.03058308 | 0.02525249 | 0.01203693 | 0.002472171 | 0 | 0 | 0 | 0 | 0 | 0 | 0.03125859 | 0.02094609
941 | 849.1615 | 0.002379343 | -20 | 450.5 | -490.5 | 0 | 0 | 0.002607654 | 0.005053764 | 0.005053764 | 0.005053764 | 0.007775296 | 0.01428139 | 0.0181026 | 0.02187495 | 0.02654743 | 0.03759926 | 0.06013906 | 0.09671996 | 0.1159462 | 0.1377336 | 0.1534228 | 0.1745928 | 0.1773535 | 0.1773535 | 0.1773535 | 0.1773535 | 0.1773535 | 0.1773535 | 0.1773535 | 0.1773535 | 0.1773535 | 0.1773535 | 0.1773535 | 0.1773535 | 0.1773535 | 0.1773535 | 0.1773535 | 0.1773535 | 0.1773535 | 0.1773535 | 0.1773535 | 0.1773535 | 0.1773535 | 0.1773535 | 0.1773535 | 0.1773535 | 0.1773535 | 0.1773535 | 0.1773535 | 0.1773535 | 0.1773535 | 0.1734863 | 0.1497182 | 0.1291888 | 0.1056976 | 0.08982965 | 0.06694498 | 0.05400967 | 0.04388748 | 0.03058308 | 0.02525249 | 0.01203693 | 0.002472171 | 0 | 0 | 0 | 0 | 0 | 0 | 0.03742391 | 0.01249563
941 | 897.697 | 0.00251534 | -30 | 440.5 | -500.5 | 0 | 0 | 0.002607654 | 0.005053764 | 0.005053764 | 0.005053764 | 0.007775296 | 0.01428139 | 0.0181026 | 0.02187495 | 0.02654743 | 0.03759926 | 0.06013906 | 0.09671996 | 0.1184616 | 0.1402489 | 0.1559382 | 0.1771082 | 0.1798689 | 0.1798689 | 0.1798689 | 0.1798689 | 0.1798689 | 0.1798689 | 0.1798689 | 0.1798689 | 0.1798689 | 0.1798689 | 0.1798689 | 0.1798689 | 0.1798689 | 0.1798689 | 0.1798689 | 0.1798689 | 0.1798689 | 0.1798689 | 0.1798689 | 0.1798689 | 0.1798689 | 0.1798689 | 0.1798689 | 0.1798689 | 0.1798689 | 0.1798689 | 0.1798689 | 0.1798689 | 0.1798689 | 0.1760016 | 0.1522336 | 0.1291888 | 0.1056976 | 0.08982965 | 0.06694498 | 0.05400967 | 0.04388748 | 0.03058308 | 0.02525249 | 0.01203693 | 0.002472171 | 0 | 0 | 0 | 0 | 0 | 0 | 0.04472431 | 0.003823848
941 | 905.4396 | 0.002537034 | -40 | 430.5 | -510.5 | 0 | 0 | 0.002607654 | 0.005053764 | 0.005053764 | 0.005053764 | 0.007775296 | 0.01428139 | 0.0181026 | 0.02187495 | 0.02654743 | 0.03759926 | 0.06013906 | 0.09925699 | 0.1209986 | 0.142786 | 0.1584752 | 0.1796452 | 0.1824059 | 0.1824059 | 0.1824059 | 0.1824059 | 0.1824059 | 0.1824059 | 0.1824059 | 0.1824059 | 0.1824059 | 0.1824059 | 0.1824059 | 0.1824059 | 0.1824059 | 0.1824059 | 0.1824059 | 0.1824059 | 0.1824059 | 0.1824059 | 0.1824059 | 0.1824059 | 0.1824059 | 0.1824059 | 0.1824059 | 0.1824059 | 0.1824059 | 0.1824059 | 0.1824059 | 0.1824059 | 0.1824059 | 0.1785386 | 0.1547706 | 0.1291888 | 0.1056976 | 0.08982965 | 0.06694498 | 0.05400967 | 0.04388748 | 0.03058308 | 0.02525249 | 0.01203693 | 0.002472171 | 0 | 0 | 0 | 0 | 0 | 0 | 0.05287826 | 0.002376517
941 | 991.1899 | 0.002777306 | -47 | 423.5 | -517.5 | 0 | 0 | 0.002607654 | 0.005053764 | 0.005053764 | 0.005053764 | 0.007775296 | 0.01428139 | 0.0181026 | 0.02187495 | 0.02654743 | 0.03759926 | 0.06013906 | 0.1020343 | 0.1237759 | 0.1455633 | 0.1612525 | 0.1824225 | 0.1851832 | 0.1851832 | 0.1851832 | 0.1851832 | 0.1851832 | 0.1851832 | 0.1851832 | 0.1851832 | 0.1851832 | 0.1851832 | 0.1851832 | 0.1851832 | 0.1851832 | 0.1851832 | 0.1851832 | 0.1851832 | 0.1851832 | 0.1851832 | 0.1851832 | 0.1851832 | 0.1851832 | 0.1851832 | 0.1851832 | 0.1851832 | 0.1851832 | 0.1851832 | 0.1851832 | 0.1851832 | 0.1851832 | 0.1813159 | 0.1547706 | 0.1291888 | 0.1056976 | 0.08982965 | 0.06694498 | 0.05400967 | 0.04388748 | 0.03058308 | 0.02525249 | 0.01203693 | 0.002472171 | 0 | 0 | 0 | 0 | 0 | 0 | 0.05858602 | 0.001363385
929 | 1492.189 | 0.0041811 | -54 | 410.5 | -518.5 | 0 | 0 | 0.002607654 | 0.005053764 | 0.005053764 | 0.005053764 | 0.007775296 | 0.01428139 | 0.0181026 | 0.02187495 | 0.02654743 | 0.03759926 | 0.06013906 | 0.1062154 | 0.127957 | 0.1497444 | 0.1654336 | 0.1866036 | 0.1893643 | 0.1893643 | 0.1893643 | 0.1893643 | 0.1893643 | 0.1893643 | 0.1893643 | 0.1893643 | 0.1893643 | 0.1893643 | 0.1893643 | 0.1893643 | 0.1893643 | 0.1893643 | 0.1893643 | 0.1893643 | 0.1893643 | 0.1893643 | 0.1893643 | 0.1893643 | 0.1893643 | 0.1893643 | 0.1893643 | 0.1893643 | 0.1893643 | 0.1893643 | 0.1893643 | 0.1893643 | 0.1893643 | 0.185497 | 0.1547706 | 0.1291888 | 0.1056976 | 0.08982965 | 0.06694498 | 0.05400967 | 0.04388748 | 0.03058308 | 0.02525249 | 0.01203693 | 0.002472171 | 0 | 0 | 0 | 0 | 0 | 0 | 0.05940142 | 0
929 | 1320.954 | 0.003701303 | -61 | 403.5 | -525.5 | 0 | 0 | 0.002607654 | 0.005053764 | 0.005053764 | 0.005053764 | 0.007775296 | 0.01428139 | 0.0181026 | 0.02187495 | 0.02654743 | 0.03759926 | 0.06013906 | 0.1099167 | 0.1316583 | 0.1534457 | 0.1691349 | 0.1903049 | 0.1930656 | 0.1930656 | 0.1930656 | 0.1930656 | 0.1930656 | 0.1930656 | 0.1930656 | 0.1930656 | 0.1930656 | 0.1930656 | 0.1930656 | 0.1930656 | 0.1930656 | 0.1930656 | 0.1930656 | 0.1930656 | 0.1930656 | 0.1930656 | 0.1930656 | 0.1930656 | 0.1930656 | 0.1930656 | 0.1930656 | 0.1930656 | 0.1930656 | 0.1930656 | 0.1930656 | 0.1930656 | 0.1930656 | 0.1891983 | 0.1547706 | 0.1291888 | 0.1056976 | 0.08982965 | 0.06694498 | 0.05400967 | 0.04388748 | 0.03058308 | 0.02525249 | 0.01203693 | 0.002472171 | 0 | 0 | 0 | 0 | 0 | 0 | 0.06510141 | 0
929 | 1496.447 | 0.004193032 | -68 | 396.5 | -532.5 | 0 | 0 | 0.002607654 | 0.005053764 | 0.005053764 | 0.005053764 | 0.007775296 | 0.01428139 | 0.0181026 | 0.02187495 | 0.02654743 | 0.03759926 | 0.06013906 | 0.1141097 | 0.1358513 | 0.1576387 | 0.173328 | 0.1944979 | 0.1972586 | 0.1972586 | 0.1972586 | 0.1972586 | 0.1972586 | 0.1972586 | 0.1972586 | 0.1972586 | 0.1972586 | 0.1972586 | 0.1972586 | 0.1972586 | 0.1972586 | 0.1972586 | 0.1972586 | 0.1972586 | 0.1972586 | 0.1972586 | 0.1972586 | 0.1972586 | 0.1972586 | 0.1972586 | 0.1972586 | 0.1972586 | 0.1972586 | 0.1972586 | 0.1972586 | 0.1972586 | 0.1972586 | 0.1891983 | 0.1547706 | 0.1291888 | 0.1056976 | 0.08982965 | 0.06694498 | 0.05400967 | 0.04388748 | 0.03058308 | 0.02525249 | 0.01203693 | 0.002472171 | 0 | 0 | 0 | 0 | 0 | 0 | 0.07079719 | 0
929 | 1423.973 | 0.003989959 | -75 | 389.5 | -539.5 | 0 | 0 | 0.002607654 | 0.005053764 | 0.005053764 | 0.005053764 | 0.007775296 | 0.01428139 | 0.0181026 | 0.02187495 | 0.02654743 | 0.03759926 | 0.06412902 | 0.1180997 | 0.1398413 | 0.1616287 | 0.1773179 | 0.1984879 | 0.2012486 | 0.2012486 | 0.2012486 | 0.2012486 | 0.2012486 | 0.2012486 | 0.2012486 | 0.2012486 | 0.2012486 | 0.2012486 | 0.2012486 | 0.2012486 | 0.2012486 | 0.2012486 | 0.2012486 | 0.2012486 | 0.2012486 | 0.2012486 | 0.2012486 | 0.2012486 | 0.2012486 | 0.2012486 | 0.2012486 | 0.2012486 | 0.2012486 | 0.2012486 | 0.2012486 | 0.2012486 | 0.2012486 | 0.1891983 | 0.1547706 | 0.1291888 | 0.1056976 | 0.08982965 | 0.06694498 | 0.05400967 | 0.04388748 | 0.03058308 | 0.02525249 | 0.01203693 | 0.002472171 | 0 | 0 | 0 | 0 | 0 | 0 | 0.07649298 | 0
929 | 1312.029 | 0.003676294 | -68 | 396.5 | -532.5 | 0 | 0 | 0.002607654 | 0.005053764 | 0.005053764 | 0.005053764 | 0.007775296 | 0.01428139 | 0.0181026 | 0.02187495 | 0.02654743 | 0.03759926 | 0.06412902 | 0.121776 | 0.1435176 | 0.165305 | 0.1809942 | 0.2021642 | 0.2049249 | 0.2049249 | 0.2049249 | 0.2049249 | 0.2049249 | 0.2049249 | 0.2049249 | 0.2049249 | 0.2049249 | 0.2049249 | 0.2049249 | 0.2049249 | 0.2049249 | 0.2049249 | 0.2049249 | 0.2049249 | 0.2049249 | 0.2049249 | 0.2049249 | 0.2049249 | 0.2049249 | 0.2049249 | 0.2049249 | 0.2049249 | 0.2049249 | 0.2049249 | 0.2049249 | 0.2049249 | 0.2049249 | 0.1891983 | 0.1547706 | 0.1291888 | 0.1056976 | 0.08982965 | 0.06694498 | 0.05400967 | 0.04388748 | 0.03058308 | 0.02525249 | 0.01203693 | 0.002472171 | 0 | 0 | 0 | 0 | 0 | 0 | 0.07079719 | 0
924 | 1351.873 | 0.003787938 | -61 | 401 | -523 | 0 | 0 | 0.002607654 | 0.005053764 | 0.005053764 | 0.005053764 | 0.007775296 | 0.01428139 | 0.0181026 | 0.02187495 | 0.02654743 | 0.03759926 | 0.06412902 | 0.1255639 | 0.1473055 | 0.1690929 | 0.1847822 | 0.2059521 | 0.2087128 | 0.2087128 | 0.2087128 | 0.2087128 | 0.2087128 | 0.2087128 | 0.2087128 | 0.2087128 | 0.2087128 | 0.2087128 | 0.2087128 | 0.2087128 | 0.2087128 | 0.2087128 | 0.2087128 | 0.2087128 | 0.2087128 | 0.2087128 | 0.2087128 | 0.2087128 | 0.2087128 | 0.2087128 | 0.2087128 | 0.2087128 | 0.2087128 | 0.2087128 | 0.2087128 | 0.2087128 | 0.2087128 | 0.1929863 | 0.1547706 | 0.1291888 | 0.1056976 | 0.08982965 | 0.06694498 | 0.05400967 | 0.04388748 | 0.03058308 | 0.02525249 | 0.01203693 | 0.002472171 | 0 | 0 | 0 | 0 | 0 | 0 | 0.0630672 | 0
924 | 1365.643 | 0.00382652 | -54 | 408 | -516 | 0 | 0 | 0.002607654 | 0.005053764 | 0.005053764 | 0.005053764 | 0.007775296 | 0.01428139 | 0.0181026 | 0.02187495 | 0.02654743 | 0.03759926 | 0.06412902 | 0.1293904 | 0.1511321 | 0.1729194 | 0.1886087 | 0.2097787 | 0.2125393 | 0.2125393 | 0.2125393 | 0.2125393 | 0.2125393 | 0.2125393 | 0.2125393 | 0.2125393 | 0.2125393 | 0.2125393 | 0.2125393 | 0.2125393 | 0.2125393 | 0.2125393 | 0.2125393 | 0.2125393 | 0.2125393 | 0.2125393 | 0.2125393 | 0.2125393 | 0.2125393 | 0.2125393 | 0.2125393 | 0.2125393 | 0.2125393 | 0.2125393 | 0.2125393 | 0.2125393 | 0.2125393 | 0.1968128 | 0.1547706 | 0.1291888 | 0.1056976 | 0.08982965 | 0.06694498 | 0.05400967 | 0.04388748 | 0.03058308 | 0.02525249 | 0.01203693 | 0.002472171 | 0 | 0 | 0 | 0 | 0 | 0 | 0.05736293 | 0
924 | 1471.367 | 0.004122757 | -47 | 415 | -509 | 0 | 0 | 0.002607654 | 0.005053764 | 0.005053764 | 0.005053764 | 0.007775296 | 0.01428139 | 0.0181026 | 0.02187495 | 0.02654743 | 0.03759926 | 0.06412902 | 0.1335132 | 0.1552548 | 0.1770422 | 0.1927314 | 0.2139014 | 0.2166621 | 0.2166621 | 0.2166621 | 0.2166621 | 0.2166621 | 0.2166621 | 0.2166621 | 0.2166621 | 0.2166621 | 0.2166621 | 0.2166621 | 0.2166621 | 0.2166621 | 0.2166621 | 0.2166621 | 0.2166621 | 0.2166621 | 0.2166621 | 0.2166621 | 0.2166621 | 0.2166621 | 0.2166621 | 0.2166621 | 0.2166621 | 0.2166621 | 0.2166621 | 0.2166621 | 0.2166621 | 0.2166621 | 0.2009356 | 0.1547706 | 0.1291888 | 0.1056976 | 0.08982965 | 0.06694498 | 0.05400967 | 0.04388748 | 0.03058308 | 0.02525249 | 0.01203693 | 0.002472171 | 0 | 0 | 0 | 0 | 0 | 0 | 0.05165517 | 0.0005414831
924 | 1325.776 | 0.003714813 | -40 | 422 | -502 | 0 | 0 | 0.002607654 | 0.005053764 | 0.005053764 | 0.005053764 | 0.007775296 | 0.01428139 | 0.0181026 | 0.02187495 | 0.02654743 | 0.03759926 | 0.06412902 | 0.1335132 | 0.1589696 | 0.180757 | 0.1964462 | 0.2176162 | 0.2203769 | 0.2203769 | 0.2203769 | 0.2203769 | 0.2203769 | 0.2203769 | 0.2203769 | 0.2203769 | 0.2203769 | 0.2203769 | 0.2203769 | 0.2203769 | 0.2203769 | 0.2203769 | 0.2203769 | 0.2203769 | 0.2203769 | 0.2203769 | 0.2203769 | 0.2203769 | 0.2203769 | 0.2203769 | 0.2203769 | 0.2203769 | 0.2203769 | 0.2203769 | 0.2203769 | 0.2203769 | 0.2203769 | 0.2046504 | 0.1547706 | 0.1291888 | 0.1056976 | 0.08982965 | 0.06694498 | 0.05400967 | 0.04388748 | 0.03058308 | 0.02525249 | 0.01203693 | 0.002472171 | 0 | 0 | 0 | 0 | 0 | 0 | 0.0459474 | 0.004661463
924 | 1304.16 | 0.003654246 | -30 | 432 | -492 | 0 | 0 | 0.002607654 | 0.005053764 | 0.005053764 | 0.005053764 | 0.007775296 | 0.01428139 | 0.0181026 | 0.02187495 | 0.02654743 | 0.03759926 | 0.06412902 | 0.1335132 | 0.1626239 | 0.1844112 | 0.2001005 | 0.2212705 | 0.2240312 | 0.2240312 | 0.2240312 | 0.2240312 | 0.2240312 | 0.2240312 | 0.2240312 | 0.2240312 | 0.2240312 | 0.2240312 | 0.2240312 | 0.2240312 | 0.2240312 | 0.2240312 | 0.2240312 | 0.2240312 | 0.2240312 | 0.2240312 | 0.2240312 | 0.2240312 | 0.2240312 | 0.2240312 | 0.2240312 | 0.2240312 | 0.2240312 | 0.2240312 | 0.2240312 | 0.2240312 | 0.2240312 | 0.2083046 | 0.1584248 | 0.1291888 | 0.1056976 | 0.08982965 | 0.06694498 | 0.05400967 | 0.04388748 | 0.03058308 | 0.02525249 | 0.01203693 | 0.002472171 | 0 | 0 | 0 | 0 | 0 | 0 | 0.03830467 | 0.01054715
924 | 1358.315 | 0.003805987 | -20 | 442 | -482 | 0 | 0 | 0.002607654 | 0.005053764 | 0.005053764 | 0.005053764 | 0.007775296 | 0.01428139 | 0.0181026 | 0.02187495 | 0.02654743 | 0.03759926 | 0.06412902 | 0.1335132 | 0.1664299 | 0.1882172 | 0.2039065 | 0.2250765 | 0.2278372 | 0.2278372 | 0.2278372 | 0.2278372 | 0.2278372 | 0.2278372 | 0.2278372 | 0.2278372 | 0.2278372 | 0.2278372 | 0.2278372 | 0.2278372 | 0.2278372 | 0.2278372 | 0.2278372 | 0.2278372 | 0.2278372 | 0.2278372 | 0.2278372 | 0.2278372 | 0.2278372 | 0.2278372 | 0.2278372 | 0.2278372 | 0.2278372 | 0.2278372 | 0.2278372 | 0.2278372 | 0.2278372 | 0.2121106 | 0.1622308 | 0.1291888 | 0.1056976 | 0.08982965 | 0.06694498 | 0.05400967 | 0.04388748 | 0.03058308 | 0.02525249 | 0.01203693 | 0.002472171 | 0 | 0 | 0 | 0 | 0 | 0 | 0.03243294 | 0.01796666
924 | 1324.629 | 0.0037116 | -10 | 452 | -472 | 0 | 0 | 0.002607654 | 0.005053764 | 0.005053764 | 0.005053764 | 0.007775296 | 0.01428139 | 0.0181026 | 0.02187495 | 0.02654743 | 0.03759926 | 0.06412902 | 0.1335132 | 0.1664299 | 0.1919288 | 0.2076181 | 0.2287881 | 0.2315488 | 0.2315488 | 0.2315488 | 0.2315488 | 0.2315488 | 0.2315488 | 0.2315488 | 0.2315488 | 0.2315488 | 0.2315488 | 0.2315488 | 0.2315488 | 0.2315488 | 0.2315488 | 0.2315488 | 0.2315488 | 0.2315488 | 0.2315488 | 0.2315488 | 0.2315488 | 0.2315488 | 0.2315488 | 0.2315488 | 0.2315488 | 0.2315488 | 0.2315488 | 0.2315488 | 0.2315488 | 0.2315488 | 0.2158222 | 0.1659424 | 0.1291888 | 0.1056976 | 0.08982965 | 0.06694498 | 0.05400967 | 0.04388748 | 0.03058308 | 0.02525249 | 0.01203693 | 0.002472171 | 0 | 0 | 0 | 0 | 0 | 0 | 0.02656121 | 0.03663424
924 | 1359.862 | 0.003810322 | 0 | 462 | -462 | 0 | 0 | 0.002607654 | 0.005053764 | 0.005053764 | 0.005053764 | 0.007775296 | 0.01428139 | 0.0181026 | 0.02187495 | 0.02654743 | 0.03759926 | 0.06412902 | 0.1335132 | 0.1664299 | 0.1957391 | 0.2114284 | 0.2325984 | 0.2353591 | 0.2353591 | 0.2353591 | 0.2353591 | 0.2353591 | 0.2353591 | 0.2353591 | 0.2353591 | 0.2353591 | 0.2353591 | 0.2353591 | 0.2353591 | 0.2353591 | 0.2353591 | 0.2353591 | 0.2353591 | 0.2353591 | 0.2353591 | 0.2353591 | 0.2353591 | 0.2353591 | 0.2353591 | 0.2353591 | 0.2353591 | 0.2353591 | 0.2353591 | 0.2353591 | 0.2353591 | 0.2353591 | 0.2196325 | 0.1697528 | 0.1329991 | 0.1056976 | 0.08982965 | 0.06694498 | 0.05400967 | 0.04388748 | 0.03058308 | 0.02525249 | 0.01203693 | 0.002472171 | 0 | 0 | 0 | 0 | 0 | 0 | 0.01955724 | 0.05530182
924 | 1336.22 | 0.003744077 | 10 | 472 | -452 | 0 | 0 | 0.002607654 | 0.005053764 | 0.005053764 | 0.005053764 | 0.007775296 | 0.01428139 | 0.0181026 | 0.02187495 | 0.02654743 | 0.03759926 | 0.06412902 | 0.1335132 | 0.1664299 | 0.1957391 | 0.2151725 | 0.2363425 | 0.2391032 | 0.2391032 | 0.2391032 | 0.2391032 | 0.2391032 | 0.2391032 | 0.2391032 | 0.2391032 | 0.2391032 | 0.2391032 | 0.2391032 | 0.2391032 | 0.2391032 | 0.2391032 | 0.2391032 | 0.2391032 | 0.2391032 | 0.2391032 | 0.2391032 | 0.2391032 | 0.2391032 | 0.2391032 | 0.2391032 | 0.2391032 | 0.2391032 | 0.2391032 | 0.2391032 | 0.2391032 | 0.2391032 | 0.2233766 | 0.1734968 | 0.1367432 | 0.1056976 | 0.08982965 | 0.06694498 | 0.05400967 | 0.04388748 | 0.03058308 | 0.02525249 | 0.01203693 | 0.002472171 | 0 | 0 | 0 | 0 | 0 | 0 | 0.01163434 | 0.07176861
924 | 1382.12 | 0.003872689 | 20 | 482 | -442 | 0 | 0 | 0.002607654 | 0.005053764 | 0.005053764 | 0.005053764 | 0.007775296 | 0.01428139 | 0.0181026 | 0.02187495 | 0.02654743 | 0.03759926 | 0.06412902 | 0.1335132 | 0.1664299 | 0.1957391 | 0.2190452 | 0.2402151 | 0.2429758 | 0.2429758 | 0.2429758 | 0.2429758 | 0.2429758 | 0.2429758 | 0.2429758 | 0.2429758 | 0.2429758 | 0.2429758 | 0.2429758 | 0.2429758 | 0.2429758 | 0.2429758 | 0.2429758 | 0.2429758 | 0.2429758 | 0.2429758 | 0.2429758 | 0.2429758 | 0.2429758 | 0.2429758 | 0.2429758 | 0.2429758 | 0.2429758 | 0.2429758 | 0.2429758 | 0.2429758 | 0.2429758 | 0.2272493 | 0.1773695 | 0.1406159 | 0.1095703 | 0.08982965 | 0.06694498 | 0.05400967 | 0.04388748 | 0.03058308 | 0.02525249 | 0.01203693 | 0.002472171 | 0 | 0 | 0 | 0 | 0 | 0 | 0.003711442 | 0.08552371
924 | 1387.251 | 0.003887066 | 30 | 492 | -432 | 0 | 0 | 0.002607654 | 0.005053764 | 0.005053764 | 0.005053764 | 0.007775296 | 0.01428139 | 0.0181026 | 0.02187495 | 0.02654743 | 0.03759926 | 0.06412902 | 0.1335132 | 0.1664299 | 0.1957391 | 0.2229322 | 0.2441022 | 0.2468629 | 0.2468629 | 0.2468629 | 0.2468629 | 0.2468629 | 0.2468629 | 0.2468629 | 0.2468629 | 0.2468629 | 0.2468629 | 0.2468629 | 0.2468629 | 0.2468629 | 0.2468629 | 0.2468629 | 0.2468629 | 0.2468629 | 0.2468629 | 0.2468629 | 0.2468629 | 0.2468629 | 0.2468629 | 0.2468629 | 0.2468629 | 0.2468629 | 0.2468629 | 0.2468629 | 0.2468629 | 0.2468629 | 0.2311364 | 0.1812566 | 0.1445029 | 0.1134574 | 0.08982965 | 0.06694498 | 0.05400967 | 0.04388748 | 0.03058308 | 0.02525249 | 0.01203693 | 0.002472171 | 0 | 0 | 0 | 0 | 0 | 0 | 0.001851483 | 0.09927881
892 | 987.5787 | 0.002767187 | 40 | 486 | -406 | 0 | 0 | 0.002607654 | 0.005053764 | 0.005053764 | 0.005053764 | 0.007775296 | 0.01428139 | 0.0181026 | 0.02187495 | 0.02654743 | 0.03759926 | 0.06412902 | 0.1335132 | 0.1664299 | 0.1957391 | 0.2229322 | 0.2468694 | 0.2496301 | 0.2496301 | 0.2496301 | 0.2496301 | 0.2496301 | 0.2496301 | 0.2496301 | 0.2496301 | 0.2496301 | 0.2496301 | 0.2496301 | 0.2496301 | 0.2496301 | 0.2496301 | 0.2496301 | 0.2496301 | 0.2496301 | 0.2496301 | 0.2496301 | 0.2496301 | 0.2496301 | 0.2496301 | 0.2496301 | 0.2496301 | 0.2496301 | 0.2496301 | 0.2496301 | 0.2496301 | 0.2496301 | 0.2339035 | 0.1840238 | 0.1472701 | 0.1162245 | 0.08982965 | 0.06694498 | 0.05400967 | 0.04388748 | 0.03058308 | 0.02525249 | 0.01203693 | 0.002472171 | 0 | 0 | 0 | 0 | 0 | 0 | 0 | 0.09102575
892 | 1061.498 | 0.002974309 | 47 | 493 | -399 | 0 | 0 | 0.002607654 | 0.005053764 | 0.005053764 | 0.005053764 | 0.007775296 | 0.01428139 | 0.0181026 | 0.02187495 | 0.02654743 | 0.03759926 | 0.06412902 | 0.1335132 | 0.1664299 | 0.1957391 | 0.2229322 | 0.2468694 | 0.2526044 | 0.2526044 | 0.2526044 | 0.2526044 | 0.2526044 | 0.2526044 | 0.2526044 | 0.2526044 | 0.2526044 | 0.2526044 | 0.2526044 | 0.2526044 | 0.2526044 | 0.2526044 | 0.2526044 | 0.2526044 | 0.2526044 | 0.2526044 | 0.2526044 | 0.2526044 | 0.2526044 | 0.2526044 | 0.2526044 | 0.2526044 | 0.2526044 | 0.2526044 | 0.2526044 | 0.2526044 | 0.2526044 | 0.2368778 | 0.1869981 | 0.1502444 | 0.1191988 | 0.08982965 | 0.06694498 | 0.05400967 | 0.04388748 | 0.03058308 | 0.02525249 | 0.01203693 | 0.002472171 | 0 | 0 | 0 | 0 | 0 | 0 | 0 | 0.1006543
892 | 972.3018 | 0.002724382 | 54 | 500 | -392 | 0 | 0 | 0.002607654 | 0.005053764 | 0.005053764 | 0.005053764 | 0.007775296 | 0.01428139 | 0.0181026 | 0.02187495 | 0.02654743 | 0.03759926 | 0.06412902 | 0.1335132 | 0.1664299 | 0.1957391 | 0.2229322 | 0.2468694 | 0.2553288 | 0.2553288 | 0.2553288 | 0.2553288 | 0.2553288 | 0.2553288 | 0.2553288 | 0.2553288 | 0.2553288 | 0.2553288 | 0.2553288 | 0.2553288 | 0.2553288 | 0.2553288 | 0.2553288 | 0.2553288 | 0.2553288 | 0.2553288 | 0.2553288 | 0.2553288 | 0.2553288 | 0.2553288 | 0.2553288 | 0.2553288 | 0.2553288 | 0.2553288 | 0.2553288 | 0.2553288 | 0.2553288 | 0.2396022 | 0.1897225 | 0.1529688 | 0.1219232 | 0.08982965 | 0.06694498 | 0.05400967 | 0.04388748 | 0.03058308 | 0.02525249 | 0.01203693 | 0.002472171 | 0 | 0 | 0 | 0 | 0 | 0 | 0 | 0.1090524
892 | 990.3012 | 0.002774816 | 61 | 507 | -385 | 0 | 0 | 0.002607654 | 0.005053764 | 0.005053764 | 0.005053764 | 0.007775296 | 0.01428139 | 0.0181026 | 0.02187495 | 0.02654743 | 0.03759926 | 0.06412902 | 0.1335132 | 0.1664299 | 0.1957391 | 0.2229322 | 0.2468694 | 0.2581036 | 0.2581036 | 0.2581036 | 0.2581036 | 0.2581036 | 0.2581036 | 0.2581036 | 0.2581036 | 0.2581036 | 0.2581036 | 0.2581036 | 0.2581036 | 0.2581036 | 0.2581036 | 0.2581036 | 0.2581036 | 0.2581036 | 0.2581036 | 0.2581036 | 0.2581036 | 0.2581036 | 0.2581036 | 0.2581036 | 0.2581036 | 0.2581036 | 0.2581036 | 0.2581036 | 0.2581036 | 0.2581036 | 0.242377 | 0.1924973 | 0.1557436 | 0.124698 | 0.08982965 | 0.06694498 | 0.05400967 | 0.04388748 | 0.03058308 | 0.02525249 | 0.01203693 | 0.002472171 | 0 | 0 | 0 | 0 | 0 | 0 | 0 | 0.1171856
892 | 845.7213 | 0.002369704 | 68 | 514 | -378 | 0 | 0 | 0.002607654 | 0.005053764 | 0.005053764 | 0.005053764 | 0.007775296 | 0.01428139 | 0.0181026 | 0.02187495 | 0.02654743 | 0.03759926 | 0.06412902 | 0.1335132 | 0.1664299 | 0.1957391 | 0.2229322 | 0.2468694 | 0.2604733 | 0.2604733 | 0.2604733 | 0.2604733 | 0.2604733 | 0.2604733 | 0.2604733 | 0.2604733 | 0.2604733 | 0.2604733 | 0.2604733 | 0.2604733 | 0.2604733 | 0.2604733 | 0.2604733 | 0.2604733 | 0.2604733 | 0.2604733 | 0.2604733 | 0.2604733 | 0.2604733 | 0.2604733 | 0.2604733 | 0.2604733 | 0.2604733 | 0.2604733 | 0.2604733 | 0.2604733 | 0.2604733 | 0.2447467 | 0.194867 | 0.1581133 | 0.1270677 | 0.09219935 | 0.06694498 | 0.05400967 | 0.04388748 | 0.03058308 | 0.02525249 | 0.01203693 | 0.002472171 | 0 | 0 | 0 | 0 | 0 | 0 | 0 | 0.1253188
892 | 918.2879 | 0.002573035 | 75 | 521 | -371 | 0 | 0 | 0.002607654 | 0.005053764 | 0.005053764 | 0.005053764 | 0.007775296 | 0.01428139 | 0.0181026 | 0.02187495 | 0.02654743 | 0.03759926 | 0.06412902 | 0.1335132 | 0.1664299 | 0.1957391 | 0.2229322 | 0.2468694 | 0.2604733 | 0.2630463 | 0.2630463 | 0.2630463 | 0.2630463 | 0.2630463 | 0.2630463 | 0.2630463 | 0.2630463 | 0.2630463 | 0.2630463 | 0.2630463 | 0.2630463 | 0.2630463 | 0.2630463 | 0.2630463 | 0.2630463 | 0.2630463 | 0.2630463 | 0.2630463 | 0.2630463 | 0.2630463 | 0.2630463 | 0.2630463 | 0.2630463 | 0.2630463 | 0.2630463 | 0.2630463 | 0.2630463 | 0.2473198 | 0.19744 | 0.1606864 | 0.1296408 | 0.09477239 | 0.06694498 | 0.05400967 | 0.04388748 | 0.03058308 | 0.02525249 | 0.01203693 | 0.002472171 | 0 | 0 | 0 | 0 | 0 | 0 | 0 | 0.1334578
892 | 1001.151 | 0.002805216 | 68 | 514 | -378 | 0 | 0 | 0.002607654 | 0.005053764 | 0.005053764 | 0.005053764 | 0.007775296 | 0.01428139 | 0.0181026 | 0.02187495 | 0.02654743 | 0.03759926 | 0.06412902 | 0.1335132 | 0.1664299 | 0.1957391 | 0.2229322 | 0.2468694 | 0.2632785 | 0.2658516 | 0.2658516 | 0.2658516 | 0.2658516 | 0.2658516 | 0.2658516 | 0.2658516 | 0.2658516 | 0.2658516 | 0.2658516 | 0.2658516 | 0.2658516 | 0.2658516 | 0.2658516 | 0.2658516 | 0.2658516 | 0.2658516 | 0.2658516 | 0.2658516 | 0.2658516 | 0.2658516 | 0.2658516 | 0.2658516 | 0.2658516 | 0.2658516 | 0.2658516 | 0.2658516 | 0.2658516 | 0.250125 | 0.2002452 | 0.1634916 | 0.132446 | 0.0975776 | 0.06694498 | 0.05400967 | 0.04388748 | 0.03058308 | 0.02525249 | 0.01203693 | 0.002472171 | 0 | 0 | 0 | 0 | 0 | 0 | 0 | 0.1253188
892 | 859.9595 | 0.002409599 | 61 | 507 | -385 | 0 | 0 | 0.002607654 | 0.005053764 | 0.005053764 | 0.005053764 | 0.007775296 | 0.01428139 | 0.0181026 | 0.02187495 | 0.02654743 | 0.03759926 | 0.06412902 | 0.1335132 | 0.1664299 | 0.1957391 | 0.2229322 | 0.2468694 | 0.2656881 | 0.2682612 | 0.2682612 | 0.2682612 | 0.2682612 | 0.2682612 | 0.2682612 | 0.2682612 | 0.2682612 | 0.2682612 | 0.2682612 | 0.2682612 | 0.2682612 | 0.2682612 | 0.2682612 | 0.2682612 | 0.2682612 | 0.2682612 | 0.2682612 | 0.2682612 | 0.2682612 | 0.2682612 | 0.2682612 | 0.2682612 | 0.2682612 | 0.2682612 | 0.2682612 | 0.2682612 | 0.2682612 | 0.2525346 | 0.2026548 | 0.1659012 | 0.1348556 | 0.0975776 | 0.06694498 | 0.05400967 | 0.04388748 | 0.03058308 | 0.02525249 | 0.01203693 | 0.002472171 | 0 | 0 | 0 | 0 | 0 | 0 | 0 | 0.1171856
892 | 933.912 | 0.002616814 | 54 | 500 | -392 | 0 | 0 | 0.002607654 | 0.005053764 | 0.005053764 | 0.005053764 | 0.007775296 | 0.01428139 | 0.0181026 | 0.02187495 | 0.02654743 | 0.03759926 | 0.06412902 | 0.1335132 | 0.1664299 | 0.1957391 | 0.2229322 | 0.2468694 | 0.2683049 | 0.270878 | 0.270878 | 0.270878 | 0.270878 | 0.270878 | 0.270878 | 0.270878 | 0.270878 | 0.270878 | 0.270878 | 0.270878 | 0.270878 | 0.270878 | 0.270878 | 0.270878 | 0.270878 | 0.270878 | 0.270878 | 0.270878 | 0.270878 | 0.270878 | 0.270878 | 0.270878 | 0.270878 | 0.270878 | 0.270878 | 0.270878 | 0.270878 | 0.2551514 | 0.2052716 | 0.168518 | 0.1374724 | 0.0975776 | 0.06694498 | 0.05400967 | 0.04388748 | 0.03058308 | 0.02525249 | 0.01203693 | 0.002472171 | 0 | 0 | 0 | 0 | 0 | 0 | 0.0004468144 | 0.1090524
892 | 976.8809 | 0.002737212 | 47 | 493 | -399 | 0 | 0 | 0.002607654 | 0.005053764 | 0.005053764 | 0.005053764 | 0.007775296 | 0.01428139 | 0.0181026 | 0.02187495 | 0.02654743 | 0.03759926 | 0.06412902 | 0.1335132 | 0.1664299 | 0.1957391 | 0.2229322 | 0.2468694 | 0.2710421 | 0.2736152 | 0.2736152 | 0.2736152 | 0.2736152 | 0.2736152 | 0.2736152 | 0.2736152 | 0.2736152 | 0.2736152 | 0.2736152 | 0.2736152 | 0.2736152 | 0.2736152 | 0.2736152 | 0.2736152 | 0.2736152 | 0.2736152 | 0.2736152 | 0.2736152 | 0.2736152 | 0.2736152 | 0.2736152 | 0.2736152 | 0.2736152 | 0.2736152 | 0.2736152 | 0.2736152 | 0.2736152 | 0.2578886 | 0.2080089 | 0.1712552 | 0.1402096 | 0.0975776 | 0.06694498 | 0.05400967 | 0.04388748 | 0.03058308 | 0.02525249 | 0.01203693 | 0.002472171 | 0 | 0 | 0 | 0 | 0 | 0 | 0.001120888 | 0.1006543
892 | 964.0532 | 0.002701269 | 40 | 486 | -406 | 0 | 0 | 0.002607654 | 0.005053764 | 0.005053764 | 0.005053764 | 0.007775296 | 0.01428139 | 0.0181026 | 0.02187495 | 0.02654743 | 0.03759926 | 0.06412902 | 0.1335132 | 0.1664299 | 0.1957391 | 0.2229322 | 0.2495707 | 0.2737434 | 0.2763164 | 0.2763164 | 0.2763164 | 0.2763164 | 0.2763164 | 0.2763164 | 0.2763164 | 0.2763164 | 0.2763164 | 0.2763164 | 0.2763164 | 0.2763164 | 0.2763164 | 0.2763164 | 0.2763164 | 0.2763164 | 0.2763164 | 0.2763164 | 0.2763164 | 0.2763164 | 0.2763164 | 0.2763164 | 0.2763164 | 0.2763164 | 0.2763164 | 0.2763164 | 0.2763164 | 0.2763164 | 0.2605899 | 0.2107101 | 0.1739565 | 0.1429109 | 0.0975776 | 0.06694498 | 0.05400967 | 0.04388748 | 0.03058308 | 0.02525249 | 0.01203693 | 0.002472171 | 0 | 0 | 0 | 0 | 0 | 0 | 0.001794961 | 0.09102575
892 | 877.2076 | 0.002457928 | 30 | 476 | -416 | 0 | 0 | 0.002607654 | 0.005053764 | 0.005053764 | 0.005053764 | 0.007775296 | 0.01428139 | 0.0181026 | 0.02187495 | 0.02654743 | 0.03759926 | 0.06412902 | 0.1335132 | 0.1664299 | 0.1957391 | 0.2229322 | 0.2520286 | 0.2762013 | 0.2787744 | 0.2787744 | 0.2787744 | 0.2787744 | 0.2787744 | 0.2787744 | 0.2787744 | 0.2787744 | 0.2787744 | 0.2787744 | 0.2787744 | 0.2787744 | 0.2787744 | 0.2787744 | 0.2787744 | 0.2787744 | 0.2787744 | 0.2787744 | 0.2787744 | 0.2787744 | 0.2787744 | 0.2787744 | 0.2787744 | 0.2787744 | 0.2787744 | 0.2787744 | 0.2787744 | 0.2787744 | 0.2630478 | 0.2131681 | 0.1764144 | 0.1429109 | 0.0975776 | 0.06694498 | 0.05400967 | 0.04388748 | 0.03058308 | 0.02525249 | 0.01203693 | 0.002472171 | 0 | 0 | 0 | 0 | 0 | 0 | 0.004309999 | 0.07727065
892 | 988.77 | 0.002770525 | 20 | 466 | -426 | 0 | 0 | 0.002607654 | 0.005053764 | 0.005053764 | 0.005053764 | 0.007775296 | 0.01428139 | 0.0181026 | 0.02187495 | 0.02654743 | 0.03759926 | 0.06412902 | 0.1335132 | 0.1664299 | 0.1957391 | 0.2229322 | 0.2547991 | 0.2789719 | 0.2815449 | 0.2815449 | 0.2815449 | 0.2815449 | 0.2815449 | 0.2815449 | 0.2815449 | 0.2815449 | 0.2815449 | 0.2815449 | 0.2815449 | 0.2815449 | 0.2815449 | 0.2815449 | 0.2815449 | 0.2815449 | 0.2815449 | 0.2815449 | 0.2815449 | 0.2815449 | 0.2815449 | 0.2815449 | 0.2815449 | 0.2815449 | 0.2815449 | 0.2815449 | 0.2815449 | 0.2815449 | 0.2658183 | 0.2159386 | 0.1791849 | 0.1429109 | 0.0975776 | 0.06694498 | 0.05400967 | 0.04388748 | 0.03058308 | 0.02525249 | 0.01203693 | 0.002472171 | 0 | 0 | 0 | 0 | 0 | 0 | 0.01335668 | 0.06276885
892 | 978.8444 | 0.002742714 | 10 | 456 | -436 | 0 | 0 | 0.002607654 | 0.005053764 | 0.005053764 | 0.005053764 | 0.007775296 | 0.01428139 | 0.0181026 | 0.02187495 | 0.02654743 | 0.03759926 | 0.06412902 | 0.1335132 | 0.1664299 | 0.1957391 | 0.2256749 | 0.2575418 | 0.2817146 | 0.2842876 | 0.2842876 | 0.2842876 | 0.2842876 | 0.2842876 | 0.2842876 | 0.2842876 | 0.2842876 | 0.2842876 | 0.2842876 | 0.2842876 | 0.2842876 | 0.2842876 | 0.2842876 | 0.2842876 | 0.2842876 | 0.2842876 | 0.2842876 | 0.2842876 | 0.2842876 | 0.2842876 | 0.2842876 | 0.2842876 | 0.2842876 | 0.2842876 | 0.2842876 | 0.2842876 | 0.2842876 | 0.2685611 | 0.2186813 | 0.1819277 | 0.1429109 | 0.0975776 | 0.06694498 | 0.05400967 | 0.04388748 | 0.03058308 | 0.02525249 | 0.01203693 | 0.002472171 | 0 | 0 | 0 | 0 | 0 | 0 | 0.02240337 | 0.04410127
892 | 932.2865 | 0.002612259 | 0 | 446 | -446 | 0 | 0 | 0.002607654 | 0.005053764 | 0.005053764 | 0.005053764 | 0.007775296 | 0.01428139 | 0.0181026 | 0.02187495 | 0.02654743 | 0.03759926 | 0.06412902 | 0.1335132 | 0.1664299 | 0.1957391 | 0.2282872 | 0.2601541 | 0.2843268 | 0.2868999 | 0.2868999 | 0.2868999 | 0.2868999 | 0.2868999 | 0.2868999 | 0.2868999 | 0.2868999 | 0.2868999 | 0.2868999 | 0.2868999 | 0.2868999 | 0.2868999 | 0.2868999 | 0.2868999 | 0.2868999 | 0.2868999 | 0.2868999 | 0.2868999 | 0.2868999 | 0.2868999 | 0.2868999 | 0.2868999 | 0.2868999 | 0.2868999 | 0.2868999 | 0.2868999 | 0.2868999 | 0.2711733 | 0.2212936 | 0.1819277 | 0.1429109 | 0.0975776 | 0.06694498 | 0.05400967 | 0.04388748 | 0.03058308 | 0.02525249 | 0.01203693 | 0.002472171 | 0 | 0 | 0 | 0 | 0 | 0 | 0.03294742 | 0.02543369
892 | 891.2878 | 0.002497381 | -10 | 436 | -456 | 0 | 0 | 0.002607654 | 0.005053764 | 0.005053764 | 0.005053764 | 0.007775296 | 0.01428139 | 0.0181026 | 0.02187495 | 0.02654743 | 0.03759926 | 0.06412902 | 0.1335132 | 0.1664299 | 0.1982365 | 0.2307846 | 0.2626515 | 0.2868242 | 0.2893973 | 0.2893973 | 0.2893973 | 0.2893973 | 0.2893973 | 0.2893973 | 0.2893973 | 0.2893973 | 0.2893973 | 0.2893973 | 0.2893973 | 0.2893973 | 0.2893973 | 0.2893973 | 0.2893973 | 0.2893973 | 0.2893973 | 0.2893973 | 0.2893973 | 0.2893973 | 0.2893973 | 0.2893973 | 0.2893973 | 0.2893973 | 0.2893973 | 0.2893973 | 0.2893973 | 0.2893973 | 0.2736707 | 0.2237909 | 0.1819277 | 0.1429109 | 0.0975776 | 0.06694498 | 0.05400967 | 0.04388748 | 0.03058308 | 0.02525249 | 0.01203693 | 0.002472171 | 0 | 0 | 0 | 0 | 0 | 0 | 0.04487365 | 0.01290142
892 | 989.9972 | 0.002773964 | -20 | 426 | -466 | 0 | 0 | 0.002607654 | 0.005053764 | 0.005053764 | 0.005053764 | 0.007775296 | 0.01428139 | 0.0181026 | 0.02187495 | 0.02654743 | 0.03759926 | 0.06412902 | 0.1335132 | 0.1664299 | 0.2010105 | 0.2335585 | 0.2654254 | 0.2895982 | 0.2921712 | 0.2921712 | 0.2921712 | 0.2921712 | 0.2921712 | 0.2921712 | 0.2921712 | 0.2921712 | 0.2921712 | 0.2921712 | 0.2921712 | 0.2921712 | 0.2921712 | 0.2921712 | 0.2921712 | 0.2921712 | 0.2921712 | 0.2921712 | 0.2921712 | 0.2921712 | 0.2921712 | 0.2921712 | 0.2921712 | 0.2921712 | 0.2921712 | 0.2921712 | 0.2921712 | 0.2921712 | 0.2764447 | 0.2237909 | 0.1819277 | 0.1429109 | 0.0975776 | 0.06694498 | 0.05400967 | 0.04388748 | 0.03058308 | 0.02525249 | 0.01203693 | 0.002472171 | 0 | 0 | 0 | 0 | 0 | 0 | 0.05679988 | 0.007015738
892 | 948.9206 | 0.002658868 | -30 | 416 | -476 | 0 | 0 | 0.002607654 | 0.005053764 | 0.005053764 | 0.005053764 | 0.007775296 | 0.01428139 | 0.0181026 | 0.02187495 | 0.02654743 | 0.03759926 | 0.06412902 | 0.1335132 | 0.1664299 | 0.2036694 | 0.2362174 | 0.2680843 | 0.2922571 | 0.2948301 | 0.2948301 | 0.2948301 | 0.2948301 | 0.2948301 | 0.2948301 | 0.2948301 | 0.2948301 | 0.2948301 | 0.2948301 | 0.2948301 | 0.2948301 | 0.2948301 | 0.2948301 | 0.2948301 | 0.2948301 | 0.2948301 | 0.2948301 | 0.2948301 | 0.2948301 | 0.2948301 | 0.2948301 | 0.2948301 | 0.2948301 | 0.2948301 | 0.2948301 | 0.2948301 | 0.2948301 | 0.2791035 | 0.2237909 | 0.1819277 | 0.1429109 | 0.0975776 | 0.06694498 | 0.05400967 | 0.04388748 | 0.03058308 | 0.02525249 | 0.01203693 | 0.002472171 | 0 | 0 | 0 | 0 | 0 | 0 | 0.0689423 | 0.001130052
892 | 927.1741 | 0.002597934 | -40 | 406 | -486 | 0 | 0 | 0.002607654 | 0.005053764 | 0.005053764 | 0.005053764 | 0.007775296 | 0.01428139 | 0.0181026 | 0.02187495 | 0.02654743 | 0.03759926 | 0.06412902 | 0.1335132 | 0.1690278 | 0.2062673 | 0.2388153 | 0.2706822 | 0.294855 | 0.297428 | 0.297428 | 0.297428 | 0.297428 | 0.297428 | 0.297428 | 0.297428 | 0.297428 | 0.297428 | 0.297428 | 0.297428 | 0.297428 | 0.297428 | 0.297428 | 0.297428 | 0.297428 | 0.297428 | 0.297428 | 0.297428 | 0.297428 | 0.297428 | 0.297428 | 0.297428 | 0.297428 | 0.297428 | 0.297428 | 0.297428 | 0.297428 | 0.2817015 | 0.2237909 | 0.1819277 | 0.1429109 | 0.0975776 | 0.06694498 | 0.05400967 | 0.04388748 | 0.03058308 | 0.02525249 | 0.01203693 | 0.002472171 | 0 | 0 | 0 | 0 | 0 | 0 | 0.08112346 | 0
892 | 980.5805 | 0.002747578 | -47 | 399 | -493 | 0 | 0 | 0.002607654 | 0.005053764 | 0.005053764 | 0.005053764 | 0.007775296 | 0.01428139 | 0.0181026 | 0.02187495 | 0.02654743 | 0.03759926 | 0.06412902 | 0.1335132 | 0.1717754 | 0.2090149 | 0.2415629 | 0.2734298 | 0.2976026 | 0.3001756 | 0.3001756 | 0.3001756 | 0.3001756 | 0.3001756 | 0.3001756 | 0.3001756 | 0.3001756 | 0.3001756 | 0.3001756 | 0.3001756 | 0.3001756 | 0.3001756 | 0.3001756 | 0.3001756 | 0.3001756 | 0.3001756 | 0.3001756 | 0.3001756 | 0.3001756 | 0.3001756 | 0.3001756 | 0.3001756 | 0.3001756 | 0.3001756 | 0.3001756 | 0.3001756 | 0.3001756 | 0.2817015 | 0.2237909 | 0.1819277 | 0.1429109 | 0.0975776 | 0.06694498 | 0.05400967 | 0.04388748 | 0.03058308 | 0.02525249 | 0.01203693 | 0.002472171 | 0 | 0 | 0 | 0 | 0 | 0 | 0.08965027 | 0
870 | 984.606 | 0.002758858 | -54 | 381 | -489 | 0 | 0 | 0.002607654 | 0.005053764 | 0.005053764 | 0.005053764 | 0.007775296 | 0.01428139 | 0.0181026 | 0.02187495 | 0.02654743 | 0.03759926 | 0.06412902 | 0.1335132 | 0.1745342 | 0.2117737 | 0.2443218 | 0.2761887 | 0.3003614 | 0.3029345 | 0.3029345 | 0.3029345 | 0.3029345 | 0.3029345 | 0.3029345 | 0.3029345 | 0.3029345 | 0.3029345 | 0.3029345 | 0.3029345 | 0.3029345 | 0.3029345 | 0.3029345 | 0.3029345 | 0.3029345 | 0.3029345 | 0.3029345 | 0.3029345 | 0.3029345 | 0.3029345 | 0.3029345 | 0.3029345 | 0.3029345 | 0.3029345 | 0.3029345 | 0.3029345 | 0.3029345 | 0.2817015 | 0.2237909 | 0.1819277 | 0.1429109 | 0.0975776 | 0.06694498 | 0.05400967 | 0.04388748 | 0.03058308 | 0.02525249 | 0.01203693 | 0.002472171 | 0 | 0 | 0 | 0 | 0 | 0 | 0.08477781 | 0
870 | 972.0823 | 0.002723766 | -61 | 374 | -496 | 0 | 0 | 0.002607654 | 0.005053764 | 0.005053764 | 0.005053764 | 0.007775296 | 0.01428139 | 0.0181026 | 0.02187495 | 0.02654743 | 0.03759926 | 0.06412902 | 0.1335132 | 0.177258 | 0.2144975 | 0.2470456 | 0.2789124 | 0.3030852 | 0.3056582 | 0.3056582 | 0.3056582 | 0.3056582 | 0.3056582 | 0.3056582 | 0.3056582 | 0.3056582 | 0.3056582 | 0.3056582 | 0.3056582 | 0.3056582 | 0.3056582 | 0.3056582 | 0.3056582 | 0.3056582 | 0.3056582 | 0.3056582 | 0.3056582 | 0.3056582 | 0.3056582 | 0.3056582 | 0.3056582 | 0.3056582 | 0.3056582 | 0.3056582 | 0.3056582 | 0.3029345 | 0.2817015 | 0.2237909 | 0.1819277 | 0.1429109 | 0.0975776 | 0.06694498 | 0.05400967 | 0.04388748 | 0.03058308 | 0.02525249 | 0.01203693 | 0.002472171 | 0 | 0 | 0 | 0 | 0 | 0 | 0.09361364 | 0
870 | 1324.617 | 0.003711566 | -68 | 367 | -503 | 0 | 0 | 0.002607654 | 0.005053764 | 0.005053764 | 0.005053764 | 0.007775296 | 0.01428139 | 0.0181026 | 0.02187495 | 0.02654743 | 0.03759926 | 0.06412902 | 0.1335132 | 0.1809696 | 0.2182091 | 0.2507571 | 0.282624 | 0.3067968 | 0.3093698 | 0.3093698 | 0.3093698 | 0.3093698 | 0.3093698 | 0.3093698 | 0.3093698 | 0.3093698 | 0.3093698 | 0.3093698 | 0.3093698 | 0.3093698 | 0.3093698 | 0.3093698 | 0.3093698 | 0.3093698 | 0.3093698 | 0.3093698 | 0.3093698 | 0.3093698 | 0.3093698 | 0.3093698 | 0.3093698 | 0.3093698 | 0.3093698 | 0.3093698 | 0.3093698 | 0.3029345 | 0.2817015 | 0.2237909 | 0.1819277 | 0.1429109 | 0.0975776 | 0.06694498 | 0.05400967 | 0.04388748 | 0.03058308 | 0.02525249 | 0.01203693 | 0.002472171 | 0 | 0 | 0 | 0 | 0 | 0 | 0.1033695 | 0
870 | 1312.892 | 0.003678714 | -75 | 360 | -510 | 0 | 0 | 0.002607654 | 0.005053764 | 0.005053764 | 0.005053764 | 0.007775296 | 0.01428139 | 0.0181026 | 0.02187495 | 0.02654743 | 0.03759926 | 0.06412902 | 0.1371919 | 0.1846483 | 0.2218878 | 0.2544358 | 0.2863027 | 0.3104755 | 0.3130485 | 0.3130485 | 0.3130485 | 0.3130485 | 0.3130485 | 0.3130485 | 0.3130485 | 0.3130485 | 0.3130485 | 0.3130485 | 0.3130485 | 0.3130485 | 0.3130485 | 0.3130485 | 0.3130485 | 0.3130485 | 0.3130485 | 0.3130485 | 0.3130485 | 0.3130485 | 0.3130485 | 0.3130485 | 0.3130485 | 0.3130485 | 0.3130485 | 0.3130485 | 0.3130485 | 0.3029345 | 0.2817015 | 0.2237909 | 0.1819277 | 0.1429109 | 0.0975776 | 0.06694498 | 0.05400967 | 0.04388748 | 0.03058308 | 0.02525249 | 0.01203693 | 0.002472171 | 0 | 0 | 0 | 0 | 0 | 0 | 0.1131253 | 0
870 | 1291.277 | 0.003618146 | -68 | 367 | -503 | 0 | 0 | 0.002607654 | 0.005053764 | 0.005053764 | 0.005053764 | 0.007775296 | 0.01428139 | 0.0181026 | 0.02187495 | 0.02654743 | 0.03759926 | 0.06412902 | 0.1371919 | 0.1882664 | 0.2255059 | 0.258054 | 0.2899209 | 0.3140936 | 0.3166666 | 0.3166666 | 0.3166666 | 0.3166666 | 0.3166666 | 0.3166666 | 0.3166666 | 0.3166666 | 0.3166666 | 0.3166666 | 0.3166666 | 0.3166666 | 0.3166666 | 0.3166666 | 0.3166666 | 0.3166666 | 0.3166666 | 0.3166666 | 0.3166666 | 0.3166666 | 0.3166666 | 0.3166666 | 0.3166666 | 0.3166666 | 0.3166666 | 0.3166666 | 0.3166666 | 0.3029345 | 0.2817015 | 0.2237909 | 0.1819277 | 0.1429109 | 0.0975776 | 0.06694498 | 0.05400967 | 0.04388748 | 0.03058308 | 0.02525249 | 0.01203693 | 0.002472171 | 0 | 0 | 0 | 0 | 0 | 0 | 0.1033695 | 0
870 | 1371.538 | 0.003843037 | -61 | 374 | -496 | 0 | 0 | 0.002607654 | 0.005053764 | 0.005053764 | 0.005053764 | 0.007775296 | 0.01428139 | 0.0181026 | 0.02187495 | 0.02654743 | 0.03759926 | 0.06412902 | 0.1371919 | 0.1921095 | 0.2293489 | 0.261897 | 0.2937639 | 0.3179367 | 0.3205097 | 0.3205097 | 0.3205097 | 0.3205097 | 0.3205097 | 0.3205097 | 0.3205097 | 0.3205097 | 0.3205097 | 0.3205097 | 0.3205097 | 0.3205097 | 0.3205097 | 0.3205097 | 0.3205097 | 0.3205097 | 0.3205097 | 0.3205097 | 0.3205097 | 0.3205097 | 0.3205097 | 0.3205097 | 0.3205097 | 0.3205097 | 0.3205097 | 0.3205097 | 0.3205097 | 0.3029345 | 0.2817015 | 0.2237909 | 0.1819277 | 0.1429109 | 0.0975776 | 0.06694498 | 0.05400967 | 0.04388748 | 0.03058308 | 0.02525249 | 0.01203693 | 0.002472171 | 0 | 0 | 0 | 0 | 0 | 0 | 0.09361364 | 0
870 | 1324.083 | 0.003710069 | -54 | 381 | -489 | 0 | 0 | 0.002607654 | 0.005053764 | 0.005053764 | 0.005053764 | 0.007775296 | 0.01428139 | 0.0181026 | 0.02187495 | 0.02654743 | 0.03759926 | 0.06412902 | 0.1371919 | 0.1958195 | 0.233059 | 0.2656071 | 0.297474 | 0.3216467 | 0.3242198 | 0.3242198 | 0.3242198 | 0.3242198 | 0.3242198 | 0.3242198 | 0.3242198 | 0.3242198 | 0.3242198 | 0.3242198 | 0.3242198 | 0.3242198 | 0.3242198 | 0.3242198 | 0.3242198 | 0.3242198 | 0.3242198 | 0.3242198 | 0.3242198 | 0.3242198 | 0.3242198 | 0.3242198 | 0.3242198 | 0.3242198 | 0.3242198 | 0.3242198 | 0.3242198 | 0.3066445 | 0.2817015 | 0.2237909 | 0.1819277 | 0.1429109 | 0.0975776 | 0.06694498 | 0.05400967 | 0.04388748 | 0.03058308 | 0.02525249 | 0.01203693 | 0.002472171 | 0 | 0 | 0 | 0 | 0 | 0 | 0.08477781 | 0
870 | 1166.95 | 0.003269784 | -47 | 388 | -482 | 0 | 0 | 0.002607654 | 0.005053764 | 0.005053764 | 0.005053764 | 0.007775296 | 0.01428139 | 0.0181026 | 0.02187495 | 0.02654743 | 0.03759926 | 0.06412902 | 0.1371919 | 0.1990893 | 0.2363288 | 0.2688769 | 0.3007438 | 0.3249165 | 0.3274895 | 0.3274895 | 0.3274895 | 0.3274895 | 0.3274895 | 0.3274895 | 0.3274895 | 0.3274895 | 0.3274895 | 0.3274895 | 0.3274895 | 0.3274895 | 0.3274895 | 0.3274895 | 0.3274895 | 0.3274895 | 0.3274895 | 0.3274895 | 0.3274895 | 0.3274895 | 0.3274895 | 0.3274895 | 0.3274895 | 0.3274895 | 0.3274895 | 0.3274895 | 0.3274895 | 0.3099143 | 0.2817015 | 0.2237909 | 0.1819277 | 0.1429109 | 0.0975776 | 0.06694498 | 0.05400967 | 0.04388748 | 0.03058308 | 0.02525249 | 0.01203693 | 0.002472171 | 0 | 0 | 0 | 0 | 0 | 0 | 0.07625099 | 0.0004209636
870 | 1347.114 | 0.003774603 | -40 | 395 | -475 | 0 | 0 | 0.002607654 | 0.005053764 | 0.005053764 | 0.005053764 | 0.007775296 | 0.01428139 | 0.0181026 | 0.02187495 | 0.02654743 | 0.03759926 | 0.06412902 | 0.1371919 | 0.1990893 | 0.2401034 | 0.2726515 | 0.3045184 | 0.3286911 | 0.3312641 | 0.3312641 | 0.3312641 | 0.3312641 | 0.3312641 | 0.3312641 | 0.3312641 | 0.3312641 | 0.3312641 | 0.3312641 | 0.3312641 | 0.3312641 | 0.3312641 | 0.3312641 | 0.3312641 | 0.3312641 | 0.3312641 | 0.3312641 | 0.3312641 | 0.3312641 | 0.3312641 | 0.3312641 | 0.3312641 | 0.3312641 | 0.3312641 | 0.3312641 | 0.3312641 | 0.3136889 | 0.2817015 | 0.2237909 | 0.1819277 | 0.1429109 | 0.0975776 | 0.06694498 | 0.05400967 | 0.04388748 | 0.03058308 | 0.02525249 | 0.01203693 | 0.002472171 | 0 | 0 | 0 | 0 | 0 | 0 | 0.06772418 | 0.005025253
821 | 991.1004 | 0.002777055 | -30 | 380.5 | -440.5 | 0 | 0 | 0.002607654 | 0.005053764 | 0.005053764 | 0.005053764 | 0.007775296 | 0.01428139 | 0.0181026 | 0.02187495 | 0.02654743 | 0.03759926 | 0.06412902 | 0.1371919 | 0.1990893 | 0.2401034 | 0.2754285 | 0.3072954 | 0.3314682 | 0.3340412 | 0.3340412 | 0.3340412 | 0.3340412 | 0.3340412 | 0.3340412 | 0.3340412 | 0.3340412 | 0.3340412 | 0.3340412 | 0.3340412 | 0.3340412 | 0.3340412 | 0.3340412 | 0.3340412 | 0.3340412 | 0.3340412 | 0.3340412 | 0.3340412 | 0.3340412 | 0.3340412 | 0.3340412 | 0.3340412 | 0.3340412 | 0.3340412 | 0.3340412 | 0.3340412 | 0.316466 | 0.2817015 | 0.2237909 | 0.1819277 | 0.1429109 | 0.0975776 | 0.06694498 | 0.05400967 | 0.04388748 | 0.03058308 | 0.02525249 | 0.01203693 | 0.002472171 | 0 | 0 | 0 | 0 | 0 | 0 | 0.02647438 | 0
821 | 938.0828 | 0.0026285 | -20 | 390.5 | -430.5 | 0 | 0 | 0.002607654 | 0.005053764 | 0.005053764 | 0.005053764 | 0.007775296 | 0.01428139 | 0.0181026 | 0.02187495 | 0.02654743 | 0.03759926 | 0.06412902 | 0.1371919 | 0.1990893 | 0.2401034 | 0.278057 | 0.3099239 | 0.3340967 | 0.3366697 | 0.3366697 | 0.3366697 | 0.3366697 | 0.3366697 | 0.3366697 | 0.3366697 | 0.3366697 | 0.3366697 | 0.3366697 | 0.3366697 | 0.3366697 | 0.3366697 | 0.3366697 | 0.3366697 | 0.3366697 | 0.3366697 | 0.3366697 | 0.3366697 | 0.3366697 | 0.3366697 | 0.3366697 | 0.3366697 | 0.3366697 | 0.3366697 | 0.3366697 | 0.3366697 | 0.3190945 | 0.2817015 | 0.2237909 | 0.1819277 | 0.1429109 | 0.0975776 | 0.06694498 | 0.05400967 | 0.04388748 | 0.03058308 | 0.02525249 | 0.01203693 | 0.002472171 | 0 | 0 | 0 | 0 | 0 | 0 | 0.01742769 | 0.002065353
821 | 941.9919 | 0.002639454 | -10 | 400.5 | -420.5 | 0 | 0 | 0.002607654 | 0.005053764 | 0.005053764 | 0.005053764 | 0.007775296 | 0.01428139 | 0.0181026 | 0.02187495 | 0.02654743 | 0.03759926 | 0.06412902 | 0.1371919 | 0.1990893 | 0.2401034 | 0.278057 | 0.3125634 | 0.3367361 | 0.3393091 | 0.3393091 | 0.3393091 | 0.3393091 | 0.3393091 | 0.3393091 | 0.3393091 | 0.3393091 | 0.3393091 | 0.3393091 | 0.3393091 | 0.3393091 | 0.3393091 | 0.3393091 | 0.3393091 | 0.3393091 | 0.3393091 | 0.3393091 | 0.3393091 | 0.3393091 | 0.3393091 | 0.3393091 | 0.3393091 | 0.3393091 | 0.3393091 | 0.3393091 | 0.3393091 | 0.3217339 | 0.2817015 | 0.2237909 | 0.1819277 | 0.1429109 | 0.0975776 | 0.06694498 | 0.05400967 | 0.04388748 | 0.03058308 | 0.02525249 | 0.01203693 | 0.002472171 | 0 | 0 | 0 | 0 | 0 | 0 | 0.008381007 | 0.008642908
821 | 960.335 | 0.00269085 | 0 | 410.5 | -410.5 | 0 | 0 | 0.002607654 | 0.005053764 | 0.005053764 | 0.005053764 | 0.007775296 | 0.01428139 | 0.0181026 | 0.02187495 | 0.02654743 | 0.03759926 | 0.06412902 | 0.1371919 | 0.1990893 | 0.2401034 | 0.278057 | 0.3152542 | 0.339427 | 0.342 | 0.342 | 0.342 | 0.342 | 0.342 | 0.342 | 0.342 | 0.342 | 0.342 | 0.342 | 0.342 | 0.342 | 0.342 | 0.342 | 0.342 | 0.342 | 0.342 | 0.342 | 0.342 | 0.342 | 0.342 | 0.342 | 0.342 | 0.342 | 0.342 | 0.342 | 0.342 | 0.3244248 | 0.2843923 | 0.2237909 | 0.1819277 | 0.1429109 | 0.0975776 | 0.06694498 | 0.05400967 | 0.04388748 | 0.03058308 | 0.02525249 | 0.01203693 | 0.002472171 | 0 | 0 | 0 | 0 | 0 | 0 | 0.002228294 | 0.01522046